## CSDMOFsubset
CCDC_code | CCDC_number | Chemical_name | Synonyms | LCD (Å) | PLD (Å) | Density (g/cm3) | Accessible_Surface_Area (m2/cm3) | Accessible_Surface_Area (m2/g) | Volume_Fraction | Link to structure in CSD Access Structures | DOI | URL
ABACUF01 | 230290 | catena-(bis((μ4-Formato)-(μ3-formato)-(μ2-formato-O,O)-bis(μ2-aqua)-barium)-copper) |  | 1.3972 | 0.85352 | 2.7817 | 0 | 0 | 0.21094 | ABACUF01 | 10.1016/j.molstruc.2004.03.051 | https://doi.org/10.1016/j.molstruc.2004.03.051
ABALOF | 244178 | catena-[tris(μ3-Iodo)-(μ2-iodo)-(1-ethyl-4-(ethylsulfanyl)pyridin-1-ium-S)-tri-copper(i)] |  | 2.15863 | 1.33957 | 3.08044 | 0 | 0 | 0.3647 | ABALOF | 10.1021/ja048624i | https://doi.org/10.1021/ja048624i | https://www.ccdc.cam.ac.uk/services/structures?pid=csd:
ABAVIJ | 234593 | catena-(tetrakis(μ3-isonicotinato)-di-cobalt) ethanol clathrate |  | 4.43864 | 2.49616 | 1.52493 | 0 | 0 | 0.39038 | ABAVIJ | 10.1039/b404485a | https://doi.org/10.1039/b404485a
ABAVOP | 234592 | catena-(tetrakis(μ3-pyridine-4-carboxylato)-di-cobalt) |  | 3.53566 | 2.44164 | 1.56594 | 0 | 0 | 0.3736 | ABAVOP | 10.1039/b404485a | https://doi.org/10.1039/b404485a
ABAYEI | 217662 | catena-((μ5-pyrazolyl-3,5-dicarboxylato)-diaqua-tri-silver(i) dihydrate) |  | 3.80722 | 2.03989 | 2.78822 | 0 | 0 | 0.38632 | ABAYEI | 10.1021/cg0342258 | https://doi.org/10.1021/cg0342258
ABAYIM | 217663 | catena-((μ7-pyrazine-2,6-dicarboxylato)-di-silver(i)) |  | 1.2109 | 0.51751 | 3.59396 | 0 | 0 | 0.15738 | ABAYIM | 10.1021/cg0342258 | https://doi.org/10.1021/cg0342258
ABAYOS | 217664 | catena-((μ5-pyrazine-1,2-dicarboxylato)-di-silver(i)) |  | 1.45533 | 0.64433 | 3.21582 | 0 | 0 | 0.1963 | ABAYOS | 10.1021/cg0342258 | https://doi.org/10.1021/cg0342258
ABAYOS01 | 775430 | catena-[(μ5-pyrazine-2,3-dicarboxylato)-aqua-di-silver(i)] |  | 1.43609 | 0.70443 | 3.23643 | 0 | 0 | 0.19518 | ABAYOS01 | 10.1246/cl.2010.190 | https://doi.org/10.1246/cl.2010.190
ABAYUY | 220650 | catena-((μ2-1,2-bis(4-pyridyl)ethane)-(μ2-5-hydroxyisophthalato)-zinc(ii)) |  | 3.10016 | 1.3941 | 1.45087 | 0 | 0 | 0.39224 | ABAYUY | 10.1021/cg049949d | https://doi.org/10.1021/cg049949d
ABAZAF | 220651 | catena-bis((μ2-5-hydroxyisophthalato)-(μ2-1,2-bis(4-pyridyl)ethene)-zinc(ii)) |  | 4.53311 | 1.7959 | 1.25751 | 0 | 0 | 0.46776 | ABAZAF | 10.1021/cg049949d | https://doi.org/10.1021/cg049949d
ABAZAF01 | 934599 | catena-[(μ2-1,2-bis(pyridin-4-yl)ethene)-(μ2-5-hydroxyisophthalato)-zinc(ii) 1,2-bis(pyridin-4-yl)ethene solvate] |  | 4.77734 | 1.61123 | 1.25588 | 0 | 0 | 0.47472 | ABAZAF01 | 10.1107/S0108270113005143 | https://doi.org/10.1107/S0108270113005143
ABAZEI |  | catena-((bis(μ3-mandelato)boron)-dipyridyl-sodium pyridine solvate) |  | 4.40032 | 2.18342 | 1.11032 | 0 | 0 | 0.44136 | ABAZEI | 10.1039/b003375h | https://doi.org/10.1039/b003375h
ABAZEJ | 220652 | catena-((μ2-5-hydroxyisophthalato)-(μ2-1,3-bis(4-pyridyl)propane)-zinc(ii) monohydrate) |  | 2.93006 | 1.2355 | 1.52186 | 0 | 0 | 0.3488 | ABAZEJ | 10.1021/cg049949d | https://doi.org/10.1021/cg049949d
ABECAM | 208611 | catena-(bis(μ2-nitrato)-(2,9-dimethyl-1,10-phenanthroline)-lead(ii)) |  | 1.88851 | 1.19792 | 2.24474 | 0 | 0 | 0.3 | ABECAM | 10.1080/00958970410001720971 | https://doi.org/10.1080/00958970410001720971
ABEMIF | 833721 | catena-[tris(Dimethylammonium) octakis(μ6-benzene-1,3,5-tricarboxylato)-tris(μ4-chloro)-dodeca-copper(ii) N,N-dimethylacetamide solvate] |  | 11.25251 | 6.80253 | 1.15199 | 1178.45 | 1022.97 | 0.64304 | ABEMIF | 10.1039/c1cc14118j | https://doi.org/10.1039/c1cc14118j
ABEMUR | 826881 | catena-[bis(μ2-N,N'-bis(3-(Pyridin-4-yl)acryloyl)hydrazine)-di-silver(i) diperchlorate] |  | 4.32715 | 1.34817 | 1.49226 | 0 | 0 | 0.42238 | ABEMUR | 10.1039/c1cc13994k | https://doi.org/10.1039/c1cc13994k
ABENAY | 826882 | catena-[(μ2-N,N'-bis(3-(Pyridin-4-yl)acryloyl)hydrazine)-(nitrato-O)-silver(i)] |  | 2.27986 | 0.96798 | 1.84799 | 0 | 0 | 0.29248 | ABENAY | 10.1039/c1cc13994k | https://doi.org/10.1039/c1cc13994k
ABEWIP | 825168 | catena-((μ2-oxalato)-bis(μ2-pyrimidine-4,6-dicarboxylato)-tetraaqua-di-thulium(iii) hexahydrate) |  | 3.40821 | 1.95747 | 2.16535 | 0 | 0 | 0.39498 | ABEWIP | 10.1021/ic201013v | https://doi.org/10.1021/ic201013v
ABEWOV | 825169 | catena-((μ2-oxalato)-bis(μ2-pyrimidine-4,6-dicarboxylato)-tetraaqua-di-ytterbium(iii) hexahydrate) |  | 3.47967 | 1.85655 | 2.19122 | 0 | 0 | 0.39388 | ABEWOV | 10.1021/ic201013v | https://doi.org/10.1021/ic201013v
ABEWUB | 825170 | catena-((μ2-oxalato)-bis(μ2-pyrimidine-4,6-dicarboxylato)-hexaaqua-di-dysprosium(iii) tetrahydrate) |  | 3.41907 | 1.20349 | 2.1454 | 0 | 0 | 0.36996 | ABEWUB | 10.1021/ic201013v | https://doi.org/10.1021/ic201013v
ABEXAI | 825171 | catena-((μ2-oxalato)-bis(μ2-pyrimidine-4,6-dicarboxylato)-hexaaqua-di-erbium(iii) tetrahydrate) |  | 3.38265 | 1.19333 | 2.18607 | 0 | 0 | 0.37112 | ABEXAI | 10.1021/ic201013v | https://doi.org/10.1021/ic201013v
ABEXEM | 825179 | catena-((μ4-pyrimidine-4,6-dicarboxylato)-(μ3-pyrimidine-4,6-dicarboxylato)-(μ2-oxalato)-triaqua-di-lanthanum(iii) pentahydrate) |  | 4.34909 | 3.39309 | 1.89715 | 0 | 0 | 0.42594 | ABEXEM | 10.1021/ic201013v | https://doi.org/10.1021/ic201013v
ABEXIQ | 825180 | catena-((μ4-pyrimidine-4,6-dicarboxylato)-(μ3-pyrimidine-4,6-dicarboxylato)-(μ2-oxalato)-triaqua-di-cerium(iii) pentahydrate) |  | 4.27547 | 3.44659 | 1.92553 | 0 | 0 | 0.42294 | ABEXIQ | 10.1021/ic201013v | https://doi.org/10.1021/ic201013v
ABEXOW | 825181 | catena-((μ4-pyrimidine-4,6-dicarboxylato)-(μ3-pyrimidine-4,6-dicarboxylato)-(μ2-oxalato)-triaqua-di-praseodymium(iii) pentahydrate) |  | 4.2247 | 3.37759 | 1.95197 | 0 | 0 | 0.41966 | ABEXOW | 10.1021/ic201013v | https://doi.org/10.1021/ic201013v
ABEXUC | 825182 | catena-((μ4-pyrimidine-4,6-dicarboxylato)-(μ3-pyrimidine-4,6-dicarboxylato)-(μ2-oxalato)-triaqua-di-neodymium(iii) pentahydrate) |  | 4.2028 | 3.33086 | 1.98907 | 0 | 0 | 0.4098 | ABEXUC | 10.1021/ic201013v | https://doi.org/10.1021/ic201013v
ABEYAJ | 825183 | catena-((μ4-pyrimidine-4,6-dicarboxylato)-(μ3-pyrimidine-4,6-dicarboxylato)-(μ2-oxalato)-triaqua-di-samarium(iii) pentahydrate) |  | 4.13221 | 3.42433 | 2.04932 | 0 | 0 | 0.41166 | ABEYAJ | 10.1021/ic201013v | https://doi.org/10.1021/ic201013v
ABEYEN | 825184 | catena-((μ4-pyrimidine-4,6-dicarboxylato)-(μ3-pyrimidine-4,6-dicarboxylato)-(μ2-oxalato)-triaqua-di-europium(iii) pentahydrate) |  | 4.1103 | 3.35201 | 2.07329 | 0 | 0 | 0.40962 | ABEYEN | 10.1021/ic201013v | https://doi.org/10.1021/ic201013v
ABEYIR | 825185 | catena-((μ4-pyrimidine-4,6-dicarboxylato)-(μ3-pyrimidine-4,6-dicarboxylato)-(μ2-oxalato)-triaqua-di-gadolinium(iii) pentahydrate) |  | 4.09129 | 3.34244 | 2.11451 | 0 | 0 | 0.40736 | ABEYIR | 10.1021/ic201013v | https://doi.org/10.1021/ic201013v
ABEYOX | 825186 | catena-(bis(μ3-pyrimidine-4,6-dicarboxylato)-(μ2-oxalato)-tetraaqua-di-lanthanum(iii) dihydrate) |  | 2.64072 | 1.05586 | 2.25094 | 0 | 0 | 0.30858 | ABEYOX | 10.1021/ic201013v | https://doi.org/10.1021/ic201013v
ABIFAT | 231926 | catena-((μ2-Phthalato-O,O')-diaqua-(2,2'-bipyridine)-manganese(ii)) |  | 2.16036 | 1.23271 | 1.60982 | 0 | 0 | 0.29 | ABIFAT | 10.1002/ejic.200400166 | https://doi.org/10.1002/ejic.200400166
ABIFAT01 | 228528 | catena-(Diaqua-(μ2-phthalato-O,O')-(2,2'-bipyridine)-manganese(ii)) |  | 2.18018 | 1.23605 | 1.60371 | 0 | 0 | 0.29136 | ABIFAT01 | 10.1016/j.ica.2004.12.011 | https://doi.org/10.1016/j.ica.2004.12.011
ABIFEX | 231927 | catena-((μ2-Phthalato-O,O')-(μ2-pyrazine-N,N')-diaqua-manganese(ii)) |  | 1.7563 | 1.19347 | 1.69644 | 0 | 0 | 0.2814 | ABIFEX | 10.1002/ejic.200400166 | https://doi.org/10.1002/ejic.200400166
ABIGEZ | 799875 | catena-(bis(μ2-Quinoline-8-thiolato)-cobalt(ii)) |  | 1.7952 | 0.9508 | 1.81866 | 0 | 0 | 0.23948 | ABIGEZ | 10.1039/c1cc12852c | https://doi.org/10.1039/c1cc12852c
ABIGEZ01 | 799876 | catena-(bis(μ2-Quinoline-8-thiolato)-cobalt(ii)) |  | 1.8154 | 0.95568 | 1.80845 | 0 | 0 | 0.23706 | ABIGEZ01 | 10.1039/c1cc12852c | https://doi.org/10.1039/c1cc12852c
ABIGEZ02 | 799877 | catena-(bis(μ2-Quinoline-8-thiolato)-cobalt(ii)) |  | 1.84669 | 0.97082 | 1.79451 | 0 | 0 | 0.24594 | ABIGEZ02 | 10.1039/c1cc12852c | https://doi.org/10.1039/c1cc12852c
ABIGEZ03 | 799878 | catena-(bis(μ2-Quinoline-8-thiolato)-cobalt(ii)) |  | 1.86586 | 0.98605 | 1.78465 | 0 | 0 | 0.24256 | ABIGEZ03 | 10.1039/c1cc12852c | https://doi.org/10.1039/c1cc12852c
ABIGEZ04 | 799879 | catena-(bis(μ2-Quinoline-8-thiolato)-cobalt(ii)) |  | 1.88139 | 0.99234 | 1.77817 | 0 | 0 | 0.24654 | ABIGEZ04 | 10.1039/c1cc12852c | https://doi.org/10.1039/c1cc12852c
ABIGEZ05 | 799880 | catena-(bis(μ2-Quinoline-8-thiolato)-cobalt(ii)) |  | 1.89625 | 0.99976 | 1.76975 | 0 | 0 | 0.2508 | ABIGEZ05 | 10.1039/c1cc12852c | https://doi.org/10.1039/c1cc12852c
ABIGEZ06 | 799881 | catena-(bis(μ2-Quinoline-8-thiolato)-cobalt(ii)) |  | 1.90579 | 1.00826 | 1.7659 | 0 | 0 | 0.25098 | ABIGEZ06 | 10.1039/c1cc12852c | https://doi.org/10.1039/c1cc12852c
ABIJUS | 793931 | catena-(bis(tris(3,5-Dimethylpyrazolyl)methane-N,N',N'')-iron(ii) bis(μ2-cyano)-hexacyano-(N,N'-bis(5-bromo-2-oxybenzylidene)cyclohexane-1,2-diamine)-manganese(iii)-molybdenum(v) methanol solvate pentahydrate) |  | 8.2087 | 5.3755 | 0.76755 | 1986.12 | 2587.62 | 0.71302 | ABIJUS | 10.1039/c1cc13627e | https://doi.org/10.1039/c1cc13627e
ABIKAZ | 821662 | catena-(bis(tris(3,5-Dimethylpyrazolyl)methane-N,N',N'')-cadmium(ii) bis(μ2-cyano)-hexacyano-(N,N'-bis(5-bromo-2-oxybenzylidene)cyclohexane-1,2-diamine)-manganese(iii)-molybdenum(v) methanol solvate pentahydrate) |  | 8.20066 | 5.48039 | 0.754266 | 2030.63 | 2692.2 | 0.71646 | ABIKAZ | 10.1039/c1cc13627e | https://doi.org/10.1039/c1cc13627e
ABINEF | 237005 | catena-(bis(Tetrapropylammonium) hexakis(μ5-isomaleonitriledithiolato)-bis(acetonitrile)-deca-copper(i) acetonitrile tetrahydrofuran solvate) |  | 6.62789 | 4.87321 | 1.02224 | 2299.55 | 2249.52 | 0.70112 | ABINEF | 10.1039/b408458f | https://doi.org/10.1039/b408458f
ABINIK | 850926 | catena-((μ4-sulfido)-dodecakis(μ2-benzenethiolato)-(μ2-4,4'-bipyridine)-bis(benzenethiolato)-octa-zinc) |  | 3.66486 | 1.6028 | 1.52926 | 0 | 0 | 0.38756 | ABINIK | 10.1021/ic2004003 | https://doi.org/10.1021/ic2004003
ABINOQ | 850927 | catena-(bis(μ2-benzenethiolato)-(μ2-4,4'-bipyridine)-bis(benzenethiolato)-di-zinc) |  | 2.5698 | 1.20523 | 1.52108 | 0 | 0 | 0.35442 | ABINOQ | 10.1021/ic2004003 | https://doi.org/10.1021/ic2004003
ABIQAE | 211535 | catena-(bis(μ2-Isothiocyanato)-(((2-pyridyl)methylene)aniline)-cadmium(ii)) |  | 2.23451 | 1.12593 | 1.75513 | 0 | 0 | 0.34228 | ABIQAE | 10.1016/j.poly.2004.04.035 | https://doi.org/10.1016/j.poly.2004.04.035
ABIRAF | 233831 | catena-((μ3-cis,cis-1,3,5-Triaminocyclohexane)-silver(i) perchlorate) |  | 3.90503 | 2.43737 | 1.45885 | 0 | 0 | 0.5151 | ABIRAF | 10.1016/j.poly.2004.06.002 | https://doi.org/10.1016/j.poly.2004.06.002
ABIREJ | 233832 | catena-((μ3-cis,trans-1,3,5-Triaminocyclohexane)-silver(i) perchlorate) |  | 4.47436 | 3.36161 | 1.49215 | 0 | 0 | 0.50894 | ABIREJ | 10.1016/j.poly.2004.06.002 | https://doi.org/10.1016/j.poly.2004.06.002
ABIRIN | 233833 | catena-((μ3-cis,cis-1,3,5-Triaminocyclohexane)-silver(i) tetrafluoroborate) |  | 3.7653 | 2.23921 | 1.50271 | 0 | 0 | 0.4927 | ABIRIN | 10.1016/j.poly.2004.06.002 | https://doi.org/10.1016/j.poly.2004.06.002
ABITIP | 251254 | catena-(bis(μ2-1,3-bis(Pyrid-2-yl)imidazol-2-ylidene)-(acetonitrile)-gold(i)-silver(i) bis(tetrafluoroborate) acetonitrile solvate) |  | 4.18324 | 2.75348 | 1.59867 | 0 | 0 | 0.4632 | ABITIP | 10.1021/ic049604k | https://doi.org/10.1021/ic049604k
ABITUA | 154784 | catena-[(μ2-2-Acetylpyridine 4-methylthiosemicarbazonato)-(μ2-thiocyanato-S,S)-lead(ii)] |  | 1.89826 | 1.04967 | 2.29092 | 0 | 0 | 0.30936 | ABITUA | 10.1515/znb-2001-0607 | https://doi.org/10.1515/znb-2001-0607
ABIVEO | 792726 | catena-[(μ2-((Quinolin-8-yl)oxy)acetato)-(chloro)-cobalt(ii)] |  | 2.39169 | 1.3116 | 1.85108 | 0 | 0 | 0.27336 | ABIVEO | Not found | https://doi.org/Not found
ABIVOY | 794993 | catena-((μ3-5-Sulfoisophthalato)-tetra-aqua-barium) |  | 1.90284 | 0.78281 | 2.34632 | 0 | 0 | 0.24338 | ABIVOY | Not found | https://doi.org/Not found
ABIVUC | 151719 | catena-[(μ4-Benzene-1,2,4,5-tetracarboxylato)-bis(hydroxy-(phenanthroline)-iron(iii))] |  | 2.4494 | 1.28277 | 1.70152 | 0 | 0 | 0.2885 | ABIVUC | 10.1070/MC2001v011n02ABEH001406 | https://doi.org/10.1070/MC2001v011n02ABEH001406
ABIWAL | 807616 | catena-((bis(μ2-5,5'-(1,4-Phenylene)bis(1H-imidazole))-(acetato-O))-cadmium) |  | 2.19297 | 1.24999 | 1.59325 | 0 | 0 | 0.33784 | ABIWAL | Not found | https://doi.org/Not found
ABIWEN | 158869 | catena-[(μ3-2,2'-Dicarboxydiphenylthioether-O,O',O'')-aqua-tetrapyridyl-dicopper(ii) monohydrate] |  | 3.00599 | 1.58566 | 1.43908 | 0 | 0 | 0.36648 | ABIWEN | 10.1016/S1387-7003(01)00245-3 | https://doi.org/10.1016/S1387-7003(01)00245-3
ABIWOX | 155459 | catena-[(μ4-Pyridine-3,5-dicarboxylato)-aqua-cobalt(ii)] |  | 1.81541 | 0.7958 | 2.21634 | 0 | 0 | 0.19694 | ABIWOX | 10.1016/S1387-7003(01)00197-6 | https://doi.org/10.1016/S1387-7003(01)00197-6
ABIWOY | 240089 | catena-((μ3-4-Aminobenzoato-N,O,O')-(μ2-1,3-bis(salicylideneamino)propan-2-olato)-di-copper(ii)) |  | 2.34497 | 1.30279 | 1.67115 | 0 | 0 | 0.3435 | ABIWOY | 10.1016/j.poly.2004.06.014 | https://doi.org/10.1016/j.poly.2004.06.014
ABIWUF | 836467 | catena-((μ2-4,4'-(2,2'-Dimethoxy-5,5',6,6'-tetramethylbiphenyl-3,3'-diyl)dipyridine)-di-iodo-cadmium(ii)) |  | 2.78361 | 1.33507 | 1.82126 | 0 | 0 | 0.3825 | ABIWUF | Not found | https://doi.org/Not found
ABIXAL | 234033 | catena-((μ2-4,4'-Bipyridyl)-bis(μ2-chloro)-lead(ii)) |  | 2.20349 | 1.0999 | 2.46415 | 0 | 0 | 0.31166 | ABIXAL | 10.1016/j.poly.2004.06.012 | https://doi.org/10.1016/j.poly.2004.06.012
ABIXAL01 | 292650 | catena-((μ2-4,4'-Bipyridyl)-bis(μ2-chloro)-lead(ii)) |  | 2.16223 | 1.03341 | 2.51569 | 0 | 0 | 0.29488 | ABIXAL01 | 10.1002/anie.200504460 | https://doi.org/10.1002/anie.200504460
ABIXAL02 | 292651 | catena-((μ2-4,4'-Bipyridyl)-bis(μ2-chloro)-lead(ii)) |  | 1.88399 | 1.11274 | 2.4131 | 0 | 0 | 0.3217 | ABIXAL02 | 10.1002/anie.200504460 | https://doi.org/10.1002/anie.200504460
ABIXAL03 | 292652 | catena-((μ2-4,4'-Bipyridyl)-bis(μ2-chloro)-lead(ii)) |  | 2.40516 | 1.24699 | 2.32619 | 0 | 0 | 0.35998 | ABIXAL03 | 10.1002/anie.200504460 | https://doi.org/10.1002/anie.200504460
ABIXAM | 836468 | catena-((μ2-4,4'-(2,2'-Dimethoxy-5,5',6,6'-tetramethylbiphenyl-3,3'-diyl)dipyridine)-di-iodo-mercury) |  | 2.74736 | 1.31744 | 2.03657 | 0 | 0 | 0.37808 | ABIXAM | Not found | https://doi.org/Not found
ABIXEP | 234034 | catena-(bis(μ2-4,4'-Bipyridyl)-bis(μ2-nitrato-O,O,O',O'')-diaqua-bis(nitrato-O,O')-di-lead(ii) bis(4,4'-bipyridyl)) |  | 6.61407 | 4.77061 | 1.48673 | 1230.06 | 827.356 | 0.55734 | ABIXEP | 10.1016/j.poly.2004.06.012 | https://doi.org/10.1016/j.poly.2004.06.012
ABIXEQ | 798910 | catena-[(μ2-isophthalato)-(μ2-2-(4-(1H-benzimidazol-2-yl)butyl)-1H-benzimidazole)-cobalt(ii)] |  | 3.31158 | 1.84353 | 1.38274 | 0 | 0 | 0.384 | ABIXEQ | Not found | https://doi.org/Not found
ABIXIU | 807100 | catena-(bis((μ3-Biphenyl-2,2',3,3'-tetracarboxylato)-(5,5'-dimethyl-2,2'-bipyridine))-di-copper) |  | 2.55025 | 1.45898 | 1.56501 | 0 | 0 | 0.32698 | ABIXIU | Not found | https://doi.org/Not found
ABIYIV | 798236 | catena-(bis((μ3-Imidazole-5,6-dicarboxylato)-(4,4'-bipyridine)-(pyridine))-di-cobalt heptahydrate) |  | 4.33176 | 3.82431 | 1.34661 | 340.304 | 252.712 | 0.44506 | ABIYIV | Not found | https://doi.org/Not found
ABOBIC | 148806 | catena-[bis(μ2-Thiocyanato-N,S)-(1-(2-aminoethyl)pyrrolidine-N,N')-nickel(ii)] |  | 2.067 | 1.07066 | 1.65413 | 0 | 0 | 0.30832 | ABOBIC | 10.1016/S0277-5387(01)00729-X | https://doi.org/10.1016/S0277-5387(01)00729-X
ABOBUQ | 763713 | catena-((μ2-3,3'-bipyridine)-silver(i) perchlorate monohydrate) |  | 4.68857 | 3.97889 | 1.43719 | 751.066 | 522.594 | 0.50604 | ABOBUQ | 10.1155/2010/169054 | https://doi.org/10.1155/2010/169054
ABOCAV | 149994 | catena-[(μ2-Nitrato-O,O')-bis(μ2-2-(diphenylphosphino)-1-methylimidazole-N,P)-disilver(i) nitrate] |  | 4.52396 | 1.41518 | 1.55288 | 0 | 0 | 0.39364 | ABOCAV | 10.1016/S0277-5387(00)00658-6 | https://doi.org/10.1016/S0277-5387(00)00658-6
ABOHOO | 153421 | catena-((μ2-Oxo)-phosphato-tetratriacontaoxo-cobalt(ii)-undeca-tungsten(vi) bis(diaqua-bis(di-2-pyridylamine)-cobalt(ii)) di-2-pyridylammonium) |  | 7.5573 | 5.04331 | 2.29026 | 2806.12 | 1225.24 | 0.70688 | ABOHOO | 10.1039/b103024h | https://doi.org/10.1039/b103024h
ABOTUG | 147728 | catena-((μ4-Benzene-1,2,4,5-tetracarboxylato)-diaqua-bis(1,10-phenanthroline-N,N')-di-cobalt) |  | 2.47288 | 1.30068 | 1.70868 | 0 | 0 | 0.29314 | ABOTUG | 10.1135/cccc20010870 | https://doi.org/10.1135/cccc20010870
ABOTUG01 | 255466 | catena-((μ4-1,2,4,5-Benzenetetracarboxylato)-bis((1,10-phenanthroline-N,N')-aqua-cobalt(ii))) |  | 2.53517 | 1.56233 | 1.68239 | 0 | 0 | 0.30546 | ABOTUG01 | 10.1107/S1600536804026765 | https://doi.org/10.1107/S1600536804026765
ABOTUG02 | 723224 | catena-((μ4-Benzene-1,2,4,5-tetracarboxylato)-bis(1,10-phenanthroline)-diaqua-di-cobalt) |  | 1.7525 | 0.9863 | 1.80763 | 0 | 0 | 0.26374 | ABOTUG02 | Not found | https://doi.org/Not found
ABOXAR | 227967 | catena-((μ2-Diphenylphosphinato-O,O')-(μ2-trifluoromethanesulfonato-O,O')-hexaphenyl-di-tin(iv)) |  | 2.83333 | 1.48153 | 1.57792 | 0 | 0 | 0.36118 | ABOXAR | 10.1002/aoc.653 | https://doi.org/10.1002/aoc.653
ABOYAS | 231420 | catena-(bis(μ2-3,5-Dinitrobenzoato-O,O')-hexamethyl-di-tin(iv)) |  | 1.97464 | 1.16935 | 1.87262 | 0 | 0 | 0.31374 | ABOYAS | 10.1002/aoc.680 | https://doi.org/10.1002/aoc.680
ABOZUO | 850991 | catena-(bis(μ3-Phenyl-1,2-bis(hydrogen phosphonato))-aqua-dioxo-cerium-uranium monohydrate) |  | 3.00666 | 1.50102 | 2.60897 | 0 | 0 | 0.35094 | ABOZUO | 10.1021/ic200006m | https://doi.org/10.1021/ic200006m
ABPENC | 1100235 | catena(bis(Aqua-(μ2-bromo)-(μ2-DL-penicillaminato-O,O',S)-cadmium(ii)) tetrahydrate) |  | 2.72564 | 1.21637 | 1.9939 | 0 | 0 | 0.41714 | ABPENC | 10.1021/ic50167a037 | https://doi.org/10.1021/ic50167a037
ABPZCU | 1100245 | catena-(cis-(μ2-Sulfato-O,O')-diaqua-(2,2-bipyridine-N,N')-copper(ii)) | ("catena-((μ2-Sulfato-O,O')-diaqua-(2,2-bipyridine-N,N')-copper(ii))",) | 2.48625 | 0.99482 | 1.77759 | 0 | 0 | 0.3181 | ABPZCU | 10.1016/0022-1902(76)80055-3 | https://doi.org/10.1016/0022-1902(76)80055-3
ABPZCU01 | 1100246 | catena-(cis-(μ2-Sulfato-O,O')-diaqua-(2,2-bipyridine-N,N')-copper(ii)) |  | 2.46248 | 0.91635 | 1.84615 | 0 | 0 | 0.2974 | ABPZCU01 | 10.1016/S1387-7003(00)00017-4 | https://doi.org/10.1016/S1387-7003(00)00017-4
ABPZCU02 | 212762 | catena-((μ2-Sulfato-O,O')-diaqua-(2,2'-bipyridyl)-copper(ii)) |  | 2.49663 | 0.89526 | 1.84705 | 0 | 0 | 0.29942 | ABPZCU02 | 10.1002/zaac.200300003 | https://doi.org/10.1002/zaac.200300003
ABPZCU03 | 143277 | catena-(cis-(μ2-Sulfato-O,O')-diaqua-(2,2-bipyridine-N,N')-copper(ii)) |  | 2.46248 | 0.91635 | 1.84615 | 0 | 0 | 0.2974 | ABPZCU03 | 10.1080/00958970211894 | https://doi.org/10.1080/00958970211894
ABPZCU04 | 241426 | catena-(cis-(μ2-Sulfato-O,O')-diaqua-(2,2-bipyridine-N,N')-copper(ii)) |  | 2.45889 | 0.99498 | 1.7826 | 0 | 0 | 0.31804 | ABPZCU04 | 10.1107/S0108768104006391 | https://doi.org/10.1107/S0108768104006391
ABPZCU07 | 846010 | catena-[(μ2-Sulfato-O,O')-diaqua-(2,2'-bipyridine)-copper(ii)] |  | 2.50561 | 0.83665 | 1.84041 | 0 | 0 | 0.29616 | ABPZCU07 | Not found | https://doi.org/Not found
ABPZCU08 | 1028718 | catena-((μ2-Sulfato-O,O')-diaqua-(2,2'-bipyridine)-copper(ii)) |  | 2.47061 | 0.90899 | 1.84408 | 0 | 0 | 0.29984 | ABPZCU08 | Not found | https://doi.org/Not found
ABUBEG | 850993 | catena-((μ3-Phenyl-1,2-bis(hydrogen phosphonato))-aqua-dioxo-uranium monohydrate) |  | 2.97145 | 1.50731 | 2.7035 | 0 | 0 | 0.35988 | ABUBEG | 10.1021/ic200006m | https://doi.org/10.1021/ic200006m
ABUBOQ | 850995 | catena-((μ2-Phenyl-1,2-bis(hydrogen phosphonato))-aqua-dioxo-plutonium trihydrate) |  | 4.44077 | 2.81984 | 2.40554 | 0 | 0 | 0.4376 | ABUBOQ | 10.1021/ic200006m | https://doi.org/10.1021/ic200006m
ABUBUW | 850996 | catena-(bis(μ2-Phenyl-1,2-bis(hydrogen phosphonato))-uranium sesquihydrate) |  | 2.78887 | 1.38098 | 2.41066 | 0 | 0 | 0.3402 | ABUBUW | 10.1021/ic200006m | https://doi.org/10.1021/ic200006m
ABUCIK | 224331 | catena-(bis(μ3-cis-Cyclohexane-1,4-dicarboxylato-O,O,O',O'',O''')-bis(1,10-phenanthroline)-di-cadmium(ii) hydrate) |  | 3.68346 | 1.48245 | 1.55708 | 0 | 0 | 0.39676 | ABUCIK | 10.1039/b407405j | https://doi.org/10.1039/b407405j
ABUDUY | 851106 | catena-(tetrakis((μ2-2-(3,5-bis(Trifluoromethyl)-1H-pyrrol-2-yl)pyridine)-(μ2-ethoxyethane))-tetra-potassium) |  | 2.58933 | 1.20953 | 1.5043 | 0 | 0 | 0.2969 | ABUDUY | 10.1021/ic2005503 | https://doi.org/10.1021/ic2005503
ABUFOU | 808155 | catena-((μ2-3,3'-(1,4-Phenylene)bis(acrylato))-diaqua-manganese) |  | 2.13608 | 1.65727 | 1.61687 | 0 | 0 | 0.31708 | ABUFOU | 10.1021/ic200592s | https://doi.org/10.1021/ic200592s
ABUFUA | 808156 | catena-((μ2-3,3'-(1,4-Phenylene)bis(acrylato))-diaqua-iron) |  | 2.05942 | 1.64222 | 1.656 | 0 | 0 | 0.30742 | ABUFUA | 10.1021/ic200592s | https://doi.org/10.1021/ic200592s
ABULAL | 253271 | catena-(bis(μ3-Hexamethylenetetramine)-di-silver(i) dichromate monohydrate) |  | 5.23513 | 3.51377 | 1.48359 | 0 | 0 | 0.52496 | ABULAL | 10.1002/crat.200310154 | https://doi.org/10.1002/crat.200310154
ABULUG | 805072 | catena-((μ2-1,2-bis(4-pyridyl)ethene)-tetraaqua-cadmium(ii) bis(1,2-bis(4-pyridyl)ethene)-tetraaqua-cadmium(ii) bis(4-hydroxy-3-carboxylatobenzenesulfonate) 1,2-bis(4-pyridyl)ethene dihydrate) |  | 2.66527 | 1.42334 | 1.52479 | 0 | 0 | 0.35048 | ABULUG | 10.1007/s10870-011-0156-x | https://doi.org/10.1007/s10870-011-0156-x
ABUPOD | 253289 | catena-(tris(μ3-2,6-Dimethylphenolato)-(μ2-2,6-dimethylphenolato)-bis(tetrahydrofuran)-tetra-rubidium tetrahydrofuran solvate) |  | 5.13271 | 1.87957 | 1.33394 | 0 | 0 | 0.42342 | ABUPOD | 10.1021/ic049325x | https://doi.org/10.1021/ic049325x
ABUQEU | 253292 | catena-((μ2-η4-2,4-Dimethylphenoxo)-(μ2-η3-2,4-dimethylphenoxo)-(μ2-η2-2,4-dimethylphenoxo)-(μ2-η1-2,4-dimethylphenoxo)-(2,6-dimethylphenolato)-rubidium-titanium) |  | 2.72106 | 1.37901 | 1.37864 | 0 | 0 | 0.34066 | ABUQEU | 10.1021/ic049325x | https://doi.org/10.1021/ic049325x
ABUQIY | 253293 | catena-(bis(μ2-2,6-Dimethylphenolato)-bis(μ2-pivalyloxo)-(pivalyloxy)-rubidium-titanium tetrahydrofuran solvate) |  | 5.45079 | 2.71971 | 1.07664 | 0 | 0 | 0.47384 | ABUQIY | 10.1021/ic049325x | https://doi.org/10.1021/ic049325x
ABUSOG | 237446 | catena-(bis(μ2-Tricyanomethanide-N,N')-bis(4,4'-bipyridine-N)-manganese(ii)) |  | 2.09757 | 1.1287 | 1.43004 | 0 | 0 | 0.3206 | ABUSOG | 10.1016/j.ica.2004.06.001 | https://doi.org/10.1016/j.ica.2004.06.001
ABUWOJ | 156028 | catena-(bis(μ4-1,4-Benzenedicarboxylate)-(μ2-1,4-benzenedicarboxylate)-bis(μ3-hydroxo)-tetrakis(dimethyl sulfoxide)-tetrazinc dihydrate) | C32 H42 O20 S4 Zn4 | 3.23457 | 1.404 | 1.61779 | 0 | 0 | 0.39966 | ABUWOJ | 10.1107/S1600536801009175 | https://doi.org/10.1107/S1600536801009175
ABUXAX | 235725 | catena-(bis(μ6-Pyrazole-3,5-dicarboxylato)-bis(μ2-nitrato-O,O,O')-tetra-aqua-tri-lead(ii)) |  | 1.58839 | 0.72746 | 3.5578 | 0 | 0 | 0.20312 | ABUXAX | 10.1016/j.molstruc.2004.06.029 | https://doi.org/10.1016/j.molstruc.2004.06.029
ABUXEB | 239504 | catena-(undecakis(μ2-Oxo)-tetrakis(2,2'-bipyridine-N,N')-hexaoxo-di-cobalt(ii)-hexa-vanadium) |  | 2.51465 | 1.42697 | 1.79641 | 0 | 0 | 0.32086 | ABUXEB | 10.1016/j.molstruc.2004.07.011 | https://doi.org/10.1016/j.molstruc.2004.07.011
ABXALA01 | 829419 | catena-[bis(μ3-2,2'-(1,2-Phenylenebis(oxy))diacetato)-(μ2-aqua)-diaqua-lanthanum(iii)-sodium(i) trihydrate] |  | 4.06222 | 1.09762 | 1.70192 | 0 | 0 | 0.34328 | ABXALA01 | 10.1002/zaac.201200441 | https://doi.org/10.1002/zaac.201200441
ABZCUH | 1100298 | catena-[bis(μ2-4-aminobenzoato)-aqua-cadmium(ii) dihydrate] |  | 3.14069 | 2.66794 | 1.59307 | 0 | 0 | 0.41356 | ABZCUH | Not found | https://doi.org/Not found
ABZCUH01 | 138995 | catena-(bis(μ2-4-Aminbenzoato)-aqua-cadmium(ii) dihydrate) |  | 3.10508 | 2.56444 | 1.64779 | 0 | 0 | 0.38754 | ABZCUH01 | 10.1515/ncrs-2000-0185 | https://doi.org/10.1515/ncrs-2000-0185
ABZCUH02 | 241441 | catena-(bis(μ2-4-Aminbenzoato)-aqua-cadmium(ii) dihydrate) |  | 3.17713 | 2.70677 | 1.59005 | 0 | 0 | 0.42242 | ABZCUH02 | 10.1107/S0108768104006391 | https://doi.org/10.1107/S0108768104006391
ABZCUH03 | 635967 | catena-(bis(μ2-4-Aminobenzoato)-aqua-cadmium(ii) dihydrate) |  | 3.03071 | 2.54949 | 1.70105 | 0 | 0 | 0.37294 | ABZCUH03 | 10.1524/ncrs.2006.0125 | https://doi.org/10.1524/ncrs.2006.0125
ACAFAN | 875403 | catena-[bis(μ2-(1R,2R,NS,N'S)-N-(pyridin-2-ylmethyl)-N'-(pyridin-3-ylmethyl)cyclohexane-1,2-diamine)-aqua-tri-silver tris(tetrafluoroborate) trihydrate] |  | 5.2172 | 3.45129 | 1.27731 | 0 | 0 | 0.51742 | ACAFAN | 10.1039/c2ce26198g | https://doi.org/10.1039/c2ce26198g
ACAFER | 875404 | catena-[tris(μ3-(1R,2R,NS,N'S)-N-(pyridin-2-ylmethyl)-N'-(pyridin-3-ylmethyl)cyclohexane-1,2-diamine)-(μ2-(1R,2R,NS,N'S)-N-(pyridin-2-ylmethyl)-N'-(pyridin-3-ylmethyl)cyclohexane-1,2-diamine)-(trifluoroborato)-penta-silver tris(tetrafluoroborate) nitrate methanol solvate monohydrate] |  | 4.75935 | 2.65841 | 1.31215 | 0 | 0 | 0.48716 | ACAFER | 10.1039/c2ce26198g | https://doi.org/10.1039/c2ce26198g
ACAFIT | 116866 | catena-((μ2-Iodo)-(μ2-bis(pyrid-4-yl)disulfide-N,N')-copper acetonitrile solvate) |  | 4.74512 | 2.85627 | 1.72782 | 0 | 0 | 0.46918 | ACAFIT | 10.1039/b103612m | https://doi.org/10.1039/b103612m
ACAFIV | 875405 | catena-[tetrakis(μ3-(1R,2R,NS,N'S)-N-(pyridin-2-ylmethyl)-N'-(pyridin-3-ylmethyl)cyclohexane-1,2-diamine)-penta-silver pentakis(tetrafluoroborate)] |  | 4.38039 | 2.48914 | 1.30796 | 0 | 0 | 0.48892 | ACAFIV | 10.1039/c2ce26198g | https://doi.org/10.1039/c2ce26198g
ACAFOB | 875406 | catena-[tetrakis(μ3-(1R,2R,NS,N'S)-N-(pyridin-2-ylmethyl)-N'-(pyridin-3-ylmethyl)cyclohexane-1,2-diamine)-penta-silver pentakis(perchlorate)] |  | 4.42485 | 2.55042 | 1.30305 | 0 | 0 | 0.49228 | ACAFOB | 10.1039/c2ce26198g | https://doi.org/10.1039/c2ce26198g
ACAFOZ | 164101 | catena-((μ2-Iodo)-(μ2-bis(pyrid-4-yl)disulfide-N,N')-copper dichloromethane solvate) |  | 5.12785 | 3.29946 | 1.62984 | 0 | 0 | 0.4946 | ACAFOZ | 10.1039/b103612m | https://doi.org/10.1039/b103612m
ACAFUF | 164102 | catena-(tetrakis(μ3-Iodo)-bis(μ2-bis(pyrid-4-yl)disulfide-N,N')-tetra-copper) propionitrile clathrate |  | 4.99645 | 2.7026 | 2.19676 | 0 | 0 | 0.45224 | ACAFUF | 10.1039/b103612m | https://doi.org/10.1039/b103612m
ACAGAM | 164103 | catena-(tetrakis(μ3-Iodo)-bis(μ2-bis(pyrid-4-yl)disulfide-N,N')-tetra-copper) acetonitrile clathrate |  | 4.99403 | 2.20692 | 2.34471 | 0 | 0 | 0.41254 | ACAGAM | 10.1039/b103612m | https://doi.org/10.1039/b103612m
ACAGEQ | 155222 | catena-((μ2-Azido-N,N'')-azido-(N'-((pyrid-2-yl)methylene)-N,N,2,2-tetramethyl-propane-1,3-diamine-N,N',N'')-nickel(ii)) |  | 2.37471 | 1.38472 | 1.4378 | 0 | 0 | 0.35496 | ACAGEQ | 10.1039/b104649g | https://doi.org/10.1039/b104649g
ACAGOB | 166048 | catena-(bis(μ2-(4-chloro-2-methylphenoxy)acetato)-diaqua-cadmium(ii)) |  | 2.14535 | 1.13642 | 1.72741 | 0 | 0 | 0.34546 | ACAGOB | 10.1080/00958970412331281863 | https://doi.org/10.1080/00958970412331281863
ACAHAN | 152818 | catena-(octakis(μ3-Tellurido)-hexakis(μ2-cyano-C,N)-tetrakis(N,N'-bis(salicylidene)ethane-1,2-diamine-N,N',O,O')-tetra-manganese(iii)-hexa-rhenium) |  | 2.43834 | 1.24256 | 2.9803 | 0 | 0 | 0.29702 | ACAHAN | 10.1039/b104276a | https://doi.org/10.1039/b104276a
ACAHES | 234183 | catena-((μ2-2-carboxypyrazine-3-carboxylato-N,O,N',O')-(tetra-aqua)-calcium(ii) chloride) |  | 2.48733 | 1.25728 | 1.5272 | 0 | 0 | 0.35002 | ACAHES | 10.1080/0095897042000261917 | https://doi.org/10.1080/0095897042000261917
ACAHIW | 227403 | catena-(triisopropylammonium tris(μ2-oxalato)-chromium(iii)-manganese(ii)) |  | 5.72056 | 4.5628 | 1.02607 | 1837.01 | 1790.34 | 0.67766 | ACAHIW | 10.1080/00958970412331285742 | https://doi.org/10.1080/00958970412331285742
ACAJEU | 232496 | catena-(tris(μ2-1,3-bis(1,2,3,4-tetrazol-2-yl)propane)-copper(ii) diperchlorate) |  | 4.27482 | 1.80733 | 1.3446 | 0 | 0 | 0.4391 | ACAJEU | 10.1002/ejic.200400171 | https://doi.org/10.1002/ejic.200400171
ACAJOF | 853984 | catena-[bis(μ4-Glutarato)-(μ3-1,3-bis(4-pyridyl)propane)-copper acetone solvate] |  | 6.86398 | 6.10482 | 1.21871 | 962.41 | 789.694 | 0.51108 | ACAJOF | 10.1039/c2dt31427d | https://doi.org/10.1039/c2dt31427d
ACAKUM | 886760 | catena-[bis(μ4-5,5'-(1H-1,2,3-Triazole-1,4-diyl)diisophthalato)-octaaqua-di-lanthanum pentahydrate] |  | 3.48305 | 1.40429 | 1.78115 | 0 | 0 | 0.34612 | ACAKUM | 10.1039/c2dt31717f | https://doi.org/10.1039/c2dt31717f
ACALAT | 886761 | catena-[(μ4-5,5'-(1H-1,2,3-Triazole-1,4-diyl)diisophthalato)-tetraaqua-europium monohydrate] |  | 3.17027 | 1.00034 | 1.97422 | 0 | 0 | 0.30472 | ACALAT | 10.1039/c2dt31717f | https://doi.org/10.1039/c2dt31717f
ACALEX | 886762 | catena-[(μ4-5,5'-(1H-1,2,3-Triazole-1,4-diyl)diisophthalato)-triaqua-terbium dihydrate] |  | 3.7435 | 1.18908 | 1.88925 | 0 | 0 | 0.35058 | ACALEX | 10.1039/c2dt31717f | https://doi.org/10.1039/c2dt31717f
ACALIB | 886763 | catena-[(μ4-5,5'-(1H-1,2,3-Triazole-1,4-diyl)diisophthalato)-triaqua-erbium dihydrate] |  | 3.83161 | 1.64823 | 1.9394 | 0 | 0 | 0.34558 | ACALIB | 10.1039/c2dt31717f | https://doi.org/10.1039/c2dt31717f
ACASUT | 235831 | catena-[(μ4-2,3,5,6-Tetrafluorobenzene-1,4-dicarboxylato)-methanol-copper(ii)] |  | 5.0972 | 3.69877 | 1.17559 | 0 | 0 | 0.6011 | ACASUT | 10.1021/ic049005d | https://doi.org/10.1021/ic049005d
ACASUU | 892432 | catena-((μ4-Cyclohexane-1,4-dicarboxylato)-tetrakis(μ2-4,4'-bipyridine)-tetra-silver dinitrate decahydrate) |  | 4.19616 | 3.26547 | 1.44495 | 0 | 0 | 0.47742 | ACASUU | 10.1039/c2dt31847d | https://doi.org/10.1039/c2dt31847d
ACATAB | 892433 | catena-((μ2-Cyclohexane-1,4-dicarboxylato)-bis(μ2-4,4'-bipyridine)-di-silver tetradecahydrate) |  | 8.89574 | 7.75366 | 0.596798 | 2048.24 | 3432.05 | 0.77242 | ACATAB | 10.1039/c2dt31847d | https://doi.org/10.1039/c2dt31847d
ACATEF | 892434 | catena-((μ2-Cyclohexane-1,4-dicarboxylato)-bis(μ2-4,4'-bipyridine)-di-silver ethylene glycol solvate dihydrate) |  | 5.6457 | 4.43596 | 1.22198 | 1268.54 | 1038.1 | 0.54246 | ACATEF | 10.1039/c2dt31847d | https://doi.org/10.1039/c2dt31847d
ACATIJ | 892435 | catena-((μ2-Cyclohexane-1,4-dicarboxylato)-bis(μ2-4,4'-bipyridine)-di-silver cyclohexane-1,4-dicarboxylic acid solvate) |  | 5.61417 | 3.56172 | 1.36296 | 0 | 0 | 0.48424 | ACATIJ | 10.1039/c2dt31847d | https://doi.org/10.1039/c2dt31847d
ACAZAG | 246491 | catena-[(μ2-Bromo)-(μ2-ethylene-1,2-diamine)-silver(i)] |  | 1.82118 | 0.98717 | 2.79049 | 0 | 0 | 0.32724 | ACAZAG | Not found | https://doi.org/Not found
ACAZEK | 246492 | catena-[bis(μ2-Bromo)-(μ2-ethylene-1,2-diamine)-di-silver(i)] | Teaching Subset: Fundamental Chemistry | 1.67292 | 0.95578 | 3.62252 | 0 | 0 | 0.29482 | ACAZEK | Not found | https://doi.org/Not found
ACBZNM | 1100501 | catena(Aqua-(μ3-hydroxo)-(μ3-2-chlorobenzoato-O,O,O')-bis(μ2-2-chlorobenzoato-O,O')-di-zinc(ii) hydrate) |  | 2.92229 | 1.36952 | 1.76855 | 0 | 0 | 0.33742 | ACBZNM | 10.1246/bcsj.49.595 | https://doi.org/10.1246/bcsj.49.595
ACDOXY10 |  | catena(Diaqua-(μ3-oxydiacetato)-cadmium monohydrate) |  | 2.95214 | 1.34818 | 2.06053 | 0 | 0 | 0.39268 | ACDOXY10 | 10.1107/S0567740877004737 | https://doi.org/10.1107/S0567740877004737
ACEBOA | 161871 | catena-((μ3-Carbamyl(dicyano)methanide)-(μ2-carbamyl(dicyano)methanide)-aqua-cadmium(ii) monohydrate) |  | 3.21932 | 1.03155 | 1.90652 | 0 | 0 | 0.3502 | ACEBOA | 10.1080/0095897042000261926 | https://doi.org/10.1080/0095897042000261926
ACECIV | 199463 | catena-(Hexa-potassium bis(μ3-acetato)-decakis(μ2-acetato)-di-isothiocyanato-hexa-lead(ii) tetracyanate) |  | 4.32093 | 3.4912 | 2.12266 | 0 | 0 | 0.50046 | ACECIV | 10.1002/hlca.200490242 | https://doi.org/10.1002/hlca.200490242
ACEFUL | 888435 | catena-((μ2-2,2'-(1,4-phenylenebis(methylenesulfanediyl))bis(N-(pyridin-2-ylmethylene)aniline))-bis(μ2-nitrato)-dinitrato-di-cadmium(ii)) |  | 2.65211 | 1.18274 | 1.85741 | 0 | 0 | 0.30926 | ACEFUL | 10.1039/c2ra21533k | https://doi.org/10.1039/c2ra21533k
ACEGEW | 852708 | catena-(bis(μ3-1,1'-(benzene-1,2-diyldimethanediyl)dipyridinium)-tetrakis(μ2-azido)-diaqua-diazido-tri-manganese dihydrate) |  | 2.73464 | 1.37081 | 1.57419 | 0 | 0 | 0.32528 | ACEGEW | 10.1039/c2ra21173d | https://doi.org/10.1039/c2ra21173d
ACEGIA | 860559 | catena-(bis(μ2-2-(1H-imidazol-1-ylmethyl)-1H-benzimidazole)-bis(μ2-chloro)-dichloro-di-cadmium(ii) methanol solvate) |  | 4.12878 | 2.54762 | 1.61598 | 0 | 0 | 0.44892 | ACEGIA | 10.5560/znb.2012-0083 | https://doi.org/10.5560/znb.2012-0083
ACEGOG | 860560 | catena-((μ2-2-(1H-imidazol-1-ylmethyl)-1H-benzimidazole)-(μ2-choloro)-chloro-cadmium(ii) N,N-dimethylformamide solvate) |  | 4.47385 | 3.38489 | 1.42091 | 0 | 0 | 0.5169 | ACEGOG | 10.5560/znb.2012-0083 | https://doi.org/10.5560/znb.2012-0083
ACEKIE | 877998 | catena-((μ2-isophthalato)-(μ2-2-(1H-1,2,4-triazol-1-ylmethyl)-1H-benzimidazole)-aqua-cadmium(ii) methanol solvate) |  | 3.598 | 1.48305 | 1.62181 | 0 | 0 | 0.3857 | ACEKIE | 10.5560/znb.2012-0159 | https://doi.org/10.5560/znb.2012-0159
ACEKOK | 877999 | catena-(bis(μ2-2-(1H-1,2,4-Triazol-1-ylmethyl)-1H-benzimidazole)-bis(μ2-terephthalato)-diaqua-di-cadmium(ii) N,N-dimethylformamide solvate tetrahydrate) |  | 6.16354 | 4.32451 | 1.33424 | 808.535 | 605.991 | 0.49162 | ACEKOK | 10.5560/znb.2012-0159 | https://doi.org/10.5560/znb.2012-0159
ACEKUQ | 870437 | catena-((μ2-1,1'-propane-1,3-diylbis(5,6-dimethyl-1H-benzimidazole))-diiodo-cadmium(ii)) |  | 2.14946 | 1.232 | 2.00049 | 0 | 0 | 0.37044 | ACEKUQ | 10.5560/znb.2012-0158 | https://doi.org/10.5560/znb.2012-0158
ACELAX | 870438 | catena-((μ2-1,1'-pentane-1,5-diylbis(5,6-dimethyl-1H-benzimidazole))-dibromo-cadmium(ii)) |  | 2.87269 | 1.41546 | 1.65042 | 0 | 0 | 0.40132 | ACELAX | 10.5560/znb.2012-0158 | https://doi.org/10.5560/znb.2012-0158
ACELIE | 228523 | catena-(bis(μ2-5-Bromonicotinato)-triaqua-(5-bromonicotinato)-terbium(iii) monohydrate) |  | 2.81882 | 1.43137 | 2.1511 | 0 | 0 | 0.35166 | ACELIE | 10.1016/j.jssc.2004.07.035 | https://doi.org/10.1016/j.jssc.2004.07.035
ACELIF | 875856 | catena-((μ2-4,4'-oxydibenzoato)-(2-(4-fluorophenyl)-1H-imidazo[4,5-f][1,10]phenanthroline)-aqua-nickel(ii)) |  | 8.14613 | 6.83583 | 0.759313 | 1943.71 | 2559.83 | 0.67096 | ACELIF | 10.5560/znb.2012-0104 | https://doi.org/10.5560/znb.2012-0104
ACELOL | 875857 | catena-((μ2-4,4'-oxydibenzoato)-bis(2-(4-fluorophenyl)-1H-imidazo[4,5-f][1,10]phenanthroline)-lead(ii) trihydrate) |  | 4.09398 | 1.70347 | 1.5576 | 0 | 0 | 0.38754 | ACELOL | 10.5560/znb.2012-0104 | https://doi.org/10.5560/znb.2012-0104
ACEMAY | 879560 | catena-((μ2-2,3,5,6-tetraiodoterephthalato)-bis(dimethyl sulfoxide)-zinc(ii) dimethyl sulfoxide solvate tetrahydrate) |  | 5.19794 | 4.22459 | 1.6233 | 1245.61 | 767.334 | 0.60514 | ACEMAY | 10.5560/znb.2012-0140 | https://doi.org/10.5560/znb.2012-0140
ACENIF | 147434 | catena(bis(μ3-bis(2-Pyridine)carboxylato)-octakis(μ2-acetato)-hexa-zinc(ii)) |  | 5.49574 | 4.17956 | 1.31333 | 919.314 | 699.986 | 0.53518 | ACENIF | 10.1002/1521-3773(20010903)40:17<3211::AID-ANIE3211>3.0.CO;2-X | https://doi.org/10.1002/1521-3773(20010903)40:17<3211::AID-ANIE3211>3.0.CO;2-X
ACEPIH | 149508 | catena-(hexakis(μ2-1,2-bis(Phenylsulfinyl)ethane-O,O')-di-copper(ii) tetraperchlorate) |  | 4.53086 | 2.09589 | 1.18764 | 0 | 0 | 0.46232 | ACEPIH | 10.1002/1521-3773(20010903)40:17<3201::AID-ANIE3201>3.0.CO;2-Z | https://doi.org/10.1002/1521-3773(20010903)40:17<3201::AID-ANIE3201>3.0.CO;2-Z
ACEPON | 149509 | catena-(tris(μ2-1,4-bis(Phenylsulfinyl)butane-O,O')-copper(ii) diperchlorate) |  | 3.02258 | 1.27033 | 1.45161 | 0 | 0 | 0.36906 | ACEPON | 10.1002/1521-3773(20010903)40:17<3201::AID-ANIE3201>3.0.CO;2-Z | https://doi.org/10.1002/1521-3773(20010903)40:17<3201::AID-ANIE3201>3.0.CO;2-Z
ACESMN |  | catena((μ2-Acetato-O,O')-(N,N'-ethylene-bis(salicylaldiminato))-manganese(iii)) |  | 1.86612 | 1.10846 | 1.51611 | 0 | 0 | 0.30856 | ACESMN | 10.1039/dt9730002523 | https://doi.org/10.1039/dt9730002523
ACETCO |  | catena-(Tetra-aqua-(μ2-tetrakis(acetato-thio)-ethylene-O,O')-cobalt(ii)) dihydrate |  | 2.57688 | 1.93907 | 1.66172 | 0 | 0 | 0.34144 | ACETCO | Not found | https://doi.org/Not found
ACEVAF | 175970 | catena-(Diaqua-(μ2-4,4'-bipyridine-N,N')-bis(cis-2-methyl-but-2-enedioate-O)-nickel(ii) dihydrate) |  | 2.69677 | 1.26818 | 1.43589 | 0 | 0 | 0.3648 | ACEVAF | 10.1107/S1600536801015835 | https://doi.org/10.1107/S1600536801015835
ACIBEU | 258461 | catena-((μ6-1,3,5-Benzenetricarboxylato)-tris(μ3-formato)-tris(dimethylformamide)-tri-cobalt) | MOF-CJ4 | 2.79263 | 1.36847 | 1.77539 | 0 | 0 | 0.30208 | ACIBEU | 10.1016/j.micromeso.2005.11.049 | https://doi.org/10.1016/j.micromeso.2005.11.049
ACIBIY | 258462 | catena-(bis(Hexatriacontakis(μ3-formato)-octadeca-cobalt(ii)) hexahydrate) | MOF-CJ5 | 5.09519 | 1.8839 | 1.80762 | 0 | 0 | 0.42902 | ACIBIY | 10.1016/j.micromeso.2005.11.049 | https://doi.org/10.1016/j.micromeso.2005.11.049
ACIBOE | 279674 | catena-(bis(μ5-1,3,5-Benzenetricarboxylato)-(μ3-hydroxo)-diaqua-(dimethylformamide)-hydrido-tri-zinc monohydrate) | MOF-CJ3 | 8.26184 | 7.04151 | 1.27325 | 889.081 | 698.278 | 0.56544 | ACIBOE | 10.1016/j.micromeso.2005.11.049 | https://doi.org/10.1016/j.micromeso.2005.11.049
ACICOF | 262367 | catena-((μ2-N,N'-bis(3-Pyridylmethylene)-p-phenylenediamine)-(nitrato)-diaqua-zinc(ii) nitrate dihydrate) |  | 4.00885 | 1.5239 | 1.30978 | 0 | 0 | 0.4371 | ACICOF | 10.5012/bkcs.2005.26.6.892 | https://doi.org/10.5012/bkcs.2005.26.6.892
ACICUL | 262368 | catena-((μ2-4,4'-oxybis(benzoato))-aqua-(N,N'-bis(3-pyridylmethylene)-p-phenylenediamine)-zinc(ii)) |  | 2.54094 | 1.20446 | 1.50814 | 0 | 0 | 0.33144 | ACICUL | 10.5012/bkcs.2005.26.6.892 | https://doi.org/10.5012/bkcs.2005.26.6.892
ACIDAT | 857751 | catena-((μ2-pyridine-2,5-dicarboxylato)-(1-((1H-imidazol-1-yl)methyl)-1H-benzotriazole)-aqua-copper(ii)) |  | 2.1527 | 1.02879 | 1.71629 | 0 | 0 | 0.2932 | ACIDAT | 10.3184/174751912X13385686259241 | https://doi.org/10.3184/174751912X13385686259241
ACIFOI | 255852 | catena-((μ2-Perchlorato)-(acetylacetonate)-(2,2'-bipyrimidine)-copper(ii)) |  | 1.99157 | 1.12379 | 1.72498 | 0 | 0 | 0.32968 | ACIFOI | Not found | https://doi.org/Not found
ACIJAX | 160921 | catena-((μ2-4,4'-Bipyridyl)-(2,2'-bipyridyl)-bis(nitrato-O)-copper(ii) methanol solvate) |  | 4.14214 | 1.73545 | 1.33091 | 0 | 0 | 0.43486 | ACIJAX | 10.1002/1099-0682(200111)2001:11<2857::AID-EJIC2857>3.0.CO;2-3 | https://doi.org/10.1002/1099-0682(200111)2001:11<2857::AID-EJIC2857>3.0.CO;2-3
ACIJEB | 160922 | catena-((μ2-4,4'-Bipyridyl)-(tris(2-aminoethyl)amine)-nickel(ii) diperchlorate) |  | 4.22715 | 2.26257 | 1.07647 | 0 | 0 | 0.5039 | ACIJEB | 10.1002/1099-0682(200111)2001:11<2857::AID-EJIC2857>3.0.CO;2-3 | https://doi.org/10.1002/1099-0682(200111)2001:11<2857::AID-EJIC2857>3.0.CO;2-3
ACIJUT | 877947 | catena-[(μ2-2,2'-(Propane-1,3-diylbis((carboxymethyl)ammonio))diacetato-O,O')-aqua-dibromo-zinc(ii)] |  | 1.97973 | 1.03189 | 2.06332 | 0 | 0 | 0.30432 | ACIJUT | 10.1016/j.poly.2012.07.102 | https://doi.org/10.1016/j.poly.2012.07.102
ACIKAA | 877948 | catena-[(μ2-2,2'-(Propane-1,3-diylbis((carboxymethyl)ammonio))diacetato-O,O')-aqua-bis(isothiocyanato)-zinc(ii)] |  | 1.89411 | 0.98038 | 1.71334 | 0 | 0 | 0.29944 | ACIKAA | 10.1016/j.poly.2012.07.102 | https://doi.org/10.1016/j.poly.2012.07.102
ACIPAF | 883770 | catena-[bis(μ2-Cyano)-dicyano-tetrakis(1-ethyl-1H-imidazole-N3)-copper(ii)-nickel(ii) monohydrate] |  | 7.31334 | 6.24682 | 0.703535 | 1893.62 | 2691.58 | 0.68484 | ACIPAF | 10.1016/j.poly.2012.08.041 | https://doi.org/10.1016/j.poly.2012.08.041
ACIPEJ | 883771 | catena-[bis(μ2-Cyano)-dicyano-tetrakis(1-ethyl-1H-imidazole-N3)-copper(ii)-palladium(ii)] |  | 2.41654 | 1.1684 | 1.52948 | 0 | 0 | 0.35134 | ACIPEJ | 10.1016/j.poly.2012.08.041 | https://doi.org/10.1016/j.poly.2012.08.041
ACIQIN | 279891 | catena-(cis-bis((μ2-squarato)-diaqua-(1,10-phenanthroline)-manganese(ii))) |  | 2.82212 | 1.28714 | 1.56316 | 0 | 0 | 0.3424 | ACIQIN | 10.1039/b510999j | https://doi.org/10.1039/b510999j
ACIRIP | 833040 | catena-[(μ2- 1,4-bis((3,5-Dimethyl-1H-pyrazol-1-yl)methyl)benzene)-tetrakis(thiocyanato)-di-cadmium(ii)] |  | 2.0902 | 1.89378 | 1.78611 | 0 | 0 | 0.3526 | ACIRIP | 10.1016/j.poly.2012.08.016 | https://doi.org/10.1016/j.poly.2012.08.016
ACIROV | 833041 | catena-[(μ2- 1,4-bis((3,5-Dimethyl-1H-pyrazol-1-yl)methyl)benzene)-(nitrato-O,O')-silver(i)] |  | 2.22752 | 1.79866 | 1.58651 | 0 | 0 | 0.353 | ACIROV | 10.1016/j.poly.2012.08.016 | https://doi.org/10.1016/j.poly.2012.08.016
ACISEM | 833048 | catena-[bis(μ2-1,4-bis((1H-Pyrazol-1-yl)methyl)benzene)-tetrachloro-di-copper(ii)] |  | 1.95432 | 1.20184 | 1.65578 | 0 | 0 | 0.32654 | ACISEM | 10.1016/j.poly.2012.08.016 | https://doi.org/10.1016/j.poly.2012.08.016
ACISIQ | 833049 | catena-[(μ2-1,4-bis((3,5-Dimethyl-1H-pyrazol-1-yl)methyl)benzene)-dichloro-copper(ii)] |  | 2.34945 | 1.26393 | 1.43581 | 0 | 0 | 0.38184 | ACISIQ | 10.1016/j.poly.2012.08.016 | https://doi.org/10.1016/j.poly.2012.08.016
ACISOW | 833050 | catena-[bis(μ2-1,4-bis((3,5-Dimethyl-1H-pyrazol-1-yl)methyl)benzene)-tetrakis(isothiocyanato)-di-zinc(ii)] |  | 3.19829 | 1.9182 | 1.35958 | 0 | 0 | 0.39928 | ACISOW | 10.1016/j.poly.2012.08.016 | https://doi.org/10.1016/j.poly.2012.08.016
ACITIQ | 271108 | catena-(tris(μ3-Cytosine-O,O,O)-tris(μ2-aqua)-(μ2-perchlorato-O,O')-aqua-tri-sodium diperchlorate) |  | 4.06859 | 2.98375 | 1.26483 | 0 | 0 | 0.42188 | ACITIQ | 10.1039/b511009b | https://doi.org/10.1039/b511009b
ACITOV | 155091 | catena-(tris(μ3-Salicylaldehyde benzoylhydrazonato-N,O,O,O',O')-(μ2-salicylaldehyde benzoylhydrazonato-N,O,O,O')-bis(μ2-pyrazole-N,N')-diaqua-tetra-copper(ii)-di-potassium methanol solvate) |  | 3.12699 | 1.64872 | 1.51974 | 0 | 0 | 0.34992 | ACITOV | 10.1016/S0277-5387(01)00872-5 | https://doi.org/10.1016/S0277-5387(01)00872-5
ACITOW | 271109 | catena-(tris(μ3-Cytosine-O,O,O)-tris(μ2-aqua)-(μ2-perchlorato-O,O')-(perchlorato-O)-tri-sodium perchlorate) |  | 4.01482 | 2.19535 | 1.5197 | 0 | 0 | 0.34472 | ACITOW | 10.1039/b511009b | https://doi.org/10.1039/b511009b
ACIWUF | 284053 | catena-((μ2-N,N'-bis((3-Pyridyl)carbonyl)-1,4-phenylenediamine-N'',N''')-dichloro-mercury(ii)) |  | 1.72978 | 1.08595 | 2.18075 | 0 | 0 | 0.2981 | ACIWUF | 10.1039/b512569n | https://doi.org/10.1039/b512569n
ACIXAM | 284054 | catena-((μ4-N,N'-bis((4-Pyridyl)carbonyl)-1,4-phenylenediamine-N'',N''',O,O')-dichloro-mercury(ii)) |  | 1.57559 | 0.91549 | 2.22921 | 0 | 0 | 0.28236 | ACIXAM | 10.1039/b512569n | https://doi.org/10.1039/b512569n
ACIYER | 271313 | catena-(tetrakis(μ2-Benzoato)-(μ2-2-methylpyrazine)-di-rhodium tris(dioxygen) clathrate) |  | 1.71156 | 0.86363 | 2.35159 | 0 | 0 | 0.23526 | ACIYER | 10.1002/anie.200501639 | https://doi.org/10.1002/anie.200501639
ACIYER03 | 641547 | catena-[tetrakis(μ2-Benzoato-O,O')-(μ2-2-methylpyrazine-N,N')-di-rhodium(ii) tris(dioxygen) clathrate] |  | 1.75401 | 0.90045 | 2.27616 | 0 | 0 | 0.25312 | ACIYER03 | 10.1021/ja806257m | https://doi.org/10.1021/ja806257m
ACIYER04 | 641548 | catena-[tetrakis(μ2-Benzoato-O,O')-(μ2-2-methylpyrazine-N,N')-di-rhodium(ii) tris(dioxygen) clathrate] |  | 1.7143 | 0.92966 | 2.28285 | 0 | 0 | 0.25012 | ACIYER04 | 10.1021/ja806257m | https://doi.org/10.1021/ja806257m
ACIYER05 | 641549 | catena-[tetrakis(μ2-Benzoato-O,O')-(μ2-2-methylpyrazine-N,N')-di-rhodium(ii) tris(dioxygen) clathrate] |  | 1.81318 | 0.87529 | 2.29936 | 0 | 0 | 0.25066 | ACIYER05 | 10.1021/ja806257m | https://doi.org/10.1021/ja806257m
ACIYER06 | 641550 | catena-[tetrakis(μ2-Benzoato-O,O')-(μ2-2-methylpyrazine-N,N')-di-rhodium(ii) tris(dioxygen) clathrate] |  | 1.77944 | 0.86859 | 2.31791 | 0 | 0 | 0.2438 | ACIYER06 | 10.1021/ja806257m | https://doi.org/10.1021/ja806257m
ACIYER07 | 641551 | catena-[tetrakis(μ2-Benzoato-O,O')-(μ2-2-methylpyrazine-N,N')-di-rhodium(ii) tris(dioxygen) clathrate] |  | 1.78689 | 0.92253 | 2.26756 | 0 | 0 | 0.26302 | ACIYER07 | 10.1021/ja806257m | https://doi.org/10.1021/ja806257m
ACIYER08 | 641552 | catena-[tetrakis(μ2-Benzoato-O,O')-(μ2-2-methylpyrazine-N,N')-di-rhodium(ii) tris(dioxygen) clathrate] |  | 1.75065 | 0.97834 | 2.31358 | 0 | 0 | 0.2453 | ACIYER08 | 10.1021/ja806257m | https://doi.org/10.1021/ja806257m
ACIYIV | 271316 | catena-(tetrakis(μ2-Benzoato)-(μ2-2-methylpyrazine)-di-rhodium bis(oxygen) clathrate) |  | 2.65952 | 1.20963 | 2.09543 | 0 | 0 | 0.30686 | ACIYIV | 10.1002/anie.200501639 | https://doi.org/10.1002/anie.200501639
ACIZIX | 894690 | catena-[(μ7-4-Iodylbenzenesulfonato)-potassium] |  | 1.55432 | 0.72549 | 2.55753 | 0 | 0 | 0.15132 | ACIZIX | 10.1002/ejoc.201201064 | https://doi.org/10.1002/ejoc.201201064
ACMPCD |  | catena(Aqua-(μ5-5'-cytidine-monophosphate)-cadmium(ii) sesquihydrate) |  | 5.66735 | 4.60927 | 1.75058 | 317.767 | 181.521 | 0.43086 | ACMPCD | 10.1021/ic50190a033 | https://doi.org/10.1021/ic50190a033
ACODED | 859100 | catena-[(μ5-Hydrogen 4,4',4''-phosphoryltribenzoato)-copper(ii) N,N-dimethylformamide solvate trihydrate] |  | 6.08481 | 3.78801 | 1.13147 | 995.543 | 879.864 | 0.53896 | ACODED | 10.1039/c2cc35526d | https://doi.org/10.1039/c2cc35526d
ACODON | 859102 | catena-[Oxonium bis(μ5-4,4',4''-phosphoryltribenzoato)-(μ2-formato-O,O')-di-terbium(iii) N,N-dimethylformamide solvate dihydrate] |  | 7.12973 | 4.65534 | 1.14924 | 1446.22 | 1258.42 | 0.60238 | ACODON | 10.1039/c2cc35526d | https://doi.org/10.1039/c2cc35526d
ACOFUU | 282733 | catena-((μ4-N,N',N'',N'''-tetra(pyridin-4-yl)-1,4,7,10-tetraazacyclododecane-1,4,7,10-tetracarboxamide)-tetrabromo-di-zinc(ii) dimethyl sulfoxide methanol solvate) |  | 7.99495 | 6.66394 | 0.873813 | 2014.6 | 2305.53 | 0.69788 | ACOFUU | 10.1002/ejic.200501060 | https://doi.org/10.1002/ejic.200501060
ACOGEF | 282735 | catena-((μ4-N,N',N'',N'''-tetra(pyridin-4-yl)-1,4,7,10-tetraazacyclododecane-1,4,7,10-tetracarboxamide)-diiodo-cadmium(ii) dimethyl sulfoxide solvate) |  | 5.22428 | 3.94888 | 1.25952 | 966.951 | 767.716 | 0.55376 | ACOGEF | 10.1002/ejic.200501060 | https://doi.org/10.1002/ejic.200501060
ACOGUV | 281793 | catena-((μ3-homophthalato-O,O,O',O'',O''')-(μ2-4,4'-bipyridine)-(μ2-homophthalato-O,O',O'',O''')-diaqua-zinc(ii) monohydrate) |  | 2.86325 | 1.35975 | 1.62644 | 0 | 0 | 0.33274 | ACOGUV | 10.1016/j.molstruc.2005.10.037 | https://doi.org/10.1016/j.molstruc.2005.10.037
ACOHAB | 171148 | catena-((μ2-Trifluoroacetato)-(μ2-1,4-diazabicyclo[2.2.2]octane)-silver(i)) |  | 2.46451 | 1.41811 | 1.98669 | 0 | 0 | 0.35214 | ACOHAB | 10.1039/b108448h | https://doi.org/10.1039/b108448h
ACOHEF | 171149 | catena-(bis((μ2-trifluoroacetato)-(μ2-tetramethylpyrazine)-silver(i))) |  | 2.15499 | 1.23304 | 1.96641 | 0 | 0 | 0.32044 | ACOHEF | 10.1039/b108448h | https://doi.org/10.1039/b108448h
ACOHUV | 173021 | catena-((μ2-benzo[1,3,2]diazaarsolyl)-bis(tetrahydrofuran)-lithium) |  | 2.21489 | 1.17095 | 1.42991 | 0 | 0 | 0.34372 | ACOHUV | 10.1039/b108593j | https://doi.org/10.1039/b108593j
ACOHUW | 602867 | catena-((μ4-5-aminoisophthalato)-aqua-manganese dihydrate) |  | 3.08185 | 2.64211 | 1.61694 | 0 | 0 | 0.37054 | ACOHUW | Not found | https://doi.org/Not found
ACOHUW01 | 266580 | catena-((μ4-5-Aminoisophthalato)-aqua-manganese(ii) dihydrate) |  | 3.03259 | 2.60695 | 1.63916 | 0 | 0 | 0.35678 | ACOHUW01 | 10.1080/0095897050044096 | https://doi.org/10.1080/0095897050044096
ACOHUW02 | 628815 | catena-((μ4-5-Aminobenzene-1,3-dicarboxylato)-aqua-manganese(ii) dihydrate) | catena-((μ4-5-Aminoisophthalato)-aqua-manganese(ii) dihydrate) | 3.08691 | 2.65496 | 1.62271 | 0 | 0 | 0.36634 | ACOHUW02 | 10.1002/zaac.200700067 | https://doi.org/10.1002/zaac.200700067
ACOHUW03 | 851817 | catena-[(μ4-5-Aminoisophthalato)-aqua-manganese(ii) dihydrate] |  | 3.12557 | 2.68001 | 1.60341 | 0 | 0 | 0.36864 | ACOHUW03 | 10.1080/10610278.2012.720021 | https://doi.org/10.1080/10610278.2012.720021
ACOLAG | 280931 | catena-(bis(bis(Ethylenedithio)tetraselenafulvalene) (μ2-oxalato)-dichloro-iron(iii)) |  | 2.56848 | 2.11945 | 2.49978 | 0 | 0 | 0.28784 | ACOLAG | 10.1021/ic051870q | https://doi.org/10.1021/ic051870q
ACOLEL | 866677 | catena-[(μ2-2-Aminoterephthalato)-(μ2-1,1'-biphenyl-4,4'-diylbis(1H-imidazole))-manganese(ii) hydrate] |  | 12.17951 | 10.1055 | 0.290964 | 1845.57 | 6342.95 | 0.86706 | ACOLEL | 10.1039/c2jm34349e | https://doi.org/10.1039/c2jm34349e
ACOLIP | 866678 | catena-[(μ2-2-Aminoterephthalato)-(μ2-1,1'-(1,4-phenylenebis(methylene))bis(1H-imidazole))-zinc(ii) N,N-dimethylformamide solvate] |  | 4.90433 | 3.57572 | 1.0495 | 0 | 0 | 0.5442 | ACOLIP | 10.1039/c2jm34349e | https://doi.org/10.1039/c2jm34349e
ACOLUB | 893228 | catena-[(μ10-bis(2,2,2-tris((4-Carboxylatophenoxy)methyl)ethyl) ether)-(μ2-1,1'-(1,4-phenylene)bis(1H-imidazole))-tri-cadmium(ii) N,N-dimethylacetamide solvate trihydrate] |  | 7.43431 | 4.98474 | 1.08434 | 1315.6 | 1213.27 | 0.5899 | ACOLUB | 10.1039/c2jm35273g | https://doi.org/10.1039/c2jm35273g
ACOPEO | 230241 | catena-(bis(μ2-Acetato-O,O',O')-(μ2-perchlorato-O,O',O'',O''')-(μ2-perchlorato-O,O')-bis(2,2'-bipyridine)-di-lead(ii)) |  | 2.08324 | 1.40058 | 2.30129 | 0 | 0 | 0.31462 | ACOPEO | 10.1080/00958970500236514 | https://doi.org/10.1080/00958970500236514
ACOPOY | 209418 | catena-(bis(μ2-1,1-Dicyanoethene-2,2-dithiolato-N,S,S')-(μ2-aqua)-bis(18-crown(6))-nickel-di-sodium) |  | 2.35696 | 1.39006 | 1.36113 | 0 | 0 | 0.36506 | ACOPOY | Not found | https://doi.org/Not found
ACOPUE | 213835 | catena-((μ2-Nitrato-O,O')-aqua-tris(N-(4'-nitrophenyl)-4-pyridinecarboxamide-N)-copper(ii) nitrate monohydrate) |  | 3.55868 | 2.07701 | 1.45969 | 0 | 0 | 0.36766 | ACOPUE | Not found | https://doi.org/Not found
ACOQEP | 295441 | catena-((μ2-1,2,3,4-tetrahydroxypropane-1,4-dicarboxylato-O,O',O'',O''',O'''')-bis(μ2-1,2,3,4-tetrahydroxypropane-1,4-dicarboxylato-O,O',O'',O''')-tetra-aqua-di-terbium decahydrate) | ("catena-((μ2-Mucicato-O,O',O'',O''',O'''')-bis(μ2-mucicato-O,O',O'',O''')-tetra-aqua-di-terbium decahydrate)",) | 4.89609 | 4.00349 | 1.61542 | 627.597 | 388.503 | 0.49228 | ACOQEP | 10.1002/adma.200502138 | https://doi.org/10.1002/adma.200502138
ACOVEU | 230223 | catena-((μ4-L-Tartrato)-cobalt(ii)) |  | 1.414 | 0.90293 | 2.56403 | 0 | 0 | 0.17198 | ACOVEU | 10.1002/chem.200501351 | https://doi.org/10.1002/chem.200501351
ACOXEV | 167212 | catena-(tetrakis(μ4-glutarato)-bis(μ4-oxalato)-diaqua-tetra-terbium) |  | 2.39718 | 1.16431 | 2.69088 | 0 | 0 | 0.2841 | ACOXEV | 10.1023/A:1011992031111 | https://doi.org/10.1023/A:1011992031111
ACOYAU | 867471 | catena-[bis(μ4-3-Carboxy-5-(4H-1,2,4-triazol-4-yl)benzoato)-tetrakis(μ3-oxo)-pentakis(μ2-oxo)-tetra-oxo-di-copper(ii)-tetra-molybdenum(vi) dihydrate] |  | 2.65977 | 1.06389 | 2.61347 | 0 | 0 | 0.27202 | ACOYAU | 10.1039/c2dt31649h | https://doi.org/10.1039/c2dt31649h
ACOYEY | 886444 | catena-[bis(μ2-N,N'-bis(Pyridin-4-yl)terephthalamide)-bis(formato-O)-zinc(ii)] |  | 2.00396 | 1.30118 | 1.64572 | 0 | 0 | 0.30584 | ACOYEY | 10.1039/c2dt31879b | https://doi.org/10.1039/c2dt31879b
ACOZOH | 177017 | catena-((μ2-9,9-diethyl-2,7-((bis(4-pyridyl)ethynyl)fluorene))-dichloro-mercury dichloromethane solvate) |  | 4.70717 | 1.18977 | 1.49199 | 0 | 0 | 0.4461 | ACOZOH | 10.1021/cm0103545 | https://doi.org/10.1021/cm0103545
ACOZUN | 177018 | catena-((μ2-9,9-diethyl-2,7-((bis(4-pyridyl)ethynyl)fluorene))-dibromo-mercury(ii) dichloromethane solvate) |  | 4.78411 | 1.22927 | 1.64192 | 0 | 0 | 0.45064 | ACOZUN | 10.1021/cm0103545 | https://doi.org/10.1021/cm0103545
ACPCRB | 1100916 | catena-tetrakis(μ2-Acetato-O,O')-(μ2-N-pyrazine)-chromium |  | 2.20877 | 1.45128 | 1.62339 | 0 | 0 | 0.35662 | ACPCRB | 10.1021/ic50204a011 | https://doi.org/10.1021/ic50204a011
ACRNCU |  | catena-(bis(μ3-chloro)-(μ2-η2-acrylonitrile)-di-copper(i)) |  | 1.89422 | 0.98861 | 2.7036 | 0 | 0 | 0.29782 | ACRNCU | 10.1107/S056774087700778X | https://doi.org/10.1107/S056774087700778X
ACRNCU01 |  | catena-((μ3-chloro)-(μ2-η2-acrylonitrile)-(μ2-chloro)-di-copper(i)) |  | 1.83921 | 1.10437 | 2.66754 | 0 | 0 | 0.3106 | ACRNCU01 | Not found | https://doi.org/Not found
ACUBOP | 177021 | catena-((μ3-nicotinato)-(μ2-nictotinato)-cadmium(ii)) | catena-((μ3-3-pyridinecarboxylato)-(μ2-3-pyridinecarboxylato)-cadmium(ii)) | 2.69745 | 1.73529 | 1.87584 | 0 | 0 | 0.35158 | ACUBOP | 10.1021/cm010427k | https://doi.org/10.1021/cm010427k
ACUBOP01 | 175164 | catena-((μ3-Nicotinato)-(μ2-nicotinato)-cadmium) |  | 2.56913 | 1.45861 | 1.99443 | 0 | 0 | 0.33742 | ACUBOP01 | 10.1016/S1387-7003(02)00336-2 | https://doi.org/10.1016/S1387-7003(02)00336-2
ACUCAC | 177023 | catena-(octakis(μ2-3-(2-(4-pyridyl)ethenyl)benzoato)-tetra-zinc) (3-(2-(4-pyridyl)ethenyl)benzoic acid monohydrate) |  | 11.76754 | 9.19678 | 0.321479 | 2221.1 | 6909 | 0.85114 | ACUCAC | 10.1021/cm010427k | https://doi.org/10.1021/cm010427k
ACUCEG | 177024 | catena-(bis(μ2-4-(2-(3-Pyridyl)ethenyl)benzoato)-zinc monohydrate) |  | 2.50846 | 1.35359 | 1.50128 | 0 | 0 | 0.32192 | ACUCEG | 10.1021/cm010427k | https://doi.org/10.1021/cm010427k
ACUCIK | 177025 | catena-(bis(μ2-5-[2-(3-pyridyl)ethenyl)thiophene-2-carboxylato]-zinc(ii)) |  | 1.9713 | 1.38104 | 1.68802 | 0 | 0 | 0.28064 | ACUCIK | 10.1021/cm010427k | https://doi.org/10.1021/cm010427k
ACUDAD | 177120 | catena-(μ4-1,2,4,5-tetrakis((2,2,2-tris(pyrazolyl)ethoxy)methyl)benzene)-di-silver(i) bis(tetrafluoroborate) acetonitrile solvate |  | 4.43407 | 3.04178 | 1.22554 | 0 | 0 | 0.4935 | ACUDAD | 10.1021/ic015567a | https://doi.org/10.1021/ic015567a
ACUDEJ | 887219 | catena-[bis(μ2-1,3-bis(imidazol-1-yl)-5-methylbenzene)-bis(nitrato)-copper(ii) dihydrate] |  | 3.02706 | 1.11568 | 1.46815 | 0 | 0 | 0.3601 | ACUDEJ | 10.1107/S1600536812023628 | https://doi.org/10.1107/S1600536812023628
ACUFEL | 887224 | catena-(dibromo-(5,5'-dimethyl-2,2'-bipyridine)-cadmium) |  | 2.00789 | 1.3179 | 2.20906 | 0 | 0 | 0.34408 | ACUFEL | 10.1107/S1600536812023860 | https://doi.org/10.1107/S1600536812023860
ACUFIO | 276283 | catena-((μ3-Uracil-5-carboxylato-O,O,O,O')-(μ2-aqua)-sodium) |  | 1.34528 | 0.65437 | 1.90035 | 0 | 0 | 0.16582 | ACUFIO | 10.1016/j.poly.2005.12.013 | https://doi.org/10.1016/j.poly.2005.12.013
ACUFOU | 276284 | catena-((μ3-Uracil-5-carboxylato-O,O',O'',O''')-(μ3-uracil-5-carboxylic acid-O,O',O'')-potassium) |  | 1.8376 | 0.47237 | 1.8726 | 0 | 0 | 0.17128 | ACUFOU | 10.1016/j.poly.2005.12.013 | https://doi.org/10.1016/j.poly.2005.12.013
ACUFOV | 887226 | catena-[bis(μ7-3-sulfonato-L-alaninato)-di-sodium-zinc] |  | 2.2001 | 1.13197 | 2.13309 | 0 | 0 | 0.21838 | ACUFOV | 10.1107/S160053681202394X | https://doi.org/10.1107/S160053681202394X
ACUFUA | 276285 | catena-((μ6-Hydrogen bis(uracil-5-carboxylato))-rubidium dihydrate) |  | 2.735 | 2.01528 | 1.78363 | 0 | 0 | 0.333 | ACUFUA | 10.1016/j.poly.2005.12.013 | https://doi.org/10.1016/j.poly.2005.12.013
ACUFUB | 887227 | catena-((μ3-quinoline-6-carboxylato)-silver(i)) |  | 2.16341 | 1.14852 | 2.18823 | 0 | 0 | 0.27782 | ACUFUB | 10.1107/S1600536812023835 | https://doi.org/10.1107/S1600536812023835
ACUGAH | 276286 | catena-((μ5-Uracil-5-carboxylato-O,O,O,O',O',O',O'')-(μ3-aqua)-rubidium) |  | 1.35388 | 0.60723 | 2.34252 | 0 | 0 | 0.17536 | ACUGAH | 10.1016/j.poly.2005.12.013 | https://doi.org/10.1016/j.poly.2005.12.013
ACUGEL | 276287 | catena-((μ6-Hydrogen bis(uracil-5-carboxylato))-diaqua-cesium) |  | 1.498 | 0.93943 | 2.17822 | 0 | 0 | 0.23892 | ACUGEL | 10.1016/j.poly.2005.12.013 | https://doi.org/10.1016/j.poly.2005.12.013
ACUJOZ | 836345 | catena-(bis(trans-stilbene-3,3',5,5'-tetracarboxylato)-tetraaqua-tri-copper-chromium guest clathrate) |  | 11.49568 | 4.36313 | 0.741909 | 2167.31 | 2921.26 | 0.72324 | ACUJOZ | 10.1016/j.micromeso.2012.07.036 | https://doi.org/10.1016/j.micromeso.2012.07.036
ACUQUK | 171771 | catena-((μ2-1,2-bis((Pyrid-3-yl)carbonylamino)ethane-N,N')-silver(i) perchlorate) |  | 3.72706 | 2.62277 | 1.56408 | 0 | 0 | 0.4084 | ACUQUK | 10.1039/b105696b | https://doi.org/10.1039/b105696b
ACURAR | 171772 | catena-(bis(μ2-1,2-bis((Pyrid-3-yl)carbonylamino)ethane-N,N')-bis(trifluoromethanesulfonato-O)-di-silver(i)) |  | 1.79216 | 0.77274 | 2.02422 | 0 | 0 | 0.2732 | ACURAR | 10.1039/b105696b | https://doi.org/10.1039/b105696b
ACUREV | 171773 | catena-(bis(μ2-1,2-bis((Pyrid-3-yl)carbonylamino)ethane-N,N')-di-silver(i) dinitrate hydrate) |  | 3.81432 | 3.11291 | 1.44857 | 0 | 0 | 0.45206 | ACUREV | 10.1039/b105696b | https://doi.org/10.1039/b105696b
ACURIZ | 171774 | catena-(trans-bis(μ2-1,2-bis((Pyrid-3-yl)carbonylamino)ethane-N,N')-diaqua-zinc(ii) diperchlorate acetonitrile solvate dihydrate) |  | 4.81821 | 3.32588 | 1.02343 | 0 | 0 | 0.5347 | ACURIZ | 10.1039/b105696b | https://doi.org/10.1039/b105696b
ACUROF | 171775 | catena-((μ2-1,2-bis((Pyrid-3-yl)carbonylamino)ethane-N,N')-triaqua-cadmium(ii) diperchlorate) |  | 4.16213 | 3.3921 | 1.36064 | 0 | 0 | 0.47708 | ACUROF | 10.1039/b105696b | https://doi.org/10.1039/b105696b
ACURUL | 171776 | catena-((μ2-1,2-bis((Pyrid-2-yl)carbonylamino)ethane-N,N',O,O')-silver(i) perchlorate acetonitrile solvate) |  | 4.75417 | 3.44689 | 1.27429 | 0 | 0 | 0.52242 | ACURUL | 10.1039/b105696b | https://doi.org/10.1039/b105696b
ACUTOI | 607614 | catena-(bis(μ7-2-Sulfonylterephthalato)-(μ2-1,4-diazabicyclo(2.2.2)octane)-diaqua-di-cadmium(ii)-di-sodium(i) tetrahydrate) |  | 5.18258 | 4.37811 | 1.78325 | 446.42 | 250.341 | 0.38346 | ACUTOI | 10.1021/ja0606879 | https://doi.org/10.1021/ja0606879
ACUWEA | 164041 | catena-((μ2-1,2-bis(3-((Dimethoxy)methyl)pyrazol-1-yl)ethane-N,N',O,O')-trans-dichloro-copper(ii)) |  | 2.17089 | 1.16294 | 1.5879 | 0 | 0 | 0.33862 | ACUWEA | 10.1039/b104655c | https://doi.org/10.1039/b104655c
ACUWIE | 164042 | catena-((μ2-1,2-bis(3-((Dimethoxy)methyl)pyrazol-1-yl)ethane-N,N',O,O')-cis-dibromo-copper(ii)) |  | 2.56628 | 1.28102 | 1.79537 | 0 | 0 | 0.36262 | ACUWIE | 10.1039/b104655c | https://doi.org/10.1039/b104655c
ACUXAY | 258312 | catena-(bis(μ4-4,5-imidazoledicarboxylato)-tetra-aqua-tri-manganese) |  | 1.77733 | 0.79561 | 2.23933 | 0 | 0 | 0.23816 | ACUXAY | 10.1002/ejic.200500883 | https://doi.org/10.1002/ejic.200500883
ADABAK | 855255 | catena-(bis(μ3-tetrazole-5-carboxylato)-(μ2-4,4'-propane-1,3-diyldipyridine)-di-copper) |  | 3.92222 | 3.3924 | 1.63969 | 0 | 0 | 0.39248 | ADABAK | 10.1002/anie.201202992 | https://doi.org/10.1002/anie.201202992
ADABAK01 | 855258 | catena-(bis(μ3-tetrazole-5-carboxylato)-(μ2-4,4'-propane-1,3-diyldipyridine)-di-copper) |  | 3.98757 | 3.25358 | 1.60777 | 0 | 0 | 0.40424 | ADABAK01 | 10.1002/anie.201202992 | https://doi.org/10.1002/anie.201202992
ADABEO | 855256 | catena-(bis(μ3-tetrazole-5-carboxylato)-(μ2-4,4'-propane-1,3-diyldipyridine)-di-copper carbon dioxide) |  | 3.93465 | 3.23922 | 1.64351 | 0 | 0 | 0.3873 | ADABEO | 10.1002/anie.201202992 | https://doi.org/10.1002/anie.201202992
ADABIS | 855257 | catena-(bis(μ3-tetrazole-5-carboxylato)-(μ2-4,4'-propane-1,3-diyldipyridine)-di-copper carbon dioxide) |  | 3.98833 | 3.0536 | 1.65297 | 0 | 0 | 0.39188 | ADABIS | 10.1002/anie.201202992 | https://doi.org/10.1002/anie.201202992
ADABUE | 855259 | catena-(bis(μ3-tetrazole-5-carboxylato)-(μ2-4,4'-propane-1,3-diyldipyridine)-di-copper trihydrate) |  | 4.54949 | 3.31507 | 1.46632 | 0 | 0 | 0.45278 | ADABUE | 10.1002/anie.201202992 | https://doi.org/10.1002/anie.201202992
ADACUE | 270334 | catena-((μ3-Imidazole-4,5-dicarboxylato)-diaqua-calcium(ii) monohydrate) |  | 2.16425 | 1.75526 | 1.6907 | 0 | 0 | 0.31708 | ADACUE | 10.1080/00958970500356866 | https://doi.org/10.1080/00958970500356866
ADACUE01 | 684238 | catena-[(μ3-1H-Imidazole-4,5-dicarboxylato-N3,O,O',O'',O''')-diaqua-calcium(ii) monohydrate] |  | 2.58914 | 1.44882 | 1.6777 | 0 | 0 | 0.3189 | ADACUE01 | 10.1002/zaac.200800278 | https://doi.org/10.1002/zaac.200800278
ADADEP | 249733 | catena-(bis(μ2-1,2-bis(1,2,4-triazolyl)ethane)-di-isocyanato-nickel(ii) monohydrate) |  | 2.93424 | 1.07386 | 1.53245 | 0 | 0 | 0.34514 | ADADEP | 10.1080/00958970500358672 | https://doi.org/10.1080/00958970500358672
ADADIT | 249734 | catena-(bis(μ2-1,2-bis(1,2,4-triazolyl)ethane)-diazido-nickel(ii) monohydrate) |  | 3.02137 | 1.32996 | 1.54141 | 0 | 0 | 0.35022 | ADADIT | 10.1080/00958970500358672 | https://doi.org/10.1080/00958970500358672
ADADOZ | 260881 | catena-(bis(μ2-1,2-bis(1,2,4-triazolyl)ethane)-silver(i) nitrate) |  | 3.7529 | 1.47892 | 1.55671 | 0 | 0 | 0.40914 | ADADOZ | 10.1080/00958970500358672 | https://doi.org/10.1080/00958970500358672
ADAFAN01 | 892197 | catena-[bis(μ2-Dicyanamide)-tetra-aqua-tetrakis(trans-4,4'-azodipyridine)-di-zinc(ii) diperchlorate bis(trans-4,4'-azodipyridine) solvate tetrahydrate] |  | 5.05078 | 3.55183 | 0.92171 | 0 | 0 | 0.5927 | ADAFAN01 | 10.1016/j.inoche.2012.11.002 | https://doi.org/10.1016/j.inoche.2012.11.002
ADAMIC | 608534 | catena-((μ2-Benzene-1,4-dicarboxylato-O,O',O'',O''') (di-2-pyridylamine-N,N')-copper(ii)) |  | 2.12134 | 1.29295 | 1.68588 | 0 | 0 | 0.2996 | ADAMIC | 10.1107/S1600536806013717 | https://doi.org/10.1107/S1600536806013717
ADAPAX | 286928 | catena-((μ2-Aqua)-(μ2-3-carboxypyrazine-2-carboxylato-N,O,O')-aqua-sodium(i)) |  | 1.65103 | 0.82305 | 1.66704 | 0 | 0 | 0.2435 | ADAPAX | 10.1107/S1600536806008130 | https://doi.org/10.1107/S1600536806008130
ADAQEB | 179347 | catena-((μ2-4-Methylpyrimidine-N,N')-cis-bis(1,1,1,5,5,5-hexafluoropentane-2,4-dionato)-copper(ii)) |  | 2.23072 | 1.037 | 1.93597 | 0 | 0 | 0.3222 | ADAQEB | 10.1107/S0108768101013568 | https://doi.org/10.1107/S0108768101013568
ADAQEB01 | 179346 | catena-((μ2-4-Methylpyrimidine-N,N')-cis-bis(1,1,1,5,5,5-hexafluoropentane-2,4-dionato)-copper(ii)) |  | 2.7207 | 1.22293 | 1.83116 | 0 | 0 | 0.36534 | ADAQEB01 | 10.1107/S0108768101013568 | https://doi.org/10.1107/S0108768101013568
ADASOP | 866712 | catena-(bis(μ12-5,5',5''-(1,3,5-benzenetriyltris(methyleneoxy))-tris(1,3-benzenedicarboxylato))-tetrakis(dimethylformamide)-diaqua-hexa-zinc) |  | 18.03956 | 3.78957 | 0.752069 | 1568.91 | 2086.13 | 0.70714 | ADASOP | 10.1002/anie.201201202 | https://doi.org/10.1002/anie.201201202
ADATAC | 866714 | catena-(bis(μ12-5,5',5''-(Benzene-1,3,5-triyltris(methyleneoxy-4,1-phenylenediazene-2,1-diyl))triisophthalato)-hexa-aqua-hexa-zinc) |  | 26.34279 | 10.27339 | 0.35119 | 1766.21 | 5029.23 | 0.86428 | ADATAC | 10.1002/anie.201201202 | https://doi.org/10.1002/anie.201201202
ADATOQ | 860785 | catena-[bis(μ3-tris(4-(1-(2-pyridin-2-ylhydrazono)ethyl)-phenyl)amine)-tri-silver tris(tetrafluoroborate) acetonitrile chloroform methanol solvate monohydrate] |  | 3.99736 | 2.74616 | 1.51013 | 0 | 0 | 0.41542 | ADATOQ | 10.1002/anie.201204530 | https://doi.org/10.1002/anie.201204530
ADATUW | 860786 | catena-((μ3-tris(4-(1-(2-pyridin-2-ylhydrazono)ethyl)-phenyl)amine)-silver tetrafluoroborate acetonitrile dichloromethane solvate monohydrate) |  | 10.34629 | 8.86044 | 0.640612 | 2122.36 | 3313.02 | 0.72428 | ADATUW | 10.1002/anie.201204530 | https://doi.org/10.1002/anie.201204530
ADAVAD | 610808 | catena-((μ4-oxalato)-tris(μ3-oxalato)-tetrakis(methylamine)-tetra-copper(ii)) |  | 1.77135 | 0.84549 | 2.21716 | 0 | 0 | 0.28576 | ADAVAD | 10.1107/S1600536806016679 | https://doi.org/10.1107/S1600536806016679
ADAVAE | 860787 | catena-((μ3-tris(4-(1-(2-pyridin-2-ylhydrazono)ethyl)-phenyl)amine)-silver tetrafluoroborate dichloromethane N,N-dimethylformamide solvate monohydrate) |  | 10.21446 | 8.80719 | 0.655338 | 2079.91 | 3173.8 | 0.72402 | ADAVAE | 10.1002/anie.201204530 | https://doi.org/10.1002/anie.201204530
ADAVEI | 860788 | catena-[tris(μ3-tris(4-(1-(2-pyridin-2-ylhydrazono)ethyl)phenyl)amine)-tri-silver tris(tetrafluoroborate) acetonitrile chloroform methanol solvate monohydrate] |  | 10.15021 | 8.70819 | 0.656268 | 2127.06 | 3241.15 | 0.72628 | ADAVEI | 10.1002/anie.201204530 | https://doi.org/10.1002/anie.201204530
ADAVIM | 885237 | catena-((μ3-tris(4-(1-(2-pyridin-2-ylhydrazono)ethyl)-phenyl)amine)-silver tetrafluoroborate methyl-2-(benzylideneamino) acetate acetonitrile dichloromethane solvate monohydrate) |  | 4.57287 | 3.46923 | 1.49836 | 0 | 0 | 0.38836 | ADAVIM | 10.1002/anie.201204530 | https://doi.org/10.1002/anie.201204530
ADAWOS | 610817 | catena-(bis(μ2-4,4'-bipyridine)-di-silver(i) hexafluorosilicate ethylene glycol solvate dihydrate) |  | 4.5931 | 3.76998 | 1.22974 | 681.412 | 554.11 | 0.57564 | ADAWOS | 10.1107/S1600536806018150 | https://doi.org/10.1107/S1600536806018150
ADAXEK | 851173 | catena-(bis(μ4-terephthalato)-(μ4-4,4'-bipyridine 1,1'-dioxide)-di-cobalt(ii) terephthalic acid methanol solvate) |  | 5.76988 | 4.10445 | 1.26342 | 944.86 | 747.857 | 0.5049 | ADAXEK | 10.1002/ejic.201200851 | https://doi.org/10.1002/ejic.201200851
ADAXIO | 856048 | catena-(bis(μ4-terephthalato)-(μ4-4,4'-bipyridine 1,1'-dioxide)-di-cobalt(ii) N,N-dimethylformamide solvate) |  | 5.72682 | 5.00855 | 1.28062 | 932.873 | 728.457 | 0.49644 | ADAXIO | 10.1002/ejic.201200851 | https://doi.org/10.1002/ejic.201200851
ADAYAG | 610849 | catena-(trans-(μ2-1,2-bis(4-pyridyl)ethane-κ2N:N')-bis(N,N-diethyldithiocarbamato-κ2S,S')-cadmium(ii)) |  | 8.1327 | 5.76164 | 0.750832 | 1902.99 | 2534.51 | 0.67594 | ADAYAG | 10.1107/S1600536806018770 | https://doi.org/10.1107/S1600536806018770
ADEDET | 610872 | catena-((μ3-benzene-1,3-dicarboxylato)-(dipyrido(3,2-a:2',3'-c)phenazine)-cadmium) |  | 2.06195 | 1.13618 | 1.79978 | 0 | 0 | 0.29572 | ADEDET | 10.1107/S1600536806017442 | https://doi.org/10.1107/S1600536806017442
ADEFAS | 864518 | catena-(bis(μ2-1,1',1'',1'''-(1,4-phenylenedimethanetriyl)tetrakis(1H-pyrazole))-dimethanol-di-copper tetrakis(tetrafluoroborate) methanol solvate) |  | 4.03682 | 2.98222 | 1.15063 | 0 | 0 | 0.4944 | ADEFAS | 10.1002/ejic.201200118 | https://doi.org/10.1002/ejic.201200118
ADEFEW | 864519 | catena-(bis(μ2-1,1',1'',1'''-(1,4-phenylenedimethanetriyl)tetrakis(1H-pyrazole))-dimethanol-di-copper bis(tetrafluoroborate) hexafluorosilicate methanol solvate) |  | 4.22317 | 2.6674 | 1.13907 | 0 | 0 | 0.5019 | ADEFEW | 10.1002/ejic.201200118 | https://doi.org/10.1002/ejic.201200118
ADEFOG | 864521 | catena-(bis(μ2-1,1',1'',1'''-(1,4-phenylenedimethanetriyl)tetrakis(1H-pyrazole))-diaqua-di-copper(ii) tetrakis(tetrafluoroborate) ethanol solvate) |  | 5.68604 | 3.54702 | 0.968755 | 0 | 0 | 0.58274 | ADEFOG | 10.1002/ejic.201200118 | https://doi.org/10.1002/ejic.201200118
ADEGIA | 613596 | catena-((μ4-Benzene-1,4-dicarboxylato)-bis(μ2-benzene-1,4-dicarboxylato)-diaqua-bis(N,N-dimethylformamide)-di-gadolinium(iii)) |  | 2.88073 | 1.44486 | 1.95734 | 0 | 0 | 0.32374 | ADEGIA | 10.1107/S1600536806022884 | https://doi.org/10.1107/S1600536806022884
ADEGIA01 | 949513 | catena-[tris(μ-terephthalato)-diaqua-bis(N,N-dimethylformamide)-di-gadolinium] |  | 2.88895 | 1.25148 | 1.96309 | 0 | 0 | 0.31744 | ADEGIA01 | 10.1007/s10904-014-0025-0 | https://doi.org/10.1007/s10904-014-0025-0
ADEGOG | 613597 | catena-((μ2-1,3-Di(4-pyridyl)propane-N,N')-diaqua-(2-sulfonatobenzoato-O,O')-zinc(ii) dimethylformamide solvate) |  | 5.31996 | 2.13524 | 1.27749 | 0 | 0 | 0.46028 | ADEGOG | 10.1107/S1600536806022781 | https://doi.org/10.1107/S1600536806022781
ADEJEA | 866652 | catena-((μ3-2,2'-[(2-methyl-1H-imidazole-4,5-diyl)bis(methanediylimino)]bis(3-phenylpropanoato))-triaqua-nitrato-di-copper(ii) nitrate monohydrate) |  | 3.89401 | 1.80682 | 1.37308 | 0 | 0 | 0.44368 | ADEJEA | 10.1002/ejic.201200167 | https://doi.org/10.1002/ejic.201200167
ADETEJ | 613688 | catena-((μ3-4-Aminobenzoato-κ3N:O:O')-(μ2-4-aminobenzoato-κ2O:O')-(4-aminobenzoato-κ2O,O')-aqua-gadolinium(iii)) |  | 2.8565 | 1.75103 | 1.79196 | 0 | 0 | 0.33578 | ADETEJ | 10.1107/S1600536806021489 | https://doi.org/10.1107/S1600536806021489
ADETEJ01 | 607965 | catena-((μ3-4-Aminobenzoato-κ3N:O:O')-(μ2-4-aminobenzoato-κ2O:O')-(4-aminobenzoato-κ2O,O')-aqua-gadolinium(iii)) |  | 2.83895 | 1.7347 | 1.80832 | 0 | 0 | 0.332 | ADETEJ01 | 10.1002/ejic.200600797 | https://doi.org/10.1002/ejic.200600797
ADETEJ02 | 683851 | catena-((μ3-p-Aminobenzoato)-(μ2-p-aminobenzoato)-(p-aminobenzoato)-aqua-gadolinium) |  | 2.83835 | 1.74521 | 1.80663 | 0 | 0 | 0.331 | ADETEJ02 | Not found | https://doi.org/Not found
ADICEW | 613726 | catena-((μ2-1,4-bis(2-Methyl-1H-imidazol-1-ylmethyl)benzene-N,N')-silver(i) nitrate) |  | 3.55335 | 1.39967 | 1.53543 | 0 | 0 | 0.3846 | ADICEW | 10.1107/S1600536806023300 | https://doi.org/10.1107/S1600536806023300
ADICIA | 613727 | catena-((μ4-2-Oxybenzene-1,3-dicarboxylato)-(μ2-2-oxybenzene-1,3-dicarboxylato)-(μ2-aqua)-aqua-cadmium(ii)-di-copper(ii)) |  | 2.58159 | 1.13962 | 2.49536 | 0 | 0 | 0.25526 | ADICIA | 10.1107/S1600536806022690 | https://doi.org/10.1107/S1600536806022690
ADILIJ | 613765 | catena-((μ2-L-Phenylalaninato-N,O)-silver(i)) |  | 1.80594 | 0.97396 | 2.00602 | 0 | 0 | 0.30922 | ADILIJ | 10.1107/S1600536806019568 | https://doi.org/10.1107/S1600536806019568
ADILIJ01 | 608281 | catena-((μ2-L-Phenylalaninato-N,O)-silver(i)) |  | 1.87804 | 0.98353 | 2.00131 | 0 | 0 | 0.31156 | ADILIJ01 | Not found | https://doi.org/Not found
ADINCU | 1101300 | catena(bis(Adiponitrile)-copper(i) nitrate) |  | 4.24935 | 2.57866 | 1.15873 | 0 | 0 | 0.47346 | ADINCU | 10.1246/bcsj.32.1221 | https://doi.org/10.1246/bcsj.32.1221
ADIPIO | 815299 | catena-((μ2-4,4'-bipyridine)-diaqua-bis(hydrogen bis(3-phenylpropyl)malonato)-manganese(ii) hydrate) |  | 3.58089 | 1.61 | 1.20376 | 0 | 0 | 0.39962 | ADIPIO | 10.1039/c2dt31635h | https://doi.org/10.1039/c2dt31635h
ADIPUA | 884011 | catena-(bis(μ3-2-(pyridin-4-yl)malonaldehydato)-copper(ii) methanol solvate) |  | 4.36399 | 3.91596 | 1.22944 | 566.596 | 460.855 | 0.48984 | ADIPUA | 10.1039/c2dt31361h | https://doi.org/10.1039/c2dt31361h
ADIQAH | 884012 | catena-(bis(μ3-2-(pyridin-4-yl)malonaldehydato)-copper(ii) acetonitrile solvate) |  | 4.68965 | 3.67655 | 1.23804 | 0 | 0 | 0.48752 | ADIQAH | 10.1039/c2dt31361h | https://doi.org/10.1039/c2dt31361h
ADIQEL | 884013 | catena-(bis(μ3-2-(pyridin-4-yl)malonaldehydato)-cobalt(ii) methanol solvate) |  | 4.43355 | 3.91364 | 1.23763 | 495.076 | 400.018 | 0.48232 | ADIQEL | 10.1039/c2dt31361h | https://doi.org/10.1039/c2dt31361h
ADIQIP | 295719 | catena-(bis(μ2-azido-N,N'')-bis(μ2-azido-N,N)-(μ2-N,N'-bis(pyridin-2-ylmethylene)ethane-1,2-diamine)-di-manganese(ii)) |  | 2.00862 | 1.32542 | 1.65171 | 0 | 0 | 0.31958 | ADIQIP | 10.1039/c2dt31186k | https://doi.org/10.1039/c2dt31186k
ADIQNI01 | 152781 | catena-((μ2-Adipato-O,O'')-tetra-aqua-nickel(ii)) |  | 2.04467 | 1.41515 | 1.6967 | 0 | 0 | 0.32526 | ADIQNI01 | 10.1039/b009075l | https://doi.org/10.1039/b009075l
ADIQOV | 671838 | catena-((μ2-azido-N,N'')-bis(N-((pyridin-2-yl)methylene)methanamine)-nickel(ii) perchlorate) |  | 4.70107 | 1.93442 | 1.21663 | 0 | 0 | 0.46168 | ADIQOV | 10.1039/c2dt31186k | https://doi.org/10.1039/c2dt31186k
ADIQUB | 671839 | catena-((μ2-azido-N,N)-(N-((pyridin-2-yl)methylene)pyridin-3-amine)-(azido)-copper(ii)) |  | 1.87578 | 1.28234 | 1.67821 | 0 | 0 | 0.31716 | ADIQUB | 10.1039/c2dt31186k | https://doi.org/10.1039/c2dt31186k
ADIVUG | 875819 | catena-((μ2-1,1'-(biphenyl-4,4'-diylbis(methylene))bis(pyridinium-4-carboxylato))-dibromo-cadmium monohydrate) |  | 2.40029 | 1.38222 | 1.92426 | 0 | 0 | 0.30824 | ADIVUG | 10.1039/c2dt31552a | https://doi.org/10.1039/c2dt31552a
ADIWAN | 875820 | catena-((μ2-1,1'-bis(4-carboxylatobenzyl)-4,4'-bipyridinium)-dibromo-cadmium tetrahydrate) |  | 3.89799 | 1.0843 | 1.67503 | 0 | 0 | 0.39706 | ADIWAN | 10.1039/c2dt31552a | https://doi.org/10.1039/c2dt31552a
ADIXOB | 652855 | catena-((μ4-Hydrogen 1,3,5-tris(2-benzimidazolato)benzene)-di-silver(i)) |  | 2.85602 | 1.28256 | 1.81834 | 0 | 0 | 0.36502 | ADIXOB | 10.1021/ic070309k | https://doi.org/10.1021/ic070309k
ADIXUH | 652856 | catena-(bis(μ5-Hydrogen 1,3,5-tris(2-benzimidazolato)benzene)-bis(μ4-hydrogen 1,3,5-tris(2-benzimidazolato)benzene)-(1,2,4-triazole-N4)-nona-silver(i)) |  | 3.12715 | 1.55338 | 1.9043 | 0 | 0 | 0.35314 | ADIXUH | 10.1021/ic070309k | https://doi.org/10.1021/ic070309k
ADIZOD | 607816 | catena-(bis(μ2-5-Aminoisophthalato)-diaqua-cadmium(ii) dihydrate) |  | 2.9203 | 1.02885 | 1.76954 | 0 | 0 | 0.339 | ADIZOD | 10.1016/j.poly.2006.12.047 | https://doi.org/10.1016/j.poly.2006.12.047
ADIZUJ | 620691 | catena-((μ3-5-Aminoisophthalato)-(3-amino-2H-1,2,4-triazole)-zinc(ii) trihydrate) |  | 3.86715 | 2.69083 | 1.51013 | 0 | 0 | 0.42546 | ADIZUJ | 10.1016/j.poly.2006.12.047 | https://doi.org/10.1016/j.poly.2006.12.047
ADOBAX | 603552 | catena-(icosakis(μ3-oxo)-tetrakis(μ2-4,4'-bipyridine)-hexakis(μ2-oxo)-dodecaoxo-di-manganese-hepta-vanadium(iv)-nona-vanadium(v) chloride 4,4'-bipyridine hydrate) |  | 5.54028 | 3.75396 | 1.61149 | 309.857 | 192.28 | 0.47566 | ADOBAX | 10.1016/j.poly.2006.11.050 | https://doi.org/10.1016/j.poly.2006.11.050
ADOBIF | 603554 | catena-(icosakis(μ3-oxo)-tetrakis(μ2-4,4'-bipyridine)-hexakis(μ2-oxo)-dodecaoxo-di-cobalt-hepta-vanadium(iv)-nona-vanadium(v) chloride 4,4'-bipyridine dihydrate) |  | 5.54781 | 3.82743 | 1.68853 | 307.223 | 181.947 | 0.45982 | ADOBIF | 10.1016/j.poly.2006.11.050 | https://doi.org/10.1016/j.poly.2006.11.050
ADOBUR | 603556 | catena-(icosakis(μ3-oxo)-tetrakis(μ2-4,4'-bipyridine)-hexakis(μ2-oxo)-dodecaoxo-di-nickel-hepta-vanadium(iv)-nona-vanadium(v) fluoride 4,4'-bipyridine trihydrate) |  | 5.46006 | 3.85441 | 1.68576 | 289.95 | 171.999 | 0.45772 | ADOBUR | 10.1016/j.poly.2006.11.050 | https://doi.org/10.1016/j.poly.2006.11.050
ADOCAY | 603557 | catena-(icosakis(μ3-oxo)-tetrakis(μ2-4,4'-bipyridine)-hexakis(μ2-oxo)-dodecaoxo-di-nickel-hepta-vanadium(iv)-nona-vanadium(v) fluoride) |  | 5.42762 | 3.85093 | 1.68576 | 290.697 | 172.442 | 0.45798 | ADOCAY | 10.1016/j.poly.2006.11.050 | https://doi.org/10.1016/j.poly.2006.11.050
ADOCEC | 603558 | catena-(icosakis(μ3-oxo)-tetrakis(μ2-4,4'-bipyridine)-hexakis(μ2-oxo)-dodecaoxo-di-nickel-hepta-vanadium(iv)-nona-vanadium(v) bromide 4,4'-bipyridine hydrate) |  | 5.40135 | 3.83278 | 1.68483 | 285.309 | 169.34 | 0.46092 | ADOCEC | 10.1016/j.poly.2006.11.050 | https://doi.org/10.1016/j.poly.2006.11.050
ADOCIG | 603559 | catena-(icosakis(μ3-oxo)-tetrakis(μ2-4,4'-bipyridine)-hexakis(μ2-oxo)-dodecaoxo-di-nickel-hepta-vanadium(iv)-nona-vanadium(v) bromide) |  | 5.38842 | 3.82956 | 1.68483 | 285.028 | 169.173 | 0.46106 | ADOCIG | 10.1016/j.poly.2006.11.050 | https://doi.org/10.1016/j.poly.2006.11.050
ADODEC | 105475 | catena-(bis(μ2-Hydroxo)-(μ2-squarato-O,O')-bis(1,10-phenanthroline)-bis(oxo-vanadium) monohydrate) |  | 3.22041 | 2.10499 | 1.55461 | 0 | 0 | 0.34458 | ADODEC | 10.1002/1521-3765(20020118)8:2<396::AID-CHEM396>3.3.CO;2-P | https://doi.org/10.1002/1521-3765(20020118)8:2<396::AID-CHEM396>3.3.CO;2-P
ADODII | 891416 | catena-((μ10-1,7-bis(4-carboxylatophenoxy)-2,2,6,6-tetrakis((4-carboxylatophenoxy)methyl)-4-oxaheptane)-di-lanthanum N,N-dimethylformamide solvate) |  | 5.97358 | 5.31038 | 1.21662 | 885.488 | 727.829 | 0.53588 | ADODII | 10.1039/c2cc35432b | https://doi.org/10.1039/c2cc35432b
ADODOO | 891417 | catena-((μ10-1,7-bis(4-carboxylatophenoxy)-2,2,6,6-tetrakis((4-carboxylatophenoxy)methyl)-4-oxaheptane)-di-europium N,N-dimethylformamide solvate) |  | 5.94494 | 5.30695 | 1.28796 | 867.83 | 673.8 | 0.5229 | ADODOO | 10.1039/c2cc35432b | https://doi.org/10.1039/c2cc35432b
ADODUU | 891418 | catena-((μ10-1,7-bis(4-carboxylatophenoxy)-2,2,6,6-tetrakis((4-carboxylatophenoxy)methyl)-4-oxaheptane)-di-terbium N,N-dimethylformamide solvate) |  | 5.93079 | 5.28543 | 1.31573 | 868.577 | 660.148 | 0.51958 | ADODUU | 10.1039/c2cc35432b | https://doi.org/10.1039/c2cc35432b
ADOJEJ | 634015 | catena-(bis(μ2-Chloro)-bis(3,5-dichloropyridine)-mercury(ii)) |  | 1.8668 | 1.61363 | 2.46952 | 0 | 0 | 0.32098 | ADOJEJ | 10.1039/b701907f | https://doi.org/10.1039/b701907f
ADOJIN | 634016 | catena-(bis(μ2-Chloro)-bis(3,5-dibromopyridine)-mercury(ii)) |  | 1.63979 | 1.2591 | 3.18161 | 0 | 0 | 0.28896 | ADOJIN | 10.1039/b701907f | https://doi.org/10.1039/b701907f
ADOJOT | 634017 | catena-(bis(μ2-Chloro)-bis(3,5-dimethylpyridine)-mercury(ii)) |  | 2.33918 | 1.6474 | 2.03277 | 0 | 0 | 0.35332 | ADOJOT | 10.1039/b701907f | https://doi.org/10.1039/b701907f
ADOJUZ | 634018 | catena-(hexakis(μ3-Chloro)-bis(μ2-chloro)-bis(3,5-dimethylpyridine)-tetra-mercury(ii)) |  | 2.34922 | 1.40933 | 3.24161 | 0 | 0 | 0.36594 | ADOJUZ | 10.1039/b701907f | https://doi.org/10.1039/b701907f
ADOKAG | 634019 | catena-(bis(μ2-Bromo)-(3,5-dichloropyridine)-mercury(ii)) |  | 1.85804 | 1.24816 | 3.36365 | 0 | 0 | 0.34104 | ADOKAG | 10.1039/b701907f | https://doi.org/10.1039/b701907f
ADOKEK | 634020 | catena-(bis(μ2-Bromo)-bis(3,5-dibromopyridine)-mercury(ii)) |  | 6.84444 | 6.33985 | 1.63338 | 1750.65 | 1071.8 | 0.66324 | ADOKEK | 10.1039/b701907f | https://doi.org/10.1039/b701907f
ADOKOU | 634022 | catena-((μ2-Iodo)-iodo-(3,5-dichloropyridine)-mercury(ii)) |  | 2.23584 | 1.08871 | 3.67628 | 0 | 0 | 0.34056 | ADOKOU | 10.1039/b701907f | https://doi.org/10.1039/b701907f
ADOKOV | 895048 | catena-(bis(μ2-1,3-bis(pyridin-4-yl)propane)-bis(tetrafluoroborato)-copper(ii) unknown solvate) |  | 4.32588 | 3.23412 | 1.18076 | 0 | 0 | 0.4805 | ADOKOV | 10.1039/c2cc35739a | https://doi.org/10.1039/c2cc35739a
ADOKUA | 634023 | catena-((μ2-Iodo)-iodo-(3,5-dibromopyridine)-mercury(ii)) |  | 2.07362 | 1.13519 | 3.9503 | 0 | 0 | 0.35584 | ADOKUA | 10.1039/b701907f | https://doi.org/10.1039/b701907f
ADOLAH | 634024 | catena-((μ2-Iodo)-iodo-(3,5-dimethylpyridine)-mercury(ii)) |  | 2.30527 | 1.19264 | 3.22909 | 0 | 0 | 0.38766 | ADOLAH | 10.1039/b701907f | https://doi.org/10.1039/b701907f
ADOLUB | 636901 | catena-((μ3-Benzene-1,3,5-tricarboxylato)-(μ3-5-carboxybenzene-1,3-dicarboxylato)-(μ3-3,5-dicarboxybenzoato)-hexakis(N,N-dimethylformamide)-tri-nickel(ii) unknown solvate) |  | 4.29565 | 3.11565 | 1.57755 | 0 | 0 | 0.48014 | ADOLUB | 10.1039/b704433j | https://doi.org/10.1039/b704433j
ADONOX | 655071 | catena-[P-(μ3-2,2'-(2-oxy-4-carboxylatobenzylideneamino)-1,1'-binaphthalene)-methanol-dipyridine-di-copper methanol solvate dihydrate] |  | 5.94836 | 5.3673 | 1.08108 | 1066.04 | 986.084 | 0.5297 | ADONOX | 10.1021/ja0716812 | https://doi.org/10.1021/ja0716812
ADOQAN | 883516 | catena-(tetrakis(μ2-cyanido)-tetracyanido-bis(1,10-phenanthroline)-bis(phenyl(pyridin-3-yl)methanone)-cobalt-di-iron) |  | 2.23986 | 1.19688 | 1.52033 | 0 | 0 | 0.32066 | ADOQAN | 10.1039/c2dt31168b | https://doi.org/10.1039/c2dt31168b
ADOQIV | 888086 | catena-((μ2-2,2'-(Ethane-1,2-diylbis(nitrilomethylylidene))bis(6-methoxyphenolato))-bis(μ2-cyanido)-tetraaqua-hexacyanido-copper-terbium-tungsten acetonitrile solvate dihydrate) |  | 4.22758 | 1.7775 | 1.78451 | 0 | 0 | 0.42054 | ADOQIV | 10.1039/c2dt32081a | https://doi.org/10.1039/c2dt32081a
ADOSES | 633399 | catena-[Ethylene-1,2-diammonium bis(μ6-oxalato)-bis(μ5-hydrogen phosphato)-di-cobalt(ii)-di-sodium] |  | 3.57869 | 2.08625 | 2.27662 | 0 | 0 | 0.26588 | ADOSES | 10.1016/j.jssc.2007.05.006 | https://doi.org/10.1016/j.jssc.2007.05.006
ADOVIZ | 633001 | catena-[(μ3-Benzene-1,3,5-tricarboxylato)-(4-(4-pyridinioamino)pyridyl)-zinc(ii)] |  | 2.40624 | 1.64426 | 1.74046 | 0 | 0 | 0.2911 | ADOVIZ | 10.1016/j.jssc.2007.04.010 | https://doi.org/10.1016/j.jssc.2007.04.010
ADOVOF | 633765 | catena-[(μ3-Benzene-1,3,5-tricarboxylato)-aqua-(4-(4-pyridinioamino)pyridyl)-cadmium(ii)] |  | 2.11895 | 1.43903 | 1.84208 | 0 | 0 | 0.29754 | ADOVOF | 10.1016/j.jssc.2007.04.010 | https://doi.org/10.1016/j.jssc.2007.04.010
ADUBAE | 892827 | catena-(tetrakis(μ2-cyanido)-diaqua-tetracyanido-bis(4,4'-dimethyl-2,2'-bipyridine)-cobalt(ii)-di-iron(iii) hydrate) |  | 6.81403 | 6.42499 | 1.06798 | 842.994 | 789.337 | 0.539 | ADUBAE | 10.1039/c2dt31675g | https://doi.org/10.1039/c2dt31675g
ADUBEI | 890531 | catena-((μ2-1,2-bis(4H-1,2,4-triazol-4-yl)diazene)-diaqua-bis(isothiocyanato)-cobalt(ii)) |  | 1.89287 | 1.01792 | 1.77123 | 0 | 0 | 0.3052 | ADUBEI | 10.1039/c2dt31436c | https://doi.org/10.1039/c2dt31436c
ADUBIM | 890532 | catena-((μ2-1,2-bis(4H-1,2,4-triazol-4-yl)diazene)-bis(μ2-thiocyanato)-cadmium(ii)) |  | 1.98424 | 1.1121 | 2.07814 | 0 | 0 | 0.30748 | ADUBIM | 10.1039/c2dt31436c | https://doi.org/10.1039/c2dt31436c
ADUBOS | 901257 | catena-((μ2-1,2-bis(4H-1,2,4-triazol-4-yl)diazene)-bis(μ2-thiocyanato)-cobalt(ii)) |  | 1.9905 | 1.28665 | 1.90069 | 0 | 0 | 0.2697 | ADUBOS | 10.1039/c2dt31436c | https://doi.org/10.1039/c2dt31436c
ADUQOH | 952588 | catena-[(μ2-6-([1-(pyridin-2-yl)ethylidene]hydrazinylidene)-9-[(2,2,6,6-tetramethyl-1-oxidopiperidin-4-yl radical)carbamoyl]-7,12-dihydroindolo[3,2-d][1]benzazepin-5(6H)-yl)-chloro-copper(ii) tetrahydrofurane solvate] |  | 6.02508 | 4.90445 | 1.03729 | 1122.43 | 1082.08 | 0.53064 | ADUQOH | 10.1039/C3CC45743E | https://doi.org/10.1039/C3CC45743E
ADUREW | 177769 | catena-[bis(μ3-5-Sulfoisophthalato)-decapyridyl-tri-copper bis(pyridine) hydrate clathrate] |  | 5.32901 | 4.28088 | 1.12943 | 782.718 | 693.023 | 0.50444 | ADUREW | 10.1039/b200503d | https://doi.org/10.1039/b200503d
ADUROI | 922041 | catena-[(μ3-4,4'-(Pyridine-3,5-diylbis(carbonylimino))dibenzoato)-aqua-zinc(ii) N,N-dimethylformamide unknown solvate hydrate] | NJU-Bai9 | 25.6667 | 13.8678 | 0.416307 | 1367.57 | 3285 | 0.82962 | ADUROI | 10.1002/anie.201302715 | https://doi.org/10.1002/anie.201302715
ADURUN | 624457 | catena-(bis(μ3-Hydroxo)-bis(μ2-hydroxo)-(μ2-2,2'-biquinoline-4,4'-dicarboxylato-O,O')-tetrakis(2,2'-bipyridine)-tetra-copper(ii) diperchlorate) |  | 4.55408 | 2.36835 | 1.50381 | 0 | 0 | 0.3843 | ADURUN | Not found | https://doi.org/Not found
ADUSOI | 648675 | catena-((μ4-1,4-Benzenedicarboxylato)-dichloro-bis(4,7-diphenyl-1,10-phenanthroline)-di-cadmium(ii) bis(μ2-chloro)-dichloro-bis(4,7-diphenyl-1,10-phenanthroline)-di-cadmium(ii)) |  | 5.41932 | 3.92924 | 0.877632 | 1584.32 | 1805.22 | 0.6506 | ADUSOI | Not found | https://doi.org/Not found
ADUTAV | 648669 | catena-(bis(μ2-Benzoato-O,O')-(μ2-4,4'-bipyridine)-manganese) |  | 2.44885 | 1.28418 | 1.45161 | 0 | 0 | 0.33814 | ADUTAV | Not found | https://doi.org/Not found
ADUTAV01 | 863489 | catena-(bis(μ2-Benzoato-O,O')-(μ2-4,4'-bipyridine-N,N')-manganese) |  | 2.46434 | 1.29726 | 1.45153 | 0 | 0 | 0.33554 | ADUTAV01 | 10.1021/cg2008649 | https://doi.org/10.1021/cg2008649
ADUTID03 | 624838 | catena-[(μ3-3-Amino-1,2,4-triazolyl)-chloro-zinc(ii)] |  | 2.02378 | 0.97835 | 2.20219 | 0 | 0 | 0.35056 | ADUTID03 | 10.1016/j.jssc.2008.08.027 | https://doi.org/10.1016/j.jssc.2008.08.027
ADUTUP | 648663 | catena-(bis(μ2-1,4-bis(Imidazol-1-ylmethyl)benzene)-dichloro-nickel(ii)) |  | 2.23999 | 1.12198 | 1.51826 | 0 | 0 | 0.31034 | ADUTUP | Not found | https://doi.org/Not found
ADUVAX | 648664 | catena-((μ2-1,4-bis(Imidazol-1-ylmethyl)benzene)-dichloro-cobalt(ii)) |  | 2.85188 | 1.0888 | 1.45287 | 0 | 0 | 0.38038 | ADUVAX | Not found | https://doi.org/Not found
ADUVAY | 938494 | catena-(hemikis((μ2-4,4'-Bipyridinium-N,N'-diolato)-tetra-aqua-copper) (μ5-oxo)-bis(μ3-oxo)-(μ2-aqua)-pentakis(μ2-oxo)-diaqua-pentaoxo-tetra-molybdenum-sodium 4,4'-bipyridinium-N,N'-diolate monohydrate) |  | 5.91433 | 4.88353 | 1.55389 | 1657.14 | 1066.45 | 0.6293 | ADUVAY | 10.5560/ZNB.2013-3152 | https://doi.org/10.5560/ZNB.2013-3152
ADUVEB | 617513 | catena-((μ2-2-Aminonaphthalene-1-sulfonato-O,O')-(2-aminonaphthalene-1-sulfonato)-(1,10-phenanthroline)-lead(ii)) |  | 2.52964 | 1.25359 | 1.95489 | 0 | 0 | 0.2878 | ADUVEB | Not found | https://doi.org/Not found
ADUWIH | 957605 | catena-[(μ12-3,3',3'',3''',3'''',3'''''-(Benzene-1,2,3,4,5,6-hexaylhexakis(methyleneoxy))hexabenzoato)-diaqua-tri-zinc(ii) N,N-dimethylformamide solvate heptahydrate] | MOF-1 | 7.62273 | 5.59735 | 0.741888 | 2003.63 | 2700.71 | 0.7023 | ADUWIH | 10.1002/chem.201300144 | https://doi.org/10.1002/chem.201300144
ADUWON | 957606 | catena-[hexakis(dimethylammonium) bis(μ6-3,3',3'',3''',3'''',3'''''-(benzene-1,2,3,4,5,6-hexaylhexakis(methyleneoxy))hexabenzoato)-hexa-aqua-tri-nickel(ii) N,N-dimethylformamide solvate pentadecahydrate] | MOF-2 | 15.44592 | 5.99724 | 0.544829 | 2130.29 | 3910.01 | 0.76156 | ADUWON | 10.1002/chem.201300144 | https://doi.org/10.1002/chem.201300144
AEATCD01 | 1101383 | catena-bis(μ2-bis(2-Aminoethyl)amine-N,N',N'')-bis(μ2-thiocyanato-N,S)-di-isothiocyanato-di-cadmium(ii) |  | 2.05381 | 1.39936 | 1.80067 | 0 | 0 | 0.37246 | AEATCD01 | 10.1021/ic50198a064 | https://doi.org/10.1021/ic50198a064
AEATCD10 |  | catena-bis(μ2-bis(2-Aminoethyl)amine-N,N',N'')-bis(μ2-thiocyanato-N,S)-di-isothiocyanato-di-cadmium(ii) |  | 2.08672 | 1.37972 | 1.817 | 0 | 0 | 0.3685 | AEATCD10 | 10.1021/ic50168a003 | https://doi.org/10.1021/ic50168a003
AELLIY | 1101407 | catena((1,10-Phenanthroline-N,N')-(μ2-L-tryptophanato-N,O,O')-copper(ii) perchlorate hydrate) |  | 4.91316 | 4.00176 | 1.11274 | 715.35 | 642.872 | 0.52004 | AELLIY | Not found | https://doi.org/Not found
AEUNIC | 1101473 | catena-[Tetra-aqua-bis(μ2-isonicotinato-O,O')-europium(iii) dinitrate] | Teaching Subset: Fundamental Chemistry | 4.0388 | 2.39599 | 1.67755 | 0 | 0 | 0.412 | AEUNIC | Not found | https://doi.org/Not found
AEUNIC01 | 661886 | catena-(bis(μ2-Isonicotinato-O,O')-tetraaqua-europium(iii) nitrate) |  | 3.47098 | 1.79329 | 1.77997 | 0 | 0 | 0.37734 | AEUNIC01 | 10.1021/ic8010103 | https://doi.org/10.1021/ic8010103
AEUNIC02 | 641265 | catena-[bis(μ2-Isonicotinato)-tetraaqua-europium(iii) nitrate] |  | 3.62101 | 2.10904 | 1.77766 | 0 | 0 | 0.39118 | AEUNIC02 | 10.1016/j.ica.2010.01.018 | https://doi.org/10.1016/j.ica.2010.01.018
AFADAN | 645097 | catena-(tris(μ2-1,2-bis-(1,2,4-triazol-1-yl)ethane)-iron(ii) bis(tetrafluoroborate) monohydrate) |  | 4.18781 | 3.07518 | 1.31167 | 0 | 0 | 0.5107 | AFADAN | Not found | https://doi.org/Not found
AFAHEW | 949265 | catena-(bis(μ2-phenylethynyl)-tetrakis(μ2-η2-phenylethynyl)-bis(tetrahydrofuran)-tri-magnesium) |  | 2.21854 | 1.17596 | 1.197 | 0 | 0 | 0.3514 | AFAHEW | 10.1021/om400678d | https://doi.org/10.1021/om400678d
AFALUP | 635176 | catena-(bis(μ9-Phosphato)-(μ3-oxo)-tris(μ2-4,4'-bipyridine)-nonatriacontakis(μ2-oxo)-tris(2,2'-bipyridine)-(4,4'-bipyridinium)-tetradecaoxo-penta-copper(i)-octadeca-tungsten trihydrate) |  | 4.8111 | 1.96369 | 3.42884 | 0 | 0 | 0.32866 | AFALUP | 10.1016/j.ica.2007.03.057 | https://doi.org/10.1016/j.ica.2007.03.057
AFAMAW | 635177 | catena-((μ12-Phosphato)-tris(μ2-4,4'-bipyridine)-octacosakis(μ2-oxo)-bis(2,2'-bipyridine)-octaoxo-tetra-copper(i)-dodeca-tungsten hydrate) |  | 2.99929 | 1.27349 | 3.56683 | 0 | 0 | 0.29652 | AFAMAW | 10.1016/j.ica.2007.03.057 | https://doi.org/10.1016/j.ica.2007.03.057
AFAMEA | 635178 | catena-(bis(μ12-Phosphato)-bis(μ3-oxo)-hexakis(μ2-4,4'-bipyridine)-octatetracontakis(μ2-oxo)-docosaoxo-hexa-copper(i)-tetracosa-molybdenum ethylenediamine solvate hexahydrate) |  | 3.96851 | 0.99485 | 2.66983 | 0 | 0 | 0.34264 | AFAMEA | 10.1016/j.ica.2007.03.057 | https://doi.org/10.1016/j.ica.2007.03.057
AFATAD | 633379 | catena-(bis(μ2-anti-syn-di-2-pyrazylamine)-bis(isothiocyanato)-cobalt(ii)) |  | 2.01749 | 1.22169 | 1.6357 | 0 | 0 | 0.30064 | AFATAD | 10.1039/b700533d | https://doi.org/10.1039/b700533d
AFAVOU | 961550 | catena-[(μ3-bromo)-(1-ethyl-1H-iotamidazole)-silver(i)] |  | 2.1851 | 1.1884 | 2.43432 | 0 | 0 | 0.3362 | AFAVOU | 10.1107/S1600536813016875 | https://doi.org/10.1107/S1600536813016875
AFAWAF | 184472 | catena-(tris(μ2-Cyano)-cyano-bis(4-methylpyridine)-copper(ii)-di-silver(i)) |  | 2.31359 | 1.17707 | 1.98221 | 0 | 0 | 0.35728 | AFAWAF | 10.1107/S0108270102002123 | https://doi.org/10.1107/S0108270102002123
AFAWAH | 961552 | catena-[bis(μ2-N-(pyridin-3-ylmethyl)pyridin-2-amine)-di-silver bis(trifluoromethanesulfonate)] |  | 4.59443 | 2.30123 | 1.31925 | 0 | 0 | 0.51892 | AFAWAH | 10.1107/S1600536813016309 | https://doi.org/10.1107/S1600536813016309
AFAYIP | 184484 | catena-((μ2-pyrazine)-diaqua-bis(5-chloropyridinium-2-olato)-copper(ii) diperchlorate) |  | 4.01199 | 1.97665 | 1.25209 | 0 | 0 | 0.49562 | AFAYIP | 10.1107/S0108270102003852 | https://doi.org/10.1107/S0108270102003852
AFEBAQ | 945780 | catena-((μ3-5-((Pyridin-2-ylmethyl)amino)isophthalato)-aqua-zinc dihydrate) |  | 4.24945 | 3.74244 | 1.3708 | 283.245 | 206.628 | 0.4514 | AFEBAQ | 10.5560/ZNB.2013-3166 | https://doi.org/10.5560/ZNB.2013-3166
AFEBEU | 945781 | catena-[(μ2-5-((Pyridin-2-ylmethyl)amino)isophthalato)-(2,2'-bipyridine)-aqua-cadmium(ii) trihydrate] |  | 3.7965 | 1.93798 | 1.43574 | 0 | 0 | 0.42352 | AFEBEU | 10.5560/ZNB.2013-3166 | https://doi.org/10.5560/ZNB.2013-3166
AFECAR | 898006 | catena-(bis(μ2-7,16-bis(Pyridin-4-ylmethyl)-1,4,10,13-tetraoxa-16-aza-7-azoniacyclooctadecane)-diaqua-copper tetraperchlorate dihydrate) |  | 4.36982 | 2.68151 | 1.03625 | 0 | 0 | 0.48732 | AFECAR | 10.1039/C3CE41202D | https://doi.org/10.1039/C3CE41202D
AFECEV | 898013 | catena-(tetrakis(μ2-7,16-bis(Pyridin-4-ylmethyl)-1,4,10,13-tetraoxa-7,16-diazacyclooctadecane)-bis(isothiocyanato)-di-copper(ii) bis(thiocyanate)) |  | 4.51006 | 1.74019 | 1.2338 | 0 | 0 | 0.4052 | AFECEV | 10.1039/C3CE41202D | https://doi.org/10.1039/C3CE41202D
AFECIY | 660044 | catena-[bis(μ5-4,4'-Oxydibenzene-1,2-carboxylato)-bis(μ2-4,4'-bipyridine)-diaqua-tetra-zinc(ii) 4,4'-bipyridine clathrate] |  | 4.4237 | 1.37971 | 1.56964 | 0 | 0 | 0.39646 | AFECIY | 10.1107/S1600536807016893 | https://doi.org/10.1107/S1600536807016893
AFECIY01 | 646922 | catena-(bis(μ5-Oxybis(benzene-3,3',4,4'-tetracarboxylato))-bis(μ2-4,4'-bipyridine)-diaqua-tetra-zinc(ii) 4,4'-bipyridine solvate) |  | 4.40801 | 1.29683 | 1.59161 | 0 | 0 | 0.39486 | AFECIY01 | 10.1039/b707159k | https://doi.org/10.1039/b707159k
AFEDAR | 660048 | catena-[tetrakis(μ2-3-Nitrobenzoato-O,O')-bis(3-nitrobenzoato-O,O')-tetra-aqua-di-erbium(iii) bis(2,2'-diamino-4,4'-bi-1,3-thiazole)] |  | 5.12279 | 3.19264 | 1.41418 | 0 | 0 | 0.49572 | AFEDAR | 10.1107/S1600536807037087 | https://doi.org/10.1107/S1600536807037087
AFEDIA | 961517 | catena-[tetrakis[μ3-5-(pyridine-4-chiarboxamido)isophthalato]-[tetraaqua-nickel(ii)-di-terbium(iii)] tetrahydrate] |  | 3.18527 | 1.83919 | 1.79024 | 0 | 0 | 0.34504 | AFEDIA | 10.1107/S1600536813014876 | https://doi.org/10.1107/S1600536813014876
AFEFAU | 961525 | catena-[[diaqua-tris(μ2-4,4'-bipyridine)bis[μ2-2-(carboxylatomethylsulfanyl)nicotinato]-di-cobalt(ii)] hydrate] |  | 3.58903 | 1.52399 | 1.48234 | 0 | 0 | 0.3547 | AFEFAU | 10.1107/S1600536813015262 | https://doi.org/10.1107/S1600536813015262
AFEFEY | 961520 | catena-[[pentaaqua-(μ3-hydrogen squarato)-(hydrogensquarato)-barium] monohydrate] |  | 2.18829 | 0.9186 | 2.09721 | 0 | 0 | 0.27566 | AFEFEY | 10.1107/S1600536813014736 | https://doi.org/10.1107/S1600536813014736
AFEGAV | 961530 | catena-[aqua-bis(μ2-3-chlorobenzoato)-zinc] |  | 1.83828 | 1.18221 | 1.78411 | 0 | 0 | 0.31726 | AFEGAV | 10.1107/S160053681301564X | https://doi.org/10.1107/S160053681301564X
AFEGID | 961532 | catena-[bis(μ2-N'-[(pyridin-4-yl)methylidene]benzohydrazidato)copper(ii)] |  | 2.41588 | 1.05611 | 1.58593 | 0 | 0 | 0.29034 | AFEGID | 10.1107/S1600536813015882 | https://doi.org/10.1107/S1600536813015882
AFEHAV | 660064 | catena-[bis(μ2-Dioxane-O,O')-bis(μ2-diphenylamido-N,N)-bis(dioxane-O)-di-potassium dioxane solvate] |  | 4.62152 | 2.47284 | 1.03055 | 0 | 0 | 0.43508 | AFEHAV | 10.1107/S1600536807037427 | https://doi.org/10.1107/S1600536807037427
AFEHOI | 183303 | catena-(bis(μ2-4,4'-Bipyridine)-diaqua-copper(ii) hexafluorosilicon) |  | 4.53881 | 2.32116 | 1.37732 | 0 | 0 | 0.38456 | AFEHOI | 10.1021/ja0113192 | https://doi.org/10.1021/ja0113192
AFEHOK | 961539 | catena-[(μ3-2-phenylacetato)-(μ2-2-phenylacetato)-copper(ii)] |  | 2.05121 | 1.26638 | 1.60395 | 0 | 0 | 0.32544 | AFEHOK | 10.1107/S160053681301581X | https://doi.org/10.1107/S160053681301581X
AFEHUO | 183304 | catena-(bis(μ2-4,4'-Bipyridine)-(μ2-hexafluoro-germanium)-copper(ii) octahydrate) |  | 9.58731 | 7.83209 | 0.915349 | 1693.07 | 1849.64 | 0.67098 | AFEHUO | 10.1021/ja0113192 | https://doi.org/10.1021/ja0113192
AFEHUQ | 961542 | catena-[bis(dimethylammonium) bis(μ2-benzene-1,2-dicarboxylato)-bis[μ2-3-(pyridin-4-yl)-1H-pyrazol-1-ido]-di-copper(ii)]] |  | 4.8725 | 2.94972 | 1.34126 | 0 | 0 | 0.45902 | AFEHUQ | 10.1107/S1600536813016334 | https://doi.org/10.1107/S1600536813016334
AFEJAW | 183305 | catena-(bis(μ2-4,4'-Bipyridine)-diaqua-copper(ii) hexafluoro-germanium) |  | 4.59232 | 2.26313 | 1.36814 | 0 | 0 | 0.3896 | AFEJAW | 10.1021/ja0113192 | https://doi.org/10.1021/ja0113192
AFEJEA | 183306 | catena-(pentakis(μ2-4,4'-Bipyridine)-tetraaqua-di-copper(ii) tetrakis(hexafluorophosphate) ethanol solvate dihydrate) |  | 6.97918 | 6.77009 | 0.840766 | 1438.46 | 1710.89 | 0.61212 | AFEJEA | 10.1021/ja0113192 | https://doi.org/10.1021/ja0113192
AFEJEB | 660070 | catena-((μ4-Oxalato)-tetrakis(μ2-aqua)-tetraaqua-barium(ii) bis(2,4,6-trinitrophenolate) dihydrate) |  | 8.77667 | 7.89096 | 1.106 | 1605.5 | 1451.63 | 0.69026 | AFEJEB | 10.1107/S1600536807038159 | https://doi.org/10.1107/S1600536807038159
AFEJIE | 183307 | catena-(pentakis(μ2-4,4'-Bipyridine)-tetraaqua-di-copper(ii) bis(hexafluorophosphate) diperchlorate ethanol solvate dihydrate) |  | 7.00016 | 6.80928 | 0.86793 | 1405.12 | 1618.93 | 0.60422 | AFEJIE | 10.1021/ja0113192 | https://doi.org/10.1021/ja0113192
AFEJOK | 183308 | catena-(tetrakis(μ2-4,4'-Bipyridine)-(μ2-hexafluorophosphate)-(μ2-nitrato)-copper(ii) bis(hexafluorophosphate) dihydrate) |  | 5.97103 | 5.11748 | 1.15597 | 1020.19 | 882.538 | 0.5588 | AFEJOK | 10.1021/ja0113192 | https://doi.org/10.1021/ja0113192
AFEJUQ | 183309 | catena-(bis(μ2-4,4'-Bipyridine)-(acetonitrile)-(hexafluorophosphate)-copper(ii) hexafluorophosphate acetonitrile solvate) |  | 5.06917 | 4.15647 | 1.14435 | 703.523 | 614.779 | 0.5311 | AFEJUQ | 10.1021/ja0113192 | https://doi.org/10.1021/ja0113192
AFEKAY | 660075 | catena-[(μ2-N,N,N',N'-tetrakis(2-pyridylmethyl)hexane-1,6-diamine)-manganese(ii) diperchlorate acetone solvate dihydrate] |  | 5.58186 | 3.76967 | 0.861326 | 937.635 | 1088.59 | 0.57768 | AFEKAY | 10.1107/S1600536807038603 | https://doi.org/10.1107/S1600536807038603
AFEKEC | 660076 | catena-[(μ2-bis(1H-Imidazol-1-yl)methane-κ2N3:N3')-diaqua-lithium chloride] |  | 2.52172 | 1.66984 | 1.12869 | 0 | 0 | 0.41184 | AFEKEC | 10.1107/S1600536807038706 | https://doi.org/10.1107/S1600536807038706
AFELIH | 660084 | catena-[(μ2-Chloro)-(μ2-bis(pyrimidin-2-ylsulfanyl)methane-κ2N:N')-copper(i)] |  | 2.91256 | 1.1517 | 1.77554 | 0 | 0 | 0.33938 | AFELIH | 10.1107/S160053680703913X | https://doi.org/10.1107/S160053680703913X
AFELII | 905941 | catena-((μ2-4,4,4-Trifluoro-1-(2,3-dimethylpyrazol-4-yl)butane-1,3-dionato-N,O,O')-aqua-bis(4,4,4-trifluoro-1-(2,3-dimethylpyrazol-4-yl)butane-1,3-dionato-O,O')-europium acetonitrile solvate) |  | 4.75246 | 2.98738 | 1.4993 | 0 | 0 | 0.43932 | AFELII | 10.7868/S0132344X13050071 | https://doi.org/10.7868/S0132344X13050071
AFENAA | 171382 | catena-[(μ2-1,2-bis(4-Pyridylmethylideneamino)ethane)-acetonitrile-copper(i) perchlorate] |  | 4.28199 | 2.67189 | 1.25165 | 0 | 0 | 0.43736 | AFENAA | 10.1039/b108616b | https://doi.org/10.1039/b108616b
AFENEE | 171383 | catena-[bis(μ3-1,2-bis(1-(4-Pyridyl)ethylideneamino)ethane)-di-silver(i) diperchlorate tetrahydrate] |  | 4.49346 | 3.41581 | 1.24906 | 0 | 0 | 0.4966 | AFENEE | 10.1039/b108616b | https://doi.org/10.1039/b108616b
AFENOO | 171385 | catena-[bis(μ2-1,2-Diphenyl-1,2-bis(N-(4-pyridylmethylidene)hydrozono)ethane)-silver(i) perchlorate acetonitrile toluene solvate] |  | 4.63894 | 3.38922 | 1.05435 | 0 | 0 | 0.51202 | AFENOO | 10.1039/b108616b | https://doi.org/10.1039/b108616b
AFENOQ | 943613 | catena-(bis(5-((2-Methyl-1H-imidazol-1-yl)methyl)isophthalato)-aqua-cobalt) |  | 2.3957 | 1.04342 | 1.69766 | 0 | 0 | 0.29634 | AFENOQ | 10.5560/ZNB.2013-3165 | https://doi.org/10.5560/ZNB.2013-3165
AFENOQ01 | 962365 | catena-[(μ-5-((2-methyl-1H-imidazol-1-yl)methyl)isophthalato)-aqua-cobalt] |  | 2.40011 | 1.03717 | 1.69612 | 0 | 0 | 0.29814 | AFENOQ01 | 10.1016/j.inoche.2013.11.008 | https://doi.org/10.1016/j.inoche.2013.11.008
AFENUU | 171386 | catena-[bis(μ2-1,2-Diphenyl-1,2-bis(N-(4-pyridylmethylidene)hydrozono)ethane)-bis(acetonitrile)-zinc(ii) diperchlorate acetonitrile diethyl ether solvate] |  | 4.71992 | 3.64034 | 0.977902 | 0 | 0 | 0.52148 | AFENUU | 10.1039/b108616b | https://doi.org/10.1039/b108616b
AFENUW | 943614 | catena-((μ3-5-((2-Methyl-1H-imidazol-1-yl)methyl)isophthalato)-(2-(pyridin-2-yl)-1H-benzimidazole)-cadmium) |  | 3.26924 | 1.40011 | 1.60566 | 0 | 0 | 0.35658 | AFENUW | 10.5560/ZNB.2013-3165 | https://doi.org/10.5560/ZNB.2013-3165
AFETAI | 850833 | catena-((μ2-4,4'-Bipyridine)-(μ2-nitrato-O,O,O')-bis(2-chlorophenyl)-(nitrato-O,O')-di-mercury hemihydrate) |  | 3.02185 | 1.34939 | 2.42513 | 0 | 0 | 0.3326 | AFETAI | 10.7868/S0132344X13050125 | https://doi.org/10.7868/S0132344X13050125
AFETOW | 824696 | catena-((μ2-4,4'-Bipyridine)-bis(μ2-(+-)-2-(4,5-dihydro-4-isopropyl-4-methyl-5-oxo-1H-imidazol-2-yl)-5-methyl-3-pyridinecarboxylato)-diaqua-di-nickel diperchlorate ethanol solvate dihydrate) |  | 5.47804 | 4.43708 | 0.99554 | 782.074 | 785.578 | 0.56116 | AFETOW | 10.1134/S1070328413050114 | https://doi.org/10.1134/S1070328413050114
AFETUC | 822338 | catena-(bis(μ4-1,4-Phenylenediacetato-O,O,O',O'',O'')-(μ4-1,4-phenylenediacetato-O,O',O'',O''')-tetrakis(2,2'-bipyridine)-tetra-copper dinitrate decahydrate) |  | 4.49908 | 3.1544 | 1.26272 | 0 | 0 | 0.47042 | AFETUC | 10.1134/S1070328413050114 | https://doi.org/10.1134/S1070328413050114
AFEYAL02 | 820076 | catena-[tetrakis(μ2-thiocyanato)-tetra-pyridine-di-cadmium] |  | 2.10942 | 1.04547 | 1.80914 | 0 | 0 | 0.32206 | AFEYAL02 | 10.1107/S1600536811009871 | https://doi.org/10.1107/S1600536811009871
AFEYAL03 | 872124 | catena-(hexakis((μ2-isothiocyanato)-(pyridine))-tri-cadmium) |  | 1.56675 | 1.13824 | 1.79828 | 0 | 0 | 0.32902 | AFEYAL03 | 10.1039/c2ce25389e | https://doi.org/10.1039/c2ce25389e
AFEYAL04 | 872125 | catena-(hexakis((μ2-thiocyanato)-(pyridine))-tri-cadmium(ii)) |  | 2.53236 | 1.49516 | 1.66935 | 0 | 0 | 0.37348 | AFEYAL04 | 10.1039/c2ce25389e | https://doi.org/10.1039/c2ce25389e
AFEYAL05 | 1038645 | catena-[hexakis(μ-isothiocyanato)-hexakis(pyridine)-tri-cadmium] |  | 2.02331 | 1.16322 | 1.75275 | 0 | 0 | 0.34324 | AFEYAL05 | 10.1002/zaac.201400494 | https://doi.org/10.1002/zaac.201400494
AFEYAL06 | 1038646 | catena-[hexakis(μ-isothiocyanato)-hexakis(pyridine)-tri-cadmium] |  | 2.03826 | 1.13173 | 1.78249 | 0 | 0 | 0.32822 | AFEYAL06 | 10.1002/zaac.201400494 | https://doi.org/10.1002/zaac.201400494
AFEZIW | 847260 | catena-((μ3-dodecanedioato)-triaqua-cobalt(ii)) |  | 1.71991 | 1.09659 | 1.51874 | 0 | 0 | 0.31526 | AFEZIW | Not found | https://doi.org/Not found
AFICAU | 661674 | catena((μ3-N,N-dibenzyldithiocarbamato)-silver(i)) |  | 2.34076 | 1.3368 | 1.78189 | 0 | 0 | 0.32568 | AFICAU | 10.1107/S1600536807035180 | https://doi.org/10.1107/S1600536807035180
AFIDAV | 627193 | catena-((μ2-2-Hydroxyphosphonatoacetato)-diaqua-nickel(ii)) |  | 2.45726 | 0.85639 | 2.31958 | 0 | 0 | 0.2644 | AFIDAV | 10.1107/S160053680703869X | https://doi.org/10.1107/S160053680703869X
AFIDEZ | 634967 | catena-((μ8-2-Hydroxyphosphonoacetato)-iron(ii)-sodium) |  | 1.18264 | 0.41514 | 2.8372 | 0 | 0 | 0.08898 | AFIDEZ | 10.1107/S1600536807036598 | https://doi.org/10.1107/S1600536807036598
AFIDEZ01 | 629751 | catena-((μ8-2-Hydroxy(phosphono)acetato)-iron(ii)-sodium) |  | 1.18548 | 0.41697 | 2.83483 | 0 | 0 | 0.08974 | AFIDEZ01 | 10.1002/ejic.200700623 | https://doi.org/10.1002/ejic.200700623
AFIDUP | 281905 | catena-(bis(μ2-1,4-bis(1,2,4-Triazol-1-ylmethyl)benzene)-dicyanato-nickel(ii)) |  | 2.29411 | 1.51463 | 1.49477 | 0 | 0 | 0.33122 | AFIDUP | 10.1107/S1600536807041281 | https://doi.org/10.1107/S1600536807041281
AFILEH | 655072 | catena-[M-(μ3-2,2'-(2-oxy-4-carboxylatobenzylideneamino)-1,1'-binaphthalene)-methanol-dipyridine-di-copper methanol solvate hydrate] |  | 5.93993 | 5.31819 | 1.07721 | 1082.81 | 1005.19 | 0.52866 | AFILEH | 10.1021/ja0716812 | https://doi.org/10.1021/ja0716812
AFIPAH | 651297 | catena-(bis(μ4-Fumarato)-(μ2-oxalato)-tetra-aqua-di-lanthanum(iii) tetrahydrate) |  | 3.37836 | 2.50437 | 2.037 | 0 | 0 | 0.3999 | AFIPAH | 10.1002/zaac.200800182 | https://doi.org/10.1002/zaac.200800182
AFIPUB | 670667 | catena-((μ3-Squarato-O,O',O'')-(μ2-aqua)-aqua-cadmium(ii)) |  | 1.48057 | 0.66871 | 2.86422 | 0 | 0 | 0.22 | AFIPUB | 10.1021/ja800439p | https://doi.org/10.1021/ja800439p
AFIQOW | 701971 | catena-((μ3-1,3,5-benzenetricarboxylato)-aqua-(2,2'-bipyridine)-indium(iii) monohydrate) |  | 2.98998 | 1.43077 | 1.73351 | 0 | 0 | 0.34356 | AFIQOW | 10.1016/j.ica.2008.02.009 | https://doi.org/10.1016/j.ica.2008.02.009
AFIRUD | 661250 | catena-[bis(μ2-2-(((4-Methyl-2-oxo-7-oxy-2H-chromen-8-yl)methyl)amino)propanoato-N,O,O',O'')-diaqua-di-zinc(ii) monohydrate] | ("catena-[bis(μ2-N-(4-Methyl-2-oxo-7-oxy-2H-chromen-8-yl)alanine-N,O,O',O'')-diaqua-di-zinc(ii) monohydrate]",) | 2.70198 | 1.47382 | 1.61463 | 0 | 0 | 0.35686 | AFIRUD | 10.1039/b807478j | https://doi.org/10.1039/b807478j
AFITEP | 661009 | catena-[(μ2-4,4'-Bipyridine-N,N')-(μ2-4,4'-ethyne-1,2-diyldibenzoato-O,O')-zinc dimethylformamide solvate] |  | 4.62627 | 4.10293 | 1.06929 | 957.167 | 895.145 | 0.53124 | AFITEP | 10.1039/b714160b | https://doi.org/10.1039/b714160b
AFITIT | 661010 | catena-[tetrakis(μ4-4,4'-Ethyne-1,2-diylbis(3-methylbenzoato)-O,O',O'',O''')-bis(μ2-4,4'-bipyridine-N,N')-tetra-zinc dimethylformamide solvate] |  | 10.04003 | 9.23391 | 0.677885 | 1832.99 | 2703.99 | 0.70242 | AFITIT | 10.1039/b714160b | https://doi.org/10.1039/b714160b
AFOGOS | 641876 | catena-((μ2-N,N'-bis(3-Pyridyl)isophthalamide)-(μ2-sulfato-O,O')-diaqua-cadmium(ii)) |  | 2.10194 | 1.10889 | 1.83177 | 0 | 0 | 0.31378 | AFOGOS | 10.1016/j.inoche.2008.02.024 | https://doi.org/10.1016/j.inoche.2008.02.024
AFOHIN | 658024 | catena-(bis(μ2-5-(4-Methyl-1,1'-biphenyl-2'-yl)tetrazol-2,3-diyl)-aqua-di-zinc monohydrate) |  | 3.03614 | 1.67206 | 1.36176 | 0 | 0 | 0.38658 | AFOHIN | 10.1016/j.inoche.2008.02.031 | https://doi.org/10.1016/j.inoche.2008.02.031
AFOHOT | 669294 | catena-((μ5-Naphthalene-1,8-dicarboxylato)-cadmium(ii)) |  | 1.50798 | 1.14902 | 2.30486 | 0 | 0 | 0.25436 | AFOHOT | 10.1016/j.inoche.2008.02.033 | https://doi.org/10.1016/j.inoche.2008.02.033
AFOJEK | 173159 | catena-[(μ-benzene-1,2,4,5-tetracarboxylato)-(μ-2,5-dicarboxyterephthalato)-diaqua-di-neodymium] |  | 2.05826 | 0.89324 | 2.5722 | 0 | 0 | 0.228 | AFOJEK | 10.1039/b109985j | https://doi.org/10.1039/b109985j
AFOJEK01 | 664626 | catena-[(μ-benzene-1,2,4,5-tetracarboxylato)-(μ-2,5-dicarboxyterephthalato)-diaqua-di-neodymium] |  | 2.08588 | 0.91182 | 2.54706 | 0 | 0 | 0.23034 | AFOJEK01 | 10.1080/00958971003690439 | https://doi.org/10.1080/00958971003690439
AFOJEL | 661638 | catena-((μ2-Chloro)-bis(μ2-bis(diphenylphosphino)methane)-(μ2-7,7,8,8-tetracyano-p-quinodimethane)-di-copper acetonitrile solvate) |  | 4.08956 | 2.10599 | 1.30374 | 0 | 0 | 0.401 | AFOJEL | 10.1016/j.inoche.2008.03.004 | https://doi.org/10.1016/j.inoche.2008.03.004
AFOJIO | 173158 | catena-((μ6-1,2,4,5-Benzenetetracarboxylato)-gadolinium) |  | 1.66787 | 1.01995 | 2.95208 | 0 | 0 | 0.17984 | AFOJIO | 10.1039/b109985j | https://doi.org/10.1039/b109985j
AFOKOW | 658920 | catena-[(μ2-Pyrazole)-diaqua-bis(saccharinato)-zinc(ii)] |  | 2.16694 | 1.16163 | 1.73513 | 0 | 0 | 0.31624 | AFOKOW | 10.1080/00958970801986783 | https://doi.org/10.1080/00958970801986783
AFOKUC | 658921 | catena-[(μ2-Pyrazole)-diaqua-bis(saccharinato)-cadmium(ii)] |  | 2.14087 | 1.23096 | 1.80269 | 0 | 0 | 0.33652 | AFOKUC | 10.1080/00958970801986783 | https://doi.org/10.1080/00958970801986783
AFOLIR | 652616 | catena-[(μ2-4,4'-Bipyridine)-diaqua-bis(N-(p-acetamidobenzenesulfonyl)glycinato)-manganese(ii)] |  | 2.03984 | 1.16462 | 1.54974 | 0 | 0 | 0.31516 | AFOLIR | 10.1080/00958970801975539 | https://doi.org/10.1080/00958970801975539
AFOMOY | 647552 | catena-[(μ2-1,4-Benzenedicarboxylato)-(2-(2-pyridyl)benzimidazole)-copper(ii)] |  | 2.4285 | 1.33018 | 1.63653 | 0 | 0 | 0.31894 | AFOMOY | 10.1080/00958970801958980 | https://doi.org/10.1080/00958970801958980
AFOMUE | 647553 | catena-[(μ3-5-Carboxy-1,3-benzenedicarboxylato)-(2-(2-pyridyl)benzimidazole)-copper(ii)] |  | 2.6017 | 1.37615 | 1.62919 | 0 | 0 | 0.33332 | AFOMUE | 10.1080/00958970801958980 | https://doi.org/10.1080/00958970801958980
AFONAL | 651073 | catena-[(μ3-5-Carboxy-1,3-benzenedicarboxylato-O,O,O',O'',O''')-(μ3-5-carboxy-1,3-benzenedicarboxylato-O,O',O'',O''')-bis(2-(2-pyridyl)benzimidazole)-di-cadmium(ii) monohydrate] |  | 2.6818 | 1.42885 | 1.77835 | 0 | 0 | 0.33048 | AFONAL | 10.1080/00958970801958980 | https://doi.org/10.1080/00958970801958980
AFONIT | 296818 | catena-[bis(μ2-2,4-Dichlorophenoxyacetato-O,O,O')-(μ2-2,4-dichlorophenoxyacetato-O,O')-ethanol-neodymium(iii)] |  | 2.19628 | 1.12578 | 1.84973 | 0 | 0 | 0.32146 | AFONIT | 10.1080/00958970801961455 | https://doi.org/10.1080/00958970801961455
AFONUF | 648801 | catena-[bis(μ2-4-(Quinolin-8-yloxy)butanoato-O,O,O')-(μ2-4-(quinolin-8-yloxy)butanoato-O,O')-aqua-lanthanum(iii) dihydrate] |  | 3.55676 | 1.65595 | 1.45103 | 0 | 0 | 0.38222 | AFONUF | 10.1080/00958970801968815 | https://doi.org/10.1080/00958970801968815
AFOPAN | 648802 | tetrakis(μ-4-[(quinolin-8-yl)oxy]butanoato)-bis(4-[(quinolin-8-yl)oxy]butanoato)-bis(1,10-phenanthroline)-di-europium(iii) tetrahydrate |  | 4.00847 | 1.6868 | 1.45962 | 0 | 0 | 0.37226 | AFOPAN | 10.1080/00958970801968815 | https://doi.org/10.1080/00958970801968815
AFOQOC | 664694 | catena-[bis(μ3-5-Carboxybenzene-1,3-dicarboxylato-O,O',O'',O''')-bis(μ3-5-carboxybenzene-1,3-dicarboxylato-O,O',O'')-bis(μ3-1,2,4-triazol-4-yl)-tetraaqua-penta-zinc(ii)] |  | 1.94211 | 0.88423 | 2.10551 | 0 | 0 | 0.25658 | AFOQOC | 10.1039/b804944k | https://doi.org/10.1039/b804944k
AFOQOC01 | 668602 | catena-(bis(μ3-5-Carboxybenzene-1,3-dicarboxylato-O,O',O'',O''')-bis(μ3-5-carboxybenzene-1,3-dicarboxylato-O,O',O'')-bis(μ3-1,2,4-triazolato-N,N',N'')-tetraaqua-penta-zinc(ii)) |  | 1.92313 | 0.89567 | 2.08835 | 0 | 0 | 0.2616 | AFOQOC01 | 10.1021/cg701164u | https://doi.org/10.1021/cg701164u
AFOQOC02 | 706471 | catena-[bis(μ3-5-Carboxybenzene-1,3-dicarboxylato-O,O',O'',O''')-bis(μ3-5-carboxybenzene-1,3-dicarboxylato-O,O',O'')-bis(μ3-1,2,4-triazol-4-yl)-tetra-aqua-penta-zinc(ii)] |  | 1.93407 | 0.89308 | 2.10056 | 0 | 0 | 0.2643 | AFOQOC02 | 10.1016/j.poly.2009.04.008 | https://doi.org/10.1016/j.poly.2009.04.008
AFOQUI | 664695 | catena-[bis(μ4-Benzene-1,3,5-tricarboxylato)-tetrakis(μ3-1,2,4-triazol-4-yl)-diaqua-penta-zinc(ii) tetrahydrate clathrate] |  | 3.69253 | 2.06759 | 1.67854 | 0 | 0 | 0.4484 | AFOQUI | 10.1039/b804944k | https://doi.org/10.1039/b804944k
AFORAP | 664697 | catena-[(μ2-5-Carboxybenzene-1,3-dicarboxylato)-aqua-(1,2,4-triazole)-zinc(ii) dihydrate] |  | 3.46171 | 1.71775 | 1.60539 | 0 | 0 | 0.39208 | AFORAP | 10.1039/b804944k | https://doi.org/10.1039/b804944k
AFORET | 674001 | catena-[(μ2-Isophthalato)-(μ2-4-(3,5-dimethyl-1H-pyrazol-4-ylmethyl)-3,5-dimethyl-1H-pyrazole)-zinc(ii)] |  | 2.31352 | 1.45498 | 1.53108 | 0 | 0 | 0.34626 | AFORET | 10.1039/b800908b | https://doi.org/10.1039/b800908b
AFORIX | 674002 | catena-[(μ2-5-Carboxybenzene-1,3-dicarboxylato)-(μ2-4-(3,5-dimethyl-1H-pyrazol-4-ylmethyl)-3,5-dimethyl-1H-pyrazole)-zinc(ii)] |  | 2.66141 | 1.20349 | 1.50798 | 0 | 0 | 0.36708 | AFORIX | 10.1039/b800908b | https://doi.org/10.1039/b800908b
AFOROD | 674003 | catena-[bis(μ2-Terephthalato)-bis(μ2-4-(3,5-dimethyl-1H-pyrazol-4-ylmethyl)-3,5-dimethyl-1H-pyrazole)-di-zinc(ii)] |  | 3.97254 | 1.42759 | 1.318 | 0 | 0 | 0.43576 | AFOROD | 10.1039/b800908b | https://doi.org/10.1039/b800908b
AFOSIY | 669582 | catena-[bis(μ4-Benzene-1,4-dicarboxylato)-bis(N,N-dimethylacetamide)-di-zinc(ii)] |  | 2.49065 | 1.23707 | 1.63097 | 0 | 0 | 0.34714 | AFOSIY | 10.1039/b718995h | https://doi.org/10.1039/b718995h
AFOSOE | 669583 | catena-[tris(μ4-Benzene-1,4-dicarboxylato)-bis(N,N-dimethylacetamide)-tri-zinc(ii)] |  | 3.42299 | 2.14622 | 1.56408 | 0 | 0 | 0.3971 | AFOSOE | 10.1039/b718995h | https://doi.org/10.1039/b718995h
AFOTOF | 675363 | catena-[bis(μ4-4,4'-Biphenyldicarboxylato-O,O,O',O'',O''')-(μ4-4,4'-biphenyldicarboxylato-O,O',O'',O''')-bis(formic acid)-di-europium(iii) unknown solvate] |  | 6.60057 | 5.0347 | 1.17091 | 1333.25 | 1138.65 | 0.57952 | AFOTOF | 10.1039/b803168a | https://doi.org/10.1039/b803168a
AFOTUL | 675364 | catena-[bis(μ4-4,4'-Biphenyldicarboxylato-O,O,O',O'',O''')-(μ4-4,4'-biphenyldicarboxylato-O,O',O'',O''')-bis(formic acid)-di-samarium(iii) unknown solvate] |  | 6.68393 | 5.066 | 1.15518 | 1348.16 | 1167.05 | 0.58308 | AFOTUL | 10.1039/b803168a | https://doi.org/10.1039/b803168a
AFOVAT | 675365 | catena-[bis(μ4-4,4'-Biphenyldicarboxylato-O,O,O',O'',O''')-(μ4-4,4'-biphenyldicarboxylato-O,O',O'',O''')-bis(formic acid)-di-lanthanum(iii) unknown solvate] |  | 6.397 | 4.99848 | 1.13673 | 1316.93 | 1158.53 | 0.57732 | AFOVAT | 10.1039/b803168a | https://doi.org/10.1039/b803168a
AFOVEX | 675366 | catena-[bis(μ4-4,4'-Biphenyldicarboxylato-O,O,O',O'',O''')-(μ4-4,4'-biphenyldicarboxylato-O,O',O'',O''')-bis(formic acid)-di-cerium(iii) unknown solvate] |  | 6.68924 | 5.0823 | 1.11606 | 1351.64 | 1211.08 | 0.58772 | AFOVEX | 10.1039/b803168a | https://doi.org/10.1039/b803168a
AFOVIB | 675367 | catena-[bis(μ4-4,4'-Biphenyldicarboxylato-O,O,O',O'',O''')-(μ4-4,4'-biphenyldicarboxylato-O,O',O'',O''')-bis(formic acid)-di-gadolinium(iii) unknown solvate] |  | 6.59796 | 4.92425 | 1.19217 | 1320.08 | 1107.29 | 0.57726 | AFOVIB | 10.1039/b803168a | https://doi.org/10.1039/b803168a
AFOVOH | 675368 | catena-[bis(μ4-4,4'-Biphenyldicarboxylato-O,O,O',O'',O''')-(μ4-4,4'-biphenyldicarboxylato-O,O',O'',O''')-bis(formic acid)-di-neodymium(iii) unknown solvate] |  | 6.65313 | 4.81976 | 1.14378 | 1327.99 | 1161.06 | 0.57584 | AFOVOH | 10.1039/b803168a | https://doi.org/10.1039/b803168a
AFOXID | 674754 | catena-((μ4-4,4'-(1,4-Phenylene)-bis(1,2,4-triazole)-N,N',N'',N''')-tetrakis(μ2-4,4'-(1,4-phenylene)-bis(1,2,4-triazole)-N,N')-di-copper(ii) tetranitrate dihydrate) |  | 4.75813 | 3.66634 | 1.30382 | 0 | 0 | 0.44316 | AFOXID | 10.1039/b806671j | https://doi.org/10.1039/b806671j
AFOYAW | 674757 | catena-(tris(μ4-4,4'-(1,4-Phenylene)-bis(1,2,4-triazole)-N,N',N'',N''')-bis(μ2-4,4'-(1,4-phenylene)-bis(1,2,4-triazole)-N,N')-bis(μ2-hydroxo)-diaqua-tetra-copper(ii) hexakis(trifluoromethanesulfonate) decahydrate) |  | 5.94533 | 4.22739 | 1.00424 | 1370.9 | 1365.11 | 0.60046 | AFOYAW | 10.1039/b806671j | https://doi.org/10.1039/b806671j
AFOYEA | 674758 | catena-((μ4-4,4'-(1,4-Phenylene)-bis(1,2,4-triazole)-N,N',N'',N''')-bis(μ3-sulfato-O,O',O'')-bis(μ2-hydroxo)-diaqua-tri-copper(ii)) |  | 1.52753 | 0.72546 | 2.46993 | 0 | 0 | 0.22806 | AFOYEA | 10.1039/b806671j | https://doi.org/10.1039/b806671j
AFOZEC | 925999 | catena-(bis(μ2-2-((4,4,4-Trifluoro-3-oxybut-2-en-1-ylidene)amino)benzonitrilato)-cobalt(ii)) |  | 2.19939 | 1.221 | 1.62358 | 0 | 0 | 0.34546 | AFOZEC | 10.1016/j.jfluchem.2013.06.009 | https://doi.org/10.1016/j.jfluchem.2013.06.009
AFUDUA | 176216 | catena-((μ3-bis((Pyrid-2-yl)methyl)sulfide-N,N',S,S)-bis(μ2-iodo)-di-copper(i)) |  | 2.32494 | 1.09808 | 2.59757 | 0 | 0 | 0.31918 | AFUDUA | 10.1039/b111400j | https://doi.org/10.1039/b111400j
AFUDUC | 879320 | catena-((μ4-Terephthalato-O,O,O',O'',O'',O''')-bis(μ4-terephthalato-O,O',O'',O''')-bis(imidazole-N3)-tri-zinc sesquihydrate) |  | 5.60218 | 3.59093 | 1.29824 | 0 | 0 | 0.52092 | AFUDUC | Not found | https://doi.org/Not found
AFUGAL | 834113 | catena-[bis(μ3-(1-aminoethane-1,1-diyl)bis[hydrogen (phosphonate)])-bis(μ2-(1-aminoethane-1,1-diyl)bis[hydrogen (phosphonate)])-tetra-aqua-di-copper-di-palladium tetrahydrate] |  | 2.54216 | 1.62931 | 2.2443 | 0 | 0 | 0.33106 | AFUGAL | Not found | https://doi.org/Not found
AFUJAN | 609485 | catena-(bis(μ4-4,4,5,5-Tetramethyl-4,5-dihydro-1-imidazol-1-yloxy-2-benzoato-N,O,O')-(μ2-nitrato-O,O')-tri-silver) |  | 2.23132 | 1.39126 | 1.92689 | 0 | 0 | 0.3354 | AFUJAN | 10.1002/jccs.200800009 | https://doi.org/10.1002/jccs.200800009
AFUJER | 609486 | catena-((μ3-4,4,5,5-Tetramethyl-4,5-dihydro-3-oxido-1H-imidazol-3-ium-1-yloxyl radical-2-(4-benzoato-O,O'))-silver) |  | 2.79573 | 1.30899 | 1.72944 | 0 | 0 | 0.34394 | AFUJER | 10.1002/jccs.200800009 | https://doi.org/10.1002/jccs.200800009
AFUJOA | 171487 | catena-((μ2-Peroxodisulfato-O,O')-bis(2,2'-bipyridyl)-cadmium(ii) monohydrate) |  | 2.79305 | 1.01895 | 1.79478 | 0 | 0 | 0.3266 | AFUJOA | 10.1071/CH01140 | https://doi.org/10.1071/CH01140
AFUJUG | 171488 | catena-(bis(μ2-Acetato-O,O,O')-(μ2-peroxodisulfato-O,O')-bis(2,2':6',2''-terpyridine-N,N',N'')-di-mercury(ii)) |  | 7.74695 | 6.10405 | 1.07704 | 1815.58 | 1685.71 | 0.65784 | AFUJUG | 10.1071/CH01140 | https://doi.org/10.1071/CH01140
AFUJUI | 950525 | catena-[(μ10-hexakis(4-(carboxylatophenyl)oxymethyl)-3-oxapentane)-bis(2,2'-bipyridine)-tri-manganese(ii) dimethyl formamide solvate] |  | 6.22377 | 3.91477 | 1.15294 | 940.427 | 815.676 | 0.51948 | AFUJUI | 10.1039/C3CE41406J | https://doi.org/10.1039/C3CE41406J
AFUKAP | 950526 | catena-[(μ10-hexakis(4-(carboxylatophenyl)oxymethyl)-3-oxapentane)-(μ2-1,1'-(1,4-phenylene)bis(1H-imidazole))-tri-manganese dimethylformamide solvate] |  | 7.35231 | 4.95529 | 0.959143 | 1308.51 | 1364.25 | 0.58552 | AFUKAP | 10.1039/C3CE41406J | https://doi.org/10.1039/C3CE41406J
AFUKET | 950527 | catena-[(μ10-hexakis(4-(carboxylatophenyl)oxymethyl)-3-oxapentane)-(μ2-1,1'-(1,4-phenylene)bis(1H-imidazole))-diaqua-tri-manganese dimethylformamide solvate hydrate] |  | 5.95999 | 4.78462 | 0.985438 | 1367.19 | 1387.39 | 0.57754 | AFUKET | 10.1039/C3CE41406J | https://doi.org/10.1039/C3CE41406J
AFUKIW | 649478 | catena-((μ2-Pyridine-2,4-dicarboxylato-O,O')-triaqua-cadmium(ii) monohydrate) |  | 2.25884 | 1.41398 | 2.02926 | 0 | 0 | 0.33194 | AFUKIW | 10.1002/jccs.200800038 | https://doi.org/10.1002/jccs.200800038
AFUKOC | 223873 | catena-((μ3-Pyridine-2,3-dicarboxylato-N,O,O',O'')-(μ3-pyridine-2,3-dicarboxylato-N,O,O')-triaqua-cadmium(ii)-nickel(ii)) |  | 2.45709 | 1.07043 | 2.11322 | 0 | 0 | 0.306 | AFUKOC | 10.1002/jccs.200800008 | https://doi.org/10.1002/jccs.200800008
AFUKUI | 257304 | catena-((μ2-t-Butylmaleato-O,O')-aqua-(2,2'-bipyridine)-copper(ii) heptahydrate) |  | 5.66216 | 3.29518 | 1.09061 | 0 | 0 | 0.51838 | AFUKUI | 10.1021/ic800745g | https://doi.org/10.1021/ic800745g
AFULAP | 685531 | catena-((S)-s-Butyl(di-n-propyl)methylammonium tris(μ2-oxalato)-(δ)-chromium(iii)-(Δ)-manganese(ii)) |  | 6.04998 | 4.94263 | 0.952497 | 2561.74 | 2689.5 | 0.69498 | AFULAP | 10.1038/nmat2256 | https://doi.org/10.1038/nmat2256
AFUMCO01 |  | catena-(bis(Tetra-aqua-(μ2-fumarato)-cobalt(ii)) dihydrate) |  | 2.21594 | 1.50905 | 1.7587 | 0 | 0 | 0.33164 | AFUMCO01 | Not found | https://doi.org/Not found
AFUMCO02 | 179500 | catena-(Tetra-aqua-(μ2-fumarato)-cobalt(ii) monohydrate) |  | 2.39155 | 1.65524 | 1.68636 | 0 | 0 | 0.35728 | AFUMCO02 | 10.1107/S0108768101014331 | https://doi.org/10.1107/S0108768101014331
AFUMCO03 | 194315 | catena-(cis-(μ2-Fumarato)-tetraaqua-cobalt(ii) monohydrate) |  | 2.13829 | 1.40903 | 1.74652 | 0 | 0 | 0.33474 | AFUMCO03 | 10.1016/S0020-1693(03)00367-0 | https://doi.org/10.1016/S0020-1693(03)00367-0
AFUMCO04 | 749691 | catena-((μ2-Fumarato-O,O')-tetraaqua-cobalt(ii) monohydrate) |  | 2.13928 | 1.46385 | 1.77576 | 0 | 0 | 0.33028 | AFUMCO04 | 10.1107/S0108270109030510 | https://doi.org/10.1107/S0108270109030510
AFUMCO05 | 858669 | catena-[(μ2-Fumarato-O,O')-tetra-aqua-cobalt(ii) monohydrate] | ("catena-[(μ2-trans-But-2-enedioato-O,O')-tetra-aqua-cobalt(ii) monohydrate]",) | 2.17942 | 1.47036 | 1.75172 | 0 | 0 | 0.33694 | AFUMCO05 | 10.1016/j.jssc.2012.03.009 | https://doi.org/10.1016/j.jssc.2012.03.009
AFUMEU | 643252 | catena-(tetrakis(μ2-N-((Oxo-O)(pyridin-2-yl-N)methyl)pyridine-2-carboximidato-O,N1N2)-hexakis(nitrato-O,O')-di-gadolinium(iii)-di-nickel(ii) tridecahydrate) |  | 5.7052 | 3.40211 | 1.45701 | 0 | 0 | 0.49022 | AFUMEU | 10.1007/s11426-007-0076-y | https://doi.org/10.1007/s11426-007-0076-y
AFUMIY | 643253 | catena-(tetrakis(μ2-N-((Oxo-O)(pyridin-2-yl-N)methyl)pyridine-2-carboximidato-O,N1N2)-hexakis(nitrato-O,O')-di-terbium(iii)-di-nickel(ii) tridecahydrate) |  | 5.40533 | 3.33389 | 1.46698 | 0 | 0 | 0.48958 | AFUMIY | 10.1007/s11426-007-0076-y | https://doi.org/10.1007/s11426-007-0076-y
AFUMOE | 643254 | catena-(tetrakis(μ2-N-((Oxo-O)(pyridin-2-yl-N)methyl)pyridine-2-carboximidato-O,N1N2)-hexakis(nitrato-O,O')-di-dysprosium(iii)-di-nickel(ii) undecahydrate) |  | 5.255 | 3.40078 | 1.47229 | 0 | 0 | 0.4931 | AFUMOE | 10.1007/s11426-007-0076-y | https://doi.org/10.1007/s11426-007-0076-y
AFUMUK | 643255 | catena-(tetrakis(μ2-N-((Oxo-O)(pyridin-2-yl-N)methyl)pyridine-2-carboximidato-O,N1N2)-hexakis(nitrato-O,O')-di-holmium(iii)-di-nickel(ii) undecahydrate) |  | 5.29597 | 3.39861 | 1.47708 | 0 | 0 | 0.49378 | AFUMUK | 10.1007/s11426-007-0076-y | https://doi.org/10.1007/s11426-007-0076-y
AFUPEX | 699184 | catena-((μ4-Benzene-1,3,5-tricarboxylato)-(N,N-dimethylformamide-O)-(dimethylsulfoxide-O)-thulium) |  | 3.06526 | 0.9884 | 1.94024 | 0 | 0 | 0.35422 | AFUPEX | Not found | https://doi.org/Not found
AFUPOH | 249306 | catena-((μ2-e,a-cis-Cyclohexane-1,4-dicarboxylato)-aqua-(1,10-phenanthroline)-manganese(ii)) |  | 2.13766 | 1.30921 | 1.52838 | 0 | 0 | 0.32156 | AFUPOH | Not found | https://doi.org/Not found
AFUQIB | 187903 | catena-(bis(μ2-Benzene-1,4-dicarboxylato-O,O',O'',O''')-bis(bis(2-pyridyl)amine-N,N')-di-copper(ii) dihydrate) |  | 2.75817 | 1.46128 | 1.5042 | 0 | 0 | 0.37986 | AFUQIB | 10.1107/S0108270102004341 | https://doi.org/10.1107/S0108270102004341
AFUQID | 961945 | catena-[ammonium aqua-bis(μ2-2,3,5,6-tetraoxo-4-nitropyridin-4-ido)-silver(i)] |  | 3.00104 | 0.89735 | 2.19904 | 0 | 0 | 0.26732 | AFUQID | 10.1107/S1600536813020631 | https://doi.org/10.1107/S1600536813020631
AFUREY | 187907 | catena-(bis(μ2-Chloro)-bis(cis-1-t-butyltetrazole-N)-copper(ii)) |  | 2.79167 | 1.29166 | 1.45462 | 0 | 0 | 0.40112 | AFUREY | 10.1107/S0108270102004754 | https://doi.org/10.1107/S0108270102004754
AFUXAC | 765584 | catena-[(μ2-4-[(4-acetylphenyl)amino]-4-oxobut-2-enoato)-triphenyl-tin] |  | 2.86355 | 1.19172 | 1.53993 | 0 | 0 | 0.3271 | AFUXAC | 10.1107/S1600536813017613 | https://doi.org/10.1107/S1600536813017613
AGABAN | 961959 | catena-[(μ2-(piperazinediium-1,4-diyldimethanediyl)bis(phosphonato))-tetra-aqua-magnesium hemihydrate] |  | 2.60274 | 1.48352 | 1.67303 | 0 | 0 | 0.3064 | AGABAN | 10.1107/S1600536813018722 | https://doi.org/10.1107/S1600536813018722
AGACIW | 961952 | catena-[(μ5-bis(4-nitrophenyl) phosphato)-sodium] |  | 1.63529 | 0.94694 | 1.80575 | 0 | 0 | 0.21412 | AGACIW | 10.1107/S1600536813019260 | https://doi.org/10.1107/S1600536813019260
AGACIW01 | 1001668 | catena-[(μ5-bis(4-nitrophenyl)phosphato)-sodium] |  | 1.63236 | 0.86898 | 1.80591 | 0 | 0 | 0.20406 | AGACIW01 | 10.1107/S2052520614010439 | https://doi.org/10.1107/S2052520614010439
AGACOC | 961951 | catena-[(μ2-N,N-diethylnicotinamide)-bis(3-chlorobenzoato)-aqua-cadmium(ii)] |  | 2.91903 | 1.4063 | 1.58205 | 0 | 0 | 0.3619 | AGACOC | 10.1107/S160053681301965X | https://doi.org/10.1107/S160053681301965X
AGADIW | 682014 | catena-(tris(μ2-2-(2-Benzimidazolyl)-4,4,5,5-tetramethylimidazolidinyl-1-oxyl-3-oxide radical)-di-manganese(ii) decyl sulfate) |  | 4.87464 | 3.91424 | 1.10064 | 638.473 | 580.092 | 0.4947 | AGADIW | 10.1016/j.ica.2008.03.109 | https://doi.org/10.1016/j.ica.2008.03.109
AGADOC | 682015 | catena-(tris(μ2-2-(2-Benzimidazolyl)-4,4,5,5-tetramethylimidazolidinyl-1-oxyl-3-oxide radical)-di-manganese(ii) undecyl sulfate) |  | 4.97888 | 4.15303 | 1.05955 | 1094.87 | 1033.34 | 0.51242 | AGADOC | 10.1016/j.ica.2008.03.109 | https://doi.org/10.1016/j.ica.2008.03.109
AGADUI | 682016 | catena-(tris(μ2-2-(2-Benzimidazolyl)-4,4,5,5-tetramethylimidazolidinyl-1-oxyl-3-oxide radical)-di-manganese(ii) dodecyl sulfate) |  | 5.20583 | 4.27745 | 1.04616 | 1262.17 | 1206.48 | 0.51988 | AGADUI | 10.1016/j.ica.2008.03.109 | https://doi.org/10.1016/j.ica.2008.03.109
AGAFAQ | 682017 | catena-(tris(μ2-2-(2-Benzimidazolyl)-4,4,5,5-tetramethylimidazolidinyl-1-oxyl-3-oxide radical)-di-manganese(ii) tridecyl sulfate) |  | 5.92834 | 4.37252 | 1.03599 | 1067.72 | 1030.63 | 0.52836 | AGAFAQ | 10.1016/j.ica.2008.03.109 | https://doi.org/10.1016/j.ica.2008.03.109
AGAFEU | 682018 | catena-(tris(μ2-2-(2-Benzimidazolyl)-4,4,5,5-tetramethylimidazolidinyl-1-oxyl-3-oxide radical)-di-manganese(ii) tetradecyl sulfate) |  | 5.89854 | 5.2994 | 0.997024 | 1380.06 | 1384.18 | 0.53992 | AGAFEU | 10.1016/j.ica.2008.03.109 | https://doi.org/10.1016/j.ica.2008.03.109
AGAFIY | 682019 | catena-(tris(μ2-2-(2-Benzimidazolyl)-4,4,5,5-tetramethylimidazolidinyl-1-oxyl-3-oxide radical)-di-manganese(ii) octadecyl sulfate) |  | 5.62641 | 5.00258 | 0.968985 | 1535.71 | 1584.87 | 0.55212 | AGAFIY | 10.1016/j.ica.2008.03.109 | https://doi.org/10.1016/j.ica.2008.03.109
AGAFOE | 682020 | catena-(tris(μ2-2-(2-Benzimidazolyl)-4,4,5,5-tetramethylimidazolidinyl-1-oxyl-3-oxide radical)-di-manganese(ii) perchlorate) |  | 3.7451 | 2.7034 | 1.21434 | 0 | 0 | 0.44836 | AGAFOE | 10.1016/j.ica.2008.03.109 | https://doi.org/10.1016/j.ica.2008.03.109
AGALUR | 917001 | catena-((μ2-D-Glucarato)-triaqua-magnesium) |  | 2.09499 | 0.99102 | 1.74466 | 0 | 0 | 0.27176 | AGALUR | Not found | https://doi.org/Not found
AGAMAY | 917000 | catena-((μ2-D-Glucarato)-diaqua-copper(ii) trihydrate) |  | 3.15787 | 1.92438 | 1.63088 | 0 | 0 | 0.40866 | AGAMAY | Not found | https://doi.org/Not found
AGAMOL | 647137 | catena-(bis(μ2-Cyano)-aqua-hexacyano-tris(pyrazine-2-carboxamido-N,O)-molybdenum(v)-neodymium(iii) monohydrate) |  | 3.32896 | 1.43597 | 1.76176 | 0 | 0 | 0.3446 | AGAMOL | 10.1016/j.ica.2008.03.026 | https://doi.org/10.1016/j.ica.2008.03.026
AGAMUR | 701999 | catena-((μ2-gem-Tetracyanoethylene radical-N,N')-(1,4,7,10-tetra-azacyclododecane)-manganese(ii) tetracyanoethylene radical anion) |  | 3.77962 | 2.34919 | 1.08483 | 0 | 0 | 0.4905 | AGAMUR | 10.1016/j.ica.2008.03.042 | https://doi.org/10.1016/j.ica.2008.03.042
AGAMUR01 | 702000 | catena-((μ2-gem-Tetracyanoethylene radical-N,N')-(1,4,7,10-tetra-azacyclododecane)-manganese(ii) tetracyanoethylene radical anion) |  | 3.84988 | 1.74727 | 1.10327 | 0 | 0 | 0.48114 | AGAMUR01 | 10.1016/j.ica.2008.03.042 | https://doi.org/10.1016/j.ica.2008.03.042
AGANOM | 677851 | catena-(bis(μ3-1-Oxybenzotriazolato-N,N',O)-bis(μ3-1-oxybenzotriazolato-N,O,O)-bis(μ2-acetato-O,O')-bis(methanol)-tri-manganese(ii)) |  | 2.31112 | 1.06958 | 1.67566 | 0 | 0 | 0.3118 | AGANOM | 10.1016/j.ica.2008.03.071 | https://doi.org/10.1016/j.ica.2008.03.071
AGARAC | 665811 | catena-((μ2-1-(1-Benzotriazolyl)-1,2,4-triazole-N,N')-(μ2-nitrato-O,O')-silver(i)) |  | 1.89835 | 1.00748 | 1.99474 | 0 | 0 | 0.31548 | AGARAC | 10.1002/aoc.1440 | https://doi.org/10.1002/aoc.1440
AGAREG | 665812 | catena-(tetrakis(μ2-1-(6-Chloropyridazin-3-yl)-1,2,4-triazole-N,N')-di-silver(i) diperchlorate) |  | 4.50566 | 1.52982 | 1.59917 | 0 | 0 | 0.44376 | AGAREG | 10.1002/aoc.1440 | https://doi.org/10.1002/aoc.1440
AGARUW | 685597 | catena-(bis(μ4-Pyrazole-3,5-dicarboxylato-N,O,O,O',O'',O''')-(μ4-carbonato-O,O,O',O',O'',O'')-diaqua-di-lanthanum heptahydrate) |  | 6.5236 | 6.24303 | 1.87078 | 861.494 | 460.5 | 0.47068 | AGARUW | 10.1039/b806615a | https://doi.org/10.1039/b806615a
AGASOR | 702266 | catena-(bis(μ2-Pyrazine-N,N')-bis(bis(o-vanillinato)-o-phenylenedi-imine-N,N',O,O')-di-iron(ii) dichloromethane solvate) |  | 7.45819 | 5.53958 | 0.626513 | 2622.78 | 4186.31 | 0.71174 | AGASOR | 10.1016/j.ica.2008.02.065 | https://doi.org/10.1016/j.ica.2008.02.065
AGASOR01 | 702267 | catena-(bis(μ2-Pyrazine-N,N')-bis(bis(o-vanillinato)-o-phenylenedi-imine-N,N',O,O')-di-iron(ii) dichloromethane solvate) |  | 7.79549 | 5.0878 | 0.658651 | 2395.06 | 3636.32 | 0.70672 | AGASOR01 | 10.1016/j.ica.2008.02.065 | https://doi.org/10.1016/j.ica.2008.02.065
AGASUX | 702268 | catena-((μ2-Pyrazine-N,N')-(bis(o-vanillinato)-2,3-naphthalenedi-imine-N,N',O,O')-iron(ii) dichloromethane solvate) |  | 4.58084 | 3.87083 | 1.16158 | 474.066 | 408.122 | 0.46812 | AGASUX | 10.1016/j.ica.2008.02.065 | https://doi.org/10.1016/j.ica.2008.02.065
AGAWUA | 179116 | catena-((μ4-Bicyclo(4.2.0)octa-1,3,5-diene-2,5-dicarboxylato)-aqua-zinc(ii) dimethylformamide monohydrate clathrate) | catena-((μ4-Dihydrobenzocyclobutadiene-3,6-dicarboxylato)-aqua-zinc(ii) dimethylformamide monohydrate clathrate) | 6.47499 | 5.14929 | 1.17874 | 1170.12 | 992.687 | 0.56188 | AGAWUA | 10.1073/pnas.082051899 | https://doi.org/10.1073/pnas.082051899
AGAXAH | 179117 | catena-(bis((μ4-Cubane-1,4-dicarboxylato)-(dimethylformamide)-zinc(ii)) bis(chlorobenzene) bis(dimethylformamide) solvate) |  | 3.28072 | 1.11544 | 2.15313 | 0 | 0 | 0.29546 | AGAXAH | 10.1073/pnas.082051899 | https://doi.org/10.1073/pnas.082051899
AGAXEL | 179118 | catena-((μ4-Naphthalene-2,6-dicarboxylato)-(dimethylformamide)-zinc(ii) dimethylformamide solvate) |  | 4.39446 | 1.25112 | 1.36905 | 0 | 0 | 0.43984 | AGAXEL | 10.1073/pnas.082051899 | https://doi.org/10.1073/pnas.082051899
AGAXIP | 179119 | catena-(bis((μ4-1,1'-Biphenyl-4,4'-dicarboxylato)-(dimethylformamide)-iron(ii)) dimethylformamide hydrate clathrate) |  | 4.76973 | 4.08068 | 0.988967 | 1279.2 | 1293.47 | 0.56948 | AGAXIP | 10.1073/pnas.082051899 | https://doi.org/10.1073/pnas.082051899
AGDCNM | 1101629 | catena-(tetrakis((μ3-dicyanonitromethanide)-silver(i))) |  | 2.1022 | 0.74448 | 2.86305 | 0 | 0 | 0.24008 | AGDCNM | 10.1107/S0567740874002378 | https://doi.org/10.1107/S0567740874002378
AGDTHC01 | 1101632 | catena-bis(bis(μ4-N,N-Diethyldithiocarbamato-S,S,S',S')-(μ2-N,N-diethyldithiocarbamato-S,S')-tri-silver(i)) |  | 2.32661 | 1.3852 | 2.02911 | 0 | 0 | 0.35264 | AGDTHC01 | 10.1246/bcsj.49.1271 | https://doi.org/10.1246/bcsj.49.1271
AGENPC10 | 1101635 | catena(Ethylenediamine silver(i) perchlorate) |  | 4.38769 | 3.26103 | 1.50252 | 0 | 0 | 0.61614 | AGENPC10 | 10.3891/acta.chem.scand.32a-0555 | https://doi.org/10.3891/acta.chem.scand.32a-0555
AGENPC11 | 227606 | catena-((μ2-Ethylenediamine-N,N')-silver(i) perchlorate) |  | 4.18287 | 2.77515 | 1.58463 | 0 | 0 | 0.588 | AGENPC11 | 10.1524/ncrs.2003.218.3.307 | https://doi.org/10.1524/ncrs.2003.218.3.307
AGEQAG | 933086 | catena-[(μ2-2-Nitrobenzoato)-(μ2-1,1'-(1,4-phenylenebis(methylene))bis(1H-imidazole))-silver(i) monohydrate] |  | 2.5908 | 1.23043 | 1.6301 | 0 | 0 | 0.3449 | AGEQAG | 10.1016/j.molstruc.2013.07.004 | https://doi.org/10.1016/j.molstruc.2013.07.004
AGEQEK | 933085 | catena-[(μ2-Benzene-1,2,4,5-tetracarboxylato)-bis(μ2-1,1'-(1,4-phenylenebis(methylene))bis(1H-imidazole))-di-silver(i) bis((μ2-1,1'-(1,4-phenylenebis(methylene))bis(1H-imidazole))-silver(i)) nonadecahydrate] |  | 6.98328 | 6.35511 | 0.77167 | 2210.04 | 2863.97 | 0.69892 | AGEQEK | 10.1016/j.molstruc.2013.07.004 | https://doi.org/10.1016/j.molstruc.2013.07.004
AGESIP | 691115 | catena-[bis(μ6-Squarato-O,O,O',O'',O'',O''')-bis(μ3-hydroxo)-tri-copper(ii) tetrahydrate] |  | 3.67076 | 3.05174 | 2.26011 | 0 | 0 | 0.39816 | AGESIP | 10.1002/zaac.200800259 | https://doi.org/10.1002/zaac.200800259
AGEWOZ | 626178 | catena-[bis(μ2-1,1'-Methylenebis(1H-imidazole)-N3,N3')-bis(nitrato-O)-cadmium(ii)] | ("catena-(bis((μ2-1,1'-Methylene-bis(1H-imidazole)-N3,N3')-(nitrato-O))-cadmium(ii))",) | 1.99972 | 1.09993 | 1.80529 | 0 | 0 | 0.32124 | AGEWOZ | 10.1007/s10870-008-9374-2 | https://doi.org/10.1007/s10870-008-9374-2
AGEXUG | 629383 | catena-[bis(μ2-2-((2-Pyridylmethyl)amino)ethanesulfonato-N,N',O)-copper(ii) dihydrate] |  | 2.82631 | 2.15487 | 1.53548 | 0 | 0 | 0.37746 | AGEXUG | 10.1007/s10870-008-9365-3 | https://doi.org/10.1007/s10870-008-9365-3
AGEZOD | 921242 | catena-[(μ2-iodo)-( 4,4'-dimethoxy-2,2'-bipyridine)-iodo-lead] |  | 2.22751 | 1.23893 | 2.80649 | 0 | 0 | 0.3252 | AGEZOD | 10.1016/j.molstruc.2013.06.019 | https://doi.org/10.1016/j.molstruc.2013.06.019
AGEZUI | 669532 | catena-((μ4-Benzene-1,3,5-tricarboxylato-O,O',O'',O''')-(μ2-hydroxo)-bis(pyrazino(2,3-f)(1,10)phenanthroline-N,N')-di-copper(ii) monohydrate) |  | 3.13677 | 1.51485 | 1.63175 | 0 | 0 | 0.34352 | AGEZUI | 10.1016/j.jorganchem.2008.05.031 | https://doi.org/10.1016/j.jorganchem.2008.05.031
AGEZUJ | 921241 | catena-[hexakis(μ2-bromo)-bis(4,4'-dimethoxy-2,2'-bipyridine)-tri-lead] |  | 2.40572 | 1.12896 | 3.00361 | 0 | 0 | 0.30836 | AGEZUJ | 10.1016/j.molstruc.2013.06.019 | https://doi.org/10.1016/j.molstruc.2013.06.019
AGIBAU | 678435 | catena-(bis((μ3-Benzene-1,3-dicarboxylato)-(μ2-benzene-1,3-dicarboxylato)-(pyrazino(2,3-f)(1,10)phenanthroline-N,N'))-tri-copper(ii)) |  | 3.34196 | 1.32935 | 1.65622 | 0 | 0 | 0.33176 | AGIBAU | 10.1016/j.jorganchem.2008.05.031 | https://doi.org/10.1016/j.jorganchem.2008.05.031
AGIFIH | 903387 | catena-((μ2-4,4,10,10-tetramethyl-1,3,7,9-tetraazospiro[5.5]undecan-2,8-dione)-aqua-dinitrato-cadmium(ii)) |  | 2.43348 | 1.2342 | 1.78936 | 0 | 0 | 0.34238 | AGIFIH | Not found | https://doi.org/Not found
AGIGUT | 685750 | catena-(bis(μ2-Pyridine-2-aldehyde thiosemicarbazone)-(μ2-dicyanamide)-di-copper(ii) perchlorate) |  | 3.87928 | 1.56113 | 1.58876 | 0 | 0 | 0.3995 | AGIGUT | 10.1016/j.jinorgbio.2008.06.015 | https://doi.org/10.1016/j.jinorgbio.2008.06.015
AGIJAD | 870617 | catena-[(μ4-2-Hydroxy-5-sulfonatobenzoato)-(μ3-(2S,4R)-4-hydroxyprolinato)-di-silver sesquihydrate] |  | 2.62244 | 1.88994 | 2.3018 | 0 | 0 | 0.31234 | AGIJAD | 10.1016/j.molstruc.2013.06.065 | https://doi.org/10.1016/j.molstruc.2013.06.065
AGIJEH |  |  |  | 2.17305 | 1.02388 | 2.27672 | 0 | 0 | 0.2697 | AGIJEH
AGIJUW | 664717 | catena-((μ2-N,N'-bis(3-(dimethylamino)propyl)oxamide)-(μ2-benzene-1,3-dicarboxylato)-diaqua-di-copper(ii)) |  | 2.55144 | 1.14307 | 1.60546 | 0 | 0 | 0.34184 | AGIJUW | 10.1016/j.jinorgbio.2008.05.011 | https://doi.org/10.1016/j.jinorgbio.2008.05.011
AGIKAD | 664719 | catena-((μ2-N,N'-bis(3-(dimethylamino)propyl)oxamide)-(μ2-benzene-1,4-dicarboxylato)-diaqua-di-copper(ii)) |  | 2.62774 | 1.08148 | 1.59536 | 0 | 0 | 0.34434 | AGIKAD | 10.1016/j.jinorgbio.2008.05.011 | https://doi.org/10.1016/j.jinorgbio.2008.05.011
AGILEH |  | catena-((R,S)-(μ2-η2-α-(((2-Methoxymethylpyrrolidinyl)methyl)-dimethylsilyl)benzyl-C,N,O)-lithium) |  | 9.52871 | 9.17676 | 0.372846 | 2191.68 | 5878.24 | 0.785 | AGILEH | 10.1021/om0201664 | https://doi.org/10.1021/om0201664
AGIMIN | 685440 | catena-((μ4-1,4,6-triazabicyclo(3.3.0)oct-4-enyl)-(μ2-1-(2-aminoethyl)-2-imidazolidinethione)-(1,4,6-triazabicyclo(3.3.0)oct-4-ene)-di-lithium tetrahydrofuran solvate) |  | 4.51505 | 2.09065 | 1.0555 | 0 | 0 | 0.45906 | AGIMIN | 10.1039/b806510a | https://doi.org/10.1039/b806510a
AGIMIO | 929553 | catena-[(μ4-5-Aminotetrazolyl)-(μ4-isophthalato)-(μ3-5-aminotetrazolyl)-aqua-di-manganese(ii) ethanol solvate] |  | 4.49134 | 1.50093 | 1.62997 | 0 | 0 | 0.39592 | AGIMIO | 10.1039/C3DT52190G | https://doi.org/10.1039/C3DT52190G
AGIMOU | 929552 | catena-[tetrakis(μ3-5-Aminotetrazolyl)-bis(μ2-chloro)-diaqua-tri-manganese methanol solvate] |  | 3.61774 | 1.21029 | 1.7779 | 0 | 0 | 0.38528 | AGIMOU | 10.1039/C3DT52190G | https://doi.org/10.1039/C3DT52190G
AGIQUE | 929551 | catena-[(μ6-Benzene-1,3,5-tricarboxylato)-(μ4-5-amino-2H-tetrazolyl)-aqua-methanol-di-manganese trihydrate] |  | 2.41836 | 0.79066 | 2.08584 | 0 | 0 | 0.22492 | AGIQUE | 10.1039/C3DT52190G | https://doi.org/10.1039/C3DT52190G
AGITOB | 898048 | catena-[bis(μ2-4-(1,3-Dihydroxy-4,4,5,5-tetramethyl-4,5-dihydro-1H-3λ5-imidazol-2-yl radical)benzoato)-diaqua-cadmium(ii)] |  | 2.06655 | 1.1664 | 1.59247 | 0 | 0 | 0.32316 | AGITOB | 10.4236/ojic.2013.33008 | https://doi.org/10.4236/ojic.2013.33008
AGIYEU01 | 198236 | catena-(bis(μ3-iodo)-(μ2-pyrazine-N,N')-di-copper(i)) |  | 1.70225 | 1.19419 | 3.60365 | 0 | 0 | 0.31676 | AGIYEU01 | 10.1016/S1463-0184(99)00018-0 | https://doi.org/10.1016/S1463-0184(99)00018-0
AGIYEU02 | 192462 | catena-(bis(μ3-Iodo)-(μ2-pyrazine)-di-copper(i)) |  | 1.76288 | 1.32647 | 3.50184 | 0 | 0 | 0.33216 | AGIYEU02 | 10.1023/A:1023841413142 | https://doi.org/10.1023/A:1023841413142
AGIZEW | 680410 | catena-((μ5-benzene-1,2,3-tricarboxylato-O,O',O'',O''',O'''',O''''')-(μ2-hydroxo)-aqua-di-copper(ii)) |  | 1.79527 | 1.09646 | 2.47409 | 0 | 0 | 0.24024 | AGIZEW | 10.1039/b803813a | https://doi.org/10.1039/b803813a
AGMANI | 1101712 | catena-((μ3-Tricyanomethanido)-silver(i)) |  | 1.64294 | 1.10297 | 2.60351 | 0 | 0 | 0.28082 | AGMANI | 10.1021/ic50041a026 | https://doi.org/10.1021/ic50041a026
AGMANI01 | 671415 | catena-((μ3-Tricyanomethanido)-silver(i)) |  | 1.66022 | 1.19045 | 2.61974 | 0 | 0 | 0.28396 | AGMANI01 | 10.1039/a707639h | https://doi.org/10.1039/a707639h
AGMANI02 | 746413 | catena-((μ3-Tricyanomethanido)-silver(i)) |  | 1.65957 | 1.1564 | 2.6263 | 0 | 0 | 0.27258 | AGMANI02 | Not found | https://doi.org/Not found
AGMANI03 | 961474 | catena-[(μ-tricyanomethanide)-silver] |  | 1.65752 | 1.17825 | 2.62851 | 0 | 0 | 0.27528 | AGMANI03 | 10.1039/C3CC47032F | https://doi.org/10.1039/C3CC47032F
AGMANI04 | 961475 | catena-[(μ-tricyanomethanide)-silver] |  | 1.62322 | 1.0308 | 2.73627 | 0 | 0 | 0.25128 | AGMANI04 | 10.1039/C3CC47032F | https://doi.org/10.1039/C3CC47032F
AGMANI05 | 961476 | catena-[(μ-tricyanomethanide)-silver] |  | 1.64043 | 1.1334 | 2.6545 | 0 | 0 | 0.26632 | AGMANI05 | 10.1039/C3CC47032F | https://doi.org/10.1039/C3CC47032F
AGMANI06 | 961477 | catena-[(μ-tricyanomethanide)-silver] |  | 1.63796 | 1.12685 | 2.65591 | 0 | 0 | 0.2659 | AGMANI06 | 10.1039/C3CC47032F | https://doi.org/10.1039/C3CC47032F
AGMANI07 | 961478 | catena-[(μ-tricyanomethanide)-silver] |  | 1.64694 | 1.15034 | 2.64356 | 0 | 0 | 0.26942 | AGMANI07 | 10.1039/C3CC47032F | https://doi.org/10.1039/C3CC47032F
AGMANI08 | 961479 | catena-[(μ-tricyanomethanide)-silver] |  | 1.65396 | 1.14793 | 2.63524 | 0 | 0 | 0.27074 | AGMANI08 | 10.1039/C3CC47032F | https://doi.org/10.1039/C3CC47032F
AGMANI09 | 961480 | catena-[(μ-tricyanomethanide)-silver] |  | 1.65522 | 1.16004 | 2.63103 | 0 | 0 | 0.2733 | AGMANI09 | 10.1039/C3CC47032F | https://doi.org/10.1039/C3CC47032F
AGMANI10 | 961481 | catena-[(μ-tricyanomethanide)-silver] |  | 1.65469 | 1.15808 | 2.63142 | 0 | 0 | 0.2732 | AGMANI10 | 10.1039/C3CC47032F | https://doi.org/10.1039/C3CC47032F
AGMANI11 | 961482 | catena-[(μ-tricyanomethanide)-silver] |  | 1.67475 | 1.17692 | 2.60764 | 0 | 0 | 0.27996 | AGMANI11 | 10.1039/C3CC47032F | https://doi.org/10.1039/C3CC47032F
AGMTHY |  | catena-(bis(μ3-1-Methylthymine-N,O,O')-di-silver(i)) |  | 1.84852 | 1.21748 | 2.31561 | 0 | 0 | 0.28794 | AGMTHY | 10.1021/ja00515a017 | https://doi.org/10.1021/ja00515a017
AGOFAF | 945926 | catena-[tetrakis(μ5-4,4'-(Methylenebis(1H-pyrazole-1,4-diyl))dibenzoato)-tetrakis(N,N-dimethylformamide-O)-tetrakis(nitrato-O)-hexa-copper(ii) N,N-dimethylformamide solvate] |  | 6.33336 | 3.82407 | 1.01388 | 526.381 | 519.177 | 0.59118 | AGOFAF | 10.1039/C3CE41244J | https://doi.org/10.1039/C3CE41244J
AGOFEJ | 945927 | catena-[tetrakis(μ5-4,4'-(Methylenebis(3,5-dimethyl-1H-pyrazole-1,4-diyl))dibenzoato)-diaqua-bis(ethanol)-di-copper(i)-tetra-copper(ii) dinitrate N,N-dimethylformamide solvate] |  | 12.30105 | 8.07675 | 0.617356 | 1911.51 | 3096.28 | 0.73932 | AGOFEJ | 10.1039/C3CE41244J | https://doi.org/10.1039/C3CE41244J
AGOGOU | 948603 | catena-[(μ2- 4H-1,2,4-Triazole)-pentakis(μ2-fluoro)-di-iron] |  | 1.3569 | 0.81723 | 2.82228 | 0 | 0 | 0.20022 | AGOGOU | 10.1039/C3DT51812D | https://doi.org/10.1039/C3DT51812D
AGOGUA | 948604 | catena-[bis(dimethylammonium) bis(μ3-1,2,4-triazolato)-bis(μ2-1,2,4-triazole)-bis(μ2-fluoro)-octafluoro-dioxo-tetra-iron] |  | 3.95356 | 2.53686 | 1.72951 | 0 | 0 | 0.42988 | AGOGUA | 10.1039/C3DT51812D | https://doi.org/10.1039/C3DT51812D
AGOHAH | 948605 | catena-[dimethylammonium bis(μ3-1,2,4-triazolato)-(μ2-fluoro)-tetrafluoro-di-iron] |  | 3.65381 | 2.82585 | 1.72829 | 0 | 0 | 0.44784 | AGOHAH | 10.1039/C3DT51812D | https://doi.org/10.1039/C3DT51812D
AGOHEL | 873736 | catena-(bis(μ2-Isophthalato)-bis(μ2-4,4'-methylenebis(1H-pyrazole))-di-zinc dihydrate) |  | 3.19444 | 1.49748 | 1.56294 | 0 | 0 | 0.37594 | AGOHEL | 10.1039/C3CE40904J | https://doi.org/10.1039/C3CE40904J
AGOHOV | 873737 | catena-((μ2-5-Hydroxyisophthalato)-(μ2-4,4'-methylenebis(1H-pyrazole))-zinc dimethylformamide solvate) |  | 4.7964 | 3.98645 | 1.3562 | 564.141 | 415.973 | 0.46636 | AGOHOV | 10.1039/C3CE40904J | https://doi.org/10.1039/C3CE40904J
AGOHUB | 873738 | catena-((μ2-5-Methoxyisophthalato)-(μ2-4,4'-methylenebis(1H-pyrazole))-zinc monohydrate) |  | 3.20664 | 1.1783 | 1.55436 | 0 | 0 | 0.37536 | AGOHUB | 10.1039/C3CE40904J | https://doi.org/10.1039/C3CE40904J
AGOJAJ | 873739 | catena-((μ2-4,4'-Methylenebis(1H-pyrazole))-(μ2-5-methylisophthalato)-zinc methanol solvate) |  | 3.93258 | 2.21905 | 1.40987 | 0 | 0 | 0.42184 | AGOJAJ | 10.1039/C3CE40904J | https://doi.org/10.1039/C3CE40904J
AGOJIR | 873741 | catena-((μ2-5-Bromoisophthalato)-(μ2-4,4'-methylenebis(1H-pyrazole))-zinc methanol solvate) |  | 3.76895 | 2.20113 | 1.65485 | 0 | 0 | 0.40526 | AGOJIR | 10.1039/C3CE40904J | https://doi.org/10.1039/C3CE40904J
AGOJOX | 873742 | catena-((μ2-5-Iodoisophthalato)-(μ2-4,4'-methylenebis(1H-pyrazole))-zinc trihydrate) |  | 3.84859 | 3.09248 | 1.69734 | 0 | 0 | 0.4379 | AGOJOX | 10.1039/C3CE40904J | https://doi.org/10.1039/C3CE40904J
AGOJUD | 873743 | catena-(bis(μ3-5-Aminoisophthalato)-(μ2-4,4'-methylenebis(pyrazolato))-di-zinc tetrahydrate) |  | 1.98073 | 0.98988 | 1.98151 | 0 | 0 | 0.28602 | AGOJUD | 10.1039/C3CE40904J | https://doi.org/10.1039/C3CE40904J
AGOKAI | 198323 | catena-((μ4-Mesaconato-O,O',O'')-tetraaqua-barium(ii)) |  | 2.35325 | 1.43872 | 2.05538 | 0 | 0 | 0.32114 | AGOKAI | 10.1107/S1600536802017099 | https://doi.org/10.1107/S1600536802017099
AGOKAK | 873744 | catena-((μ2-5-Azidoisophthalato)-(μ2-4,4'-methylenebis(1H-pyrazole))-zinc methanol solvate) |  | 4.43381 | 3.31469 | 1.42095 | 0 | 0 | 0.43978 | AGOKAK | 10.1039/C3CE40904J | https://doi.org/10.1039/C3CE40904J
AGOMOZ | 631855 | catena-((μ2-1,4-bis(imidazol-1-ylmethyl)benzene-N,N')-(μ2-hydrogen imidazole-4,5-dicarboxylato-N,N',O)-cadmium(ii)) |  | 2.11602 | 1.27859 | 1.80605 | 0 | 0 | 0.31038 | AGOMOZ | 10.1021/cg8002614 | https://doi.org/10.1021/cg8002614
AGOMUF | 631856 | catena-((μ4-benzene-1,4-dicarboxylato-O,O,O',O',O'',O''')-(μ3-benzene-1,4-dicarboxylato-O,O,O',O'',O''')-(μ2-1,3-bis(imidazol-1-ylmethyl)benzene-N,N')-aqua-di-cadmium(ii)) |  | 2.88324 | 1.7838 | 1.81343 | 0 | 0 | 0.33708 | AGOMUF | 10.1021/cg8002614 | https://doi.org/10.1021/cg8002614
AGONAM | 631857 | catena-(1,4-bis(imidazol-3-ium-1-ylmethyl)benzene bis(μ4-hydrogen 1,2,4,5-benzenetetracarboxylato)-di-cadmium) |  | 5.63222 | 4.90729 | 1.43768 | 1095.94 | 762.3 | 0.55474 | AGONAM | 10.1021/cg8002614 | https://doi.org/10.1021/cg8002614
AGONEQ | 631858 | catena-(1,3-bis(imidazol-3-ium-1-ylmethyl)benzene (μ4-benzene-1,2,4,5-tetracarboxylato-O,O',O'',O''',O'''',O''''')-cadmium) |  | 6.16099 | 5.90611 | 1.08253 | 1972.23 | 1821.86 | 0.66248 | AGONEQ | 10.1021/cg8002614 | https://doi.org/10.1021/cg8002614
AGONIT | 184642 | catena-((μ2-tetramethylethylenediamine)-bis(μ2-N,N'-di-p-tolylformamidinato)-di-lithium) |  | 3.01026 | 1.76939 | 1.07778 | 0 | 0 | 0.39866 | AGONIT | 10.1039/b204047f | https://doi.org/10.1039/b204047f
AGONIU | 631859 | catena-((μ4-1,2,4,5-benzenetetracarboxylato-O,O',O'',O''')-bis(μ2-1,3-bis(imidazol-1-ylmethyl)benzene-N,N')-di-zinc) |  | 2.69598 | 1.13673 | 1.63819 | 0 | 0 | 0.31096 | AGONIU | 10.1021/cg8002614 | https://doi.org/10.1021/cg8002614
AGOPAN | 180727 | catena-(bis(μ3-cis,cis,cis-1,3,5-tris(imidazol-1-ylmethyl)-2,4,6-trimethylbenzene)-zinc(ii) diperchlorate) |  | 4.27419 | 2.66261 | 1.09658 | 0 | 0 | 0.4798 | AGOPAN | 10.1039/b202138b | https://doi.org/10.1039/b202138b
AGOPER | 180728 | catena-(bis(μ3-cis,cis,cis-1,3,5-tris(imidazol-1-ylmethyl)-2,4,6-trimethylbenzene)-manganese(ii) sulfate hexadecahydrate) |  | 5.70867 | 3.48078 | 0.8854 | 0 | 0 | 0.5631 | AGOPER | 10.1039/b202138b | https://doi.org/10.1039/b202138b
AGOPES | 646192 | catena-(bis(μ4-phosphato-O,O',O'',O''')-bis(μ2-oxo)-bis(pyrazole-N2)-dihydroxy-dioxo-di-molybdenum-copper) |  | 1.61064 | 0.95124 | 2.63078 | 0 | 0 | 0.25216 | AGOPES | 10.1021/cg800344h | https://doi.org/10.1021/cg800344h
AGOPIW | 646304 | catena-(bis(μ6-phosphato)-bis(μ5-phosphato)-hexadecakis(μ2-oxo)-octadecakis(pyrazole-N2)-diaqua-tetradecaoxo-deca-molybdenum-penta-copper(ii) heptahydrate) |  | 4.0997 | 2.1374 | 1.87342 | 0 | 0 | 0.41486 | AGOPIW | 10.1021/cg800344h | https://doi.org/10.1021/cg800344h
AGOPOC | 649358 | catena-((μ7-phosphato)-(μ6-phosphato)-octakis(μ2-oxo)-octakis(pyrazole-N2)-diaqua-heptaoxo-penta-molybdenum-tri-copper(ii)) |  | 2.78664 | 1.26279 | 2.25741 | 0 | 0 | 0.3232 | AGOPOC | 10.1021/cg800344h | https://doi.org/10.1021/cg800344h
AGOPUI | 675674 | catena-(tetra-aqua-bis(pyrazole-N2)-copper bis(μ6-phosphato)-bis(μ5-hydrogen phosphato)-hexadecakis(μ2-oxo)-dodecakis(pyrazole-N2)-tetradecaoxo-diaqua-deca-molybdenum-tetra-copper(ii) hexahydrate) |  | 5.28561 | 4.33895 | 1.94278 | 302.677 | 155.796 | 0.4346 | AGOPUI | 10.1021/cg800344h | https://doi.org/10.1021/cg800344h
AGORUK | 681501 | catena-((μ2-pyrazine-N,N')-(μ2-sulfato-O,O')-aqua-copper(ii)) |  | 2.0231 | 1.00092 | 2.21028 | 0 | 0 | 0.27462 | AGORUK | 10.1016/j.poly.2008.06.030 | https://doi.org/10.1016/j.poly.2008.06.030
AGOSOE | 157077 | catena-(bis(μ2-1,3,5-tris(imidazol-1-ylmethyl)benzene)-diacetato-copper(ii) octahydrate) |  | 3.49152 | 2.772 | 1.23162 | 0 | 0 | 0.42028 | AGOSOE | 10.1039/b201446g | https://doi.org/10.1039/b201446g
AGOTAS | 679650 | catena-((μ2-N-(3-(carboxylatomethyl)-5-methyl-1,3-thiazol-2(3H)-ylidene)glycinato-N,O,O',O'')-aqua-zinc(ii) tetrahydrate) |  | 4.11094 | 3.02827 | 1.37841 | 0 | 0 | 0.49314 | AGOTAS | 10.1016/j.poly.2008.05.037 | https://doi.org/10.1016/j.poly.2008.05.037
AGOVID | 924202 | catena-(tris(μ4-Biphenyl-4,4'-dicarboxylato)-hexakis(μ3-4-(pyridin-4-yl)benzoato)-bis(μ3-oxo)-hexa-indium dinitrate) |  | 12.48057 | 8.64841 | 0.64221 | 2023.25 | 3150.45 | 0.7613 | AGOVID | 10.1038/ncomms3344 | https://doi.org/10.1038/ncomms3344
AGOWAW | 924199 | catena-(tris(μ4-Terephthalato)-bis(μ3-oxo)-hexakis(μ3-4-(4-pyridyl)benzoato)-hexa-indium dinitrate) |  | 13.59844 | 8.3265 | 0.746106 | 1843.71 | 2471.11 | 0.73366 | AGOWAW | 10.1038/ncomms3344 | https://doi.org/10.1038/ncomms3344
AGOWEA | 924198 | catena-(tris(μ4-Terephthalato)-hexakis(μ3-isonicotinato)-bis(μ3-oxo)-hexa-indium dinitrate) |  | 8.31511 | 4.54136 | 1.19036 | 1006.76 | 845.759 | 0.62074 | AGOWEA | 10.1038/ncomms3344 | https://doi.org/10.1038/ncomms3344
AGOWEZ | 712287 | catena-((μ3-5-Methylisophthalato)-(1,10-phenanthroline)-manganese(ii)) |  | 2.84573 | 1.24661 | 1.54385 | 0 | 0 | 0.3213 | AGOWEZ | 10.1107/S1600536808036362 | https://doi.org/10.1107/S1600536808036362
AGOWID | 712288 | catena-((μ5-N-(4-Carboxylatophenyl)iminodiacetato)-triaqua-sodium(i)-zinc(ii) dihydrate) |  | 3.67392 | 3.1933 | 1.61333 | 0 | 0 | 0.34874 | AGOWID | 10.1107/S1600536808036441 | https://doi.org/10.1107/S1600536808036441
AGOWIE | 904944 | catena-(tris(μ2-4,4'-Bipyridine)-bis(μ2-naphthalene-2,3-dicarboxylato-O,O')-di-copper trihydrate) |  | 4.57326 | 3.14844 | 1.25762 | 0 | 0 | 0.44906 | AGOWIE | 10.1071/CH13061 | https://doi.org/10.1071/CH13061
AGOWOJ | 712289 | catena-(bis(μ2-bis(3-Pyridylmethyl)piperazinediium)-bis(dimethylmalonato)-diperchlorato-di-copper(ii) diperchlorate tetrahydrate) |  | 4.19363 | 2.2782 | 1.33259 | 0 | 0 | 0.43488 | AGOWOJ | 10.1107/S1600536808036490 | https://doi.org/10.1107/S1600536808036490
AGOWOK | 904943 | catena-((μ2-Naphthalene-2,3-dicarboxylato)-aqua-(1,10-phenanthroline)-copper(ii) methanol solvate) |  | 4.16239 | 1.35304 | 1.4517 | 0 | 0 | 0.38376 | AGOWOK | 10.1071/CH13061 | https://doi.org/10.1071/CH13061
AGOWUO | 179229 | catena-(bis(μ2-Terephthalato-O,O')-bis(1,3,10,12,15,18-hexaazatetracyclo(16.2.1.112,15.04,9)docosane)-di-nickel(ii) tetrahydrate) |  | 4.01565 | 3.65542 | 1.25771 | 0 | 0 | 0.431 | AGOWUO | 10.1016/S0277-5387(02)01062-8 | https://doi.org/10.1016/S0277-5387(02)01062-8
AGOWUQ | 904942 | catena-((μ3-Hydroxo)-bis(μ3-naphthalene-2,3-dicarboxylato)-(μ2-hydroxo)-tetra-aqua-tri-copper pentahydrate) |  | 3.33082 | 1.71948 | 1.58605 | 0 | 0 | 0.42526 | AGOWUQ | 10.1071/CH13061 | https://doi.org/10.1071/CH13061
AGOXAL | 1101723 | catena((μ6-Oxalato)-di-silver) |  | 0.89761 | 0.28439 | 5.15098 | 0 | 0 | 0.11028 | AGOXAL | 10.1063/1.1723789 | https://doi.org/10.1063/1.1723789
AGOXAL02 | 1022373 | catena((μ6-Oxalato)-di-silver) |  | 0.94823 | 0.31422 | 5.06633 | 0 | 0 | 0.1095 | AGOXAL02 | 10.1107/S0108270194008188 | https://doi.org/10.1107/S0108270194008188
AGOXAL03 | 1101725 | catena((μ6-Oxalato)-di-silver) |  | 0.95627 | 0.35018 | 5.00033 | 0 | 0 | 0.1156 | AGOXAL03 | Not found | https://doi.org/Not found
AGOXAL04 | 1101726 | catena-((μ6-Oxalato)-di-silver) |  | 0.94506 | 0.33871 | 5.06174 | 0 | 0 | 0.10926 | AGOXAL04 | Not found | https://doi.org/Not found
AGOXAV | 163777 | catena-(tetrakis(μ2-Azido-N,N')-hexadecakis(4-ethylpyridine)-tetra-nickel(ii) tetrakis(hexafluorophosphate)) |  | 5.35736 | 1.51908 | 1.0808 | 0 | 0 | 0.47114 | AGOXAV | 10.1016/S0277-5387(02)01061-6 | https://doi.org/10.1016/S0277-5387(02)01061-6
AGOXAX | 904941 | catena-((μ3-Naphthalene-2,3-dicarboxylato)-diaqua-copper) |  | 2.20168 | 1.06439 | 1.84399 | 0 | 0 | 0.28666 | AGOXAX | 10.1071/CH13061 | https://doi.org/10.1071/CH13061
AGOXEB | 904940 | catena-(bis(μ4-Naphthalene-2,3-dicarboxylato)-bis(μ2-aqua)-di-copper) |  | 2.40758 | 1.4873 | 1.79526 | 0 | 0 | 0.3206 | AGOXEB | 10.1071/CH13061 | https://doi.org/10.1071/CH13061
AGOXOK | 712294 | catena-((μ2-N,N'-bis(3-Pyridyl)pyridine-2,6-dicarboxamide)-diiodo-mercury(ii) dimethylformamide solvate) |  | 4.5451 | 1.63706 | 2.03227 | 0 | 0 | 0.47286 | AGOXOK | 10.1107/S1600536808036581 | https://doi.org/10.1107/S1600536808036581
AGOYUS | 948050 | catena-[(μ3-Thiophene-2,5-dicarboxylato)-(μ2-4,4'-bipyridine)-zinc(ii)] |  | 3.52983 | 1.63043 | 1.57462 | 0 | 0 | 0.3783 | AGOYUS | 10.1021/ic400857s | https://doi.org/10.1021/ic400857s
AGOZAY | 712301 | catena-(bis(μ4-Naphthalene-1,4-dicarboxylato)-(μ2-aqua)-(μ2-1,1'-(butane-1,4-diyl)diimidazole)-di-manganese(ii)) |  | 2.22906 | 1.18682 | 1.61587 | 0 | 0 | 0.30198 | AGOZAY | 10.1107/S1600536808036787 | https://doi.org/10.1107/S1600536808036787
AGOZED | 948052 | catena-[bis(μ3-Thiophene-2,5-dicarboxylato)-bis(μ2-4,4'-bipyridine)-di-cadmium(ii)] |  | 4.84141 | 2.31106 | 1.64414 | 0 | 0 | 0.40542 | AGOZED | 10.1021/ic400857s | https://doi.org/10.1021/ic400857s
AGOZED01 | 948053 | catena-[(μ3-Thiophene-2,5-dicarboxylato)-(μ2-4,4'-bipyridine)-cadmium(ii)] |  | 3.05555 | 1.87479 | 1.68062 | 0 | 0 | 0.39134 | AGOZED01 | 10.1021/ic400857s | https://doi.org/10.1021/ic400857s
AGOZOM | 712304 | catena-((μ2-Biphenyl-2,2'-dicarboxylato)-diaqua-(2,2'-bipyridine)-nickel(ii)) |  | 2.47888 | 1.38842 | 1.47094 | 0 | 0 | 0.3456 | AGOZOM | 10.1107/S1600536808036866 | https://doi.org/10.1107/S1600536808036866
AGPADP | 1101728 | catena-[bis(μ2-Adiponitrile-N,N')-silver(i) perchlorate] |  | 4.54043 | 1.93365 | 1.21083 | 0 | 0 | 0.50134 | AGPADP | 10.1021/ic50082a045 | https://doi.org/10.1021/ic50082a045
AGPHCU |  | catena-((μ5-η2-Phthalato)-(μ4-phthalato)-(μ3-hydroxo)-diaqua-silver(i)-copper(ii) trihydrate) |  | 3.99729 | 1.28796 | 2.02188 | 0 | 0 | 0.3694 | AGPHCU | 10.1107/S0567740879003423 | https://doi.org/10.1107/S0567740879003423
AGPYNO01 | 260472 | catena-((μ2-nitrato-O,O,O',O'')-bis(pyridine)-silver(i) monohydrate) |  | 3.36893 | 3.19681 | 1.71133 | 0 | 0 | 0.37692 | AGPYNO01 | 10.1016/j.ica.2005.04.008 | https://doi.org/10.1016/j.ica.2005.04.008
AGPYRZ01 | 1101741 | catena-((μ2-pyrazine)-silver(i) nitrate) |  | 3.48721 | 2.57713 | 1.93058 | 0 | 0 | 0.47176 | AGPYRZ01 | Not found | https://doi.org/Not found
AGSLFA |  | catena-((μ6-Ethane-1,2-disulfonato)-di-silver(i)) |  | 1.56317 | 0.82387 | 3.75928 | 0 | 0 | 0.1951 | AGSLFA | 10.1107/S0567740881004408 | https://doi.org/10.1107/S0567740881004408
AGSLFB |  | catena-((μ10-Butane-1,4-disulfonato)-di-silver(i)) |  | 1.52152 | 1.02466 | 3.14304 | 0 | 0 | 0.23974 | AGSLFB | 10.1107/S0567740881004408 | https://doi.org/10.1107/S0567740881004408
AGTRTH | 1101748 | catena-[bis(μ2-1,3,5-Trithiacyclohexane-S,S')-bis(1,3,5-trithiacyclohexane-S)-di-silver(i) dinitrate] |  | 4.02098 | 1.48156 | 1.69 | 0 | 0 | 0.43256 | AGTRTH | 10.1039/j19680000866 | https://doi.org/10.1039/j19680000866
AGUBEK | 712308 | catena-((μ2-Pyridine-2,3-dicarboxylato)-aqua-(1,10-phenanthroline)-cadmium(ii) dihydrate) |  | 3.45061 | 2.87744 | 1.66843 | 0 | 0 | 0.37012 | AGUBEK | 10.1107/S1600536808037203 | https://doi.org/10.1107/S1600536808037203
AGUCEK | 181927 | catena-(bis(μ2-9-Vinyladenine)-tetrachloro-bis(dimethylformamide)-di-copper dimethylformamide solvate) |  | 5.1198 | 2.90258 | 1.25826 | 0 | 0 | 0.46658 | AGUCEK | 10.1002/1521-3765(20021115)8:22<5184::AID-CHEM5184>3.0.CO;2-2 | https://doi.org/10.1002/1521-3765(20021115)8:22<5184::AID-CHEM5184>3.0.CO;2-2
AGUDUB | 186707 | catena-(tetrakis(μ2-η2,η2-bis(Diphenylphosphanyl)amide)-tetrakis(tetrahydrofuran)-tetra-potassium tetrahydrofuran solvate) |  | 3.5075 | 1.20763 | 1.20936 | 0 | 0 | 0.3435 | AGUDUB | 10.1002/1521-3765(20021115)8:22<5265::AID-CHEM5265>3.0.CO;2-V | https://doi.org/10.1002/1521-3765(20021115)8:22<5265::AID-CHEM5265>3.0.CO;2-V
AGUFAK | 246497 | catena-((μ2-3-Cyanoacetylacetonato)-(N,N-dimethyl-N'-ethyl-ethylene-1,2-diamine)-aqua-copper(ii) perchlorate) |  | 4.32545 | 2.18527 | 1.10475 | 0 | 0 | 0.49158 | AGUFAK | 10.1002/zaac.200900263 | https://doi.org/10.1002/zaac.200900263
AGUGOZ | 729732 | catena-((μ3-Cyclohexane-2,4,6-tricarboxy-1,3,5,-tricarboxylato)-tetra-aqua-gadolinium trihydrate) |  | 4.01169 | 2.18413 | 1.93901 | 0 | 0 | 0.36612 | AGUGOZ | 10.1016/j.poly.2009.06.068 | https://doi.org/10.1016/j.poly.2009.06.068
AGUGUF | 729733 | catena-((μ4-Cyclohexane-2,4,6-tricarboxy-1,3,5,-tricarboxylato)-tetra-aqua-gadolinium hexahydrate) |  | 3.45667 | 2.18436 | 1.73148 | 0 | 0 | 0.44096 | AGUGUF | 10.1016/j.poly.2009.06.068 | https://doi.org/10.1016/j.poly.2009.06.068
AGUHAM | 638401 | catena-(bis(μ2-Aqua)-diaqua-sodium dioxo-(2-hydroxy-N'-(2-(hydroxy-O)benzylidene)benzohydrazido-N',O)-vanadium monohydrate) |  | 2.27708 | 1.20907 | 1.54975 | 0 | 0 | 0.302 | AGUHAM | 10.1016/j.poly.2009.08.008 | https://doi.org/10.1016/j.poly.2009.08.008
AGUHEQ | 638402 | catena-((μ4-2-Hydroxy-N-(2-hydroxybenzylidene)-benzenecarbohydrazonato)-(μ3-oxo)-(μ2-aqua)-(μ2-oxo)-potassium-vanadium) |  | 2.18963 | 1.24875 | 1.64355 | 0 | 0 | 0.25706 | AGUHEQ | 10.1016/j.poly.2009.08.008 | https://doi.org/10.1016/j.poly.2009.08.008
AGULAQ | 721542 | catena-((μ5-3-Carboxy-1-((carboxy-O)methyl)-5-oxopyridiniumato)-aqua-manganese monohydrate) |  | 3.20902 | 1.59246 | 1.69765 | 0 | 0 | 0.35088 | AGULAQ | 10.1039/b909889e | https://doi.org/10.1039/b909889e
AGULIY | 727581 | catena-(tetrakis((μ3-3-Methylpyridine-2,5-dicarboxylato)-(μ2-hydroxo)-aqua)-hexa-copper) |  | 2.51837 | 1.31185 | 2.09038 | 0 | 0 | 0.29372 | AGULIY | 10.1039/b911463g | https://doi.org/10.1039/b911463g
AGULOE | 727582 | catena-((μ3-3-Methylpyridine-2,5-dicarboxylato)-(μ2-3-methylpyridine-2,5-dicarboxylato)-diaqua-di-copper(ii)) |  | 1.69626 | 0.78679 | 2.0798 | 0 | 0 | 0.23972 | AGULOE | 10.1039/b911463g | https://doi.org/10.1039/b911463g
AGUMAR | 727584 | catena-(bis((μ5-Pyridine-2,4,6-tricarboxylato)-(μ3-hydroxo))-tetra-copper(ii)) |  | 2.77761 | 1.51187 | 2.43725 | 0 | 0 | 0.28984 | AGUMAR | 10.1039/b911463g | https://doi.org/10.1039/b911463g
AGUMIZ | 727450 | catena-(bis(μ5-Oxo)-tetrakis(μ3-oxo)-octakis(μ2-oxo)-bis(3-((1H-imidazol-1-yl)methyl)pyridinio)-diaqua-dodecaoxo-copper-octa-molybdenum) |  | 1.77277 | 0.88415 | 2.89675 | 0 | 0 | 0.24378 | AGUMIZ | 10.1039/b911881k | https://doi.org/10.1039/b911881k
AGUMOF | 727451 | catena-((bis(μ5-Oxo)-tetrakis(μ3-oxo)-decakis(μ2-oxo)-bis(3-(1H-1,2,4-triazol-1-yl)methyl)pyridine)-decaoxo-copper-octa-molybdenum dihydrate) |  | 2.58361 | 1.39991 | 2.85435 | 0 | 0 | 0.27552 | AGUMOF | 10.1039/b911881k | https://doi.org/10.1039/b911881k
AGUMUL | 727452 | catena-((μ4-Oxo)-bis(3-((1H-1,2,4-triazol-1-yl)methyl)pyridine)-tetrakis(μ3-oxo)-bis(μ2-3-((1H-1,2,4-triazol-1-yl)methyl)pyridine)-octakis(μ2-oxo)-bis(μ2-chloro)-dodecaoxo-hexa-copper-octa-molybdenum) |  | 2.38045 | 1.00644 | 2.68725 | 0 | 0 | 0.28848 | AGUMUL | 10.1039/b911881k | https://doi.org/10.1039/b911881k
AGUNAS | 727453 | catena-(bis(μ5-Oxo)-tetrakis((μ3-oxo)-(μ2-3-((1H-1,2,4-triazol-1-yl)methyl)pyridine))-octakis(μ2-oxo)-dodecaoxo-copper-octa-molybdenum trihydrate) |  | 3.69757 | 1.80703 | 2.32217 | 0 | 0 | 0.33498 | AGUNAS | 10.1039/b911881k | https://doi.org/10.1039/b911881k
AGUNEW | 736016 | catena-(bis(μ5-Oxo)-tetrakis(μ3-oxo)-octakis(μ2-oxo)-bis(3-(1H-imidazol-1-ylmethyl)pyridine)-diaqua-copper-octa-molybdenum) |  | 2.27518 | 1.23776 | 2.34014 | 0 | 0 | 0.30784 | AGUNEW | 10.1039/b911881k | https://doi.org/10.1039/b911881k
AGUPEY | 722288 | catena-((μ2-4'-(4-Pyridyl)-4,2':6',4''-terpyridine)-dichloro-zinc(ii)) |  | 2.59557 | 1.80371 | 1.52392 | 0 | 0 | 0.36304 | AGUPEY | 10.1039/b912415b | https://doi.org/10.1039/b912415b
AGUPIC | 722289 | catena-(bis((4'-(4-Pyridyl)-4,2':6',4''-terpyridine)-(μ2-oxalato))-di-zinc monohydrate) |  | 4.48494 | 1.27615 | 1.46891 | 0 | 0 | 0.38352 | AGUPIC | 10.1039/b912415b | https://doi.org/10.1039/b912415b
AGUPOI | 722290 | catena-((μ3-Malonato)-(μ2-4'-(4-pyridyl)-4,2':6',4''-terpyridine)-cadmium(ii) monohydrate) |  | 2.65016 | 1.132 | 1.67859 | 0 | 0 | 0.33092 | AGUPOI | 10.1039/b912415b | https://doi.org/10.1039/b912415b
AGUQAV | 742383 | catena-((μ2-Benzene-1-carboxy-3,5-dicarboxylato)-(μ2-1,1'-(1,3-phenylene-bis(methylene-1H-imidazole)))-zinc(ii) monohydrate) |  | 2.64154 | 1.13882 | 1.57997 | 0 | 0 | 0.33264 | AGUQAV | 10.1039/b916222d | https://doi.org/10.1039/b916222d
AGUQEZ | 742384 | catena-((μ3-Benzene-1,3,5-tricarboxylato)-(μ3-1-(3,5-bis(1H-imidazol-1-yl)phenyl)-1H-imidazole)-(μ2-oxo)-di-zinc trihydrate) |  | 3.76311 | 1.26154 | 1.65716 | 0 | 0 | 0.3674 | AGUQEZ | 10.1039/b916222d | https://doi.org/10.1039/b916222d
AGUQID | 742385 | catena-(bis((μ3-Benzene-1,3,5-tricarboxylato)-(μ2-1,1'-biphenyl-4,4'-diylbis(1H-imidazole))-aqua)-tri-zinc tetrahydrate) |  | 3.5002 | 1.07515 | 1.6134 | 0 | 0 | 0.34032 | AGUQID | 10.1039/b916222d | https://doi.org/10.1039/b916222d
AGUQOJ | 742386 | catena-(bis((μ4-Benzene-1,3,5-tricarboxylato-O,O',O'',O''',O'''')-(μ2-4,4'-bis(1-imidazolyl)biphenyl-N,N')-(aqua))-tri-nickel(ii) trihydrate) |  | 3.31573 | 1.09701 | 1.61549 | 0 | 0 | 0.32632 | AGUQOJ | 10.1039/b916222d | https://doi.org/10.1039/b916222d
AGUQUP | 742387 | catena-(bis((μ4-Benzene-1,3,5-tricarboxylato-O,O',O'',O''',O'''')-(μ2-4,4'-bis(1-imidazolyl)biphenyl-N,N'))-(aqua)-tri-copper(ii) dihydrate) |  | 2.0918 | 0.89888 | 1.71061 | 0 | 0 | 0.28948 | AGUQUP | 10.1039/b916222d | https://doi.org/10.1039/b916222d
AGURAW | 746532 | catena-(bis(μ5-Acetylenedicarboxylato)-diaqua-di-thallium-zinc) |  | 1.60307 | 0.79831 | 3.81393 | 0 | 0 | 0.21042 | AGURAW | 10.1002/zaac.200900428 | https://doi.org/10.1002/zaac.200900428
AGUSUR | 738374 | catena-((μ6-2,5,8-Tricyanamino-s-heptazine)-hexa-aqua-tri-lithium) |  | 3.54325 | 2.64611 | 1.56153 | 0 | 0 | 0.27886 | AGUSUR | 10.1002/zaac.200900326 | https://doi.org/10.1002/zaac.200900326
AGUTEC | 717816 | catena-(bis(μ2-4,4'-Bi(1,2,4-triazole))-diaqua-copper(ii) tetrabromo-aqua-cadmium(ii) trihydrate) |  | 5.84866 | 3.59203 | 1.00864 | 0 | 0 | 0.60712 | AGUTEC | 10.1002/zaac.200900121 | https://doi.org/10.1002/zaac.200900121
AGUTIG | 717817 | catena-(bis(μ2-4,4'-Bi(1,2,4-triazole))-diaqua-copper(ii) dithionate tetrahydrate) |  | 4.93286 | 3.16339 | 1.1655 | 0 | 0 | 0.54634 | AGUTIG | 10.1002/zaac.200900121 | https://doi.org/10.1002/zaac.200900121
AGUTOM | 717818 | catena-(bis(μ2-4,4'-Bi(1,2,4-triazole))-diaqua-copper(ii) dinitrate dihydrate) |  | 3.95395 | 2.93147 | 1.22897 | 0 | 0 | 0.52346 | AGUTOM | 10.1002/zaac.200900121 | https://doi.org/10.1002/zaac.200900121
AGUTUS | 717819 | catena-((μ3-4,4'-Bi(1,2,4-triazole))-(μ2-4,4'-bi(1,2,4-triazole))-(nitrato-O)-copper(ii) nitrate monohydrate) |  | 3.41868 | 1.64076 | 1.61346 | 0 | 0 | 0.39628 | AGUTUS | 10.1002/zaac.200900121 | https://doi.org/10.1002/zaac.200900121
AGUVAA | 717820 | catena-(bis((μ2-4,4'-Bi(1,2,4-triazole))-(N,N-dimethylformamide))-copper(ii) dinitrate ethanol solvate) |  | 4.54143 | 2.49317 | 1.02307 | 0 | 0 | 0.56292 | AGUVAA | 10.1002/zaac.200900121 | https://doi.org/10.1002/zaac.200900121
AGUVEE | 717821 | catena-(hexakis(μ2-4,4'-Bi(1,2,4-triazole))-di-copper(ii) tetrakis(trifluoroacetate)) |  | 4.90162 | 2.38894 | 1.22998 | 0 | 0 | 0.5192 | AGUVEE | 10.1002/zaac.200900121 | https://doi.org/10.1002/zaac.200900121
AGUVII | 717822 | catena-(bis((μ2-4,4'-Bi(1,2,4-triazole))-(4,4'-bi(1,2,4-triazole)))-copper(ii) bis(trichloroacetate) pentahydrate) |  | 5.17664 | 2.81298 | 1.03259 | 0 | 0 | 0.57458 | AGUVII | 10.1002/zaac.200900121 | https://doi.org/10.1002/zaac.200900121
AGUWUV | 717632 | catena-((μ4-Benzene-1,2,4,5-tetracarboxylato)-bis(μ3-2-(1H-tetrazol-5-yl)pyrazine)-tetra-aqua-tri-nickel(ii) hydrate) |  | 3.72931 | 2.70507 | 1.66337 | 0 | 0 | 0.40442 | AGUWUV | 10.1002/zaac.200900278 | https://doi.org/10.1002/zaac.200900278
AGUXIL | 1406623 | catena-(bis(μ3-5-Chloro-6-oxo-1,6-dihydropyridine-3-carboxylato)-(μ3-oxalato)-(μ2-oxalato)-aqua-di-dysprosium dihydrate) |  | 3.42943 | 2.0749 | 2.38494 | 0 | 0 | 0.34258 | AGUXIL | 10.1039/C5RA11621J | https://doi.org/10.1039/C5RA11621J
AGUXOR | 1406624 | catena-(bis(μ2-5-Chloro-6-oxo-1,6-dihydropyridine-3-carboxylato)-(μ2-oxalato)-hexa-aqua-bis(5-chloro-6-oxo-1,6-dihydropyridine-3-carboxylato)-di-gadolinium dodecahydrate) |  | 3.87476 | 2.858 | 1.69383 | 0 | 0 | 0.44152 | AGUXOR | 10.1039/C5RA11621J | https://doi.org/10.1039/C5RA11621J
AGUYEG | 182864 | catena-((μ4-Oxo)-bis(μ3-oxo)-hexakis(μ2-oxo)-(μ2-benzimidazole)-tetraoxo-(benzimidaazole)-quinoxaline-di-copper-tetra-molybdenum) |  | 2.37282 | 1.28441 | 2.4686 | 0 | 0 | 0.29022 | AGUYEG | 10.1021/ic025668o | https://doi.org/10.1021/ic025668o
AGUYIK | 178457 | catena-(dodecakis(μ5-Phosphato)-hexakis(μ2-aqua)-(μ2-oxo)-octadecaoxo-hexakis(2,2'-bipyridine)-octadeca-vanadium dihydrate) |  | 3.05292 | 1.00792 | 2.29128 | 0 | 0 | 0.2307 | AGUYIK | 10.1021/ic0257874 | https://doi.org/10.1021/ic0257874
AHADAO | 183285 | catena-((μ2-Pyridylmethanol)-(saccharinato-N)-(saccharinato-O)-mercury(ii)) |  | 2.54422 | 1.42168 | 2.01237 | 0 | 0 | 0.35414 | AHADAO | 10.1016/S0277-5387(02)01211-1 | https://doi.org/10.1016/S0277-5387(02)01211-1
AHADUI | 177057 | catena-(bis(μ2-Selenocyanato-N,Se)-(pyrazine-N,N')-cadmium(ii)) |  | 1.57777 | 1.09186 | 2.66677 | 0 | 0 | 0.30526 | AHADUI | 10.1016/S0277-5387(02)01165-8 | https://doi.org/10.1016/S0277-5387(02)01165-8
AHADUJ | 714763 | catena-((μ4-Butane-1,2,3,4-tetracarboxylato)-bis(μ2-1,2-bis(imidazol-1-ylmethyl)benzene)-di-cobalt(ii) octahydrate) |  | 3.76852 | 2.0226 | 1.33067 | 0 | 0 | 0.42382 | AHADUJ | 10.1039/b909053c | https://doi.org/10.1039/b909053c
AHAFAR | 714764 | catena-((μ4-Butane-1,2,3,4-tetracarboxylato)-bis(μ2-1,3-bis(imidazol-1-ylmethyl)benzene)-di-cobalt(ii) dihydrate) |  | 3.54705 | 1.66666 | 1.35311 | 0 | 0 | 0.40662 | AHAFAR | 10.1039/b909053c | https://doi.org/10.1039/b909053c
AHAFEV | 714765 | catena-(bis(μ4-Butane-1,2,3,4-tetracarboxylato)-tetrakis(μ2-1,4-bis(imidazol-1-ylmethyl)benzene)-tetra-cobalt(ii) hexahydrate) |  | 6.1529 | 2.0508 | 1.23572 | 0 | 0 | 0.46566 | AHAFEV | 10.1039/b909053c | https://doi.org/10.1039/b909053c
AHAGIA | 739807 | catena-(bis(μ2-2-(2,4-Difluorophenyl)-1,3-bis(1,2,4-triazol-1-yl)propan-2-ol)-diaqua-cadmium(ii) diperchlorate) |  | 4.12352 | 2.43754 | 1.44432 | 0 | 0 | 0.429 | AHAGIA | 10.1039/b914049b | https://doi.org/10.1039/b914049b
AHAGIB | 1042943 | catena-[(μ-biphenyl-2,3',5-tricarboxylato)-aqua-(1,10-phenanthroline)-dysprosium] |  | 3.39927 | 1.2718 | 1.86233 | 0 | 0 | 0.31164 | AHAGIB | 10.1039/C5DT01894C | https://doi.org/10.1039/C5DT01894C
AHAGOG | 739808 | catena-(bis(μ2-2-(2,4-Difluorophenyl)-1,3-bis(1,2,4-triazol-1-yl)propan-2-ol)-(2-(2,4-difluorophenyl)-1,3-bis(1,2,4-triazol-1-yl)propan-2-ol)-(nitrato)-cadmium(ii) nitrate hemihydrate) |  | 3.52003 | 1.44967 | 1.49946 | 0 | 0 | 0.39352 | AHAGOG | 10.1039/b914049b | https://doi.org/10.1039/b914049b
AHAGOH | 1042930 | catena-[(μ5-Biphenyl-2,3',5-tricarboxylato)-aqua-1,10-phenanthroline-terbium] |  | 3.40574 | 1.28835 | 1.84628 | 0 | 0 | 0.31514 | AHAGOH | 10.1039/C5DT01894C | https://doi.org/10.1039/C5DT01894C
AHAGUM | 739809 | catena-(bis(μ2-2-(2,4-Difluorophenyl)-1,3-bis(1,2,4-triazol-1-yl)propan-2-ol)-(μ2-thiocyanato-N,S)-cadmium(ii) perchlorate) |  | 4.31861 | 2.0952 | 1.48683 | 0 | 0 | 0.41586 | AHAGUM | 10.1039/b914049b | https://doi.org/10.1039/b914049b
AHAGUN | 1042932 | catena-[(μ5-Biphenyl-2,3',5-tricarboxylato)-aqua-1,10-phenanthroline-europium] |  | 3.43235 | 1.25712 | 1.81335 | 0 | 0 | 0.317 | AHAGUN | 10.1039/C5DT01894C | https://doi.org/10.1039/C5DT01894C
AHAHAT | 739810 | catena-(bis(μ2-2-(2,4-Difluorophenyl)-1,3-bis(1,2,4-triazol-1-yl)propan-2-ol)-(μ2-thiocyanato-N,S)-cadmium(ii) nitrate) |  | 3.88924 | 1.96874 | 1.51326 | 0 | 0 | 0.4082 | AHAHAT | 10.1039/b914049b | https://doi.org/10.1039/b914049b
AHAHAU | 1401554 | catena-[(μ5-Biphenyl-2,3',5-tricarboxylato)-aqua-1,10-phenanthroline-gadolinium] |  | 3.4264 | 1.26757 | 1.83424 | 0 | 0 | 0.31584 | AHAHAU | 10.1039/C5DT01894C | https://doi.org/10.1039/C5DT01894C
AHAHEY | 1042931 | catena-[(μ5-Biphenyl-2,3',5-tricarboxylato)-aqua-1,10-phenanthroline-samarium] |  | 3.44581 | 1.27726 | 1.80374 | 0 | 0 | 0.31934 | AHAHEY | 10.1039/C5DT01894C | https://doi.org/10.1039/C5DT01894C
AHAHIB | 739812 | catena-(bis(μ2-2-(2,4-Difluorophenyl)-1,3-bis(1,2,4-triazol-1-yl)propan-2-ol)-bis(isothiocyanato)-cadmium(ii) dihydrate) |  | 2.87062 | 1.31535 | 1.54938 | 0 | 0 | 0.39104 | AHAHIB | 10.1039/b914049b | https://doi.org/10.1039/b914049b
AHAHIC | 1042933 | catena-[(μ5-Biphenyl-2,3',5-tricarboxylato)-aqua-1,10-phenanthroline-neodymium] |  | 3.48016 | 1.26544 | 1.77288 | 0 | 0 | 0.32138 | AHAHIC | 10.1039/C5DT01894C | https://doi.org/10.1039/C5DT01894C
AHAHOI | 1400605 | catena-[(μ5-Biphenyl-2,3',5-tricarboxylato)-aqua-1,10-phenanthroline-ytterbium] |  | 3.35689 | 1.2733 | 1.91373 | 0 | 0 | 0.30616 | AHAHOI | 10.1039/C5DT01894C | https://doi.org/10.1039/C5DT01894C
AHAHUO | 1400604 | catena-[(μ5-Biphenyl-2,3',5-tricarboxylato)-aqua-1,10-phenanthroline-praseodymium] |  | 3.51243 | 1.24659 | 1.75612 | 0 | 0 | 0.3218 | AHAHUO | 10.1039/C5DT01894C | https://doi.org/10.1039/C5DT01894C
AHAJUP | 688523 | catena-(tetrakis(μ2-Chloro)-bis(μ2-bis(imidazol-1-yl)methane-N,N')-di-cadmium) |  | 2.43776 | 1.33698 | 2.14622 | 0 | 0 | 0.30714 | AHAJUP | 10.1002/zaac.200900092 | https://doi.org/10.1002/zaac.200900092
AHAKAW | 688524 | catena-((μ2-Chloro)-(μ2-bis(imidazol-1-yl)methane-N,N')-chloro-lead(ii)) |  | 1.98444 | 1.03027 | 2.70148 | 0 | 0 | 0.27002 | AHAKAW | 10.1002/zaac.200900092 | https://doi.org/10.1002/zaac.200900092
AHAKEA | 719039 | catena-((μ4-4-Oxypyridine-2,6-dicarboxylato)-triaqua-cerium(iii)) |  | 1.97554 | 0.99077 | 2.45041 | 0 | 0 | 0.23988 | AHAKEA | 10.1002/zaac.200900110 | https://doi.org/10.1002/zaac.200900110
AHAKIE | 719040 | catena-((μ3-4-Hydroxypyridine-2,6-dicarboxylato)-bis(μ2-4-hydroxypyridine-2,6-dicarboxylato)-tetra-aqua-di-dysprosium dihydrate) |  | 3.13822 | 1.48073 | 2.13769 | 0 | 0 | 0.34174 | AHAKIE | 10.1002/zaac.200900110 | https://doi.org/10.1002/zaac.200900110
AHAKOK | 719041 | catena-((μ3-4-Hydroxypyridine-2,6-dicarboxylato)-bis(μ2-4-hydroxypyridine-2,6-dicarboxylato)-tetra-aqua-di-samarium dihydrate) |  | 2.80483 | 1.49595 | 2.11726 | 0 | 0 | 0.33264 | AHAKOK | 10.1002/zaac.200900110 | https://doi.org/10.1002/zaac.200900110
AHAKUQ | 719042 | catena-((μ3-4-Hydroxypyridine-2,6-dicarboxylato)-bis(μ2-4-hydroxypyridine-2,6-dicarboxylato)-tetra-aqua-di-holmium dihydrate) |  | 2.92562 | 1.43727 | 2.22968 | 0 | 0 | 0.32668 | AHAKUQ | 10.1002/zaac.200900110 | https://doi.org/10.1002/zaac.200900110
AHALAX | 719043 | catena-((μ3-4-Hydroxypyridine-2,6-dicarboxylato)-bis(μ2-4-hydroxypyridine-2,6-dicarboxylato)-tetra-aqua-di-gadolinium dihydrate) |  | 2.69778 | 1.48341 | 2.17812 | 0 | 0 | 0.32896 | AHALAX | 10.1002/zaac.200900110 | https://doi.org/10.1002/zaac.200900110
AHALAX01 | 732625 | catena-[(μ3-4-Hydroxypyridine-2,6-dicarboxylato)-bis(μ2-4-hydroxypyridine-2,6-dicarboxylato)-tetraaqua-di-gadolinium(iii) dihydrate] | catena-[(μ3-Chelidamato)-bis(μ2-chelimidato)-tetraaqua-di-gadolinium(iii) dihydrate] | 2.7894 | 1.527 | 2.15678 | 0 | 0 | 0.33654 | AHALAX01 | 10.1016/j.poly.2010.06.008 | https://doi.org/10.1016/j.poly.2010.06.008
AHALEB | 719044 | catena-((μ4-4-Oxypyridine-2,6-dicarboxylato)-triaqua-lanthanum(iii)) |  | 1.95358 | 0.98234 | 2.47218 | 0 | 0 | 0.23348 | AHALEB | 10.1002/zaac.200900110 | https://doi.org/10.1002/zaac.200900110
AHALEB01 | 746735 | catena-((μ4-4-oxidopyridine-2,6-dicarboxylato)-triaqua-lanthanum) |  | 1.97946 | 0.98679 | 2.44034 | 0 | 0 | 0.24576 | AHALEB01 | 10.1071/CH10082 | https://doi.org/10.1071/CH10082
AHAMAY | 627194 | catena-(Ethylenediammonium tetrakis(μ5-2-hydroxyphosphonoacetato)-bis(μ4-2-hydroxyphosphonoacetato)-bis(μ3-hydrogen 2-hydroxyphosphonoacetato)-tetra-aqua-deca-zinc hexahydrate) |  | 4.44036 | 3.90831 | 2.33617 | 306.778 | 131.316 | 0.36116 | AHAMAY | 10.1002/zaac.200900218 | https://doi.org/10.1002/zaac.200900218
AHAMAZ | 998392 | catena-[hexakis(μ3-4,5-Dicyanoimidazolyl)-hexakis(μ2-4,5-dicyanoimidazolyl)-dodeca-aqua-hexa-cadmium-potassium bromide] |  | 3.10853 | 1.34152 | 1.76408 | 0 | 0 | 0.35668 | AHAMAZ | 10.1039/C5CE01097G | https://doi.org/10.1039/C5CE01097G
AHAMEC | 634961 | catena-(Ethylenediammonium bis(μ3-2-hydroxyphosphonoacetato)-diaqua-di-zinc dihydrate) |  | 3.86189 | 2.56078 | 1.81612 | 0 | 0 | 0.46236 | AHAMEC | 10.1002/zaac.200900218 | https://doi.org/10.1002/zaac.200900218
AHAMIG | 727488 | catena-((μ2-Hydrogen (2,3-f)pyrazino(1,10)phenanthroline-2,3-dicarboxylato)-silver(i)) |  | 2.04842 | 0.93492 | 2.09002 | 0 | 0 | 0.2542 | AHAMIG | 10.1002/zaac.200900223 | https://doi.org/10.1002/zaac.200900223
AHAMIH | 998395 | catena-[hexakis(μ3-4,5-Dicyanoimidazolyl)-hexakis(μ2-4,5-dicyanoimidazolyl)-dodeca-aqua-hexa-cadmium-sodium bromide] |  | 3.07868 | 1.32443 | 1.77366 | 0 | 0 | 0.358 | AHAMIH | 10.1039/C5CE01097G | https://doi.org/10.1039/C5CE01097G
AHAMOM | 727489 | catena-((μ2-trans-1,2-bis(4-Pyridyl)ethylene-N,N')-bis(μ2-hydrogen (2,3-f)pyrazino(1,10)phenanthroline-2,3-dicarboxylato-N,N',O)-di-silver hydrate) |  | 3.57956 | 1.80561 | 1.60669 | 0 | 0 | 0.38342 | AHAMOM | 10.1002/zaac.200900223 | https://doi.org/10.1002/zaac.200900223
AHAMON | 998396 | catena-[hexakis(μ3-4,5-Dicyanoimidazolyl)-hexakis(μ2-4,5-dicyanoimidazolyl)-dodeca-aqua-hexa-cadmium-sodium chloride] |  | 3.01793 | 1.34029 | 1.7769 | 0 | 0 | 0.35444 | AHAMON | 10.1039/C5CE01097G | https://doi.org/10.1039/C5CE01097G
AHAMUS | 694088 | catena-((μ2-Sulfato-O,O')-tris(imidazole-N3)-copper(ii)) |  | 2.47536 | 1.10019 | 1.76859 | 0 | 0 | 0.3302 | AHAMUS | 10.1002/zaac.200900229 | https://doi.org/10.1002/zaac.200900229
AHAMUT | 998397 | catena-[hexakis(μ3-4,5-Dicyanoimidazolyl)-hexakis(μ2-4,5-dicyanoimidazolyl)-dodeca-aqua-hexa-cadmium-sodium iodide] |  | 3.16081 | 1.31606 | 1.75466 | 0 | 0 | 0.36396 | AHAMUT | 10.1039/C5CE01097G | https://doi.org/10.1039/C5CE01097G
AHANAA | 998398 | catena-[hexakis(μ3-4,5-Dicyanoimidazolyl)-hexakis(μ2-4,5-dicyanoimidazolyl)-dodeca-aqua-hexa-cadmium-rubidium chloride] |  | 3.41019 | 1.50993 | 1.80144 | 0 | 0 | 0.36498 | AHANAA | 10.1039/C5CE01097G | https://doi.org/10.1039/C5CE01097G
AHANAZ | 728520 | catena-(bis(μ2-Aqua)-(μ2-2-(4-pyridyl)pyrazolate-N,N)-sodium) |  | 1.52109 | 0.73766 | 1.59523 | 0 | 0 | 0.22128 | AHANAZ | 10.1002/zaac.200900251 | https://doi.org/10.1002/zaac.200900251
AHANEE | 998399 | catena-[hexakis(μ3-4,5-Dicyanoimidazolyl)-hexakis(μ2-4,5-dicyanoimidazolyl)-dodeca-aqua-hexa-cadmium-rubidium bromide] |  | 3.05955 | 1.47566 | 1.79085 | 0 | 0 | 0.36644 | AHANEE | 10.1039/C5CE01097G | https://doi.org/10.1039/C5CE01097G
AHANII | 998400 | catena-[hexakis(μ3-4,5-Dicyanoimidazolyl)-hexakis(μ2-4,5-dicyanoimidazolyl)-dodeca-aqua-hexa-cadmium-rubidium iodide] |  | 3.20078 | 1.44596 | 1.77191 | 0 | 0 | 0.37242 | AHANII | 10.1039/C5CE01097G | https://doi.org/10.1039/C5CE01097G
AHANOO | 998414 | catena-[hexakis(μ3-4,5-Dicyanoimidazolyl)-hexakis(μ2-4,5-dicyanoimidazolyl)-dodeca-aqua-hexa-cadmium-potassium iodide] |  | 3.19997 | 1.33449 | 1.74425 | 0 | 0 | 0.3611 | AHANOO | 10.1039/C5CE01097G | https://doi.org/10.1039/C5CE01097G
AHANUT | 698854 | catena-(bis(μ2-Azido-N,N)-(2,9-dimethyl-1,10-phenanthroline-N,N')-lead(ii)) |  | 1.83261 | 1.20383 | 2.2856 | 0 | 0 | 0.26526 | AHANUT | 10.1002/zaac.200900288 | https://doi.org/10.1002/zaac.200900288
AHAPAB | 713065 | catena-(bis(μ2-5-carboxy-2-propyl-1H-imidazole-4-carboxylato)-copper(ii)) |  | 2.46843 | 1.63826 | 1.60034 | 0 | 0 | 0.35942 | AHAPAB | 10.1002/zaac.200900143 | https://doi.org/10.1002/zaac.200900143
AHAPUU | 184962 | catena-[bis(μ2-bis(2-Pyridylcarbonyl)amine)-bis(perchlorato)-cobalt(iii)-iron(ii) perchlorate nitromethane solvate monohydrate] |  | 5.10752 | 3.5098 | 1.31583 | 0 | 0 | 0.50894 | AHAPUU | 10.1016/S0020-1693(02)01086-1 | https://doi.org/10.1016/S0020-1693(02)01086-1
AHAQAB | 184963 | catena-[bis(bis(μ2-bis(2-Pyridylcarbonyl)amine)-bis(perchlorato)-chromium(iii)-iron(ii) perchlorate) nitromethane solvate pentahydrate] |  | 5.03739 | 3.50665 | 1.27569 | 0 | 0 | 0.51918 | AHAQAB | 10.1016/S0020-1693(02)01086-1 | https://doi.org/10.1016/S0020-1693(02)01086-1
AHAQEF | 184964 | catena-[bis(μ2-bis(2-Pyridylcarbonyl)amine)-bis(perchlorato)-di-iron(ii) perchlorate dichloromethane nitromethane solvate hemihydrate] |  | 5.15799 | 3.48938 | 1.29867 | 0 | 0 | 0.51488 | AHAQEF | 10.1016/S0020-1693(02)01086-1 | https://doi.org/10.1016/S0020-1693(02)01086-1
AHAROQ | 194224 | catena-[bis(μ2-Aqua)-bis(μ2-pyrazine-2,3-diselenolato)-copper(iii)-sodium] | catena-[bis(μ2-Aqua)-bis(μ2-pyrazine-2,3-diselenolato)-copper-sodium] | 1.71039 | 1.07166 | 2.64881 | 0 | 0 | 0.24448 | AHAROQ | 10.1039/b209330h | https://doi.org/10.1039/b209330h
AHAVOV | 709593 | catena-[(μ3-1,2,4-Triazolato)-(4-nitrobenzoato)-(methanol)-cadmium(ii)] |  | 2.12595 | 1.0211 | 1.9873 | 0 | 0 | 0.30918 | AHAVOV | 10.1002/zaac.200900145 | https://doi.org/10.1002/zaac.200900145
AHAWAI | 709595 | catena-[(μ2-1H-1,2,4-Triazole)-aqua-bis(4-nitrobenzoato)-cadmium(ii)] |  | 2.04644 | 1.12584 | 1.90808 | 0 | 0 | 0.2927 | AHAWAI | 10.1002/zaac.200900145 | https://doi.org/10.1002/zaac.200900145
AHAWIQ | 724696 | catena-[(μ3-3,5-bis(Pyridin-4-ylmethoxy)benzoato)-acetato-zinc(ii) monohydrate] |  | 2.92043 | 1.4181 | 1.48624 | 0 | 0 | 0.36622 | AHAWIQ | 10.1002/zaac.200900170 | https://doi.org/10.1002/zaac.200900170
AHAWOW | 724697 | catena-[(μ3-3,5-bis(Pyridin-4-ylmethoxy)benzoato)-(μ3-3,5-bis(pyridin-4-ylmethoxy)benzoato)-cadmium(ii)] |  | 2.59095 | 1.10816 | 1.57979 | 0 | 0 | 0.3285 | AHAWOW | 10.1002/zaac.200900170 | https://doi.org/10.1002/zaac.200900170
AHAWUC | 672344 | catena-[bis(μ2-Azido-N,N)-bis(μ2-azido-N,N')-bis(μ2-2,3-dioxo-5,6,14,15-dibenzo-1,4,8,12-tetraazacyclopentadeca-7,13-diene)-di-copper-di-nickel methanol solvate] |  | 3.8013 | 1.21792 | 1.65198 | 0 | 0 | 0.36018 | AHAWUC | 10.1002/zaac.200900179 | https://doi.org/10.1002/zaac.200900179
AHAXAJ | 672345 | catena-[bis(μ2-Azido-N,N)-bis(μ2-azido-N,N')-bis(μ2-2,3-dioxo-5,6,14,15-dibenzo-1,4,8,12-tetraazacyclopentadeca-7,13-diene)-tetra-copper methanol solvate] |  | 3.79634 | 1.21336 | 1.64702 | 0 | 0 | 0.36446 | AHAXAJ | 10.1002/zaac.200900179 | https://doi.org/10.1002/zaac.200900179
AHAXOX | 691826 | catena-[octakis(μ2-Oxo)-bis(1-(4-(1H,3H-imidazoliumyl)butyl)imidazole)-tetraoxo-manganese(ii)-tetra-vanadium] |  | 2.17373 | 1.27001 | 1.77908 | 0 | 0 | 0.31362 | AHAXOX | 10.1002/zaac.200900037 | https://doi.org/10.1002/zaac.200900037
AHAXUD | 715003 | catena-[octakis(μ2-Oxo)-bis(1-(4-(1H,3H-imidazoliumyl)butyl)imidazole)-cadmium(ii)-tetra-vanadium] |  | 2.21651 | 1.25546 | 1.88593 | 0 | 0 | 0.32036 | AHAXUD | 10.1002/zaac.200900037 | https://doi.org/10.1002/zaac.200900037
AHAYAK | 623288 | catena-[(μ2-3,5-bis(4-Pyridyl)-4-amino-1,2,4-triazole)-bis(μ2-thiocyanato)-bis(thiocyanato)-di-mercury(ii) methanol solvate] |  | 3.45245 | 1.19956 | 2.46059 | 0 | 0 | 0.34164 | AHAYAK | 10.1002/zaac.200900118 | https://doi.org/10.1002/zaac.200900118
AHAYIT | 1403451 | catena-[octakis(μ2-pyridin-4-ylethynyl)-tetrachloro-octakis(triphenylphosphino)-di-nickel-tetra-platinum unknown solvate] |  | 6.80261 | 4.57718 | 1.15248 | 994.526 | 862.942 | 0.52758 | AHAYIT | 10.1039/C5DT02404H | https://doi.org/10.1039/C5DT02404H
AHAYOZ | 1403452 | catena-[octakis(μ2-pyridin-4-ylethynyl)-tetrachloro-octakis(triphenylphosphino)-di-cobalt-tetra-platinum chloroform unknown solvate hexahydrate] |  | 7.02472 | 4.33855 | 1.14439 | 994.59 | 869.1 | 0.53324 | AHAYOZ | 10.1039/C5DT02404H | https://doi.org/10.1039/C5DT02404H
AHAYUF | 1403453 | catena-[tetrakis(μ2-pyridin-4-ylethynyl)-dibromo-tetrakis(triphenylphosphino)-cadmium-di-platinum chloroform solvate hydrate] |  | 6.43153 | 4.90981 | 1.22516 | 1060.14 | 865.306 | 0.5234 | AHAYUF | 10.1039/C5DT02404H | https://doi.org/10.1039/C5DT02404H
AHAZAM | 1403454 | catena-[tetrakis(μ2-pyridin-4-ylethynyl)-bis(μ2-chloro)-bis(methanol)-dichloro-tetrakis(triphenylphosphino)-di-cadmium-di-platinum 1,1,2,2-tetrachloroethane unknown solvate] |  | 6.69736 | 4.79183 | 1.11532 | 1324.11 | 1187.21 | 0.56458 | AHAZAM | 10.1039/C5DT02404H | https://doi.org/10.1039/C5DT02404H
AHEBAS | 1404914 | catena-[bis(μ6-5-((2-carboxylatopyrrolidin-1-yl)carbonyl)isophthalato)-aqua-bis(pyridine)-tri-copper tetrahydrofuran unknown solvate hydrate] |  | 5.52851 | 3.09493 | 1.28723 | 0 | 0 | 0.49504 | AHEBAS | 10.1039/C5CE01094B | https://doi.org/10.1039/C5CE01094B
AHEBIY | 186812 | catena-((μ3-4,10,15-Trithia-1-azabicyclo(5.5.5)heptadecane)-(toluenesulfonato)-silver(i) acetonitrile solvate) |  | 4.13928 | 1.29048 | 1.47062 | 0 | 0 | 0.39394 | AHEBIY | 10.1039/b205287c | https://doi.org/10.1039/b205287c
AHEBOE | 186813 | catena-((μ3-7-Methyl-4,10,15-trithia-1-azabicyclo(5.5.5)heptadecane)-(p-toluenesulfonato)-silver(i) acetonitrile solvate) |  | 4.03381 | 2.31093 | 1.43474 | 0 | 0 | 0.40314 | AHEBOE | 10.1039/b205287c | https://doi.org/10.1039/b205287c
AHEFAU | 160707 | catena-((μ4-Benzene-1,4-dicarboxylato-2,5-dicarboxylic acid)-(μ2-hydroxo)-iron(iii) monohydrate clathrate) |  | 2.6553 | 1.96759 | 1.94642 | 0 | 0 | 0.28832 | AHEFAU | 10.1070/MC2002v012n05ABEH001650 | https://doi.org/10.1070/MC2002v012n05ABEH001650
AHEFAU01 | 228135 | catena-((μ4-Benzene-1,4-dicarboxylato-2,5-dicarboxylic acid)-(μ2-hydroxo)-iron(iii) hydrate clathrate) |  | 2.6147 | 1.92596 | 1.96672 | 0 | 0 | 0.2846 | AHEFAU01 | 10.1016/j.solidstatesciences.2004.04.001 | https://doi.org/10.1016/j.solidstatesciences.2004.04.001
AHEFAW | 1414117 | catena-[bis(μ-cyclobutane-1,1-dicarboxylato)-(μ-4,4'-ethane-1,2-diyldipyridine)-diaqua-di-manganese] |  | 3.10317 | 1.40694 | 1.50136 | 0 | 0 | 0.362 | AHEFAW | 10.1107/S2056989015013791 | https://doi.org/10.1107/S2056989015013791
AHEGIF | 1028079 | catena-[bis(μ-acetato)-(μ-2,3-dibromosuccinato)-bis(μ-hydroxo)-diaqua-tri-copper tetrahydrate] |  | 3.63452 | 2.27377 | 2.05939 | 0 | 0 | 0.43282 | AHEGIF | 10.1007/s10876-014-0824-z | https://doi.org/10.1007/s10876-014-0824-z
AHEKED | 200240 | catena-(Butane-1,4-diammonium (μ2-1-hydroxyethyldiphosphonato)-antimony(iii)) |  | 4.37637 | 3.57075 | 1.70852 | 0 | 0 | 0.55474 | AHEKED | 10.1006/jssc.2002.9720 | https://doi.org/10.1006/jssc.2002.9720
AHEKUV | 981771 | catena-[bis(μ-13,20-dicarboxylato-6,7-dioxo-6,7-dihydrotribenzo[b,f,l][1,4,8,11]tetraazacyclotetradecine-5,8-diyl)-diaqua-tetrahydroxy-di-nickel-di-zirconium octahydrate] |  | 4.01221 | 2.27987 | 1.57708 | 0 | 0 | 0.40732 | AHEKUV | 10.1007/s10904-014-0151-8 | https://doi.org/10.1007/s10904-014-0151-8
AHELAC | 981772 | catena-[(μ-13,20-dicarboxylato-6,7-dioxo-6,7-dihydrotribenzo[b,f,l][1,4,8,11]tetraazacyclotetradecine-5,8-diyl)-triaqua-magnesium-nickel ethanol solvate dihydrate] |  | 3.73631 | 2.55255 | 1.40811 | 0 | 0 | 0.41886 | AHELAC | 10.1007/s10904-014-0151-8 | https://doi.org/10.1007/s10904-014-0151-8
AHEMAC | 711605 | catena-((μ2-4-Hydroxycinnamato-O,O,O')-(μ2-4-hydroxycinnamato-O,O')-aqua-(4-hydroxycinnamato-O)-bis(methanol)-cerium(iii) methanol solvate) |  | 3.7533 | 1.87771 | 1.54341 | 0 | 0 | 0.35448 | AHEMAC | 10.1002/zaac.200801379 | https://doi.org/10.1002/zaac.200801379
AHEMAC01 | 735074 | catena-((μ2-4-Hydroxycinnamato-O,O,O')-(μ2-4-hydroxycinnamato-O,O')-aqua-(4-hydroxycinnamato-O)-bis(methanol)-cerium(iii) methanol solvate) |  | 3.67815 | 1.87363 | 1.54853 | 0 | 0 | 0.35332 | AHEMAC01 | 10.1002/zaac.200801379 | https://doi.org/10.1002/zaac.200801379
AHEMEG | 690037 | catena-(tetrakis(μ2-Isonicotinato-N,O)-bis(μ2-hydroxo)-tri-copper(ii)) |  | 2.35225 | 1.41779 | 1.92596 | 0 | 0 | 0.29388 | AHEMEG | 10.1021/cg801208z | https://doi.org/10.1021/cg801208z
AHEMOQ | 722281 | catena-((μ8-Naphthalene-2,6-dicarboxylato)-di-lithium) | UL-MOF1 | 1.50584 | 0.67141 | 1.60626 | 0 | 0 | 0.20638 | AHEMOQ | 10.1021/cg8014157 | https://doi.org/10.1021/cg8014157
AHEPAG | 1401240 | catena-[bis(μ-bromo)-(μ-methanol)-(μ-1-((methanesulfonyl)methyl)-1'-(diphenylphosphino)ferrocene)-bromo-sodium-zinc] |  | 2.6795 | 1.15998 | 1.9002 | 0 | 0 | 0.31676 | AHEPAG | 10.1039/C5DT01877C | https://doi.org/10.1039/C5DT01877C
AHEPEK | 1401241 | catena-[bis(μ-iodo)-(μ-methanol)-(μ-1-((methanesulfonyl)methyl)-1'-(diphenylphosphino)ferrocene)-iodo-sodium-zinc] |  | 2.54515 | 1.32786 | 2.10064 | 0 | 0 | 0.32776 | AHEPEK | 10.1039/C5DT01877C | https://doi.org/10.1039/C5DT01877C
AHERAH | 696866 | catena-(tetrakis(μ2-Cyano-C,N)-bis(4-methyl-3-bromopyridine-N)-di-gold(i)-iron(ii)) |  | 2.64867 | 1.4187 | 2.7054 | 0 | 0 | 0.36614 | AHERAH | 10.1016/j.poly.2008.11.042 | https://doi.org/10.1016/j.poly.2008.11.042
AHERAH01 | 696867 | catena-(tetrakis(μ2-Cyano-C,N)-bis(4-methyl-3-bromopyridine-N)-di-gold(i)-iron(ii)) |  | 2.61019 | 1.39327 | 2.80771 | 0 | 0 | 0.34754 | AHERAH01 | 10.1016/j.poly.2008.11.042 | https://doi.org/10.1016/j.poly.2008.11.042
AHEREL | 702869 | catena-(bis(μ2-Imidazolato-N,N')-bis(2,6-dimethylheptane-3,5-dionato-O,O')-di-copper(ii)) |  | 2.35551 | 1.75063 | 1.44575 | 0 | 0 | 0.36716 | AHEREL | 10.1016/j.poly.2008.12.004 | https://doi.org/10.1016/j.poly.2008.12.004
AHERIQ | 1409438 | catena-[bis(μ-1,3,5-trimethylcyclohexane-1,3,5-tricarboxylato)-tris(N,N-dimethylformamide)-tri-lead] |  | 3.32806 | 1.21872 | 2.18869 | 0 | 0 | 0.34362 | AHERIQ | 10.1039/C5CC05360A | https://doi.org/10.1039/C5CC05360A
AHERUC | 1410160 | catena-[bis(μ-bromo)-(μ-1-(diphenylphosphino)-1'-((methanesulfonyl)methyl)ferrocene)-(μ-methanol)-bromo-potassium-zinc] |  | 2.41649 | 1.12956 | 1.87553 | 0 | 0 | 0.30614 | AHERUC | 10.1039/C5DT01877C | https://doi.org/10.1039/C5DT01877C
AHESUD | 1030991 | catena-[bis(μ-azido)-tetrakis(μ-isonicotinato)-bis(methanol)-tri-cobalt] |  | 2.94133 | 1.34195 | 1.69258 | 0 | 0 | 0.33124 | AHESUD | 10.1039/C5NJ01417D | https://doi.org/10.1039/C5NJ01417D
AHETAK | 1030992 | catena-[octakis(μ-azido)-(μ-hydroxo)-octakis(μ-isonicotinato)-octa-cobalt unknown solvate] |  | 9.74824 | 6.48486 | 0.987316 | 1783.44 | 1806.36 | 0.64102 | AHETAK | 10.1039/C5NJ01417D | https://doi.org/10.1039/C5NJ01417D
AHEVOA | 1062700 | catena-[(μ-N-((4-(diethylamino)-2-oxidophenyl)methylidene)pyridine-4-carbohydrazonato)-dioxo-molybdenum(vi)] |  | 2.12766 | 1.14652 | 1.6831 | 0 | 0 | 0.32376 | AHEVOA | 10.1039/C5NJ01567G | https://doi.org/10.1039/C5NJ01567G
AHEYET | 1060038 | catena-[(μ-2,6-di(1H-imidazol-1-yl)pyridine)-(μ-4,4'-sulfonyldibenzoato)-cadmium sesquihydrate] |  | 3.11289 | 1.5168 | 1.59728 | 0 | 0 | 0.38002 | AHEYET | 10.1016/j.molstruc.2015.07.013 | https://doi.org/10.1016/j.molstruc.2015.07.013
AHEYIX | 1060039 | catena-[bis(μ-2,6-di(1H-imidazol-1-yl)pyridine)-bis(μ-hydrogen 3,3',3''-(2,4,6-trioxo-1,3,5-triazinane-1,3,5-triyl)tripropanoato)-di-cadmium] |  | 3.09544 | 1.32791 | 1.67429 | 0 | 0 | 0.35038 | AHEYIX | 10.1016/j.molstruc.2015.07.013 | https://doi.org/10.1016/j.molstruc.2015.07.013
AHIBUQ | 941740 | catena-[heptakis(μ-benzeneselenolato)-(pyridine)-(thiocyanato)-tetra-mercury] |  | 2.26753 | 1.38873 | 2.66331 | 0 | 0 | 0.34532 | AHIBUQ | 10.1016/j.poly.2015.07.005 | https://doi.org/10.1016/j.poly.2015.07.005
AHIDEA | 189552 | catena-(tris(μ2-N,N'-Hexamethylene-bis(3-pyridinecarboxamide))-(hydroxy)-di-silver(i) perchlorate hydrate) |  | 4.21434 | 1.37969 | 1.37587 | 0 | 0 | 0.39808 | AHIDEA | 10.1039/b206680g | https://doi.org/10.1039/b206680g
AHIDIE | 189553 | catena-(tris(μ2-N,N'-Hexamethylene-bis(3-pyridinecarboxamide))-tri-silver(i) triperchlorate) |  | 4.1258 | 2.9194 | 1.43511 | 0 | 0 | 0.408 | AHIDIE | 10.1039/b206680g | https://doi.org/10.1039/b206680g
AHIDUQ | 189555 | catena-((μ2-N,N'-Hexamethylene-bis(3-pyridinecarboxamide))-silver(i) trifluoromethanesulfonate) |  | 4.32196 | 3.42423 | 1.35064 | 0 | 0 | 0.44492 | AHIDUQ | 10.1039/b206680g | https://doi.org/10.1039/b206680g
AHIGUV | 1061289 | catena-[(μ-acetone)-(μ-aqua)-tetrakis(μ-cyano)-aqua-bis(5-methyl-2-(pyridin-2-yl)phenyl)-di-platinum-di-potassium] |  | 2.38275 | 1.35267 | 2.00193 | 0 | 0 | 0.28324 | AHIGUV | 10.1039/C5CC04407C | https://doi.org/10.1039/C5CC04407C
AHIJOQ | 201260 | catena-[(μ6-Tartrato)-lead(ii)] |  | 1.64909 | 0.5545 | 3.99482 | 0 | 0 | 0.16324 | AHIJOQ | 10.1107/S0108270102019637 | https://doi.org/10.1107/S0108270102019637
AHIJOQ01 | 1039408 | catena-[(μ-Tartrato)-lead(ii)] |  | 1.54742 | 0.5975 | 4.00429 | 0 | 0 | 0.1631 | AHIJOQ01 | 10.1107/S2056989014027376 | https://doi.org/10.1107/S2056989014027376
AHIKIL | 201264 | catena-[(μ2-2,2'-Bipyridyl-3,3'-dicarboxylato-κ4N,N':O,O')-diaqua-cobalt(ii)] |  | 1.62268 | 0.79962 | 1.93765 | 0 | 0 | 0.23348 | AHIKIL | 10.1107/S010827010202019X | https://doi.org/10.1107/S010827010202019X
AHIKIL01 | 188216 | catena-((μ2-2,2'-Bipyridyl-3,3'-dicarboxylato)-diaqua-cobalt(ii)) |  | 1.64321 | 0.84682 | 1.90515 | 0 | 0 | 0.24172 | AHIKIL01 | 10.1071/CH02082 | https://doi.org/10.1071/CH02082
AHIKIL02 | 200013 | catena-((μ2-2,2'-Bipyridyl-3,3'-dicarboxylato-N,N',O,O')-diaqua-cobalt(ii)) |  | 1.61022 | 0.83356 | 1.85269 | 0 | 0 | 0.24916 | AHIKIL02 | 10.1002/ejic.200300060 | https://doi.org/10.1002/ejic.200300060
AHIKOR | 201265 | catena-[bis(μ3-N''-Carboxymethyldiethylenetriamine-N,N,N',N''-tetraacetato)-(μ2-4,4'-bipyridine)-bis(4,4'-bipyridine)-tetraaqua-tetra-cadmium(ii) tetradecahydrate] |  | 4.31451 | 3.04303 | 1.50861 | 0 | 0 | 0.43348 | AHIKOR | 10.1107/S0108270102019960 | https://doi.org/10.1107/S0108270102019960
AHILEI | 201268 | catena-[(μ2-Succinato-κ2O:O')-tetraaqua-iron(ii)] |  | 1.81892 | 0.88586 | 1.92925 | 0 | 0 | 0.25568 | AHILEI | 10.1107/S0108270102020693 | https://doi.org/10.1107/S0108270102020693
AHINAH | 714497 | catena-(bis(μ2-D-Camphorato-O,O',O'',O''')-bis(μ2-3,8-bis(1H-imidazol-1-yl)-1,10-phenanthroline-N,N',N'')-di-cadmium(ii) hexahydrate) |  | 3.71611 | 2.77885 | 1.42019 | 0 | 0 | 0.42008 | AHINAH | 10.1021/ic802445q | https://doi.org/10.1021/ic802445q
AHINEL | 714498 | catena-((μ3-3,8-bis(1H-imidazol-1-yl)-1,10-phenanthroline-N,N',N'',N''')-bis(μ2-D-camphorato-O,O',O'',O''')-aqua-di-cadmium(ii)) |  | 2.81037 | 1.41021 | 1.71143 | 0 | 0 | 0.33446 | AHINEL | 10.1021/ic802445q | https://doi.org/10.1021/ic802445q
AHINIP | 714499 | catena-(bis(μ2-D-Camphorato-O,O',O'')-bis(μ2-3,8-bis(1H-imidazol-1-yl)-1,10-phenanthroline-N,N')-di-zinc(ii) pentahydrate) |  | 5.07448 | 2.89227 | 1.25642 | 0 | 0 | 0.4521 | AHINIP | 10.1021/ic802445q | https://doi.org/10.1021/ic802445q
AHIPEN | 736390 | catena-((18-Crown-6)-potassium bis(μ4-perfluoro-t-butoxo-F,F',F'',O,O)-bis(μ3-perfluoro-t-butoxo-F,F',O,O)-bis(μ2-perfluoro-t-butoxo-F,O,O)-bis(μ2-perfluoro-t-butoxo-F,O)-(18-crown-6)-di-nickel-tri-potassium toluene solvate) |  | 9.20885 | 6.19036 | 1.43174 | 965.632 | 674.446 | 0.5075 | AHIPEN | 10.1021/ic9003593 | https://doi.org/10.1021/ic9003593
AHIPUD | 736519 | catena-((μ2-Cucurbit(5)uril)-bis(μ2-aqua)-(μ2-nitrato-O,O')-(μ2-nitrato-O,O)-cerium-potassium bis(perrhenate) trihydrate) |  | 4.16647 | 2.86766 | 1.6728 | 0 | 0 | 0.36464 | AHIPUD | 10.1021/ic900328z | https://doi.org/10.1021/ic900328z
AHIQAK | 736520 | catena-((μ3-Cucurbit(5)uril)-(μ2-nitrato-O,O')-(μ2-aqua)-triaqua-potassium-samarium tris(perrhenate) trihydrate) |  | 4.87388 | 3.34114 | 1.51833 | 0 | 0 | 0.43402 | AHIQAK | 10.1021/ic900328z | https://doi.org/10.1021/ic900328z
AHIQIS | 736522 | catena-((μ3-Cucurbit(5)uril)-(μ2-aqua)-(μ2-nitrato-O,O')-triaqua-potassium-gadolinium tris(perrhenate) tetrahydrate) |  | 4.77664 | 3.40791 | 1.52712 | 0 | 0 | 0.4334 | AHIQIS | 10.1021/ic900328z | https://doi.org/10.1021/ic900328z
AHIREP | 736526 | catena-((μ3-Cucurbit(6)uril)-(μ2-cucurbit(6)uril)-(μ2-per-rhenato-O,O')-(perrhenato-O)-dodeca-aqua-tri-cerium heptakis(perrhenate) octahydrate) |  | 5.14644 | 3.18824 | 1.62425 | 0 | 0 | 0.46528 | AHIREP | 10.1021/ic900328z | https://doi.org/10.1021/ic900328z
AHIROZ | 736528 | catena-((μ4-Cucurbit(6)uril)-hexa-aqua-tetrakis(perrhenato-O)-di-gadolinium bis(perrhenate) monohydrate) |  | 5.73449 | 3.05955 | 2.41585 | 0 | 0 | 0.36756 | AHIROZ | 10.1021/ic900328z | https://doi.org/10.1021/ic900328z
AHIRUG | 894225 | catena-[bis(μ5-2,4-bis(carboxylatomethoxy)benzoato)-bis(1,10-phenanthroline)-tri-manganese] |  | 2.15016 | 1.15664 | 1.72229 | 0 | 0 | 0.28792 | AHIRUG | 10.1007/s11426-014-5161-4 | https://doi.org/10.1007/s11426-014-5161-4
AHISAN | 885138 | catena-[(μ-2,4-bis(carboxylatomethoxy)benzoato)-aqua-(1,10-phenanthroline)-sodium-zinc monohydrate] |  | 3.85191 | 2.06556 | 1.54474 | 0 | 0 | 0.33962 | AHISAN | 10.1007/s11426-014-5161-4 | https://doi.org/10.1007/s11426-014-5161-4
AHISER | 885137 | catena-[(μ-2,4-bis(carboxylatomethoxy)benzoato)-sodium-zinc] |  | 2.23693 | 1.17144 | 1.95587 | 0 | 0 | 0.25966 | AHISER | 10.1007/s11426-014-5161-4 | https://doi.org/10.1007/s11426-014-5161-4
AHISIV | 883094 | catena-[(μ-2,4-bis(carboxylatomethoxy)benzoato)-(μ-oxo)-diaqua-di-manganese] |  | 1.91669 | 0.99717 | 1.99083 | 0 | 0 | 0.26744 | AHISIV | 10.1007/s11426-014-5161-4 | https://doi.org/10.1007/s11426-014-5161-4
AHIYIB | 1034908 | catena-[1-ethyl-3-methyl-1H-imidazol-3-ium (μ-naphthalene-1,4-dicarboxylato)-bromo-cobalt] |  | 4.47196 | 3.63845 | 1.34766 | 0 | 0 | 0.53848 | AHIYIB | 10.1039/C5DT01595B | https://doi.org/10.1039/C5DT01595B
AHIZAU | 1034911 | catena-[tetrakis(3-methyl-1-pentyl-1H-imidazol-3-ium) (μ-bromo)-octakis(μ-naphthalene-1,4-dicarboxylato)-tetra-cobalt-penta-sodium] |  | 6.00212 | 1.6379 | 1.17386 | 0 | 0 | 0.50182 | AHIZAU | 10.1039/C5DT01595B | https://doi.org/10.1039/C5DT01595B
AHIZIB | 696163 | catena-((μ3-Oxo)-(μ2-acetato)-tris(μ2-3-(5-bromo-2-phenolato)pyrazolato)-tetrakis(ethanol)-tri-manganese(iii)) |  | 2.50679 | 1.44473 | 1.78965 | 0 | 0 | 0.33174 | AHIZIB | 10.1021/ic900345s | https://doi.org/10.1021/ic900345s
AHIZIB01 | 696164 | catena-((μ3-Oxo)-(μ2-acetato)-tris(μ2-3-(5-bromo-2-phenolato)pyrazolato)-tetrakis(ethanol)-tri-manganese(iii)) |  | 2.97566 | 1.38359 | 1.71802 | 0 | 0 | 0.35978 | AHIZIB01 | 10.1021/ic900345s | https://doi.org/10.1021/ic900345s
AHIZOH | 737115 | catena-((μ4-3,5-Diaminobenzoato-N,N',O,O')-(μ2-azido-N,N'')-manganese(ii)) |  | 1.85354 | 1.13507 | 1.8675 | 0 | 0 | 0.26306 | AHIZOH | 10.1021/ic802026n | https://doi.org/10.1021/ic802026n
AHIZOI | 1061722 | catena-[(μ-4-carboxy[1,1'-biphenyl]-2,3',5',6-tetracarboxylato)-aqua-bis(2,2'-bipyridine)-di-cobalt] |  | 2.97981 | 1.60038 | 1.57975 | 0 | 0 | 0.3368 | AHIZOI | 10.1039/C5DT02147B | https://doi.org/10.1039/C5DT02147B
AHIZUN | 737116 | catena-((μ4-3,5-Diaminobenzoato-N,N',O,O')-(μ2-azido-N,N)-cadmium(ii)) |  | 2.11356 | 1.27021 | 2.3221 | 0 | 0 | 0.25558 | AHIZUN | 10.1021/ic802026n | https://doi.org/10.1021/ic802026n
AHIZUO | 1061723 | catena-[(μ-4,5'-dicarboxy[1,1'-biphenyl]-2,3',6-tricarboxylato)-(4-(3-(pyridin-4-yl)propyl)pyridin-1-ium)-cobalt dihydrate] |  | 2.9438 | 1.88405 | 1.41866 | 0 | 0 | 0.37712 | AHIZUO | 10.1039/C5DT02147B | https://doi.org/10.1039/C5DT02147B
AHOBAB | 737117 | catena-((μ3-Azido-N,N,N'')-(μ3-4-aminobenzoato-N,O,O')-manganese(ii)) |  | 1.58627 | 0.92558 | 1.91474 | 0 | 0 | 0.24188 | AHOBAB | 10.1021/ic802026n | https://doi.org/10.1021/ic802026n
AHOBEG | 1061725 | catena-[1,1'-(1,4-phenylene)bis(1H-imidazol-3-ium) bis((μ-aqua)-(μ-biphenyl-2,3',4,5',6-pentacarboxylato)-(μ-1,1'-(1,4-phenylene)bis(1H-imidazole))-triaqua-di-cobalt)] |  | 4.49072 | 1.98657 | 1.42219 | 0 | 0 | 0.42308 | AHOBEG | 10.1039/C5DT02147B | https://doi.org/10.1039/C5DT02147B
AHOBIK | 1061726 | catena-[bis(μ-4-carboxy[1,1'-biphenyl]-2,3',5',6-tetracarboxylato)-tetrakis(μ-1,1'-(1,4-phenylenebis(methylene))bis(1H-imidazole))-tetra-cobalt tetrahydrate] |  | 4.7176 | 1.92945 | 1.3813 | 0 | 0 | 0.39764 | AHOBIK | 10.1039/C5DT02147B | https://doi.org/10.1039/C5DT02147B
AHOCIJ |  | catena-(bis(μ3-1,1,1,3,3,3-Hexafluoro-2-methyl-2-propoxo-F,F',F'',O,O)-(μ3-1,1,1,3,3,3-hexafluoro-2-methyl-2-propoxo-F,F,F',O)-(1,1,1,3,3,3-hexafluoro-2-methyl-2-propoxy)-aluminium-thallium) |  | 2.27565 | 1.3268 | 2.37552 | 0 | 0 | 0.30608 | AHOCIJ | 10.1016/S1381-1169(97)00182-9 | https://doi.org/10.1016/S1381-1169(97)00182-9
AHOJOX | 716039 | catena-(bis(μ2-2-Mercaptobenzimidazole-N,S,S)-(μ2-2,2'-bi-benzimidazolate-N,N',N'',N''')-bis(2-mercaptobenzimidazole-N,S)-di-holmium(iii)) |  | 2.21593 | 1.21077 | 1.95326 | 0 | 0 | 0.31614 | AHOJOX | 10.1002/ejic.200900208 | https://doi.org/10.1002/ejic.200900208
AHOKAK | 716041 | catena-(bis(μ2-2-Mercaptobenzimidazole-N,S,S)-(μ2-2,2'-bi-benzimidazolate-N,N',N'',N''')-bis(2-mercaptobenzimidazole-N,S)-di-ytterbium(iii)) |  | 2.23429 | 1.24555 | 1.97213 | 0 | 0 | 0.31898 | AHOKAK | 10.1002/ejic.200900208 | https://doi.org/10.1002/ejic.200900208
AHOKIR01 | 200213 | catena-((μ8-1,4-Butylene-diphosphonato)-bis(μ2-aqua)-di-copper(ii) monohydrate) |  | 4.25517 | 3.48028 | 2.10777 | 0 | 0 | 0.3931 | AHOKIR01 | 10.1016/S0277-5387(03)00372-3 | https://doi.org/10.1016/S0277-5387(03)00372-3
AHOLAK | 1101878 | catena-(Diaqua-tetrakis(imidazole)-copper(ii) (μ2-benzene-1,4-dicarboxylato-2,5-dicarboxylate)-diaqua-bis(imidazole)-copper(ii) tetrahydrate) |  | 6.94756 | 4.63977 | 0.795887 | 1726.6 | 2169.4 | 0.67478 | AHOLAK | 10.1080/00958970108022590 | https://doi.org/10.1080/00958970108022590
AHOMEQ | 708829 | catena-((μ8-Acetylenedicarboxylato)-(μ6-oxalato)-tetra-thallium(i)) |  | 1.29657 | 0.60876 | 5.65855 | 0 | 0 | 0.17344 | AHOMEQ | 10.1016/j.solidstatesciences.2009.03.008 | https://doi.org/10.1016/j.solidstatesciences.2009.03.008
AHOMIU | 701376 | catena-((μ4-3-(4-Carboxylatopyridinio)propionato)-(μ2-oxalato)-europium(iii) dihydrate) |  | 3.41924 | 2.87666 | 2.10555 | 0 | 0 | 0.34546 | AHOMIU | 10.1016/j.solidstatesciences.2009.02.009 | https://doi.org/10.1016/j.solidstatesciences.2009.02.009
AHONUG |  | catena-((μ2-Pyridine-2-carboxylato-6-carboxylic acid-O,O',O'')-diaqua-(nitrato-O,O')-calcium) |  | 1.84843 | 1.21381 | 1.7189 | 0 | 0 | 0.29542 | AHONUG | 10.1080/0095897022000002204 | https://doi.org/10.1080/0095897022000002204
AHONUG01 |  | catena-((μ2-Pyridine-2-carboxylato-6-carboxylic acid-O,O',O'')-diaqua-(nitrato-O,O')-calcium) |  | 2.29345 | 1.14034 | 1.6707 | 0 | 0 | 0.31234 | AHONUG01 | 10.1080/0095897022000002204 | https://doi.org/10.1080/0095897022000002204
AHORUL | 702153 | catena-(bis(μ3-phthalato-O,O,O',O'')-(μ2-N-(pyridin-4-yl)pyridin-4-amine-N',N'')-di-copper(ii) monohydrate) |  | 6.9941 | 6.91551 | 1.59742 | 227.164 | 142.207 | 0.37592 | AHORUL | 10.1021/ic900331m | https://doi.org/10.1021/ic900331m
AHOSEV | 204130 | catena-(bis(μ3-η4-Benzoquinone-O,O')-hexacarbonyl-tri-manganese(ii)) |  | 7.16466 | 6.62079 | 0.940612 | 1897.88 | 2017.7 | 0.6548 | AHOSEV | 10.1021/om0302600 | https://doi.org/10.1021/om0302600
AHOSIZ | 204131 | catena-(bis(μ3-η4-2,3-Dimethylbenzoquinone-O,O')-hexacarbonyl-tri-manganese(ii) methanol solvate) |  | 3.46896 | 1.72969 | 1.59799 | 0 | 0 | 0.37074 | AHOSIZ | 10.1021/om0302600 | https://doi.org/10.1021/om0302600
AHOSOF | 204132 | catena-(bis(μ3-η4-2,3-Dimethylbenzoquinone-O,O')-hexacarbonyl-di-manganese(ii)-zinc(ii)) |  | 3.27792 | 1.54946 | 1.69025 | 0 | 0 | 0.36444 | AHOSOF | 10.1021/om0302600 | https://doi.org/10.1021/om0302600
AHOSUL | 204133 | catena-(bis(μ3-η4-Benzoquinone-O,O')-hexacarbonyl-cobalt(ii)-di-manganese(ii)) |  | 7.32073 | 6.33768 | 0.962278 | 1813.94 | 1885.05 | 0.64528 | AHOSUL | 10.1021/om0302600 | https://doi.org/10.1021/om0302600
AHOTAS | 204134 | catena-(bis(μ3-η4-2,3-Dimethylbenzoquinone-O,O')-hexacarbonyl-tri-manganese(ii)) |  | 3.21384 | 1.56887 | 1.62457 | 0 | 0 | 0.3671 | AHOTAS | 10.1021/om0302600 | https://doi.org/10.1021/om0302600
AHOVID | 737063 | catena-(tris(μ2-chloro)-bis(2-(1,3-dithiol-2-ylidene)[1,3]diselenolo[4,5-b]pyrazine)-di-copper(i)) |  | 1.84176 | 1.23279 | 2.58829 | 0 | 0 | 0.25988 | AHOVID | 10.1021/ic9004449 | https://doi.org/10.1021/ic9004449
AHOVID01 | 737064 | catena-(tris(μ2-chloro)-bis(2-(1,3-dithiol-2-ylidene)[1,3]diselenolo[4,5-b]pyrazine)-di-copper(i)) |  | 1.82672 | 1.19527 | 2.61904 | 0 | 0 | 0.24836 | AHOVID01 | 10.1021/ic9004449 | https://doi.org/10.1021/ic9004449
AHOZEC | 191731 | catena-(bis(μ2-4,4'-bis(Imidazol-1-ylmethyl)biphenyl-N,N')-dichloro-cadmium(ii)) |  | 2.18768 | 1.11943 | 1.50805 | 0 | 0 | 0.33602 | AHOZEC | 10.1080/1061027031000090064 | https://doi.org/10.1080/1061027031000090064
AHOZIG | 191732 | catena-((μ2-4,4'-bis(Imidazol-1-ylmethyl)biphenyl-N,N')-(μ2-chloro)-chloro-dimethylformamide-cadmium(ii) dimethylformamide solvate) |  | 5.11732 | 1.66531 | 1.31765 | 0 | 0 | 0.45254 | AHOZIG | 10.1080/1061027031000090064 | https://doi.org/10.1080/1061027031000090064
AHOZII | 1415561 | catena-[(μ-2,2',2'',2'''-((2,2',6,6'-tetramethylbiphenyl-3,3',5,5'-tetrayl)tetrakis(1H-1,2,3-triazole-4,1-diyl))tetraacetato)-cadmium] |  | 7.21328 | 6.14257 | 0.951704 | 1418.68 | 1490.67 | 0.6178 | AHOZII | 10.1021/acs.inorgchem.5b00722 | https://doi.org/10.1021/acs.inorgchem.5b00722
AHUBIO | 204099 | catena-(bis(μ3-2,4-Dinitrophenoxo)-lead(ii)) |  | 1.62355 | 1.05115 | 2.55626 | 0 | 0 | 0.25238 | AHUBIO | 10.1080/1061027031000104897 | https://doi.org/10.1080/1061027031000104897
AHUCAH | 178421 | catena-((μ2-η1,η1,η1,η1-25,25':26,26':27,27':28,28'-tetrakis(ethylenedioxy)-bis(calix(4)arene))-bis(μ2-trifluoromethanesulfonato-O,O')-di-silver chloroform solvate) |  | 4.76169 | 1.48625 | 1.48136 | 0 | 0 | 0.40624 | AHUCAH | 10.1080/1061027031000090055 | https://doi.org/10.1080/1061027031000090055
AHUFAM | 1056774 | catena-[bis(μ-diphosphene-1,2-diyl)-tris(μ-4,4'-ethene-1,2-diyldipyridine)-octacarbonyl-tetrakis(η5-cyclopentadienyl)-tetra-molybdenum-di-silver bis(tetrakis(1,1,1,3,3,3-hexafluoro-2-(trifluoromethyl)propan-2-olato)-aluminium) toluene solvate] |  | 9.01239 | 7.46548 | 0.859649 | 1923.7 | 2237.77 | 0.68554 | AHUFAM | 10.1021/acs.inorgchem.5b01048 | https://doi.org/10.1021/acs.inorgchem.5b01048
AHUHIV | 702102 | catena-(bis(μ2-bromo)-(μ2-4,4'-(1,3-propanediyl)dipyridine)-lead(ii)) |  | 1.69843 | 1.22692 | 2.48693 | 0 | 0 | 0.33222 | AHUHIV | 10.1016/j.molstruc.2009.04.026 | https://doi.org/10.1016/j.molstruc.2009.04.026
AHUNEW | 214538 | catena-(bis(μ2-4,4'-Bipyridyl)-diaqua-copper(ii) hexafluorotitanate) |  | 4.67898 | 2.41868 | 1.34846 | 0 | 0 | 0.3963 | AHUNEW | 10.1016/S0167-2991(02)80563-8 | https://doi.org/10.1016/S0167-2991(02)80563-8
AHUPEA | 1401405 | catena-[(μ4-Adipato)-bis(μ2-2,2'-(ethane-1,2-diylbis(nitrilomethylylidene))diphenolato)-bis(2,2'-(ethane-1,2-diylbis(nitrilomethylylidene))diphenolato)-tetra-manganese bis(hexafluorophosphate) methanol solvate] |  | 4.6786 | 2.15667 | 1.26684 | 0 | 0 | 0.4456 | AHUPEA | 10.1021/acs.inorgchem.5b01154 | https://doi.org/10.1021/acs.inorgchem.5b01154
AHUPIE | 1401406 | catena-[(μ4-Hexa-2,4-dienedioato)-tetrakis(μ2-2,2'-(ethane-1,2-diylbis(nitrilomethylylidene))diphenolato)-tetra-manganese bis(hexafluorophosphate) methanol solvate] |  | 4.50418 | 2.97935 | 1.20072 | 0 | 0 | 0.4716 | AHUPIE | 10.1021/acs.inorgchem.5b01154 | https://doi.org/10.1021/acs.inorgchem.5b01154
AHUTIH | 705232 | catena-[bis(μ4-(2RS,3RS)-Tartrato-O,O',O'',O''',O'''',O''''')-(μ2-oxalato-O,O',O'',O''')-diaqua-di-lanthanum(iii) tetrahydrate] | ("catena-[bis(μ4-(2RS,3RS)-2,3-Dihydroxybutanedioato-O,O',O'',O''',O'''',O''''')-(μ2-oxalato-O,O',O'',O''')-diaqua-di-lanthanum(iii) tetrahydrate]",) | 3.5279 | 3.26762 | 2.16084 | 0 | 0 | 0.3779 | AHUTIH | Not found | https://doi.org/Not found
AHUVEF | 692346 | catena-[bis(μ2-2-Pyrazinecarboxylato-N,N',O)-tetra-aqua-bis(sulfato-O)-di-copper(ii)] |  | 1.79011 | 0.85975 | 2.16504 | 0 | 0 | 0.25286 | AHUVEF | Not found | https://doi.org/Not found
AHUVIJ | 727758 | catena-[(μ2-(1S,3R)-1,2,2-Trimethyl-1,3-cyclopentanedicarboxylato-O,O',O'')-aqua-(1,10-phenanthroline-N,N')-cobalt(ii) methanol solvate] | ("catena-[(μ2-(1S,3R)-Camphorato-O,O',O'')-aqua-(1,10-phenanthroline-N,N')-cobalt(ii) methanol solvate]",) | 4.1141 | 1.33931 | 1.35472 | 0 | 0 | 0.3937 | AHUVIJ | Not found | https://doi.org/Not found
AHUVOP | 727761 | catena-[(μ3-2-Methylpyrazine-5-carboxylato-N,N',O,O)-copper(i)] |  | 1.72165 | 0.95565 | 2.11627 | 0 | 0 | 0.26978 | AHUVOP | Not found | https://doi.org/Not found
AHUWEG | 665831 | catena-[(μ4-Pyridine-2,4,6-tricarboxylato-N,O,O',O'',O''',O'''')-(μ2-pyridine-2,4,6-tricarboxylato-N,O,O',O'')-octa-aqua-tri-iron(ii)] |  | 2.11664 | 1.00272 | 2.07398 | 0 | 0 | 0.23442 | AHUWEG | Not found | https://doi.org/Not found
AHUWIK | 709969 | catena-[bis(μ2-4-Amino-3,5-bis(4-pyridyl)-1,2,4-triazole-N,N')-bis(μ2-pyridine-2,4,6-tricarboxylato-N,O,O',O'')-hexa-aqua-tri-nickel(ii) hexahydrate] |  | 4.43496 | 0.98459 | 1.57772 | 0 | 0 | 0.36856 | AHUWIK | Not found | https://doi.org/Not found
AHUWUW | 698267 | catena-[(μ2-2,3-Dihydrothieno[3,4-b][1,4]dioxine-5,7-dicarboxylato-O,O',O'')-tetra-aqua-(nitrato-O,O')-europium(iii) dihydrate] |  | 2.86026 | 1.39108 | 2.07674 | 0 | 0 | 0.33378 | AHUWUW | Not found | https://doi.org/Not found
AHUXAD | 698268 | catena-[(μ2-2,3-Dihydrothieno[3,4-b][1,4]dioxine-5,7-dicarboxylato-O,O',O'')-tetra-aqua-(nitrato-O,O')-dysprosium(iii) dihydrate] |  | 2.84362 | 1.36874 | 2.14035 | 0 | 0 | 0.3296 | AHUXAD | Not found | https://doi.org/Not found
AHUYUZ | 1404054 | catena-[bis(μ-butane-1,4-diylbis(diphenylphosphine))-bis((4-methyl-2-sulfanylphenyl)cyanamido)-di-mercury] |  | 2.92424 | 1.447 | 1.60958 | 0 | 0 | 0.36514 | AHUYUZ | 10.1039/C5DT02080H | https://doi.org/10.1039/C5DT02080H
AHXCUD10 |  | catena-[bis(μ3-6-Aminohexanoato)-copper dihydrate] |  | 2.98553 | 1.52354 | 1.27311 | 0 | 0 | 0.43764 | AHXCUD10 | 10.1107/S0567740873004012 | https://doi.org/10.1107/S0567740873004012
AHXCUD11 | 279395 | catena-[bis(μ3-6-Aminohexanoato)-copper dihydrate clathrate] | catena-[bis(μ3-6-Aminocaproato)-copper dihydrate clathrate] | 3.10442 | 1.42784 | 1.27266 | 0 | 0 | 0.44108 | AHXCUD11 | 10.1002/chem.200500922 | https://doi.org/10.1002/chem.200500922
AJABAO | 192153 | catena-(bis(μ2-Azido-N,N'')-bis(2,6-bis(3,4-dihydro-2H-pyrrol-5-yl)pyridine)-(perchlorato-O)-di-copper(ii) perchlorate) |  | 4.20888 | 1.24608 | 1.4898 | 0 | 0 | 0.3941 | AJABAO | 10.1016/S0020-1693(03)00055-0 | https://doi.org/10.1016/S0020-1693(03)00055-0
AJABES | 191345 | catena-(bis(μ2-Azido-N,N)-(μ2-azido-N,N'')-chloro-(2,6-bis(3,4-dihydro-2H-pyrrol-5-yl)pyridine)-di-copper(ii)) |  | 2.01025 | 1.1328 | 1.81873 | 0 | 0 | 0.32052 | AJABES | 10.1016/S0020-1693(03)00055-0 | https://doi.org/10.1016/S0020-1693(03)00055-0
AJABIW | 181772 | catena-((μ2-Azido-N,N'')-(perchlorato-O)-((S,S)-2,6-bis(pyrrolidin-2-yl)pyridine)-copper(ii)) |  | 2.09736 | 1.11309 | 1.71668 | 0 | 0 | 0.31252 | AJABIW | 10.1016/S0020-1693(03)00055-0 | https://doi.org/10.1016/S0020-1693(03)00055-0
AJABIX | 740087 | catena-[(μ3-3,5-Diethyl-1,2,4-triazolato)-copper acetylene clathrate] |  | 7.10028 | 1.48011 | 1.18848 | 0 | 0 | 0.54784 | AJABIX | 10.1021/ja8089872 | https://doi.org/10.1021/ja8089872
AJABIX01 | 740088 | catena-[(μ3-3,5-Diethyl-1,2,4-triazolato)-copper acetylene clathrate] |  | 7.3501 | 1.58663 | 1.172 | 0 | 0 | 0.5603 | AJABIX01 | 10.1021/ja8089872 | https://doi.org/10.1021/ja8089872
AJABOD | 740089 | catena-[(μ3-3,5-Diethyl-1,2,4-triazolato)-copper carbon dioxide clathrate] |  | 7.18168 | 1.54402 | 1.18408 | 0 | 0 | 0.5497 | AJABOD | 10.1021/ja8089872 | https://doi.org/10.1021/ja8089872
AJAGAU | 718749 | catena-[tetrakis(μ2-Bromo)-(μ2-9,10-bis((3,4-bis(methylthio)phenyl)ethynyl)anthracene)-dibromo-di-bismuth benzene solvate] |  | 3.94935 | 1.45803 | 2.26958 | 0 | 0 | 0.38166 | AJAGAU | 10.1039/b902490p | https://doi.org/10.1039/b902490p
AJAGEY | 718750 | catena-[tetrakis(μ2-Bromo)-(μ2-1,4-bis((3,4-bis(methylthio)phenyl)ethynyl)benzene)-dibromo-di-bismuth] |  | 2.17057 | 1.05697 | 2.73951 | 0 | 0 | 0.30112 | AJAGEY | 10.1039/b902490p | https://doi.org/10.1039/b902490p
AJAGEZ | 1415762 | catena-[bis(μ-5-(pyrimidin-2-yl)-tetrazolato)-copper] |  | 2.59402 | 1.14541 | 1.70106 | 0 | 0 | 0.36018 | AJAGEZ | 10.1021/acs.inorgchem.5b01061 | https://doi.org/10.1021/acs.inorgchem.5b01061
AJAGIC | 718751 | catena-[(μ4-1,4-bis(4-Methylthio-2-(4-(methylthiophenyl)ethynyl))butadiyne)-octakis(μ2-bromo)-tetrabromo-tetra-bismuth benzene solvate] |  | 5.3654 | 3.87692 | 2.4391 | 589.502 | 241.688 | 0.45436 | AJAGIC | 10.1039/b902490p | https://doi.org/10.1039/b902490p
AJAGOI | 718752 | catena-[(μ4-1,2,4,5-tetrakis(4-Methylthiophenyl)ethynylbenzene)-octakis(μ2-bromo)-tetrabromo-tetra-bismuth benzene solvate] |  | 7.33436 | 7.04058 | 2.12665 | 833.649 | 392 | 0.4993 | AJAGOI | 10.1039/b902490p | https://doi.org/10.1039/b902490p
AJAHAV | 718754 | catena-[(μ3-1,3,5-tris(4-Methylthiophenyl)benzene)-tetrakis(μ2-bromo)-dibromo-di-bismuth] |  | 2.57677 | 1.22353 | 2.62047 | 0 | 0 | 0.3305 | AJAHAV | 10.1039/b902490p | https://doi.org/10.1039/b902490p
AJAHEZ | 718755 | catena-[(μ4-1,2,4,5-tetrakis(4-Methylthiophenyl)benzene)-bis(μ3-bromo)-tetrakis(μ2-bromo)-hexabromo-tetra-bismuth benzene solvate] |  | 4.75581 | 1.84547 | 2.4706 | 0 | 0 | 0.45844 | AJAHEZ | 10.1039/b902490p | https://doi.org/10.1039/b902490p
AJAHID | 718756 | catena-[(μ4-1,3,6,8-tetrakis(4-Methylthiophenyl)pyrene)-bis(μ2-bromo)-tetrabromo-di-bismuth] |  | 2.29999 | 1.50767 | 2.32323 | 0 | 0 | 0.32098 | AJAHID | 10.1039/b902490p | https://doi.org/10.1039/b902490p
AJAKON | 1034819 | catena-[(μ-4,4',4''-nitrilotribenzoato)-penta-cadmium N,N-dimethylacetamide solvate hexadecahydrate] |  | 5.12194 | 3.11649 | 1.38847 | 0 | 0 | 0.49978 | AJAKON | 10.1039/C5DT02544C | https://doi.org/10.1039/C5DT02544C
AJALUU | 1401544 | catena-[bis(μ3-4,3':5',4''-terpyridine)-tris(μ2-terephthalato)-hexa-aqua-tri-cobalt] |  | 2.97295 | 1.59498 | 1.46876 | 0 | 0 | 0.3751 | AJALUU | 10.1039/C5RA10805E | https://doi.org/10.1039/C5RA10805E
AJAMAB | 1401545 | catena-[bis(μ3-4,3':5',4''-terpyridine)-tris(μ2-terephthalato)-hexa-aqua-tri-nickel] |  | 2.93842 | 1.55193 | 1.50102 | 0 | 0 | 0.36882 | AJAMAB | 10.1039/C5RA10805E | https://doi.org/10.1039/C5RA10805E
AJAMEF | 1401546 | catena-[(μ4-cyclohexane-1,4-dicarboxylato)-bis(μ2-4,3':5',4''-terpyridine)-bis(nitrato)-di-cobalt dihydrate] |  | 3.23395 | 1.28282 | 1.5073 | 0 | 0 | 0.35218 | AJAMEF | 10.1039/C5RA10805E | https://doi.org/10.1039/C5RA10805E
AJAQEJ | 940639 | catena-[bis(μ3-5-nitrobenzene-1,2,3-tricarboxylato)-bis(μ2-1,1'-biphenyl-4,4'-diylbis(1H-1,2,4-triazole))-bis(1,1'-biphenyl-4,4'-diylbis(1H-1,2,4-triazole))-tetra-aqua-tri-nickel] |  | 2.28619 | 1.03106 | 1.63633 | 0 | 0 | 0.3005 | AJAQEJ | 10.1007/s11243-015-9949-7 | https://doi.org/10.1007/s11243-015-9949-7
AJAQIN | 1041109 | catena-[(μ2-1,1'-biphenyl-4,4'-diylbis(1H-1,2,4-triazole))-diaqua-(hydrogen benzene-1,2,4-tricarboxylato)-di-nickel(ii)] |  | 1.80924 | 0.89402 | 1.6964 | 0 | 0 | 0.27582 | AJAQIN | 10.1007/s11243-015-9949-7 | https://doi.org/10.1007/s11243-015-9949-7
AJAQUY | 704307 | catena-[(μ4-1-(2-Chloroethyl)-5-nitriminotetrazolato-N3,N4,O,O,O',O')-sodium] |  | 1.76268 | 0.77599 | 1.86175 | 0 | 0 | 0.19478 | AJAQUY | 10.1002/chem.200802203 | https://doi.org/10.1002/chem.200802203
AJASIO | 705304 | catena-[(μ4-1-(2-Azidoethyl)-5-nitriminotetrazolato-N,N4,O,O,O,O',O')-(μ4-1-(2-azidoethyl)-5-nitriminotetrazolato-O,O,O',O')-(μ3-1-(2-azidoethyl)-5-nitriminotetrazolato-N4,O,O,O')-tri-potassium] |  | 1.99573 | 0.89661 | 1.77545 | 0 | 0 | 0.1919 | AJASIO | 10.1002/chem.200802203 | https://doi.org/10.1002/chem.200802203
AJASOU | 681062 | catena-[(μ4-(3-Carboxyphenyl)phosphonato-O,O,O',O',O'')-lead(ii)] |  | 2.14779 | 1.6271 | 3.05186 | 0 | 0 | 0.2631 | AJASOU | 10.1016/j.ica.2008.09.035 | https://doi.org/10.1016/j.ica.2008.09.035
AJASUA | 681063 | catena-[(μ7-3-Phosphonatobenzoato-O,O,O',O',O'',O'',O''',O''',O'''')-(μ6-3-phosphonatobenzoato-O,O,O',O'',O'',O''',O''',O'''')-diaqua-tri-lead(ii)] |  | 1.84682 | 1.15569 | 3.59432 | 0 | 0 | 0.2355 | AJASUA | 10.1016/j.ica.2008.09.035 | https://doi.org/10.1016/j.ica.2008.09.035
AJATEL | 681065 | catena-[bis(μ6-3-Phosphonatobenzoato-O,O,O',O',O'',O''',O'''')-triaqua-tri-cadmium(ii) monohydrate] |  | 3.89045 | 3.59282 | 2.55632 | 0 | 0 | 0.38128 | AJATEL | 10.1016/j.ica.2008.09.035 | https://doi.org/10.1016/j.ica.2008.09.035
AJAVOY | 1053396 | catena-[bis(μ-2,7-bis(pyridin-4-ylmethyl)benzo[lmn][3,8]phenanthroline-1,3,6,8(2H,7H)-tetrone)-aqua-(trifluoromethanesulfonato)-cobalt trifluoromethanesulfonate chloroform ethanol solvate monohydrate] |  | 5.13463 | 3.98989 | 1.28702 | 492.833 | 382.924 | 0.44372 | AJAVOY | 10.1007/s11243-015-9963-9 | https://doi.org/10.1007/s11243-015-9963-9
AJAXAM | 1057361 | catena-[bis(μ-4,4'-bipyridine)-octaaqua-di-manganese bis(4-(2-carboxylatoethyl)benzoate) dihydrate] |  | 5.21579 | 2.94659 | 0.860851 | 0 | 0 | 0.61534 | AJAXAM | 10.1007/s11243-015-9952-z | https://doi.org/10.1007/s11243-015-9952-z
AJAXOY | 214445 | catena-((μ4-6-Methyl-3-methoxybenzene-1,2,4,5-tetraolato)-magnesium) |  | 2.40094 | 1.61127 | 1.58999 | 0 | 0 | 0.30252 | AJAXOY | Not found | https://doi.org/Not found
AJAXUF | 691044 | catena-[trans-bis(μ2-4,5-bis(2-Cyanoethylthio)-2-(bis(2-pyridyl)methylene)-1,3-dithiole-N,N',N'')-copper(ii) bis(tetrafluoroborate)] |  | 4.12677 | 1.60783 | 1.33146 | 0 | 0 | 0.41564 | AJAXUF | 10.1016/j.ica.2008.11.025 | https://doi.org/10.1016/j.ica.2008.11.025
AJAYAM | 691045 | catena-[cis-bis(μ2-4,5-bis(2-Cyanoethylthio)-2-(bis(2-pyridyl)methylene)-1,3-dithiole-N,N',N'')-cobalt(ii) diperchlorate dichloromethane solvate] |  | 5.16487 | 3.37788 | 1.14193 | 0 | 0 | 0.49374 | AJAYAM | 10.1016/j.ica.2008.11.025 | https://doi.org/10.1016/j.ica.2008.11.025
AJEBUN | 722633 | catena-(octakis(μ3-2,2,6,6-tetramethyl-1-piperidinyloxy)-tetrakis(μ2-N,N,N',N'-tetramethyl-1,2-ethanediamine)-octa-rubidium) |  | 3.175 | 1.35373 | 1.31669 | 0 | 0 | 0.3793 | AJEBUN | 10.1021/ic900609e | https://doi.org/10.1021/ic900609e
AJECAU | 722634 | catena-(bis(μ3-2,2,6,6-tetramethyl-1-piperidinyloxy)-di-cesium) |  | 2.8305 | 1.49769 | 1.69686 | 0 | 0 | 0.3632 | AJECAU | 10.1021/ic900609e | https://doi.org/10.1021/ic900609e
AJECOI | 747885 | catena-(tetrakis(μ2-2-oxybenzoato)-tetrakis(methanolato)-tetraphenyl-di-bismuth(iii)-di-niobium) |  | 3.47904 | 1.43224 | 1.83184 | 0 | 0 | 0.3779 | AJECOI | 10.1021/ic9010357 | https://doi.org/10.1021/ic9010357
AJECUO | 747886 | catena-[bis(μ2-2-oxybenzoato)-bis(methanolato)-diphenyl-bismuth(iii)-niobium diethyl ether solvate] |  | 4.88616 | 3.14418 | 1.61398 | 0 | 0 | 0.45906 | AJECUO | 10.1021/ic9010357 | https://doi.org/10.1021/ic9010357
AJEGIG | 751018 | catena-((μ2-sulfato)-diaqua-(1,10-phenanthroline)-cobalt(ii)) |  | 2.28788 | 1.02306 | 1.79591 | 0 | 0 | 0.295 | AJEGIG | 10.1524/ncrs.2009.0223 | https://doi.org/10.1524/ncrs.2009.0223
AJEHOM | 204864 | catena-[pentakis(μ2-Cyano)-bis(2,2'-bipyridyl)-aqua-tricyano-cobalt(ii)-di-iron(iii) acetonitrile solvate hemihydrate] |  | 4.07309 | 2.01602 | 1.53006 | 0 | 0 | 0.34952 | AJEHOM | 10.1039/b302182n | https://doi.org/10.1039/b302182n
AJEHUS | 204865 | catena-[pentakis(μ2-Cyano)-bis(2,2'-bipyridyl)-aqua-tricyano-di-iron(iii)-manganese(ii) acetonitrile solvate hemihydrate] |  | 4.16281 | 2.18668 | 1.48737 | 0 | 0 | 0.35956 | AJEHUS | 10.1039/b302182n | https://doi.org/10.1039/b302182n
AJEKEH | 1414559 | catena-[bis(μ4-Pyridine-2,3-dicarboxylato)-(μ2-aqua)-diaqua-di-sodium-nickel] |  | 2.08017 | 0.74537 | 1.89449 | 0 | 0 | 0.20254 | AJEKEH | Not found | https://doi.org/Not found
AJEKIL | 1045367 | catena-[(μ2-2-(2-Carboxylatovinyl)benzoato)-(μ2-piperazine-1,4-diylbis(pyridin-4-ylmethanone))-diaqua-nickel trihydrate] |  | 4.91697 | 1.32357 | 1.37136 | 0 | 0 | 0.38462 | AJEKIL | 10.1002/zaac.201500051 | https://doi.org/10.1002/zaac.201500051
AJELIL | 756530 | catena-((μ2-aqua)-(μ2-5-hydroxo-4,6-dinitro-7-oxo-benz(6,5-c)-2,1,3-oxadiazole 1-N-oxide)-aqua-sodium(i)) |  | 1.46119 | 0.66626 | 1.9441 | 0 | 0 | 0.18848 | AJELIL | Not found | https://doi.org/Not found
AJEMAF | 1045611 | catena-[bis(μ6-5,5',5''-(Benzene-1,3,5-triyl)tris(naphthalene-1-carboxylato))-bis(N,N-dimethylformamide)-tri-zinc N,N-dimethylformamide solvate dihydrate] |  | 6.49539 | 3.22032 | 1.10194 | 0 | 0 | 0.52392 | AJEMAF | 10.1002/zaac.201500060 | https://doi.org/10.1002/zaac.201500060
AJEMEJ | 1045612 | catena-[tetrakis(μ6-5,5',5''-(Benzene-1,3,5-triyl)tris(naphthalene-1-carboxylato))-bis(N,N-dimethylformamide)-hexa-cadmium N,N-dimethylformamide solvate dihydrate] |  | 5.83516 | 3.23171 | 1.21919 | 0 | 0 | 0.48442 | AJEMEJ | 10.1002/zaac.201500060 | https://doi.org/10.1002/zaac.201500060
AJEMIN | 1045750 | catena-[(μ2-2-((Pyridin-4-yl)methyl)-7-((pyridin-4-yl)methyl)benzo[lmn][3,8]phenanthroline-1,3,6,8(2H,7H)-tetrone)-tetra-aqua-di-cobalt(ii) dinitrate dihydrate] |  | 3.48708 | 2.10715 | 1.32091 | 0 | 0 | 0.42104 | AJEMIN | 10.1007/s11243-015-9963-9 | https://doi.org/10.1007/s11243-015-9963-9
AJENOU | 1046871 | catena-[tetrakis(μ-5,5',5''-benzene-1,3,5-triyltrinaphthalene-1-carboxylato)-hexakis(N,N-dimethylacetamide)-dimethanol-hexa-manganese unknown solvate] |  | 5.78473 | 3.31971 | 1.08317 | 0 | 0 | 0.5005 | AJENOU | 10.1002/zaac.201500060 | https://doi.org/10.1002/zaac.201500060
AJERUC | 217351 | catena-((μ2-Bromo)-(β-alanine-O,O')-bromo-lead(ii)) |  | 2.00055 | 1.15616 | 3.73678 | 0 | 0 | 0.2658 | AJERUC | 10.1107/S1600536803011619 | https://doi.org/10.1107/S1600536803011619
AJESAJ | 217352 | catena-(bis(μ2-Dicyanamido-N,N')-bis(N,N-dimethylformamide)-cobalt(ii)) |  | 2.35283 | 1.28045 | 1.49869 | 0 | 0 | 0.33744 | AJESAJ | 10.1107/S1600536803012042 | https://doi.org/10.1107/S1600536803012042
AJESAJ01 | 195755 | catena-[bis(μ2-Dicyanamido)-bis(dimethylformamide-O)-cobalt(ii)] |  | 2.65728 | 0.87772 | 1.48815 | 0 | 0 | 0.3372 | AJESAJ01 | 10.1002/zaac.200300319 | https://doi.org/10.1002/zaac.200300319
AJESAJ02 | 208851 | catena-(bis(μ2-Dicyanamide)-bis(dimethylformamide)-cobalt(ii)) |  | 2.57504 | 0.8811 | 1.48596 | 0 | 0 | 0.33726 | AJESAJ02 | 10.1002/zaac.200300284 | https://doi.org/10.1002/zaac.200300284
AJESAJ03 | 909751 | catena-[bis(μ2-dicyanamide)-bis(N,N-dimethylformamide)-cobalt(ii)] |  | 1.78692 | 1.05761 | 1.52603 | 0 | 0 | 0.31722 | AJESAJ03 | 10.1107/S1600536812043310 | https://doi.org/10.1107/S1600536812043310
AJESUD | 217356 | catena-(μ2-(1,2-bis(4-Pyridyl)ethane-N,N')-silver(i) trifluoromethane sulfonate) |  | 5.11735 | 2.69286 | 1.24358 | 0 | 0 | 0.54896 | AJESUD | 10.1107/S1600536803011565 | https://doi.org/10.1107/S1600536803011565
AJEWUH | 177954 | catena-((μ4-terephthalato)-(μ2-terephthalato)-bis(μ2-4,4'-bipyridine)-di-nickel(ii)) |  | 2.43538 | 1.22672 | 1.51181 | 0 | 0 | 0.3689 | AJEWUH | 10.1107/S1600536803012704 | https://doi.org/10.1107/S1600536803012704
AJICUS | 758655 | catena-[(μ4-Naphthalene-1,4-dicarboxylato-O,O,O',O'',O''')-(μ4-naphthalene-1,4-dicarboxylato-O,O',O'',O''')-aqua-(1,10-phenanthroline-5,6-dione-N,N')-di-manganese(ii)] |  | 2.34297 | 1.13607 | 1.66305 | 0 | 0 | 0.30152 | AJICUS | 10.1107/S1600536809046388 | https://doi.org/10.1107/S1600536809046388
AJIDAZ | 758656 | catena-[(μ2-Terephthalato-κ2O1:O4)-(1,10-phenanthroline-5,6-dione-κ2N,N')-lead(ii)] | ("catena-[(μ2-1,4-Benzenedicarboxylato-O,O')-(1,10-phenanthroline-5,6-dione-κ2N,N')-lead(ii)]",) | 1.9547 | 1.28111 | 2.33405 | 0 | 0 | 0.24412 | AJIDAZ | 10.1107/S1600536809046455 | https://doi.org/10.1107/S1600536809046455
AJIFAB | 758661 | catena-[bis(μ2-Dicyanamido-N1,N5)-bis(dimethylformamide-O)-cadmium(ii)] |  | 1.88764 | 1.10544 | 1.67487 | 0 | 0 | 0.35516 | AJIFAB | 10.1107/S1600536809046364 | https://doi.org/10.1107/S1600536809046364
AJIFEF | 758662 | catena-[bis(μ4-2,2'-(p-Phenylenedioxy)diacetato-O,O,O',O'',O''')-(μ2-2,2'-(p-phenylenedioxy)diacetato-O,O',O'',O''')-tetra-aqua-di-erbium(iii) hexahydrate] |  | 3.25744 | 1.86142 | 1.84734 | 0 | 0 | 0.38264 | AJIFEF | 10.1107/S1600536809046613 | https://doi.org/10.1107/S1600536809046613
AJIFIJ | 758664 | catena-[bis(μ8-Butane-1,2,3,4-tetracarboxylato)-hexa-aqua-di-cadmium(ii)] |  | 1.88836 | 0.8759 | 2.72902 | 0 | 0 | 0.24848 | AJIFIJ | 10.1107/S1600536809045255 | https://doi.org/10.1107/S1600536809045255
AJIGAD | 1057083 | catena-[bis(μ-(5-hydroxy-1H-1,2,4-triazol-1-yl)acetato)-zinc sesquihydrate] |  | 4.61426 | 1.63582 | 1.51216 | 0 | 0 | 0.4506 | AJIGAD | 10.1016/j.inoche.2015.07.014 | https://doi.org/10.1016/j.inoche.2015.07.014
AJIGIK | 758669 | catena-[(μ2-Piperazine-1,4-diacetato-κ4N1,O1:N4,O4)-diaqua-zinc(ii)] |  | 1.88204 | 1.29245 | 1.8308 | 0 | 0 | 0.29068 | AJIGIK | 10.1107/S1600536809045462 | https://doi.org/10.1107/S1600536809045462
AJIGOR | 1057858 | catena-[bis(μ-5-aminoisophthalato)-(μ-4H-1,2,4-triazole-3,5-diamine)-di-cobalt hemihydrate] |  | 2.75759 | 1.2535 | 1.87302 | 0 | 0 | 0.2906 | AJIGOR | 10.1016/j.poly.2015.07.042 | https://doi.org/10.1016/j.poly.2015.07.042
AJIGUX | 1057859 | catena-[(μ-1H-1,2,4-triazole-3,5-diamine)-(μ-5-methylisophthalato)-(methanol)-cobalt] |  | 2.36739 | 1.38065 | 1.63806 | 0 | 0 | 0.32452 | AJIGUX | 10.1016/j.poly.2015.07.042 | https://doi.org/10.1016/j.poly.2015.07.042
AJIHEI | 1057861 | catena-[(μ-3,5-diamino-1,2,4-triazolato)-(μ-5-nitroisophthalato)-cobalt monohydrate] |  | 2.99184 | 0.92562 | 1.80579 | 0 | 0 | 0.31276 | AJIHEI | 10.1016/j.poly.2015.07.042 | https://doi.org/10.1016/j.poly.2015.07.042
AJIHUX | 758726 | catena-((μ4-1H-benzimidazole-5,6-dicarboxylato)-diaqua-strontium(ii) monohydrate) |  | 3.14096 | 1.32878 | 1.81996 | 0 | 0 | 0.3328 | AJIHUX | 10.1107/S1600536809048284 | https://doi.org/10.1107/S1600536809048284
AJIJEI | 202803 | catena-((μ4-5-Aminoisophthalato)-aqua-cadmium(ii) hydrate) |  | 2.29089 | 1.86473 | 2.15617 | 0 | 0 | 0.3128 | AJIJEI | 10.1016/S1387-7003(03)00209-0 | https://doi.org/10.1016/S1387-7003(03)00209-0
AJIJIN | 758729 | catena-(bis(μ2-dicyanamido)-diaqua-di-nickel(ii) bis(pyridinium-4-olate)) |  | 5.35579 | 4.68519 | 0.826502 | 1782.62 | 2156.83 | 0.68392 | AJIJIN | 10.1107/S1600536809048880 | https://doi.org/10.1107/S1600536809048880
AJIKIO | 758734 | catena-(bis(μ3-1H-benzimidazole-5,6-dicarboxylato)-tetraaqua-di-cobalt(ii) trihydrate) |  | 2.67255 | 1.96792 | 1.72593 | 0 | 0 | 0.34904 | AJIKIO | 10.1107/S1600536809049083 | https://doi.org/10.1107/S1600536809049083
AJILIP | 758739 | catena-((μ2-sulfato-κ2O:O')-triaqua-(pyridine-κN)-nickel(ii)) |  | 1.66246 | 0.90436 | 1.99162 | 0 | 0 | 0.27386 | AJILIP | 10.1107/S1600536809049605 | https://doi.org/10.1107/S1600536809049605
AJIMEN | 1044423 | catena-[bis(μ-3,5-diamino-triazolato)-(μ-but-2-enedioato)-di-zinc] |  | 5.01182 | 3.34069 | 1.42753 | 0 | 0 | 0.53368 | AJIMEN | 10.1002/zaac.201500152 | https://doi.org/10.1002/zaac.201500152
AJINOY | 1045366 | catena-[bis(μ-piperazine-1,4-diylbis(pyridin-4-ylmethanone))-bis(μ-2-[2-carboxylatoethenyl]benzoato)-di-copper pentahydrate] |  | 3.72125 | 2.71527 | 1.44035 | 0 | 0 | 0.3703 | AJINOY | 10.1002/zaac.201500051 | https://doi.org/10.1002/zaac.201500051
AJINUE | 1046107 | catena-[tetrakis(μ-2-chlorobenzoato)-bis(μ-2,3,5-trimethylpyrazine)-tetra-silver] |  | 2.42151 | 1.43421 | 1.96538 | 0 | 0 | 0.3223 | AJINUE | 10.1016/j.molstruc.2015.07.048 | https://doi.org/10.1016/j.molstruc.2015.07.048
AJIPAM | 1046111 | catena-[(μ-tetramethylpyrazine)-(2-nitrobenzoato)-aqua-silver(i)] |  | 2.13622 | 1.33914 | 1.71583 | 0 | 0 | 0.32104 | AJIPAM | 10.1016/j.molstruc.2015.07.048 | https://doi.org/10.1016/j.molstruc.2015.07.048
AJIPIT | 755970 | catena-((μ4-Benzene-1,2-dicarboxylato)-diaqua-(isonicotinato-O,O')-gadolinium(iii)) |  | 2.44366 | 1.55634 | 2.03902 | 0 | 0 | 0.32204 | AJIPIT | 10.1107/S0108270109031084 | https://doi.org/10.1107/S0108270109031084
AJIPOZ | 740120 | catena-(tris((μ3-Thiocyanato-N,S,S)-(2-amino-4,6-dimethylpyrimidine-N))-tri-silver(i)) |  | 1.93886 | 1.05249 | 2.01672 | 0 | 0 | 0.31344 | AJIPOZ | 10.1107/S0108270109032934 | https://doi.org/10.1107/S0108270109032934
AJIPUF | 755980 | catena-(bis(μ3-Thiocyanato-S,S,S)-(μ2-2-aminopyrimidine-N1:N3)-di-silver(i)) |  | 1.59492 | 0.99113 | 2.67795 | 0 | 0 | 0.26548 | AJIPUF | 10.1107/S0108270109032934 | https://doi.org/10.1107/S0108270109032934
AJIQER | 1049400 | catena-[(μ-3-carboxy-5-(carboxylatomethoxy)benzoato)-(2,2'-ethane-1,2-diylbis(1H-benzimidazole))-cobalt(ii)] |  | 2.5778 | 1.20862 | 1.55178 | 0 | 0 | 0.33154 | AJIQER | 10.1007/s11243-015-9943-0 | https://doi.org/10.1007/s11243-015-9943-0
AJIQIU | 755973 | catena-((μ4-4,4'-Diazenediyldibenzoato-O,O',O'',O''')-aqua-cadmium(ii)) |  | 1.69473 | 1.13596 | 1.98329 | 0 | 0 | 0.29584 | AJIQIU | 10.1107/S0108270109035501 | https://doi.org/10.1107/S0108270109035501
AJIQIV | 1049401 | catena-[(2,2'-(oxybis(methylene))bis(1H-benzimidazole))-(μ-3-carboxy-5-(carboxylatomethoxy)benzoato)-cobalt(ii)] |  | 2.31234 | 1.3306 | 1.58464 | 0 | 0 | 0.32528 | AJIQIV | 10.1007/s11243-015-9943-0 | https://doi.org/10.1007/s11243-015-9943-0
AJIQUF | 190123 | catena-(bis(μ2-4,4'-Azo-bis(pyridine))-tetrakis(benzoylacetonato-O,O')-di-copper(ii) dihydrate) |  | 3.08079 | 1.41722 | 1.35784 | 0 | 0 | 0.37288 | AJIQUF | 10.1080/0095897031000135298 | https://doi.org/10.1080/0095897031000135298
AJIQUG | 755976 | catena-((μ3-3-Nitrophthalato)-diaqua-calcium(ii) monohydrate) |  | 2.50739 | 1.17405 | 1.63308 | 0 | 0 | 0.32374 | AJIQUG | 10.1107/S0108270109036130 | https://doi.org/10.1107/S0108270109036130
AJIQUG01 | 769299 | catena-((μ3-3-nitrophthalato)-diaqua-calcium monohydrate) |  | 2.4241 | 1.07119 | 1.66204 | 0 | 0 | 0.3104 | AJIQUG01 | 10.1002/zaac.201000214 | https://doi.org/10.1002/zaac.201000214
AJIRAM | 190124 | catena-((μ2-3,3'-Azo-bis(pyridine))-bis(benzoylacetonato-O,O')-copper(ii)) |  | 2.16966 | 1.1424 | 1.44357 | 0 | 0 | 0.3328 | AJIRAM | 10.1080/0095897031000135298 | https://doi.org/10.1080/0095897031000135298
AJIRAM01 | 274031 | catena-((μ2-3,3'-Azo-bis(pyridine))-bis(benzoylacetonato-O,O')-copper(ii)) |  | 2.13844 | 1.17349 | 1.44357 | 0 | 0 | 0.33706 | AJIRAM01 | 10.1107/S0108768105009651 | https://doi.org/10.1107/S0108768105009651
AJIROB | 734606 | catena-((μ3-N'-(3-Cyanobenzylidene)nicotinohydrazide-N,N',N'',O)-silver(i) hexafluoroarsenate) |  | 4.65759 | 2.23274 | 1.36451 | 0 | 0 | 0.49258 | AJIROB | 10.1107/S0108270109036506 | https://doi.org/10.1107/S0108270109036506
AJISER | 194331 | catena-((μ2-2,4-bis(1-Oxyl-3-oxido-dioxy-4,4,5,5-tetramethyl-imidazolin-2-yl radical)phenolato-O,O')-aqua-acetone-sodium) |  | 2.50252 | 1.26921 | 1.27065 | 0 | 0 | 0.3485 | AJISER | 10.1016/S0277-5387(03)00225-0 | https://doi.org/10.1016/S0277-5387(03)00225-0
AJIZIC | 180017 | catena-((μ2-3-Picolinato-N,O)-tribenzyl-tin) |  | 3.19539 | 1.58587 | 1.42349 | 0 | 0 | 0.37336 | AJIZIC | Not found | https://doi.org/Not found
AJIZOI | 167313 | catena-(bis(μ2-L-Phenylalaninato-N,O,O')-manganese monohydrate) |  | 3.0265 | 1.92976 | 1.32523 | 0 | 0 | 0.3969 | AJIZOI | Not found | https://doi.org/Not found
AJODOT | 670865 | catena-[(μ2-terephthalato)-diaqua-(2-(3-pyridyl)benzimidazole)-cadmium(ii) hemikis(terephthalic acid) clathrate] |  | 5.91473 | 5.37154 | 1.44189 | 561.408 | 389.356 | 0.43922 | AJODOT | 10.1002/cjoc.200890364 | https://doi.org/10.1002/cjoc.200890364
AJODUZ | 670868 | catena-[(μ2-Benzene-1,4-dicarboxylato)-diaqua-bis(2-(3-pyridyl)benzimidazole)-zinc(ii)] |  | 2.27126 | 1.13098 | 1.5596 | 0 | 0 | 0.30126 | AJODUZ | 10.1002/cjoc.200890364 | https://doi.org/10.1002/cjoc.200890364
AJOFAI | 1038438 | catena-[(μ-4,4'-ethene-1,2-diyldipyridine)-(μ-3,3'-sulfanediyldipropanoato)-zinc dihydrate] |  | 2.99636 | 1.97936 | 1.38652 | 0 | 0 | 0.40882 | AJOFAI | 10.1002/zaac.201500167 | https://doi.org/10.1002/zaac.201500167
AJOFIQ | 1038440 | catena-[(μ-4-(pyridin-4-yl)-N-(4-(pyridin-4-yl)phenyl)aniline)-(μ-3,3'-sulfanediyldipropanoato)-zinc] |  | 2.40488 | 1.25465 | 1.45351 | 0 | 0 | 0.35158 | AJOFIQ | 10.1002/zaac.201500167 | https://doi.org/10.1002/zaac.201500167
AJOHOY | 926208 | catena-[bis(μ-butane-1,4-diylbis(diphenylphosphine))-bis(isoquinoline)-bis(trifluoromethanesulfonato)-di-silver isoquinoline solvate] |  | 6.75646 | 3.10506 | 1.23651 | 0 | 0 | 0.47144 | AJOHOY | 10.1016/j.poly.2015.07.026 | https://doi.org/10.1016/j.poly.2015.07.026
AJOHUE | 1030811 | catena-[dimethylammonium bis(μ-4,8-disulfonaphthalene-2,6-dicarboxylato)-indium N,N-dimethylformamide solvate] |  | 7.883 | 7.59677 | 0.95032 | 1710.29 | 1799.7 | 0.71796 | AJOHUE | 10.1002/chem.201500562 | https://doi.org/10.1002/chem.201500562
AJOKUF |  | catena-(bis(μ2-4-Picolinato-N,O)-hexaphenyl-di-tin) dichloromethane solvate |  | 11.24594 | 10.24977 | 0.672932 | 1388.41 | 2063.22 | 0.70756 | AJOKUF | Not found | https://doi.org/Not found
AJOLAM |  | catena-(pentakis((μ4-Glutarato)-bis(triphenyl-tin))) |  | 6.35085 | 5.35375 | 1.26209 | 388.618 | 307.915 | 0.47194 | AJOLAM | Not found | https://doi.org/Not found
AJOLAM01 | 180031 | catena-(pentakis((μ4-Glutarato)-triphenyl-di-tin)) |  | 6.35245 | 5.35375 | 1.26209 | 383.047 | 303.501 | 0.47182 | AJOLAM01 | Not found | https://doi.org/Not found
AJOLAM02 | 180030 | catena-(pentakis((μ4-Glutarato)-triphenyl-di-tin)) |  | 6.24603 | 5.22135 | 1.28031 | 382.156 | 298.487 | 0.46258 | AJOLAM02 | Not found | https://doi.org/Not found
AJONIY | 1034151 | catena-[tetrakis(μ2-Cyano)-cyano-bis(1H-imidazole-N3)-nitrosyl-copper-iron] |  | 2.58665 | 1.41989 | 1.67042 | 0 | 0 | 0.3531 | AJONIY | 10.1016/j.jssc.2015.07.042 | https://doi.org/10.1016/j.jssc.2015.07.042
AJONOE | 1034152 | catena-[tris(μ2-Cyano)-dicyano-bis(2-ethyl-1H-imidazole-N3)-nitrosyl-copper-iron] |  | 2.39058 | 1.54732 | 1.46952 | 0 | 0 | 0.39422 | AJONOE | 10.1016/j.jssc.2015.07.042 | https://doi.org/10.1016/j.jssc.2015.07.042
AJONUK | 1034153 | catena-[tetrakis(μ2-Cyano)-cyano-nitrosyl-dipyridine-copper-iron] |  | 2.62551 | 1.65546 | 1.51448 | 0 | 0 | 0.37934 | AJONUK | 10.1016/j.jssc.2015.07.042 | https://doi.org/10.1016/j.jssc.2015.07.042
AJOREY | 1020841 | catena-[(μ4-Naphthalene-2,6-dicarboxylato)-(N,N-dimethylformamide)-zinc dihydrate] |  | 2.38204 | 1.32361 | 1.70034 | 0 | 0 | 0.2984 | AJOREY | 10.1016/j.ica.2015.07.025 | https://doi.org/10.1016/j.ica.2015.07.025
AJOSUN |  | catena-((μ2-Terephthalato-O,O')-(μ2-1,4-diazabicyclo(2.2.2)octane-N,N')-aqua-zinc) |  | 1.98691 | 0.85332 | 1.78911 | 0 | 0 | 0.22458 | AJOSUN | Not found | https://doi.org/Not found
AJOSUN01 | 621421 | catena-((μ2-1,4-Diazabicyclo(2.2.2)octane-N,N')-(μ2-terephthalato-O,O')-aqua-zinc(ii)) |  | 2.07919 | 0.92221 | 1.80827 | 0 | 0 | 0.25184 | AJOSUN01 | 10.1107/S1600536806030868 | https://doi.org/10.1107/S1600536806030868
AJOVEB | 725964 | catena-[(μ8-4,4'-(1,1,1,3,3,3-Hexafluoropropane-2,2-diyl)dibenzene-1,2-dicarboxylato)-aqua-di-cadmium(ii) hemihydrate] | ("catena-[(μ8-4,4'-(Hexafluoroisopropylidene)diphthalato)-aqua-di-cadmium(ii) hemihydrate]",) | 5.14852 | 4.21249 | 2.00681 | 95.2402 | 47.4585 | 0.40386 | AJOVEB | 10.1002/chem.201002088 | https://doi.org/10.1002/chem.201002088
AJURIG | 195002 | catena-((μ2-4'-(4'''-Octyloxyphenyl) -4,2':6',4''-terpyridine)-dichloro-zinc(ii)) |  | 2.68218 | 1.46757 | 1.35601 | 0 | 0 | 0.38756 | AJURIG | 10.1016/S1472-7862(03)00087-X | https://doi.org/10.1016/S1472-7862(03)00087-X
AJUZIO | 195015 | catena-(bis(μ3-Oxo)-tris(μ3-selenato)-trioxo-diaqua-(1,10-phenanthroline-N,N')-copper(ii)-tri-vanadium monohydrate) |  | 2.79912 | 1.35935 | 2.58237 | 0 | 0 | 0.27884 | AJUZIO | 10.1016/S1387-7003(03)00196-5 | https://doi.org/10.1016/S1387-7003(03)00196-5
AKACIY | 205697 | catena-((μ2-N,N'-bis(3-Pyridinylmethyl)-1,4-benzenedicarboxamido-N,N')-diaqua-bis(ethanol)-zinc(ii) dinitrate) |  | 3.51686 | 2.928 | 1.19252 | 0 | 0 | 0.45222 | AKACIY | 10.1016/S1387-7003(03)00190-4 | https://doi.org/10.1016/S1387-7003(03)00190-4
AKACOE | 205698 | catena-((μ2-N,N'-bis(3-Pyridinylmethyl)-1,4-benzenedicarboxamido-N,N')-diaqua-bis(ethanol)-cadmium(ii) dinitrate) |  | 3.63555 | 2.64698 | 1.28465 | 0 | 0 | 0.4498 | AKACOE | 10.1016/S1387-7003(03)00190-4 | https://doi.org/10.1016/S1387-7003(03)00190-4
AKAMII | 200671 | catena-((μ4-squarato)-(μ3-oxo)-aqua-di-tin(ii)) |  | 1.47759 | 0.63521 | 3.57391 | 0 | 0 | 0.13764 | AKAMII | 10.1016/S0022-4596(03)00078-1 | https://doi.org/10.1016/S0022-4596(03)00078-1
AKAPUX | 191302 | catena-((μ2-chloro)-(μ2-2-ethylpyrazine)-copper(i)) |  | 2.08486 | 1.10319 | 1.78753 | 0 | 0 | 0.3528 | AKAPUX | 10.1016/S0022-4596(02)00049-X | https://doi.org/10.1016/S0022-4596(02)00049-X
AKAQAE | 191303 | catena-(tris(μ2-chloro)-bis(μ2-2-ethylpiperazine)-di-copper(i)) |  | 1.99174 | 1.26011 | 1.98261 | 0 | 0 | 0.34892 | AKAQAE | 10.1016/S0022-4596(02)00049-X | https://doi.org/10.1016/S0022-4596(02)00049-X
AKAQEI | 191304 | catena-(bis(μ3-chloro)-(μ2-2-ethylpyrazine-N,N')-di-copper(i)) |  | 2.02297 | 1.47235 | 2.24957 | 0 | 0 | 0.3182 | AKAQEI | 10.1016/S0022-4596(02)00049-X | https://doi.org/10.1016/S0022-4596(02)00049-X
AKAREJ | 171431 | catena-((μ4-benzene-1,2,4,5-tetracarboxylato)-tetrakis(imidazole)-di-cobalt(ii)) |  | 2.14474 | 1.50152 | 1.71404 | 0 | 0 | 0.30824 | AKAREJ | 10.1016/S0022-4596(03)00074-4 | https://doi.org/10.1016/S0022-4596(03)00074-4
AKAREJ01 | 290306 | catena-((μ4-Benzene-1,2,4,5-tetracarboxylato)-tetrakis(imidazole)-di-cobalt(ii)) |  | 2.1634 | 1.52892 | 1.70515 | 0 | 0 | 0.31146 | AKAREJ01 | 10.1360/04wb0012 | https://doi.org/10.1360/04wb0012
AKAREJ02 | 214033 | catena-((μ4-benzene-1,2,4,5-tetracaboxylato)-tetrakis(imidazole)-di-cobalt) |  | 2.14847 | 1.42002 | 1.74306 | 0 | 0 | 0.29832 | AKAREJ02 | Not found | https://doi.org/Not found
AKAROT | 183213 | catena-((μ3-benzene-1,3-dicarboxylato)-(μ2-4,4'-bipyridine)-nickel(ii)) |  | 3.69953 | 1.94281 | 1.44829 | 0 | 0 | 0.38452 | AKAROT | 10.1016/S0022-4596(02)00053-1 | https://doi.org/10.1016/S0022-4596(02)00053-1
AKAROT01 | 752727 | catena-((μ3-isophthalato)-(μ2-4,4'-bipyridine)-nickel(ii)) |  | 3.39653 | 1.51286 | 1.5259 | 0 | 0 | 0.35656 | AKAROT01 | 10.1021/cg1007389 | https://doi.org/10.1021/cg1007389
AKARUZ | 183214 | catena-(bis(μ3-benzene-1,3-dicarboxylato)-bis(μ2-4,4'-bipyridine)-di-cadmium(ii) dihydrate) |  | 4.30033 | 2.80004 | 1.54256 | 0 | 0 | 0.41508 | AKARUZ | 10.1016/S0022-4596(02)00053-1 | https://doi.org/10.1016/S0022-4596(02)00053-1
AKASOV | 766582 | catena-((μ3-3,5-bis(Dicyanomethylene)cyclopentane-1,2,4-trionate)-penta-aqua-barium) | catena-((μ3-Croconate violet)-penta-aqua-barium) | 2.49482 | 1.22571 | 1.89704 | 0 | 0 | 0.29536 | AKASOV | 10.1016/j.vibspec.2010.04.008 | https://doi.org/10.1016/j.vibspec.2010.04.008
AKASUB | 766583 | catena-(bis(μ5-3,5-bis(Dicyanomethylene)cyclopentane-1,2,4-trionate)-tetra-aqua-magnesium-potassium) | catena-((μ5-Croconate violet)-tetra-aqua-magnesium-potassium) | 1.80873 | 0.76563 | 1.68973 | 0 | 0 | 0.17874 | AKASUB | 10.1016/j.vibspec.2010.04.008 | https://doi.org/10.1016/j.vibspec.2010.04.008
AKAXIU | 767072 | catena-((μ3-Benzene-1,3,5-tris(isonicotinato))-bis(μ2-iodo)-di-copper acetonitrile solvate) |  | 9.59448 | 9.28889 | 1.34204 | 1100.7 | 820.168 | 0.5878 | AKAXIU | 10.1002/asia.201000218 | https://doi.org/10.1002/asia.201000218
AKAXOA | 767073 | catena-(bis(μ3-Benzene-1,3,5-tris(isonicotinato))-tetrakis(μ2-iodo)-tetra-copper benzene solvate) |  | 10.18511 | 9.7872 | 1.3207 | 1094.79 | 828.945 | 0.58942 | AKAXOA | 10.1002/asia.201000218 | https://doi.org/10.1002/asia.201000218
AKAXUG | 767074 | catena-((μ3-Benzene-1,3,5-tris(isonicotinato))-bis(μ2-iodo)-di-copper ethylbenzene solvate) |  | 9.45018 | 9.18361 | 1.3568 | 1092.76 | 805.389 | 0.58072 | AKAXUG | 10.1002/asia.201000218 | https://doi.org/10.1002/asia.201000218
AKAYAN | 767075 | catena-((μ3-Benzene-1,3,5-tris(isonicotinato))-bis(μ2-iodo)-di-copper toluene solvate) |  | 8.09892 | 7.78142 | 1.42104 | 1084.38 | 763.089 | 0.5586 | AKAYAN | 10.1002/asia.201000218 | https://doi.org/10.1002/asia.201000218
AKAYER | 767076 | catena-((μ3-Benzene-1,3,5-tris(isonicotinato))-bis(μ2-iodo)-di-copper) |  | 9.59311 | 9.37122 | 1.31308 | 1118.9 | 852.113 | 0.59476 | AKAYER | 10.1002/asia.201000218 | https://doi.org/10.1002/asia.201000218
AKAYIV | 767077 | catena-(bis(μ3-Benzene-1,3,5-tris(isonicotinato))-dibromo-di-copper acetonitrile chloroform solvate dihydrate) |  | 9.48255 | 9.1997 | 1.14308 | 1057.85 | 925.438 | 0.5582 | AKAYIV | 10.1002/asia.201000218 | https://doi.org/10.1002/asia.201000218
AKEBOH | 218811 | catena-(dicesium octakis(μ2-cyano)-tetrakis(3-cyanopyridine)-octacyano-di-cobalt(ii)-di-tungsten(v) dihydrate) |  | 3.79109 | 1.95832 | 1.68494 | 0 | 0 | 0.41316 | AKEBOH | 10.1021/ja030130i | https://doi.org/10.1021/ja030130i
AKECEZ | 797927 | catena-((μ2-3,5-dinitro-2-oxidobenzoato)-ethanol-di-n-butyl-tin(iv)) |  | 2.45176 | 1.209 | 1.57328 | 0 | 0 | 0.36602 | AKECEZ | Not found | https://doi.org/Not found
AKECUO | 218831 | catena-(tris(μ3-nicotinato)-bis(μ3-acetato)-bis(μ3-oxo)-(μ2-nicotinato)-bis(μ2-oxo)-tetraoxo-tri-uranium-di-zinc) |  | 2.74649 | 1.13741 | 2.91771 | 0 | 0 | 0.30108 | AKECUO | 10.1021/ja035388n | https://doi.org/10.1021/ja035388n
AKEDAW | 781788 | catena-((μ3-5-(isonicotinoylamino)isophthalato)-(1,1'-butane-1,4-diylbis(1H-imidazole))-copper(ii) pentahydrate) |  | 3.91859 | 2.24312 | 1.31149 | 0 | 0 | 0.42666 | AKEDAW | Not found | https://doi.org/Not found
AKEDEA | 781789 | catena-((μ2-5-(isonicotinoylamino)isophthalato)-(1,10-phenanthroline)-aqua-copper(ii) monohydrate) |  | 2.57875 | 1.23451 | 1.59592 | 0 | 0 | 0.31948 | AKEDEA | Not found | https://doi.org/Not found
AKEDOK | 793796 | catena-((μ2-3,3'-dicarboxybiphenyl-4,4'-dicarboxylato)-(2-phenyl-1H-imidazo[4,5-f][1,10]phenanthroline)-diaqua-cobalt(ii) monohydrate) |  | 2.51045 | 1.53548 | 1.57068 | 0 | 0 | 0.31444 | AKEDOK | Not found | https://doi.org/Not found
AKEGIH | 813468 | catena-((μ3-3-carbamoylpyrazine-2-carboxylato)-silver(i)) |  | 1.45213 | 0.79801 | 2.64412 | 0 | 0 | 0.20472 | AKEGIH | 10.1107/S0108270110049875 | https://doi.org/10.1107/S0108270110049875
AKEGON | 813469 | catena-((μ4-2,5-dimethoxybenzene-1,4-dicarboxylato)-manganese(ii)) |  | 2.17662 | 1.33178 | 1.77632 | 0 | 0 | 0.30474 | AKEGON | 10.1107/S0108270110046950 | https://doi.org/10.1107/S0108270110046950
AKEGUT | 813470 | catena-((μ4-2,5-dimethoxybenzene-1,4-dicarboxylato)-zinc(ii)) |  | 2.26139 | 1.30294 | 1.85066 | 0 | 0 | 0.31944 | AKEGUT | 10.1107/S0108270110046950 | https://doi.org/10.1107/S0108270110046950
AKESIS | 212339 | catena-[(μ2-3,3'-Oxybipyridine)-nitrito-silver(i)] |  | 2.1869 | 1.00123 | 1.97902 | 0 | 0 | 0.31018 | AKESIS | 10.1016/S0022-2860(03)00369-7 | https://doi.org/10.1016/S0022-2860(03)00369-7
AKESOY | 209507 | catena-[(μ5-Benzene-1,3,5-tricarboxylato)-(μ3-hydroxo)-(2,2'-bipyridine)-di-nickel(ii)] |  | 3.3396 | 1.96021 | 1.64864 | 0 | 0 | 0.37722 | AKESOY | 10.1016/S0022-2860(03)00405-8 | https://doi.org/10.1016/S0022-2860(03)00405-8
AKESUE | 209508 | catena-[(μ5-Benzene-1,3,5-tricarboxylato)-(μ3-hydroxo)-(2,2'-bipyridine)-di-cobalt(ii)] |  | 3.43308 | 1.93616 | 1.62645 | 0 | 0 | 0.37098 | AKESUE | 10.1016/S0022-2860(03)00405-8 | https://doi.org/10.1016/S0022-2860(03)00405-8
AKETAL | 209509 | catena-[bis(μ5-Pyridine-1,3,5-tricarboxylato)-bis(2,2'-bipyridine)-tri-cobalt(ii) tetrahydrate] |  | 3.38886 | 2.75613 | 1.66923 | 0 | 0 | 0.32712 | AKETAL | 10.1016/S0022-2860(03)00405-8 | https://doi.org/10.1016/S0022-2860(03)00405-8
AKICUT01 | 814499 | catena-(octakis(μ2-oxo)-octakis(imidazole)-tetraoxo-di-nickel(ii)-tetra-vanadium) |  | 7.5862 | 6.83887 | 0.927232 | 1887.8 | 2035.95 | 0.64462 | AKICUT01 | 10.1107/S0108768110042941 | https://doi.org/10.1107/S0108768110042941
AKIMUD | 766365 | catena-(bis(Butane-1,4-diamine)-tetrakis(1,2,3,4,5-pentachlorobenzene)-di-thallium-di-gold) |  | 2.4054 | 1.16279 | 2.65242 | 0 | 0 | 0.31432 | AKIMUD | 10.1021/om100188f | https://doi.org/10.1021/om100188f
AKINAK | 766366 | catena-(bis(μ2-Triethylenetetramine-N,N',N'',N''')-octakis(1,2,3,4,5-pentachlorobenzene)-tetra-gold-tetra-thallium toluene solvate) |  | 4.79227 | 1.99836 | 2.3681 | 0 | 0 | 0.41044 | AKINAK | 10.1021/om100188f | https://doi.org/10.1021/om100188f
AKINIS | 766368 | catena(bis(4,15-Dimethyl-8,11-dioxa-5,14-diazaoctadeca-3,15-diene-2,17-dione)-tetrakis(1,2,3,4,5-pentachlorobenzene)-di-gold-di-thallium) |  | 2.57553 | 1.39853 | 2.14918 | 0 | 0 | 0.34392 | AKINIS | 10.1021/om100188f | https://doi.org/10.1021/om100188f
AKIQIU | 219990 | catena-((μ2-Succinato-O,O',O'')-aqua-(1,10-phenanthroline)-cobalt(ii)) |  | 2.20996 | 1.03933 | 1.66321 | 0 | 0 | 0.29808 | AKIQIU | 10.1524/ncrs.2003.218.2.223 | https://doi.org/10.1524/ncrs.2003.218.2.223
AKIQIU01 | 287197 | catena-((μ2-Succinato-O,O',O'')-aqua-(1,10-phenanthroline)-cobalt(ii)) |  | 2.22925 | 1.05599 | 1.64787 | 0 | 0 | 0.30434 | AKIQIU01 | 10.1021/cg050150r | https://doi.org/10.1021/cg050150r
AKIQUG | 219992 | catena-((μ2-Sulfato-O,O')-diaqua-(2,2'-bipyridine)-manganese(ii) monohydrate) |  | 10.25158 | 10.06006 | 0.816121 | 1299.67 | 1592.5 | 0.67426 | AKIQUG | 10.1524/ncrs.2003.218.2.227 | https://doi.org/10.1524/ncrs.2003.218.2.227
AKISAO | 194866 | catena-(bis((μ3-Chloro)-(μ2-chloro)-(μ2-cyano)-(2,2'-bipyridyl))-tetracyano-di-copper(ii)-tri-mercury(ii)) |  | 2.33827 | 1.0865 | 2.66903 | 0 | 0 | 0.33174 | AKISAO | 10.1016/S0277-5387(03)00201-8 | https://doi.org/10.1016/S0277-5387(03)00201-8
AKISES | 194867 | catena-(bis((μ2-Chloro)-(μ2-hydroxo)-(2,2'-bipyridyl)-cyano-copper(ii))-mercury(ii) dihydrate) |  | 2.92273 | 1.43295 | 2.07755 | 0 | 0 | 0.35004 | AKISES | 10.1016/S0277-5387(03)00201-8 | https://doi.org/10.1016/S0277-5387(03)00201-8
AKIWAS | 178975 | catena-((μ5-Mellitato)-deca-aqua-tri-copper(ii) dihydrate) | catena-((μ5-Benzenehexacarboxylato)-deca-aqua-tri-copper(ii) dihydrate) | 3.05083 | 1.00207 | 2.0333 | 0 | 0 | 0.3206 | AKIWAS | 10.1023/A:1025020704082 | https://doi.org/10.1023/A:1025020704082
AKIXEX | 219993 | catena-((μ2-4,4'-Bipyridine-N,N')-tetraaqua-zinc(ii) succinate tetrahydrate) |  | 4.15688 | 3.48129 | 0.954332 | 0 | 0 | 0.597 | AKIXEX | 10.1524/ncrs.2003.218.2.229 | https://doi.org/10.1524/ncrs.2003.218.2.229
AKIXEX01 | 237630 | catena-((μ2-4,4'-Bipyridine)-tetraaqua-zinc(ii) succinate tetrahydrate) |  | 4.14105 | 3.49284 | 0.954332 | 0 | 0 | 0.59826 | AKIXEX01 | 10.1080/00958970410001671174 | https://doi.org/10.1080/00958970410001671174
AKIXEX02 | 227505 | catena-((μ2-4,4'-Bipyridine)-tetra-aqua-zinc(ii) anti-anti-succinate tetrahydrate) |  | 4.16721 | 3.50874 | 0.950199 | 0 | 0 | 0.59946 | AKIXEX02 | 10.1039/b410235e | https://doi.org/10.1039/b410235e
AKIXIB | 219994 | catena-((μ2-Suberato)-tetraaqua-nickel(ii)) |  | 2.46688 | 1.03318 | 1.62834 | 0 | 0 | 0.32146 | AKIXIB | 10.1524/ncrs.2003.218.2.231 | https://doi.org/10.1524/ncrs.2003.218.2.231
AKIYOI | 219999 | catena-((μ2-Ethylenediamine)-silver(i) 4-nitrobenzoate hemihydrate) |  | 6.26374 | 5.50405 | 0.963959 | 2357.37 | 2445.51 | 0.74498 | AKIYOI | 10.1524/ncrs.2003.218.2.243 | https://doi.org/10.1524/ncrs.2003.218.2.243
AKIZEZ | 220020 | catena-((μ2-1,2-diaminopropane)-silver(i) 4-nitrobenzoate dihydrate) |  | 6.05187 | 4.8074 | 0.841987 | 2171 | 2578.43 | 0.75628 | AKIZEZ | 10.1524/ncrs.2003.218.2.249 | https://doi.org/10.1524/ncrs.2003.218.2.249
AKIZID | 207059 | catena-(bis(μ2-4-Nitrobenzoato)-aqua-di-silver(i)) |  | 1.53601 | 1.04906 | 2.32912 | 0 | 0 | 0.26422 | AKIZID | 10.1524/ncrs.2003.218.2.251 | https://doi.org/10.1524/ncrs.2003.218.2.251
AKODEK | 716689 | catena-((μ2-Formato)-(formato)-(4,4'-dimethyl-2,2'-bipyridine)-copper(ii) monohydrate) |  | 3.12795 | 1.52526 | 1.51594 | 0 | 0 | 0.35864 | AKODEK | 10.1016/j.ica.2009.09.034 | https://doi.org/10.1016/j.ica.2009.09.034
AKODIO | 716690 | catena-((μ2-Formato)-(formato)-(5,5'-dimethyl-2,2'-bipyridine)-copper(ii) dihydrate) |  | 3.7462 | 3.45321 | 1.39499 | 0 | 0 | 0.41534 | AKODIO | 10.1016/j.ica.2009.09.034 | https://doi.org/10.1016/j.ica.2009.09.034
AKOSAU |  | catena-((μ2-Galactitol)-tetra-aqua-strontium dichloride) |  | 3.3852 | 1.98371 | 1.33468 | 0 | 0 | 0.4762 | AKOSAU | 10.1016/S0162-0134(02)00634-7 | https://doi.org/10.1016/S0162-0134(02)00634-7
AKOVUR |  | catena-((μ3-Benzene-1,3,5-tricarboxylato)-tri-aqua-gadolinium(iii) sesquihydrate) |  | 2.98783 | 1.6998 | 2.15185 | 0 | 0 | 0.34744 | AKOVUR | 10.1016/S0925-8388(98)00272-2 | https://doi.org/10.1016/S0925-8388(98)00272-2
AKUDIT | 181794 | catena-(bis(μ2-4,4'-Bipyridine)-bis(μ2-carbazolylacetato)-bis(nitrato-O,O')-di-zinc) |  | 2.84002 | 1.28795 | 1.57739 | 0 | 0 | 0.32666 | AKUDIT | 10.1023/A:1025466215283 | https://doi.org/10.1023/A:1025466215283
AKUGOC | 200005 | catena-(bis(μ2-1,3-bis((benzimidazol-1-yl)methyl)benzene)-silver(i) bis(tetrafluoroborate) dihydrate) |  | 4.13934 | 3.29391 | 1.13998 | 0 | 0 | 0.48172 | AKUGOC | 10.1021/ic0340884 | https://doi.org/10.1021/ic0340884
AKUHOD | 220883 | catena-((μ4-1,3-Propanedioato)-bis(μ2-1,3-propanedioato)-hexaaqua-di-gadolinium(iii)) |  | 2.38411 | 1.18118 | 2.60245 | 0 | 0 | 0.27514 | AKUHOD | 10.1021/ic034175w | https://doi.org/10.1021/ic034175w
AKUHOD01 | 284624 | catena-((μ4-Malonato)-bis(μ2-malonato)-hexaaqua-di-gadolinium(iii)) |  | 2.5796 | 1.22633 | 2.63024 | 0 | 0 | 0.27676 | AKUHOD01 | Not found | https://doi.org/Not found
AKURIH | 203782 | catena-(bis(μ2-tris(3-Phenylpyrazolyl)methane-N,N',N'')-di-silver(i) bis(tetrafluoroborate)) |  | 3.90957 | 1.77795 | 1.37735 | 0 | 0 | 0.41868 | AKURIH | 10.1002/ejic.200300141 | https://doi.org/10.1002/ejic.200300141
AKURIH01 | 203781 | catena-(bis(μ2-tris(3-Phenylpyrazolyl)methane-N,N',N'')-di-silver(i) bis(tetrafluoroborate)) |  | 9.2685 | 8.52389 | 0.667999 | 1933.77 | 2894.87 | 0.71538 | AKURIH01 | 10.1002/ejic.200300141 | https://doi.org/10.1002/ejic.200300141
ALALUU | 221941 | catena-((μ4-Malonato)-bis(μ2-malonato)-hexaaqua-praseodymium) |  | 2.34455 | 0.89891 | 2.41502 | 0 | 0 | 0.2739 | ALALUU | 10.1016/j.molstruc.2003.08.001 | https://doi.org/10.1016/j.molstruc.2003.08.001
ALALUU01 | 783997 | catena-((μ4-malonato)-bis(μ2-malonato)-hexa-aqua-di-praseodymium) |  | 2.6179 | 1.26479 | 2.41454 | 0 | 0 | 0.28594 | ALALUU01 | 10.1016/j.poly.2010.08.020 | https://doi.org/10.1016/j.poly.2010.08.020
ALAMIJ | 212576 | catena-((μ2-methyldiphenyliminophosphorane)-(μ2-bis(trifluoromethanesulfonyl)imide-O,O')-lithium) | catena-((μ2-methyldiphenyliminophosphorane)-(μ2-triflimide)-lithium) | 2.29065 | 1.25591 | 1.63939 | 0 | 0 | 0.32986 | ALAMIJ | 10.1002/ejic.200300372 | https://doi.org/10.1002/ejic.200300372
ALAMUW | 760674 | catena-((μ8-N,N'-bis(3,5-Dicarboxylatophenyl)pyromellitic di-imide)-bis(dimethylformamide)-di-copper dimethylformamide solvate hydrate) | SNU-50 | 11.3145 | 3.49609 | 0.797967 | 0 | 0 | 0.6868 | ALAMUW | 10.1002/chem.201002135 | https://doi.org/10.1002/chem.201002135
ALANAD | 760675 | catena-((μ8-N,N'-bis(3,5-Dicarboxylatophenyl)pyromellitic di-imide)-(μ6-N,N'-bis(3,5-dicarboxylatophenyl)pyromellitic di-imide)-hexakis(dimethylformamide)-tetra-zinc(ii) dimethylformamide solvate octahydrate) |  | 8.23629 | 5.32411 | 0.925117 | 1703.6 | 1841.49 | 0.62834 | ALANAD | 10.1002/chem.201002135 | https://doi.org/10.1002/chem.201002135
ALANOQ | 212562 | catena-(tetrakis(μ2-2,5-bis(4-Pyridylethynyl)thiophene)-tetrakis(isothiocyanato)-di-cobalt) |  | 3.67842 | 1.31712 | 1.36307 | 0 | 0 | 0.37762 | ALANOQ | 10.1039/b307392k | https://doi.org/10.1039/b307392k
ALARIO | 214766 | catena-((μ2-Hydroxo)-(μ2-4-((4-pyridyl)sulfanylmethyl)benzoato)-zinc(ii)) |  | 4.14148 | 3.63878 | 1.45152 | 0 | 0 | 0.4237 | ALARIO | 10.1039/b308007b | https://doi.org/10.1039/b308007b
ALATIR | 789156 | catena-(tetrakis(μ3-N-(4-Methyl-6-oxy-3-azahepta-3,5-dienyl)oxamato)-aqua-tetra-copper(ii)-gadolinium(iii)-sodium methanol solvate) |  | 5.27192 | 1.63773 | 1.59635 | 0 | 0 | 0.43596 | ALATIR | 10.1246/bcsj.20100223 | https://doi.org/10.1246/bcsj.20100223
ALATOX | 789157 | catena-(bis(μ4-N-(4-Methyl-6-oxy-3-azahepta-3,5-dienyl)oxamato)-bis(μ3-N-(4-methyl-6-oxy-3-azahepta-3,5-dienyl)oxamato)-aqua-tetra-copper(ii)-gadolinium(iii)-potassium methanol solvate) |  | 4.88921 | 1.53496 | 1.61855 | 0 | 0 | 0.41858 | ALATOX | 10.1246/bcsj.20100223 | https://doi.org/10.1246/bcsj.20100223
ALECUP | 222488 | catena-(bis(tris(2-Ammonioethyl)amine) pentakis(μ2-oxalato)-bis(μ2-hydrogen phosphato)-tetra-manganese(ii) hexahydrate) |  | 5.17266 | 3.95619 | 1.21653 | 1088.26 | 894.562 | 0.60422 | ALECUP | 10.1021/ic030019d | https://doi.org/10.1021/ic030019d
ALEDAW | 222489 | catena-(bis(tris(2-Ammonioethyl)amine) pentakis(μ2-oxalato)-bis(μ2-hydrogen phosphato)-tetra-iron(ii) hexahydrate) |  | 5.11062 | 3.95365 | 1.26198 | 1050.65 | 832.544 | 0.59864 | ALEDAW | 10.1021/ic030019d | https://doi.org/10.1021/ic030019d
ALEQAK | 708173 | catena-((μ2-4-oxy-2,5-dioxoimidazolidine-4-carboxylato)-(2,2'-bipyridine)-copper(ii) monohydrate) |  | 2.68441 | 1.21357 | 1.71796 | 0 | 0 | 0.33118 | ALEQAK | 10.1016/j.jinorgbio.2010.11.006 | https://doi.org/10.1016/j.jinorgbio.2010.11.006
ALEQIS | 784167 | catena-((μ3-1-methyl-2,4-dioxoimidazolidinato)-silver(i) hemihydrate) |  | 3.56825 | 3.48005 | 2.2583 | 0 | 0 | 0.36828 | ALEQIS | 10.1016/j.jinorgbio.2010.09.013 | https://doi.org/10.1016/j.jinorgbio.2010.09.013
ALEYEV | 222774 | catena-(bis(μ2-1,3-bis(4-Pyridyl)propane-N,N')-diazido-iron(ii)) |  | 3.62537 | 1.40718 | 1.3256 | 0 | 0 | 0.36422 | ALEYEV | 10.1021/ic034423o | https://doi.org/10.1021/ic034423o
ALEYOF | 181140 | catena-((μ2-Azido-N,N)-(μ2-azido-N,N'')-(1,10-phenanthroline-N,N')-iron(ii)) |  | 2.13789 | 1.11587 | 1.66378 | 0 | 0 | 0.29806 | ALEYOF | 10.1021/ic034423o | https://doi.org/10.1021/ic034423o
ALHSCU | 1102238 | catena(L-Alaninato-aqua-L-histidinato-copper(ii)) trihydrate |  | 4.17352 | 3.74327 | 1.3296 | 323.473 | 243.286 | 0.46904 | ALHSCU | 10.1246/bcsj.54.90 | https://doi.org/10.1246/bcsj.54.90
ALIBUT | 787697 | catena-[hexakis(μ2-2-Methylimidazolato-N,N')-tetrakis(μ2-oxo)-molybdenum(vi)-tetra-zinc(ii) dimethylformamide solvate] | HZIF-1Mo | 13.03378 | 3.41416 | 1.47077 | 0 | 0 | 0.48264 | ALIBUT | 10.1002/anie.201005917 | https://doi.org/10.1002/anie.201005917
ALICAA | 787698 | catena-[hexakis(μ2-2-Methylimidazolato-N,N')-tetrakis(μ2-oxo)-tungsten(vi)-tetra-zinc(ii) dimethylformamide solvate] | HZIF-1W | 7.32939 | 1.36621 | 1.61887 | 0 | 0 | 0.47228 | ALICAA | 10.1002/anie.201005917 | https://doi.org/10.1002/anie.201005917
ALICEE | 786000 | catena-[bis(μ3-1,2,4-Triazolido-N,N',N'')-tri-copper(i) chloride dihydrate] |  | 8.89228 | 8.87656 | 1.69743 | 1116.31 | 657.648 | 0.5812 | ALICEE | 10.1002/anie.201004921 | https://doi.org/10.1002/anie.201004921
ALICII | 786001 | catena-[bis(μ3-1,2,4-Triazolido-N,N',N'')-tri-copper(ii) chloride trihydroxide hemihydrate] |  | 9.4646 | 9.44604 | 1.508 | 1188.46 | 788.107 | 0.62204 | ALICII | 10.1002/anie.201004921 | https://doi.org/10.1002/anie.201004921
ALIDAB | 730493 | catena-[(μ5-4-Phosphonatobenzoato)-(μ2-oxo)-(2,2'-bipyridine)-oxo-copper(ii)-vanadium(v)] |  | 2.28966 | 0.96341 | 2.00282 | 0 | 0 | 0.25242 | ALIDAB | 10.1016/j.ica.2009.10.017 | https://doi.org/10.1016/j.ica.2009.10.017
ALIDEF | 730494 | catena-[(μ4-4-Phosphonatobenzoato)-(μ2-hydroxo)-(2,2'-bipyridylamine)-oxo-copper(ii)-vanadium(iv)] |  | 2.30241 | 1.08959 | 1.85572 | 0 | 0 | 0.2973 | ALIDEF | 10.1016/j.ica.2009.10.017 | https://doi.org/10.1016/j.ica.2009.10.017
ALIDIJ | 730495 | catena-[(μ5-4-Phosphonatobenzoato)-(μ3-oxo)-(μ2-fluoro)-bis(μ2-oxo)-oxo-(1,10-phenanthroline)-copper(ii)-di-vanadium(v)] |  | 2.15388 | 1.63121 | 2.02904 | 0 | 0 | 0.28174 | ALIDIJ | 10.1016/j.ica.2009.10.017 | https://doi.org/10.1016/j.ica.2009.10.017
ALIDOP | 730496 | catena-[(μ2-4-(Hydroxyphosphinato)benzoato-O,O')-aqua-(1,10-phenanthroline)-copper(ii)] |  | 1.94193 | 0.97828 | 1.75057 | 0 | 0 | 0.29342 | ALIDOP | 10.1016/j.ica.2009.10.017 | https://doi.org/10.1016/j.ica.2009.10.017
ALIDOP01 | 857311 | catena-((μ2-4-(hydroxyphosphinato)benzoato)-(1,10-phenanthroline)-aqua-copper(ii)) |  | 1.94647 | 1.05217 | 1.73194 | 0 | 0 | 0.30514 | ALIDOP01 | 10.1039/c2ce06675k | https://doi.org/10.1039/c2ce06675k
ALIDUU | 211709 | catena-(bis(μ2-Imidazolato-N,N')-nickel(ii)) |  | 2.00705 | 0.93209 | 1.88789 | 0 | 0 | 0.30594 | ALIDUU | 10.1021/ic034619o | https://doi.org/10.1021/ic034619o
ALIDUV | 730497 | catena-[bis(μ5-4-Phosphonatobenzoato)-bis(2,2'-bipyridine)-tri-copper(ii)] |  | 2.45678 | 1.54324 | 1.90897 | 0 | 0 | 0.28014 | ALIDUV | 10.1016/j.ica.2009.10.017 | https://doi.org/10.1016/j.ica.2009.10.017
ALIFOR | 724481 | catena-[bis(μ2-Chloro)-(3-dimethylhydrazono-1,7,7-trimethylbicyclo[2.2.1]heptan-2-one-N,O)-di-copper(i)] |  | 2.08872 | 1.22718 | 1.68945 | 0 | 0 | 0.388 | ALIFOR | 10.1016/j.ica.2009.09.046 | https://doi.org/10.1016/j.ica.2009.09.046
ALIFOR01 | 800117 | catena-[bis(μ2-Chloro)-(3-(dimethylhydrazinylidene)-1,7,7-trimethylbicyclo(2.2.1)heptan-2-one)-di-copper(i)] |  | 2.26747 | 1.23941 | 1.6837 | 0 | 0 | 0.39062 | ALIFOR01 | 10.1021/ic101075g | https://doi.org/10.1021/ic101075g
ALIFOR02 | 800118 | catena-[bis(μ2-Chloro)-(3-(dimethylhydrazinylidene)-1,7,7-trimethylbicyclo(2.2.1)heptan-2-one)-di-copper(i)] |  | 2.03619 | 1.18419 | 1.73209 | 0 | 0 | 0.3707 | ALIFOR02 | 10.1021/ic101075g | https://doi.org/10.1021/ic101075g
ALIGOS | 777431 | catena-[(μ2-Benzimidazolato-N,N')-(μ2-4,4'-bipyridine-N,N')-lithium(i)] |  | 3.33555 | 1.16551 | 1.21131 | 0 | 0 | 0.36136 | ALIGOS | 10.1002/chem.201002316 | https://doi.org/10.1002/chem.201002316
ALIGUY | 777432 | catena-[bis(μ2-Benzimidazolato-N,N')-(μ2-pyrazine-N,N')-acetonitrile-(4,4'-bipyridine-N)-di-lithium(i)] |  | 2.43273 | 1.28917 | 1.22577 | 0 | 0 | 0.3502 | ALIGUY | 10.1002/chem.201002316 | https://doi.org/10.1002/chem.201002316
ALIHEJ | 777434 | catena-[(μ2-1,4-Diazabicyclo[2.2.2]octane-N,N')-(μ2-5,6-dimethylbenzimidazolato-N,N')-lithium(i) acetonitrile solvate] |  | 4.2969 | 2.45259 | 1.03521 | 0 | 0 | 0.4302 | ALIHEJ | 10.1002/chem.201002316 | https://doi.org/10.1002/chem.201002316
ALIHIN | 777435 | catena-[(μ2-4,4'-Bipyridine-N,N')-(μ2-imidazolato-N,N')-lithium(i)] |  | 2.09198 | 1.47833 | 1.28939 | 0 | 0 | 0.3137 | ALIHIN | 10.1002/chem.201002316 | https://doi.org/10.1002/chem.201002316
ALIHUY | 205058 | catena-((μ2-chloro)-(2,6-bis(diethoxyphosphonyl)-4-(t-butyl)phenyl)-lead(ii) tetrahydrofuran solvate) | catena-([4-t-butyl-2,6-bis(diethoxyphosphonyl)phenyl]chloroplumbylene tetrahydrofuran solvate) | 4.68894 | 1.94411 | 1.52084 | 0 | 0 | 0.4674 | ALIHUY | 10.1002/ejic.200300139 | https://doi.org/10.1002/ejic.200300139
ALIJAH | 777438 | catena-[bis(μ2-Benzimidazolato-N,N')-(μ2-pyrazine-N,N')-bis(acetonitrile)-di-lithium(i)] |  | 1.78978 | 1.11592 | 1.24809 | 0 | 0 | 0.32364 | ALIJAH | 10.1002/chem.201002316 | https://doi.org/10.1002/chem.201002316
ALIJEL | 777439 | catena-[(μ2-Benzimidazolato-N,N')-bis(acetonitrile)-lithium(i)] |  | 1.77397 | 1.12941 | 1.19424 | 0 | 0 | 0.33108 | ALIJEL | 10.1002/chem.201002316 | https://doi.org/10.1002/chem.201002316
ALIJIP | 777440 | catena-[bis(μ2-Benzimidazolato-N,N')-(μ2-1,4-diazabicyclo[2.2.2]octane-N,N')-(acetonitrile-N)-(1H-benzimidazole-N3)-di-lithium(i) 1,4-diazabicyclo[2.2.2]octane pyrazine solvate] |  | 5.24657 | 2.68654 | 0.901366 | 0 | 0 | 0.5246 | ALIJIP | 10.1002/chem.201002316 | https://doi.org/10.1002/chem.201002316
ALIJOV | 777441 | catena-[bis(μ2-Benzimidazolato-N,N')-(μ2-1,4-diazabicyclo[2.2.2]octane-N,N')-diaqua-di-lithium(i) acetonitrile 1,4-diazabicyclo[2.2.2]octane pyrazine solvate] |  | 7.63515 | 5.78838 | 0.588763 | 2105.27 | 3575.75 | 0.68756 | ALIJOV | 10.1002/chem.201002316 | https://doi.org/10.1002/chem.201002316
ALIJUB | 777442 | catena-[bis(μ2-Benzimidazolato-N,N')-(μ2-1,4-diazabicyclo[2.2.2]octane-N,N')-bis(acetonitrile-N)-di-lithium(i) pyrazine solvate] |  | 4.66376 | 2.94224 | 0.920333 | 0 | 0 | 0.48838 | ALIJUB | 10.1002/chem.201002316 | https://doi.org/10.1002/chem.201002316
ALIKEM | 774587 | catena-[(μ2-Nitrato-O,O')-bis(N'-hydroxypyrimidine-2-carboximidamide-N,N')-copper(ii) nitrate] |  | 3.79907 | 1.27511 | 1.61936 | 0 | 0 | 0.37462 | ALIKEM | 10.1039/c0dt00353k | https://doi.org/10.1039/c0dt00353k
ALIPEQ | 223028 | catena-(di-sodium tetrakis(μ2-oxalato)-cadmium-zirconium hydrate) |  | 3.6969 | 2.83849 | 1.79909 | 0 | 0 | 0.52856 | ALIPEQ | 10.1016/S0022-4596(02)00100-7 | https://doi.org/10.1016/S0022-4596(02)00100-7
ALIQUH | 223118 | catena-(piperazine-1,4-dium (μ4-oxalato)-bis(μ2-oxalato)-di-manganese(ii)) |  | 3.96739 | 2.24492 | 1.68858 | 0 | 0 | 0.45476 | ALIQUH | 10.1016/S0022-4596(03)00035-5 | https://doi.org/10.1016/S0022-4596(03)00035-5
ALIRAO | 223119 | catena-((μ4-oxalato)-bis(μ3-hydroxo)-di-manganese(ii)) |  | 1.3527 | 0.61583 | 3.04562 | 0 | 0 | 0.12888 | ALIRAO | 10.1016/S0022-4596(03)00035-5 | https://doi.org/10.1016/S0022-4596(03)00035-5
ALIRAO01 | 823424 | catena-(tris(μ4-ethanedioato)-hexakis(μ3-hydroxo)-hexa-manganese) |  | 1.35759 | 0.38492 | 3.08803 | 0 | 0 | 0.1157 | ALIRAO01 | 10.1039/c1sc00253h | https://doi.org/10.1039/c1sc00253h
ALIRES | 209336 | catena-[(μ3-N,N',N''-tris(3-Pyridylmethyl)-1,3,5-benzenetricarboxamido)-(μ2-azido)-silver(i)] |  | 2.03742 | 0.92104 | 1.66333 | 0 | 0 | 0.29042 | ALIRES | 10.1002/chem.200305089 | https://doi.org/10.1002/chem.200305089
ALITUL | 759884 | catena-((μ2-4,4'-bis(1,2,4-Triazol-1-ylmethyl)biphenyl)-bis(μ2-iodo)-cadmium(ii)) |  | 2.40226 | 1.21629 | 2.27131 | 0 | 0 | 0.31986 | ALITUL | 10.1016/j.ica.2010.09.001 | https://doi.org/10.1016/j.ica.2010.09.001
ALIVEX | 759886 | catena-((μ2-4,4'-bis(1,2,4-Triazol-1-ylmethyl)biphenyl)-di-isothiocyanato-cadmium(ii) trihydrate) |  | 4.34945 | 1.59244 | 1.28404 | 0 | 0 | 0.44652 | ALIVEX | 10.1016/j.ica.2010.09.001 | https://doi.org/10.1016/j.ica.2010.09.001
ALIVIB | 759887 | catena-((μ2-4,4'-bis(1,2,4-Triazol-1-ylmethyl)biphenyl)-bis(acetato-O,O')-aqua-cadmium(ii) acetonitrile solvate) |  | 4.18367 | 3.13181 | 1.43593 | 0 | 0 | 0.41296 | ALIVIB | 10.1016/j.ica.2010.09.001 | https://doi.org/10.1016/j.ica.2010.09.001
ALIVOH | 764556 | catena-(bis(μ2-4,4'-bis(1,2,4-Triazol-1-ylmethyl)biphenyl)-bis(iodo)-cadmium(ii)) |  | 3.26628 | 1.18962 | 1.71478 | 0 | 0 | 0.38608 | ALIVOH | 10.1016/j.ica.2010.09.001 | https://doi.org/10.1016/j.ica.2010.09.001
ALIVUN | 764557 | catena-((μ2-4,4'-bis(1,2,4-Triazol-1-ylmethyl)biphenyl)-diaqua-dichloro-cadmium(ii)) |  | 1.92694 | 0.99903 | 1.7143 | 0 | 0 | 0.33188 | ALIVUN | 10.1016/j.ica.2010.09.001 | https://doi.org/10.1016/j.ica.2010.09.001
ALIWAT | 183418 | catena-[octakis(μ3-Selenido)-bis(μ2-4,4'-bipyridyl)-(nitrato-O,O')-bis(nitrato-O)-tetrakis(triethylphosphine)-cadmium(ii)-octa-rhenium hexafluoroantimonate dichloromethane solvate dihydrate] |  | 5.32808 | 4.36381 | 2.36517 | 362.486 | 153.26 | 0.42752 | ALIWAT | 10.1016/S0277-5387(03)00427-3 | https://doi.org/10.1016/S0277-5387(03)00427-3
ALIWEX | 183419 | catena-[octakis(μ3-Selenido)-bis(μ2-4,4'-bipyridyl)-(nitrato-O,O')-bis(nitrato-O)-tetrakis(triethylphosphine)-cadmium(ii)-octa-rhenium hexafluoroantimonate methanol solvate dihydrate] |  | 5.13318 | 3.47313 | 2.30057 | 0 | 0 | 0.4466 | ALIWEX | 10.1016/S0277-5387(03)00427-3 | https://doi.org/10.1016/S0277-5387(03)00427-3
ALIWIB | 183420 | catena-[octakis(μ3-Selenido)-bis(μ2-4,4'-bipyridyl)-(nitrato-O,O')-bis(nitrato-O)-tetrakis(triethylphosphine)-cobalt(ii)-octa-rhenium hexafluoroantimonate methanol solvate monohydrate] |  | 5.03881 | 3.55227 | 2.3041 | 0 | 0 | 0.4362 | ALIWIB | 10.1016/S0277-5387(03)00427-3 | https://doi.org/10.1016/S0277-5387(03)00427-3
ALIWOH | 183421 | catena-[bis(octakis(μ3-Selenido)-bis(μ2-4,4'-bipyridyl)-bis(nitrato-O,O')-(nitrato-O)-tetrakis(triethylphosphine)-octa-rhenium-zinc nitrate) methanol solvate] |  | 5.13203 | 3.97218 | 2.05347 | 516.505 | 251.528 | 0.51054 | ALIWOH | 10.1016/S0277-5387(03)00427-3 | https://doi.org/10.1016/S0277-5387(03)00427-3
ALIXID | 763322 | catena-[bis(Oxonium) bis(μ7-5,5'-methanediyldibenzene-1,3-dicarboxylato)-tri-cobalt(ii) dimethylformamide solvate] |  | 4.78838 | 3.08606 | 1.31055 | 0 | 0 | 0.50198 | ALIXID | 10.1039/c001655a | https://doi.org/10.1039/c001655a
ALIXOJ | 763323 | catena-[(μ6-5-(3-Carboxy-5-carboxylatobenzyl)benzene-1,3-dicarboxylato)-(μ2-hydroxo)-triaqua-(dimethylformamide-O)-di-nickel(ii) octahydrate] |  | 4.5568 | 2.23193 | 1.24174 | 0 | 0 | 0.5024 | ALIXOJ | 10.1039/c001655a | https://doi.org/10.1039/c001655a
ALIXUP | 763324 | catena-[(μ6-5,5'-Methanediyldibenzene-1,3-dicarboxylato)-bis(μ2-hydroxo)-tetra-aqua-tri-copper(ii) hydrate] |  | 3.69353 | 3.37821 | 1.50941 | 0 | 0 | 0.47244 | ALIXUP | 10.1039/c001655a | https://doi.org/10.1039/c001655a
ALOJOA | 202456 | catena-(bis(μ2-Phthalato-O,O')-bis(1,4,8,11-tetra-azacyclotetradecane-N,N',N'',N''')-di-zinc(ii) methanol solvate) diacetate |  | 3.93913 | 2.46475 | 1.20704 | 0 | 0 | 0.46012 | ALOJOA | 10.1002/chem.200304808 | https://doi.org/10.1002/chem.200304808
ALOKER | 207311 | catena-(bis(μ2-Bromo)-bis(tetrahydrofuran)-iron) |  | 1.67441 | 0.98392 | 2.1871 | 0 | 0 | 0.28326 | ALOKER | 10.1002/chem.200305014 | https://doi.org/10.1002/chem.200305014
ALOLES | 223701 | catena-(Triammonium tri-potassium bis(μ5-citrato)-bis(μ3-citrato)-bis(μ2-citrato)-tetra-aqua-hexa-bismuth tetradecahydrate) |  | 5.37 | 4.22743 | 2.08032 | 1013.73 | 487.297 | 0.50902 | ALOLES | 10.1021/ja037019x | https://doi.org/10.1021/ja037019x
ALOLOD | 798130 | catena-[tris(Dimethylammonium) tris(μ2-5-hydroxyisophthalato-O,O':O'',O''')-tris(μ2-4,4'-stilbenedicarboxylato-O,O':O'',O''')-tri-indium(iii) unknown solvate] | CPM-3 | 9.92034 | 6.40343 | 0.79445 | 1764.66 | 2221.23 | 0.69202 | ALOLOD | 10.1002/anie.201006882 | https://doi.org/10.1002/anie.201006882
ALONIZ | 773111 | catena-[bis(μ2-Benzoato-O,O,O')-tris(μ2-benzoato-O,O')-(benzoato-O,O')-tris(methanol)-di-samarium(iii) methanol solvate] |  | 3.72651 | 1.43831 | 1.5914 | 0 | 0 | 0.38472 | ALONIZ | 10.1007/s10870-010-9842-3 | https://doi.org/10.1007/s10870-010-9842-3
ALONOE | 223713 | catena-(bis(μ3-Nicotinato-N,O,O')-(μ2-nicotinato-N,O)-(μ2-oxo)-dioxo-di-vanadium ethanol solvate) |  | 5.02868 | 3.82408 | 1.49996 | 353.943 | 235.968 | 0.40518 | ALONOE | 10.1016/S0277-5387(03)00429-7 | https://doi.org/10.1016/S0277-5387(03)00429-7
ALONUK | 223714 | catena-(bis(μ3-Nicotinato-N,O,O')-bis(μ2-oxo)-diaqua-bis(nicotinato-O)-trioxo-tri-vanadium trihydrate) |  | 2.30214 | 0.98673 | 1.91087 | 0 | 0 | 0.29256 | ALONUK | 10.1016/S0277-5387(03)00429-7 | https://doi.org/10.1016/S0277-5387(03)00429-7
ALOVEC |  | catena-((μ4-Terephthalato)-bis(μ2-fluoro)-bis(μ2-hydroxo)-di vanadium(iii) monohydrate) |  | 3.17356 | 1.91917 | 1.88107 | 0 | 0 | 0.36328 | ALOVEC | 10.1039/b306852h | https://doi.org/10.1039/b306852h
ALOVON | 768263 | catena-[(μ5-5-(Pyridin-3-yl)tetrazolato)-bis(μ4-oxo)-(μ4-5-(pyridin-3-yl)tetrazolato)-tris(μ3-oxo)-tris(μ2-oxo)-dioxo-tri-molybdenum(vi)-tetra-silver(i)] |  | 2.75775 | 0.95111 | 3.3582 | 0 | 0 | 0.24936 | ALOVON | 10.1039/c0dt00781a | https://doi.org/10.1039/c0dt00781a
ALOVUT | 768264 | catena-[(μ4-Oxo)-bis(μ4-5-(pyridin-2-yl)tetrazolato)-tetrakis(μ3-oxo)-tetrakis(μ2-oxo)-tetra-oxo-tetra-molybdenum(vi)-tetra-silver(i)] |  | 2.15221 | 0.83948 | 3.49702 | 0 | 0 | 0.23784 | ALOVUT | 10.1039/c0dt00781a | https://doi.org/10.1039/c0dt00781a
ALOWAA | 768265 | catena-[(μ4-Oxo)-bis(μ4-5-(pyrazin-2-yl)tetrazolato)-bis(μ3-oxo)-heptakis(μ2-oxo)-trioxo-tetra-molybdenum(vi)-tetra-silver(i)] |  | 1.54614 | 0.76451 | 3.71648 | 0 | 0 | 0.20164 | ALOWAA | 10.1039/c0dt00781a | https://doi.org/10.1039/c0dt00781a
ALOWUU | 692934 | catena-[Hexa-aqua-sodium(i) hexakis(μ6-citrato)-dodecakis(μ2-aqua)-dodeca-aqua-hexa-palladium(ii)-undeca-sodium(i) monohydrate] |  | 4.93284 | 0.89938 | 1.99706 | 0 | 0 | 0.29004 | ALOWUU | 10.1039/c0dt00273a | https://doi.org/10.1039/c0dt00273a
ALOXEF | 720948 | catena-[(μ2-2,2'-(2,3,5,6,8,9,11,12-Octahydro-1,4,7,10,13-benzopentaoxacyclopentadecine-15,16-diylbis(methanediyloxy))bis(N-benzylbenzamide)-O,O')-aqua-tris(nitrato-O,O')-terbium(iii)] | ("catena-[(μ2-4,5-bis(2-(Benzylcarbamoyl)phenoxymethyl)benzo-15-crown-5-O,O')-aqua-tris(nitrato-O,O')-terbium(iii)]",) | 2.57808 | 1.33857 | 1.58001 | 0 | 0 | 0.34536 | ALOXEF | 10.1039/c0dt00311e | https://doi.org/10.1039/c0dt00311e
ALTRMN | 1102373 | catena-(octakis(μ2-β-Alanininato)-tri-manganese(ii) hexaperchlorate dihydrate) |  | 4.54785 | 3.62555 | 1.02095 | 0 | 0 | 0.55924 | ALTRMN | 10.1107/S0567740880007868 | https://doi.org/10.1107/S0567740880007868
ALUJEX | 745285 | catena-[(μ4-Benzene-1,4-dicarboxylato-O,O,O',O'',O'',O''')-tetrakis(μ4-benzene-1,4-dicarboxylato-O,O,O',O'',O''')-tridecakis(μ4-benzene-1,4-dicarboxylato-O,O',O'',O''')-bis(μ2-aqua)-tetra-aqua-dodecakis(dimethylformamide-O)-dodeca-lanthanum(iii) dimethylformamide solvate] |  | 2.24389 | 1.35213 | 1.84462 | 0 | 0 | 0.3083 | ALUJEX | 10.1021/ic902194g | https://doi.org/10.1021/ic902194g
ALUJIB | 745286 | catena-[(μ4-Benzene-1,4-dicarboxylato-O,O,O',O'',O'',O''')-tetrakis(μ4-benzene-1,4-dicarboxylato-O,O,O',O'',O''')-tridecakis(μ4-benzene-1,4-dicarboxylato-O,O',O'',O''')-bis(μ2-aqua)-tetra-aqua-dodecakis(dimethylformamide-O)-dodeca-cerium(iii) dimethylformamide solvate] |  | 2.21976 | 1.36247 | 1.85608 | 0 | 0 | 0.30668 | ALUJIB | 10.1021/ic902194g | https://doi.org/10.1021/ic902194g
ALUJOH | 745287 | catena-[(μ4-Benzene-1,4-dicarboxylato-O,O,O',O'',O'',O''')-tetrakis(μ4-benzene-1,4-dicarboxylato-O,O,O',O'',O''')-tridecakis(μ4-benzene-1,4-dicarboxylato-O,O',O'',O''')-bis(μ2-aqua)-tetra-aqua-dodecakis(dimethylformamide-O)-dodeca-neodymium(iii) dimethylformamide solvate] |  | 2.26016 | 1.37838 | 1.84371 | 0 | 0 | 0.31412 | ALUJOH | 10.1021/ic902194g | https://doi.org/10.1021/ic902194g
ALUJUN | 745288 | catena-[(μ4-Benzene-1,4-dicarboxylato-O,O',O'',O''')-bis(μ2-benzene-1,4-dicarboxylato-O,O',O'',O''')-diaqua-bis(dimethylformamide-O)-di-yttrium(iii)] |  | 2.72505 | 1.11645 | 1.70352 | 0 | 0 | 0.32256 | ALUJUN | 10.1021/ic902194g | https://doi.org/10.1021/ic902194g
ALUKAU | 745289 | catena-[(μ4-Benzene-1,4-dicarboxylato-O,O',O'',O''')-bis(μ2-benzene-1,4-dicarboxylato-O,O',O'',O''')-diaqua-bis(dimethylformamide-O)-di-dysprosium(iii)] |  | 2.77694 | 1.1742 | 2.02138 | 0 | 0 | 0.31874 | ALUKAU | 10.1021/ic902194g | https://doi.org/10.1021/ic902194g
ALUKIC | 745291 | catena-[bis(μ4-4,4'-Azodibenzoato-O,O',O'',O''')-bis(μ2-4,4'-azodibenzoato-O,O',O'',O''')-tetrakis(dimethylsulfoxide)-di-cerium(iii) dimethylsulfoxide solvate octahydrate] |  | 6.69309 | 5.0685 | 0.730232 | 2686.57 | 3679.06 | 0.71194 | ALUKIC | 10.1021/ic902194g | https://doi.org/10.1021/ic902194g
ALUKOI | 745292 | catena-[bis(μ4-4,4'-Azodibenzoato-O,O',O'',O''')-bis(μ2-4,4'-azodibenzoato-O,O',O'',O''')-tetrakis(dimethylsulfoxide)-di-samarium(iii) dimethylsulfoxide solvate octahydrate] |  | 6.68104 | 5.08377 | 0.743905 | 2693.67 | 3620.99 | 0.71116 | ALUKOI | 10.1021/ic902194g | https://doi.org/10.1021/ic902194g
ALUKUO | 745293 | catena-[bis(μ4-4,4'-Azodibenzoato-O,O',O'',O''')-bis(μ2-4,4'-azodibenzoato-O,O',O'',O''')-tetrakis(dimethylsulfoxide)-di-europium(iii) dimethylsulfoxide solvate octahydrate] |  | 6.6661 | 5.06973 | 0.746608 | 2704.69 | 3622.64 | 0.71126 | ALUKUO | 10.1021/ic902194g | https://doi.org/10.1021/ic902194g
ALULAV | 745294 | catena-[bis(μ4-4,4'-Azodibenzoato-O,O',O'',O''')-bis(μ2-4,4'-azodibenzoato-O,O',O'',O''')-tetrakis(dimethylsulfoxide)-di-gadolinium(iii) dimethylsulfoxide solvate octahydrate] |  | 6.65399 | 5.06505 | 0.755928 | 2687.53 | 3555.28 | 0.71036 | ALULAV | 10.1021/ic902194g | https://doi.org/10.1021/ic902194g
ALULID | 746328 | catena-[bis(μ4-4,4'-Azodibenzoato-O,O,O',O'',O'',O''')-bis(μ4-4,4'-azodibenzoato-O,O,O',O'',O''')-bis(μ4-4,4'-azodibenzoato-O,O',O'',O''')-hexa-aqua-tetra-cerium(iii) unknown solvate] |  | 7.81513 | 5.27018 | 0.975857 | 1784.09 | 1828.23 | 0.63254 | ALULID | 10.1021/ic902194g | https://doi.org/10.1021/ic902194g
ALUNAX | 668732 | catena-(bis(μ3-5-aminoisophthalato)-bis(μ2-5-ammonioisophthalato)-bis(1,10-phenanthroline)-di-praseodymium) |  | 2.88883 | 1.21487 | 1.76501 | 0 | 0 | 0.31394 | ALUNAX | 10.1007/s10870-010-9863-y | https://doi.org/10.1007/s10870-010-9863-y
ALUNEB | 668733 | catena-(bis(μ3-5-aminoisophthalato)-(μ2-5-ammonioisophthalato)-(μ2-5-amino-3-carboxybenzoato)-bis(1,10-phenanthroline)-di-europium) |  | 2.88855 | 1.1945 | 1.80965 | 0 | 0 | 0.30992 | ALUNEB | 10.1007/s10870-010-9863-y | https://doi.org/10.1007/s10870-010-9863-y
ALUNUQ | 212583 | catena-((μ2-(1R,3R)-1,3-Dithiane-S,S')-bis(acetonitrile)-copper(i) tetrafluoroborate) |  | 3.9177 | 1.61553 | 1.23791 | 0 | 0 | 0.485 | ALUNUQ | 10.1039/b310360a | https://doi.org/10.1039/b310360a
ALUPAY | 212584 | catena-(bis((μ2-(1R,3S)-1,3-Dithiane-S,S')-bis(acetonitrile)-copper(i) tetrafluoroborate)) |  | 4.15892 | 1.95576 | 1.2105 | 0 | 0 | 0.49982 | ALUPAY | 10.1039/b310360a | https://doi.org/10.1039/b310360a
ALUPEC | 212585 | catena-((μ2-(1R,3S)-1,3-Dithiane-S,S')-(acetonitrile)-((1R)-1,3-dithiane-S)-copper(i) tetrafluoroborate) |  | 4.0216 | 1.43646 | 1.33924 | 0 | 0 | 0.4475 | ALUPEC | 10.1039/b310360a | https://doi.org/10.1039/b310360a
ALUPIG | 212586 | catena-(tris((μ3-1,3-Dithiane-S,S,S')-(acetonitrile)-copper(i) tetrafluoroborate) dichloromethane solvate) |  | 4.46546 | 2.57155 | 1.15856 | 0 | 0 | 0.5622 | ALUPIG | 10.1039/b310360a | https://doi.org/10.1039/b310360a
ALUPOM | 219748 | catena-((μ2-4,4'-Bipyridine-N,N')-(μ2-acetato-O,O)-(acetato-O)-copper(ii) hydrate) |  | 3.64101 | 2.7572 | 1.41003 | 0 | 0 | 0.40276 | ALUPOM | 10.1039/b311278k | https://doi.org/10.1039/b311278k
ALUPUS | 219749 | catena-((μ2-4,4'-Bipyridine-N,N')-(μ2-acetato-O,O')-(acetato-O,O')-zinc(ii)) |  | 2.06351 | 1.10969 | 1.64185 | 0 | 0 | 0.31254 | ALUPUS | 10.1039/b311278k | https://doi.org/10.1039/b311278k
ALUPUS01 | 290063 | catena-((μ2-4,4'-bipyridine-N,N')-(μ2-acetato-O,O')-(acetato-O,O')-zinc(ii)) |  | 2.09122 | 1.12462 | 1.59908 | 0 | 0 | 0.33142 | ALUPUS01 | 10.5012/bkcs.2006.27.6.918 | https://doi.org/10.5012/bkcs.2006.27.6.918
ALUPUS02 | 611554 | catena-((μ2-Acetato-O,O')-(μ2-4,4'-bipyridine)-(acetato-O,O')-zinc(ii)) |  | 1.98755 | 1.22801 | 1.60797 | 0 | 0 | 0.329 | ALUPUS02 | 10.1002/zaac.200600203 | https://doi.org/10.1002/zaac.200600203
ALURAB | 794252 | catena-(bis(μ4-N,N',N''-(benzene-1,3,5-triyl-tricarbonyl)-tris(L-alaninato))-tetrakis(μ2-4,4'-bipyridine)-tri-cobalt octacosahydrate) |  | 6.8329 | 3.73865 | 1.05182 | 920.35 | 875.01 | 0.53644 | ALURAB | 10.1039/c0dt01278e | https://doi.org/10.1039/c0dt01278e
ALUREF | 794253 | catena-(bis(μ4-N,N',N''-(benzene-1,3,5-triyl-tricarbonyl)-tris(D-alaninato))-tetrakis(μ2-4,4'-bipyridine)-tri-cobalt octacosahydrate) |  | 6.82201 | 3.72332 | 1.05415 | 466.895 | 442.913 | 0.53478 | ALUREF | 10.1039/c0dt01278e | https://doi.org/10.1039/c0dt01278e
ALURIJ | 794254 | catena-(bis(μ4-N,N',N''-(benzene-1,3,5-triyl-tricarbonyl)-tris(D-alaninato))-tetrakis(μ2-4,4'-bipyridine)-tri-nickel ethanol solvate tetradecahydrate) |  | 6.87911 | 3.54418 | 1.07753 | 0 | 0 | 0.52836 | ALURIJ | 10.1039/c0dt01278e | https://doi.org/10.1039/c0dt01278e
ALUSUW | 775632 | catena-(bis(μ7-benzene-1,2,4-tricarboxylato)-cobalt-di-manganese) |  | 1.60382 | 0.76827 | 2.4615 | 0 | 0 | 0.15778 | ALUSUW | 10.1039/c0dt01137a | https://doi.org/10.1039/c0dt01137a
ALUTOR | 772445 | catena-((μ3-4',5'-bis(methylsulfanyl)-1,1',3,3'-tetrathiafulvalene-4,5-dicarboxylato)-(2,2'-bipyridine)-manganese(ii)) |  | 2.36659 | 1.0998 | 1.70654 | 0 | 0 | 0.30372 | ALUTOR | 10.1039/c0dt01152e | https://doi.org/10.1039/c0dt01152e
AMAFIE | 817244 | catena-((μ3-pyrimidine-5-carboxylato)-(μ2-pyrimidine-5-carboxylato)-cadmium) |  | 2.01439 | 1.31156 | 2.13147 | 0 | 0 | 0.28672 | AMAFIE | 10.1021/ic1012523 | https://doi.org/10.1021/ic1012523
AMAFOK | 817245 | catena-(bis(μ2-pyrimidine-5-carboxylato)-copper N,N-dimethylformamide solvate) |  | 6.61413 | 5.66352 | 1.62859 | 758.919 | 465.999 | 0.44568 | AMAFOK | 10.1021/ic1012523 | https://doi.org/10.1021/ic1012523
AMAFUQ | 817246 | catena-(bis(μ2-pyrimidine-5-carboxylato)-copper unknown solvate) |  | 6.73945 | 5.81456 | 1.54855 | 757.186 | 488.964 | 0.44788 | AMAFUQ | 10.1021/ic1012523 | https://doi.org/10.1021/ic1012523
AMAGAX | 817247 | catena-(tetrakis(μ2-pyrimidine-5-carboxylato)-di-copper toluene solvate) |  | 6.9357 | 6.09475 | 1.45916 | 834.273 | 571.751 | 0.4564 | AMAGAX | 10.1021/ic1012523 | https://doi.org/10.1021/ic1012523
AMAGOL | 817248 | catena-(tetrakis(4-(2-(4-(dimethylamino)phenyl)vinyl)-1-methylpyridinium) tetrakis(μ2-oxalato)-bis(oxalato)-cobalt(ii)-di-iron(iii) bis(4-(dimethylamino)benzaldehyde) dihydrate) |  | 9.80065 | 8.99264 | 0.509734 | 2426.72 | 4760.76 | 0.8295 | AMAGOL | 10.1021/ic1013076 | https://doi.org/10.1021/ic1013076
AMAJUU | 793664 | catena-((μ5-pyridine-2,5-dicarboxylato)-aqua-lead) |  | 1.80229 | 0.7508 | 3.20671 | 0 | 0 | 0.21516 | AMAJUU | 10.1021/ic1014708 | https://doi.org/10.1021/ic1014708
AMALND | 1102435 | catena(Hexa-aqua-tris(malonato)-di-neodymium(iii)) dihydrate |  | 2.91841 | 2.05934 | 2.18187 | 0 | 0 | 0.36796 | AMALND | 10.3891/acta.chem.scand.27-2441 | https://doi.org/10.3891/acta.chem.scand.27-2441
AMAPEJ | 225633 | catena-(tris((μ2-Terephthalato-O,O',O'',O''')-(μ2-terephthalato-O,O'))-octadecapyridyl-hexa-nickel(ii) hexakis(dimethylformamide) benzene nonahydrate clathrate) |  | 3.67961 | 1.27401 | 1.47644 | 0 | 0 | 0.346 | AMAPEJ | 10.1246/bcsj.76.1387 | https://doi.org/10.1246/bcsj.76.1387
AMAPIN | 225634 | catena-((μ2-Terephthalato-O,O')-aqua-bis(4-phenylpyridyl)-copper(ii) bis(methanol) clathrate) |  | 5.06485 | 3.24705 | 1.1958 | 0 | 0 | 0.45256 | AMAPIN | 10.1246/bcsj.76.1387 | https://doi.org/10.1246/bcsj.76.1387
AMAPOT | 225635 | catena-(bis(μ2-Fumarato-O,O')-hexapyridyl-di-zinc(ii) bis(pyridine) clathrate) |  | 4.6867 | 2.44777 | 1.1167 | 0 | 0 | 0.50312 | AMAPOT | 10.1246/bcsj.76.1387 | https://doi.org/10.1246/bcsj.76.1387
AMAPUZ | 225636 | catena-(tris(μ2-Terephthalato-O,O')-hexa-aqua-hexapyridyl-tri-zinc(ii) hexakis(pyridine) hexahydrate clathrate) |  | 5.55344 | 4.55682 | 0.940524 | 1075.85 | 1143.88 | 0.58712 | AMAPUZ | 10.1246/bcsj.76.1387 | https://doi.org/10.1246/bcsj.76.1387
AMAQAG | 225637 | catena-((μ2-Fumarato-O,O',O'',O''')-(μ2-fumarato-O,O')-hexapyridine-di-nickel(ii) bis(pyridine) clathrate) |  | 4.6244 | 1.9451 | 1.17514 | 0 | 0 | 0.46788 | AMAQAG | 10.1246/bcsj.76.1387 | https://doi.org/10.1246/bcsj.76.1387
AMAQAG02 | 274051 | catena-((μ2-Fumarato-O,O',O'',O''')-(μ2-fumarato-O,O')-hexapyridine-di-nickel(ii) bis(pyridine) clathrate) |  | 4.63889 | 1.94637 | 1.17514 | 0 | 0 | 0.46612 | AMAQAG02 | 10.1107/S0108768105009651 | https://doi.org/10.1107/S0108768105009651
AMAQEK | 225638 | catena-((μ2-Terephthalato-O,O')-aqua-dipyridyl-copper(ii) pyridine solvate monohydrate) |  | 4.60717 | 3.18849 | 1.25594 | 0 | 0 | 0.45402 | AMAQEK | 10.1246/bcsj.76.1387 | https://doi.org/10.1246/bcsj.76.1387
AMBAQY |  | catena(tris(o-Aminobenzoato)-aqua-yttrium(iii)) |  | 2.50094 | 1.69141 | 1.67143 | 0 | 0 | 0.28708 | AMBAQY | 10.1016/0022-4596(81)90156-0 | https://doi.org/10.1016/0022-4596(81)90156-0
AMBRCD |  | catena-(bis(μ2-Bromo)-bis(4-aminobenzo(d)-2,1,3-thiadiazole)-cadmium) |  | 1.82814 | 1.04931 | 2.33531 | 0 | 0 | 0.2925 | AMBRCD | Not found | https://doi.org/Not found
AMBZAG10 |  | catena-(bis(μ4-p-Aminobenzoato)-di-silver(i)) |  | 2.32181 | 1.18814 | 2.15399 | 0 | 0 | 0.3164 | AMBZAG10 | Not found | https://doi.org/Not found
AMBZPB10 | 1102504 | catena(Nitrato-p-aminobenzoato-lead(ii)) |  | 2.23653 | 1.35565 | 2.94499 | 0 | 0 | 0.25684 | AMBZPB10 | 10.1007/BF00754177 | https://doi.org/10.1007/BF00754177
AMEGUV | 787112 | catena-[tris(μ2-[15C]Cyano)-bis(hydrogen tris(pyrazolyl)borato)-aqua-(2,2'-bipyrazine)-tris([15C]cyano)-di-iron-manganese] |  | 2.69834 | 1.49625 | 1.51023 | 0 | 0 | 0.34124 | AMEGUV | 10.1021/ic1015725 | https://doi.org/10.1021/ic1015725
AMEGUV01 | 787110 | catena-[tris(μ2-Cyano)-bis(hydrogen tris(pyrazolyl)borato)-aqua-(2,2'-bipyrazine)-tricyano-di-iron-manganese] |  | 2.70644 | 1.51415 | 1.5119 | 0 | 0 | 0.34098 | AMEGUV01 | 10.1021/ic1015725 | https://doi.org/10.1021/ic1015725
AMEHIK | 817275 | catena-[(μ2-Chloro)-bis(phenyl-dipyridylphosphine)-di-silver perchlorate] |  | 4.93733 | 3.86327 | 1.2576 | 854.858 | 679.753 | 0.5228 | AMEHIK | 10.1021/ic101619y | https://doi.org/10.1021/ic101619y
AMEPOY | 737909 | catena-((μ3-3,5-Di-n-butyl-1,2,4-triazolato)-copper(i)) |  | 2.66626 | 1.52633 | 1.3168 | 0 | 0 | 0.44208 | AMEPOY | 10.1007/s10870-010-9961-x | https://doi.org/10.1007/s10870-010-9961-x
AMEQOZ | 753623 | catena-(bis(μ3-Cyclohex-4-ene-1,2-dicarboxylato)-(μ2-1,4-bis(triazol-1-ylmethyl)benzene)-diaqua-di-cadmium(ii)) |  | 2.04119 | 1.21356 | 1.81441 | 0 | 0 | 0.33266 | AMEQOZ | 10.1007/s10870-010-9900-x | https://doi.org/10.1007/s10870-010-9900-x
AMEQUF | 761348 | catena-((μ2-Cyclohex-4-ene-1,2-dicarboxylato)-diaqua-(2,2'-bipyridine)-nickel(ii) trihydrate) |  | 4.35035 | 3.33487 | 1.19882 | 0 | 0 | 0.47258 | AMEQUF | 10.1007/s10870-010-9900-x | https://doi.org/10.1007/s10870-010-9900-x
AMEVIX | 183121 | catena-(bis(μ3-N,N'-bis(2-Hydroxybenzyl)ethylenediamine)-bis(μ2-perchlorato)-di-copper(ii)-di-sodium) |  | 2.4302 | 1.37662 | 1.62594 | 0 | 0 | 0.3301 | AMEVIX | 10.1002/ejic.200300384 | https://doi.org/10.1002/ejic.200300384
AMEWUK | 206600 | catena-((μ4-tetrakis(Nicotinoxymethyl)methane)-tetrachloro-di-zinc(ii) acetonitrile solvate hydrate) |  | 4.7502 | 1.60395 | 1.43277 | 0 | 0 | 0.42914 | AMEWUK | 10.1002/ejic.200300280 | https://doi.org/10.1002/ejic.200300280
AMEXAR | 206601 | catena-((μ4-tetrakis(Isonicotinoxymethyl)methane)-(μ3-nitrato)-aqua-(nitrato)-di-silver(i)) |  | 2.20375 | 0.83446 | 1.93879 | 0 | 0 | 0.2578 | AMEXAR | 10.1002/ejic.200300280 | https://doi.org/10.1002/ejic.200300280
AMEXEV | 206602 | catena-((μ4-tetrakis(Nicotinoxymethyl)methane)-aqua-(sulfato-O)-copper(ii) methanol solvate octahydrate) |  | 2.91775 | 1.19857 | 1.99522 | 0 | 0 | 0.2748 | AMEXEV | 10.1002/ejic.200300280 | https://doi.org/10.1002/ejic.200300280
AMEYOG | 184804 | catena-((μ3-η1-1-(4-Cyanobenzoyl)-3-(2-(p-tolyl)-2-propyl)-5-(4-cyano-α-hydroxybenzylidene)fulvene)-(perchlorato-O)-silver(i) dichloromethane clathrate) |  | 4.34849 | 3.35801 | 1.43589 | 0 | 0 | 0.4008 | AMEYOG | 10.1002/ejic.200300368 | https://doi.org/10.1002/ejic.200300368
AMIKEN | 772183 | catena-(bis(μ2-4-chlorobenzoato)-bis(μ2-4,4'-ethene-1,2-diyldipyridine)-bis(4-chlorobenzoato)-di-cadmium) |  | 2.91209 | 1.39841 | 1.67765 | 0 | 0 | 0.33312 | AMIKEN | 10.1039/c0dt00931h | https://doi.org/10.1039/c0dt00931h
AMIKIR | 772184 | catena-((μ4-4,4',4'',4'''-cyclobutane-1,2,3,4-tetrayltetrapyridine)-bis(μ2-4-chlorobenzoato)-bis(4-chlorobenzoato)-di-cadmium) |  | 2.82019 | 1.45424 | 1.67626 | 0 | 0 | 0.3339 | AMIKIR | 10.1039/c0dt00931h | https://doi.org/10.1039/c0dt00931h
AMIKOX | 772188 | catena-((μ4-4,4',4'',4'''-Cyclobutane-1,2,3,4-tetrayltetrapyridine)-dichloro-cadmium dihydrate) |  | 3.47183 | 2.70035 | 1.4673 | 0 | 0 | 0.40842 | AMIKOX | 10.1039/c0dt00931h | https://doi.org/10.1039/c0dt00931h
AMILOY | 787927 | catena-(bis(μ4-naphthalene-2,6-dicarboxylato)-bis(μ3-naphthalene-2,6-dicarboxylato)-bis(μ2-1,3,5,7-tetraazatricyclo[3.3.1.13,7]decane)-(N,N-dimethylformamide)-tetra-zinc N,N-dimethylformamide solvate monohydrate) |  | 11.02657 | 9.18975 | 1.06011 | 970.101 | 915.091 | 0.57402 | AMILOY | 10.1039/c0dt00999g | https://doi.org/10.1039/c0dt00999g
AMILUE | 787928 | catena-(bis(μ4-naphthalene-2,6-dicarboxylato)-bis(μ3-naphthalene-2,6-dicarboxylato)-bis(μ2-1,3,5,7-tetraazatricyclo[3.3.1.13,7]decane)-(N,N-dimethylformamide)-tetra-zinc) |  | 11.38162 | 11.08404 | 1.03371 | 964.603 | 933.15 | 0.58042 | AMILUE | 10.1039/c0dt00999g | https://doi.org/10.1039/c0dt00999g
AMIMAL | 787929 | catena-(bis(μ4-naphthalene-2,6-dicarboxylato)-bis(μ3-naphthalene-2,6-dicarboxylato)-bis(μ2-1,3,5,7-tetraazatricyclo[3.3.1.13,7]decane)-(N,N-dimethylformamide)-tetra-zinc benzene solvate) |  | 11.07068 | 9.50061 | 1.04061 | 982.561 | 944.218 | 0.57878 | AMIMAL | 10.1039/c0dt00999g | https://doi.org/10.1039/c0dt00999g
AMIMEP | 787930 | catena-(bis(μ4-naphthalene-2,6-dicarboxylato)-bis(μ3-naphthalene-2,6-dicarboxylato)-bis(μ2-1,3,5,7-tetraazatricyclo[3.3.1.13,7]decane)-(N,N-dimethylformamide)-tetra-zinc tetraferrocene) |  | 11.24022 | 10.88937 | 1.03751 | 980.043 | 944.613 | 0.58454 | AMIMEP | 10.1039/c0dt00999g | https://doi.org/10.1039/c0dt00999g
AMIMUE | 216057 | catena-[(μ4-2,2'-Dihydroxy-1,1'-binaphthalene-3,3'-dicarboxylato)-(μ2-pyridin-2-olato)-diaqua-di-cadmium(ii)] |  | 2.79932 | 1.27033 | 1.87266 | 0 | 0 | 0.33594 | AMIMUE | 10.1071/CH03195 | https://doi.org/10.1071/CH03195
AMINEP | 221932 | catena-[(μ2-Aqua)-(μ2-salicylato)-lithium] |  | 1.85723 | 1.11714 | 1.43325 | 0 | 0 | 0.29326 | AMINEP | 10.1039/b312892j | https://doi.org/10.1039/b312892j
AMINOZ | 226636 | catena-((μ2-Pyrazine)-tetra-aqua-cobalt(ii) phthalate) |  | 4.31726 | 3.56863 | 1.00931 | 0 | 0 | 0.5946 | AMINOZ | 10.1107/S1600536803021573 | https://doi.org/10.1107/S1600536803021573
AMINOZ01 | 289656 | catena((μ2-Pyrazine-N,N')-tetra-aqua-cobalt(ii) phthalate) |  | 4.28646 | 3.46514 | 1.00931 | 0 | 0 | 0.59596 | AMINOZ01 | 10.1107/S1600536805032575 | https://doi.org/10.1107/S1600536805032575
AMINUF | 226637 | catena-((μ2-Terephthalato-O,O')-bis((μ2-chloro)-(5-nitro-1,10-phenanthroline-copper(ii))) dimethylformamide solvate) |  | 5.70467 | 3.4972 | 1.35881 | 0 | 0 | 0.47072 | AMINUF | 10.1107/S1600536803021445 | https://doi.org/10.1107/S1600536803021445
AMIQAO | 190239 | catena-(bis(μ2-4,4'-Methylenebis(3,5-dimethylpyrazole))-diisothiocyanato-manganese(ii)) |  | 2.28257 | 1.26343 | 1.34504 | 0 | 0 | 0.35952 | AMIQAO | 10.1107/S160053680302021X | https://doi.org/10.1107/S160053680302021X
AMIWID | 787212 | catena-((μ8-benzene-1,2,4,5-tetracarboxylato)-bis(μ6-benzene-1,2,4,5-tetracarboxylato)-bis(dimethyl sulfoxide)-diaqua-tetra-europium(iii)) |  | 3.32731 | 1.34926 | 2.47785 | 0 | 0 | 0.30924 | AMIWID | 10.1016/j.molstruc.2010.11.020 | https://doi.org/10.1016/j.molstruc.2010.11.020
AMIWOJ | 787213 | catena-((μ8-benzene-1,2,4,5-tetracarboxylato)-bis(μ6-benzene-1,2,4,5-tetracarboxylato)-bis(dimethyl sulfoxide)-diaqua-tetra-gadolinium(iii)) |  | 3.40106 | 1.33617 | 2.49799 | 0 | 0 | 0.3118 | AMIWOJ | 10.1016/j.molstruc.2010.11.020 | https://doi.org/10.1016/j.molstruc.2010.11.020
AMIWUP | 787214 | catena-((μ8-benzene-1,2,4,5-tetracarboxylato)-bis(μ6-benzene-1,2,4,5-tetracarboxylato)-bis(dimethyl sulfoxide)-diaqua-tetra-terbium(iii)) |  | 2.74781 | 1.59923 | 2.529 | 0 | 0 | 0.2981 | AMIWUP | 10.1016/j.molstruc.2010.11.020 | https://doi.org/10.1016/j.molstruc.2010.11.020
AMIXAW | 787215 | catena-((μ8-benzene-1,2,4,5-tetracarboxylato)-bis(μ6-benzene-1,2,4,5-tetracarboxylato)-bis(dimethyl sulfoxide)-diaqua-tetra-dysprosium(iii)) |  | 2.75416 | 1.54727 | 2.57388 | 0 | 0 | 0.29648 | AMIXAW | 10.1016/j.molstruc.2010.11.020 | https://doi.org/10.1016/j.molstruc.2010.11.020
AMIXEA | 787216 | catena-((μ8-benzene-1,2,4,5-tetracarboxylato)-bis(μ6-benzene-1,2,4,5-tetracarboxylato)-bis(dimethyl sulfoxide)-diaqua-tetra-holmium(iii)) |  | 2.73723 | 1.51824 | 2.60701 | 0 | 0 | 0.29166 | AMIXEA | 10.1016/j.molstruc.2010.11.020 | https://doi.org/10.1016/j.molstruc.2010.11.020
AMIXIE | 789479 | catena-(tris(μ4-terephthalato)-tetraaqua-di-erbium) |  | 1.95306 | 0.83842 | 2.54136 | 0 | 0 | 0.2198 | AMIXIE | 10.1016/j.molstruc.2010.10.030 | https://doi.org/10.1016/j.molstruc.2010.10.030
AMIXOK | 789480 | catena-(tris(μ4-terephthalato)-tetraaqua-di-neodymium) |  | 2.04656 | 0.8728 | 2.31024 | 0 | 0 | 0.23618 | AMIXOK | 10.1016/j.molstruc.2010.10.030 | https://doi.org/10.1016/j.molstruc.2010.10.030
AMIXUQ | 789481 | catena-(tetrakis(μ4-terephthalato)-bis(μ3-terephthalato)-tetraaqua-tetra-ytterbium) |  | 1.94185 | 0.80815 | 2.50765 | 0 | 0 | 0.25628 | AMIXUQ | 10.1016/j.molstruc.2010.10.030 | https://doi.org/10.1016/j.molstruc.2010.10.030
AMIYEB | 789483 | catena-(tris(μ2-terephthalato)-octaaqua-di-ytterbium dihydrate) |  | 2.56236 | 1.57423 | 2.09529 | 0 | 0 | 0.33798 | AMIYEB | 10.1016/j.molstruc.2010.10.030 | https://doi.org/10.1016/j.molstruc.2010.10.030
AMIYEB01 | 780683 | catena-(tris(μ2-terephthalato)-octaaqua-di-ytterbium dihydrate) |  | 2.52553 | 1.58916 | 2.0723 | 0 | 0 | 0.33668 | AMIYEB01 | 10.1007/s10870-011-0111-x | https://doi.org/10.1007/s10870-011-0111-x
AMIYIF | 757489 | catena-((μ4-2,8,14,20-Tetraoxa-4,6,16,18-tetraazapentacyclo[19.3.1.13,7.19,13.115,19]octacosa-1(25),3(28),4,6,9(27),10,12,15(26),16,18,21,23-dodecaene)-bis(μ2-nitrato)-di-silver benzene acetonitrile solvate) |  | 5.7592 | 3.8707 | 1.34761 | 227.135 | 168.546 | 0.54876 | AMIYIF | 10.1039/c0ce00812e | https://doi.org/10.1039/c0ce00812e
AMIYOL | 757490 | catena-((μ6-2,9,15,22,28,35-Hexaoxa-11,13,24,26,37,39-hexaazaheptacyclo[34.3.1.110,14.123,27.03,8.016,21.029,34]dotetraconta-1(40),3,5,7,10(42),11,13,16,18,20,23(41),24,26,29,31,33,36,38-octadecaene)-nitrato-aqua-di-silver nitrate acetonitrile benzene solvate) |  | 6.08575 | 3.75949 | 1.26283 | 849.502 | 672.699 | 0.55402 | AMIYOL | 10.1039/c0ce00812e | https://doi.org/10.1039/c0ce00812e
AMIYUQ | 218557 | catena-(bis(μ3-Biphenyl-2,2'-dicarboxylato-O,O,O',O'',O''')-(μ3-biphenyl-2,2'-dicarboxylato-O,O',O'',O''')-diaqua-di-neodymium) |  | 2.64308 | 1.14293 | 1.90164 | 0 | 0 | 0.30232 | AMIYUQ | 10.1039/b310778g | https://doi.org/10.1039/b310778g
AMIYUQ01 | 286950 | catena-(tris(μ3-1,1'-Biphenyl-2,2'-dicarboxylato)-diaqua-di-neodymium(iii)) |  | 2.62949 | 1.12511 | 1.90903 | 0 | 0 | 0.30112 | AMIYUQ01 | 10.1021/cg050671e | https://doi.org/10.1021/cg050671e
AMIZAX | 218558 | catena-(bis(μ3-Biphenyl-2,2'-dicarboxylato-O,O,O',O'',O''')-(μ3-biphenyl-2,2'-dicarboxylato-O,O',O'',O''')-diaqua-di-dysprosium) |  | 2.61969 | 1.13337 | 2.01086 | 0 | 0 | 0.2915 | AMIZAX | 10.1039/b310778g | https://doi.org/10.1039/b310778g
AMIZAX01 | 662921 | catena-(bis(μ3-2,2'-biphenyldicarboxylato-O,O,O',O'',O''')-(μ3-2,2'-biphenyldicarboxylato-O,O',O'',O''')-diaqua-di-dysprosium(iii)) |  | 2.59228 | 1.11419 | 2.02795 | 0 | 0 | 0.29074 | AMIZAX01 | 10.1080/00958970802189858 | https://doi.org/10.1080/00958970802189858
AMIZEB | 218559 | catena-(bis(μ3-Biphenyl-2,2'-dicarboxylato-O,O,O',O'',O''')-(μ3-biphenyl-2,2'-dicarboxylato-O,O',O'',O''')-diaqua-tri-yttrium) |  | 2.59774 | 1.13463 | 1.75193 | 0 | 0 | 0.28906 | AMIZEB | 10.1039/b310778g | https://doi.org/10.1039/b310778g
AMOCAH | 653061 | catena-((μ4-2,2'-Ethane-1,2-diylidenedihydrazinecarbothioamide)-bis(μ2-iodo)-di-copper N,N-dimethylformamide solvate) |  | 5.48878 | 4.33409 | 1.67445 | 1580.03 | 943.607 | 0.61022 | AMOCAH | 10.1039/c0ce00754d | https://doi.org/10.1039/c0ce00754d
AMOFAK | 791237 | catena-(bis(μ4-4,4'-Ethene-1,2-diyldibenzoato)-(μ2-4,4'-ethene-1,2-diyldibenzoato)-tetrakis(dimethyl sulfoxide)-di-europium dimethyl sulfoxide solvate) |  | 6.9168 | 5.54429 | 0.740906 | 2661.37 | 3592.05 | 0.70518 | AMOFAK | 10.1039/c0ce00750a | https://doi.org/10.1039/c0ce00750a
AMOGEP | 789683 | catena-[tetrakis(μ3-Pyrrolidine-1-carbodithioato-S,S,S',S')-tetrakis(μ2-bromo)-tetra-copper(i)-di-copper(ii) chloroform solvate] |  | 4.87577 | 1.09915 | 2.18157 | 0 | 0 | 0.3886 | AMOGEP | 10.1039/c0dt01065k | https://doi.org/10.1039/c0dt01065k
AMOROK | 790588 | catena-[(μ6-4-Phosphonatobutane-1-sulfonato-O,O,O',O',O'',O''',O'''')-aqua-samarium(iii)] |  | 2.35877 | 1.29641 | 2.61138 | 0 | 0 | 0.2923 | AMOROK | 10.1021/ic101786r | https://doi.org/10.1021/ic101786r
AMORUQ | 790589 | catena-[(μ6-4-Phosphonatobutane-1-sulfonato-O,O,O',O',O'',O''',O'''')-aqua-praseodymium(iii)] |  | 2.36378 | 1.32891 | 2.50932 | 0 | 0 | 0.30066 | AMORUQ | 10.1021/ic101786r | https://doi.org/10.1021/ic101786r
AMOYEH | 784212 | catena-[(μ4-1,2-Phenylenediacetato-O,O',O'',O''')-bis(μ3-hydroxo)-bis(μ3-1,2-phenylenediacetato-O,O',O'')-bis(μ2-1,4-bis(2-(4-pyridyl)ethenyl)benzene-N,N')-tetra-zinc(ii)] |  | 2.47765 | 1.30879 | 1.60405 | 0 | 0 | 0.32222 | AMOYEH | 10.1039/c0ce00575d | https://doi.org/10.1039/c0ce00575d
AMOYIL | 784213 | catena-[(μ3-1,3-Phenylenediacetato-O,O',O'')-(μ2-1,4-bis(2-(4-pyridyl)ethenyl)benzene-N,N')-zinc(ii)] |  | 3.5846 | 1.46756 | 1.45061 | 0 | 0 | 0.3338 | AMOYIL | 10.1039/c0ce00575d | https://doi.org/10.1039/c0ce00575d
AMOYOR | 784214 | catena-[(μ2-1,4-Phenylenediacetato-O,O')-(μ2-1,4-bis(2-(4-pyridyl)ethenyl)benzene-N,N')-zinc(ii) dihydrate] |  | 4.83839 | 4.50981 | 1.16972 | 522.586 | 446.762 | 0.4671 | AMOYOR | 10.1039/c0ce00575d | https://doi.org/10.1039/c0ce00575d
AMOYUX | 702817 | catena-[(μ4-3-Carboxypyridine-2,5,6-tricarboxylato-N,O,O',O'',O''',O'''')-triaqua-cerium(iii) monohydrate] |  | 2.51107 | 0.91373 | 2.32385 | 0 | 0 | 0.26634 | AMOYUX | 10.1039/c0ce00397b | https://doi.org/10.1039/c0ce00397b
AMOZAE | 748310 | catena-[(μ9-Pyridine-2,3,5,6-tetracarboxylato)-tetra-aqua-potassium(i)-samarium(iii)] |  | 1.42681 | 0.54669 | 2.52883 | 0 | 0 | 0.13116 | AMOZAE | 10.1039/c0ce00397b | https://doi.org/10.1039/c0ce00397b
AMOZEI | 768998 | catena-[(μ4-3-Carboxypyridine-2,5,6-tricarboxylato-N,O,O',O'',O''',O'''')-triaqua-praseodymium(iii) monohydrate] |  | 2.53188 | 0.90376 | 2.32881 | 0 | 0 | 0.26696 | AMOZEI | 10.1039/c0ce00397b | https://doi.org/10.1039/c0ce00397b
AMOZIM | 768999 | catena-[(μ4-3-Carboxypyridine-2,5,6-tricarboxylato-N,O,O',O'',O''',O'''')-triaqua-lanthanum(iii) monohydrate] |  | 2.42122 | 0.87226 | 2.40681 | 0 | 0 | 0.24248 | AMOZIM | 10.1039/c0ce00397b | https://doi.org/10.1039/c0ce00397b
AMOZOS | 769000 | catena-[(μ4-3-Carboxypyridine-2,5,6-tricarboxylato-N,O,O,O',O'',O''',O'''')-diaqua-terbium(iii) dihydrate] |  | 2.3572 | 1.81748 | 2.22002 | 0 | 0 | 0.35042 | AMOZOS | 10.1039/c0ce00397b | https://doi.org/10.1039/c0ce00397b
AMOZUY | 769001 | catena-[(μ4-3-Carboxypyridine-2,5,6-tricarboxylato-N,O,O,O',O'',O''',O'''')-diaqua-europium(iii) dihydrate] |  | 2.5027 | 1.71927 | 2.16247 | 0 | 0 | 0.35376 | AMOZUY | 10.1039/c0ce00397b | https://doi.org/10.1039/c0ce00397b
AMPCUS |  | catena-Tetra-aqua-μ-(9-methylpurine)-copper(ii) sulfate monohydrate |  | 4.32949 | 1.29746 | 1.30123 | 0 | 0 | 0.49054 | AMPCUS | 10.1107/S0567740879005021 | https://doi.org/10.1107/S0567740879005021
AMUBEQ | 790241 | catena-[(μ2-Benzene-1,3-dicarboxylato-O,O',O'',O''')-(μ2-benzene-1,3-dicarboxylato-O,O',O'')-bis(μ2-2,5-bis(3-pyridyl)-1,3,4-oxadiazole-N,N')-diaqua-di-cadmium(ii) dihydrate] |  | 3.07126 | 1.44973 | 1.69361 | 0 | 0 | 0.35 | AMUBEQ | 10.1039/c0ce00555j | https://doi.org/10.1039/c0ce00555j
AMUBIU | 790242 | catena-[(μ3-5-Methylbenzene-1,3-dicarboxylato-O,O',O'',O''')-(μ2-2,5-bis(3-pyridyl)-1,3,4-oxadiazole-N,N')-cadmium(ii)] |  | 6.70674 | 3.72954 | 1.50249 | 327.219 | 217.785 | 0.42502 | AMUBIU | 10.1039/c0ce00555j | https://doi.org/10.1039/c0ce00555j
AMUBOA | 790243 | catena-[(tetrakis(μ2-5-Methoxybenzene-1,3-dicarboxylato-O,O',O'',O''')-bis(μ2-2,5-bis(3-pyridyl)-1,3,4-oxadiazole-N,N')-hexa-aqua-bis(2,5-bis(3-pyridyl)-1,3,4-oxadiazole-N)-tetra-cadmium(ii)) (tetrakis(μ2-5-methoxybenzene-1,3-dicarboxylato-O,O',O'',O''')-bis(μ2-2,5-bis(3-pyridyl)-1,3,4-oxadiazole-N,N')-octa-aqua-tetra-cadmium(ii) hexahydrate)] |  | 3.19489 | 1.6198 | 1.74907 | 0 | 0 | 0.32716 | AMUBOA | 10.1039/c0ce00555j | https://doi.org/10.1039/c0ce00555j
AMUBUG | 790244 | catena-[bis(μ2-5-t-Butylbenzene-1,3-dicarboxylato-O,O',O'',O''')-(μ2-2,5-bis(3-pyridyl)-1,3,4-oxadiazole-N,N')-tetra-aqua-di-cadmium(ii)] |  | 2.95051 | 1.96582 | 1.61363 | 0 | 0 | 0.36984 | AMUBUG | 10.1039/c0ce00555j | https://doi.org/10.1039/c0ce00555j
AMUCAN | 790245 | catena-[bis(μ2-5-Hydroxybenzene-1,3-dicarboxylato-O,O',O'',O''')-(μ2-2,5-bis(3-pyridyl)-1,3,4-oxadiazole-N,N')-diaqua-bis(2,5-bis(3-pyridyl)-1,3,4-oxadiazole-N)-di-cadmium(ii) octahydrate] |  | 5.7315 | 3.13351 | 1.37742 | 0 | 0 | 0.45024 | AMUCAN | 10.1039/c0ce00555j | https://doi.org/10.1039/c0ce00555j
AMUCER | 790246 | catena-[bis(μ3-5-Nitrobenzene-1,3-dicarboxylato-O,O,O',O'',O''')-bis(μ2-2,5-bis(3-pyridyl)-1,3,4-oxadiazole-N,N')-di-cadmium(ii) dihydrate] |  | 4.04488 | 1.54556 | 1.69473 | 0 | 0 | 0.36768 | AMUCER | 10.1039/c0ce00555j | https://doi.org/10.1039/c0ce00555j
AMUCOB | 775558 | catena-[(μ6-Glutarato-O,O,O',O',O'',O'',O''')-calcium(ii)] | BioMIL-2 | 4.04145 | 3.31528 | 1.59335 | 0 | 0 | 0.34108 | AMUCOB | 10.1039/c0ce00450b | https://doi.org/10.1039/c0ce00450b
AMULOK | 817322 | catena-(bis(μ2-5-((pyridin-3-ylcarbonyl)carbonohydrazonoyl)quinolin-8-olato)-cadmium 1,4-dioxane methanol solvate) |  | 4.58344 | 2.96994 | 1.27373 | 0 | 0 | 0.47656 | AMULOK | 10.1021/ic101756t | https://doi.org/10.1021/ic101756t
AMULOX10 | 1102857 | catena-[bis(ammonium) tris(μ-oxalato)-tetraoxo-di-uranium] | di-ammonium catena-(diuranyl trioxalate) | 2.9317 | 1.46153 | 3.39293 | 0 | 0 | 0.36706 | AMULOX10 | 10.1039/dt9730001616 | https://doi.org/10.1039/dt9730001616
AMULUQ | 817323 | catena-(bis(μ2-5-((pyridin-3-ylcarbonyl)carbonohydrazonoyl)quinolin-8-olato)-cadmium cyclohexane methanol solvate) |  | 5.10978 | 3.12261 | 1.23275 | 0 | 0 | 0.49258 | AMULUQ | 10.1021/ic101756t | https://doi.org/10.1021/ic101756t
AMUMAX | 817324 | catena-(bis(μ2-5-((pyridin-3-ylcarbonyl)carbonohydrazonoyl)quinolin-8-olato)-cadmium cyclohexene methanol solvate) |  | 4.92578 | 3.08175 | 1.24664 | 0 | 0 | 0.48648 | AMUMAX | 10.1021/ic101756t | https://doi.org/10.1021/ic101756t
AMUMEB | 817325 | catena-(bis(μ2-5-((pyridin-3-ylcarbonyl)carbonohydrazonoyl)quinolin-8-olato)-cadmium benzene methanol solvate) |  | 4.94334 | 3.13086 | 1.24092 | 0 | 0 | 0.49246 | AMUMEB | 10.1021/ic101756t | https://doi.org/10.1021/ic101756t
AMUMIF | 817326 | catena-(bis(μ2-5-((pyridin-3-ylcarbonyl)carbonohydrazonoyl)quinolin-8-olato)-cadmium cyclohexanone methanol solvate) |  | 4.92975 | 3.15778 | 1.24315 | 0 | 0 | 0.48268 | AMUMIF | 10.1021/ic101756t | https://doi.org/10.1021/ic101756t
AMUSOR | 803737 | catena-((R,R)-(μ4-N,N'-cyclohexane-1,2-diylbis(2-(diphenylphosphino)benzamide))-(μ3-N,N'-cyclohexane-1,2-diylbis(2-(diphenylphosphino)benzamide))-methanol-tetra-silver(i) tetrakis(tetrafluoroborate) methanol solvate hemihydrate) |  | 4.86485 | 2.69118 | 1.2343 | 0 | 0 | 0.48946 | AMUSOR | 10.1039/c0cc05411a | https://doi.org/10.1039/c0cc05411a
AMUSUX | 803738 | catena-((R,R)-pentakis(μ4-N,N'-cyclohexane-1,2-diylbis(2-(diphenylphosphino)benzamide))-decakis(nitrate)-deca-silver(i) dichloromethane unknown solvate) |  | 4.74616 | 1.68431 | 1.54131 | 0 | 0 | 0.3804 | AMUSUX | 10.1039/c0cc05411a | https://doi.org/10.1039/c0cc05411a
AMUTEI | 803740 | catena-((R,R)-bis(μ2-chloro)-(μ2-N,N'-cyclohexane-1,2-diylbis(2-(diphenylphosphino)benzamide))-di-silver(ii)) |  | 3.01929 | 1.69959 | 1.54999 | 0 | 0 | 0.37294 | AMUTEI | 10.1039/c0cc05411a | https://doi.org/10.1039/c0cc05411a
AMUVEK | 762038 | catena-(bis(μ4-benzene-1,2-dicarboxylato-O,O,O',O',O'',O''')-bis(μ4-benzene-1,2-dicarboxylato-O,O',O'',O''')-bis(μ3-hydroxo)-bis(μ2-1,1'-(benzene-1,4-diyldimethanediyl)bis(1H-1,2,4-triazole))-penta-cobalt(ii)) |  | 2.45933 | 1.52819 | 1.76165 | 0 | 0 | 0.30158 | AMUVEK | 10.1039/c0cc02322a | https://doi.org/10.1039/c0cc02322a
AMUWAH | 789848 | catena-(diethylammonium bis(μ2-2,2'-(1,4-phenylene)diacetato)-indium) |  | 3.89675 | 2.14029 | 1.37442 | 0 | 0 | 0.47416 | AMUWAH | 10.1039/c0cc03288c | https://doi.org/10.1039/c0cc03288c
AMUWIP | 801304 | catena-(tetrakis(μ3-sulfido)-tetrakis(μ2-4,4'-biphenyl-4,4'-diyldipyridine)-tetra-copper-tungsten tetrakis(μ3-sulfido)-tetrakis(μ2-4,4'-biphenyl-4,4'-diyldipyridine)-tetrakis(μ2-sulfido)-tetraiodo-hexa-copper-di-tungsten iodide) |  | 11.65543 | 9.21816 | 0.549951 | 2503.8 | 4552.77 | 0.82584 | AMUWIP | 10.1039/c0cc05015f | https://doi.org/10.1039/c0cc05015f
AMUWUB | 802072 | catena-((μ5-pyridine-2,3,5,6-tetracarboxylato)-(μ2-4-(2-(pyridin-4-yl)vinyl)benzoato-N,O,O')-(μ2-4-(2-(pyridin-4-yl)vinyl)benzoato-N,O)-triaqua-tri-copper(ii) dimethylformamide solvate decahydrate) |  | 9.17264 | 8.02369 | 0.963438 | 1385.16 | 1437.72 | 0.62542 | AMUWUB | 10.1039/c0cc05074a | https://doi.org/10.1039/c0cc05074a
AMUXAI | 802073 | catena-((μ5-pyridine-2,3,5,6-tetracarboxylato)-(μ2-4-(2-(pyridin-4-yl)vinyl)benzoato-N,O,O')-(μ2-4-(2-(pyridin-4-yl)vinyl)benzoato-N,O)-ethanol-pyridine-aqua-tri-copper(ii) unknown solvate) |  | 7.32056 | 5.51136 | 1.08895 | 1183.49 | 1086.82 | 0.56068 | AMUXAI | 10.1039/c0cc05074a | https://doi.org/10.1039/c0cc05074a
ANABAT | 792170 | catena-((μ5-pyridine-2,3-dicarboxylato)-(μ3-pyridine-2,3-dicarboxylato)-di-mercury(ii)) |  | 2.02119 | 1.08295 | 3.37361 | 0 | 0 | 0.26242 | ANABAT | 10.1039/c0ce00624f | https://doi.org/10.1039/c0ce00624f
ANABEX | 792171 | catena-((μ2-pyridine-2,3-dicarboxylato)-(1,10-phenanthroline)-mercury(ii) dihydrate) |  | 3.92053 | 1.30949 | 2.00979 | 0 | 0 | 0.3701 | ANABEX | 10.1039/c0ce00624f | https://doi.org/10.1039/c0ce00624f
ANABIB | 792172 | catena-((μ4-pyridine-2,3-dicarboxylato)-(μ3-thiocyanato)-(μ2-thiocyanato)-triaqua-calcium(ii)-mercury(ii)) |  | 2.41296 | 1.1908 | 2.37996 | 0 | 0 | 0.29628 | ANABIB | 10.1039/c0ce00624f | https://doi.org/10.1039/c0ce00624f
ANABOH | 792173 | catena-((μ4-pyridine-2,3-dicarboxylato)-bis(μ2-thiocyanato)-triaqua-mercury(ii)-strontium(ii)) |  | 2.692 | 1.47178 | 2.54726 | 0 | 0 | 0.29674 | ANABOH | 10.1039/c0ce00624f | https://doi.org/10.1039/c0ce00624f
ANABUN | 792174 | catena-((μ4-pyridine-2,3-dicarboxylato)-bis(μ2-thiocyanato)-triaqua-barium(ii)-mercury(ii)) |  | 2.60765 | 1.42611 | 2.65127 | 0 | 0 | 0.30994 | ANABUN | 10.1039/c0ce00624f | https://doi.org/10.1039/c0ce00624f
ANADAV | 790237 | catena-(bis(μ4-D-camphorato)-(μ2-1,4-bis(pyridin-4-yl)piperazine)-di-cobalt sesquihydrate) |  | 3.06956 | 1.55195 | 1.464 | 0 | 0 | 0.35848 | ANADAV | 10.1039/c0ce00552e | https://doi.org/10.1039/c0ce00552e
ANADEZ | 790238 | catena-(bis(μ2-1,4-bis(pyridin-4-yl)piperazine)-tetrakis(hydrogen D-camphorato)-di-cadmium) |  | 2.50877 | 1.45153 | 1.46348 | 0 | 0 | 0.36038 | ANADEZ | 10.1039/c0ce00552e | https://doi.org/10.1039/c0ce00552e
ANAGAY | 772715 | catena-((μ2-2-hydroxy-5-sulfobenzoato)-diaqua-(2,2'-bipyridine)-cadmium(ii) monohydrate) |  | 3.33975 | 1.4597 | 1.69004 | 0 | 0 | 0.37434 | ANAGAY | Not found | https://doi.org/Not found
ANAGEC | 783944 | catena-((μ4-3-oxypyridine-2,4,6-tricarboxylato)-diaqua-di-copper(ii) dihydrate) |  | 3.50336 | 1.21728 | 2.07656 | 0 | 0 | 0.36426 | ANAGEC | Not found | https://doi.org/Not found
ANAGOM | 768736 | catena-((μ2-biphenyl-2,2'-dicarboxylato)-bis(μ2-1,2-bis(4-pyridyl)ethene)-di-silver(i) tetrahydrate) |  | 3.88572 | 1.74156 | 1.51908 | 0 | 0 | 0.39772 | ANAGOM | Not found | https://doi.org/Not found
ANAGUS | 768737 | catena-((μ2-2'-carboxybiphenyl-2-carboxylato)-(μ2-4,4'-bipyridine)-silver acetic acid solvate monohydrate) |  | 4.66616 | 3.06148 | 1.37137 | 0 | 0 | 0.44176 | ANAGUS | Not found | https://doi.org/Not found
ANAHED | 656240 | catena-(tris(μ3-hydroxo)-tris(μ3-oxo)-tetrakis(μ2-hydroxo)-(μ2-oxalato)-hexakis(μ2-oxo)-tetrakis(pyrazole)-octaoxo-chromium(iii)-di-copper-hexa-molybdenum(vi) undecahydrate) |  | 6.14477 | 3.77478 | 1.87306 | 747.503 | 399.081 | 0.51226 | ANAHED | 10.1071/CH10276 | https://doi.org/10.1071/CH10276
ANAHIH | 656241 | catena-(bis(μ3-hydroxo)-tetrakis(μ3-oxo)-tris(μ2-hydroxo)-(μ2-oxalato)-nonakis(μ2-oxo)-hexakis(pyrazole)-diaqua-hexaoxo-chromium(iii)-tri-copper-hexa-molybdenum(vi) octahydrate) |  | 4.01012 | 1.77949 | 2.19434 | 0 | 0 | 0.3871 | ANAHIH | 10.1071/CH10276 | https://doi.org/10.1071/CH10276
ANARIR | 794140 | catena-[(μ2-Biphenyl-4,4'-dicarboxylato)-bis(μ2-bromo)-bis(μ2-1-(4-carboxylatobenzyl)-4,4'-bipyridinium)-cadmium tetradecahydrate] |  | 4.0276 | 3.33494 | 1.33332 | 0 | 0 | 0.50078 | ANARIR | 10.1039/c0cc04084c | https://doi.org/10.1039/c0cc04084c
ANAROX | 794141 | catena-[(μ2-Biphenyl-4,4'-dicarboxylato)-bis(μ2-chloro)-bis(μ2-1-(4-carboxylatobenzyl)-4,4'-bipyridinium)-cadmium tetradecahydrate] |  | 3.95569 | 3.32634 | 1.25746 | 0 | 0 | 0.49788 | ANAROX | 10.1039/c0cc04084c | https://doi.org/10.1039/c0cc04084c
ANCLCD |  | catena(tetrakis(Aniline)-hexachloro-tri-cadmium) |  | 2.14982 | 1.29714 | 1.964 | 0 | 0 | 0.35504 | ANCLCD | Not found | https://doi.org/Not found
ANEDAZ | 753060 | catena-((μ2-Chloro)-(4-oxy-3-((2-(methylsulfanyl)phenyl)diazenyl)pent-3-en-2-onato)-di-copper(ii)) |  | 1.88099 | 1.42821 | 1.73162 | 0 | 0 | 0.3056 | ANEDAZ | 10.1016/j.poly.2010.08.024 | https://doi.org/10.1016/j.poly.2010.08.024
ANEDON | 750936 | catena-(bis(μ2-Hippurato-O,O,O')-diaqua-calcium(ii) monohydrate) |  | 3.52053 | 2.92188 | 1.34901 | 0 | 0 | 0.37444 | ANEDON | 10.1016/j.poly.2010.08.026 | https://doi.org/10.1016/j.poly.2010.08.026
ANENIR | 779228 | catena-((+)-(S,S)-bis(μ4-4,4'-(1,2-Dimethoxyethane-1,2-diyl)dibenzoato-O,O,O',O'',O''')-(μ4-4,4'-(1,2-dimethoxyethane-1,2-diyl)dibenzoato-O,O',O'',O''')-bis(N,N-diethylformamide)-di-lanthanum) |  | 3.35135 | 1.27577 | 1.54296 | 0 | 0 | 0.35634 | ANENIR | 10.1039/c0ce00426j | https://doi.org/10.1039/c0ce00426j
ANEQEQ | 761142 | catena-(tris((μ2-1,4-bis(Imidazol-1-ylmethyl)benzene)-silver) (μ2-methylenedi-isophthalato)-di-silver monohydrate) |  | 7.71462 | 6.19757 | 0.496466 | 3184.18 | 6413.69 | 0.81196 | ANEQEQ | 10.1039/c0ce00360c | https://doi.org/10.1039/c0ce00360c
ANEQIU | 761143 | catena-((μ2-1,2-bis(Imidazol-1-ylmethyl)benzene)-silver(i) hemikis(methylenedi-isophthalate) hemihydrate) |  | 5.40482 | 3.16783 | 1.04624 | 0 | 0 | 0.59956 | ANEQIU | 10.1039/c0ce00360c | https://doi.org/10.1039/c0ce00360c
ANEQOA | 761144 | catena-((μ10-Methylenedi-isophthalato)-(μ8-methylenedi-isophthalato)-bis(μ2-1,3-bis(imidazol-1-ylmethyl)benzene)-octa-silver) |  | 2.34644 | 1.09453 | 2.24681 | 0 | 0 | 0.30048 | ANEQOA | 10.1039/c0ce00360c | https://doi.org/10.1039/c0ce00360c
ANESES | 787653 | catena-(bis(μ2-Chloro)-(μ2-1,1,3,3-tetrakis(3,5-dimethylpyrazol-1-yl)propane)-di-copper acetonitrile solvate) |  | 4.7813 | 2.00183 | 1.31102 | 0 | 0 | 0.46368 | ANESES | 10.1039/c0ce00513d | https://doi.org/10.1039/c0ce00513d
ANESIW | 787655 | catena-(bis(μ2-Bromo)-(μ2-1,1,3,3-tetrakis(3,5-dimethylpyrazol-1-yl)propane)-di-copper acetonitrile solvate) |  | 4.9928 | 2.32918 | 1.45441 | 0 | 0 | 0.47056 | ANESIW | 10.1039/c0ce00513d | https://doi.org/10.1039/c0ce00513d
ANESOC | 787656 | catena-(bis(μ2-Iodo)-(μ2-1,1,3,3-tetrakis(3,5-dimethylpyrazol-1-yl)propane)-di-copper acetonitrile solvate) |  | 4.77917 | 1.6496 | 1.60188 | 0 | 0 | 0.4695 | ANESOC | 10.1039/c0ce00513d | https://doi.org/10.1039/c0ce00513d
ANESUI | 787657 | catena-(bis(μ2-Thiocyanato-N,S)-(μ2-1,1,3,3-tetrakis(3,5-dimethylpyrazol-1-yl)propane)-di-copper) |  | 2.82268 | 1.48704 | 1.51669 | 0 | 0 | 0.36164 | ANESUI | 10.1039/c0ce00513d | https://doi.org/10.1039/c0ce00513d
ANETAP | 787658 | catena-(tris(μ2-Cyano-C,N)-(μ2-1,1,3,3-tetrakis(3,5-dimethylpyrazol-1-yl)propane)-tri-copper) |  | 2.24513 | 1.22633 | 1.60776 | 0 | 0 | 0.35998 | ANETAP | 10.1039/c0ce00513d | https://doi.org/10.1039/c0ce00513d
ANIDAD | 777825 | catena-[bis(Tetramethylammonium) (μ4-isophthalato-O,O,O',O'',O''')-(μ4-isophthalato-O,O,O',O'')-bis(μ3-isophthalato-O,O',O'',O''')-tri-cobalt] |  | 5.0867 | 3.4295 | 1.37789 | 0 | 0 | 0.46942 | ANIDAD | 10.1016/j.poly.2010.09.013 | https://doi.org/10.1016/j.poly.2010.09.013
ANIDEH | 777826 | catena-[(μ3-Isophthalato-O,O',O'',O''')-(μ2-2,6-bis((1H-1,2,4-triazol-1-yl)methyl)pyridine)-cobalt] |  | 2.38987 | 1.43197 | 1.54674 | 0 | 0 | 0.34716 | ANIDEH | 10.1016/j.poly.2010.09.013 | https://doi.org/10.1016/j.poly.2010.09.013
ANIDIL | 777827 | catena-[(μ6-Isophthalato)-tetrakis(μ4-isophthalato)-tetrakis(μ3-hydroxo)-bis(propylene-1,3-bis(4-pyridyl))-hepta-cobalt dihydrate] |  | 4.7667 | 4.43895 | 1.52751 | 352.174 | 230.555 | 0.3928 | ANIDIL | 10.1016/j.poly.2010.09.013 | https://doi.org/10.1016/j.poly.2010.09.013
ANIHIP | 1102974 | catena((μ2-Aqua)-diaqua-bis(N-benzoylglycinato-O)-nickel(ii) tetrahydrate) | catena((μ2-Aqua)-diaqua-bis(hippurato)-nickel(ii) tetrahydrate) | 2.54718 | 2.12752 | 1.33166 | 0 | 0 | 0.4092 | ANIHIP | 10.1021/ja00511a014 | https://doi.org/10.1021/ja00511a014
ANIMUG | 794773 | catena-[(μ2-5-Hydroxybenzoic acid-3-carboxylato)-(18-crown-6)-cesium] |  | 2.84837 | 1.06389 | 1.67413 | 0 | 0 | 0.32228 | ANIMUG | 10.1039/c0ce00363h | https://doi.org/10.1039/c0ce00363h
ANINAN | 794774 | catena-[(μ2-5-methylbenzoic acid-3-carboxylato)-(18-crown-6)-cesium] |  | 2.39008 | 1.20044 | 1.59912 | 0 | 0 | 0.3429 | ANINAN | 10.1039/c0ce00363h | https://doi.org/10.1039/c0ce00363h
ANINER | 794775 | catena-[(μ2-5-bromobenzoic acid-3-carboxylato)-(18-crown-6)-cesium] |  | 2.3314 | 1.2814 | 1.7439 | 0 | 0 | 0.34446 | ANINER | 10.1039/c0ce00363h | https://doi.org/10.1039/c0ce00363h
ANINIV | 794776 | catena-[(μ2-5-methoxybenzoic acid-3-carboxylato)-(18-crown-6)-cesium] |  | 2.41408 | 1.30729 | 1.60362 | 0 | 0 | 0.34074 | ANINIV | 10.1039/c0ce00363h | https://doi.org/10.1039/c0ce00363h
ANINOB | 794777 | catena-[(μ2-5-nitrobenzoic acid-3-carboxylato)-(18-crown-6)-cesium] |  | 2.3795 | 1.24393 | 1.6572 | 0 | 0 | 0.33388 | ANINOB | 10.1039/c0ce00363h | https://doi.org/10.1039/c0ce00363h
ANINUH | 794778 | catena-[(μ2-5-t-butylbenzoic acid-3-carboxylato)-(18-crown-6)-cesium] |  | 2.59383 | 1.49769 | 1.45356 | 0 | 0 | 0.38712 | ANINUH | 10.1039/c0ce00363h | https://doi.org/10.1039/c0ce00363h
ANIQEU | 783827 | catena-[bis(μ4-Phthalato)-(μ2-bis(4-pyridylformyl)piperazine)-diaqua-di-cadmium] |  | 2.36653 | 1.17636 | 1.91554 | 0 | 0 | 0.29086 | ANIQEU | 10.1039/c0ce00632g | https://doi.org/10.1039/c0ce00632g
ANIQIY | 783828 | catena-[(μ2-Phthalato)-(μ2-bis(4-pyridylformyl)piperazine)-diaqua-cobalt monohydrate] |  | 3.05658 | 1.02981 | 1.54039 | 0 | 0 | 0.3255 | ANIQIY | 10.1039/c0ce00632g | https://doi.org/10.1039/c0ce00632g
ANIQOE | 783829 | catena-[(μ4-bis(4-pyridylformyl)piperazine)-bis(μ2-phthalato)-diaqua-di-copper] |  | 2.11682 | 1.20659 | 1.71759 | 0 | 0 | 0.2989 | ANIQOE | 10.1039/c0ce00632g | https://doi.org/10.1039/c0ce00632g
ANIYUS | 634735 | catena-(bis(μ2-L-Hydrogen malato)-copper(ii) dihydrate) |  | 2.46871 | 1.08944 | 1.73241 | 0 | 0 | 0.36652 | ANIYUS | 10.1039/c0jm03423a | https://doi.org/10.1039/c0jm03423a
ANODEN | 724548 | catena-((μ2-3,3'-Disulfanediylbis(6-nitrobenzoato))-(μ2-4,4'-bipyridine)-zinc pentahydrate) |  | 3.80904 | 3.47076 | 1.43421 | 0 | 0 | 0.42126 | ANODEN | 10.1007/s11434-009-0644-y | https://doi.org/10.1007/s11434-009-0644-y
ANODIR | 724549 | catena-((μ2-3,3'-Disulfanediylbis(6-nitrobenzoato))-(μ2-1,3-bis(4-pyridyl)propane)-zinc monohydrate) |  | 2.75527 | 1.11141 | 1.59637 | 0 | 0 | 0.33172 | ANODIR | 10.1007/s11434-009-0644-y | https://doi.org/10.1007/s11434-009-0644-y
ANODOX | 724550 | catena-((μ2-5,5'-Dithiobis(2-nitrobenzoato))-bis(1,10-phenanthroline)-zinc(ii) ethanol solvate monohydrate) |  | 5.02205 | 1.89928 | 1.39905 | 0 | 0 | 0.40144 | ANODOX | 10.1007/s11434-009-0644-y | https://doi.org/10.1007/s11434-009-0644-y
ANOHER | 822533 | catena-(tetrakis((μ2-1,3-bis(2,6-Di-isopropylphenyl)-2,3-dihydro-1H-imidazolylidene)-(tetrahydrofuran))-tetra-lithium toluene solvate) |  | 5.58044 | 1.78427 | 1.00512 | 0 | 0 | 0.43032 | ANOHER | 10.1021/ja106631r | https://doi.org/10.1021/ja106631r
ANOMEW | 801659 | catena-((μ2-2-(6-methoxy-2-naphthyl)propanoato-O,O')-(μ2-2-(6-methoxy-2-naphthyl)propanoato-O,O)-(μ2-aqua)-magnesium) | ("catena-((μ2-naproxen-O,O')-(μ2-naproxen-O,O)-(μ2-aqua)-magnesium)",) | 2.28302 | 1.42105 | 1.37747 | 0 | 0 | 0.32336 | ANOMEW | 10.1039/c0ce00894j | https://doi.org/10.1039/c0ce00894j
ANOPID | 793571 | catena-((μ2-but-2-enoato)-triaqua-(but-2-enoato)-magnesium) |  | 2.48598 | 1.46453 | 1.33287 | 0 | 0 | 0.35958 | ANOPID | 10.1039/c0ce00535e | https://doi.org/10.1039/c0ce00535e
ANOZIN | 795597 | catena-((μ2-oxirane-2,3-dicarboxylato)-bis(μ2-3-(2-pyridyl)pyrazolato)-(methanol)-di-copper(ii)) |  | 2.36477 | 1.13924 | 1.75842 | 0 | 0 | 0.32086 | ANOZIN | 10.1071/CH10371 | https://doi.org/10.1071/CH10371
ANUGUM | 822512 | catena-((μ8-4-(3,5-bis(3,5-dicarboxyphenyl)phenyl)benzoato)-di-zinc unknown solvate) | UMCM-154 | 8.26528 | 7.02092 | 0.68036 | 2364.32 | 3475.1 | 0.744 | ANUGUM | 10.1021/ja107423k | https://doi.org/10.1021/ja107423k
AOXNDH | 1103193 | catena-[tri(μ-oxalato)-hexaaqua-di-neodymium tetrahydrate] | ("catena(tri(μ4-Oxalato-O,O',O'',O''')-bis(triaqua-neodymium) tetrahydrate)",) | 5.04255 | 2.44535 | 2.01396 | 0 | 0 | 0.43862 | AOXNDH | 10.3891/acta.chem.scand.22-1682 | https://doi.org/10.3891/acta.chem.scand.22-1682
AOXNDH01 | 1103194 | catena-[tris(μ4-Oxalato-O,O',O'',O''')-bis(triaqua-neodymium) tetrahydrate] |  | 4.7408 | 2.43022 | 2.14373 | 0 | 0 | 0.41418 | AOXNDH01 | 10.1016/0020-1650(69)80196-0 | https://doi.org/10.1016/0020-1650(69)80196-0
AOXNDH02 | 658003 | catena-(tris(μ2-Oxalato)-hexaaqua-di-neodymium tetrahydrate) |  | 4.87654 | 2.37678 | 2.22219 | 0 | 0 | 0.40752 | AOXNDH02 | 10.1016/j.ica.2008.05.029 | https://doi.org/10.1016/j.ica.2008.05.029
AOXSCH | 1103197 | catena-(bis(μ3-Oxalato)-(μ2-oxalato)-tetra-aqua-di-scandium(iii) dihydrate) |  | 3.29445 | 1.9058 | 1.93913 | 0 | 0 | 0.30902 | AOXSCH | 10.3891/acta.chem.scand.26-1337 | https://doi.org/10.3891/acta.chem.scand.26-1337
AOXYBH | 1103201 | catena-(bis(μ3-Oxalato)-(μ2-oxalato)-tetra-aqua-di-ytterbium(iii) dihydrate) |  | 3.41103 | 1.91558 | 2.94613 | 0 | 0 | 0.32072 | AOXYBH | 10.3891/acta.chem.scand.27-0823 | https://doi.org/10.3891/acta.chem.scand.27-0823
APAXEV | 778609 | catena-[(μ5-Naphthalene-1,8-dicarboxylato)-barium(ii)] |  | 2.06886 | 1.32569 | 2.22397 | 0 | 0 | 0.27426 | APAXEV | Not found | https://doi.org/Not found
APAXOF | 772779 | catena-[bis(μ3-4-Carboxy-5-carboxylatoimidazolido-N1,N3,O,O,O')-(μ2-1,4-bis(imidazol-1-ylmethyl)benzene-N3,N'3)-di-cadmium(ii)] |  | 3.21754 | 1.20576 | 1.87275 | 0 | 0 | 0.36122 | APAXOF | Not found | https://doi.org/Not found
APAYEW | 759947 | catena-[(μ2-Hydroxo)-(2-aminopyrimidine-N)-(nitrato-O)-zinc(ii)] |  | 2.09361 | 0.94675 | 1.98336 | 0 | 0 | 0.31694 | APAYEW | Not found | https://doi.org/Not found
APAYIA | 764100 | catena-[bis(μ4-Thiodiacetato-O,O,O',O'',O''')-(μ2-oxalato-O,O',O'',O''')-bis(1,10-phenanthroline-N,N')-di-cerium(iii)] |  | 2.60814 | 1.16659 | 1.94648 | 0 | 0 | 0.30778 | APAYIA | Not found | https://doi.org/Not found
APAYOG | 769438 | catena-[bis(μ2-5-((Pyridin-3-ylmethyl)amino)benzene-1,3-dicarboxylato-N,O)-diaqua-nickel(ii) dihydrate] |  | 2.52083 | 1.2283 | 1.49654 | 0 | 0 | 0.34424 | APAYOG | Not found | https://doi.org/Not found
APAYUM | 778936 | catena-[bis(μ3-5-Nitrobenzene-1,3-dicarboxylato-O,O',O'',O''')-(μ2-1,4-bis((1H-imidazol-1-yl)methyl)benzene-N3,N'3)-diaqua-di-cadmium(ii)] |  | 2.34548 | 1.23972 | 1.86129 | 0 | 0 | 0.32358 | APAYUM | Not found | https://doi.org/Not found
APAZAT | 753647 | catena-[bis(μ2-1,2-bis(1H-1,2,4-Triazol-1-yl)ethane-N4,N'4)-bromo-copper(ii) bromide dihydrate] |  | 3.94022 | 2.14825 | 1.50174 | 0 | 0 | 0.44186 | APAZAT | Not found | https://doi.org/Not found
APBMHG |  | catena-((μ2-L-(2-Amino-4-phenylbutanoato))-methyl-mercury(ii)) |  | 2.80311 | 1.33837 | 2.04962 | 0 | 0 | 0.4224 | APBMHG | 10.1039/dt9780001324 | https://doi.org/10.1039/dt9780001324
APEBAZ | 798456 | catena-[bis(μ4-Benzene-1,3,5-tricarboxylato-O,O',O'',O''')-(μ3-hydroxo)-aqua-(piperazin-1-ium-N4)-tri-zinc(ii)] |  | 2.54636 | 1.02681 | 2.04452 | 0 | 0 | 0.27928 | APEBAZ | Not found | https://doi.org/Not found
APEBED | 798457 | catena-[bis(μ4-2,5-Thiophenedicarboxylato-O,O',O'',O''')-isopropanol-di-zinc(ii)] |  | 3.01071 | 1.8485 | 1.86266 | 0 | 0 | 0.35366 | APEBED | Not found | https://doi.org/Not found
APETOF | 798643 | catena-(bis(μ3-glutarato)-(μ2-aqua)-bis(2,2'-bipyridine)-di-cobalt(ii)) |  | 2.11681 | 1.26096 | 1.638 | 0 | 0 | 0.2995 | APETOF | 10.1016/j.molstruc.2010.11.069 | https://doi.org/10.1016/j.molstruc.2010.11.069
APIHAJ | 806806 | catena-(bis(μ2-1,1,1,7,7,7-hexafluorohepta-2,5-diene-2,6-diolato-4-one)-(μ2-2-(4-cyanophenyl)-4,4,5,5-tetramethyl-4,5-dihydro-1H-imidazole-3-oxide-1-oxyl radical)-di-copper(ii)) |  | 2.91861 | 1.44756 | 1.76284 | 0 | 0 | 0.36276 | APIHAJ | Not found | https://doi.org/Not found
APIJUF | 806816 | catena-((μ2-1,1,1,7,7,7-hexafluorohepta-2,5-diene-2,6-diolato-4-one)-(μ2-2-ethyl-4,4,5,5-tetramethyl-4,5-dihydro-1H-imidazole-3-oxide-1-oxyl radical)-manganese(ii)) |  | 2.77189 | 1.38255 | 1.57792 | 0 | 0 | 0.36644 | APIJUF | Not found | https://doi.org/Not found
APINAP | 806834 | catena-(bis(μ2-Benzoato)-bis(benzoato)-bis(μ2-1,2-bis(4-pyridyl)ehtylene)-di-manganese(ii) 1,2-bis(4-pyridyl)ethylene solvate) |  | 4.88713 | 1.53602 | 1.16205 | 0 | 0 | 0.45926 | APINAP | Not found | https://doi.org/Not found
APINAP01 | 857197 | catena-(bis(μ2-4,4'-ethene-1,2-diyldipyridine)-bis(μ2-benzoato)-dibenzoato-di-manganese(ii) 4,4'-ethene-1,2-diyldipyridine solvate) |  | 4.78434 | 1.53934 | 1.16487 | 0 | 0 | 0.4526 | APINAP01 | 10.1016/j.inoche.2012.05.011 | https://doi.org/10.1016/j.inoche.2012.05.011
APIQAS | 735490 | catena-[(μ3-1-(1,3-Dioxo-1,3-dihydro-2H-inden-2-ylidene)-2,2-diphenylethanolato-O,O,O',O'')-(acetone-O)-potassium] |  | 2.15417 | 1.03072 | 1.35443 | 0 | 0 | 0.27366 | APIQAS | Not found | https://doi.org/Not found
APIREX | 733564 | catena-[tetrakis(μ3-Hydrogen-citrato)-hexa-aqua-di-barium(ii)-di-germanium(iv) hexahydrate] |  | 2.88316 | 1.30933 | 1.93641 | 0 | 0 | 0.37428 | APIREX | Not found | https://doi.org/Not found
APIROH | 724090 | catena-[(μ2-4,4'-Bipyridine-N,N')-(μ2-fluoro)-difluoro-indium(iii)] |  | 1.71185 | 1.0292 | 2.10899 | 0 | 0 | 0.29784 | APIROH | Not found | https://doi.org/Not found
APISAU | 718838 | catena-[(μ4-Decahydro-closo-decaborato)-bis(triphenylphosphine)-di-silver(i)] |  | 2.87744 | 1.44967 | 1.38453 | 0 | 0 | 0.38396 | APISAU | Not found | https://doi.org/Not found
APIXED | 749917 | bis(μ-N1,N1-bis(2-aminoethyl)ethane-1,2-diamine)-bis(4-nitrobenzoato)-tetra-silver(i) bis[bis(4-nitrobenzoato)-silver(i)] |  | 6.5932 | 4.10551 | 1.10851 | 1541.24 | 1390.37 | 0.63478 | APIXED | Not found | https://doi.org/Not found
APIXIH | 749918 | catena-((μ2-Benzene-1,4-dicarboxylato)-(μ2-butane-1,4-diamine)-di-silver(i) dihydrate) |  | 3.60268 | 3.15707 | 1.96657 | 0 | 0 | 0.38332 | APIXIH | Not found | https://doi.org/Not found
APIXUT | 752989 | catena-((μ3-4-carboxy-2-([(2-oxidonaphthalen-1-yl)methylidene]amino)benzoato)-copper(ii) ethanol solvate) |  | 4.80825 | 1.57135 | 1.30982 | 0 | 0 | 0.4712 | APIXUT | Not found | https://doi.org/Not found
APOCAK | 757736 | catena-(di-rubidium bis(μ2-oxalato-O,O',O'')-(μ2-oxalato-O,O',O'',O''')-tetraoxo-di-uranium(vi)) |  | 2.9366 | 1.62732 | 3.46506 | 0 | 0 | 0.35282 | APOCAK | Not found | https://doi.org/Not found
APOHAP | 824030 | catena-((μ4-Oxalato-O,O,O',O'',O'',O''')-(μ4-oxalato-O,O,O',O'',O''')-bis(μ2-aqua)-chromium(iii)-rubidium(i)) |  | 1.43954 | 0.6688 | 2.56645 | 0 | 0 | 0.19494 | APOHAP | 10.1107/S0108270111005646 | https://doi.org/10.1107/S0108270111005646
APOJIZ | 824036 | catena-[Hexa-aqua-magnesium(ii) bis(μ3-5-nitro-2-oxidoisophthalato)-di-copper(ii) dihydrate] |  | 5.23295 | 4.93585 | 1.5828 | 570.183 | 360.236 | 0.46488 | APOJIZ | 10.1107/S0108270111008869 | https://doi.org/10.1107/S0108270111008869
APOKAS | 824040 | catena-((μ2-Benzene-1,4-dicarboxylato)-(μ2-1,2-bis[2-(1H-1,3-imidazol-1-ylmethyl)phenoxy]ethane)-cadmium(ii) dihydrate) |  | 3.12254 | 1.39245 | 1.44205 | 0 | 0 | 0.39992 | APOKAS | 10.1107/S0108270111009383 | https://doi.org/10.1107/S0108270111009383
APOKEW | 824041 | catena-[(μ2-Benzene-1,4-dicarboxylato)-(μ2-1,2-bis[2-(1H-1,3-imidazol-1-ylmethyl)phenoxy]ethane)-cobalt(ii) dihydrate] |  | 3.21565 | 1.40927 | 1.37041 | 0 | 0 | 0.37928 | APOKEW | 10.1107/S0108270111009383 | https://doi.org/10.1107/S0108270111009383
APORUS |  | catena-((μ2-Glutarato-O,O',O'',O''')-bis(thiourea-S)-cadmium (μ2-glutarato-O,O',O'')-bis(thiourea-S)-cadmium) |  | 5.85996 | 4.31939 | 0.937253 | 1517.43 | 1619.02 | 0.66886 | APORUS | 10.1002/1521-4079(200205)37:5<501::AID-CRAT501>3.0.CO;2-L | https://doi.org/10.1002/1521-4079(200205)37:5<501::AID-CRAT501>3.0.CO;2-L
APUSIN | 227843 | catena-(μ2-(1,4-bis(3-Phenyl-1,3-propanediono)benzene)-dipyridine-zinc(ii) pyridine clathrate) |  | 4.68741 | 2.01305 | 1.19734 | 0 | 0 | 0.44732 | APUSIN | 10.1021/cg030016b | https://doi.org/10.1021/cg030016b
APUZER | 757605 | catena-(bis(μ2-6-Chloro-2H-1,2,4-benzothiadiazine-7-sulfonamide 1,1-dioxide)-bis(μ2-hydroxo)-diaqua-di-sodium dihydrate) |  | 2.77949 | 1.08406 | 1.75588 | 0 | 0 | 0.28604 | APUZER | 10.1016/j.ejps.2010.08.013 | https://doi.org/10.1016/j.ejps.2010.08.013
APUZIV | 761198 | catena-(bis(μ5-6-chloro-2H-1,2,4-benzothiadiazine-7-sulfonamide 1,1-dioxide)-tetraaqua-di-potassium monohydrate) | catena-(bis(μ5-chlorothiazido)-tetraaqua-di-potassium monohydrate) | 2.66202 | 0.75618 | 1.82854 | 0 | 0 | 0.20718 | APUZIV | 10.1016/j.ejps.2010.11.012 | https://doi.org/10.1016/j.ejps.2010.11.012
APUZOB | 761199 | catena-((μ5-6-chloro-2H-1,2,4-benzothiadiazine-7-sulfonamide 1,1-dioxide)-(μ4-6-chloro-2H-1,2,4-benzothiadiazine-7-sulfonamide 1,1-dioxide)-bis(μ2-aqua)-di-potassium ethanol solvate) | catena-((μ5-chlorothiazido)-(μ4-chlorothiazido)-bis(μ2-aqua)-di-potassium ethanol solvate) | 3.82329 | 2.59834 | 1.55463 | 0 | 0 | 0.33482 | APUZOB | 10.1016/j.ejps.2010.11.012 | https://doi.org/10.1016/j.ejps.2010.11.012
AQAJEI | 796492 | catena-(bis(μ2-4-(4H-1,2,4-Triazol-4-yl)benzoato)-zinc N,N-dimethylformamide ethanol solvate) |  | 6.90366 | 2.45763 | 1.10723 | 0 | 0 | 0.54614 | AQAJEI | 10.1002/zaac.201000368 | https://doi.org/10.1002/zaac.201000368
AQAJIM | 739361 | catena-(bis(μ7-1,3-dicarboxylatobenzene-5-sulfonato)-bis(μ2-aqua)-hexaaqua-tri-barium dihydrate) |  | 2.23026 | 1.51023 | 2.30968 | 0 | 0 | 0.29544 | AQAJIM | 10.1002/zaac.201000371 | https://doi.org/10.1002/zaac.201000371
AQAKEJ | 780251 | catena-((μ2-N,N'-bis(salicylidene)-1,2-cyclohexanediamine)-dimethanol-trinitrato-cerium) |  | 2.37335 | 1.13326 | 1.76471 | 0 | 0 | 0.31414 | AQAKEJ | 10.1002/zaac.201000366 | https://doi.org/10.1002/zaac.201000366
AQALIO | 792054 | catena-(bis(μ4-oxalato)-(μ2-aqua)-bis(μ2-oxalato)-pentaaqua-strontium-di-europium trihydrate) |  | 3.52863 | 1.31312 | 2.46023 | 0 | 0 | 0.34464 | AQALIO | 10.1002/zaac.201000378 | https://doi.org/10.1002/zaac.201000378
AQALOU | 792055 | catena-(bis(μ4-oxalato)-(μ2-aqua)-bis(μ2-oxalato)-pentaaqua-strontium-di-gadolinium trihydrate) |  | 3.51874 | 1.26131 | 2.50455 | 0 | 0 | 0.33786 | AQALOU | 10.1002/zaac.201000378 | https://doi.org/10.1002/zaac.201000378
AQALUZ | 228720 | catena-(trans-tetrakis(μ2-3-(3-Pyridyl)acrylato)-tetra-aqua-di-nickel(ii)) |  | 2.01411 | 1.16531 | 1.65479 | 0 | 0 | 0.29016 | AQALUZ | 10.1021/ja0383266 | https://doi.org/10.1021/ja0383266
AQAMAG | 228721 | catena-(cis-(μ2-3-(3-Pyridyl)acrylato)-(3-(3-pyridyl)acrylato)-diaqua-nickel(ii)) |  | 1.93148 | 0.98219 | 1.66268 | 0 | 0 | 0.28578 | AQAMAG | 10.1021/ja0383266 | https://doi.org/10.1021/ja0383266
AQAMAG01 | 247656 | catena-(cis-(μ2-3-(3-Pyridyl)acrylato)-(3-(3-pyridyl)acrylato)-diaqua-nickel(ii)) |  | 1.98394 | 0.97796 | 1.60521 | 0 | 0 | 0.3003 | AQAMAG01 | 10.1021/ic0488536 | https://doi.org/10.1021/ic0488536
AQAMIO01 | 247653 | catena-(trans-tetrakis(μ2-3-(3-Pyridyl)acrylato)-tetraaqua-di-cobalt(ii)) |  | 1.93948 | 1.20549 | 1.62526 | 0 | 0 | 0.28752 | AQAMIO01 | 10.1021/ic0488536 | https://doi.org/10.1021/ic0488536
AQAMIO02 | 210136 | catena-(trans-tetrakis(μ2-3-(3-Pyridyl)acrylato)-tetra-aqua-di-cobalt(ii)) |  | 2.06671 | 1.21702 | 1.61896 | 0 | 0 | 0.29714 | AQAMIO02 | Not found | https://doi.org/Not found
AQANOW | 824957 | catena-((μ2-1,4-bis((1H-Imidazol-1-yl)methyl)benzene)-(μ2-5-hydroxyisophthalato)-aqua-cadmium(ii)) |  | 2.0438 | 0.982 | 1.75102 | 0 | 0 | 0.30246 | AQANOW | 10.1524/ncrs.2011.0009 | https://doi.org/10.1524/ncrs.2011.0009
AQANOW01 | 838130 | catena-((μ2-1,4-bis(imidazol-1-ylmethyl)benzene)-(μ2-5-hydroxybenzene-1,3-dicarboxylato)-aqua-cadmium(ii)) |  | 2.0431 | 1.04689 | 1.74899 | 0 | 0 | 0.30338 | AQANOW01 | 10.1107/S010827011102083X | https://doi.org/10.1107/S010827011102083X
AQAPOY | 824965 | catena-((μ3-5-Isonicotinamidoisophthalato)-aqua-(1H-imidazole-N3)-iron(ii) monohydrate) |  | 2.69961 | 0.962 | 1.63843 | 0 | 0 | 0.30916 | AQAPOY | 10.1524/ncrs.2011.0013 | https://doi.org/10.1524/ncrs.2011.0013
AQAQAL | 824958 | catena-((μ2-4,4'-bis(Imidazol-1-ylmethyl)biphenyl)-(μ2-5-hydroxyisophthalato)-zinc(ii)) |  | 2.47032 | 1.39018 | 1.45282 | 0 | 0 | 0.36608 | AQAQAL | 10.1524/ncrs.2011.0015 | https://doi.org/10.1524/ncrs.2011.0015
AQARUG | 824941 | catena-((μ2-1,4-bis((1H-Imidazol-1-yl)methyl)benzene)-(μ2-5-hydroxyisophthalato)-zinc(ii)) |  | 2.19507 | 1.17575 | 1.6039 | 0 | 0 | 0.32256 | AQARUG | 10.1524/ncrs.2011.0024 | https://doi.org/10.1524/ncrs.2011.0024
AQASUG | 215578 | catena-(bis(μ2-Chloro)-(μ2-1,4-bis(2,6-bis(methylthiomethyl)-4-pyridyl)benzene)-di-copper(ii) bis(tetrafluoroborate)) |  | 6.60939 | 6.15239 | 1.1705 | 783.194 | 669.109 | 0.53284 | AQASUG | 10.1039/b308944b | https://doi.org/10.1039/b308944b
AQATAN | 216090 | catena-((μ2-9,9-bis((4-Pyridyl)carbonyloxymethyl)fluorene)-dichloro-mercury(ii) chloroform solvate) |  | 4.54502 | 2.28158 | 1.56048 | 0 | 0 | 0.452 | AQATAN | 10.1039/b308947a | https://doi.org/10.1039/b308947a
AQATER | 216091 | catena-(bis(μ2-9,9-bis(4-((4-Pyridyl)carbonyloxy)phenyl)fluorene)-dichloro-cobalt(ii) chloroform solvate trihydrate) |  | 6.13 | 5.2416 | 1.16397 | 613.556 | 527.121 | 0.45106 | AQATER | 10.1039/b308947a | https://doi.org/10.1039/b308947a
AQAVET | 208907 | catena-((μ2-Nitrato)-bis(4-aminobenzoic acid-N)-silver(i)) |  | 1.69265 | 0.96189 | 1.94139 | 0 | 0 | 0.26966 | AQAVET | 10.1016/S0020-1693(03)00487-0 | https://doi.org/10.1016/S0020-1693(03)00487-0
AQAVIX | 208908 | catena-((μ2-4-Aminobenzoato)-(4-aminobenzoic acid-N)-silver(i) monohydrate) |  | 2.79509 | 2.07024 | 1.69769 | 0 | 0 | 0.3692 | AQAVIX | 10.1016/S0020-1693(03)00487-0 | https://doi.org/10.1016/S0020-1693(03)00487-0
AQAVOD | 208909 | catena-(bis(μ2-4,4'-Bipyridine)-di-silver(i) 4-aminobenzoate nitrate monohydrate) |  | 5.41595 | 3.94237 | 1.24063 | 986.638 | 795.274 | 0.57442 | AQAVOD | 10.1016/S0020-1693(03)00487-0 | https://doi.org/10.1016/S0020-1693(03)00487-0
AQAVOD01 | 769875 | catena-[(μ2-4,4'-bipyridine)-aqua-silver(i) hemikis(4-aminobenzoate) heminitrate hemihydrate] |  | 4.58118 | 3.3769 | 1.35274 | 0 | 0 | 0.52314 | AQAVOD01 | 10.1107/S1600536810005052 | https://doi.org/10.1107/S1600536810005052
AQAVUJ | 208910 | catena-((μ2-Hydrogen bis(3-aminobenzoato))-silver(i)) |  | 1.29057 | 0.78905 | 2.02976 | 0 | 0 | 0.2435 | AQAVUJ | 10.1016/S0020-1693(03)00487-0 | https://doi.org/10.1016/S0020-1693(03)00487-0
AQAWAQ | 208911 | catena-((μ3-3-Aminobenzoato)-silver(i) monohydrate) |  | 3.1357 | 2.38321 | 2.04869 | 0 | 0 | 0.3677 | AQAWAQ | 10.1016/S0020-1693(03)00487-0 | https://doi.org/10.1016/S0020-1693(03)00487-0
AQAWEU | 195310 | catena-((μ2-Hydrogen bis(pyridine-2,6-dicarboxylato))-(1,4,8,11-tetraazacyclotetradecane)-manganese(iii) dihydrate) |  | 2.45478 | 1.47112 | 1.45015 | 0 | 0 | 0.3478 | AQAWEU | 10.1016/S0020-1693(03)00380-3 | https://doi.org/10.1016/S0020-1693(03)00380-3
AQAZUN | 208396 | catena-(tris(μ2-oxalato)-hexaaqua-tri-cobalt(ii) hexahydrate) |  | 2.62221 | 1.92411 | 1.69078 | 0 | 0 | 0.44434 | AQAZUN | 10.1016/S0020-1693(03)00434-1 | https://doi.org/10.1016/S0020-1693(03)00434-1
AQEBII | 740461 | catena-(bis(μ2-Methyl 1,2,3,4-thiatriazol-5-ylcarbamato)-tetrakis(μ2-aqua)-di-sodium) |  | 2.06014 | 0.8126 | 1.71188 | 0 | 0 | 0.23758 | AQEBII | 10.1080/10426500903299927 | https://doi.org/10.1080/10426500903299927
AQEFOS | 773935 | catena-(bis(μ3-Chloro)-dodecakis(μ2-pyrazine)-deca-copper(i) bis((μ12-phosphato)-(μ2-hydroxo)-tricosakis(μ2-oxo)-dodecaoxo-di-molybdenum(v)-deca-molybdenum(vi))) |  | 8.8351 | 3.32605 | 0.954391 | 0 | 0 | 0.67932 | AQEFOS | 10.1016/j.jssc.2011.03.030 | https://doi.org/10.1016/j.jssc.2011.03.030
AQEFUY | 773936 | catena-(hexakis(μ2-Pyrazine)-(pyrazine-N)-penta-silver (μ12-tetraoxyborate)-tetracosakis(μ2-oxo)-dodecaoxo-dodeca-tungsten) |  | 2.09808 | 1.07673 | 4.45826 | 0 | 0 | 0.2462 | AQEFUY | 10.1016/j.jssc.2011.03.030 | https://doi.org/10.1016/j.jssc.2011.03.030
AQEGAF | 773937 | catena-(hexakis(μ2-Pyrazine)-tetra-aqua-penta-copper(i) tetrakis(μ3-oxo)-tris(μ2-hydroxo)-henicosakis(μ2-oxo)-dodecaoxo-dodeca-tungsten) |  | 2.60406 | 0.88625 | 4.19666 | 0 | 0 | 0.2802 | AQEGAF | 10.1016/j.jssc.2011.03.030 | https://doi.org/10.1016/j.jssc.2011.03.030
AQEGEJ | 777261 | catena-(bis(μ4-Oxo)-tetrakis(μ3-oxo)-tetrakis(μ2-1,4-bis(1-imidazolyl)benzene)-octakis(μ2-oxo)-tetra-aqua-dodecaoxo-octa-molybdenum-di-nickel dihydrate) |  | 3.15938 | 1.62444 | 2.10531 | 0 | 0 | 0.34246 | AQEGEJ | 10.1016/j.jssc.2011.02.026 | https://doi.org/10.1016/j.jssc.2011.02.026
AQEGIN | 777262 | catena-(bis(μ4-Oxo)-tetrakis(μ3-oxo)-tetrakis(μ2-1,4-bis(1-imidazolyl)benzene)-decakis(μ2-oxo)-decaoxo-octa-molybdenum-di-zinc) |  | 2.82424 | 1.58035 | 2.24142 | 0 | 0 | 0.31758 | AQEGIN | 10.1016/j.jssc.2011.02.026 | https://doi.org/10.1016/j.jssc.2011.02.026
AQEGOT | 777263 | catena-(bis(μ2-1,4-bis(Imidazol-1-yl)benzene)-diaqua-dichloro-di-copper bis(μ2-1,4-bis(imidazol-1-yl)benzene)-copper hexakis(μ3-oxo)-hexakis(μ2-oxo)-tetradecaoxo-octa-molybdenum dihydrate) |  | 2.21759 | 0.98994 | 2.33737 | 0 | 0 | 0.27442 | AQEGOT | 10.1016/j.jssc.2011.02.026 | https://doi.org/10.1016/j.jssc.2011.02.026
AQEGUZ | 786357 | catena-((μ3-2,4-Dioxo-1,2,3,4-tetrahydropyrimidine-5-carboxylato)-(μ2-2,4-dioxo-1,2,3,4-tetrahydropyrimidine-5-carboxylato)-aqua-lead(ii)) |  | 1.87182 | 0.75321 | 2.81287 | 0 | 0 | 0.2076 | AQEGUZ | 10.1016/j.jssc.2011.03.031 | https://doi.org/10.1016/j.jssc.2011.03.031
AQEHAG | 786358 | catena-((μ3-6-Oxy-2-oxo-1,2-dihydropyrimidine-5-carboxylato)-aqua-lead(ii)) |  | 1.39942 | 0.84786 | 3.60004 | 0 | 0 | 0.17974 | AQEHAG | 10.1016/j.jssc.2011.03.031 | https://doi.org/10.1016/j.jssc.2011.03.031
AQEKOX | 786930 | catena-((μ2-Squarato-O,O')-diaqua-bis(dimethylsulfoxide)-cobalt(ii)) |  | 5.31039 | 4.49597 | 0.892347 | 1984.88 | 2224.34 | 0.64076 | AQEKOX | 10.1002/zaac.201000425 | https://doi.org/10.1002/zaac.201000425
AQEKUD | 786931 | catena-((μ2-Squarato-O,O')-diaqua-bis(dimethylsulfoxide)-manganese(ii)) |  | 5.33748 | 4.59823 | 0.849826 | 2111.46 | 2484.58 | 0.64912 | AQEKUD | 10.1002/zaac.201000425 | https://doi.org/10.1002/zaac.201000425
AQENUG | 824952 | catena-[(μ4-5-((Pyridin-4-ylcarbonyl)amino)benzene-1,3-dicarboxylato-O,O',O'',O''')-(μ2-3-carboxy-5-((pyridin-4-ylcarbonyl)amino)benzoato-O,O')-diaqua-praseodymium(iii) monohydrate] |  | 2.73898 | 1.44687 | 1.72869 | 0 | 0 | 0.32712 | AQENUG | 10.1524/ncrs.2011.0038 | https://doi.org/10.1524/ncrs.2011.0038
AQEQES | 210432 | catena-(1,6-diammoniocyclohexane ((μ4-pyromellitato)-cobalt) dihydrate) |  | 5.68464 | 5.37606 | 1.07587 | 1481.13 | 1376.68 | 0.60772 | AQEQES | 10.1002/zaac.200300203 | https://doi.org/10.1002/zaac.200300203
AQESAR | 794290 | catena-(decakis(μ3-1-Phenylethyl 2,3-dihydroxybenzoato)-bis(μ2-1-phenylethyl 2,3-dihydroxybenzoato)-(diethyl ether)-diaqua-hexa-lithium-di-potassium-tetra-titanium ethanol solvate dihydrate) |  | 5.88246 | 3.58411 | 1.15133 | 0 | 0 | 0.4508 | AQESAR | 10.1002/anie.201006448 | https://doi.org/10.1002/anie.201006448
AQESUK | 207108 | catena-((μ3-N,N'-bis(tetrazolato)hydrazine)-tris(μ2-hydrazine)-barium) |  | 2.08716 | 0.92355 | 2.10882 | 0 | 0 | 0.26706 | AQESUK | 10.1002/zaac.200300151 | https://doi.org/10.1002/zaac.200300151
AQETIA | 810685 | catena-(heptakis(μ2-Cyano)-tetra-aqua-(pyridazine-N)-cyano-niobium-di-manganese dihydrate) |  | 2.90353 | 1.86583 | 1.65753 | 0 | 0 | 0.3676 | AQETIA | 10.1002/anie.201100880 | https://doi.org/10.1002/anie.201100880
AQETIA01 | 872123 | catena-(heptakis(μ2-cyano)-tetraaqua-cyano-(pyridazine)-di-manganese(ii)-niobium(iv) dihydrate) |  | 2.96669 | 1.51528 | 1.75022 | 0 | 0 | 0.34284 | AQETIA01 | 10.1039/c2ce25387a | https://doi.org/10.1039/c2ce25387a
AQETOG | 810686 | catena-(hexadecakis(μ2-Cyano)-tetra-aqua-bis(pyridazine-N)-di-niobium-tetra-manganese) |  | 2.22674 | 1.69352 | 1.84165 | 0 | 0 | 0.31736 | AQETOG | 10.1002/anie.201100880 | https://doi.org/10.1002/anie.201100880
AQETUM | 810687 | catena-(octakis(μ2-Cyano)-(pyridazine-N)-niobium-di-manganese) |  | 3.02807 | 1.80784 | 1.70199 | 0 | 0 | 0.37858 | AQETUM | 10.1002/anie.201100880 | https://doi.org/10.1002/anie.201100880
AQFSZN |  | catena(Tetra-aqua-(2,2,3,3-tetrafluorosuccinato)-zinc(ii)) |  | 1.52918 | 1.01376 | 2.21371 | 0 | 0 | 0.26404 | AQFSZN | 10.1107/S056774088000684X | https://doi.org/10.1107/S056774088000684X
AQIDOU | 801096 | catena-((μ4-Anthraquinone-2,3-dicarboxylato)-diaqua-calcium dihydrate) |  | 3.32905 | 2.66624 | 1.47201 | 0 | 0 | 0.36206 | AQIDOU | 10.1039/c0jm03907a | https://doi.org/10.1039/c0jm03907a
AQIDUA | 801097 | catena-((μ4-Anthraquinone-2,3-dicarboxylato)-diaqua-cadmium dihydrate) |  | 3.28011 | 2.69458 | 1.83075 | 0 | 0 | 0.34934 | AQIDUA | 10.1039/c0jm03907a | https://doi.org/10.1039/c0jm03907a
AQIDUA01 | 801098 | catena-((μ4-Anthraquinone-2,3-dicarboxylato)-diaqua-cadmium dihydrate) |  | 3.34502 | 2.6985 | 1.81707 | 0 | 0 | 0.35514 | AQIDUA01 | 10.1039/c0jm03907a | https://doi.org/10.1039/c0jm03907a
AQIFEM | 801099 | catena-((μ4-Anthraquinone-2,3-dicarboxylato)-diaqua-manganese dihydrate) |  | 3.34121 | 2.64264 | 1.61146 | 0 | 0 | 0.33806 | AQIFEM | 10.1039/c0jm03907a | https://doi.org/10.1039/c0jm03907a
AQIFOW | 801101 | catena-((μ3-9,10-Dioxo-9,10-dihydroanthracene-2,3-dicarboxylato)-diaqua-zinc(ii) dihydrate) |  | 3.09373 | 1.59777 | 1.62542 | 0 | 0 | 0.36566 | AQIFOW | 10.1039/c0jm03907a | https://doi.org/10.1039/c0jm03907a
AQIGIR | 729548 | catena-((μ2-5-Amino-2,4,6-tri-iodoisophthalato)-aqua-(1,10-phenanthroline)-cadmium(ii) tetrahydrate) |  | 4.25671 | 1.85977 | 2.15745 | 0 | 0 | 0.41732 | AQIGIR | 10.1016/j.jssc.2011.03.050 | https://doi.org/10.1016/j.jssc.2011.03.050
AQIGOX | 729621 | catena-((μ2-5-Amino-2,4,6-tri-iodoisophthalato)-bis(1,10-phenanthroline)-di-manganese(ii) pentahydrate) |  | 4.11956 | 2.77579 | 1.81407 | 0 | 0 | 0.41056 | AQIGOX | 10.1016/j.jssc.2011.03.050 | https://doi.org/10.1016/j.jssc.2011.03.050
AQIGUD | 730068 | catena-((μ2-5-Amino-2,4,6-tri-iodoisophthalato)-(2,2'-bipyridine)-copper(ii) methanol solvate trihydrate) |  | 4.11921 | 3.17432 | 2.06663 | 0 | 0 | 0.43886 | AQIGUD | 10.1016/j.jssc.2011.03.050 | https://doi.org/10.1016/j.jssc.2011.03.050
AQIHAK | 730392 | catena-((μ2-5-Amino-2,4,6-tri-iodoisophthalato)-(2,2'-bipyridine)-cadmium(ii) trihydrate) |  | 3.64862 | 2.59977 | 2.30849 | 0 | 0 | 0.38456 | AQIHAK | 10.1016/j.jssc.2011.03.050 | https://doi.org/10.1016/j.jssc.2011.03.050
AQIJEQ | 811749 | catena-[bis(μ2-Isoniazid)-zinc(ii) diperchlorate hexahydrate] |  | 5.68654 | 4.57457 | 0.86437 | 1583.61 | 1832.09 | 0.65094 | AQIJEQ | 10.1016/j.poly.2011.04.027 | https://doi.org/10.1016/j.poly.2011.04.027
AQIPUM | 743919 | catena-((μ2-2,4,6-tris(pyridin-4-yl)-1,3,5-triazine)-diaqua-bis(nitrato)-zinc(ii)) |  | 2.41892 | 1.3079 | 1.68497 | 0 | 0 | 0.30172 | AQIPUM | 10.1007/s12039-010-0067-y | https://doi.org/10.1007/s12039-010-0067-y
AQIQAT | 743920 | catena-((μ2-2,4,6-tris(pyridin-4-yl)-1,3,5-triazine)-diaqua-bis(nitrato)-cadmium(ii)) |  | 2.13983 | 1.16091 | 1.78783 | 0 | 0 | 0.31022 | AQIQAT | 10.1007/s12039-010-0067-y | https://doi.org/10.1007/s12039-010-0067-y
AQIRAT | 229306 | catena-((μ2-4,4'-bipyridyl)-bis(1,3-diphenyl-1,3-propanedionato)-zinc(ii) 4,4'-bipyridine t-butylbenzene clathrate) |  | 7.63452 | 6.85031 | 0.754186 | 1812.9 | 2403.79 | 0.64402 | AQIRAT | 10.1021/cm020987z | https://doi.org/10.1021/cm020987z
AQIREX | 229307 | catena-(bis(μ2-4,4'-bipyridyl)-tetrakis(1,3-diphenyl-1,3-propanedionato)-di-zinc(ii) 4,4'-bipyridine dimethylsulfoxide clathrate) |  | 6.02974 | 4.81487 | 1.16805 | 555.978 | 475.988 | 0.45092 | AQIREX | 10.1021/cm020987z | https://doi.org/10.1021/cm020987z
AQIRIB | 229308 | catena-((μ2-4,4'-bipyridyl)-bis(1,3-diphenyl-1,3-propanedionato)-zinc(ii) bis(fluorobenzene) clathrate) |  | 8.50234 | 7.08736 | 0.505602 | 2198.43 | 4348.15 | 0.76232 | AQIRIB | 10.1021/cm020987z | https://doi.org/10.1021/cm020987z
AQIVIF | 219845 | catena-(bis(μ3-Pyridine-2,6-dicarboxylato)-(μ2-pyridine-2,6-dicarboxylato)-triaqua-di-lanthanum monohydrate) |  | 3.60542 | 1.26372 | 2.11166 | 0 | 0 | 0.31642 | AQIVIF | 10.1016/j.molstruc.2003.11.009 | https://doi.org/10.1016/j.molstruc.2003.11.009
AQIVOL | 221852 | catena-(bis(μ3-Pyridine-2,6-dicarboxylato)-(μ2-pyridine-2,6-dicarboxylato)-triaqua-di-samarium monohydrate) |  | 3.49305 | 1.19239 | 2.2666 | 0 | 0 | 0.29718 | AQIVOL | 10.1016/j.molstruc.2003.11.009 | https://doi.org/10.1016/j.molstruc.2003.11.009
AQIXOO | 219800 | catena-(potassium tritetracontakis(μ3-hydroxo)-hexakis(μ2-oxalato)-octacosa-cobalt dibromide dihydrate) |  | 1.49308 | 0.49154 | 3.79885 | 0 | 0 | 0.09428 | AQIXOO | 10.1039/c0dt01007c | https://doi.org/10.1039/c0dt01007c
AQIYAB | 275671 | catena-(sodium tritetracontakis(μ3-hydroxo)-hexakis(μ2-oxalato)-octacosa-cobalt dibromide dihydrate) |  | 1.49045 | 0.50602 | 3.82644 | 0 | 0 | 0.0955 | AQIYAB | 10.1039/c0dt01007c | https://doi.org/10.1039/c0dt01007c
AQIZUV | 209714 | catena-[bis(μ2-N-(2-Hydroxybenzyl)tyrosinato)-aqua-di-copper(ii) dihydrate] |  | 2.9094 | 1.86165 | 1.46084 | 0 | 0 | 0.39366 | AQIZUV | 10.1039/b310262a | https://doi.org/10.1039/b310262a
AQMAND | 1103463 | catena(Hexa-aqua-tris(malonato)-di-neodymium(iii)) |  | 2.62643 | 1.22555 | 2.39494 | 0 | 0 | 0.30568 | AQMAND | 10.3891/acta.chem.scand.27-2813 | https://doi.org/10.3891/acta.chem.scand.27-2813
AQMAND01 | 226716 | catena-((μ4-malonato)-bis(μ2-malonato)-hexaaqua-di-neodymium) |  | 2.2236 | 1.08208 | 2.46162 | 0 | 0 | 0.27486 | AQMAND01 | 10.1016/j.matlet.2004.12.029 | https://doi.org/10.1016/j.matlet.2004.12.029
AQOBAJ | 209715 | catena-[bis(μ2-N-(2-Hydroxybenzyl)tryptophanato)-aqua-di-copper(ii)] |  | 3.00282 | 2.38548 | 1.49929 | 0 | 0 | 0.36974 | AQOBAJ | 10.1039/b310262a | https://doi.org/10.1039/b310262a
AQODAM | 782486 | catena-((μ2-2-amino-5-chlorobenzenesulfonato)-(μ2-hexamethylenetetramine)-silver) |  | 2.70783 | 1.80388 | 1.84671 | 0 | 0 | 0.346 | AQODAM | 10.1016/j.ica.2011.03.041 | https://doi.org/10.1016/j.ica.2011.03.041
AQODEQ | 782487 | catena-((μ2-hexamethylenetetramine)-(3-amino-4-methylbenzenesulfonato)-aqua-silver(i)) |  | 2.26837 | 1.21366 | 1.80103 | 0 | 0 | 0.32486 | AQODEQ | 10.1016/j.ica.2011.03.041 | https://doi.org/10.1016/j.ica.2011.03.041
AQODIU | 782488 | catena-((μ3-hexamethylenetetramine)-(4-hydroxybenzenesulfonato)-silver monohydrate) |  | 2.97806 | 1.88708 | 1.74928 | 0 | 0 | 0.37366 | AQODIU | 10.1016/j.ica.2011.03.041 | https://doi.org/10.1016/j.ica.2011.03.041
AQODOA | 782489 | catena-(bis(μ3-hexamethylenetetramine)-(μ2-naphthalene-1,5-disulfonato)-di-silver methanol solvate) |  | 3.45952 | 3.20541 | 1.86922 | 0 | 0 | 0.35074 | AQODOA | 10.1016/j.ica.2011.03.041 | https://doi.org/10.1016/j.ica.2011.03.041
AQODUG | 782490 | catena-(tris(μ3-hexamethylenetetramine)-tris(L-(-)-camphorsulfonato)-tri-silver nonahydrate) |  | 16.55756 | 16.04034 | 0.73988 | 908.803 | 1228.31 | 0.7096 | AQODUG | 10.1016/j.ica.2011.03.041 | https://doi.org/10.1016/j.ica.2011.03.041
AQOFAO | 782491 | catena-(bis(tris(μ3-hexamethylenetetramine)-tris(D-(-)-camphorsulfonato)-tri-silver) hexadecahydrate) |  | 16.57231 | 16.05421 | 0.740593 | 902.823 | 1219.05 | 0.71364 | AQOFAO | 10.1016/j.ica.2011.03.041 | https://doi.org/10.1016/j.ica.2011.03.041
AQOFES | 808483 | catena-(bis(μ2-bis(1,2,4-triazol-1-yl)methane)-diaqua-cobalt dinitrate tetrahydrate) |  | 4.17605 | 3.30079 | 1.07932 | 0 | 0 | 0.54902 | AQOFES | 10.1016/j.ica.2011.03.037 | https://doi.org/10.1016/j.ica.2011.03.037
AQOFIW | 808484 | catena-(bis(μ2-bis(1,2,4-triazol-1-yl)methane)-diaqua-nickel dinitrate tetrahydrate) |  | 4.15298 | 3.27272 | 1.0891 | 0 | 0 | 0.55028 | AQOFIW | 10.1016/j.ica.2011.03.037 | https://doi.org/10.1016/j.ica.2011.03.037
AQOFOC | 808485 | catena-((μ2-bis(1,2,4-triazol-1-yl)methane)-bis(acetato)-copper(ii)) |  | 2.52261 | 1.37764 | 1.63844 | 0 | 0 | 0.34646 | AQOFOC | 10.1016/j.ica.2011.03.037 | https://doi.org/10.1016/j.ica.2011.03.037
AQOFUI | 808486 | catena-((μ2-bis(1,2,4-triazol-1-yl)methane)-bis(μ2-chloro)-cadmium) |  | 2.84292 | 1.47532 | 2.13487 | 0 | 0 | 0.34348 | AQOFUI | 10.1016/j.ica.2011.03.037 | https://doi.org/10.1016/j.ica.2011.03.037
AQOGUJ | 800790 | catena-((μ2-2,2'-(2,5,8,11-tetraazadodeca-1,11-diene-1,12-diyl)bis(4-bromophenolato))-bis(μ2-dicyanamide)-di-copper(ii) methanol solvate monohydrate) |  | 4.00605 | 1.59748 | 1.53888 | 0 | 0 | 0.4431 | AQOGUJ | 10.1016/j.ica.2011.03.054 | https://doi.org/10.1016/j.ica.2011.03.054
AQOHAQ | 800244 | catena-((μ3-1,2,4-triazolato)-(succinato)-zinc) |  | 2.31288 | 0.95705 | 2.01821 | 0 | 0 | 0.28684 | AQOHAQ | 10.1016/j.ica.2011.03.053 | https://doi.org/10.1016/j.ica.2011.03.053
AQOHEU | 800245 | catena-(bis(μ3-1,2,4-triazolato)-(μ2-tartarato)-di-zinc) |  | 2.52682 | 1.37318 | 2.11545 | 0 | 0 | 0.32878 | AQOHEU | 10.1016/j.ica.2011.03.053 | https://doi.org/10.1016/j.ica.2011.03.053
AQOHIX | 214709 | catena-(bis(μ4-Oxalato)-bis(μ4-sulfato)-bis(μ3-sulfato)-hexa-aqua-tetra-lanthanum(iii)) |  | 1.90948 | 0.95962 | 3.27968 | 0 | 0 | 0.21184 | AQOHIX | 10.1016/j.inoche.2003.09.018 | https://doi.org/10.1016/j.inoche.2003.09.018
AQOHOD | 210349 | catena-((μ2-Nitrato-O,O)-(μ2-2-(3-pyridyl)-4,4,5,5-tetramethyl-2-imidazolin-1-oxide)-silver(i)) |  | 2.82475 | 1.3971 | 1.70694 | 0 | 0 | 0.35692 | AQOHOD | 10.1016/j.inoche.2003.09.022 | https://doi.org/10.1016/j.inoche.2003.09.022
AQOHPB |  | catena(Aqua-bis(p-hydroxybenzoato)-lead(ii)) monohydrate |  | 2.90489 | 1.85405 | 2.16045 | 0 | 0 | 0.34182 | AQOHPB | Not found | https://doi.org/Not found
AQOJOF | 217585 | catena-((μ3-Pyridine-3,5-dicarboxylato)-diaqua-cadmium(ii)) |  | 2.00002 | 1.11777 | 2.26137 | 0 | 0 | 0.29494 | AQOJOF | 10.1016/j.inoche.2003.10.002 | https://doi.org/10.1016/j.inoche.2003.10.002
AQOJUL | 217586 | catena-((μ5-Pyridine-3,4-dicarboxylato)-aqua-cadmium(ii)) |  | 2.06141 | 1.1472 | 2.46754 | 0 | 0 | 0.25668 | AQOJUL | 10.1016/j.inoche.2003.10.002 | https://doi.org/10.1016/j.inoche.2003.10.002
AQOJUL01 | 861539 | catena-[(μ5-Pyridine-3,4-dicarboxylato)-aqua-cadmium(ii)] |  | 2.02918 | 1.15689 | 2.49282 | 0 | 0 | 0.25054 | AQOJUL01 | 10.1016/j.jssc.2012.09.016 | https://doi.org/10.1016/j.jssc.2012.09.016
AQONAW | 759421 | catena-((μ3-oxo)-tris(μ2-2-t-butyl-6-((oxyimino)methyl)-4-methylphenolato)-(μ2-formato)-tetrakis(methanol)-tri-manganese(iii) methanol solvate) |  | 6.29583 | 1.88986 | 1.18178 | 0 | 0 | 0.45764 | AQONAW | 10.1002/ejic.200901244 | https://doi.org/10.1002/ejic.200901244
AQONEA | 759422 | catena-((μ3-oxo)-tris(μ2-2-t-butyl-6-((oxyimino)methyl)-4-methylphenolato)-(μ2-azido-N,N'')-aqua-tris(ethanol)-tri-manganese(iii)) |  | 2.75697 | 1.67228 | 1.35637 | 0 | 0 | 0.38778 | AQONEA | 10.1002/ejic.200901244 | https://doi.org/10.1002/ejic.200901244
AQOPAX | 188326 | catena-(tris(μ2-pyrazolato)-iron (iii)) |  | 3.50757 | 0.95391 | 1.56503 | 0 | 0 | 0.36574 | AQOPAX | 10.1021/ic025821e | https://doi.org/10.1021/ic025821e
AQOPEB | 188327 | catena-(bis(μ2-pyrazolato)-cobalt(iii)) |  | 2.09861 | 1.56104 | 1.54834 | 0 | 0 | 0.38334 | AQOPEB | 10.1021/ic025821e | https://doi.org/10.1021/ic025821e
AQOPIF | 188328 | catena-(tris(μ2-pyrazolato)-cobalt(iii)) |  | 3.6107 | 0.92201 | 1.60223 | 0 | 0 | 0.36392 | AQOPIF | 10.1021/ic025821e | https://doi.org/10.1021/ic025821e
AQOPOM | 752722 | catena-[bis(μ3-Benzene-1,3-dicarboxylato-O,O':O'',O''')-bis(μ2-2,4,6-tris(4-pyridyl)-1,3,5-triazine-N:N')-di-zinc(ii) monohydrate] |  | 2.93927 | 1.43014 | 1.48913 | 0 | 0 | 0.36712 | AQOPOM | 10.1039/c1jm10945f | https://doi.org/10.1039/c1jm10945f
AQOPUR | 188330 | catena-(bis(μ2-pyrazolato)-nickel(iii)) |  | 2.79193 | 2.07509 | 1.66691 | 0 | 0 | 0.37482 | AQOPUR | 10.1021/ic025821e | https://doi.org/10.1021/ic025821e
AQOPUR01 | 188329 | catena-(bis(μ2-pyrazolato)-nickel(iii)) |  | 3.38066 | 2.70297 | 1.65199 | 0 | 0 | 0.38836 | AQOPUR01 | 10.1021/ic025821e | https://doi.org/10.1021/ic025821e
AQOPUS | 752723 | catena-[bis(μ3-Benzene-1,4-dicarboxylato-O,O',O'')-(μ3-2,4,6-tris(4-pyridyl)-1,3,5-triazine-N,N',N'')-di-zinc(ii) monohydrate] |  | 3.27753 | 1.94007 | 1.49517 | 0 | 0 | 0.40098 | AQOPUS | 10.1039/c1jm10945f | https://doi.org/10.1039/c1jm10945f
AQOVIM | 829511 | catena-[bis(μ4-Oxalato-O,O,O',O'',O'',O''')-tetra-aqua-holmium(iii)-potassium(i)] |  | 1.47119 | 1.19796 | 2.87955 | 0 | 0 | 0.16264 | AQOVIM | 10.1021/cm9014749 | https://doi.org/10.1021/cm9014749
AQOWIN | 763637 | catena-[bis(μ4-Benzene-1,4-disulfonato-O,O',O'',O''')-tetrakis(dimethylformamide-O)-di-zinc(ii)] |  | 2.25272 | 1.02839 | 1.75192 | 0 | 0 | 0.31284 | AQOWIN | 10.1039/c0dt01223h | https://doi.org/10.1039/c0dt01223h
AQOWOT | 763638 | catena-[(μ2-2,3,5,6-Tetrachlorobenzene-1,4-disulfonato-O,O')-tetrakis(dimethylformamide-O)-zinc(ii)] |  | 2.31194 | 1.30956 | 1.70424 | 0 | 0 | 0.31848 | AQOWOT | 10.1039/c0dt01223h | https://doi.org/10.1039/c0dt01223h
AQOWUZ | 763639 | catena-[(μ2-2,3,5,6-Tetrafluorobenzene-1,4-disulfonato-O,O')-tetrakis(dimethylformamide-O)-zinc(ii)] |  | 2.09216 | 1.19662 | 1.64001 | 0 | 0 | 0.33354 | AQOWUZ | 10.1039/c0dt01223h | https://doi.org/10.1039/c0dt01223h
AQOXAG | 776934 | catena-[(μ2-2,3,5,6-Tetrachlorobenzene-1,4-disulfonato-O,O')-tetra-aqua-copper(ii)] |  | 2.22681 | 1.04591 | 2.23092 | 0 | 0 | 0.27828 | AQOXAG | 10.1039/c0dt01223h | https://doi.org/10.1039/c0dt01223h
AQOXEK | 776935 | catena-[(μ6-2,3,5,6-Tetrachlorobenzene-1,4-disulfonato)-bis(μ2-aqua)-di-sodium(i)] |  | 1.70934 | 0.74544 | 2.18704 | 0 | 0 | 0.17008 | AQOXEK | 10.1039/c0dt01223h | https://doi.org/10.1039/c0dt01223h
AQPSHG |  | catena-(tetrakis(μ2-Pyridine-3-sulfonato-N,O)-tetra-aqua-tetra-mercury(i)) |  | 1.49002 | 0.95747 | 3.13448 | 0 | 0 | 0.29446 | AQPSHG | 10.1002/zaac.19804640104 | https://doi.org/10.1002/zaac.19804640104
AQUBIY | 790577 | catena-[(μ3-2,2'-Oxydiacetato-O,O',O'')-bis(isonicotinamide-N)-copper(ii)] |  | 2.42042 | 1.33257 | 1.61049 | 0 | 0 | 0.33594 | AQUBIY | 10.1016/j.ica.2011.03.065 | https://doi.org/10.1016/j.ica.2011.03.065
AQUBUK | 790579 | catena-[(μ2-2,2'-Oxydiacetato-O,O',O'':O''')-(μ2-nicotinamide-N,O)-copper(ii)] |  | 2.24185 | 1.01503 | 1.88371 | 0 | 0 | 0.2817 | AQUBUK | 10.1016/j.ica.2011.03.065 | https://doi.org/10.1016/j.ica.2011.03.065
AQUCOF | 800114 | catena-[(μ12-Silicato)-pentakis(μ3-pyrazine-2-carboxylato-N,N',O,O')-triacontakis(μ2-oxo)-diaqua-hexa-oxo-tri-copper(i)-tri-copper(ii)-dodeca-tungsten(vi) monohydrate] |  | 3.42089 | 1.07294 | 4.08085 | 0 | 0 | 0.2991 | AQUCOF | 10.1016/j.ica.2011.04.006 | https://doi.org/10.1016/j.ica.2011.04.006
AQUDAS | 800115 | catena-[(μ12-Germanato)-pentakis(μ3-pyrazine-2-carboxylato-N,N',O,O')-triacontakis(μ2-oxo)-diaqua-hexa-oxo-tri-copper(i)-tri-copper(ii)-dodeca-tungsten(vi) monohydrate] |  | 3.45619 | 1.11372 | 4.1171 | 0 | 0 | 0.3023 | AQUDAS | 10.1016/j.ica.2011.04.006 | https://doi.org/10.1016/j.ica.2011.04.006
AQUMIJ | 723322 | catena-((μ2-2,5-bis(3-Pyridyl)-3,4-diazahexa-2,4-diene)-tetra-aqua-zinc(ii) diperchlorate bis(2,5-bis(3-pyridyl)-3,4-diazahexa-2,4-diene)) |  | 8.00079 | 7.21846 | 0.534292 | 2312.34 | 4327.86 | 0.7637 | AQUMIJ | 10.1002/ejic.200901155 | https://doi.org/10.1002/ejic.200901155
AQUNAC | 730692 | catena-((μ2-2,5-bis(3-Pyridyl)-3,4-diazahexa-2,4-diene)-tetra-aqua-zinc(ii) dinitrate bis(2,5-bis(3-pyridyl)-3,4-diazahexa-2,4-diene)) |  | 8.15254 | 7.29844 | 0.540225 | 2288.96 | 4237.06 | 0.7592 | AQUNAC | 10.1002/ejic.200901155 | https://doi.org/10.1002/ejic.200901155
AQUQAF | 829523 | catena-[bis(μ2-Pyridine-2,6-dicarboxylato-N,O,O,O')-(μ2-pyridine-2,6-dicarboxylato-N,O,O,O',O'')-diaqua-(thiosemicarbazide-N1,S)-di-bismuth(iii) monohydrate] |  | 3.63449 | 1.44596 | 2.35861 | 0 | 0 | 0.31916 | AQUQAF | Not found | https://doi.org/Not found
AQUQIN | 775921 | catena-((μ4-oxo)-bis(μ3-oxo)-tris(μ2-3-(1H-1,2,4-triazol-1-ylmethyl)pyridine)-tris(μ2-oxo)-heptaoxo-di-copper(i)-tetra-molybdenum) |  | 2.36041 | 1.17899 | 2.33086 | 0 | 0 | 0.29256 | AQUQIN | 10.1039/c0dt00656d | https://doi.org/10.1039/c0dt00656d
AQUQOT | 775922 | catena-(bis(3-(1H-1,2,4-triazol-2-ium-1-ylmethyl)pyridinium) bis(μ4-oxo)-tetrakis(μ3-oxo)-(μ2-3-(1H-1,2,4-triazol-1-ylmethyl)pyridine)-hexakis(μ2-oxo)-tetradecaoxo-octa-molybdenum dihydrate) |  | 5.08097 | 3.83999 | 1.77779 | 1085.09 | 610.356 | 0.56968 | AQUQOT | 10.1039/c0dt00656d | https://doi.org/10.1039/c0dt00656d
AQUQUZ | 775923 | catena-(bis(μ4-oxo)-tetrakis(μ3-oxo)-bis(μ2-1,1'-(1,4-phenylene)bis(1H-imidazole))-octakis(μ2-oxo)-bis(1-(4-(1H-imidazol-1-yl)phenyl)-1H-imidazol-3-ium)-dodecaoxo-octa-molybdenum-nickel(ii) tetrahydrate) |  | 3.25195 | 1.31537 | 2.15223 | 0 | 0 | 0.3232 | AQUQUZ | 10.1039/c0dt00656d | https://doi.org/10.1039/c0dt00656d
AQURAG | 793234 | catena-(hexa-aqua-cobalt(ii) bis(μ4-(cis,cis,cis)-1,2,3,4-cyclopentanetetracarboxylato)-di-aqua-tri-cobalt(ii) trihydrate) |  | 4.89753 | 4.12324 | 1.56387 | 519.883 | 332.433 | 0.45648 | AQURAG | 10.1039/c0dt01230k | https://doi.org/10.1039/c0dt01230k
AQUREK | 793235 | catena-(hexa-aqua-zinc(ii) bis(μ4-(cis,cis,cis)-1,2,3,4-cyclopentanetetracarboxylato)-di-aqua-tri-zinc(ii) trihydrate) |  | 4.92509 | 4.11882 | 1.60592 | 515.986 | 321.303 | 0.46726 | AQUREK | 10.1039/c0dt01230k | https://doi.org/10.1039/c0dt01230k
AQUWOZ | 806638 | catena-((μ4-2,2'-(1,2-phenylene)diacetato)-(μ2-4,4'-bipyridine)-cobalt(ii)) |  | 4.18785 | 1.13572 | 1.5126 | 0 | 0 | 0.34034 | AQUWOZ | 10.1016/j.ica.2011.04.029 | https://doi.org/10.1016/j.ica.2011.04.029
AQUWUF | 806639 | catena-(bis(4,4'-dipyridine)-tetra-aqua-cobalt(ii) dinitrate bis(μ2-2,2'-(1,2-phenylene)diacetato)-tris(μ3-4,4'bipyridine)-di-aqua-di-cobalt(ii) 4,4'-dipyridine heptahydrate) |  | 8.01355 | 7.39344 | 0.725764 | 1849.96 | 2548.98 | 0.67314 | AQUWUF | 10.1016/j.ica.2011.04.029 | https://doi.org/10.1016/j.ica.2011.04.029
AQUXAM | 806640 | catena-((μ2-2,2'-(1,2-Phenylene)diacetato)-(μ2-4,4'-ethene-1,2-diyldipyridine)-aqua-cobalt(ii)) |  | 2.40867 | 1.58492 | 1.5103 | 0 | 0 | 0.32464 | AQUXAM | 10.1016/j.ica.2011.04.029 | https://doi.org/10.1016/j.ica.2011.04.029
AQUYUG | 179826 | catena-(Tetra-n-butylammonium bis(μ3-4,5-dimercapto-1,3-dithiole-2-thione-S,S,S',S')-bis(μ3-4,5-dimercapto-1,2-dithiole-3-thione-S,S,S',S',S'')-(μ2-4,5-dimercapto-1,2-dithiole-3-thione-S,S,S',S'')-(18-crown-6)-tetra-cadmium-potassium) |  | 5.97076 | 3.34031 | 1.5752 | 0 | 0 | 0.4955 | AQUYUG | Not found | https://doi.org/Not found
AQUYUH | 779973 | catena-((μ2-2-carboxy-2-ethylbutanoato)-(2-carboxy-2-ethylbutanoato)-triaqua-calcium(ii)) |  | 2.84397 | 1.25184 | 1.29011 | 0 | 0 | 0.39026 | AQUYUH | 10.1016/j.ica.2011.02.017 | https://doi.org/10.1016/j.ica.2011.02.017
AQUZOC | 800715 | catena-((μ3-bromo)-(μ2-bromo)-(μ2-1,2-di(pyridin-4-yl)ethane-1,2-diol)-di-copper) |  | 2.13715 | 1.14853 | 2.3698 | 0 | 0 | 0.3082 | AQUZOC | 10.1016/j.ica.2011.03.068 | https://doi.org/10.1016/j.ica.2011.03.068
AQUZUI | 800791 | catena-((μ4-piperazine-1,4-diylbis(pyridin-4-ylmethanone))-dibromo-copper) |  | 2.12798 | 1.03973 | 2.03885 | 0 | 0 | 0.28858 | AQUZUI | 10.1016/j.ica.2011.03.068 | https://doi.org/10.1016/j.ica.2011.03.068
ARADOM | 215317 | catena-(tetrakis(μ6-Phenylarsenato)-tetrakis(μ3-oxo)-decakis(μ2-oxo)-bis(2,2':6',2''-terpyridine)-icosaoxo-di-copper(ii)-dodeca-molybdenum hydrate) |  | 3.60039 | 1.15348 | 2.53908 | 0 | 0 | 0.30778 | ARADOM | 10.1016/S0020-1693(03)00493-6 | https://doi.org/10.1016/S0020-1693(03)00493-6
ARAFIJ | 755761 | catena-((μ4-5,5'-benzene-1,4-diylbis(1,2,3-triazol-1-yl))-(μ2-dimethylformamide)-copper monohydrate) |  | 3.3959 | 2.99643 | 1.41181 | 0 | 0 | 0.42476 | ARAFIJ | 10.1002/chem.201000053 | https://doi.org/10.1002/chem.201000053
ARAPEO | 214715 | catena-(bis(μ3-4-Carboxybenzene-1,2-dicarboxylato-O,O',O'')-(μ2-aqua)-diaqua-di-copper(ii) dihydrate) |  | 2.38104 | 1.21404 | 1.8791 | 0 | 0 | 0.31842 | ARAPEO | Not found | https://doi.org/Not found
ARAPEO01 | 230299 | catena-(bis(μ3-Hydrogen 1,2,4-benzenetricarboxylato)-(μ2-aqua)-diaqua-di-copper(ii) dihydrate) |  | 2.40939 | 1.22876 | 1.87784 | 0 | 0 | 0.31804 | ARAPEO01 | 10.1016/j.inoche.2004.04.018 | https://doi.org/10.1016/j.inoche.2004.04.018
ARAWEW | 781075 | catena-(bis(μ2-Cyano-C,N)-(μ2-tetramethylpyrazine-N,N')-copper(i) dioxane solvate) |  | 4.70044 | 2.17874 | 1.19399 | 0 | 0 | 0.56874 | ARAWEW | 10.1007/s10904-010-9439-5 | https://doi.org/10.1007/s10904-010-9439-5
ARAXEW | 216264 | catena-((Hexa-aqua-zinc(ii)) (μ3-3,3',4,4'-benzophenonetetracarboxylato)-aqua-zinc(ii) tetrahydrate) |  | 5.20093 | 3.43614 | 1.12286 | 0 | 0 | 0.55856 | ARAXEW | 10.1002/aoc.559 | https://doi.org/10.1002/aoc.559
ARAXEX | 735432 | catena-(hexakis(μ3-5-Benzyltetrazolato)-bis(μ2-chloro)-diaqua-tetra-cadmium(ii)) |  | 2.48935 | 1.29867 | 1.81301 | 0 | 0 | 0.34544 | ARAXEX | 10.1016/j.inoche.2009.09.018 | https://doi.org/10.1016/j.inoche.2009.09.018
ARAXIB | 735433 | catena-(octakis(μ2-5-Benzyltetrazolato)-tetra-zinc(ii)) |  | 3.31709 | 1.54776 | 1.47853 | 0 | 0 | 0.3808 | ARAXIB | 10.1016/j.inoche.2009.09.018 | https://doi.org/10.1016/j.inoche.2009.09.018
AREBOO | 213881 | catena-(bis(cis-Cyclohexane-1,2-diamine)-copper(ii) tetrakis((μ2-cyano)-(cis-cyclohexane-1,2-diamine))-octacyano-di-copper(ii)-di-iron(iii) octahydrate) |  | 5.68632 | 3.24507 | 1.0046 | 0 | 0 | 0.55676 | AREBOO | 10.1002/ejic.200300641 | https://doi.org/10.1002/ejic.200300641
AREDEH | 785989 | catena-(tris(μ3-1,2-bis(1-Methyl-5-mercapto-1,2,3,4-tetrazole)ethane)-copper(ii) (μ12-phosphato)-(μ2-hydroxo)-tricosakis(μ2-oxo)-dodecaoxo-dodeca-molybdenum) |  | 2.8843 | 1.03461 | 2.97074 | 0 | 0 | 0.29358 | AREDEH | 10.1021/cg1006742 | https://doi.org/10.1021/cg1006742
AREGUZ | 228915 | catena-((μ2-Chloro)-(μ2-pyrrolinedithiocarbamato-S,S,S')-(pyrrolinedithiocarbamato-S,S')-bismuth(iii) chloroform solvate) chloroform solvate |  | 4.58679 | 3.13324 | 1.73748 | 0 | 0 | 0.47526 | AREGUZ | 10.1021/cm021813k | https://doi.org/10.1021/cm021813k
ARENIV | 799078 | catena-(tris((μ2-Formato)-(N,N'-bis(salicylidene)ethane-1,2-diamine))-tri-manganese) |  | 3.02244 | 1.22674 | 1.54313 | 0 | 0 | 0.32118 | ARENIV | 10.1039/c0dt01521k | https://doi.org/10.1039/c0dt01521k
AREQEU | 793767 | catena-(bis(μ2-Tetraethyl ((2,3,5,6-tetramethyl-1,4-phenylene)-bis(methylene))bis(phosphonato))-tris(nitrato-O,O')-cerium monohydrate) |  | 2.98681 | 1.39031 | 1.45789 | 0 | 0 | 0.36894 | AREQEU | 10.1039/c0dt01350a | https://doi.org/10.1039/c0dt01350a
AREQIY | 793768 | catena-((μ2-Diethyl (4-((diethoxyphosphoryl)methyl)-2,3,5,6-tetramethylbenzyl)phosphonato)-aqua-tris(nitrato)-dysprosium) |  | 2.4898 | 1.45974 | 1.63506 | 0 | 0 | 0.38596 | AREQIY | 10.1039/c0dt01350a | https://doi.org/10.1039/c0dt01350a
AREQUJ | 230489 | catena-((μ2-hydrogen phosphato)-(μ2-dihydrogen phosphato)-(2,2'-bipyridyl)-gallium) |  | 1.7944 | 1.06494 | 2.01651 | 0 | 0 | 0.2806 | AREQUJ | 10.1021/ic034336w | https://doi.org/10.1021/ic034336w
AREQUK | 793770 | catena-(tris(μ2-Tetraethyl ((2,3,5,6-tetramethyl-1,4-phenylene)-bis(methylene))bis(phosphonato))-hexakis(nitrato-O,O')-di-europium) |  | 2.9761 | 1.51576 | 1.5023 | 0 | 0 | 0.38692 | AREQUK | 10.1039/c0dt01350a | https://doi.org/10.1039/c0dt01350a
AREREV | 793772 | catena-(tris(μ2-Tetraethyl ((2,3,5,6-tetramethyl-1,4-phenylene)-bis(methylene))bis(phosphonato))-hexakis(nitrato-O,O')-di-samarium ethanol solvate) |  | 3.15586 | 1.81594 | 1.37983 | 0 | 0 | 0.42038 | AREREV | 10.1039/c0dt01350a | https://doi.org/10.1039/c0dt01350a
ARESOF | 230498 | catena-(tris(μ4-2,2'-dihydroxy-[1,1']binaphthalenyl-3,3'-carboxylato)-(μ3-hydroxo)-(μ2-aqua)-(μ2-hydroxo)-tetraaqua-tetra-cadmium hydrate) |  | 4.19077 | 2.87996 | 1.65057 | 0 | 0 | 0.39976 | ARESOF | 10.1021/ic034847i | https://doi.org/10.1021/ic034847i
ARESUL | 230499 | catena-(pyridinium (μ4-2,2'-dihydroxy-[1,1']binaphthalenyl-3,3'-carboxylato)-(μ3-2,2'-dihydroxy-[1,1']binaphthalenyl-3,3'-carboxylato)-(μ3-hydroxo)-aqua-di-zinc acetonitrile solvate monohydrate) |  | 5.0459 | 2.73028 | 1.16468 | 0 | 0 | 0.51388 | ARESUL | 10.1021/ic034847i | https://doi.org/10.1021/ic034847i
AREWOK | 789436 | catena-[bis(μ2-3-Aminobenzoato-N,O,O')-(μ2-1,4-bis(2-ethyl-1H-benzimidazol-1-yl)butane-N3,N'3)-di-silver(i) monohydrate] |  | 2.53021 | 1.54598 | 1.63628 | 0 | 0 | 0.34312 | AREWOK | 10.1016/j.poly.2011.03.014 | https://doi.org/10.1016/j.poly.2011.03.014
AREZUS | 205602 | catena-(bis(μ2-1,2-bis(4-pyridinecarboxamido)ethane)-aqua-copper(ii) diperchlorate hexahydrate) |  | 5.12644 | 3.28585 | 1.07202 | 0 | 0 | 0.5214 | AREZUS | 10.1016/j.poly.2003.09.003 | https://doi.org/10.1016/j.poly.2003.09.003
ARIBOS | 212589 | catena-(bis(μ4-1,1'-biphenyl-3,3'-dicarboxylato)-(μ2-1,2-bis(4-pyridyl)ethene)-di-cadmium(ii)) |  | 3.24623 | 2.41399 | 1.55661 | 0 | 0 | 0.40592 | ARIBOS | 10.1002/ejic.200300375 | https://doi.org/10.1002/ejic.200300375
ARIBOT | 805222 | catena-[tris(μ2-1,4-bis(Diphenylphosphoryl)benzene-O,O')-hexakis(nitrato-O,O')-di-neodymium(iii) methanol solvate] |  | 2.7279 | 1.24393 | 1.55443 | 0 | 0 | 0.34062 | ARIBOT | 10.1016/j.poly.2011.03.027 | https://doi.org/10.1016/j.poly.2011.03.027
ARIBUY | 212590 | catena-(tris(μ2-1,2-bis(4-pyridyl)ethene)-bis((R)-6,6'-dimethyl-1,1'-biphenyl-2-dicarboxylic acid-2'-carboxylato)-bis((S)-6,6'-dimethyl-1,1'-biphenyl-2-dicarboxylic acid-2'-carboxylato)-di-cadmium(ii)) |  | 2.86823 | 1.43854 | 1.39113 | 0 | 0 | 0.37452 | ARIBUY | 10.1002/ejic.200300375 | https://doi.org/10.1002/ejic.200300375
ARIBUZ | 805223 | catena-[tris(μ2-1,4-bis(Diphenylphosphoryl)benzene-O,O')-hexakis(nitrato-O,O')-di-praseodymium(iii) methanol solvate] |  | 4.00363 | 1.39231 | 1.5106 | 0 | 0 | 0.35426 | ARIBUZ | 10.1016/j.poly.2011.03.027 | https://doi.org/10.1016/j.poly.2011.03.027
ARICIN | 216290 | catena-(bis(μ2-benzene-1,4-dicarboxylato)-diaqua-bis(1,10-phenanthroline)-di-cadmium(ii)) |  | 4.75124 | 3.7866 | 1.44804 | 430.232 | 297.114 | 0.44916 | ARICIN | 10.1002/ejic.200300390 | https://doi.org/10.1002/ejic.200300390
ARICOT | 216291 | catena-(bis(μ3-benzenecarboxylic acid-3,5-dicarboxylato)-bis(1,10-phenanthroline)-di-cadmium(ii) (μ2-benzenecarboxylic acid-3,5-dicarboxylato)-bis(1,10-phenanthroline)-cadmium(ii)) |  | 8.48721 | 6.40486 | 0.885401 | 2062.99 | 2330 | 0.6661 | ARICOT | 10.1002/ejic.200300390 | https://doi.org/10.1002/ejic.200300390
ARIDUA | 201822 | catena-((μ12-Phosphato)-hexacosakis(μ2-oxo)-hexakis(N-methyl-2-pyrrolidone)-decaoxo-lanthanum(iii)-dodeca-molybdenum) |  | 2.52037 | 1.19932 | 2.63386 | 0 | 0 | 0.30226 | ARIDUA | 10.1002/ejic.200300048 | https://doi.org/10.1002/ejic.200300048
ARIFAI | 201823 | catena-((μ12-Phosphato)-hexacosakis(μ2-oxo)-hexakis(N-methyl-2-pyrrolidone)-decaoxo-dodeca-molybdenum-praseodymium(iii)) |  | 2.45108 | 1.25591 | 2.64747 | 0 | 0 | 0.2991 | ARIFAI | 10.1002/ejic.200300048 | https://doi.org/10.1002/ejic.200300048
ARIFOW | 201033 | catena-(bis(μ4-5-sulfoisophthalato)-bis(μ3-hydroxo)-bis(μ2-4,4'-bipyridyl)-bis(4,4'-bipyridyl)-diaqua-tetra-cadmium monohydrate) |  | 3.60616 | 1.07874 | 1.91839 | 0 | 0 | 0.31296 | ARIFOW | 10.1002/ejic.200300355 | https://doi.org/10.1002/ejic.200300355
ARIHIS | 230314 | catena-((μ2-4,4'-Bipyridyl)-bis(3,5-dinitrobenzoato)-dimethoxy-cobalt(ii)) |  | 2.11689 | 1.12106 | 1.53174 | 0 | 0 | 0.3418 | ARIHIS | 10.1021/ic0349499 | https://doi.org/10.1021/ic0349499
ARIHOY | 230315 | catena-(bis(μ2-4,4'-Bipyridyl)-tris(μ2-3,5-dinitrobenzoato)-(3,5-dinitrobenzoato)-methoxy-di-cobalt(ii) acetone solvate) |  | 4.15103 | 2.87667 | 1.53224 | 0 | 0 | 0.36396 | ARIHOY | 10.1021/ic0349499 | https://doi.org/10.1021/ic0349499
ARINEV | 724799 | catena-[(μ2-Methyl pyrazine-2-carboximidato-N,N':N'')-(trifluoroacetato-O)-silver(i)] |  | 1.81454 | 1.173 | 2.17432 | 0 | 0 | 0.29208 | ARINEV | 10.1016/j.inoche.2009.09.025 | https://doi.org/10.1016/j.inoche.2009.09.025
ARINIZ | 724800 | catena-[bis(μ2-Methyl pyrazine-2-carboximidato-N,N':N'')-(methanol-O)-(trifluoromethanesulfonato-O)-di-silver(i) trifluoromethanesulfonate ] |  | 4.9329 | 3.81579 | 1.74575 | 339.716 | 194.596 | 0.42982 | ARINIZ | 10.1016/j.inoche.2009.09.025 | https://doi.org/10.1016/j.inoche.2009.09.025
ARINOF | 737316 | catena-[tetrakis(μ2-N,N'-bis(Pyridin-4-ylmethylene)hydrazine-N,N')-di-copper(i) diperchlorate tetrahydrate] |  | 4.65727 | 3.54074 | 1.16089 | 0 | 0 | 0.48068 | ARINOF | 10.1016/j.inoche.2009.09.027 | https://doi.org/10.1016/j.inoche.2009.09.027
ARINUL | 737317 | catena-[tetrakis(μ2-N,N'-bis(1-(Pyridin-4-yl)ethylidene)hydrazine-N,N')-di-copper(i) diperchlorate tetrahydrate] |  | 4.75635 | 3.91994 | 1.12547 | 344.846 | 306.402 | 0.48856 | ARINUL | 10.1016/j.inoche.2009.09.027 | https://doi.org/10.1016/j.inoche.2009.09.027
ARIPAT | 739179 | catena-[bis(μ3-Pyridin-2-olato-N,O,O)-di-silver(i)] |  | 2.03262 | 1.07769 | 2.57602 | 0 | 0 | 0.28724 | ARIPAT | 10.1016/j.inoche.2009.09.029 | https://doi.org/10.1016/j.inoche.2009.09.029
AROBAK | 205228 | catena-[bis(4-Methylpyridine-2-sulfonato)-zinc(ii)] |  | 1.77872 | 0.97041 | 1.86337 | 0 | 0 | 0.29988 | AROBAK | 10.1002/ejic.200300251 | https://doi.org/10.1002/ejic.200300251
ARODEQ | 201206 | catena-[bis(μ2-Phenylcyanamido-N,N')-bis(4-benzoylpyridine)-manganese(ii) methanol solvate] |  | 4.11811 | 1.48245 | 1.29348 | 0 | 0 | 0.36954 | ARODEQ | 10.1002/ejic.200300305 | https://doi.org/10.1002/ejic.200300305
ARODER | 820520 | catena-((μ2-1,3,5-Triaza-7-phosphatricyclo-[3.3.1.13,7]decane)-(benzoato)-silver(i)) |  | 1.98947 | 1.04701 | 1.86224 | 0 | 0 | 0.30612 | ARODER | 10.1021/cg101058x | https://doi.org/10.1021/cg101058x
ARODIU | 201207 | catena-[bis(μ2-4,4'-Bipyridyl)-tetrakis(μ2-phenylcyanamido-N,N')-di-manganese(ii) methanol solvate] |  | 3.64843 | 1.1938 | 1.35947 | 0 | 0 | 0.3629 | ARODIU | 10.1002/ejic.200300305 | https://doi.org/10.1002/ejic.200300305
ARODIV | 820521 | catena-((μ2-1,3,5-Triaza-7-phosphatricyclo-[3.3.1.13,7]decane)-(4-cyanobenzoato)-silver pentahydrate) |  | 4.28205 | 3.43345 | 1.39857 | 0 | 0 | 0.47216 | ARODIV | 10.1021/cg101058x | https://doi.org/10.1021/cg101058x
ARODOB | 820522 | catena-((μ2-1,3,5-Triaza-7-phosphatricyclo-[3.3.1.13,7]decane)-(2-aminobenzoato)-silver trihydrate) |  | 3.4344 | 2.55579 | 1.52838 | 0 | 0 | 0.43512 | ARODOB | 10.1021/cg101058x | https://doi.org/10.1021/cg101058x
ARODUH | 820523 | catena-((μ4-Benzene-1,4-dicarboxylato)-bis(μ2-1,3,5-triaza-7-phosphatricyclo[3.3.1.13,7]decane)-di-silver dihydrate) |  | 2.79109 | 1.45862 | 1.83884 | 0 | 0 | 0.35954 | ARODUH | 10.1021/cg101058x | https://doi.org/10.1021/cg101058x
AROFAP | 820532 | catena-(bis(μ8-tetrakis(4-Methyloxabenzoato)methane)-hexa-aqua-hexa-cadmium unknown solvate) |  | 6.18805 | 4.30968 | 1.21468 | 931.004 | 766.459 | 0.55702 | AROFAP | 10.1021/cg101222w | https://doi.org/10.1021/cg101222w
AROFET | 820533 | catena-((μ8-tetrakis(4-Methyloxabenzoato)methane)-diaqua-di-cadmium unknown solvate) |  | 8.11624 | 5.15676 | 0.888883 | 1905.13 | 2143.29 | 0.67172 | AROFET | 10.1021/cg101222w | https://doi.org/10.1021/cg101222w
AROFUJ | 733487 | catena-(octakis(μ2-N,N'-dioxy-4,4'-bipyridine)-(μ2-boratododecatungstate)-hexadecaaqua-tetra-holmium bis(boratododecatungstate) (trihydrogen dipyrazinium) hydrate) |  | 3.00362 | 0.95453 | 3.33401 | 0 | 0 | 0.29766 | AROFUJ | 10.1021/ic901504q | https://doi.org/10.1021/ic901504q
AROGOD | 207061 | catena-[(μ2-1,3-bis(Benzotriazol-1-yl)propane)-dichloro-cobalt(ii)] |  | 2.14027 | 1.40361 | 1.67635 | 0 | 0 | 0.30056 | AROGOD | 10.1002/ejic.200300271 | https://doi.org/10.1002/ejic.200300271
AROGUJ | 207062 | catena-[(μ2-Chloro)-(μ2-1,3-bis(benzotriazol-1-yl)propane)-chloro-copper(ii)] |  | 2.28326 | 1.13725 | 1.66617 | 0 | 0 | 0.33166 | AROGUJ | 10.1002/ejic.200300271 | https://doi.org/10.1002/ejic.200300271
AROHEU | 207064 | catena-[(μ2-bis(Benzotriazol-2-yl)propane)-(μ2-chloro)-copper(i)] |  | 2.2349 | 1.25301 | 1.67614 | 0 | 0 | 0.31682 | AROHEU | 10.1002/ejic.200300271 | https://doi.org/10.1002/ejic.200300271
AROHUL | 753462 | catena-(tetradecakis(μ2-Cyano)-bis(μ2-pyrimidine)-tetra-aqua-dipyrimidinyl-tetra-manganese-di-molybdenum) |  | 2.39405 | 1.2249 | 1.89308 | 0 | 0 | 0.28028 | AROHUL | 10.1021/ic9022079 | https://doi.org/10.1021/ic9022079
AROSUW | 829341 | catena-((μ2-4-Oxo-4H-pyran-2,6-dicarboxylato)-aqua-bis(pyridine-N)-copper(ii)) |  | 1.99089 | 1.29835 | 1.68511 | 0 | 0 | 0.2958 | AROSUW | 10.1021/ja070924n | https://doi.org/10.1021/ja070924n
AROTAD | 829342 | catena-((μ4-6,12-Dioxo-3,9-dioxapentacyclo[6.4.0.02,7.04,11.05,10]dodecane-2,4,8,10-tetracarboxylato)-diaqua-tetrakis(pyridine)-di-copper) |  | 2.07753 | 0.95509 | 1.79364 | 0 | 0 | 0.27144 | AROTAD | 10.1021/ja070924n | https://doi.org/10.1021/ja070924n
AROTEG | 235313 | catena-((μ2-2-Fluorobenzoato-O,O,O')-bis(μ2-2-fluorobenzoato-O,O')-aqua-(4,4'-bipyridyl-N)-lanthanum(iii)) |  | 2.10292 | 1.23579 | 1.69792 | 0 | 0 | 0.32158 | AROTEG | 10.1107/S0108270103029470 | https://doi.org/10.1107/S0108270103029470
AROTEH | 829343 | catena-((μ4-6,6,12,12-Tetrahydroxy-3,9-dioxapentacyclo[6.4.0.02,7.04,11.05,10]dodecane-2,4,8,10-tetracarboxylato)-tetra-aqua-di-copper tetrahydrate) |  | 2.97229 | 1.91736 | 1.89094 | 0 | 0 | 0.3622 | AROTEH | 10.1021/ja070924n | https://doi.org/10.1021/ja070924n
AROTIK | 235314 | catena-((μ4-Benzene-1,4-dicarboxylato-2,5-dicarboxylic acid)-(μ2-benzene-1,4-dicarboxylato-2,5-dicarboxylic acid)-diaqua-bis(1,10-phenanthroline)-di-cobalt(ii)) |  | 1.99881 | 1.0678 | 1.75351 | 0 | 0 | 0.27592 | AROTIK | 10.1107/S0108270103029445 | https://doi.org/10.1107/S0108270103029445
AROTOQ | 235315 | catena-((μ4-3,5-Dicarboxybenzenesulfonato)-(μ2-urea-N,O)-sodium monohydrate) |  | 2.54422 | 1.6395 | 1.58132 | 0 | 0 | 0.3155 | AROTOQ | 10.1107/S0108270104000691 | https://doi.org/10.1107/S0108270104000691
AROTUW | 235316 | catena-((μ2-Ethane-1,2-diamine-N,N')-silver(i) 3-fluorobenzoate monohydrate) |  | 7.05305 | 6.20902 | 0.954235 | 2386.71 | 2501.18 | 0.74832 | AROTUW | 10.1107/S0108270103028683 | https://doi.org/10.1107/S0108270103028683
AROVAE | 235317 | catena-((μ4-Glutarato-O,O,O',O'',O'',O''')-(μ3-glutarato-O,O,O',O'',O'',O''')-(μ3-glutarato-O,O',O'',O''')-triaqua-di-lanthanum(iii) dihydrate) |  | 2.77311 | 1.25395 | 2.05483 | 0 | 0 | 0.3328 | AROVAE | 10.1107/S0108270104000848 | https://doi.org/10.1107/S0108270104000848
AROVUY | 235321 | catena-(bis(μ4-Oxalato)-diaqua-chromium(iii)-rubidium(i)) |  | 1.91954 | 0.75145 | 2.3746 | 0 | 0 | 0.25862 | AROVUY | 10.1107/S0108270104001945 | https://doi.org/10.1107/S0108270104001945
AROWAF | 235322 | catena-(bis(μ7-Oxalato)-bis(μ2-aqua)-diaqua-di-cesium(i)-magnesium(ii)) |  | 1.41813 | 0.95169 | 2.68089 | 0 | 0 | 0.25158 | AROWAF | 10.1107/S0108270104001945 | https://doi.org/10.1107/S0108270104001945
ARUJAY | 228608 | catena-(bis(μ5-1,2,3,4,5,6-hexakis(tris(2,2,2-(1-pyrazolyl))ethoxymethyl)benzene)-penta-silver(i) acetonitrile clathrate pentakis(trifluoromethanesulfonate) acetonitrile solvate) |  | 7.67358 | 3.7678 | 1.11068 | 951.523 | 856.7 | 0.52968 | ARUJAY | 10.1021/ic035192o | https://doi.org/10.1021/ic035192o
ARUJED | 830099 | catena-(tetrakis(μ4-1,1'-propane-1,3-diylbis(pyridine-4-carboxylato))-tetrakis(μ2-azido)-tetra-manganese(ii) tetraperchlorate dihydrate) |  | 4.17005 | 2.86333 | 1.28631 | 0 | 0 | 0.4464 | ARUJED | 10.1021/ic901798y | https://doi.org/10.1021/ic901798y
ARUJON | 830101 | catena-(bis(μ3-1,1'-propane-1,3-diylbis(pyridine-4-carboxylato))-bis(μ2-azido)-di-aqua-di-manganese(ii) azide bromide dihydrate) |  | 3.3096 | 2.165 | 1.39912 | 0 | 0 | 0.39062 | ARUJON | 10.1021/ic901798y | https://doi.org/10.1021/ic901798y
ARUKIH | 228619 | catena-((μ2-Pyridine-2,6-dicarboxylato)-diaqua-(6-carboxypyridine-2-carboxylato)-praseodymium tetrahydrate) |  | 3.63609 | 1.47669 | 1.69646 | 0 | 0 | 0.41722 | ARUKIH | 10.1021/ic034976z | https://doi.org/10.1021/ic034976z
ARUKIH01 | 176385 | catena-((μ2-Pyridine-2,6-dicarboxylato)-diaqua-(2-carboxylpyridine-6-carboxylato)-praseodymium(iii) tetrahydrate) |  | 3.68144 | 1.52041 | 1.65885 | 0 | 0 | 0.42086 | ARUKIH01 | 10.1021/ic049498m | https://doi.org/10.1021/ic049498m
ARUKIH02 | 807629 | catena-[(μ2-pyridine-2,6-dicarboxylato)-(pyridine-2,6-dicarboxylato)-diaqua-praseodymium tetrahydrate] |  | 3.61333 | 1.64655 | 1.64692 | 0 | 0 | 0.431 | ARUKIH02 | 10.1080/15533174.2012.682687 | https://doi.org/10.1080/15533174.2012.682687
ARUKUT | 228621 | catena-((μ3-Croconato)-(μ2-4,4'-bipyridine-N,N')-(μ2-croconato)-aqua-di-cadmium(ii) monohydrate) |  | 3.15311 | 1.45571 | 2.0881 | 0 | 0 | 0.3292 | ARUKUT | 10.1021/ic0301876 | https://doi.org/10.1021/ic0301876
ARUYES | 785288 | catena-(bis(μ4-Benzene-1,4-dicarboxylato)-bis(dimethylformamide)-bismuth-sodium) |  | 2.49132 | 1.46068 | 1.86441 | 0 | 0 | 0.32942 | ARUYES | 10.1021/cg901402f | https://doi.org/10.1021/cg901402f
ASABIF | 143967 | catena-(bis((μ2-1-Ethylthymine-O,O')-(1-ethylthymine-O))-potassium tetrachloro-gold(iii)) |  | 4.70788 | 2.83442 | 1.16311 | 0 | 0 | 0.4055 | ASABIF | 10.1007/s007750100212 | https://doi.org/10.1007/s007750100212
ASABOL | 143968 | catena-(bis((μ3-1-Ethylthymine-O,O',O')-(μ2-1-ethylthymine-O,O'))-tetrakis(μ2-chloro)-gold(iii)-di-potassium tetrachloroaurate(iii)) |  | 4.37476 | 2.84288 | 1.47172 | 0 | 0 | 0.40202 | ASABOL | 10.1007/s007750100212 | https://doi.org/10.1007/s007750100212
ASACAY | 143970 | catena-(bis((μ2-1-Ethylthymine--O,O')-(1-ethylthymine-O))-rubidium tetrachloro-gold(iii)) |  | 4.58351 | 4.05009 | 1.2338 | 356.517 | 288.958 | 0.44484 | ASACAY | 10.1007/s007750100212 | https://doi.org/10.1007/s007750100212
ASACAZ | 830090 | catena-((μ7-Benzene-1,2,3,4-tetracarboxylato)-tetra-aqua-di-manganese monohydrate) |  | 2.54745 | 0.84822 | 2.03711 | 0 | 0 | 0.26264 | ASACAZ | 10.1021/ic9019553 | https://doi.org/10.1021/ic9019553
ASACEC | 143971 | catena-(tetrakis(1-Ethylthymine-O,O')-cesium tetrachloro-gold) |  | 4.58922 | 2.50067 | 1.32638 | 0 | 0 | 0.42648 | ASACEC | 10.1007/s007750100212 | https://doi.org/10.1007/s007750100212
ASACIH | 830092 | catena-(bis((μ7-Benzene-1,2,3,4-tetracarboxylato)-(μ3-oxo))-tetra-aqua-penta-zinc dihydrate) |  | 2.49434 | 0.99706 | 2.34648 | 0 | 0 | 0.29278 | ASACIH | 10.1021/ic9019553 | https://doi.org/10.1021/ic9019553
ASACON | 830093 | catena-(bis((μ6-Benzene-1,2,3,4-tetracarboxylato)-(μ3-oxo))-tetra-zinc (penta-aqua-zinc) dihydrate) |  | 6.39841 | 5.08951 | 1.7783 | 815.511 | 458.59 | 0.46206 | ASACON | 10.1021/ic9019553 | https://doi.org/10.1021/ic9019553
ASACUT | 830094 | catena-(bis(μ5-Benzene-1,2,3,4-tetracarboxylato)-(μ2-1,1'-butane-1,4-diylbis(1H-imidazole))-hexa-aqua-tetra-zinc dihydrate) |  | 2.67594 | 1.60739 | 1.87134 | 0 | 0 | 0.3271 | ASACUT | 10.1021/ic9019553 | https://doi.org/10.1021/ic9019553
ASADAA | 830095 | catena-(bis((μ6-Benzene-1,2,3,4-tetracarboxylato)-(μ2-4,4'-bipyridine))-diaqua-tetra-cadmium ethanol solvate tetrahydrate) |  | 5.76167 | 4.61495 | 1.52099 | 1042.74 | 685.568 | 0.5115 | ASADAA | 10.1021/ic9019553 | https://doi.org/10.1021/ic9019553
ASADEE | 830096 | catena-(bis((μ4-2,3-Dicarboxybenzene-1,4-dicarboxylato)-(4,4'-bipyridine))-di-copper) |  | 2.47417 | 1.33984 | 1.74146 | 0 | 0 | 0.30148 | ASADEE | 10.1021/ic9019553 | https://doi.org/10.1021/ic9019553
ASAFAB | 231573 | catena-((μ2-2,5-bis(4-Pyridyl)-1,3,4-oxadiazole)-bis(acetonitrile)-diaqua-zinc(ii) (2,5-bis(4-pyridyl)-1,3,4-oxadiazole) diperchlorate acetonitrile dichloromethane solvate) |  | 7.51307 | 4.3107 | 0.664707 | 2105.31 | 3167.28 | 0.7073 | ASAFAB | 10.1021/cm030037t | https://doi.org/10.1021/cm030037t
ASAFEF | 231574 | catena-((μ2-2,5-bis(4-Pyridyl)-1,3,4-oxadiazole)-diaqua-bis(nitrato-O)-zinc(ii) acetonitrile solvate) |  | 6.03601 | 5.852 | 1.29725 | 905.355 | 697.902 | 0.49326 | ASAFEF | 10.1021/cm030037t | https://doi.org/10.1021/cm030037t
ASAJIN | 224995 | catena-(fac-(μ2-4,4-Bipyridyl)-(tetrahydrofuran)-tris(perfluorophenylthiolato)-bismuth(iii)) |  | 2.09513 | 1.09101 | 2.05537 | 0 | 0 | 0.29798 | ASAJIN | 10.1039/b315176j | https://doi.org/10.1039/b315176j
ASAJOT | 224996 | catena-(bis((1,2-bis(4-Pyridyl)ethane)-(dimethylformamide-O))-hexakis(perfluorophenylthiolato)-di-bismuth(iii)) |  | 2.87398 | 1.03755 | 1.93097 | 0 | 0 | 0.33192 | ASAJOT | 10.1039/b315176j | https://doi.org/10.1039/b315176j
ASAJUZ | 224997 | catena-(bis(μ2-trans-1,2-bis(4-Pyridyl)ethene)-hexakis(perfluorophenylthiolato)-di-bismuth(iii) tetrahydrofuran solvate) |  | 4.74219 | 2.10774 | 1.63336 | 0 | 0 | 0.45964 | ASAJUZ | 10.1039/b315176j | https://doi.org/10.1039/b315176j
ASAKAG | 224998 | catena-((μ2-2,4,6-tris(4-Pyridyl)-1,3,5-triazine)-tris(perfluorophenylthiolato)-bismuth(iii)) |  | 2.20807 | 1.2139 | 2.09808 | 0 | 0 | 0.27804 | ASAKAG | 10.1039/b315176j | https://doi.org/10.1039/b315176j
ASAKEL | 794247 | catena-(bis(μ2-1,4-bis((pyridin-2-ylmethylene)aminomethyl)benzene)-di-silver(i) (μ2-1,4-bis((pyridin-2-ylmethylene)aminomethyl)benzene)-silver(i) triperchlorate acetonitrile solvate monohydrate) |  | 8.23617 | 6.66457 | 0.823532 | 1954.55 | 2373.37 | 0.6641 | ASAKEL | 10.1039/c0dt01429j | https://doi.org/10.1039/c0dt01429j
ASAKIP | 794248 | catena-(bis(μ2-1,4-bis((pyridin-2-ylmethylene)aminomethyl)benzene)-di-silver(i) diperchlorate) |  | 4.18551 | 2.52633 | 1.37214 | 0 | 0 | 0.43798 | ASAKIP | 10.1039/c0dt01429j | https://doi.org/10.1039/c0dt01429j
ASAKUA | 227924 | catena-(tetrakis(μ2-Benzoato)-(μ2-pyrazine)-di-rhodium(ii) oxygen clathrate) |  | 3.63609 | 2.50288 | 1.57599 | 0 | 0 | 0.3968 | ASAKUA | 10.1039/b316963d | https://doi.org/10.1039/b316963d
ASALAH | 202451 | catena-((μ3-(E)-3-Amino-3-(3-pyridyl)acrylato)-zinc perchlorate) |  | 4.30888 | 3.14561 | 1.39086 | 0 | 0 | 0.49848 | ASALAH | 10.1002/chem.200305098 | https://doi.org/10.1002/chem.200305098
ASALEL | 202452 | catena-((μ2-Hydroxo)-(μ2-(E)-3-(3-pyridyl)acrylato-N,O)-zinc) |  | 1.85644 | 1.15755 | 1.83212 | 0 | 0 | 0.32006 | ASALEL | 10.1002/chem.200305098 | https://doi.org/10.1002/chem.200305098
ASALIP | 202453 | catena-((μ3-3-Amino-3-(3-pyridyl)propionato)-(nitrato-O)-zinc) |  | 1.9849 | 1.14393 | 1.90318 | 0 | 0 | 0.30222 | ASALIP | 10.1002/chem.200305098 | https://doi.org/10.1002/chem.200305098
ASALOV | 202454 | catena-((μ3-3-Amino-3-(3-pyridyl)propionato-N,N',O,O')-(μ2-3-ammonio-3-(3-pyridyl)propionato-N,O,O')-cadmium perchlorate monohydrate) |  | 4.69505 | 2.82604 | 1.38922 | 0 | 0 | 0.46832 | ASALOV | 10.1002/chem.200305098 | https://doi.org/10.1002/chem.200305098
ASAQIU | 218707 | catena-((μ2-4,4'-Oxy-bis(benzoato-O,O'))-diaqua-(1,10-phenanthroline-N,N')-cobalt(ii)) |  | 3.03582 | 1.96158 | 1.47163 | 0 | 0 | 0.33408 | ASAQIU | 10.1002/zaac.200300297 | https://doi.org/10.1002/zaac.200300297
ASAQOA | 218708 | catena-(bis(μ3-Oxy-bis(benzoato))-diaqua-bis(4-(4'-carboxylphenoxybenzoato-O,O'))-tris(1,10-phenanthroline-N,N')-tri-cadmium) |  | 2.81338 | 1.47742 | 1.54422 | 0 | 0 | 0.36562 | ASAQOA | 10.1002/zaac.200300297 | https://doi.org/10.1002/zaac.200300297
ASATUK | 805669 | catena-(bis(μ2-4-((pyrazin-2-ylsulfanyl)methyl)benzoato)-diaqua-cadmium) |  | 2.12603 | 1.08543 | 1.72866 | 0 | 0 | 0.30994 | ASATUK | Not found | https://doi.org/Not found
ASAVOG | 784016 | catena-((μ2-1,3,2-benzodithiazol-2-ide 1,1,3,3-tetraoxide)-bis(diethylamine)-silver) |  | 1.98762 | 1.21443 | 1.59904 | 0 | 0 | 0.36872 | ASAVOG | Not found | https://doi.org/Not found
ASAWAT | 806125 | catena-((μ3-pyridine-2,3-dicarboxylato)-(thiourea)-cadmium) |  | 2.33475 | 0.97994 | 2.17677 | 0 | 0 | 0.29816 | ASAWAT | Not found | https://doi.org/Not found
ASAWEX | 806126 | catena-(bis(μ3-sulfato)-tetrakis(μ2-pyridine-3-carboxylato)-(μ2-thiourea)-tetraaqua-bis(thiourea)-tetra-cadmium) |  | 2.1814 | 0.92817 | 2.22208 | 0 | 0 | 0.28642 | ASAWEX | Not found | https://doi.org/Not found
ASAYOJ | 752404 | catena-((μ4-benzene-1,2,3,4-tetracarboxylato)-bis(μ2-1,1'-(1,3-phenylenebis(methylene))bis(1H-imidazole))-di-zinc trihydrate) |  | 4.44592 | 1.54314 | 1.41048 | 0 | 0 | 0.41012 | ASAYOJ | Not found | https://doi.org/Not found
ASAYUP | 813008 | catena-((μ3-suberato)-(2-(4-fluorophenyl)-1H-imidazo[4,5-f][1,10]phenanthroline)-cadmium) |  | 2.82459 | 1.41499 | 1.62929 | 0 | 0 | 0.34036 | ASAYUP | Not found | https://doi.org/Not found
ASAZUQ | 744749 | catena-[bis(μ2-Cyano)-(2,2'-(ethane-1,2-diylbis(nitrilomethylidyne))diphenolato-N,N',O,O')-(N,N',N''- trimethyl-1,4,7-triazacyclononane-N,N', N'')-copper(ii)-osmium(iii) perchlorate] |  | 4.34182 | 2.6905 | 1.51717 | 0 | 0 | 0.45978 | ASAZUQ | 10.1021/ic9020178 | https://doi.org/10.1021/ic9020178
ASEBEG | 830117 | catena-[tris(μ2-Cyano)-bis(2,2'-(ethane-1,2-diylbis(nitrilomethylidyne))diphenolato-N,N',O,O')-(N,N',N''- trimethyl-1,4,7-triazacyclononane-N,N', N'')-copper(ii)-di-osmium(iii) methanol solvate] |  | 3.95305 | 1.21496 | 1.78371 | 0 | 0 | 0.37494 | ASEBEG | 10.1021/ic9020178 | https://doi.org/10.1021/ic9020178
ASEFUZ |  | catena-(bis(μ2-Fluoro)-(isonicotinic acid-O)-dioxo-uranium(vi)) |  | 1.65968 | 0.86575 | 3.43059 | 0 | 0 | 0.24426 | ASEFUZ | 10.1021/cm021722n | https://doi.org/10.1021/cm021722n
ASEGEK |  | catena-(tetrakis(μ2-Fluoro)-(μ2-isonicotinic acid-O,O')-bis(dioxo-uranium(vi)) monohydrate) |  | 2.40674 | 1.58113 | 3.75421 | 0 | 0 | 0.33182 | ASEGEK | 10.1021/cm021722n | https://doi.org/10.1021/cm021722n
ASEKOY | 186032 | catena-(bis(μ2-4,4'-Methylene-bis(3,5-dimethylpyrazole)-N,N')-cobalt(ii) diperchlorate) |  | 3.83248 | 1.85326 | 1.00754 | 0 | 0 | 0.5237 | ASEKOY | 10.1016/j.inoche.2003.11.010 | https://doi.org/10.1016/j.inoche.2003.11.010
ASEKUE | 221139 | catena-((μ2-4,4'-Methylene-bis(3,5-dimethylpyrazole)-N,N')-bis(isothiocyanato-N)-zinc(ii) N,N-dimethylformamide solvate) |  | 5.39289 | 3.87454 | 0.922529 | 1045.65 | 1133.45 | 0.61354 | ASEKUE | 10.1016/j.inoche.2003.11.010 | https://doi.org/10.1016/j.inoche.2003.11.010
ASELOZ | 208210 | catena-((μ2-1,2-bis(Diphenylphosphino)ethane-P,P')-(nitrato-O,O')-copper(i) dichloromethane solvate) |  | 4.42441 | 1.30119 | 1.25551 | 0 | 0 | 0.44744 | ASELOZ | 10.1016/j.inoche.2003.11.011 | https://doi.org/10.1016/j.inoche.2003.11.011
ASEMEQ | 222426 | catena-((μ2-Terephthalato-O,O',O'')-aqua-(2,2'-bipyridyl)-cadmium(ii)) |  | 2.38737 | 1.35789 | 1.72972 | 0 | 0 | 0.34484 | ASEMEQ | 10.1016/j.inoche.2003.11.017 | https://doi.org/10.1016/j.inoche.2003.11.017
ASEMEQ01 | 685998 | catena-((μ2-Benzene-1,4-dicarboxylato-O,O',O'')-aqua-(2,2'-bipyridine-N,N')-cadmium(ii)) |  | 2.43539 | 1.36537 | 1.75055 | 0 | 0 | 0.32702 | ASEMEQ01 | 10.1016/j.poly.2008.11.059 | https://doi.org/10.1016/j.poly.2008.11.059
ASEMOA | 218381 | catena-(Tri-sodium (μ5-benzene-1,3,5-tricarboxylato)-bis(μ4-benzene-1,3,5-tricarboxylato)-diaqua-tri-cadmium(ii) hexahydrate) |  | 3.92894 | 2.33774 | 1.99111 | 0 | 0 | 0.3753 | ASEMOA | 10.1016/j.inoche.2003.11.018 | https://doi.org/10.1016/j.inoche.2003.11.018
ASENES | 752772 | catena-((μ2-9-(2-((pyren-1-ylmethyl)amino)ethyl)-9H-purin-6-amine)-silver(i) nitrate monohydrate) |  | 4.8852 | 3.62342 | 1.35514 | 0 | 0 | 0.45796 | ASENES | 10.1021/ic9022008 | https://doi.org/10.1021/ic9022008
ASEPOD | 219648 | catena-((μ2-2,5-bis(Pyrid-4-yl)-1,3,4-oxadiazole-N,N')-(acetonitrile)-(2,5-bis(pyrid-4-yl)-1,3,4-oxadiazole-N)-copper(i) perchlorate acetonitrile solvate sesquihydrate) |  | 5.38676 | 4.55526 | 1.03199 | 1357.86 | 1315.77 | 0.54778 | ASEPOD | 10.1016/j.inoche.2003.12.002 | https://doi.org/10.1016/j.inoche.2003.12.002
ASEWEB | 720895 | catena-[bis(μ5-Benzene-1,2-dicarboxylato)-bis(μ4-benzene-1,2-dicarboxylato)-bis(μ3-hydroxo)-(μ2-1,2-bis(imidazol-1-yl)ethane)-penta-copper dihydrate] |  | 2.98269 | 1.22304 | 1.90112 | 0 | 0 | 0.32282 | ASEWEB | 10.1021/ic902404b | https://doi.org/10.1021/ic902404b
ASEWUQ | 232485 | catena-[tetrakis(μ2-Chloro)-dichloro-bis(phenylimido)-di-vanadium] |  | 2.5859 | 1.0257 | 1.86042 | 0 | 0 | 0.30988 | ASEWUQ | Not found | https://doi.org/Not found
ASISOK | 212923 | catena-((μ3-Oxalato)-(μ2-oxo)-(μ2-peroxo)-diaqua-(2,2'-bipyridyl)-potassium-vanadium(v) monohydrate) |  | 2.76968 | 0.94812 | 1.63753 | 0 | 0 | 0.27622 | ASISOK | 10.1039/b306090j | https://doi.org/10.1039/b306090j
ASIVAZ | 224843 | catena-(decakis(μ2-Aqua)-bis(μ2-anthranoyl(anthranilato)-O,O')-bis(anthranoyl(anthranilato)-O)-octa-aqua-hexa-sodium bis(anthranoyl(anthranilate))) |  | 7.78376 | 6.22801 | 1.07238 | 812.204 | 757.384 | 0.46228 | ASIVAZ | 10.1016/j.jinorgbio.2003.12.017 | https://doi.org/10.1016/j.jinorgbio.2003.12.017
ASOHUL | 233273 | catena-[(μ4-terephthalato)-(μ2-hydroxo)-vanadium(iii) hemikis(terephthalic acid) clathrate] | MIL-53 | 6.55659 | 6.27492 | 1.03902 | 1376.01 | 1324.33 | 0.61276 | ASOHUL | Not found | https://doi.org/Not found
ASOWOU | 238631 | catena-[bis(μ2-Bromato)-bis(μ2-4,4'-bipyridine)-di-silver(i) pentahydrate] |  | 3.67191 | 2.95759 | 1.90904 | 0 | 0 | 0.41248 | ASOWOU | 10.1107/S1600536804005082 | https://doi.org/10.1107/S1600536804005082
ASUBIZ | 238650 | catena-((μ2-2,2'-dithiodibenzoato)-aqua-zinc(ii) N,N-dimethylformamide solvate) |  | 6.17203 | 4.473 | 1.10344 | 1310.88 | 1188 | 0.57396 | ASUBIZ | 10.1107/S160053680400621X | https://doi.org/10.1107/S160053680400621X
ASUBUL | 238653 | catena-(bis(μ4-(S)-(+)-6-methoxy-α-methyl-2-naphthaleneacetato)-di-sodium) | Anhydrous sodium naproxen | 2.01276 | 1.24044 | 1.39054 | 0 | 0 | 0.28026 | ASUBUL | 10.1107/S1600536804005318 | https://doi.org/10.1107/S1600536804005318
ASUCAS | 238657 | catena-(bis(μ4-pyridine-3-sulfonato)-di-lithium) |  | 1.83617 | 0.83694 | 1.66574 | 0 | 0 | 0.27308 | ASUCAS | 10.1107/S1600536804006191 | https://doi.org/10.1107/S1600536804006191
ASUGAW | 238670 | catena-((μ3-5-hydroxyisophthalato-κ4O,O':O'':O''')-(1,10-phenanthroline-κ2N,N')-cobalt(ii) monohydrate) |  | 2.7974 | 1.42003 | 1.62662 | 0 | 0 | 0.31148 | ASUGAW | 10.1107/S1600536804006348 | https://doi.org/10.1107/S1600536804006348
ASUGAW01 | 992591 | catena-[(μ-5-hydroxyisophthalato)-(1,10-phenanthroline)-cobalt monohydrate] |  | 2.81427 | 1.42377 | 1.62475 | 0 | 0 | 0.319 | ASUGAW01 | 10.1039/C4CE01010H | https://doi.org/10.1039/C4CE01010H
ASUGOK | 238672 | catena-((μ2-isophthalato)-aqua-(1,10-phenanthroline)-copper(ii) N,N -dimethylformamide solvate monohydrate) |  | 4.61072 | 3.10651 | 1.23228 | 0 | 0 | 0.48322 | ASUGOK | 10.1107/S1600536804006592 | https://doi.org/10.1107/S1600536804006592
ASUKEE | 238684 | catena-(tris(μ2-4,4'-Bipyridyl)-di-copper(i) diperchlorate dihydrate clathrate) |  | 4.78914 | 3.45844 | 1.18597 | 0 | 0 | 0.50386 | ASUKEE | 10.1107/S160053680400546X | https://doi.org/10.1107/S160053680400546X
ASUKEE01 | 292359 | catena-[tris(μ2-4,4'-Bipyridyl)-di-copper(i) diperchlorate dihydrate] |  | 4.79531 | 3.45398 | 1.18884 | 0 | 0 | 0.50254 | ASUKEE01 | 10.1002/ejic.200500877 | https://doi.org/10.1002/ejic.200500877
ASUPOU | 780465 | catena-[bis(μ3-Pyridine-2,6-dicarboxylato-N,O,O,O',O'')-bis(μ2-pyridine-2,6-dicarboxylato-N,O,O,O',O'')-bis(μ2-pyridine-2,6-dicarboxylato-N,O,O,O')-octa-aqua-tetra-lanthanum(iii) tetrahydrate] |  | 3.45551 | 1.62525 | 2.00516 | 0 | 0 | 0.336 | ASUPOU | 10.1016/j.synthmet.2011.02.020 | https://doi.org/10.1016/j.synthmet.2011.02.020
ASUQIO | 217202 | catena-((μ3-3,5-Dimethyl-1,2,4-triazolato-N,N',N'')-copper(i)) |  | 2.06003 | 1.62384 | 1.90321 | 0 | 0 | 0.36456 | ASUQIO | 10.1002/anie.200352627 | https://doi.org/10.1002/anie.200352627
ASUQIO03 | 267903 | catena-((μ3-3,5-Dimethyl-1,2,4-triazolato)-copper(i)) |  | 1.98678 | 1.32868 | 2.03902 | 0 | 0 | 0.31988 | ASUQIO03 | 10.1039/b509615d | https://doi.org/10.1039/b509615d
ASUQIO04 | 267904 | catena-(tris(μ3-3,5-Dimethyl-1,2,4-triazolato)-tri-copper(i)) |  | 1.96902 | 1.50656 | 1.97726 | 0 | 0 | 0.34214 | ASUQIO04 | 10.1039/b509615d | https://doi.org/10.1039/b509615d
ASUTOY | 738837 | catena-[(μ2-Pyridine-2,4-dicarboxylato-N,O:O')-diaqua-(4,4,5,5-tetramethyl-2-(pyridin-4-yl)imidazoline-1-oxyl-3-oxide radical)-cobalt(ii)] |  | 2.6638 | 1.28737 | 1.48148 | 0 | 0 | 0.35598 | ASUTOY | 10.1016/j.synthmet.2010.01.029 | https://doi.org/10.1016/j.synthmet.2010.01.029
ATADUU | 216409 | catena-(bis((μ3-Benzene-1,3,5-tricarboxylato)-(μ2-aqua))-deca-aqua-tri-calcium) |  | 2.21407 | 0.87381 | 1.79344 | 0 | 0 | 0.23672 | ATADUU | 10.1002/aoc.580 | https://doi.org/10.1002/aoc.580
ATADUU01 | 882229 | catena-(bis(μ3-Benzene-1,3,5-tricarboxylato)-bis(μ2-aqua)-deca-aqua-tri-calcium) |  | 2.19999 | 0.92329 | 1.8138 | 0 | 0 | 0.23714 | ATADUU01 | Not found | https://doi.org/Not found
ATAFAC | 221543 | catena-((μ2-2,2'-Bipyridimidine)-aqua-lithium(i) perchlorate) |  | 3.93304 | 2.0606 | 1.04203 | 0 | 0 | 0.47468 | ATAFAC | 10.1002/aoc.577 | https://doi.org/10.1002/aoc.577
ATAGEH | 218851 | catena-((μ3-Oxo)-tris(μ2-oxo)-(2,3,5,6-tetrakis(2-pyridyl)pyrazine)-cobalt(ii)-di-vanadium hydrate) |  | 2.59707 | 1.54259 | 1.73578 | 0 | 0 | 0.31158 | ATAGEH | 10.1016/j.solidstatesciences.2003.10.013 | https://doi.org/10.1016/j.solidstatesciences.2003.10.013
ATAGIL | 218852 | catena-((μ3-Oxo)-tris(μ2-oxo)-(2,3,5,6-tetrakis(2-pyridyl)pyrazine)-nickel(ii)-di-vanadium hydrate) |  | 2.53976 | 1.54056 | 1.76242 | 0 | 0 | 0.30638 | ATAGIL | 10.1016/j.solidstatesciences.2003.10.013 | https://doi.org/10.1016/j.solidstatesciences.2003.10.013
ATAGOR | 218853 | catena-((μ4-2,3,5,6-tetrakis(2-Pyridyl)pyrazine)-tetrakis(μ2-oxo)-dioxo-di-copper(i)-di-vanadium dihydrate) |  | 4.0317 | 1.17987 | 1.84236 | 0 | 0 | 0.33708 | ATAGOR | 10.1016/j.solidstatesciences.2003.10.013 | https://doi.org/10.1016/j.solidstatesciences.2003.10.013
ATAGUX | 218854 | catena-((μ2-2,3,5,6-tetrakis(2-Pyridyl)pyrazine)-octakis(μ2-oxo)-tetraoxo-tetra-vanadium-di-zinc) |  | 1.90138 | 0.82454 | 2.20667 | 0 | 0 | 0.24756 | ATAGUX | 10.1016/j.solidstatesciences.2003.10.013 | https://doi.org/10.1016/j.solidstatesciences.2003.10.013
ATAHAE | 218399 | catena-((μ10-Benzene-1,2,4-tricarboxylato)-sodium-zinc) |  | 1.39539 | 0.67776 | 2.36092 | 0 | 0 | 0.14756 | ATAHAE | 10.1016/j.solidstatesciences.2003.11.002 | https://doi.org/10.1016/j.solidstatesciences.2003.11.002
ATAPER | 785384 | catena-((μ2-bis(ethylenedithio)tetrathiafulvalene)-tris(μ2-bromo)-di-copper bis(ethylenedithio)tetrathiafulvalene) |  | 16.67444 | 16.22457 | 0.747854 | 1222.76 | 1635.03 | 0.79174 | ATAPER | 10.1002/ejic.201001044 | https://doi.org/10.1002/ejic.201001044
ATARAP | 795363 | catena-((μ2-azido)-(2,4,6-tris(1-methyl-2-(pyridin-2-ylmethylene)hydrazino)-1,3,5-triazine)-diazido-manganese nitrate methanol solvate) |  | 4.45294 | 3.50995 | 1.33695 | 0 | 0 | 0.39606 | ATARAP | 10.1002/ejic.201001104 | https://doi.org/10.1002/ejic.201001104
ATEREX | 791660 | catena-((μ2-Decanoato)-(μ2-tetradecanoato)-zinc) |  | 2.33423 | 1.50489 | 1.1104 | 0 | 0 | 0.42386 | ATEREX | 10.1002/ejic.201001024 | https://doi.org/10.1002/ejic.201001024
ATERIB | 791661 | catena-((μ2-Decanoato)-(μ2-hexadecanoato)-zinc) |  | 2.07026 | 1.6143 | 1.09915 | 0 | 0 | 0.4219 | ATERIB | 10.1002/ejic.201001024 | https://doi.org/10.1002/ejic.201001024
ATEVIE | 222292 | catena-[(μ2-(4-Pyridyl)dipyrromethene-N,N')-(acetylacetonato)-copper(ii)] |  | 2.69508 | 1.11642 | 1.45159 | 0 | 0 | 0.36214 | ATEVIE | 10.1021/ic0352295 | https://doi.org/10.1021/ic0352295
ATEVOK | 222293 | catena-[(μ2-(3-Pyridyl)dipyrromethene-N,N')-(acetylacetonato)-copper(ii) dichloromethane solvate] |  | 8.88124 | 7.82644 | 0.674448 | 1834.87 | 2720.55 | 0.69562 | ATEVOK | 10.1021/ic0352295 | https://doi.org/10.1021/ic0352295
ATEXEC | 221317 | catena-((μ4-Succinato-O,O',O'',O''')-bis(μ3-succinato-O,O,O',O')-hexa-aqua-tri-cobalt(ii)) |  | 2.2972 | 1.09082 | 1.92581 | 0 | 0 | 0.31204 | ATEXEC | 10.1039/b311156c | https://doi.org/10.1039/b311156c
ATEYAZ | 222200 | catena-(bis(μ3-Pyridine-3,4-dicarboxylato-N,O,O')-(μ2-4,4'-bipyridyl-N,N')-di-zinc(ii) monohydrate) |  | 3.19797 | 1.89803 | 1.74862 | 0 | 0 | 0.3296 | ATEYAZ | 10.1039/b313364h | https://doi.org/10.1039/b313364h
ATEYIH | 224543 | catena-((μ2-1,4-bis(Imidazol-1-ylmethyl)benzene-N,N')-(μ2-sulfato-O,O')-di-aqua-cobalt(ii) methanol solvate) |  | 5.72743 | 3.23084 | 1.26107 | 0 | 0 | 0.4759 | ATEYIH | 10.1039/b314322h | https://doi.org/10.1039/b314322h
ATIBAG | 210639 | catena-(dodecakis(μ3-Formato-O,O,O')-hexa-manganese bis(methanol) dihydrate clathrate) |  | 4.87542 | 3.8862 | 1.64828 | 545.082 | 330.697 | 0.46078 | ATIBAG | 10.1039/b314221c | https://doi.org/10.1039/b314221c
ATIBIP | 835918 | catena-(bis(μ2-Amino(phenyl)acetato)-(1,1'-binaphthalene-2,2'-diylbis(diphenylphosphine))-diaqua-ruthenium-lithium bromide tetrahydrofuran solvate) |  | 5.20317 | 3.64498 | 1.10444 | 0 | 0 | 0.48582 | ATIBIP | 10.1021/ol200187d | https://doi.org/10.1021/ol200187d
ATIBOU | 218687 | catena-(dodecakis(μ3-Formato-O,O,O')-hexa-manganese bis(N,N-dimethylformamide) clathrate) |  | 4.73785 | 3.95216 | 1.66268 | 529.075 | 318.206 | 0.45386 | ATIBOU | 10.1039/b314221c | https://doi.org/10.1039/b314221c
ATIBOU01 | 701074 | catena-(dodecakis(μ3-Formato-O,O,O')-hexa-manganese(ii) bis(N,N-dimethylformamide) clathrate) |  | 5.12425 | 4.02564 | 1.59271 | 683.389 | 429.072 | 0.47984 | ATIBOU01 | 10.1002/adfm.200800058 | https://doi.org/10.1002/adfm.200800058
ATIBOU02 | 962617 | catena-(dodecakis(μ3-Formato-O,O,O')-hexa-manganese N,N-dimethylformamide clathrate) |  | 5.13844 | 4.03284 | 1.58929 | 689.138 | 433.613 | 0.48386 | ATIBOU02 | 10.1016/j.molstruc.2014.05.033 | https://doi.org/10.1016/j.molstruc.2014.05.033
ATIBUA | 218688 | catena-(dodecakis(μ3-Formato-O,O,O')-hexa-manganese bis(furan) clathrate) |  | 4.9219 | 3.79511 | 1.6758 | 483.678 | 288.625 | 0.45068 | ATIBUA | 10.1039/b314221c | https://doi.org/10.1039/b314221c
ATICAH | 218689 | catena-(dodecakis(μ3-Formato-O,O,O')-hexa-manganese bis(benzene) clathrate) |  | 5.23844 | 3.9755 | 1.59515 | 646.086 | 405.032 | 0.47396 | ATICAH | 10.1039/b314221c | https://doi.org/10.1039/b314221c
ATICEL | 218690 | catena-(dodecakis(μ3-Formato-O,O,O')-hexa-manganese di-iodine clathrate) |  | 4.92685 | 3.92515 | 1.60993 | 629.545 | 391.038 | 0.46592 | ATICEL | 10.1039/b314221c | https://doi.org/10.1039/b314221c
ATIJOC | 214923 | catena-(tetrakis(μ4-Benzene-1,2-dicarboxylato)-bis(μ2-benzene-1,4-dicarboxylato)-octa-aqua-tetra-lanthanum) |  | 2.43591 | 1.57416 | 2.06255 | 0 | 0 | 0.30114 | ATIJOC | 10.1002/ejic.200300594 | https://doi.org/10.1002/ejic.200300594
ATIJUI | 214924 | catena-(tetrakis(μ4-Benzene-1,2-dicarboxylato)-bis(μ2-benzene-1,4-dicarboxylato)-octa-aqua-tetra-praseodymium) |  | 2.42116 | 1.52432 | 2.10297 | 0 | 0 | 0.29526 | ATIJUI | 10.1002/ejic.200300594 | https://doi.org/10.1002/ejic.200300594
ATIKAP | 214925 | catena-(bis(μ4-Benzene-1,2-dicarboxylato)-(μ2-benzene-1,4-dicarboxylato)-tetra-aqua-di-gadolinium) |  | 2.27471 | 1.13195 | 2.27614 | 0 | 0 | 0.28064 | ATIKAP | 10.1002/ejic.200300594 | https://doi.org/10.1002/ejic.200300594
ATIKET | 214926 | catena-(bis(μ4-Benzene-1,2-dicarboxylato)-(μ2-benzene-1,4-dicarboxylato)-tetra-aqua-di-dysprosium) |  | 2.27825 | 1.14904 | 2.27834 | 0 | 0 | 0.28468 | ATIKET | 10.1002/ejic.200300594 | https://doi.org/10.1002/ejic.200300594
ATIKIX | 214927 | catena-(bis(μ4-Benzene-1,2-dicarboxylato)-(μ2-benzene-1,4-dicarboxylato)-tetra-aqua-di-yttrium) |  | 2.28779 | 1.13671 | 1.91691 | 0 | 0 | 0.2827 | ATIKIX | 10.1002/ejic.200300594 | https://doi.org/10.1002/ejic.200300594
ATIQUP | 233468 | catena-(bis(μ2-Dihydrogen phosphato)-(μ2-hydrogen phosphato)-bis(2,2'-bipyridine)-di-zinc) |  | 2.40543 | 1.41484 | 1.8617 | 0 | 0 | 0.31986 | ATIQUP | Not found | https://doi.org/Not found
ATISUR | 199121 | bis(μ2-η6-di-t-butyl(phenyl)silanide-Si)-tetrakis(tetrahydrofuran)-di-potassium |  | 10.34513 | 7.82422 | 0.538368 | 1630.71 | 3028.99 | 0.67296 | ATISUR | 10.1002/zaac.200300347 | https://doi.org/10.1002/zaac.200300347
ATITAY | 199122 | bis(μ2-di-t-butyl(phenyl)silanide-Si)-bis(tetrahydrofuran)-di-potassium |  | 2.27582 | 1.33262 | 1.1025 | 0 | 0 | 0.32192 | ATITAY | 10.1002/zaac.200300347 | https://doi.org/10.1002/zaac.200300347
ATITIG | 199124 | bis(μ2-di-t-butyl(phenyl)silanide-Si)-bis(tetrahydrofuran)-di-sodium |  | 2.42335 | 1.46866 | 1.06235 | 0 | 0 | 0.35386 | ATITIG | 10.1002/zaac.200300347 | https://doi.org/10.1002/zaac.200300347
ATIXUX | 758788 | catena-(bis(Dimethylammonium) bis(μ6-3,3',4,4'-benzophenonetetracarboxylato)-tri-cadmium) |  | 4.75984 | 4.08689 | 1.55048 | 602.471 | 388.57 | 0.50594 | ATIXUX | 10.1016/j.inoche.2010.12.004 | https://doi.org/10.1016/j.inoche.2010.12.004
ATIYAE | 799840 | catena-((μ4-Biphenyl-2,4'-dicarboxylato-κO5)-(μ4-biphenyl-2,4'-dicarboxylato-κO4)-(μ3-hydroxo)-aqua-(ethanol)-copper-terbium) |  | 2.42155 | 1.17091 | 1.99937 | 0 | 0 | 0.27526 | ATIYAE | 10.1016/j.inoche.2010.12.024 | https://doi.org/10.1016/j.inoche.2010.12.024
ATIYEI | 799861 | catena-((μ4-Biphenyl-2,4'-dicarboxylato-κO5)-(μ4-biphenyl-2,4'-dicarboxylato-κO4)-(μ3-hydroxo)-aqua-(ethanol)-copper-europium) |  | 2.4056 | 1.18315 | 1.97381 | 0 | 0 | 0.27602 | ATIYEI | 10.1016/j.inoche.2010.12.024 | https://doi.org/10.1016/j.inoche.2010.12.024
ATIYIM | 798909 | catena-((μ4-Biphenyl-2,4'-dicarboxylato)-(μ2-2-carboxybiphenyl-4'-carboxylato)-aqua-samarium) |  | 2.96005 | 1.53747 | 1.69651 | 0 | 0 | 0.35244 | ATIYIM | 10.1016/j.inoche.2010.12.026 | https://doi.org/10.1016/j.inoche.2010.12.026
ATIZEJ | 798411 | catena-((μ2-4-(2,2':6',2''-terpyridin-4'-yl)benzoato)-bis(4-(2,2':6',2''-terpyridin-4'-yl)benzoato)-samarium) |  | 2.78151 | 1.40492 | 1.47838 | 0 | 0 | 0.35218 | ATIZEJ | 10.1016/j.inoche.2011.01.007 | https://doi.org/10.1016/j.inoche.2011.01.007
ATIZIN | 798412 | catena-((μ2-4-(2,2':6',2''-terpyridin-4'-yl)benzoato)-bis(4-(2,2':6',2''-terpyridin-4'-yl)benzoato)-europium) |  | 2.79101 | 1.42659 | 1.47237 | 0 | 0 | 0.35622 | ATIZIN | 10.1016/j.inoche.2011.01.007 | https://doi.org/10.1016/j.inoche.2011.01.007
ATIZOT | 798413 | catena-((μ2-4-(2,2':6',2''-terpyridin-4'-yl)benzoato)-bis(4-(2,2':6',2''-terpyridin-4'-yl)benzoato)-terbium) |  | 2.78479 | 1.3924 | 1.49604 | 0 | 0 | 0.35116 | ATIZOT | 10.1016/j.inoche.2011.01.007 | https://doi.org/10.1016/j.inoche.2011.01.007
ATOBAN | 799815 | catena-(bis(μ4-5-Methylisophthalato)-(μ2-1,4-bis(pyridin-4-ylmethyl)piperazine)-di-copper dihydrate) |  | 3.82321 | 1.2577 | 1.43722 | 0 | 0 | 0.39688 | ATOBAN | 10.1016/j.inoche.2011.01.009 | https://doi.org/10.1016/j.inoche.2011.01.009
ATOBER | 799816 | catena-(bis(μ3-5-Methylisophthalato)-(μ2-1,2-bis(pyridin-4-yl)ethane)-di-copper) |  | 2.5753 | 1.57421 | 1.54425 | 0 | 0 | 0.37128 | ATOBER | 10.1016/j.inoche.2011.01.009 | https://doi.org/10.1016/j.inoche.2011.01.009
ATODAO | 213878 | catena-((μ2-Oxalato-O,O',O'',O''')-(μ2-piperazine-N,N')-nickel(ii)) |  | 1.97736 | 1.08992 | 2.00783 | 0 | 0 | 0.2427 | ATODAO | 10.1002/ejic.200300592 | https://doi.org/10.1002/ejic.200300592
ATODES | 213879 | catena-((μ2-Oxalato-O,O',O'')-(μ2-piperazine-N,N')-copper(ii)) |  | 2.27152 | 1.01257 | 2.0898 | 0 | 0 | 0.24134 | ATODES | 10.1002/ejic.200300592 | https://doi.org/10.1002/ejic.200300592
ATOGIZ | 221015 | catena-((μ2-Dicyanamido-N,N')-(μ2-2-(2'-hydroxyphenyl)-2-oxazoline-N,O,O)-zinc) |  | 2.00721 | 1.20087 | 1.72851 | 0 | 0 | 0.32396 | ATOGIZ | 10.1002/ejic.200300719 | https://doi.org/10.1002/ejic.200300719
ATOJID | 784454 | catena-([3]-6,12,25,31,42,47-Hexa-aza-3,15,22,34-tetra-azonianonacyclo-[34.2.2.217,20.13,6.17,11.112,15.122,25.126,30.131,34]-octatetraconta-1(38),3(48),4,7(47),8,10,13,15(46),17,19,22(43),23,26(42),-27,29,32,34(41),36,39,44-icosaene bis(naphthalene-2,6-dicarboxylate)-pseudorotaxane bis(μ2-naphthalene-2,6-dicarboxylato)-di-silver dihydrate) | catena-([3]-cyclo[2](2,6-bis(1H-imidazol-1-yl)pyridine)-[2](1,4-dimethylenebenzene) bis(2,6-naphthalenedicarboxylate)-pseudorotaxane bis(μ2-naphthalene-2,6-dicarboxylato)-di-silver dihydrate) | 7.70818 | 5.92717 | 0.556631 | 3132.33 | 5627.31 | 0.80912 | ATOJID | 10.1021/ja109102k | https://doi.org/10.1021/ja109102k
ATOKIE | 749409 | catena-(bis((μ3-Octane-1,8-dicarboxylato)-(μ2-4,4'-bipyridine))-di-cobalt dihydrate) |  | 3.11558 | 1.25766 | 1.46639 | 0 | 0 | 0.3463 | ATOKIE | 10.1016/j.saa.2010.07.009 | https://doi.org/10.1016/j.saa.2010.07.009
ATOKOK | 749410 | catena-((μ3-Octane-1,8-dicarboxylato)-(μ2-4,4'-bipyridine)-cadmium monohydrate) |  | 3.22554 | 1.37163 | 1.58313 | 0 | 0 | 0.37976 | ATOKOK | 10.1016/j.saa.2010.07.009 | https://doi.org/10.1016/j.saa.2010.07.009
ATOMAX | 233725 | catena-((μ2-2-((2-Aminoethyl)amino)ethanaminium-N,N')-silver(i) bis(4-nitrobenzoate) monohydrate) |  | 8.5478 | 7.30591 | 0.645342 | 2402.82 | 3723.32 | 0.79414 | ATOMAX | 10.1524/ncrs.2003.218.4.511 | https://doi.org/10.1524/ncrs.2003.218.4.511
ATOMIF | 233727 | catena-((μ2-1,3-Squarato)-diaqua-bis(pyridine)-nickel(ii)) |  | 2.00139 | 1.3057 | 1.62124 | 0 | 0 | 0.31142 | ATOMIF | 10.1524/ncrs.2003.218.4.541 | https://doi.org/10.1524/ncrs.2003.218.4.541
ATOTIM | 222072 | catena-(bis(μ4-Terephthalato-O,O',O'',O''')-bis(μ2-hydroxo)-di-vanadium(iii) terephthalic acid dimethylformamide solvate tetrahydrate) |  | 13.96867 | 13.69556 | 0.861632 | 1297.38 | 1505.72 | 0.68178 | ATOTIM | 10.1039/b312589k | https://doi.org/10.1039/b312589k
ATOWIQ | 806626 | catena-(bis(μ3-1,4-benzenedicarboxylato)-(μ3-2,5-dimethyl-1H-1,2,4-triazole)-di-zinc methylamine dihydrate clathrate) |  | 9.57396 | 7.70486 | 0.866753 | 1628.2 | 1878.51 | 0.6847 | ATOWIQ | 10.1039/c1cc12253c | https://doi.org/10.1039/c1cc12253c
ATOWOW | 806627 | catena-(bis(μ3-1,4-benzenedicarboxylato)-(μ3-2,5-dimethyl-1H-1,2,4-triazole)-di-zinc dimethylamine monohydrate clathrate) |  | 9.60341 | 7.74319 | 0.865493 | 1624.98 | 1877.52 | 0.68396 | ATOWOW | 10.1039/c1cc12253c | https://doi.org/10.1039/c1cc12253c
ATOXEN | 806377 | catena-(bis(μ4-terephthalato)-(μ2-2,2'-dimethyl-4,4'-bipyridine)-di-zinc dimethylformamide solvate dihydrate) |  | 4.54614 | 3.60508 | 1.32471 | 0 | 0 | 0.4712 | ATOXEN | 10.1039/c1cc11752a | https://doi.org/10.1039/c1cc11752a
ATOZEO | 227227 | catena-(Lithium (μ5-5-(carboxy(hydroxy)methyl)-6,7-dihydroxyhexahydropyrrolo(2,1-b)thiazole-3-carboxylato)-dihydroxy-di-lithium) |  | 2.32201 | 0.97977 | 1.57744 | 0 | 0 | 0.28298 | ATOZEO | 10.1016/j.tetlet.2004.01.016 | https://doi.org/10.1016/j.tetlet.2004.01.016
ATUNUY | 239038 | catena-(bis(μ2-Oxalato)-bis(dipyridine-cobalt(ii)) hemihydrate) |  | 3.10699 | 1.25151 | 1.57158 | 0 | 0 | 0.34262 | ATUNUY | 10.1107/S1600536804007512 | https://doi.org/10.1107/S1600536804007512
ATUQUB | 239048 | catena-((μ2-2-Maleimido-2-methylpropionato-O,O')-trimethyl-tin(iv)) |  | 8.48562 | 7.6198 | 0.82995 | 1657.75 | 1997.41 | 0.67728 | ATUQUB | 10.1107/S1600536804007974 | https://doi.org/10.1107/S1600536804007974
ATUYEU | 278330 | catena-[bis(μ2-3,6-bis(1H-Imidazol-1-yl)-9-ethylcarbazole-N3,N'3)-bis(isothiocyanato)-cobalt(ii) chloroform solvate] |  | 4.58361 | 3.99153 | 1.1327 | 449.827 | 397.128 | 0.47382 | ATUYEU | 10.1002/ejic.200600887 | https://doi.org/10.1002/ejic.200600887
ATUYIY | 278331 | catena-[bis(μ2-3,6-bis(1H-Imidazol-1-yl)-9-ethylcarbazole-N3,N'3)-bis(nitrato-O)-cobalt(ii) methanol solvate] |  | 4.63399 | 1.28255 | 1.37322 | 0 | 0 | 0.38192 | ATUYIY | 10.1002/ejic.200600887 | https://doi.org/10.1002/ejic.200600887
ATUYOE | 278332 | catena-[bis(μ2-3,6-bis(1H-Imidazol-1-yl)-9-ethylcarbazole-N3,N'3)-bis(nitrato-O)-cadmium(ii) methanol solvate] |  | 4.28402 | 1.42665 | 1.43756 | 0 | 0 | 0.3872 | ATUYOE | 10.1002/ejic.200600887 | https://doi.org/10.1002/ejic.200600887
ATUYUK | 611825 | catena-[(μ2-3,6-bis(1H-Pyrazol-1-yl)-9-ethylcarbazole-N2,N'2)-(4-methylbenzenesulfonato-O)-silver(i) methanol solvate hydrate] |  | 12.44247 | 11.6144 | 0.720733 | 1128.83 | 1566.22 | 0.69858 | ATUYUK | 10.1002/ejic.200600887 | https://doi.org/10.1002/ejic.200600887
ATUZAR | 611826 | catena-[(μ2-3,6-bis(1H-Pyrazol-1-yl)-9-ethylcarbazole-N2,N'2)-bis(iodo)-cadmium(ii)] |  | 2.83018 | 1.54831 | 2.0074 | 0 | 0 | 0.39816 | ATUZAR | 10.1002/ejic.200600887 | https://doi.org/10.1002/ejic.200600887
ATUZUL | 737371 | catena-[tris(μ2-Cyano)-(μ2-quinoxaline-N,N')-trimethyl-di-copper(i)-tin(iv)] |  | 2.09624 | 1.31646 | 1.93134 | 0 | 0 | 0.34802 | ATUZUL | 10.1007/s10904-010-9418-x | https://doi.org/10.1007/s10904-010-9418-x
AVABUU | 208252 | catena-((μ8-1,3-Diamino-2-oxypropane-N,N,N',N'-tetraacetato)-(μ4-1,3-diamino-2-oxypropane-N,N,N',N'-tetraacetato)-tris(μ2-aqua)-hexaaqua-tetra-sodium-di-ytterbium(iii) heptahydrate) |  | 3.67576 | 2.17081 | 1.69487 | 0 | 0 | 0.38982 | AVABUU | 10.1246/cl.2002.840 | https://doi.org/10.1246/cl.2002.840
AVAJEN | 751471 | catena-[(μ2-1,4-bis(1H-Imidazol-1-yl)butane-N3,N'3)-diaqua-bis(3,5-dinitrobenzoato-O)-nickel(ii)] |  | 1.95981 | 1.19156 | 1.56495 | 0 | 0 | 0.34084 | AVAJEN | Not found | https://doi.org/Not found
AVAJUD | 737785 | catena-[(μ4-Butanedioato-O,O',O'',O''')-(pyrazino[2,3-f][1,10]phenanthroline-N,N')-lead(ii)] | ("catena-[(μ4-Succinato-O,O',O'',O''')-(dipyrido(3,2-f:2',3'-h)quinoxaline-N,N')-lead(ii)]",) | 2.1846 | 1.0992 | 2.32769 | 0 | 0 | 0.25786 | AVAJUD | Not found | https://doi.org/Not found
AVAKUE | 748019 | catena-[(μ3-4,4'-Oxydibenzoato-O,O',O'')-aqua-(pyrazino[2,3-f][1,10]phenanthroline-N,N')-manganese(ii) dihydrate] |  | 3.62029 | 2.51417 | 1.48359 | 0 | 0 | 0.35172 | AVAKUE | Not found | https://doi.org/Not found
AVALEO | 233425 | catena-(Sodium (μ4-1,4,8,11-tetra-azacyclotetradecane-1,4,8,11-tetrapropionato)-tetra-aqua-gadolinium(iii) dihydrate) |  | 3.5827 | 2.67831 | 1.53689 | 0 | 0 | 0.3777 | AVALEO | 10.1021/ja036635q | https://doi.org/10.1021/ja036635q
AVAPAO | 216745 | catena-((μ12-Phosphato)-(μ4-phosphato)-hexacosakis(μ2-oxo)-diaqua-tetrakis(terpyridine)-decaoxo-tetra-copper(ii)-dodeca-tungsten trihydrate) |  | 2.37749 | 0.9612 | 3.4507 | 0 | 0 | 0.26 | AVAPAO | 10.1016/j.inoche.2003.12.008 | https://doi.org/10.1016/j.inoche.2003.12.008
AVAPIW | 221502 | catena-(bis(μ2-N,N'-bis(4-Pyridylcarbonyl)-4,4'-diaminodiphenyl ether)-bis(nitrato-O)-cobalt(ii) dimethylsulfoxide diethyl ether solvate monohydrate) |  | 6.95761 | 5.49521 | 1.1241 | 899.214 | 799.942 | 0.49534 | AVAPIW | 10.1016/j.inoche.2003.12.018 | https://doi.org/10.1016/j.inoche.2003.12.018
AVAQAP | 226259 | catena-(tetrakis(μ4-Benzene-1,2-dicarboxylato)-bis(benzene-1,4-dicarboxylato)-octa-aqua-tetra-neodymium) |  | 2.40942 | 1.50209 | 2.1345 | 0 | 0 | 0.29202 | AVAQAP | 10.1016/j.inoche.2003.12.023 | https://doi.org/10.1016/j.inoche.2003.12.023
AVAQET | 226260 | catena-(bis(μ4-Benzene-1,2-dicarboxylato)-(μ2-benzene-1,4-dicarboxylato)-tetra-aqua-di-samarium) |  | 2.28438 | 1.15155 | 2.20505 | 0 | 0 | 0.28602 | AVAQET | 10.1016/j.inoche.2003.12.023 | https://doi.org/10.1016/j.inoche.2003.12.023
AVAQIX | 223090 | catena-(bis(μ2-Isonicotinato-N,O,O')-aqua-cadmium dimethylformamide solvate) |  | 5.44587 | 2.26348 | 1.3731 | 0 | 0 | 0.5157 | AVAQIX | 10.1016/j.inoche.2003.12.012 | https://doi.org/10.1016/j.inoche.2003.12.012
AVAQOD | 223091 | catena-(bis((μ2-Isonicotinato-N,O,O')-(μ2-isonicotinato-N,O)-(μ2-4,4'-bipyridine)-aqua-(nitrato-O,O'))-tri-cadmium) |  | 2.7414 | 1.65111 | 1.76116 | 0 | 0 | 0.34674 | AVAQOD | 10.1016/j.inoche.2003.12.012 | https://doi.org/10.1016/j.inoche.2003.12.012
AVASEV | 202244 | catena-((μ3-N-(1-(2-Oxyphenyl)ethylidene)glycylglycine-N,N',O,O',O'')-(μ3-N-(1-(2-oxyphenyl)ethylidene)glycylglycine-N,N',O,O',O'',O''')-tetra-aqua-barium(ii)-di-copper(ii)) |  | 2.37155 | 1.18618 | 1.92289 | 0 | 0 | 0.31394 | AVASEV | 10.1016/j.inoche.2004.01.002 | https://doi.org/10.1016/j.inoche.2004.01.002
AVASUM | 780704 | catena-(bis(μ4-4,4'-Oxydibenzoato)-(μ2-1,1'-butane-1,4-diylbis(2-methyl-1H-imidazole))-di-cobalt monohydrate) |  | 4.75413 | 1.94485 | 1.36258 | 0 | 0 | 0.407 | AVASUM | 10.1016/j.inoche.2011.01.011 | https://doi.org/10.1016/j.inoche.2011.01.011
AVAWAW | 787445 | catena-((μ3-2,2'-(1,2-Phenylene)diacetato)-(μ2-1,1'-(1,4-phenylenebis(methylene))bis(1H-imidazole))-cadmium) |  | 2.30853 | 1.35077 | 1.61893 | 0 | 0 | 0.3427 | AVAWAW | 10.1016/j.inoche.2011.01.029 | https://doi.org/10.1016/j.inoche.2011.01.029
AVAWEA | 787446 | catena-(bis(μ3-2,2'-(1,3-phenylene)diacetato)-(μ2-1,1'-(1,4-phenylenebis(methylene))bis(1H-imidazole))-diaqua-di-cadmium) |  | 2.17375 | 1.13296 | 1.7706 | 0 | 0 | 0.31938 | AVAWEA | 10.1016/j.inoche.2011.01.029 | https://doi.org/10.1016/j.inoche.2011.01.029
AVAWEA01 | 761052 | catena-[bis(μ3-1,3-Phenylenediacetato-O,O':O'':O''')-(μ2-1,4-bis(imidazol-1-ylmethyl)benzene-N3,N'3)-diaqua-di-cadmium(ii)] |  | 2.18372 | 1.15726 | 1.77259 | 0 | 0 | 0.31944 | AVAWEA01 | Not found | https://doi.org/Not found
AVAXIF | 767405 | catena-((μ8-Butane-1,2,3,4-tetracarboxylato)-di-lead) |  | 1.91106 | 1.11136 | 4.18727 | 0 | 0 | 0.20472 | AVAXIF | 10.1016/j.inoche.2011.01.036 | https://doi.org/10.1016/j.inoche.2011.01.036
AVAXOL | 804226 | catena-(tetrakis(μ6-4,4',4''-(1,3,5-triazine-2,4,6-triyl)tribenzoato)-(μ4-oxo)-hexa-zinc) |  | 4.7888 | 1.18028 | 1.6876 | 0 | 0 | 0.34278 | AVAXOL | 10.1016/j.inoche.2011.01.037 | https://doi.org/10.1016/j.inoche.2011.01.037
AVAXUR | 804227 | catena-(bis(μ8-4,4',4''-(1,3,5-Triazine-2,4,6-triyl)tribenzoato)-tri-cadmium) |  | 4.18653 | 1.53824 | 1.83711 | 0 | 0 | 0.35702 | AVAXUR | 10.1016/j.inoche.2011.01.037 | https://doi.org/10.1016/j.inoche.2011.01.037
AVAYAY | 804228 | catena-(bis(μ7-4,4',4''-(1,3,5-Triazine-2,4,6-triyl)tribenzoato)-tri-manganese) |  | 4.08185 | 1.45719 | 1.62635 | 0 | 0 | 0.33524 | AVAYAY | 10.1016/j.inoche.2011.01.037 | https://doi.org/10.1016/j.inoche.2011.01.037
AVAYUS | 773032 | catena-((μ2-2,6-bis((di-t-butylphosphino)methyl)pyridine)-bis(μ2-chloro)-di-copper diethyl ether solvate) |  | 4.66529 | 3.71832 | 1.15705 | 0 | 0 | 0.49418 | AVAYUS | 10.1002/chem.201002666 | https://doi.org/10.1002/chem.201002666
AVEHUE | 207076 | catena-(tetrakis(μ3-Tellurido)-bis(μ2-1,2S,3S,4-butanetetramine)-tris(μ2-cyano)-nonacyano-di-copper-tetra-rhenium hydrate) |  | 4.95415 | 2.78852 | 2.62552 | 0 | 0 | 0.45238 | AVEHUE | 10.1002/anie.200351595 | https://doi.org/10.1002/anie.200351595
AVEJAM | 207077 | catena-(octakis(μ3-Tellurido)-bis(μ2-1,2S,3S,4-butanetetramine)-bis(μ2-cyano)-tetracyano-di-copper-hexa-rhenium hydrate) |  | 5.49291 | 3.81453 | 2.9896 | 997.635 | 333.702 | 0.52892 | AVEJAM | 10.1002/anie.200351595 | https://doi.org/10.1002/anie.200351595
AVEJEQ | 218525 | catena-(octakis(μ3-Selenido)-bis(μ2-1,2S,3S,4-butanetetramine)-bis(μ2-cyano)-(1,2S,3S,4-butanetetramine)-tetracyano-di-copper-hexa-rhenium dihydrate) |  | 5.64475 | 4.16036 | 2.87071 | 678.569 | 236.377 | 0.46088 | AVEJEQ | 10.1002/anie.200351595 | https://doi.org/10.1002/anie.200351595
AVELOD | 809317 | catena-(bis(μ2-alaninato)-bis(μ2-1,2-bis(4-pyridyl)ethene)-di-copper(ii) hydrate) |  | 8.08398 | 4.97701 | 0.915242 | 1500.98 | 1639.98 | 0.60986 | AVELOD | 10.1021/cg200242n | https://doi.org/10.1021/cg200242n
AVEMAQ | 839246 | catena-(bis(μ2-alaninato)-bis(μ2-1,2-bis(4-pyridyl)ethene)-di-nickel(ii) nonahydrate) |  | 7.89142 | 4.98493 | 0.907269 | 1492.76 | 1645.33 | 0.60628 | AVEMAQ | 10.1021/cg200242n | https://doi.org/10.1021/cg200242n
AVEMIY | 839247 | catena-((μ3-1,3,5-Triaza-7-phosphaadamantane 7-oxide)-(nitrato)-silver) |  | 2.07393 | 1.05503 | 2.17665 | 0 | 0 | 0.29316 | AVEMIY | 10.1021/cg200571y | https://doi.org/10.1021/cg200571y
AVEMOE | 839248 | catena-((μ5-1,3,5-Triaza-7-phosphaadamantane 7-oxide)-(μ2-sulfato)-aqua-di-silver) |  | 1.81529 | 0.72188 | 2.80627 | 0 | 0 | 0.22526 | AVEMOE | 10.1021/cg200571y | https://doi.org/10.1021/cg200571y
AVENAR | 789247 | catena-(bis(μ4-biphenyl-2,4'-dicarboxylato)-diaqua-di-cobalt) |  | 2.78731 | 1.35897 | 1.63406 | 0 | 0 | 0.3338 | AVENAR | 10.1021/cg101618n | https://doi.org/10.1021/cg101618n
AVENEV | 796392 | catena-(bis(μ4-biphenyl-2,4'-dicarboxylato)-bis(μ3-hydroxo)-diaqua-tri-cobalt) |  | 2.52866 | 1.24087 | 1.75822 | 0 | 0 | 0.31506 | AVENEV | 10.1021/cg101618n | https://doi.org/10.1021/cg101618n
AVENIZ | 796393 | catena-((μ4-biphenyl-2,4'-dicarboxylato)-aqua-cobalt) |  | 2.52581 | 1.64294 | 1.6095 | 0 | 0 | 0.33116 | AVENIZ | 10.1021/cg101618n | https://doi.org/10.1021/cg101618n
AVEROJ | 839760 | catena-((μ3-1,2,4-triazolyl)-(μ2-chloro)-cadmium) |  | 7.0096 | 6.80898 | 1.69759 | 1471.61 | 866.881 | 0.5961 | AVEROJ | 10.1021/ic100610t | https://doi.org/10.1021/ic100610t
AVESEA | 839763 | catena-(tetrakis(μ3-1,2,4-triazolyl)-(μ3-chloro)-(μ2-chloro)-tri-cadmium hemihydrate) |  | 3.88823 | 1.99057 | 2.44913 | 0 | 0 | 0.3821 | AVESEA | 10.1021/ic100610t | https://doi.org/10.1021/ic100610t
AVEVAZ | 745067 | catena-((μ2-4,4'-bipyridine)-bis(trifluoromethanesulfonato)-diaqua-cobalt 4,4'-bipyridine) |  | 4.59244 | 3.50065 | 1.37281 | 0 | 0 | 0.51292 | AVEVAZ | 10.1021/ic100753g | https://doi.org/10.1021/ic100753g
AVEVED | 745068 | catena-(bis(μ2-4,4'-bipyridine)-bis(trifluoromethanesulfonato)-cobalt) |  | 4.21335 | 2.52364 | 1.4306 | 0 | 0 | 0.44078 | AVEVED | 10.1021/ic100753g | https://doi.org/10.1021/ic100753g
AVILAT | 839568 | catena-(bis(cyclohexanaminium) tetrakis(μ4-4,4'-(1,1,1,3,3,3-hexafluoropropane-2,2-diyl)dibenzoato)-tri-manganese) |  | 5.69489 | 1.64036 | 1.41614 | 0 | 0 | 0.45172 | AVILAT | 10.1021/cg1016752 | https://doi.org/10.1021/cg1016752
AVILEX | 839569 | catena-(bis(N-butylbutan-1-aminium) bis(μ4-4,4'-(1,1,1,3,3,3-hexafluoropropane-2,2-diyl)dibenzoato)-bis(μ3-4,4'-(1,1,1,3,3,3-hexafluoropropane-2,2-diyl)dibenzoato)-tri-cobalt) | ("catena-(bis(di-n-butylammonium) bis(μ4-4,4'-(1,1,1,3,3,3-hexafluoropropane-2,2-diyl)dibenzoato)-bis(μ3-4,4'-(1,1,1,3,3,3-hexafluoropropane-2,2-diyl)dibenzoato)-tri-cobalt)",) | 3.44464 | 2.10125 | 1.58228 | 0 | 0 | 0.36886 | AVILEX | 10.1021/cg1016752 | https://doi.org/10.1021/cg1016752
AVIMOI | 810255 | catena-((μ7-5,5'-[biphenyl-4,4'-diylbis(methanediyloxy)]dibenzene-1,3-dicarboxylato)-di-aqua-di-zinc(ii) hydrate) |  | 5.19672 | 4.33097 | 1.29217 | 678.479 | 525.07 | 0.48928 | AVIMOI | 10.1021/cg200229h | https://doi.org/10.1021/cg200229h
AVIMUO | 810256 | catena-((μ8-5,5'-[biphenyl-4,4'-diylbis(methanediyloxy)]dibenzene-1,3-dicarboxylato)-diaqua-di-manganese(ii) dihydrate) |  | 4.68573 | 3.63515 | 1.30991 | 0 | 0 | 0.46132 | AVIMUO | 10.1021/cg200229h | https://doi.org/10.1021/cg200229h
AVINAV | 810257 | catena-((μ4-5-((4'-[(3,5-dicarboxyphenoxy)methyl]biphenyl-4-yl)methoxy)benzene-1,3-dicarboxylato)-(N,N-dimethylacetamide)-aqua-manganese(ii) N,N-dimethylacetamide solvate monohydrate) |  | 5.11007 | 2.98771 | 1.23308 | 0 | 0 | 0.44128 | AVINAV | 10.1021/cg200229h | https://doi.org/10.1021/cg200229h
AVIPEB | 768567 | catena-((μ3-pyridine-3,5-dicarboxylato)-diaqua-magnesium) |  | 1.8327 | 0.9167 | 1.78965 | 0 | 0 | 0.24254 | AVIPEB | 10.1021/cg200327y | https://doi.org/10.1021/cg200327y
AVIPOL | 839612 | catena-((μ5-pyridine-3,5-dicarboxylato)-(μ4-pyridine-3,5-dicarboxylato)-(N,N-dimethylformamide)-aqua-dimagnesium N,N-dimethylformamide solvate dihydrate) |  | 6.11686 | 2.03323 | 1.16504 | 0 | 0 | 0.49162 | AVIPOL | 10.1021/cg200327y | https://doi.org/10.1021/cg200327y
AVIQEC | 839773 | catena-((μ2-trifluoroacetato)-tris(μ2-cyanido)-(μ2-1,3-bis(dimethylamino)propan-2-olato)-aqua-tricyanido-bis(hydrogen tris(pyrazol-1-yl)borate)-di-copper-di-iron acetonitrile solvate) |  | 4.26762 | 1.64296 | 1.46221 | 0 | 0 | 0.41194 | AVIQEC | 10.1021/ic100861n | https://doi.org/10.1021/ic100861n
AVIRUT | 776620 | catena-((μ2-Dimethyl terephthalate)-tris(hexafluoroacetylacetonato)-europium) |  | 2.54149 | 1.42735 | 1.9338 | 0 | 0 | 0.34486 | AVIRUT | 10.1021/ic100974e | https://doi.org/10.1021/ic100974e
AVIVEG | 225251 | catena-((μ4-2,3,4,5-tetra(4-pyridyl)thiophene)-silver(i) tetrafluoroborate acetonitrile dichloromethane solvate) |  | 11.84801 | 7.36492 | 0.733043 | 1476.35 | 2014 | 0.70488 | AVIVEG | 10.1039/b315243j | https://doi.org/10.1039/b315243j
AVIVIK | 225252 | catena-((μ4-2,3,4,5-tetra(4-pyridyl)thiophene)-silver(i) hexafluoroantimonate acetonitrile chloroform solvate) |  | 11.79938 | 6.70311 | 0.734288 | 1529.44 | 2082.89 | 0.70388 | AVIVIK | 10.1039/b315243j | https://doi.org/10.1039/b315243j
AVIVOQ | 225253 | catena-((μ4-2,3,4,5-tetra(4-pyridyl)thiophene)-silver(i) trifluoromethanesulfonate acetonitrile dichloromethane solvate) |  | 11.94166 | 7.13511 | 0.709142 | 1545.24 | 2179.03 | 0.71434 | AVIVOQ | 10.1039/b315243j | https://doi.org/10.1039/b315243j
AVIVUW | 225254 | catena-((μ4-2,3,4,5-tetra(4-pyridyl)thiophene)-silver(i) hexafluorophosphate acetonitrile dichloromethane solvate) |  | 12.04076 | 6.91892 | 0.888352 | 1477.83 | 1663.56 | 0.66084 | AVIVUW | 10.1039/b315243j | https://doi.org/10.1039/b315243j
AVODIY | 223626 | catena-(bis(μ2-N,N'-o-Phenylenedimethylenebis(pyridin-4-one-O,O'))-bis(μ2-nitrato-O,O')-tetra-aqua-di-manganese(ii) dinitrate) |  | 3.53404 | 1.11367 | 1.43895 | 0 | 0 | 0.36602 | AVODIY | 10.1016/j.ica.2003.09.025 | https://doi.org/10.1016/j.ica.2003.09.025
AVOFUM | 198096 | catena-((μ6-Benzene-1,4-dicarboxylato)-di-silver(i)) |  | 1.32025 | 0.72471 | 3.29266 | 0 | 0 | 0.18726 | AVOFUM | 10.1016/j.ica.2003.10.010 | https://doi.org/10.1016/j.ica.2003.10.010
AVOGAT | 198097 | catena-((μ16-1,2,4,5-Benzenetetracarboxylato)-tetra-silver(i)) |  | 1.81504 | 0.96313 | 3.91013 | 0 | 0 | 0.18772 | AVOGAT | 10.1016/j.ica.2003.10.010 | https://doi.org/10.1016/j.ica.2003.10.010
AVOGAT01 | 731186 | catena-[(μ16-benzene-1,2,4,5-tetracarboxylato)-tetra-silver(i)] |  | 1.7841 | 0.97791 | 3.9427 | 0 | 0 | 0.19152 | AVOGAT01 | 10.1107/S1600536809015074 | https://doi.org/10.1107/S1600536809015074
AVOGEX | 198098 | catena-((μ10-1,2,4,5-Benzenetetracarboxylato)-diaqua-tetra-silver(i)) |  | 2.01019 | 1.09904 | 3.52364 | 0 | 0 | 0.21566 | AVOGEX | 10.1016/j.ica.2003.10.010 | https://doi.org/10.1016/j.ica.2003.10.010
AVOJAW | 206707 | catena-(bis(μ2-Azido-N,N'')-bis(μ2-oxalato)-tetrakis(N,N'-di-isopropylethylenediamine-N,N')-tetra-copper(ii) diperchlorate) |  | 4.51325 | 1.85509 | 1.25024 | 0 | 0 | 0.46252 | AVOJAW | 10.1016/j.ica.2003.10.013 | https://doi.org/10.1016/j.ica.2003.10.013
AVOKOL | 206660 | catena-(μ2-(2-(bis(2-Methoxyethyl)aminomethyl)-1-trimethylsilylallyl-C,C',N,O,O')-lithium) |  | 2.38078 | 1.40982 | 1.06887 | 0 | 0 | 0.37286 | AVOKOL | 10.1021/ja030370y | https://doi.org/10.1021/ja030370y
AVOKUS | 759102 | catena-(bis(μ5-benzene-1,3,5-tricarboxylato)-tetrakis(μ2-aqua)-bis(μ2-formato)-tetraaqua-di-sodium-tri-zinc) |  | 3.30223 | 1.95747 | 1.94193 | 0 | 0 | 0.28126 | AVOKUS | 10.1021/cg101610k | https://doi.org/10.1021/cg101610k
AVOLAY | 206664 | catena-(bis(μ2-N-(2-(Trimethylsilylmethyl)allyl)-2,5-bis(methoxymethyl)pyrrolidine)-di-lithium) |  | 2.4975 | 1.27137 | 1.08944 | 0 | 0 | 0.37268 | AVOLAY | 10.1021/ja030370y | https://doi.org/10.1021/ja030370y
AVOLAZ | 759103 | catena-(bis(μ7-benzene-1,3,5-tricarboxylato)-tris(μ2-aqua)-(μ2-formato)-sodium-tri-zinc dihydrate) |  | 2.87736 | 1.6406 | 2.02453 | 0 | 0 | 0.3034 | AVOLAZ | 10.1021/cg101610k | https://doi.org/10.1021/cg101610k
AVOLED | 783280 | catena-(bis(μ8-benzene-1,3,5-tricarboxylato)-bis(μ3-formato)-diaqua-di-sodium-tri-zinc) |  | 2.12974 | 1.16558 | 2.23781 | 0 | 0 | 0.2122 | AVOLED | 10.1021/cg101610k | https://doi.org/10.1021/cg101610k
AVOMEE | 807873 | catena-(tetrakis(μ2-biphenyl-3,4'-dicarboxylato)-tetrakis(μ2-1,1'-butane-1,4-diylbis(1H-imidazole))-tetra-zinc dihydrate) |  | 2.91642 | 1.3465 | 1.47511 | 0 | 0 | 0.35006 | AVOMEE | 10.1021/cg200142f | https://doi.org/10.1021/cg200142f
AVOMII | 807874 | catena-((μ2-biphenyl-3,4'-dicarboxylato)-(1,10-phenanthroline)-zinc(ii) dihydrate) |  | 3.48673 | 1.40462 | 1.37852 | 0 | 0 | 0.40626 | AVOMII | 10.1021/cg200142f | https://doi.org/10.1021/cg200142f
AVOMOO | 807875 | catena-((μ2-biphenyl-3,4'-dicarboxylato)-(2,2'-bipyridine)-zinc(ii) dihydrate) |  | 3.56353 | 1.35955 | 1.37114 | 0 | 0 | 0.40446 | AVOMOO | 10.1021/cg200142f | https://doi.org/10.1021/cg200142f
AVOMUU | 807876 | catena-((μ3-biphenyl-3,4'-dicarboxylato)-aqua-zinc) |  | 1.88054 | 1.6569 | 1.7839 | 0 | 0 | 0.2984 | AVOMUU | 10.1021/cg200142f | https://doi.org/10.1021/cg200142f
AVOMUU01 | 839303 | catena-((μ3-biphenyl-3,4'-dicarboxylato)-aqua-zinc(ii)) |  | 1.89205 | 1.65518 | 1.78197 | 0 | 0 | 0.2972 | AVOMUU01 | 10.1007/s10904-011-9626-z | https://doi.org/10.1007/s10904-011-9626-z
AVONUV | 794312 | catena-((μ4-isonicotinato)-(μ4-acetato)-(μ3-isonicotinato)-(μ2-acetato)-potassium-terbium) |  | 2.96706 | 1.24641 | 1.9023 | 0 | 0 | 0.28176 | AVONUV | 10.1021/cg200255r | https://doi.org/10.1021/cg200255r
AVOSUA | 839807 | catena-(diaquo-(μ4-tris(η2-allyl)cyclotriguaiacylene)-di-silver(i) bis(tetrafluoroborate) bis(nitromethane) clathrate) |  | 5.69228 | 5.00612 | 1.22079 | 745.125 | 610.361 | 0.50502 | AVOSUA | 10.1021/ic101211n | https://doi.org/10.1021/ic101211n
AVOXAL | 792836 | catena-(tetrakis(μ2-chloro)-tetrachloro-tetrakis(1,1'-methylenebis(1H-pyrazole))-tetra-copper) |  | 2.18712 | 1.17061 | 1.8079 | 0 | 0 | 0.34016 | AVOXAL | 10.1021/ja109413c | https://doi.org/10.1021/ja109413c
AVOXAL01 | 833603 | catena-(tetrakis(μ2-chloro)-tetrakis(1,1'-methylenebis(1H-pyrazole))-tetrachloro-tetra-copper(ii)) |  | 2.19345 | 1.17722 | 1.81558 | 0 | 0 | 0.33494 | AVOXAL01 | Not found | https://doi.org/Not found
AVUBAU | 235405 | catena-(bis(μ2-N-(3-Pyridyl)nicotinamide-N,N')-bis(nitrato-O)-cobalt(ii)) |  | 1.73878 | 1.09009 | 1.71166 | 0 | 0 | 0.26604 | AVUBAU | 10.1021/ja039914m | https://doi.org/10.1021/ja039914m
AVUBIC | 235407 | catena-(bis(μ2-N-(2-(Pyridin-4-yl)ethyl)isonicotinamide-N,N')-bis(isothiocyanato)-cobalt(ii) acetone solvate) |  | 4.98072 | 4.22358 | 0.894143 | 1045.7 | 1169.5 | 0.59 | AVUBIC | 10.1021/ja039914m | https://doi.org/10.1021/ja039914m
AVUCEA | 821998 | catena-(triethylammmonium (μ5-benzene-1,3,5-tricarboxylato)-(μ3-5-carboxybenzene-1,3-dicarboxylato)-bis(ethanol)-di-cobalt(ii) ethanol solvate hydrate) |  | 6.42752 | 3.71288 | 1.04498 | 0 | 0 | 0.5923 | AVUCEA | 10.1246/cl.2011.656 | https://doi.org/10.1246/cl.2011.656
AVUDAX | 771687 | catena-(tetrakis(μ3-1,3,5-tris(1,2,4-triazol-1-ylmethyl)benzene)-hexachloro-tri-copper hexahydrate) |  | 5.77028 | 3.71474 | 1.142 | 0 | 0 | 0.52338 | AVUDAX | 10.1016/j.molstruc.2011.04.027 | https://doi.org/10.1016/j.molstruc.2011.04.027
AVUFED | 799308 | catena-((μ3-3,5-dicarboxybenzenesulfonato)-(μ2-aqua)-sodium) |  | 2.05985 | 1.11394 | 1.7958 | 0 | 0 | 0.22562 | AVUFED | 10.1016/j.molstruc.2011.04.010 | https://doi.org/10.1016/j.molstruc.2011.04.010
AVUFED01 | 799309 | catena-((μ5-3,5-dicarboxybenzenesulfonato)-aqua-sodium) |  | 1.9423 | 1.29183 | 1.79777 | 0 | 0 | 0.23318 | AVUFED01 | 10.1016/j.molstruc.2011.04.010 | https://doi.org/10.1016/j.molstruc.2011.04.010
AVUHEF | 839562 | catena-(bis((μ3-Benzene-1,3,5-tricarboxylato)-(μ2-1,1'-(biphenyl-4,4'-diylbis(methylene))bis(1H-1,2,4-triazole)))-di-cobalt tetrahydrate) |  | 3.70804 | 2.16055 | 1.43848 | 0 | 0 | 0.36838 | AVUHEF | 10.1021/cg101494t | https://doi.org/10.1021/cg101494t
AVUHOP | 839564 | catena-(bis(μ3-Benzene-1,3,5-tricarboxylato)-tris(μ2-1,1'-(biphenyl-4,4'-diylbis(methylene))bis(1H-1,2,4-triazole))-tetra-aqua-tri-cobalt dihydrate) |  | 3.05997 | 1.24566 | 1.50755 | 0 | 0 | 0.34094 | AVUHOP | 10.1021/cg101494t | https://doi.org/10.1021/cg101494t
AVUHUV | 839565 | catena-(bis(μ3-Benzene-1,3,5-tricarboxylato)-tris(μ2-1,1'-(biphenyl-4,4'-diylbis(methylene))bis(1H-1,2,4-triazole))-tetra-aqua-tri-nickelt dihydrate) |  | 3.10755 | 1.22514 | 1.52012 | 0 | 0 | 0.33698 | AVUHUV | 10.1021/cg101494t | https://doi.org/10.1021/cg101494t
AVUJAD | 839566 | catena-(bis(μ3-Benzene-1,3,5-tricarboxylato)-tris(μ2-1,1'-(biphenyl-4,4'-diylbis(methylene))bis(1H-1,2,4-triazole))-di-copper) |  | 2.90514 | 1.38488 | 1.53551 | 0 | 0 | 0.34704 | AVUJAD | 10.1021/cg101494t | https://doi.org/10.1021/cg101494t
AVUJEH | 839567 | catena-(bis((μ2-Benzene-1,2-dicarboxylato)-(μ2-1,1'-(biphenyl-4,4'-diylbis(methylene))bis(1H-1,2,4-triazole)))-di-copper) |  | 3.13711 | 1.52203 | 1.46154 | 0 | 0 | 0.36282 | AVUJEH | 10.1021/cg101494t | https://doi.org/10.1021/cg101494t
AVUJIL | 790201 | catena-(bis(μ4-Thiophene-2,5-dicarboxylato)-(μ2-oxalato)-tetra-aqua-di-praseodymium dihydrate) |  | 2.97373 | 2.09761 | 2.20719 | 0 | 0 | 0.33584 | AVUJIL | 10.1021/cg101736e | https://doi.org/10.1021/cg101736e
AVUJOQ | 236048 | catena-((μ4-2,2'-Bipyridyl-3,3'-dicarboxylato-N,N',O,O',O'',O''')-cadmium(ii)) | ("catena-((μ4-2,2'-Binicotinato-N,N',O,O',O'',O''')-cadmium(ii))",) | 2.37029 | 1.50407 | 2.1442 | 0 | 0 | 0.28844 | AVUJOQ | 10.1107/S1600536804003940 | https://doi.org/10.1107/S1600536804003940
AVUJOR | 791994 | catena-(bis(μ4-Thiophene-2,5-dicarboxylato)-(μ2-oxalato)-tetra-aqua-di-gadolinium dihydrate) |  | 2.9681 | 2.02656 | 2.38333 | 0 | 0 | 0.31894 | AVUJOR | 10.1021/cg101736e | https://doi.org/10.1021/cg101736e
AVUJUX | 791995 | catena-(bis(μ4-Thiophene-2,5-dicarboxylato)-(μ2-oxalato)-tetra-aqua-di-neodymium dihydrate) |  | 2.95372 | 2.08151 | 2.24887 | 0 | 0 | 0.33184 | AVUJUX | 10.1021/cg101736e | https://doi.org/10.1021/cg101736e
AVUKAE | 793682 | catena-(bis(μ4-Thiophene-2,5-dicarboxylato)-(μ2-oxalato)-tetra-aqua-di-erbium dihydrate) |  | 3.39317 | 0.97155 | 2.47444 | 0 | 0 | 0.31536 | AVUKAE | 10.1021/cg101736e | https://doi.org/10.1021/cg101736e
AVUKEI | 793683 | catena-(bis(μ4-Thiophene-2,5-dicarboxylato)-(μ2-oxalato)-tetra-aqua-di-dysprosium dihydrate) |  | 3.47983 | 0.89517 | 2.41954 | 0 | 0 | 0.32256 | AVUKEI | 10.1021/cg101736e | https://doi.org/10.1021/cg101736e
AVUKIM | 812828 | catena-(bis(μ4-Thiophene-2,5-dicarboxylato)-(μ2-oxalato)-tetra-aqua-di-samarium dihydrate) |  | 2.95543 | 2.05586 | 2.31983 | 0 | 0 | 0.32578 | AVUKIM | 10.1021/cg101736e | https://doi.org/10.1021/cg101736e
AVUNIP | 781598 | catena-[(μ2-cis-epoxysuccinato)-diaqua-copper(ii) hemihydrate] |  | 2.85958 | 1.36597 | 1.91169 | 0 | 0 | 0.349 | AVUNIP | 10.1021/ic101278w | https://doi.org/10.1021/ic101278w
AVUPIR | 839820 | catena-[tris(μ4-Piperazine-1,4-bis(methylenephosphonato))-di-zirconium nonahydrate] |  | 3.83492 | 3.55618 | 1.81322 | 0 | 0 | 0.4965 | AVUPIR | 10.1021/ic1014048 | https://doi.org/10.1021/ic1014048
AVUPOX | 839821 | catena-[(μ4-1,4-Piperazine-diiumbis(methylenephosphonato))-difluoro-zirconium] |  | 2.53651 | 0.97848 | 2.07558 | 0 | 0 | 0.30826 | AVUPOX | 10.1021/ic1014048 | https://doi.org/10.1021/ic1014048
AVUPUC | 224521 | catena-(bis(μ2-Pyrazole-3,5-dicarboxylato)-hexa-aqua-di-manganese(ii) tetrahydrate) |  | 3.0996 | 1.88426 | 1.53018 | 0 | 0 | 0.42366 | AVUPUC | 10.1039/b315067d | https://doi.org/10.1039/b315067d
AVUQAJ | 224522 | catena-((μ2-Aqua)-(μ2-pyrazole-3,5-dicarboxylato)-aqua-nickel(ii)) |  | 1.86271 | 1.1103 | 2.16519 | 0 | 0 | 0.25716 | AVUQAJ | 10.1039/b315067d | https://doi.org/10.1039/b315067d
AVUQIR | 224524 | catena-((μ6-Pyrazole-3,5-dicarboxylato)-(μ2-aqua)-copper(ii)-sodium) |  | 1.26162 | 0.573 | 2.43844 | 0 | 0 | 0.15886 | AVUQIR | 10.1039/b315067d | https://doi.org/10.1039/b315067d
AVUWOD | 225061 | catena-((μ3-4,4'-Oxybis(benzoato))-(μ2-4-(4-carboxyphenoxy)benzoato)-(1,10-phenanthroline)-erbium(iii)) |  | 3.19233 | 1.63608 | 1.6346 | 0 | 0 | 0.35882 | AVUWOD | 10.1016/j.molstruc.2004.01.028 | https://doi.org/10.1016/j.molstruc.2004.01.028
AVUWUJ | 225062 | catena-((μ3-4,4'-Oxybis(benzoato))-(μ2-4-(4-carboxyphenoxy)benzoato)-(1,10-phenanthroline)-ytterbium(iii)) |  | 3.1964 | 1.62329 | 1.65087 | 0 | 0 | 0.35812 | AVUWUJ | 10.1016/j.molstruc.2004.01.028 | https://doi.org/10.1016/j.molstruc.2004.01.028
AVUXEU | 224870 | catena-(bis(μ4-Pimelato)-(μ2-pimelato)-aqua-bis(1,10-phenanthroline)-di-praseodymium(iii) trihydrate) |  | 3.323 | 1.56023 | 1.59482 | 0 | 0 | 0.37026 | AVUXEU | 10.1016/j.molstruc.2004.01.027 | https://doi.org/10.1016/j.molstruc.2004.01.027
AVUXIY | 224871 | catena-((μ3-Pimelato)-(μ2-6-carboxyhexanoato)-(1,10-phenanthroline)-neodymium(iii) sesquihydrate) |  | 3.02058 | 1.44562 | 1.57552 | 0 | 0 | 0.36686 | AVUXIY | 10.1016/j.molstruc.2004.01.027 | https://doi.org/10.1016/j.molstruc.2004.01.027
AVUXOE | 224872 | catena-((μ3-Pimelato)-(μ2-6-carboxyhexanoato)-(1,10-phenanthroline)-erbium(iii) sesquihydrate) |  | 3.00283 | 1.3969 | 1.65993 | 0 | 0 | 0.36102 | AVUXOE | 10.1016/j.molstruc.2004.01.027 | https://doi.org/10.1016/j.molstruc.2004.01.027
AVUXUL | 687364 | catena-(tetrakis(μ2-4-((Benzoylcarbamothioyl)amino)benzoato)-bis((methanol)-(nitrato-O,O'))-diaqua-di-terbium methanol solvate) |  | 4.66423 | 2.14673 | 1.455 | 0 | 0 | 0.4222 | AVUXUL | 10.1016/j.jlumin.2010.06.019 | https://doi.org/10.1016/j.jlumin.2010.06.019
AVUYAS | 755358 | catena-(bis(μ2-4-((Benzoylcarbamothioyl)amino)benzoato)-aqua-(nitrato-O,O')-(methanol)-dysprosium methanol solvate) |  | 4.58127 | 2.05025 | 1.50099 | 0 | 0 | 0.41376 | AVUYAS | 10.1016/j.jlumin.2010.06.019 | https://doi.org/10.1016/j.jlumin.2010.06.019
AVUYEW | 755359 | catena-(bis(μ2-4-((Benzoylcarbamothioyl)amino)benzoato)-diaqua-(nitrato-O,O')-cerium dihydrate) |  | 4.52731 | 1.11117 | 1.49077 | 0 | 0 | 0.40034 | AVUYEW | 10.1016/j.jlumin.2010.06.019 | https://doi.org/10.1016/j.jlumin.2010.06.019
AVUYOF | 214879 | catena-((μ2-3,3'-Azobis(pyridine))-bis(3,3'-azobis(pyridine))-diaqua-copper(ii) diperchlorate dihydrate) |  | 4.19902 | 2.18632 | 1.10457 | 0 | 0 | 0.49994 | AVUYOF | 10.1016/j.molstruc.2004.01.015 | https://doi.org/10.1016/j.molstruc.2004.01.015
AVUYUL | 227135 | catena-((μ2-3,3'-Azobis(pyridine))-bis(3,3'-azobis(pyridine))-diaqua-copper(ii) bis(tetrafluoroborate) dihydrate) |  | 4.06289 | 2.08474 | 1.12628 | 0 | 0 | 0.48874 | AVUYUL | 10.1016/j.molstruc.2004.01.015 | https://doi.org/10.1016/j.molstruc.2004.01.015
AVUZAS | 227136 | catena-((μ2-3,3'-Azobis(pyridine))-tetra-aqua-copper(ii) hexafluorosilicate dihydrate) |  | 9.58422 | 9.14068 | 0.57884 | 1701.08 | 2938.78 | 0.75548 | AVUZAS | 10.1016/j.molstruc.2004.01.015 | https://doi.org/10.1016/j.molstruc.2004.01.015
AWAFOU | 839571 | catena-((μ3-tris(4-Imidazolylphenyl)amine)-(benzoato-O,O')-(benzoato-O)-cadmium monohydrate) |  | 3.10541 | 1.71366 | 1.42744 | 0 | 0 | 0.37878 | AWAFOU | 10.1021/cg200005q | https://doi.org/10.1021/cg200005q
AWAGAH | 839573 | catena-((μ3-tris(4-Imidazolylphenyl)amine)-(μ2-5-aminobenzene-1,3-dicarboxylato-O,O',O'')-cadmium methanol solvate monohydrate) |  | 3.82335 | 2.27161 | 1.41193 | 0 | 0 | 0.4092 | AWAGAH | Not found | https://doi.org/Not found
AWAGEL | 839574 | catena-((μ3-tris(4-Imidazolylphenyl)amine)-(2-(4-carboxybenzylamino)benzoato-O,O')-cadmium) |  | 2.60011 | 1.50263 | 1.50121 | 0 | 0 | 0.34614 | AWAGEL | Not found | https://doi.org/Not found
AWAGOV | 839576 | catena-((μ3-tris(4-Imidazolylphenyl)amine)-(μ2-benzene-1,4-dicarboxylato)-di-nickel dichloride dihydrate) |  | 8.03493 | 4.40002 | 1.18414 | 635.247 | 536.463 | 0.4651 | AWAGOV | 10.1021/cg200005q | https://doi.org/10.1021/cg200005q
AWAKUF | 794011 | catena-(bis(μ5-cyclohexane-1,2,4,5-tetracarboxylato)-bis(μ3-hydroxo)-decaaqua-penta-nickel dihydrate) |  | 2.96427 | 1.29557 | 2.01789 | 0 | 0 | 0.30766 | AWAKUF | 10.1021/ic101521k | https://doi.org/10.1021/ic101521k
AWATEX | 210847 | catena-(bis(μ2-2-(4-Aminophenyl)-1,3-dioxo-2,3-dihydro-1H-isoindole-5-carboxylato)-diaqua-nickel dihydrate) |  | 2.91209 | 1.30654 | 1.51623 | 0 | 0 | 0.35 | AWATEX | 10.1016/j.ica.2003.11.007 | https://doi.org/10.1016/j.ica.2003.11.007
AWAWEB | 821342 | catena-(bis((μ2-pyrazine-N,N')-(thiocyanato-N))-cadmium(ii)) |  | 2.11215 | 1.26754 | 1.80271 | 0 | 0 | 0.3508 | AWAWEB | 10.1002/zaac.201100111 | https://doi.org/10.1002/zaac.201100111
AWAWIF | 821343 | catena-(bis((μ2-pyrazine-N,N')-(selenocyanato-N))-zinc(ii)) |  | 2.0079 | 1.28216 | 2.11555 | 0 | 0 | 0.30494 | AWAWIF | 10.1002/zaac.201100111 | https://doi.org/10.1002/zaac.201100111
AWAWOL | 821344 | catena-(bis((μ2-pyrazine-N,N')-(selenocyanato-N))-cadmium(ii)) |  | 2.08979 | 1.4426 | 2.16221 | 0 | 0 | 0.34682 | AWAWOL | 10.1002/zaac.201100111 | https://doi.org/10.1002/zaac.201100111
AWAWUQ | 220974 | catena-(bis((μ2-4,4'-(1,4-Phenylene)-bis(3-phenyl-5-(2-pyridyl)-4H-1,2,4-triazole))-(2,2'-bipyridine))-di-copper(ii) tetraperchlorate dimethylformamide solvate) |  | 6.24041 | 5.3001 | 0.909584 | 1360.86 | 1496.14 | 0.58392 | AWAWUQ | 10.1016/j.ica.2003.11.018 | https://doi.org/10.1016/j.ica.2003.11.018
AWAXUR | 217834 | catena-((μ2-Pyrazine-2,3-dicarboxylato)-diaqua-copper(ii) monohydrate) |  | 3.06017 | 1.53701 | 1.79439 | 0 | 0 | 0.35768 | AWAXUR | 10.1016/j.ica.2003.12.003 | https://doi.org/10.1016/j.ica.2003.12.003
AWAYEC | 216678 | catena-(decakis(μ2-Chloro)-bis(μ2-2-(2-pyridyl)imino-N-(2-thiazolin-2-yl)thiazolidine)-penta-cadmium(ii)) |  | 2.17687 | 1.47684 | 2.36571 | 0 | 0 | 0.33462 | AWAYEC | 10.1016/j.ica.2003.11.015 | https://doi.org/10.1016/j.ica.2003.11.015
AWAYUS | 216082 | catena-(decakis(μ2-Oxo)-bis(2,2'-bipyridine-N,N')-tetraoxo-di-titanium-tetra-vanadium) |  | 2.00302 | 0.96494 | 2.06194 | 0 | 0 | 0.2601 | AWAYUS | 10.1016/j.molstruc.2004.01.014 | https://doi.org/10.1016/j.molstruc.2004.01.014
AWEBAG | 839613 | catena-(bis(Dimethylammonium) bis((μ3-octane-1,8-dicarboxylato)-(μ3-oxo)-(μ2-hydroxo))-(μ2-cucurbit(6)uril)-octaoxo-tetra-uranium octahydrate) |  | 4.9237 | 3.23212 | 2.01798 | 0 | 0 | 0.43214 | AWEBAG | 10.1021/cg200349p | https://doi.org/10.1021/cg200349p
AWEBEK | 839614 | catena-(bis(Dimethylammonium) bis((μ3-nonane-1,9-dicarboxylato)-(μ3-oxo)-(μ2-hydroxo))-(μ2-cucurbit(6)uril)-octaoxo-tetra-uranium pentahydrate) |  | 4.86612 | 3.13689 | 1.93958 | 0 | 0 | 0.44174 | AWEBEK | 10.1021/cg200349p | https://doi.org/10.1021/cg200349p
AWEBIO | 839615 | catena-(bis(Dimethylammonium) bis((μ3-nonane-1,9-dicarboxylato)-(μ3-oxo)-(μ2-hydroxo))-(μ2-cucurbit(6)uril)-octaoxo-tetra-uranium octahydrate) |  | 4.82328 | 3.01886 | 2.00751 | 0 | 0 | 0.42326 | AWEBIO | 10.1021/cg200349p | https://doi.org/10.1021/cg200349p
AWEBOU | 839616 | catena-(bis(Dimethylammonium) bis((μ4-hexane-1,6-dicarboxylato)-(μ3-oxo))-(μ2-hexane-1,6-dicarboxylato)-octaoxo-tetra-uranium cucurbit(8)uril octahydrate) |  | 13.62047 | 12.40564 | 0.965672 | 1309.06 | 1355.59 | 0.8051 | AWEBOU | 10.1021/cg200349p | https://doi.org/10.1021/cg200349p
AWECAH | 839618 | catena-(tetrakis(Dimethylammonium) hexakis(μ2-decane-1,10-dicarboxylato)-octaoxo-tetra-uranium cucurbit(6)uril monohydrate) |  | 10.97889 | 4.46889 | 1.14578 | 1402.84 | 1224.36 | 0.64236 | AWECAH | 10.1021/cg200349p | https://doi.org/10.1021/cg200349p
AWECEL | 839619 | catena-((μ2-Cucurbit(6)uril)-bis(μ2-aqua)-penta-aqua-(dimethylformamide)-di-calcium bis((μ4-octane-1,8-dicarboxylato-O,O,O',O'',O''')-(μ2-octane-1,8-dicarboxylato-O,O,O',O',O'',O'''))-tetrakis(μ3-oxo)-bis(μ2-octane-1,8-dicarboxylato)-aqua-decaheptaoxo-octa-uranium pentahydrate) |  | 11.46021 | 9.14802 | 1.60092 | 1245.75 | 778.144 | 0.63374 | AWECEL | 10.1021/cg200349p | https://doi.org/10.1021/cg200349p
AWECOV | 839621 | catena-((μ4-Cucurbit(6)uril)-octa-aqua-bis(dimethylformamide)-di-strontium bis((μ4-decane-1,10-dicarboxylato-O,O,O',O'',O,''O''')-(μ4-decane-1,10-dicarboxylato-O,O',O'',O'''))-tetrakis(μ3-oxo)-bis(μ2-decane-1,10-dicarboxylato)-hexadecaoxo-octa-uranium) |  | 11.58358 | 7.91934 | 1.57506 | 1149 | 729.501 | 0.61314 | AWECOV | 10.1021/cg200349p | https://doi.org/10.1021/cg200349p
AWECUB | 839272 | catena-((μ2-4-(Biphenyl-4-yl)-4-oxobutano)-aqua-(biphenyl-4-carboxylato)-zinc) |  | 1.8568 | 1.13149 | 1.52907 | 0 | 0 | 0.30148 | AWECUB | 10.1021/cg200286t | https://doi.org/10.1021/cg200286t
AWECUB01 | 839275 | catena-((μ2-4-(Biphenyl-4-yl)-4-oxobutano)-aqua-(biphenyl-4-carboxylato)-zinc(ii)) |  | 1.91024 | 1.3597 | 1.49774 | 0 | 0 | 0.3209 | AWECUB01 | 10.1021/cg200286t | https://doi.org/10.1021/cg200286t
AWEDEM | 839274 | catena-(bis(μ2-biphenyl-4-carboxylato)-diaqua-magnesium) |  | 1.87133 | 1.16702 | 1.40033 | 0 | 0 | 0.30862 | AWEDEM | 10.1021/cg200286t | https://doi.org/10.1021/cg200286t
AWEDOW | 839276 | catena-(bis((μ3-1H-Imidazol-1-yl)-N,N-bis(4-(1H-imidazol-1-yl)phenyl)aniline)-(μ2-malonato)-di-zinc dinitrate hexahydrate) |  | 8.34459 | 7.81975 | 0.954627 | 1171.21 | 1226.88 | 0.5808 | AWEDOW | 10.1021/cg200315f | https://doi.org/10.1021/cg200315f
AWEFUE | 839307 | catena-((μ5-4-Phosphonylbenzoato)-bis(μ4-4-phosphonylbenzoato)-(μ3-4-carboxyphenylphosphonato)-(μ3-fluoro)-(μ2-oxo)-trioxo-di-cesium-di-uranium) |  | 2.20096 | 0.95672 | 2.70747 | 0 | 0 | 0.29046 | AWEFUE | 10.1021/cg200337w | https://doi.org/10.1021/cg200337w
AWEGAL | 839308 | catena-(tetrakis(μ5-4-carboxyphenylphosphonato)-bis(μ4-hydrogen carboxyphenylphosphonato)-(μ4-4-carboxyphenylphosphonato)-(μ3-4-carboxyphenylphosphonato)-tetrakis(μ2-aqua)-hexakis(μ2-oxo)-triaqua-pentaoxo-tetra-cesium-hexa-uranium) |  | 3.53673 | 1.05827 | 2.79597 | 0 | 0 | 0.316 | AWEGAL | 10.1021/cg200337w | https://doi.org/10.1021/cg200337w
AWEGEP | 839309 | catena-[tris(μ7-4-carboxyphenylphosphonato)-bis(μ3-oxo)-tris(μ2-oxo)-triaqua-oxo-tri-cesium-uranium tetrahydrate] |  | 5.98372 | 3.33983 | 2.27551 | 0 | 0 | 0.50534 | AWEGEP | 10.1021/cg200337w | https://doi.org/10.1021/cg200337w
AWEGIT | 839310 | catena-(bis((μ5-Hydrogen 4-carboxyphenylphosphonato)-(μ3-fluoro))-diaqua-tetraoxo-barium-di-uranium) |  | 2.60698 | 1.20648 | 3.07198 | 0 | 0 | 0.315 | AWEGIT | 10.1021/cg200337w | https://doi.org/10.1021/cg200337w
AWEGUF | 818133 | catena-((μ7-2-Hydroxy-5-methylbenzenesulfonato)-di-silver) |  | 1.63561 | 1.26512 | 3.08456 | 0 | 0 | 0.24222 | AWEGUF | 10.1021/cg200360e | https://doi.org/10.1021/cg200360e
AWEHAM | 818134 | catena-(bis(μ4-2-Hydroxy-5-methyl-1,3-benzenedisulfonato)-tetrakis(μ2-aqua)-diaqua-tetra-silver) |  | 1.59492 | 0.82441 | 2.60422 | 0 | 0 | 0.2634 | AWEHAM | 10.1021/cg200360e | https://doi.org/10.1021/cg200360e
AWEHIU | 818136 | catena-((μ5-2-Hydroxy-5-bromobenzenesulfonato)-di-silver) |  | 2.11407 | 1.18432 | 2.78188 | 0 | 0 | 0.27868 | AWEHIU | 10.1021/cg200360e | https://doi.org/10.1021/cg200360e
AWEHOA | 818137 | catena-((μ5-2-Hydroxy-5-bromo-1,3-benzenedisulfonato)-bis(μ2-aqua)-aqua-di-silver) |  | 1.78808 | 0.85529 | 2.91158 | 0 | 0 | 0.253 | AWEHOA | 10.1021/cg200360e | https://doi.org/10.1021/cg200360e
AWEJAO | 818139 | catena-((μ8-2,4-Dihydroxy-1,5-benzenedisulfonato)-di-silver) |  | 1.6897 | 1.04561 | 3.14244 | 0 | 0 | 0.23478 | AWEJAO | 10.1021/cg200360e | https://doi.org/10.1021/cg200360e
AWEJES | 839311 | catena-(hexakis(μ6-1,1':3',1''-Terphenyl-4,4'',5'-tricarboxylato)-bis((μ4-hydroxo)-(μ3-hydroxo))-(μ2-aqua)-deca-aqua-bis(nitrato-O)-tetradeca-zinc tetradecahydrate) |  | 3.14823 | 1.70318 | 1.61568 | 0 | 0 | 0.39176 | AWEJES | 10.1021/cg2003673 | https://doi.org/10.1021/cg2003673
AWEJIW | 839312 | catena-(bis(μ5- 1,1':3',1''-Terphenyl-4,4'',5'-tricarboxylato)-tetra-aqua-tricadmium dimethylacetamide solvate monohydrate) |  | 10.61392 | 10.27473 | 1.27522 | 966.444 | 757.865 | 0.5555 | AWEJIW | 10.1021/cg2003673 | https://doi.org/10.1021/cg2003673
AWEJOC | 839313 | catena-(bis((μ2-4,4'-bis(Imidazolylbiphenyl))-(μ2-1,1':3',1''-terphenyl-4,4'',5'-tricarboxylato))-di-cobalt) |  | 2.59405 | 1.50054 | 1.42934 | 0 | 0 | 0.35018 | AWEJOC | 10.1021/cg2003673 | https://doi.org/10.1021/cg2003673
AWELAP | 204441 | catena-((μ10-2,4,6-Trinitroresorcinolato)-(μ2-aqua)-di-potassium) |  | 1.27323 | 0.51813 | 2.09774 | 0 | 0 | 0.0851 | AWELAP | Not found | https://doi.org/Not found
AWELIX | 217291 | catena-(bis(μ2-Aqua)-(μ2-pyrazine-2,6-dicarboxylato)-diaqua-calcium(ii) pyrazine-2,6-dicarboxylic acid dihydrate) |  | 8.1473 | 7.61495 | 0.902269 | 1561.75 | 1730.91 | 0.62246 | AWELIX | 10.1080/00958970410001666189 | https://doi.org/10.1080/00958970410001666189
AWEMEU | 212963 | catena-(bis(μ2-3-Pyridylmethanol-N,O)-bis(benzoato-O)-zinc(ii)) |  | 2.2427 | 1.14914 | 1.51171 | 0 | 0 | 0.31768 | AWEMEU | 10.1080/00958970410001662444 | https://doi.org/10.1080/00958970410001662444
AWEMIY | 217825 | catena-(tetrakis(Pyrazine-2-carboxylato)-bis(pyrazine-2-carboxylato)-diaqua-di-lanthanum(iii) pentahydrate) |  | 3.48759 | 1.43891 | 1.70612 | 0 | 0 | 0.38796 | AWEMIY | 10.1080/00958970410001664947 | https://doi.org/10.1080/00958970410001664947
AWEMUL | 808527 | catena-((μ6-Dihydrogen-benzene-1,4-diphosphonato)-(μ6-hydrogen-benzene-1,4-diphosphonato)-di-sodium) |  | 1.61064 | 0.92626 | 1.89772 | 0 | 0 | 0.21782 | AWEMUL | 10.1007/s10870-011-0064-0 | https://doi.org/10.1007/s10870-011-0064-0
AWEPIC | 685439 | catena-((μ2-Acetato)-(2-(((2-(methylamino)ethyl)imino)methyl)-4-nitrophenolato)-zinc(ii)) |  | 2.82119 | 1.27905 | 1.5747 | 0 | 0 | 0.3573 | AWEPIC | 10.1007/s10870-011-0071-1 | https://doi.org/10.1007/s10870-011-0071-1
AWERIE | 807854 | catena-(hexakis(μ3-Sulfido)-bis((μ3-bromo)-(μ2-1,4-pyrazine)-(hydrogen tris(3,5-dimethylpyrazol-1-yl)borate)-(1,4-pyrazine))-hexa-copper-di-tungsten bis(tris(μ3-sulfido)-(hydrogen tris(3,5-dimethylpyrazol-1-yl)borate)-tribromo-tri-copper-tungsten) dihydrate) |  | 7.12987 | 6.0154 | 1.11234 | 1843.29 | 1657.13 | 0.6547 | AWERIE | 10.1039/c1dt10230c | https://doi.org/10.1039/c1dt10230c
AWEROK | 807855 | catena-(hexakis(μ3-Sulfido)-bis((μ3-bromo)-(μ2-2,4,6-triamino-1,3,5-triazine)-(hydrogen tris(3,5-dimethylpyrazol-1-yl)borate))-dibromo-hexa-copper-di-tungsten methanol solvate) |  | 4.02469 | 1.78033 | 2.15074 | 0 | 0 | 0.38316 | AWEROK | 10.1039/c1dt10230c | https://doi.org/10.1039/c1dt10230c
AWESAX | 776487 | catena-((μ2-1,4-bis((1H-1,2,4-triazol-1-yl-N4)methyl)benzene)-diaqua-bis(1,4-bis((1H-1,2,4-triazol-1-yl-N4)methyl)benzene)-cobalt(ii) diperchlorate 1,4-bis((1H-1,2,4-triazol-1-yl-N4)methyl)benzene dihydrate) |  | 5.38097 | 3.81178 | 0.947288 | 1120.88 | 1183.25 | 0.56478 | AWESAX | 10.1039/c1dt10282f | https://doi.org/10.1039/c1dt10282f
AWESEB | 776488 | catena-((μ2-1,4-bis((1H-1,2,4-triazol-1-yl-N4)methyl)benzene)-diaqua-bis(1,4-bis((1H-1,2,4-triazol-1-yl-N4)methyl)benzene)-cobalt(ii) bis(tetrafluoroborate) 1,4-bis((1H-1,2,4-triazol-1-yl-N4)methyl)benzene dihydrate) |  | 5.36191 | 3.81558 | 0.963083 | 1054.45 | 1094.86 | 0.55416 | AWESEB | 10.1039/c1dt10282f | https://doi.org/10.1039/c1dt10282f
AWESIF | 776489 | catena-(bis(μ2-1,4-bis((1H-1,2,4-triazol-1-yl-N4)methyl)benzene)-diaqua-cobalt(ii) dinitrate dihydrate) |  | 4.11067 | 1.85484 | 1.23633 | 0 | 0 | 0.4392 | AWESIF | 10.1039/c1dt10282f | https://doi.org/10.1039/c1dt10282f
AWESIF01 | 865645 | catena-(bis(μ2-1,1'-(1,4-phenylenebis(methylene))bis(1H-1,2,4-triazole))-diaqua-cobalt(ii) dinitrate dihydrate) |  | 3.91731 | 1.61089 | 1.26577 | 0 | 0 | 0.42558 | AWESIF01 | 10.1021/ic300276q | https://doi.org/10.1021/ic300276q
AWESOL | 776490 | catena-((μ2-1,4-bis((1H-1,2,4-triazol-1-yl-N4)methyl)benzene)-dichloro-cobalt) |  | 3.0093 | 1.70755 | 1.5021 | 0 | 0 | 0.34464 | AWESOL | 10.1039/c1dt10282f | https://doi.org/10.1039/c1dt10282f
AWESUR | 776491 | catena-((μ2-1,4-bis((1H-1,2,4-triazol-1-yl-N4)methyl)benzene)-diaqua-bis(benzoato-O)-cobalt(ii) benzoic acid solvate) |  | 6.55539 | 6.31191 | 0.995925 | 1037.22 | 1041.46 | 0.55102 | AWESUR | 10.1039/c1dt10282f | https://doi.org/10.1039/c1dt10282f
AWETAY | 776492 | catena-(bis((μ3-Benzene-1,3-dicarboxylato)-(μ2-1,1'-(1,4-phenylenebis(methylene))-bis(1H-1,2,4-triazole)))-di-cobalt) |  | 2.39377 | 1.11815 | 1.60846 | 0 | 0 | 0.30962 | AWETAY | 10.1039/c1dt10282f | https://doi.org/10.1039/c1dt10282f
AWEVUU | 799828 | catena-[(μ6-phthalato)-aqua-di-silver(i)] |  | 2.00671 | 1.13866 | 2.8027 | 0 | 0 | 0.26964 | AWEVUU | 10.1021/cg101562p | https://doi.org/10.1021/cg101562p
AWEZIM | 803496 | catena-(bis(μ4-Chloro)-dodecakis(μ3-3,5-bis(4-aminophenyl)-1,2,4-triazolate)-heptadeca-copper trichloride hexahydrate) |  | 4.2655 | 2.00045 | 1.5993 | 0 | 0 | 0.37592 | AWEZIM | 10.1021/cg200300x | https://doi.org/10.1021/cg200300x
AWEZOS | 803502 | catena-(bis(μ4-Chloro)-dodecakis(μ3-3,5-bis(4-aminophenyl)-1,2,4-triazolate)-heptadeca-copper trichloride pentahydrate) |  | 5.8274 | 3.41984 | 1.53516 | 0 | 0 | 0.41696 | AWEZOS | 10.1021/cg200300x | https://doi.org/10.1021/cg200300x
AWEZOS01 | 803498 | catena-(bis(μ4-Chloro)-dodecakis(μ3-3,5-bis(4-aminophenyl)-1,2,4-triazolate)-heptadeca-copper trichloride pentahydrate) |  | 5.84706 | 3.42755 | 1.53516 | 0 | 0 | 0.41732 | AWEZOS01 | 10.1021/cg200300x | https://doi.org/10.1021/cg200300x
AWIBAK | 803499 | catena-(bis(μ4-Chloro)-dodecakis(μ3-3,5-bis(4-aminophenyl)-1,2,4-triazolate)-heptadeca-copper trichloride trihydrate) |  | 5.84822 | 3.40416 | 1.53516 | 0 | 0 | 0.41712 | AWIBAK | 10.1021/cg200300x | https://doi.org/10.1021/cg200300x
AWIBEO | 803500 | catena-(bis(μ4-Bromo)-dodecakis(μ3-3,5-bis(4-aminophenyl)-1,2,4-triazolate)-heptadeca-copper tribromide pentahydrate) |  | 5.87793 | 3.52185 | 1.56801 | 0 | 0 | 0.4122 | AWIBEO | 10.1021/cg200300x | https://doi.org/10.1021/cg200300x
AWIBIS | 803501 | catena-(bis(μ4-Bromo)-dodecakis(μ3-3,5-bis(4-aminophenyl)-1,2,4-triazolate)-heptadeca-copper tribromide trihydrate) |  | 5.87895 | 3.53481 | 1.56101 | 0 | 0 | 0.4216 | AWIBIS | 10.1021/cg200300x | https://doi.org/10.1021/cg200300x
AWIDIU | 842128 | catena-((μ4-1,6-bis(1,2,4-Triazol-1-yl)hexane)-(μ2-5-nitroisophthalato)-diaqua-di-cadmium(ii)) |  | 2.54823 | 0.83999 | 1.93403 | 0 | 0 | 0.3007 | AWIDIU | 10.1107/S0108270111021871 | https://doi.org/10.1107/S0108270111021871
AWIFUH | 216657 | catena-((μ4-2-Bromo-1,4-benzenedicarboxylato)-(μ2-2-bromo-1,4-benzenedicarboxylato)-bis(1,10-phenanthroline)-di-copper(ii) dihydrate) |  | 2.01918 | 0.91586 | 2.11376 | 0 | 0 | 0.27584 | AWIFUH | 10.1023/B:TMCH.0000020377.47392.78 | https://doi.org/10.1023/B:TMCH.0000020377.47392.78
AWIQIG | 199013 | catena-(Potassium tetrakis(μ2-cyano)-bis(μ2-2,2'-bipyridine)-tetra-aqua-tetracyano-di-iron(ii)-terbium(iii) trihydrate) |  | 4.39562 | 3.6621 | 1.39449 | 0 | 0 | 0.47554 | AWIQIG | 10.1023/B:TMCH.0000019411.22965.36 | https://doi.org/10.1023/B:TMCH.0000019411.22965.36
AWIQOM | 199014 | catena-(tris(μ2-Cyano)-diaqua-(2,2'-bipyridine)-(1,10-phenanthroline)-cyano-nitro-iron(ii)-samarium(iii) tetrahydrate) |  | 3.71282 | 2.59372 | 1.55023 | 0 | 0 | 0.41196 | AWIQOM | 10.1023/B:TMCH.0000019411.22965.36 | https://doi.org/10.1023/B:TMCH.0000019411.22965.36
AWIWIM | 203053 | catena-(bis(μ3-2-(4'-cyanophenyl)-4,4,5,5-tetramethyl-2-imidazoline-3-oxide-1-oxyl radical)-octakis(hexafluoroacetylacetonato)-tetra-copper(ii)) |  | 2.83242 | 1.39282 | 1.7463 | 0 | 0 | 0.38222 | AWIWIM | 10.1016/S0277-5387(03)00229-8 | https://doi.org/10.1016/S0277-5387(03)00229-8
AWIXEJ01 | 203054 | catena-((μ2-2-(4'-Cyanophenyl)-4,4,5,5-tetramethyl-2-imidazoline-3-oxide-1-oxyl radical)-bis(hexafluoroacetylacetonato)-copper(ii)) |  | 2.81011 | 1.54211 | 1.62576 | 0 | 0 | 0.37604 | AWIXEJ01 | 10.1016/S0277-5387(03)00229-8 | https://doi.org/10.1016/S0277-5387(03)00229-8
AWIZIP | 212603 | catena-((μ3-5-Nitroisophthalato)-aqua-zinc) |  | 1.62676 | 0.83073 | 2.13227 | 0 | 0 | 0.25292 | AWIZIP | 10.1016/j.molstruc.2004.01.007 | https://doi.org/10.1016/j.molstruc.2004.01.007
AWOBET | 213479 | catena-((μ3-Adipato)-bis(imidazole)-copper(ii)) |  | 1.92868 | 1.30668 | 1.6436 | 0 | 0 | 0.32064 | AWOBET | 10.1016/j.molstruc.2003.12.049 | https://doi.org/10.1016/j.molstruc.2003.12.049
AWODOG | 840988 | catena-((μ2-Benzene-1,4-dicarboxylato-O1,O4)-bis(1H-imidazole-N3)-copper(ii)) |  | 2.23559 | 1.60716 | 1.68859 | 0 | 0 | 0.31628 | AWODOG | 10.1107/S1600536811024822 | https://doi.org/10.1107/S1600536811024822
AWODUM | 840989 | catena-(bis(μ3-N-Bromo-2-methylbenzenesulfonamide)-tris(μ2-aqua)-di-potassium) |  | 1.92481 | 1.07695 | 1.79687 | 0 | 0 | 0.25234 | AWODUM | 10.1107/S1600536811025153 | https://doi.org/10.1107/S1600536811025153
AWOFOI | 840993 | catena-((μ5-Benzene-1,3,5-tricarboxylato)-bis(N,N-dimethylformamide)-cerium(iii)) |  | 2.63931 | 0.9144 | 1.87443 | 0 | 0 | 0.31174 | AWOFOI | 10.1107/S160053681102277X | https://doi.org/10.1107/S160053681102277X
AWOGAU | 215905 | catena-[bis(μ2-Aqua)-bis(μ2-pyrazine-2,3-dithiolato)-copper(iii)-sodium] |  | 1.52256 | 1.02015 | 1.98166 | 0 | 0 | 0.22914 | AWOGAU | 10.1002/chem.200305422 | https://doi.org/10.1002/chem.200305422
AWOGOJ | 840999 | catena-((μ2-3,5-Difluorobenzoato)-trimethyl-tin(iv)) |  | 2.41051 | 1.30443 | 1.73381 | 0 | 0 | 0.3769 | AWOGOJ | 10.1107/S1600536811025608 | https://doi.org/10.1107/S1600536811025608
AWOGUP | 841000 | catena-(bis((μ2-1,4-bis(1H-imidazol-4-yl)benzene)-(μ2-5-methylisophthalato))-di-cobalt(ii)) |  | 2.23906 | 0.96211 | 1.61307 | 0 | 0 | 0.29484 | AWOGUP | 10.1107/S1600536811025657 | https://doi.org/10.1107/S1600536811025657
AWOHOK | 841004 | catena((μ2-(4,4'-(2,3,5,6-tetramethyl-1,4-phenylene)-bis(methylene))-bis(3,5-dimethyl-1H-pyrazole))-di-iodido-cadmium(ii)) |  | 2.61214 | 1.53812 | 1.84811 | 0 | 0 | 0.39522 | AWOHOK | 10.1107/S1600536811025797 | https://doi.org/10.1107/S1600536811025797
AWOJOM | 841009 | catena-((μ6-2-amino-4-nitrobenzoato)-(μ5-2-amino-4-nitrobenzoato)-bis(μ2-aqua)-di-cesium) |  | 1.73291 | 0.90648 | 2.26812 | 0 | 0 | 0.25266 | AWOJOM | 10.1107/S1600536811026614 | https://doi.org/10.1107/S1600536811026614
AWOKAZ | 841011 | catena-((μ2-1,4-bis(3-pyridylaminomethyl)benzene)-dichloro-mercury(ii) N,N-dimethylformamide solvate) |  | 4.9084 | 2.18595 | 1.53691 | 0 | 0 | 0.50368 | AWOKAZ | 10.1107/S1600536811026043 | https://doi.org/10.1107/S1600536811026043
AWOKON | 841014 | catena-((μ2-nicotinamide)-bis(4-ethylbenzoato)-lead(ii) monohydrate) |  | 2.53656 | 1.60385 | 1.68243 | 0 | 0 | 0.38702 | AWOKON | 10.1107/S1600536811026535 | https://doi.org/10.1107/S1600536811026535
AWOLAA | 841016 | catena-(tetrakis(μ3-1H-imidazole-4,5-dicarboxylato)-hexakis(μ3-sulfato)-tetradecaaqua-cobalt(ii)-hexa-gadolinium(iii)) |  | 1.84975 | 0.6964 | 3.07107 | 0 | 0 | 0.2133 | AWOLAA | 10.1107/S1600536811026821 | https://doi.org/10.1107/S1600536811026821
AWOLII | 841018 | catena-((μ2-sulfato)-diaqua-bis(3-methylpyridine)-cobalt(ii)) |  | 2.64892 | 2.27722 | 1.53859 | 0 | 0 | 0.35182 | AWOLII | 10.1107/S1600536811025815 | https://doi.org/10.1107/S1600536811025815
AWOLUU | 841020 | catena-(bis(μ3-sulfanilamidato)-(μ3-aqua)-bis(μ2-aqua)-di-potassium) |  | 1.90262 | 0.96112 | 1.62477 | 0 | 0 | 0.20204 | AWOLUU | 10.1107/S1600536811026791 | https://doi.org/10.1107/S1600536811026791
AWONIK | 841028 | catena-((μ2-2-amino-1,3,4-thiadiazole)-bis(μ2-chlorido)-cadmium) |  | 1.7981 | 1.01992 | 2.66536 | 0 | 0 | 0.28842 | AWONIK | 10.1107/S1600536811027048 | https://doi.org/10.1107/S1600536811027048
AWOPEH | 234132 | catena-[(μ6-Oxo)-bis(μ3-oxo)-tetrakis(μ2-aqua)-(μ2-1,4-diazoniabicyclo[2.2.2]octane-1,4-diacetate)-undecakis(μ2-oxo)-tetra-aqua-tri-sodium-penta-vanadium] |  | 2.11234 | 0.79447 | 2.08323 | 0 | 0 | 0.21644 | AWOPEH | Not found | https://doi.org/Not found
AWOPEI | 841032 | catena-((μ4-glutarato)-bis(μ3-glutarato)-bis(1,10-phenanthroline)-di-yttrium(iii)) |  | 2.58736 | 1.35051 | 1.66693 | 0 | 0 | 0.32176 | AWOPEI | 10.1107/S1600536811027188 | https://doi.org/10.1107/S1600536811027188
AWORUA | 841045 | catena-[bis(μ4-Pyridine-4-carboxylato-N,O,O,O')-tetrakis(μ3-pyridine-4-carboxylato-N,O,O')-bis(nitrato-O)-octa-silver(i) hemihydrate] |  | 2.38 | 0.92897 | 2.72022 | 0 | 0 | 0.25604 | AWORUA | 10.1107/S1600536811028261 | https://doi.org/10.1107/S1600536811028261
AWOTAI | 841050 | catena-[(μ7-Biphenyl-3,3',4,4'-tetracarboxylato)-diaqua-(1,10-phenanthroline)-di-cobalt(ii) monohydrate] |  | 2.89255 | 1.97058 | 1.72269 | 0 | 0 | 0.31156 | AWOTAI | 10.1107/S1600536811028224 | https://doi.org/10.1107/S1600536811028224
AWOTEM | 841051 | catena-[bis(μ4-1H-Imidazole-4,5-dicarboxylato-N,O,O,O',O'',O''')-tetrakis(μ2-1H-imidazole-4,5-dicarboxylato-N,O,O',O'')-tetra-aqua-tri-cobalt(ii)-di-ytterbium(iii) dihydrate] |  | 2.63885 | 0.7771 | 2.45188 | 0 | 0 | 0.26728 | AWOTEM | 10.1107/S1600536811028285 | https://doi.org/10.1107/S1600536811028285
AWOVEO | 841056 | catena-[bis(μ2-Aqua)-bis(μ2-2-hydroxy-3,4-dioxocyclobut-1-en-1-olato-O1,O3)-octa-aqua-bis(2-hydroxy-3,4-dioxocyclobut-1-en-1-olato)-di-strontium(ii) monohydrate] |  | 2.35922 | 0.87438 | 2.0275 | 0 | 0 | 0.23106 | AWOVEO | 10.1107/S1600536811028704 | https://doi.org/10.1107/S1600536811028704
AWOVIS | 841057 | catena-[(μ2-3-Carboxypyrazine-2-carboxylato-N,N',O,O')-aqua-lithium(i) monohydrate] |  | 6.88787 | 5.84791 | 0.728162 | 2021.1 | 2775.62 | 0.67118 | AWOVIS | 10.1107/S160053681102887X | https://doi.org/10.1107/S160053681102887X
AWOVUE | 841060 | catena-[(μ2-1,2-bis[1-(pyridin-4-yl)ethylidene]hydrazine)-(nitrito)-silver(i)] |  | 2.16397 | 1.21762 | 1.76673 | 0 | 0 | 0.3139 | AWOVUE | 10.1107/S1600536811028546 | https://doi.org/10.1107/S1600536811028546
AWOWAK | 156034 | catena-((μ2-Chloro)-(μ2-2-(4'-carboxyphenyl)-4,4,5,5-tetramethyl-4,5-dihydro-1H-imidazol-1-oxyl-3-oxide radical)-chloro-copper(ii)) | ("catena-((μ2-Chloro)-(μ2-2-(4'-carboxyphenyl)-4,4,5,5-tetramethylnitronyl nitroxide radical)-chloro-copper(ii))",) | 2.26274 | 1.30487 | 1.60875 | 0 | 0 | 0.35794 | AWOWAK | 10.1023/B:JOCC.0000021563.00957.85 | https://doi.org/10.1023/B:JOCC.0000021563.00957.85
AWOWUF | 841065 | catena-[tetrakis(μ2-Chloro)-bis(morpholinium)-dichloro-di-cadmium] |  | 1.74165 | 1.07188 | 2.28347 | 0 | 0 | 0.30506 | AWOWUF | 10.1107/S160053681102914X | https://doi.org/10.1107/S160053681102914X
AWOYAN | 841071 | catena-[(μ2-2-acetoxybenzoato)-(μ2-aqua)-(2-acetoxybenzoato)-mercury(ii)] |  | 2.41332 | 1.08094 | 2.08374 | 0 | 0 | 0.3212 | AWOYAN | 10.1107/S1600536811029278 | https://doi.org/10.1107/S1600536811029278
AWOYOB | 841074 | catena-[bis(μ2-1,4-bis(imidazol-1-ylmethyl)benzene)-dichloro-manganese(ii)] |  | 2.4031 | 1.17393 | 1.4634 | 0 | 0 | 0.32258 | AWOYOB | 10.1107/S1600536811029485 | https://doi.org/10.1107/S1600536811029485
AWOYUH | 841075 | catena-[(μ2-2,2'-oxydibenzoato)-(1,10-phenanthroline)-zinc(ii)] |  | 2.75788 | 1.29346 | 1.53191 | 0 | 0 | 0.34632 | AWOYUH | 10.1107/S160053681102856X | https://doi.org/10.1107/S160053681102856X
AWOZER | 215475 | catena-(tridecakis(μ2-Oxo)-decaoxo-bis(bis(1,10-phenanthroline)-cobalt(iii))-octa-vanadium) |  | 2.43557 | 0.90014 | 2.0071 | 0 | 0 | 0.2713 | AWOZER | 10.1002/ejic.200300534 | https://doi.org/10.1002/ejic.200300534
AWOZOC | 841079 | catena-[hexakis(μ3-sulfato)-tetrakis(μ3-imidazole-4,5-dicarboxylato)-tetradecaaqua-cobalt(ii)-hexa-samarium(iii)] |  | 1.87667 | 0.73554 | 2.99218 | 0 | 0 | 0.21556 | AWOZOC | 10.1107/S1600536811030169 | https://doi.org/10.1107/S1600536811030169
AWUBIE | 806758 | catena-[(μ2-5-carboxylato-1-carboxylatomethyl-2-oxypyridinium)-tetraaqua-manganese(ii)] |  | 1.71171 | 0.84602 | 1.80781 | 0 | 0 | 0.26724 | AWUBIE | 10.1107/S1600536811025967 | https://doi.org/10.1107/S1600536811025967
AWUBOK | 841082 | catena-[(μ4-3,5-dinitrobenzoato)-(μ3-3,5-dinitrobenzoic acid)-rubidium] |  | 2.07826 | 0.97743 | 1.83947 | 0 | 0 | 0.2865 | AWUBOK | 10.1107/S160053681102513X | https://doi.org/10.1107/S160053681102513X
AWUCEB | 841085 | catena-(bis(μ2-Bromo)-(μ2-1,4-bis(4,5-dihydro-1,3-oxazol-2-yl)benzene)-cadmium) |  | 1.55285 | 0.81567 | 2.47849 | 0 | 0 | 0.26084 | AWUCEB | 10.1107/S1600536811027759 | https://doi.org/10.1107/S1600536811027759
AWUCIF | 808445 | catena-((μ5-5-(Isonicotinamido)isophthalato)-(μ4-5-(isonicotinamido)isophthalato)-aqua-cerium(iii)-silver(i)) |  | 2.53412 | 1.66855 | 2.01517 | 0 | 0 | 0.30486 | AWUCIF | 10.1107/S1600536811027668 | https://doi.org/10.1107/S1600536811027668
AWUCOL | 791815 | catena-((μ2-3,6-bis(2-Pyridylsulfanyl)pyridazine)-dibromo-mercury(ii)) |  | 1.92984 | 1.18928 | 2.46511 | 0 | 0 | 0.33952 | AWUCOL | 10.1107/S1600536811028066 | https://doi.org/10.1107/S1600536811028066
AWUDIG | 760309 | catena-(bis(μ3-4-(3-Pyridyl)pyrimidin-2-sulfonato)-(μ2-4-(3-pyridyl)pyrimidine-2-sulfonato)-diaqua-tri-silver(i)) |  | 2.22144 | 1.62164 | 2.25493 | 0 | 0 | 0.27322 | AWUDIG | 10.1107/S1600536811026626 | https://doi.org/10.1107/S1600536811026626
AWUDOM | 753040 | catena-(bis(μ2-Chloro)-(μ2-1,4-bis(4,5-dihydro-1,3-oxazol-2-yl)benzene)-cadmium) |  | 1.41703 | 0.76829 | 2.13132 | 0 | 0 | 0.2487 | AWUDOM | 10.1107/S1600536811027036 | https://doi.org/10.1107/S1600536811027036
AWUNUB | 219403 | catena-((μ2-N,N'-bis(2-Pyridyl)oxamide-N,N')-silver(i) nitrate) |  | 3.60338 | 1.60792 | 1.67475 | 0 | 0 | 0.40168 | AWUNUB | 10.1002/ejic.200300647 | https://doi.org/10.1002/ejic.200300647
AWUPAJ | 219404 | catena-(bis(N,N'-bis(2-Pyridyl)oxamide)-bis(acetonitrile)-di-silver(i) diperchlorate) |  | 4.33222 | 1.5105 | 1.50166 | 0 | 0 | 0.42636 | AWUPAJ | 10.1002/ejic.200300647 | https://doi.org/10.1002/ejic.200300647
AWUPEN | 219405 | catena-(tris(μ2-N,N'-bis(2-Pyridyl)oxamide-N,N')-bis(acetonitrile)-di-silver(i) bis(hexafluorophosphate) diethyl ether solvate) |  | 4.95537 | 2.59714 | 1.29338 | 0 | 0 | 0.47846 | AWUPEN | 10.1002/ejic.200300647 | https://doi.org/10.1002/ejic.200300647
AWURIT | 208867 | catena-((μ3-3,8-dihydropyridazino(4,5-g)phthalazino-1,4,6,9-tetrone)-(1,10-phenanthroline)-cobalt(ii)) |  | 2.99161 | 2.03195 | 1.69232 | 0 | 0 | 0.30258 | AWURIT | 10.1002/ejic.200300436 | https://doi.org/10.1002/ejic.200300436
AWUROZ | 208868 | catena-((μ4-3,8-dihydropyridazino(4,5-g)phthalazino-1,4,6,9-tetrone)-diaqua-cobalt(ii)) |  | 1.34506 | 0.75309 | 2.1339 | 0 | 0 | 0.20286 | AWUROZ | 10.1002/ejic.200300436 | https://doi.org/10.1002/ejic.200300436
AWUZOH | 237700 | catena-[bis(μ6-Hydrogen arsenato)-decakis(μ2-oxo)-tetra-aqua-bis(1,10-phenanthroline)-octa-oxo-di-copper(ii)-hexa-molybdenum(vi)] |  | 2.02949 | 0.84992 | 2.82207 | 0 | 0 | 0.24024 | AWUZOH | 10.1021/ic030171f | https://doi.org/10.1021/ic030171f
AXAFIO | 191594 | catena-[tris(2,2'-Bipyridyl)-ruthenium(ii) tris(μ2-oxalato)-di-copper(ii)] |  | 9.60068 | 7.17094 | 0.725877 | 2306.71 | 3177.82 | 0.78614 | AXAFIO | 10.1021/cm020330d | https://doi.org/10.1021/cm020330d
AXALOA | 222202 | catena-[(μ3-5-Nitroisophthalato)-(1,10-phenanthroline)-copper] |  | 2.18741 | 1.09014 | 1.72516 | 0 | 0 | 0.30238 | AXALOA | Not found | https://doi.org/Not found
AXALUG | 222203 | catena-[bis(μ3-5-Nitroisophthalato)-bis(1,10-phenanthroline)-di-cobalt] |  | 3.12061 | 1.32131 | 1.6526 | 0 | 0 | 0.31736 | AXALUG | Not found | https://doi.org/Not found
AXAMOB | 238278 | catena-(bis(μ2-Bromo)-(μ2-trans-bis(ethylenedithio)tetrathiafulvalene-S,S')-dibromo-di-copper(i)) |  | 1.75297 | 1.04342 | 2.72965 | 0 | 0 | 0.27132 | AXAMOB | 10.1021/ic0344362 | https://doi.org/10.1021/ic0344362
AXANAO | 238280 | catena-(bis(bis(Ethylenedithio)tetrathiafulvalene) hexakis(μ2-bromo)-(μ2-trans-bis(ethylenedithio)tetrathiafulvalene-S,S')-tetra-copper(i)) |  | 13.12091 | 12.8364 | 1.42179 | 965.952 | 679.392 | 0.66416 | AXANAO | 10.1021/ic0344362 | https://doi.org/10.1021/ic0344362
AXAZEE | 229417 | catena-(tris(μ2-Chloro)-(benzonitrile)-holmium(iii)) |  | 2.13391 | 1.05101 | 2.51567 | 0 | 0 | 0.29988 | AXAZEE | 10.1002/zaac.200300384 | https://doi.org/10.1002/zaac.200300384
AXAZUV | 607660 | catena-(tetrakis(μ2-carbonyl)-bis(μ2-iodo)-heptakis(tetrahydrofuran)-tetracarbonyl-iodo-di-chromium-gallium-di-sodium) |  | 2.47863 | 1.19314 | 1.72143 | 0 | 0 | 0.36108 | AXAZUV | 10.1002/ejic.201100281 | https://doi.org/10.1002/ejic.201100281
AXEBEL | 607662 | catena-(pentakis(μ3-hydroxo)-tris(μ3-oxo)-hexadecakis(μ2-carbonyl)-pentakis(μ2-hydroxo)-bis(μ2-oxo)-icosakis(tetrahydrofuran)-tetratetracontacarbonyl-dodeca-gallium-dodeca-chromium-hexa-sodium bis(hexakis(tetrahydrofuran)-sodium)) |  | 5.05765 | 1.2955 | 1.57469 | 0 | 0 | 0.36904 | AXEBEL | 10.1002/ejic.201100281 | https://doi.org/10.1002/ejic.201100281
AXEBUB | 742710 | catena-(dodecakis(μ3-carbonyl)-triacontakis(μ2-carbonyl)-hexakis(tetrahydrofuran)-dotetracontacarbonyl-hexa-potassium-hexa-gallium-tetracosa-cobalt benzene solvate) |  | 6.56095 | 1.24353 | 1.94155 | 0 | 0 | 0.29798 | AXEBUB | 10.1002/ejic.201100281 | https://doi.org/10.1002/ejic.201100281
AXECUB | 225011 | catena-(bis(μ3-Biphenyl-2,2'-dicarboxylato-O,O,O',O'',O''')-(μ3-biphenyl-2,2'-dicarboxylato-O,O',O'',O''')-diaqua-di-gadolinium(iii)) | ("catena-(bis(μ3-2,2'-Diphenato-O,O,O',O'',O''')-(μ3-2,2'-Diphenato-O,O',O'',O''')-diaqua-di-gadolinium(iii))",) | 2.61536 | 1.11451 | 1.98236 | 0 | 0 | 0.29396 | AXECUB | 10.1002/zaac.200300374 | https://doi.org/10.1002/zaac.200300374
AXENAS | 205478 | catena-((μ2-(S)-2,2'-bis(3-Pyridylmethoxy)-1,1'-binaphthalene)-silver(i) nitrate monohydrate) |  | 5.18255 | 3.34235 | 1.2077 | 0 | 0 | 0.4796 | AXENAS | 10.1002/ejic.200300910 | https://doi.org/10.1002/ejic.200300910
AXENEW | 205479 | catena-((μ2-(S)-2,2'-bis(4-Pyridylmethoxy)-1,1'-binaphthalene)-silver(i) nitrate) |  | 4.89235 | 3.5323 | 1.28742 | 0 | 0 | 0.44632 | AXENEW | 10.1002/ejic.200300910 | https://doi.org/10.1002/ejic.200300910
AXEWAB | 199397 | catena-(tetrakis(μ2-Cyano)-bis(2,2'-bipyridine)-bis(3,10-dimethyl-1,3,5,8,10,12-hexaazacyclotetradecane)-tetracyano-di-iron(ii)-di-nickel(ii) pentahydrate) |  | 5.60805 | 4.7078 | 1.22272 | 548.357 | 448.474 | 0.45494 | AXEWAB | 10.1002/jccs.200400005 | https://doi.org/10.1002/jccs.200400005
AXIBEP | 808127 | catena-((μ2-3,3'-diazene-1,2-diylbis(6-hydroxybenzoato))-bis(μ2-4,4'-bipyridine)-di-cobalt) |  | 2.10821 | 1.22378 | 1.65642 | 0 | 0 | 0.29618 | AXIBEP | 10.1002/ejic.201100366 | https://doi.org/10.1002/ejic.201100366
AXILEY | 171261 | catena-(bis(μ2-4,4'-bipyridyl)-diaqua-cobalt(ii) dinitrate bis(4,4'-bipyridyl) dihydrate) |  | 7.577 | 4.99085 | 0.65422 | 2118.8 | 3238.66 | 0.70172 | AXILEY | 10.1016/S1472-7862(03)00006-6 | https://doi.org/10.1016/S1472-7862(03)00006-6
AXILOI | 239213 | catena-((μ2-4,4'-bipyridyl)-bis(4,4'-bipyridyl)-dinitrato-cobalt(ii) methanol solvate) |  | 4.8112 | 3.7907 | 1.21918 | 367.215 | 301.199 | 0.44256 | AXILOI | 10.1016/S1472-7862(03)00006-6 | https://doi.org/10.1016/S1472-7862(03)00006-6
AXILOJ | 812143 | catena-((μ2-isophthalato)-(μ2-4,4'-bipyridine)-zinc(ii)) | CID-1 | 3.64017 | 1.94594 | 1.50851 | 0 | 0 | 0.37378 | AXILOJ | 10.1039/c1cc10983a | https://doi.org/10.1039/c1cc10983a
AXINAW | 217847 | catena-((μ4-1,2-bis(4'-pyridyl)ethane-N,N'-dioxide)-bis(μ2-isonicotinato N-oxide)-bis(1,2-bis(4'-pyridyl)ethane-N,N'-dioxide)-tetraqua-bis(trifluoromethanesulfonato)-di-lanthanum(iii) bis(trifluoromethanesulfonate) hexahydrate) |  | 5.36641 | 2.63588 | 1.40574 | 0 | 0 | 0.45972 | AXINAW | 10.1016/j.poly.2003.12.004 | https://doi.org/10.1016/j.poly.2003.12.004
AXINAX01 | 801201 | catena-(hexakis(μ6-benzene-1,3,5-tris(4-benzoato))-tetracosa-aqua-undeca-cobalt(ii) unknown solvate) | DUT-28(LT) | 17.39442 | 12.31705 | 0.449339 | 1646.51 | 3664.29 | 0.81048 | AXINAX01 | 10.1039/c1cc10674k | https://doi.org/10.1039/c1cc10674k
AXINEA | 217848 | catena-(bis(μ3-isonicotinato N-oxide)-(μ2-1,2-bis(4'-pyridyl)ethane-N,N'-dioxide)-lanthanum(iii) trifluoromethanesulfonate sesquihydrate clathrate) |  | 5.37744 | 3.53202 | 1.38918 | 0 | 0 | 0.46008 | AXINEA | 10.1016/j.poly.2003.12.004 | https://doi.org/10.1016/j.poly.2003.12.004
AXINIF | 801202 | catena-(bis(μ5-benzene-1,3,5-tris(4-benzoato))-(μ3-aqua)-aqua-tri-cobalt(ii) unknown solvate) |  | 9.61893 | 8.65143 | 0.761952 | 1823.41 | 2393.07 | 0.6779 | AXINIF | 10.1039/c1cc10674k | https://doi.org/10.1039/c1cc10674k
AXIPUS | 222036 | catena-((μ2-chloro)-(1-(2-amino-2-benzylethyl)-1,5-diazacycloheptane)-copper(ii) perchlorate) |  | 4.39839 | 2.72772 | 1.24377 | 0 | 0 | 0.45674 | AXIPUS | 10.1016/j.poly.2003.12.014 | https://doi.org/10.1016/j.poly.2003.12.014
AXITAD | 711824 | catena-((μ4-8-hydroxyquinoline-5-sulfonato)-aqua-manganese) |  | 2.07433 | 1.05249 | 1.98476 | 0 | 0 | 0.26088 | AXITAD | 10.1007/s11426-009-0234-5 | https://doi.org/10.1007/s11426-009-0234-5
AXITEH | 711825 | catena-((μ3-8-hydroxyquinoline-5-sulfonato)-diaqua-cobalt) |  | 2.5172 | 1.50176 | 1.85143 | 0 | 0 | 0.31672 | AXITEH | 10.1007/s11426-009-0234-5 | https://doi.org/10.1007/s11426-009-0234-5
AXITIL | 793774 | catena-(tris(μ2-5-methyltetrazolato)-(μ2-isonicotinato)-di-zinc) |  | 2.27302 | 1.31317 | 1.79209 | 0 | 0 | 0.35644 | AXITIL | 10.1002/ejic.201100213 | https://doi.org/10.1002/ejic.201100213
AXITOR | 793775 | catena-((μ2-5-ethyltetrazolato)-(μ2-isonicotinato)-zinc) |  | 4.16927 | 1.6713 | 1.52116 | 0 | 0 | 0.42306 | AXITOR | 10.1002/ejic.201100213 | https://doi.org/10.1002/ejic.201100213
AXIVAF | 795096 | catena-(bis(μ2-5-isopropyltetrazolato)-zinc) |  | 2.50523 | 1.43746 | 1.50483 | 0 | 0 | 0.39724 | AXIVAF | 10.1002/ejic.201100213 | https://doi.org/10.1002/ejic.201100213
AXIVIM | 222142 | catena-[bis(μ2-4-Aminobenzenesulfonato)-diaqua-cadmium(ii)] |  | 1.72594 | 0.99457 | 2.03348 | 0 | 0 | 0.2885 | AXIVIM | 10.1039/b400790p | https://doi.org/10.1039/b400790p
AXOCAS | 844069 | catena-(bis(μ4-biphenyl-3,4',5-tricarboxylato)-tris(1,10-phenanthroline)-aqua-tri-cadmium hydrate) |  | 5.16974 | 3.369 | 1.53556 | 0 | 0 | 0.4128 | AXOCAS | 10.1021/cg200796h | https://doi.org/10.1021/cg200796h
AXOCEW | 814772 | catena-(bis(μ4-4,4'-(1,1,1,3,3,3-hexafluoropropane-2,2-diyl)dibenzoato)-(μ2-4,4'-(1,1,1,3,3,3-hexafluoropropane-2,2-diyl)dibenzoic acid)-di-zinc) |  | 4.92871 | 2.81313 | 1.60746 | 0 | 0 | 0.39356 | AXOCEW | 10.1021/cg200389q | https://doi.org/10.1021/cg200389q
AXODIB | 844073 | catena-((μ4-4,4'-oxydiphthalato)-bis(μ2-1,4-bis(1H-imidazol-1-yl)benzene)-aqua-di-cobalt) |  | 2.7145 | 1.33344 | 1.62651 | 0 | 0 | 0.31044 | AXODIB | 10.1021/cg200416y | https://doi.org/10.1021/cg200416y
AXODOH | 844074 | catena-((μ4-4,4'-oxydiphthalato)-bis(μ2-1,4-bis(1H-imidazol-1-yl)butane)-di-cobalt trihydrate) |  | 3.56319 | 1.28252 | 1.45846 | 0 | 0 | 0.36286 | AXODOH | 10.1021/cg200416y | https://doi.org/10.1021/cg200416y
AXODUN | 844075 | catena-(bis(μ3-hydrogen 4,4'-oxydiphthalato)-bis(μ2-1,2-bis(4-pyridyl)ethane)-hexaaqua-tri-cobalt dihydrate) |  | 3.22258 | 1.27553 | 1.58086 | 0 | 0 | 0.3345 | AXODUN | 10.1021/cg200416y | https://doi.org/10.1021/cg200416y
AXOFAV | 844076 | catena-(bis(μ5-4,4'-oxydiphthalato)-bis(μ2-1,2-bis(4-pyridyl)ethene)-tetraaqua-tetra-cobalt) |  | 1.97538 | 1.15835 | 1.76687 | 0 | 0 | 0.28452 | AXOFAV | 10.1021/cg200416y | https://doi.org/10.1021/cg200416y
AXOFEZ | 825128 | catena-(nonakis(μ3-butyrato)-(μ3-hydroxo)-bis(μ2-butyrato)-hexa-manganese(ii)) |  | 2.47189 | 1.19896 | 1.52294 | 0 | 0 | 0.34508 | AXOFEZ | 10.1021/cg200649n | https://doi.org/10.1021/cg200649n
AXOFEZ01 | 825129 | catena-(nonakis(μ3-butyrato)-(μ3-hydroxo)-bis(μ2-butyrato)-hexa-manganese(ii)) |  | 2.66895 | 1.51683 | 1.42223 | 0 | 0 | 0.39766 | AXOFEZ01 | 10.1021/cg200649n | https://doi.org/10.1021/cg200649n
AXOHAW | 224384 | catena-((μ2-1,3-bis(4-Pyridyl)propane-N,N')-(μ2-terephthalato-O,O',O'',O'''))-cadmium |  | 2.75818 | 1.8676 | 1.54954 | 0 | 0 | 0.38642 | AXOHAW | 10.1002/ejic.200300850 | https://doi.org/10.1002/ejic.200300850
AXOHIE | 224386 | catena-(hexakis(μ2-4,4'-Bipyridine-N,N')-tetrakis(μ2-terephthalato-O,O',O'',O''')-tetra-cadmium hemikis(4,4'-bipyridine) heptahydrate) |  | 13.03106 | 11.05899 | 0.645892 | 1847.05 | 2859.69 | 0.73532 | AXOHIE | 10.1002/ejic.200300850 | https://doi.org/10.1002/ejic.200300850
AXOHOK | 224387 | catena-(tris(μ4-Terephthalato-O,O,O',O'',O''')-bis(μ2-1,2-bis(4-pyridyl)ethane-N,N')-bis(μ2-hydrogen terephthalato-O,O')-tetra-cadmium) |  | 2.84979 | 1.5577 | 1.76365 | 0 | 0 | 0.35568 | AXOHOK | 10.1002/ejic.200300850 | https://doi.org/10.1002/ejic.200300850
AXOJOM | 191712 | catena-(bis(μ3-3,11,19-Trithia(3.3.3)pyridinophane-N,N',N'',S,S',S'')-bis(acetonitrile)-tetra-silver(i) tetrakis(hexafluorophosphate)) |  | 5.1197 | 3.75487 | 1.33407 | 345.217 | 258.769 | 0.52032 | AXOJOM | 10.1002/ejic.200300835 | https://doi.org/10.1002/ejic.200300835
AXOJUS | 191711 | catena-((μ3-3,11,19-Trithia(3.3.3)pyridinophane-N,N',N'',S,S',S'')-acetonitrile-di-silver(i) bis(tetrafluoroborate)) |  | 4.26606 | 2.27127 | 1.57885 | 0 | 0 | 0.43018 | AXOJUS | 10.1002/ejic.200300835 | https://doi.org/10.1002/ejic.200300835
AXOLOO | 220138 | catena-(bis(μ2-1,2-bis(2-Pyridylsulfanylmethyl)benzene-N,N')-tetrachloro-di-copper(ii) methanol solvate) |  | 4.11256 | 1.3448 | 1.47613 | 0 | 0 | 0.39186 | AXOLOO | 10.1016/j.poly.2004.01.001 | https://doi.org/10.1016/j.poly.2004.01.001
AXONAC | 206860 | catena-((μ2-N-(2-Carboxyphenyl)iminoacetato-acetic acid-N,O,O',O'')-copper(ii) monohydrate) |  | 2.89635 | 1.02897 | 1.77995 | 0 | 0 | 0.33178 | AXONAC | 10.1016/j.poly.2004.01.009 | https://doi.org/10.1016/j.poly.2004.01.009
AXOVAL | 793002 | catena-(bis(μ6-9-Oxo-9H-fluorene-2,7-dicarboxylato)-diaqua-di-barium) |  | 1.84789 | 0.87568 | 2.22158 | 0 | 0 | 0.22676 | AXOVAL | 10.1039/c0cp01717e | https://doi.org/10.1039/c0cp01717e
AXOVEP | 793003 | catena-((μ3-9-Oxo-9H-fluorene-2,7-dicarboxylato)-diaqua-cadmium monohydrate) |  | 2.36352 | 0.99134 | 1.95199 | 0 | 0 | 0.304 | AXOVEP | 10.1039/c0cp01717e | https://doi.org/10.1039/c0cp01717e
AXOVIT | 793004 | catena-((μ4-9-Oxo-9H-fluorene-2,7-dicarboxylato)-diaqua-manganese) |  | 1.93064 | 1.43427 | 1.77011 | 0 | 0 | 0.26638 | AXOVIT | 10.1039/c0cp01717e | https://doi.org/10.1039/c0cp01717e
AXOWEQ | 842741 | catena-(bis(μ6-2,4,6-trimethyl-N-((trifluoro-λ5-boranyl)methyl)benzenesulfonamide)-di-potassium) |  | 2.08121 | 1.53483 | 1.54857 | 0 | 0 | 0.25736 | AXOWEQ | 10.1021/ol200202g | https://doi.org/10.1021/ol200202g
AXUDUS | 215880 | catena-((μ3-1,3,5-tris(Imidazolylmethyl)-2,4,6-trimethylbenzene)-(μ2-1,3,5-tris(imidazolylmethyl)-2,4,6-trimethylbenzene)-di-silver(i) bis(salicylate) trihydrate) |  | 4.79811 | 3.41477 | 1.11806 | 0 | 0 | 0.53552 | AXUDUS | 10.1016/j.ica.2004.01.003 | https://doi.org/10.1016/j.ica.2004.01.003
AXUFAB | 844086 | catena-((μ2-3,4,5,6-tetrafluorophenylene)-(μ2-chloro)-chloro-di-mercury methyl benzoate solvate) |  | 4.15802 | 3.31223 | 2.49831 | 0 | 0 | 0.6012 | AXUFAB | 10.1021/cg200547k | https://doi.org/10.1021/cg200547k
AXUHEH | 844090 | catena-(bis(μ5-5,11,17,23-tetra-t-butyl-25,26,27,28-tetrakis(carboxylatomethoxy)-2,8,14,20-tetrathiacalix(4)arene)-bis(μ2-N,N'-bis(pyridin-4-yl)isophthalamide)-diaqua-tri-cobalt-di-sodium N,N-dimethylformamide solvate tetrahydrate) |  | 7.21367 | 5.63213 | 1.07844 | 861.41 | 798.759 | 0.49678 | AXUHEH | 10.1021/cg2006315 | https://doi.org/10.1021/cg2006315
AXUHIL | 844091 | catena-(bis(μ6-5,11,17,23-tetra-t-butyl-25,26,27,28-tetrakis(carboxylatomethoxy)-2,8,14,20-tetrathiacalix(4)arene)-(μ2-hexane-1,6-diamine)-tetrakis(N,N-dimethylformamide)-tetra-cadmium N,N-dimethylformamide solvate dihydrate) |  | 4.57086 | 2.70489 | 1.37578 | 0 | 0 | 0.41712 | AXUHIL | 10.1021/cg2006315 | https://doi.org/10.1021/cg2006315
AXUJIN | 817960 | catena-((μ12-silicato)-bis(μ4-4-ammoniobutanoato)-(μ4-oxo)-tris(μ3-hydroxo)-octakis(μ3-oxo)-hexadecakis(μ2-oxo)-heptaaqua-pentaoxo-tetra-copper-tri-potassium-sodium-nona-tungsten dihydrate) |  | 2.69194 | 0.82572 | 3.94148 | 0 | 0 | 0.21438 | AXUJIN | 10.1021/ic2011088 | https://doi.org/10.1021/ic2011088
AXUJOT | 817961 | catena-((μ12-silicato)-(μ3-β-alanine)-bis(μ3-hydroxo)-(μ2-β-alanine)-tricosakis(μ2-oxo)-diaqua-heptaoxo-tetra-cobalt-nona-tungsten tripotassium hemikis(pentaaqua-cobalt) nonadecahydrate) |  | 6.48001 | 3.69031 | 3.11086 | 0 | 0 | 0.48716 | AXUJOT | 10.1021/ic2011088 | https://doi.org/10.1021/ic2011088
AXUVUL | 745254 | catena-((μ2-L-leucine)-trifluoro-antimony(iii)) |  | 2.45829 | 1.58795 | 1.98996 | 0 | 0 | 0.34342 | AXUVUL | Not found | https://doi.org/Not found
AXUWEV | 198864 | catena-[tris(μ2-1,4-bis(((2'-Benzylaminoformyl)phenoxy)methyl)benzene)-hexanitrato-di-europium(iii)] |  | 3.44787 | 1.42288 | 1.46178 | 0 | 0 | 0.37556 | AXUWEV | 10.1246/cl.2004.342 | https://doi.org/10.1246/cl.2004.342
AXUYIC | 753316 | catena-((η2-1-allyloxybenzotriazole)-(μ2-nitrato)-silver(i)) |  | 2.18021 | 1.02499 | 1.98846 | 0 | 0 | 0.3104 | AXUYIC | Not found | https://doi.org/Not found
AXUZUO | 207210 | catena-[bis(μ3-Pyridine-2,6-dicarboxylato)-(μ2-pyridine-2,6-dicarboxylato)-triaqua-di-cerium(iii)] |  | 3.04663 | 0.9624 | 2.24497 | 0 | 0 | 0.27862 | AXUZUO | 10.1021/ic034982v | https://doi.org/10.1021/ic034982v
AYABAD | 240737 | catena-[bis(μ3-Pyridine-2,6-dicarboxylato)-(μ2-pyridine-2,6-dicarboxylato)-triaqua-di-cerium(iii)] |  | 3.58929 | 1.24289 | 2.1475 | 0 | 0 | 0.307 | AYABAD | 10.1021/ic034982v | https://doi.org/10.1021/ic034982v
AYABEH | 207211 | catena-[bis(μ3-Pyridine-2,6-dicarboxylato)-(μ2-pyridine-2,6-dicarboxylato)-triaqua-di-neodymium(iii)] |  | 3.52648 | 1.2251 | 2.20155 | 0 | 0 | 0.30512 | AYABEH | 10.1021/ic034982v | https://doi.org/10.1021/ic034982v
AYABIM | 749245 | catena-((2-(3-Pyridyl)imidazo(4,5-f)-1,10-phenanthroline)(μ2-benzene-3,5-dicarboxylato)cadmium(ii)) |  | 2.18838 | 1.20606 | 1.78517 | 0 | 0 | 0.30238 | AYABIM | Not found | https://doi.org/Not found
AYADOT | 225742 | catena-[bis(4-(5-Tetrazolato)pyridinium) bis(μ2-azido-N,N')-bis(μ2-azido-N,N)-bis(4-(5-tetrazolato)pyridine)-decaaqua-tri-calcium hydrate] |  | 5.67953 | 2.39216 | 1.12556 | 0 | 0 | 0.49686 | AYADOT | 10.1016/j.poly.2004.02.001 | https://doi.org/10.1016/j.poly.2004.02.001
AYALIV | 240560 | catena-[(μ2-N-(2-Hydroxybenzoyl)-N'-(2-hydroxybenzylidene)ethane-1,2-diamine)-(methanol-O)-manganese(iii)] |  | 2.14171 | 1.14019 | 1.54656 | 0 | 0 | 0.31638 | AYALIV | 10.1021/ic0348796 | https://doi.org/10.1021/ic0348796
AYALUH | 231938 | catena-[(μ3-Glutarato)-(μ2-4,4'-bipyridyl)-manganese(ii)] |  | 2.16909 | 1.31256 | 1.57565 | 0 | 0 | 0.31698 | AYALUH | 10.1021/ic0301268 | https://doi.org/10.1021/ic0301268
AYAMAO | 231939 | catena-[(μ4-Adipato)-(μ2-adipato)-bis(μ2-4,4'-bipyridyl)-di-manganese(ii)] |  | 2.10943 | 1.02633 | 1.61411 | 0 | 0 | 0.28756 | AYAMAO | 10.1021/ic0301268 | https://doi.org/10.1021/ic0301268
AYANOE | 818784 | catena-((μ2-Tetramethylpyrazine)-(tetramethylpyrazine)-silver(i) hexafluorophosphate) |  | 5.03097 | 1.45781 | 1.20153 | 0 | 0 | 0.4996 | AYANOE | Not found | https://doi.org/Not found
AYANUK | 818783 | catena-(bis(μ2-2,3-Diethylpurazine)-silver(i) hexafluorophosphate) |  | 5.07719 | 2.51763 | 1.17768 | 0 | 0 | 0.5107 | AYANUK | Not found | https://doi.org/Not found
AYAZIK | 761053 | catena-[bis(μ4-Glutarato-O,O,O',O'')-(μ2-aqua)-(μ2-1,4-bis(imidazol-1-ylmethyl)benzene-N3,N'3)-di-cadmium(ii)] |  | 2.5103 | 1.09772 | 1.8831 | 0 | 0 | 0.32502 | AYAZIK | Not found | https://doi.org/Not found
AYECIR | 691261 | catena-[(μ2-Hydroxy)-(μ2-pyridine-3,5-dicarboxylato-O,O')-(2,2'-bipyridine-N,N')-indium(iii)] |  | 2.10014 | 1.20051 | 1.9046 | 0 | 0 | 0.2902 | AYECIR | Not found | https://doi.org/Not found
AYECOX | 273262 | catena-[bis(μ2-1,4-bis(1,2,4-Triazol-1-yl)butane-N4,N'4)-dibromo-cadmium(ii)] |  | 1.73664 | 1.13536 | 1.93831 | 0 | 0 | 0.32628 | AYECOX | Not found | https://doi.org/Not found
AYECUD | 724351 | catena-[bis(μ2-Cyano-C,N)-triphenylphosphine-di-copper(i)] |  | 2.26747 | 1.68217 | 1.58096 | 0 | 0 | 0.3668 | AYECUD | Not found | https://doi.org/Not found
AYEDIS | 729310 | catena-[(μ2-1,10-bis(2-(Diphenylphosphorylmethyl)phenyl)-1,4,7,10-tetraoxadecane-O,O')-ethanol-(nitrato-O,O')-dioxo-neptunium(v)] |  | 2.86928 | 1.56682 | 1.557 | 0 | 0 | 0.38288 | AYEDIS | Not found | https://doi.org/Not found
AYEDOY | 729311 | catena-[bis(μ2-1,10-bis(2-(Diphenylphosphoryl)phenyl)-1,4,7,10-tetraoxadecane)-dioxo-uranium(vi) dihydroxide dihydrate] |  | 5.91792 | 3.85715 | 1.09276 | 610.16 | 558.364 | 0.53352 | AYEDOY | Not found | https://doi.org/Not found
AYEDUE | 729312 | catena-[bis(μ2-1,10-bis(2-(Diphenylphosphoryl)phenyl)-1,4,7,10-tetraoxadecane)-dioxo-neptunium(vi) dihydroxide dihydrate] |  | 5.87398 | 3.81197 | 1.12579 | 510.065 | 453.072 | 0.51834 | AYEDUE | Not found | https://doi.org/Not found
AYEFAM | 729313 | catena-[bis(μ2-1,10-bis(2-(Diphenylphosphoryl)phenyl)-1,4,7,10-tetraoxadecane)-dioxo-plutonium(vi) dihydroxide dihydrate] |  | 5.61043 | 3.52232 | 1.14749 | 0 | 0 | 0.51054 | AYEFAM | Not found | https://doi.org/Not found
AYERAX | 241159 | catena-(rac-(μ5-2H,2'H'-1,1'-binaphtho[1,8-cd][1,2]diphosphole-2,2'-diolato 2,2'-dioxide)-(μ2-methanol)-(methanol)-di-cesium) |  | 1.94256 | 1.08234 | 2.08198 | 0 | 0 | 0.27226 | AYERAX | 10.1021/ic035364h | https://doi.org/10.1021/ic035364h
AYEZOT | 241356 | catena-(bis(μ2-2,6-bis(Diphenylphosphinoyl)pyridine-O,O')-tris(nitrato-O,O')-praseodymium(iii) dichloromethane solvate) |  | 4.59198 | 1.4511 | 1.40548 | 0 | 0 | 0.39284 | AYEZOT | 10.1021/ic0499648 | https://doi.org/10.1021/ic0499648
AYEZUZ | 241357 | catena-(tris(μ2-1,2-bis(Diphenylphosphinoyl)ethane-O,O')-hexakis(nitrato-O,O')-di-praseodymium(iii)) |  | 2.8039 | 1.12367 | 1.56152 | 0 | 0 | 0.34592 | AYEZUZ | 10.1021/ic0499648 | https://doi.org/10.1021/ic0499648
AYICOA | 215602 | catena-(bis(μ2-2,2,4,4,6,6-hexakis(Cyclohexylamino)cyclotriphosphazene-N,N')-di-silver(i) diperchlorate) |  | 4.45825 | 1.4071 | 1.25932 | 0 | 0 | 0.42182 | AYICOA | 10.1021/ic035455e | https://doi.org/10.1021/ic035455e
AYIDAN | 241361 | catena-((μ3-η1-2,2,4,4,6,6-hexakis(Benzylamino)cyclotriphosphazene-N,N',N'')-(nitrato-O,O')-di-silver(i) nitrate) |  | 3.64617 | 1.36062 | 1.56065 | 0 | 0 | 0.3705 | AYIDAN | 10.1021/ic035455e | https://doi.org/10.1021/ic035455e
AYIDER | 241362 | catena-((μ3-η1-2,2,4,4,6,6-hexakis(Benzylamino)cyclotriphosphazene-N,N',N'')-(nitrato-O,O')-di-silver(i) perchlorate) |  | 4.00891 | 1.47872 | 1.53737 | 0 | 0 | 0.37198 | AYIDER | 10.1021/ic035455e | https://doi.org/10.1021/ic035455e
AYIDIV | 222692 | catena-((μ2-2,2,4,4,6,6-hexakis(Pyrrolidin-1-yl)cyclotriphosphazene-N,N')-silver(i) perchlorate) |  | 4.29353 | 1.85276 | 1.3666 | 0 | 0 | 0.4196 | AYIDIV | 10.1021/ic035455e | https://doi.org/10.1021/ic035455e
AYILUQ | 845197 | catena-((μ2-oxalato)-bis(N,N-dimethylformamide)-zinc(ii)) |  | 1.91365 | 1.49688 | 1.6877 | 0 | 0 | 0.32604 | AYILUQ | 10.1107/S1600536811030479 | https://doi.org/10.1107/S1600536811030479
AYIMEB | 845199 | catena-((μ3-5-methylisophthalato)-aqua-(1,4-bis(1H-imidazol-4-yl)benzene)-cadmium) |  | 2.2588 | 1.04222 | 1.78901 | 0 | 0 | 0.29224 | AYIMEB | 10.1107/S1600536811030509 | https://doi.org/10.1107/S1600536811030509
AYIMOK | 241512 | catena-((μ2-Squarato-O,O')-diaqua-bis(pyridine)-cobalt(ii)) |  | 1.93818 | 1.18398 | 1.61501 | 0 | 0 | 0.3121 | AYIMOK | Not found | https://doi.org/Not found
AYIMOL | 845201 | catena-((μ3-2-(4-(2-hydroxyethyl)piperazin-1-yl)ethanesulfonato)-silver(i) trihydrate) |  | 3.67131 | 2.66409 | 1.56347 | 0 | 0 | 0.45392 | AYIMOL | 10.1107/S160053681103008X | https://doi.org/10.1107/S160053681103008X
AYINAX | 241514 | catena-((μ5-4-Azidobenzenesulfonato)-sodium) |  | 1.96548 | 1.12673 | 1.67321 | 0 | 0 | 0.28922 | AYINAX | Not found | https://doi.org/Not found
AYINIF | 241516 | catena-((μ2-Squarato-O,O')-diaqua-bis(pyridine)-zinc(ii)) |  | 2.03303 | 1.32822 | 1.63547 | 0 | 0 | 0.32012 | AYINIF | Not found | https://doi.org/Not found
AYIPOO | 845211 | catena-((μ3-pyridine-2,6-dicarboxylato)-bis(μ2-pyridine-2,6-dicarboxylato)-tetra-aqua-di-lanthanum(iii) dihydrate) |  | 3.68229 | 1.56868 | 1.9682 | 0 | 0 | 0.3509 | AYIPOO | 10.1107/S1600536811030807 | https://doi.org/10.1107/S1600536811030807
AYIQII | 241526 | catena-((μ2-Cyclohexane-1,4-dicarboxylato)-(1,10-phenanthroline)-copper(ii) monohydrate) |  | 3.02506 | 2.12322 | 1.51572 | 0 | 0 | 0.35826 | AYIQII | Not found | https://doi.org/Not found
AYIQOO | 241527 | catena-((μ2-4,4'-Bipyridyl-N,N')-tetraaqua-copper(ii) fumarate tetrahydrate) |  | 4.13288 | 3.35213 | 0.974809 | 0 | 0 | 0.59284 | AYIQOO | 10.1524/ncrs.2004.219.14.65 | https://doi.org/10.1524/ncrs.2004.219.14.65
AYIQOO01 | 245637 | catena-((μ2-4,4-Bipyridine)-tetra-aqua-copper(ii) fumarate tetrahydrate) |  | 4.15281 | 3.3511 | 0.97127 | 0 | 0 | 0.5925 | AYIQOO01 | Not found | https://doi.org/Not found
AYIQUU | 241528 | catena-((μ2-Pyrazine-N,N')-tetraaqua-zinc(ii) squarate) |  | 4.10616 | 2.00044 | 1.22598 | 0 | 0 | 0.53612 | AYIQUU | Not found | https://doi.org/Not found
AYIVEK | 845234 | catena-(tetrakis(μ2-pentafluorobenzoato)-(μ2-4,4'-bipyridine)-di-molybdenum(ii)) |  | 2.33279 | 1.13977 | 2.0823 | 0 | 0 | 0.29054 | AYIVEK | 10.1107/S1600536811031734 | https://doi.org/10.1107/S1600536811031734
AYIVIO | 845235 | catena-((μ6-6-oxidopyridinium-2-carboxylato)-cesium) |  | 2.13126 | 0.92767 | 2.35595 | 0 | 0 | 0.29198 | AYIVIO | 10.1107/S1600536811031874 | https://doi.org/10.1107/S1600536811031874
AYIWOV | 845241 | catena-((μ2-4,4'-bipyridine)-(μ2-2,2'-(p-phenylenedioxy)diacetato)-diaqua-cadmium) |  | 1.74462 | 1.08085 | 1.78507 | 0 | 0 | 0.29792 | AYIWOV | 10.1107/S1600536811031400 | https://doi.org/10.1107/S1600536811031400
AYIWOV01 | 946275 | catena-[(μ2-4,4'-Bipyridine)-(μ2-2,2'-(1,4-phenylenebis(oxy))diacetato)-diaqua-cadmium] |  | 1.73814 | 1.09675 | 1.77701 | 0 | 0 | 0.29668 | AYIWOV01 | 10.5012/bkcs.2013.34.12.3749 | https://doi.org/10.5012/bkcs.2013.34.12.3749
AYIWUB | 845242 | catena-((μ2-benzene-1,4-dicarboxylato)-aqua-bis(N6-benzyladenine)-copper(ii)) | catena-((μ2-benzene-1,4-dicarboxylato)-aqua-bis(N-benzyl-9H-purin-6-amine)-copper(ii)) | 2.86803 | 1.36762 | 1.4861 | 0 | 0 | 0.34588 | AYIWUB | 10.1107/S1600536811032168 | https://doi.org/10.1107/S1600536811032168
AYOBOG | 845261 | catena-((μ2-5-amino-2-nitrobenzoato)-triphenyl-tin) |  | 2.44726 | 1.13679 | 1.59548 | 0 | 0 | 0.33132 | AYOBOG | 10.1107/S1600536811033332 | https://doi.org/10.1107/S1600536811033332
AYODIC | 845269 | catena-(bis[μ2-3-(1H-imidazol-2-yl)pyridine]-bis(μ2-iodo)-di-copper(i)) |  | 1.99109 | 1.3648 | 2.35572 | 0 | 0 | 0.32762 | AYODIC | 10.1107/S1600536811033605 | https://doi.org/10.1107/S1600536811033605
AYOFOK | 845275 | catena-[bis[μ3-5-(pyridine-4-carboxamido)isophthalato]-neodymium(iii) dihydrate] |  | 3.6011 | 1.49024 | 1.75094 | 0 | 0 | 0.33274 | AYOFOK | 10.1107/S1600536811034532 | https://doi.org/10.1107/S1600536811034532
AYOGEB | 845278 | catena-[(μ2-3-aminopyrazine-2-carboxylato)diaqua(μ2-oxalato)lanthanum(iii) monohydrate] |  | 2.81846 | 1.89193 | 2.18828 | 0 | 0 | 0.31176 | AYOGEB | 10.1107/S1600536811034404 | https://doi.org/10.1107/S1600536811034404
AYOGOL | 845280 | catena-[bis(μ2-2-ethyl-5-methylimidazole-4-sulfonato)-copper(ii)] |  | 1.92698 | 0.99636 | 1.79214 | 0 | 0 | 0.3087 | AYOGOL | 10.1107/S160053681103409X | https://doi.org/10.1107/S160053681103409X
AYOMEH | 845661 | catena-((μ2-1H-benzimidazole-5,6-dicarboxylato)-(μ2-1H,3H-benzimidazol-3-ium-5,6-dicarboxylato)-triaqua-europium(iii) dihydrate) |  | 2.59432 | 1.13727 | 1.9494 | 0 | 0 | 0.3117 | AYOMEH | 10.1107/S1600536811033496 | https://doi.org/10.1107/S1600536811033496
AYOMOR | 845669 | catena-((μ2-1H,3H-betaenzimidazol-3-ium-5,6-dicarboxylato)-(μ2-sulfato)-tri-aqua-europium(iii) trihydrate) |  | 3.67756 | 2.66331 | 2.05353 | 0 | 0 | 0.35772 | AYOMOR | 10.1107/S1600536811034337 | https://doi.org/10.1107/S1600536811034337
AYOMUX | 777541 | catena-((μ5-sulfato)-(μ4-sulfato)-(μ3-1H-benzimidazole-5-carboxylato)-(μ2-1H-benzimidazole-5-carboxylato)-(μ2-aqua)-diaqua-tri-cadmium) |  | 1.75921 | 0.92295 | 2.71146 | 0 | 0 | 0.2218 | AYOMUX | 10.1107/S1600536811034477 | https://doi.org/10.1107/S1600536811034477
AYOXLH | 1104118 | catena-[Ammonium bis(μ2-oxalato)-aqua-yttrium(iii)] |  | 3.01641 | 1.35622 | 2.11524 | 0 | 0 | 0.3539 | AYOXLH | 10.1107/S0365110X67004104 | https://doi.org/10.1107/S0365110X67004104
AYOXUH | 234197 | catena-((μ2-Trifluoromethanesulfonato)-dimethyl-(1,3-dimesitylimidazol-2-ylidene)-indium(iii) dichloromethane solvate) |  | 4.3245 | 1.2495 | 1.34968 | 0 | 0 | 0.43164 | AYOXUH | 10.1039/b404179h | https://doi.org/10.1039/b404179h
AYUDUT | 217009 | catena-((μ2-Oxalato)-bis(1,10-phenanthroline)-lead(ii) pentahydrate) |  | 4.33709 | 2.84404 | 1.70166 | 0 | 0 | 0.40026 | AYUDUT | 10.1002/zaac.200300275 | https://doi.org/10.1002/zaac.200300275
AYUWUM | 226817 | catena-[(μ4-5-t-Butyl-25-carboxymethoxy-26,27,28-trihydroxy-2,8,14,20-tetrathiacalix[4]arene-11,17,23-trisulfonato)-hexakis(μ2-aqua)-tetraaqua-tri-sodium diethyl ketone clathrate monohydrate] |  | 4.54144 | 2.53589 | 1.35162 | 0 | 0 | 0.3951 | AYUWUM | 10.1135/cccc20041080 | https://doi.org/10.1135/cccc20041080
AYUYAU | 233556 | catena-[(μ2-1,3-bis(4,5-Dihydro-1H-imidazol-2-yl)benzene)-silver(i) nitrate monohydrate] |  | 3.88205 | 3.16236 | 1.42274 | 0 | 0 | 0.47658 | AYUYAU | 10.1039/b403682d | https://doi.org/10.1039/b403682d
AYUYEY | 233557 | catena-[(μ2-1,3-bis(4,5-Dihydro-1H-imidazol-2-yl)benzene)-(μ2-thiocyanato-S,S')-silver(i)] |  | 8.93728 | 8.46206 | 0.911246 | 1764.24 | 1936.07 | 0.65484 | AYUYEY | 10.1039/b403682d | https://doi.org/10.1039/b403682d
AYUZOJ | 218673 | catena-[bis(μ2-Chloro)-(μ2-1,3-phenylenediacetato)-bis(2,2'-bipyridyl)-di-cadmium(ii)] |  | 2.25759 | 1.13863 | 1.8653 | 0 | 0 | 0.30704 | AYUZOJ | 10.1016/j.molstruc.2004.03.037 | https://doi.org/10.1016/j.molstruc.2004.03.037
AYUZUP | 218674 | catena-[bis(μ2-1,3-Phenylenediacetato)-bis(2,2'-bipyridyl)-di-zinc(ii) monohydrate] |  | 2.93519 | 1.33809 | 1.52598 | 0 | 0 | 0.34876 | AYUZUP | 10.1016/j.molstruc.2004.03.037 | https://doi.org/10.1016/j.molstruc.2004.03.037
AZABUY | 232307 | catena-(bis(μ2-Chloro)-(μ2-pyridazine-N,N')-cadmium(ii)) |  | 1.55025 | 0.94565 | 2.53919 | 0 | 0 | 0.28732 | AZABUY | 10.1016/j.molstruc.2004.03.048 | https://doi.org/10.1016/j.molstruc.2004.03.048
AZACIN | 223196 | catena-[(μ3-m-Phthalato-O,O',O'',O''')-(μ3-m-phthalato-O,O',O')-bis(2,2'-bipyridyl)-di-manganese(ii)] |  | 2.51157 | 1.36475 | 1.53788 | 0 | 0 | 0.31524 | AZACIN | 10.1016/j.molstruc.2004.04.008 | https://doi.org/10.1016/j.molstruc.2004.04.008
AZACIN01 | 220083 | catena-((μ3-benzene-1,3-dicarboxylato)-(μ3-benzene-1,3-dicarboxylato)-bis(2,2'-bipyridyl)-di-manganese) |  | 2.43516 | 1.31928 | 1.59842 | 0 | 0 | 0.30072 | AZACIN01 | 10.1002/ejic.200400095 | https://doi.org/10.1002/ejic.200400095
AZATEA | 248648 | catena-((μ4-Hydrogen iminodiacetato)-(hydrogen iminodiacetato)-diaqua-strontium(ii) trihydrate) |  | 3.12593 | 1.81183 | 1.55272 | 0 | 0 | 0.3985 | AZATEA | Not found | https://doi.org/Not found
AZATIE | 248649 | catena-(bis(μ3-Hydrogen iminodiacetato)-calcium(ii)) |  | 2.21165 | 1.08411 | 1.69582 | 0 | 0 | 0.28278 | AZATIE | Not found | https://doi.org/Not found
AZAWAZ | 1104136 | catena-(Disodium pentakis(μ2-oxalato)-diaqua-tetra-uranium octahydrate) |  | 4.17502 | 3.6633 | 2.94795 | 0 | 0 | 0.47084 | AZAWAZ | Not found | https://doi.org/Not found
AZEKIZ |  | catena-[bis(μ5-(2-Phenylethenyl)-hydrogenphosphonato)-di-sodium] |  | 2.30239 | 1.4172 | 1.54318 | 0 | 0 | 0.28288 | AZEKIZ | Not found | https://doi.org/Not found
AZEMAU | 713362 | catena-(bis((μ2-Benzene-1,2-dioxyacetato)-(μ2-1,4-bis(imidazol-1-yl)butane))-zinc(ii) hexahydrate) |  | 3.68464 | 1.64468 | 1.33704 | 0 | 0 | 0.42406 | AZEMAU | Not found | https://doi.org/Not found
AZEMAU01 | 800454 | catena-(bis(μ2-Benzene-1,2-bis(oxyacetato))-bis(μ2-1,4-bis(imidazol-1-yl)butane)-di-zinc(ii) hexahydrate) |  | 3.66643 | 1.62616 | 1.34576 | 0 | 0 | 0.42108 | AZEMAU01 | 10.1016/j.ica.2012.04.044 | https://doi.org/10.1016/j.ica.2012.04.044
AZESON | 205667 | catena-(Sodium (μ2-hydroxy(oxy)malonato)-diaqua-manganese(ii)) |  | 2.23997 | 1.74328 | 1.74133 | 0 | 0 | 0.39314 | AZESON | 10.1023/B:TMCH.0000027443.53384.c0 | https://doi.org/10.1023/B:TMCH.0000027443.53384.c0
AZEXIM | 227127 | catena-((μ2-1,3-bis(Imidazol-1-ylmethyl)benzene)-(dimethylformamide-O)-bis(nitrato-O)-lead(ii) (μ2-1,3-bis(imidazol-1-ylmethyl)benzene)-(dimethylformamide-O)-(nitrato-O,O')-(nitrato-O)-lead(ii)) |  | 8.96789 | 6.91822 | 0.924664 | 1998.72 | 2161.56 | 0.67134 | AZEXIM | 10.1039/b315682f | https://doi.org/10.1039/b315682f
AZEXOS | 227128 | catena-[(μ2-1,3-bis(Imidazol-1-ylmethyl)benzene)-(μ-isothiocyanato-N,S)-(isothiocyanato-N)-lead(ii)] |  | 2.25548 | 1.13698 | 1.92224 | 0 | 0 | 0.3495 | AZEXOS | 10.1039/b315682f | https://doi.org/10.1039/b315682f
AZEXUY | 227129 | catena-(tris(μ2-4,4'-bis(Imidazol-1-methyl)biphenyl)-bis((nitrato-O,O')-(nitrato-O))-di-lead(ii) dimethylformamide solvate) |  | 4.4236 | 2.27408 | 1.53686 | 0 | 0 | 0.4179 | AZEXUY | 10.1039/b315682f | https://doi.org/10.1039/b315682f
AZEYEK | 849841 | catena-((μ2-benzene-1,4-bis(thiolato))-di-thallium) |  | 3.70139 | 3.06107 | 2.25174 | 0 | 0 | 0.58566 | AZEYEK | 10.1107/S0108768111030692 | https://doi.org/10.1107/S0108768111030692
AZEZAG | 225999 | catena-((μ2-5-(4-Pyridyl)dipyrromethene)-(hexafluoroacetylacetonato)-copper(ii)) |  | 20.24024 | 12.34234 | 0.405884 | 1732.08 | 4267.43 | 0.84438 | AZEZAG | 10.1002/anie.200353520 | https://doi.org/10.1002/anie.200353520
AZHPCU |  | catena(bis(μ2-Chloro)-bis(μ2-2,3-diazabicyclo(2.2.1)hept-2-ene)-di-copper(i)) |  | 2.37921 | 1.41325 | 1.80725 | 0 | 0 | 0.3808 | AZHPCU | 10.1039/dt9740001797 | https://doi.org/10.1039/dt9740001797
AZICIV | 223336 | catena-((μ2-4,4'-Bipyridyl)-bis(1,3-diphenyl-1,3-propanedionato)-nickel(ii) bis(dimethylformamide) clathrate) |  | 4.05548 | 1.66053 | 1.12549 | 0 | 0 | 0.46154 | AZICIV | 10.1070/MC2004v014n03ABEH001919 | https://doi.org/10.1070/MC2004v014n03ABEH001919
AZIGOF | 231928 | catena-((μ3-2-(4-Pyridyl)ethanesulfonato-N,O,O')-silver(i) monohydrate) |  | 2.78625 | 1.37127 | 2.04163 | 0 | 0 | 0.35208 | AZIGOF | 10.1016/j.molstruc.2004.04.009 | https://doi.org/10.1016/j.molstruc.2004.04.009
AZIHIA | 224390 | catena-(bis((μ5-Benzene-1,2,4,5-tetracarboxylato)-aqua-(1,10-phenanthroline-N,N'))-di-cadmium) |  | 2.04839 | 1.09482 | 1.97865 | 0 | 0 | 0.2836 | AZIHIA | 10.1016/j.molstruc.2004.04.015 | https://doi.org/10.1016/j.molstruc.2004.04.015
AZIMAY | 850328 | catena-((μ2-4,4'-Bipyridine)-bis(3-methylbenzoato)-lead(ii)) |  | 1.86444 | 1.18463 | 1.88658 | 0 | 0 | 0.302 | AZIMAY | 10.1107/S1600536811035021 | https://doi.org/10.1107/S1600536811035021
AZIMUS | 850332 | catena-((μ2-5-Carboxybenzene-1,3-dicarboxylato)-triaqua-nickel(ii)) |  | 1.83673 | 0.91977 | 1.93568 | 0 | 0 | 0.25898 | AZIMUS | 10.1107/S1600536811035227 | https://doi.org/10.1107/S1600536811035227
AZINIG | 242666 | catena-((hexakis(μ2-1,4-bis(diphenylphosphino)butane)-tetrakis(t-butylisocyano)-tetra-silver) tetrakis(tetrafluoroborate) acetonitrile solvate) |  | 2.83873 | 1.84249 | 1.37549 | 0 | 0 | 0.3555 | AZINIG | 10.1021/ic034806m | https://doi.org/10.1021/ic034806m
AZINOM | 210209 | catena-((μ2-1,5-bis(diphenylphosphino)pentane)-bis(t-butylisocyano)-silver(i) tetrafluoroborate) |  | 8.96397 | 8.06827 | 0.585305 | 2135.32 | 3648.21 | 0.72212 | AZINOM | 10.1021/ic034806m | https://doi.org/10.1021/ic034806m
AZIPAA | 210208 | catena-((μ2-bis(diphenylphosphino)methane)-(μ2-2-(4-methyl-4-cyanophenylene)isopropylisocyano)-silver(i) perchlorate) |  | 4.49482 | 1.92735 | 1.24008 | 0 | 0 | 0.43328 | AZIPAA | 10.1021/ic034806m | https://doi.org/10.1021/ic034806m
AZIQEF | 228491 | catena-((μ4-2,2'-(1,4-phenylenebis(methylthio))bisthiazole)-bis(μ2-nitrato)-di-silver(i) ethanol solvate) |  | 4.25316 | 3.24328 | 1.92369 | 0 | 0 | 0.37866 | AZIQEF | 10.1016/j.molstruc.2004.04.006 | https://doi.org/10.1016/j.molstruc.2004.04.006
AZIROQ | 232432 | catena-((μ2-4,4'-Bipyridine)-bis(μ2-D,L-N-(2-hydroxybenzyl)alaninato)-di-zinc(ii) hemihydrate) |  | 3.19832 | 1.4198 | 1.5305 | 0 | 0 | 0.3613 | AZIROQ | 10.1016/j.molstruc.2004.04.024 | https://doi.org/10.1016/j.molstruc.2004.04.024
AZITEJ | 850360 | catena-((μ2-1,4-bis(pyridin-2-ylmethoxy)benzene)-dichloro-zinc(ii)) |  | 2.14082 | 1.25114 | 1.59077 | 0 | 0 | 0.33662 | AZITEJ | 10.1107/S1600536811035963 | https://doi.org/10.1107/S1600536811035963
AZITOT | 850362 | catena-(tris(μ4-benzene-1,2-dicarboxylato)-aqua-di-lanthanum(iii) hemihydrate) |  | 3.20317 | 1.43699 | 2.15428 | 0 | 0 | 0.3068 | AZITOT | 10.1107/S1600536811036282 | https://doi.org/10.1107/S1600536811036282
AZIVUB | 850368 | catena-(bis(μ2-quinoline-3-carboxylato)-diaqua-strontium(ii)) |  | 2.66179 | 1.95065 | 1.56895 | 0 | 0 | 0.34334 | AZIVUB | 10.1107/S1600536811036610 | https://doi.org/10.1107/S1600536811036610
AZIWEM | 850370 | catena-(bis(μ2-iodido)-(μ2-1,2-bis[1-(pyridin-4-yl)ethylidene]hydrazine)-bis(triphenylphosphine)-di-copper(i)) |  | 3.22992 | 1.27643 | 1.59282 | 0 | 0 | 0.37642 | AZIWEM | 10.1107/S1600536811036555 | https://doi.org/10.1107/S1600536811036555
AZIXAJ | 850374 | catena-(bis(μ2-4,4'-bipyridyl)-tetraaqua-nickel(ii) 3,3'-(p-phenylene)diacrylate) |  | 4.32759 | 3.73607 | 0.912747 | 1036.01 | 1135.05 | 0.60906 | AZIXAJ | 10.1107/S1600536811036993 | https://doi.org/10.1107/S1600536811036993
AZIXIR | 850376 | catena-((μ4-2-hydroxy-5-nitrobenzoato)-(μ2-aqua)-rubidium) | catena-((μ4-5-nitrosalicylato)-(μ2-aqua)-rubidium) | 1.78695 | 0.76324 | 1.96457 | 0 | 0 | 0.25446 | AZIXIR | 10.1107/S1600536811037561 | https://doi.org/10.1107/S1600536811037561
AZIXUD | 850378 | catena-[[bis(dimethylformamide)[μ7-5,5'-(methylenedioxy)diisophthalato]dizinc] dimethylformamide solvate] |  | 4.24418 | 2.12782 | 1.42566 | 0 | 0 | 0.44296 | AZIXUD | 10.1107/S1600536811037056 | https://doi.org/10.1107/S1600536811037056
AZIYIR | 221387 | catena-((μ4-Adipato-O,O,O',O'',O'',O''')-bis(μ4-adipato-O,O,O',O'',O''')-diaqua-di-neodymium) | GWMOF-1 | 1.67986 | 1.03753 | 2.24261 | 0 | 0 | 0.26434 | AZIYIR | 10.1016/j.inoche.2004.04.002 | https://doi.org/10.1016/j.inoche.2004.04.002
AZIYOX | 221388 | catena-((μ4-Adipato-O,O,O',O'',O'',O''')-bis(μ4-adipato-O,O,O',O'',O''')-diaqua-di-neodymium monohydrate) |  | 2.58206 | 1.02381 | 2.08151 | 0 | 0 | 0.32452 | AZIYOX | 10.1016/j.inoche.2004.04.002 | https://doi.org/10.1016/j.inoche.2004.04.002
AZIYOX01 | 237655 | catena-((μ4-Adipato-O,O,O',O'',O'',O''')-bis(μ4-adipato-O,O,O',O'',O''')-diaqua-di-neodymium(iii) monohydrate) |  | 2.67195 | 1.00088 | 2.06512 | 0 | 0 | 0.32624 | AZIYOX01 | 10.1016/j.crci.2004.07.003 | https://doi.org/10.1016/j.crci.2004.07.003
AZIYOX02 | 237656 | catena-((μ4-Adipato-O,O,O',O'',O'',O''')-bis(μ4-adipato-O,O,O',O'',O''')-diaqua-di-neodymium(iii) monohydrate) |  | 2.5727 | 1.04799 | 2.0419 | 0 | 0 | 0.33424 | AZIYOX02 | 10.1016/j.crci.2004.07.003 | https://doi.org/10.1016/j.crci.2004.07.003
AZIYUE | 850383 | catena-[(μ5-5-aminoisophthalato)-aqua-barium] |  | 1.688 | 0.94869 | 2.40705 | 0 | 0 | 0.23804 | AZIYUE | 10.1107/S1600536811037962 | https://doi.org/10.1107/S1600536811037962
AZNPYD | 1104318 | catena-(bis(μ3-2,3-pyrazinedicarboxylate)-tetraaqua-di-zinc dihydrate) |  | 3.30845 | 1.73991 | 1.85035 | 0 | 0 | 0.35404 | AZNPYD | 10.1107/S0567740874003438 | https://doi.org/10.1107/S0567740874003438
AZOBEX | 850390 | catena-((μ2-bis(2-[(E)-phenyldiazenyl]-1H-imidazol-1-yl)methane)-silver(i) trifluoromethanesulfonate) |  | 5.23686 | 1.74385 | 1.31609 | 0 | 0 | 0.47598 | AZOBEX | 10.1107/S1600536811035951 | https://doi.org/10.1107/S1600536811035951
AZOBIB | 850391 | catena-[dichlorido-(μ2-1,4-bis[(pyridin-2-yl)methoxy]benzene)-mercury(ii)] |  | 2.59817 | 1.27722 | 2.02706 | 0 | 0 | 0.34758 | AZOBIB | 10.1107/S1600536811038323 | https://doi.org/10.1107/S1600536811038323
AZOBUN | 850393 | catena-[[tetraaqua-tetrakis[μ3-5-(pyridine-4-carboxamido)isophthalato]-cobalt(ii)-di-gadolinium(iii)] tetrahydrate] |  | 3.1686 | 1.84494 | 1.7981 | 0 | 0 | 0.33954 | AZOBUN | 10.1107/S1600536811038074 | https://doi.org/10.1107/S1600536811038074
AZOCAU | 850394 | catena-[diaqua-tris(μ4-fumarato)-(μ2-fumaric acid)-di-praseodymium(iii)] |  | 1.87562 | 0.69466 | 2.47356 | 0 | 0 | 0.23398 | AZOCAU | 10.1107/S1600536811038347 | https://doi.org/10.1107/S1600536811038347
AZOCIC | 850396 | catena-[[tetrakis(μ3-acetato)-hexakis(μ2-acetato)-diaqua-(μ2-oxalato)-tetra-lanthanum(iii)] dihydrate] |  | 2.67627 | 1.3282 | 2.14857 | 0 | 0 | 0.35064 | AZOCIC | 10.1107/S1600536811038037 | https://doi.org/10.1107/S1600536811038037
AZOCUO | 850398 | catena-[trans-diaquabis[μ2-2-(pyridin-3-yl)acetato]zinc] |  | 2.09495 | 1.08573 | 1.69146 | 0 | 0 | 0.29692 | AZOCUO | 10.1107/S1600536811038190 | https://doi.org/10.1107/S1600536811038190
AZOCUO01 | 769442 | catena-(bis(μ2-Pyridin-3-ylacetato)-diaqua-zinc) |  | 2.07639 | 1.0529 | 1.69257 | 0 | 0 | 0.29264 | AZOCUO01 | Not found | https://doi.org/Not found
AZOFIF | 850406 | catena-(bis(μ5-pyridazine-3,6-dicarboxylato)-(μ2-aqua)-di-aqua-tetra-lithium(i) monohydrate) |  | 2.57889 | 0.7934 | 1.60811 | 0 | 0 | 0.24908 | AZOFIF | 10.1107/S1600536811038992 | https://doi.org/10.1107/S1600536811038992
AZOFUR | 850408 | catena-(bis(μ2-3,5-bis[(pyridin-4-yl)methylamino]betaenzoato)-di-aqua-nickel(ii) monohydrate) |  | 2.77471 | 1.41107 | 1.39106 | 0 | 0 | 0.35844 | AZOFUR | 10.1107/S1600536811038633 | https://doi.org/10.1107/S1600536811038633
AZOHED | 850450 | catena-(bis(μ3-5-hydroxyisophthalato)-(μ2-5-hydroxyisophthalato)-bis(2,2'-bipyridine)-diaqua-di-gadolinium(iii) trihydrate) |  | 3.6423 | 1.66632 | 1.74969 | 0 | 0 | 0.366 | AZOHED | 10.1107/S1600536811035999 | https://doi.org/10.1107/S1600536811035999
AZOHIG | 221435 | catena-(bis(μ2-4,4'-Bipyridyl)-bis(μ2-N,N-bis(phosphonomethyl)glycinato)-tetraaqua-tri-cobalt(ii) undecahydrate) |  | 4.09837 | 2.73581 | 1.45185 | 0 | 0 | 0.43778 | AZOHIG | 10.1021/cm0498990 | https://doi.org/10.1021/cm0498990
AZOHON | 772882 | catena-((μ3-7-oxabicyclo[2.2.1]heptane-2,3-dicarboxylato)-(2,2'-bipyridine)-cadmium(ii) monohydrate) |  | 3.24899 | 1.42239 | 1.73238 | 0 | 0 | 0.3481 | AZOHON | 10.1107/S1600536811036634 | https://doi.org/10.1107/S1600536811036634
AZOKUW | 850471 | catena-(bis(μ2-5-carboxy-2-(1H-1,2,4-triazol-1-ylmethyl)-1H-imidazole-4-carboxylato)-di-iron(ii)) |  | 2.11226 | 1.23854 | 1.81105 | 0 | 0 | 0.28228 | AZOKUW | 10.1107/S1600536811036026 | https://doi.org/10.1107/S1600536811036026
AZOLEH | 826080 | catena-(((μ2-1,1'-(butane-1,4-diyl)bis(1H-imidazole))-(μ2-2,6-dimethylpyridine-3,5-dicarboxylato)-zinc(ii)) dihydrate) |  | 4.57681 | 3.52357 | 1.14294 | 0 | 0 | 0.5054 | AZOLEH | 10.1107/S1600536811039481 | https://doi.org/10.1107/S1600536811039481
AZOLIL | 850474 | catena-(bis(μ3-5-hydroxyisophthalato)-(μ2-5-hydroxyisophthalato)-bis(2,2'-bipyridine)-diaqua-di-dysprosium(iii) dihydrate) |  | 3.61037 | 1.69466 | 1.77654 | 0 | 0 | 0.36258 | AZOLIL | 10.1107/S1600536811039080 | https://doi.org/10.1107/S1600536811039080
AZOSAJ | 159187 | catena-((μ2-Oxo)-((2-oxybenzylidenehydrazono)(benzylsulfanyl)methanethiolato)-oxo-molybdenum(vi)) | catena-((μ2-Oxo)-(S-benzyl 3-(2-oxybenzylidene)dithiocarbazato)-molybdenum(vi)) | 2.06933 | 1.23606 | 1.73973 | 0 | 0 | 0.3335 | AZOSAJ | 10.1016/j.poly.2004.03.010 | https://doi.org/10.1016/j.poly.2004.03.010
AZPOCU10 |  | catena((μ4-4,4'-Azopyridine N,N'-dioxide-O,O,O',O')-bis(dichloro-(4,4'-azopyridine N,N'-dioxide-O)-copper(ii))) |  | 2.39112 | 1.2985 | 1.69539 | 0 | 0 | 0.32366 | AZPOCU10 | Not found | https://doi.org/Not found
AZPYCD | 1104370 | catena(bis(Pyridine) cadmium bis(azide)) |  | 2.11403 | 1.23666 | 1.80803 | 0 | 0 | 0.33654 | AZPYCD | 10.3891/acta.chem.scand.24-3575 | https://doi.org/10.3891/acta.chem.scand.24-3575
AZUBEC | 220184 | catena-((μ2-2-Pyrazinecarboxylato-N,O,O')-diphenyl-(2-pyrazinecarboxylato-N,O)-tin(iv)) |  | 2.72945 | 1.5046 | 1.6161 | 0 | 0 | 0.35848 | AZUBEC | 10.1039/b404477k | https://doi.org/10.1039/b404477k
AZUBOM | 220171 | catena-((μ2-2-Pyrazinecarboxylato-N,O,O')-dibenzyl-(2-pyrazinecarboxylato-N,O)-tin(iv)) |  | 2.60517 | 1.40478 | 1.58801 | 0 | 0 | 0.35018 | AZUBOM | 10.1039/b404477k | https://doi.org/10.1039/b404477k
AZUCED | 231140 | catena-(tetrakis(μ5-2,2'-Dithiobis(benzoato))-bis(μ3-hydroxo)-penta-manganese(ii)) |  | 2.28896 | 1.24554 | 1.75885 | 0 | 0 | 0.30574 | AZUCED | 10.1039/b401887g | https://doi.org/10.1039/b401887g
AZUCIH | 231141 | catena-((μ3-Thiosalicylato)-zinc(ii)) |  | 2.28427 | 1.20898 | 1.98758 | 0 | 0 | 0.32354 | AZUCIH | 10.1039/b401887g | https://doi.org/10.1039/b401887g
AZUDUU | 234926 | catena-((μ2-4,4'-Bipyridine-N,N')-tetrakis(pentachlorophenyl)-di-gold-di-thallium) |  | 2.33411 | 1.10964 | 2.80588 | 0 | 0 | 0.30102 | AZUDUU | 10.1039/b404703f | https://doi.org/10.1039/b404703f
AZUFAC | 234927 | catena-(bis(μ2-4,4'-Bipyridine-N,N')-tetrakis(pentachlorophenyl)-di-gold-di-thallium) |  | 3.98514 | 2.77316 | 2.3492 | 0 | 0 | 0.3668 | AZUFAC | 10.1039/b404703f | https://doi.org/10.1039/b404703f
AZUFEG | 234928 | catena-(tris(μ2-4,4'-Bipyridine-N,N')-octakis(pentachlorophenyl)-bis(tetrahydrofuran)-tetra-gold-tetra-thallium tetrahydrofuran solvate) |  | 5.14848 | 3.30111 | 2.13873 | 0 | 0 | 0.42962 | AZUFEG | 10.1039/b404703f | https://doi.org/10.1039/b404703f
AZUFIK | 234929 | catena-(bis(μ2-4,4'-Bipyridine-N,N')-tetrakis(pentachlorophenyl)-di-gold-di-thallium toluene solvate) |  | 5.09643 | 1.30239 | 2.05271 | 0 | 0 | 0.446 | AZUFIK | 10.1039/b404703f | https://doi.org/10.1039/b404703f
AZULAI | 197959 | catena-(bis(μ2-1,2-bis(Diphenylphosphino)ethane-P,P')-tetrakis(pyrimidine-2-thione-S)-di-silver(i) dinitrate) |  | 3.43763 | 1.54795 | 1.37482 | 0 | 0 | 0.40104 | AZULAI | 10.1016/j.ica.2004.03.013 | https://doi.org/10.1016/j.ica.2004.03.013
AZULEM | 197960 | bis(μ2-1,4-bis(Diphenylphosphino)butane-P,P')-bis(μ2-pyridine-2-thione-S,S)-di-silver(i) bis(nitrate) dihydrate |  | 4.43417 | 1.25459 | 1.38929 | 0 | 0 | 0.3794 | AZULEM | 10.1016/j.ica.2004.03.013 | https://doi.org/10.1016/j.ica.2004.03.013
BABBUC | 165280 | catena-((μ2-N,N'-bis((Pyrid-4-yl)methylene)hydrazine-N'',N''')-(5,10,15,20-tetraphenylporphyrinato-N,N',N'',N''')-manganese(iii) perchlorate nitrobenzene solvate) |  | 5.0687 | 4.11522 | 0.910537 | 1191.39 | 1308.44 | 0.55792 | BABBUC | 10.1039/b104961p | https://doi.org/10.1039/b104961p
BABCEN | 165282 | catena-((μ3-5,10,15,20-tetrakis(Pyrid-4-yl)porphyrinato-N,N',N'',N''',N'''',N''''')-(μ2-5,10,15,20-tetrakis(pyrid-4-yl)porphyrinato-N,N',N'',N''',N'''')-di-zinc(ii) nitrobenzene solvate) |  | 6.76345 | 4.82117 | 0.975775 | 1187 | 1216.46 | 0.56244 | BABCEN | 10.1039/b104961p | https://doi.org/10.1039/b104961p
BABCUE | 760534 | catena-((μ4-4-(isonicotinoylamino)phthalato)-diaqua-manganese) |  | 2.17946 | 1.50687 | 1.75099 | 0 | 0 | 0.27728 | BABCUE | 10.1016/j.poly.2010.05.014 | https://doi.org/10.1016/j.poly.2010.05.014
BABDAL | 760535 | catena-((μ3-4-(isonicotinoylamino)phthalato)-triaqua-cobalt dihydrate methanol solvate) |  | 3.99181 | 1.70793 | 1.34869 | 0 | 0 | 0.44638 | BABDAL | 10.1016/j.poly.2010.05.014 | https://doi.org/10.1016/j.poly.2010.05.014
BABDEP | 760536 | catena-((μ3-4-(isonicotinoylamino)phthalato)-aqua-zinc monohydrate) |  | 3.02672 | 2.20674 | 1.72603 | 0 | 0 | 0.32234 | BABDEP | 10.1016/j.poly.2010.05.014 | https://doi.org/10.1016/j.poly.2010.05.014
BABDIT | 760537 | catena-((μ3-4-(isonicotinoylamino)phthalato)-(μ2-4-(isonicotinoylamino)phthalato)-cadmium) |  | 2.01523 | 1.00827 | 1.82134 | 0 | 0 | 0.28298 | BABDIT | 10.1016/j.poly.2010.05.014 | https://doi.org/10.1016/j.poly.2010.05.014
BABLOH | 767822 | catena-(tetrakis(μ2-N-(pyridin-2-ylmethyl)pyrazine-2-carboxamide)-tetrakis(μ2-chloro)-hexachloro-penta-mercury(ii)) |  | 2.52353 | 1.61423 | 2.53497 | 0 | 0 | 0.32774 | BABLOH | 10.1021/ic100604k | https://doi.org/10.1021/ic100604k
BABLUN | 767823 | catena-(bis(μ2-N-(pyridin-2-ylmethyl)pyrazine-2-carboxamide)-bis(μ2-chloro)-tetrachloro-tri-mercury(ii)) |  | 2.64062 | 1.28402 | 2.58023 | 0 | 0 | 0.35468 | BABLUN | 10.1021/ic100604k | https://doi.org/10.1021/ic100604k
BABNAT |  | catena-((μ3-p-Aminobenzoato-N,O,O')-bis(μ2-p-aminobenzoato-O,O')-aqua-neodymium(iii)) |  | 2.82807 | 1.69607 | 1.67217 | 0 | 0 | 0.35456 | BABNAT | Not found | https://doi.org/Not found
BABNAT01 | 168176 | catena-((μ3-p-Aminobenzoato-N,O,O')-bis(μ2-p-aminobenzoato-O,O')-aqua-neodymium(iii)) |  | 2.86929 | 1.73466 | 1.73849 | 0 | 0 | 0.34734 | BABNAT01 | Not found | https://doi.org/Not found
BABQUS | 740507 | catena-((μ2-1,3,5-triaza-7-phosphatricyclo[3.3.1.13,7]decane 7-oxide)-dichloro-zinc(ii)) |  | 1.84006 | 0.99017 | 1.96035 | 0 | 0 | 0.30744 | BABQUS | 10.1016/j.poly.2010.05.002 | https://doi.org/10.1016/j.poly.2010.05.002
BABRAZ | 740508 | catena-((μ2-1,3,5-triaza-7-phosphatricyclo[3.3.1.13,7]decane 7-oxide)-(1,3,5-triaza-7-phosphatricyclo[3.3.1.13,7]decane 7-oxide)-diiodo-cadmium(ii)) |  | 2.47975 | 1.33252 | 2.25447 | 0 | 0 | 0.35826 | BABRAZ | 10.1016/j.poly.2010.05.002 | https://doi.org/10.1016/j.poly.2010.05.002
BABRED | 740509 | catena-((μ2-1,3,5-triaza-7-phosphatricyclo[3.3.1.13,7]decane 7-oxide)-dichloro-mercury(ii)) |  | 1.96654 | 1.24976 | 2.68995 | 0 | 0 | 0.3238 | BABRED | 10.1016/j.poly.2010.05.002 | https://doi.org/10.1016/j.poly.2010.05.002
BABRON | 740511 | catena-(bis(μ2-chloro)-(1,3,5-triaza-7-phosphatricyclo[3.3.1.13,7]decane 7-sulfide)-methanol-cadmium(ii)) |  | 2.08045 | 1.44423 | 2.02898 | 0 | 0 | 0.31368 | BABRON | 10.1016/j.poly.2010.05.002 | https://doi.org/10.1016/j.poly.2010.05.002
BABTOP | 773357 | catena-(bis(μ3-3-amino-3-oxopropanato)-calcium(ii)) |  | 1.42936 | 0.70061 | 1.81046 | 0 | 0 | 0.24618 | BABTOP | 10.1016/j.poly.2010.05.021 | https://doi.org/10.1016/j.poly.2010.05.021
BABZUZ |  | catena(Dichloro-bis(8-aza-adenine)-mercury(ii)) |  | 2.43829 | 1.27572 | 2.55782 | 0 | 0 | 0.2952 | BABZUZ | 10.1021/ic50221a057 | https://doi.org/10.1021/ic50221a057
BACFAN | 154474 | catena-((μ2-bis(2-Methoxyethyl)(4'-pyridylmethyl)amine)-silver(i) trifluoromethanesulfonate) |  | 5.01868 | 3.15081 | 1.19758 | 0 | 0 | 0.539 | BACFAN | 10.1039/b101391m | https://doi.org/10.1039/b101391m
BACHAP | 167671 | catena-((μ2-Azido-N,N'')-(N-(2-(morpholin-4-yl)ethyl)salicylideneiminato-N,N',O)-copper(ii) dihydrate) |  | 3.56653 | 2.79246 | 1.40274 | 0 | 0 | 0.40878 | BACHAP | 10.1039/b104596m | https://doi.org/10.1039/b104596m
BACHAP02 | 847546 | catena-((μ2-azido-N,N'')-(2-(((2-(morpholin-4-yl)ethyl)imino)methyl)phenolato)-copper(ii) dihydrate) |  | 3.71522 | 2.66613 | 1.4011 | 0 | 0 | 0.41208 | BACHAP02 | 10.1021/ic200462g | https://doi.org/10.1021/ic200462g
BACKIB | 773854 | catena-[tetrakis(μ2-N'-cyano-3,5-dimethyl-1H-pyrazole-1-carboximidamide)-dimethanol-aqua-tri-copper(ii) diperchlorate methanol solvate hydrate] | catena-[tetrakis(μ2-(3,5-Dimethylpyrazole)-carbimido)-dimethanol-aqua-tri-copper(ii) diperchlorate methanol solvate hydrate] | 2.788 | 1.04334 | 1.85407 | 0 | 0 | 0.3391 | BACKIB | 10.1016/j.poly.2010.05.015 | https://doi.org/10.1016/j.poly.2010.05.015
BACMEY | 158440 | catena-(((μ2-1,4-bis(4,6-dimethyl-2-pyrimidinyl)sulfanylmethyl)benzene)-bis(μ2-nitrato)-di-silver(i)) |  | 1.91205 | 1.30899 | 1.96046 | 0 | 0 | 0.30498 | BACMEY | 10.1016/S0277-5387(01)00929-9 | https://doi.org/10.1016/S0277-5387(01)00929-9
BACMEZ | 764562 | catena-[(μ3-5-ammonio-1-hydroxypentylidene-1,1-bisphosphonato)-iron(ii) monohydrate] |  | 7.83576 | 6.92684 | 0.961004 | 1834.94 | 1909.4 | 0.65098 | BACMEZ | 10.1016/j.poly.2010.05.025 | https://doi.org/10.1016/j.poly.2010.05.025
BACMIC | 158441 | catena-(bis((μ4-2,3-bis(2-pyrimidinyl)sulfanylmethyl)quinoxaline)-bis(μ2-nitrato)-dinitrato-penta-silver(i) nitrate monohydrate) |  | 3.57351 | 1.08886 | 2.10782 | 0 | 0 | 0.32476 | BACMIC | 10.1016/S0277-5387(01)00929-9 | https://doi.org/10.1016/S0277-5387(01)00929-9
BACMOH | 1104685 | catena(L-Aspartate-imidazole-copper(ii)) dihydrate |  | 3.80268 | 3.23476 | 1.46145 | 0 | 0 | 0.46364 | BACMOH | 10.1107/S0108767381092726 | https://doi.org/10.1107/S0108767381092726
BACMOH10 | 1104686 | catena-((L-Aspartato)-imidazole-copper(ii)) dihydrate |  | 3.66416 | 3.18379 | 1.51372 | 0 | 0 | 0.43676 | BACMOH10 | 10.1021/ic00136a027 | https://doi.org/10.1021/ic00136a027
BACMOI | 159000 | catena-((μ2-Nitrato)-(2,2'-dipyridyl(N-propenyl)amine)-nitrato-copper(ii)) |  | 2.17985 | 1.08533 | 1.68204 | 0 | 0 | 0.31852 | BACMOI | 10.1016/S0277-5387(01)00877-4 | https://doi.org/10.1016/S0277-5387(01)00877-4
BACMOJ | 764564 | catena-[(μ5-5-ammonio-1-hydroxypentylidene-1,1-bisphosphonato)-aqua-chloro-di-zinc(ii)] |  | 2.17809 | 1.41031 | 2.23289 | 0 | 0 | 0.31908 | BACMOJ | 10.1016/j.poly.2010.05.025 | https://doi.org/10.1016/j.poly.2010.05.025
BACNAV | 159002 | catena-((μ2-Nitrato)-(2,2'-dipyridylamine)-nitrato-copper(ii)) |  | 6.15734 | 3.85291 | 0.907211 | 1318.15 | 1452.97 | 0.6543 | BACNAV | 10.1016/S0277-5387(01)00877-4 | https://doi.org/10.1016/S0277-5387(01)00877-4
BACPIE01 | 1104705 | catena(bis(μ2-Hexamethylenetetramine)-bis(di-iodo-cadmium)-diaqua-di-iodo-cadmium) dihydrate |  | 2.84437 | 1.60095 | 2.95168 | 0 | 0 | 0.40328 | BACPIE01 | Not found | https://doi.org/Not found
BACPIE10 |  | catena-(bis(μ2-Hexamethylenetetramine)-bis(di-iodo-cadmium)-diaqua-di-iodo-cadmium) dihydrate |  | 2.86209 | 1.47506 | 3.0123 | 0 | 0 | 0.37462 | BACPIE10 | Not found | https://doi.org/Not found
BACQEB | 1104714 | catena-((μ3-Pyridine-2,5-dicarboxylato-O,O',O'')-diaqua-cobalt(ii) monohydrate) |  | 2.35169 | 1.18498 | 1.79081 | 0 | 0 | 0.33366 | BACQEB | Not found | https://doi.org/Not found
BACQEB01 | 139779 | catena-[(μ3-Pyridine-2,5-dicarboxylato)-di-aqua-cobalt monohydrate] |  | 2.44667 | 1.17775 | 1.78554 | 0 | 0 | 0.3373 | BACQEB01 | Not found | https://doi.org/Not found
BACQEB02 | 252681 | catena-((μ3-syn-anti-Pyridine-2,5-dicarboxylato)-diaqua-cobalt(ii) monohydrate) |  | 2.71522 | 1.19041 | 1.75399 | 0 | 0 | 0.3446 | BACQEB02 | 10.1039/b417184e | https://doi.org/10.1039/b417184e
BACQEB03 | 645930 | catena-[(μ3-Pyridine-2,5-dicarboxylato-N,O,O',O'')-diaqua-cobalt(ii) monohydrate] |  | 2.42576 | 1.13761 | 1.81246 | 0 | 0 | 0.32088 | BACQEB03 | 10.1016/j.ica.2008.01.029 | https://doi.org/10.1016/j.ica.2008.01.029
BACQEB04 | 656692 | catena-((μ3-Pyridine-2,5-dicarboxylato)-diaqua-cobalt monohydrate) |  | 2.45904 | 1.18288 | 1.7921 | 0 | 0 | 0.3374 | BACQEB04 | 10.1134/S1070328408090091 | https://doi.org/10.1134/S1070328408090091
BACQEB05 | 787144 | catena-((μ3-Pyridine-2,5-dicarboxylato)-diaqua-cobalt monohydrate) |  | 2.68648 | 1.18813 | 1.79514 | 0 | 0 | 0.32748 | BACQEB05 | 10.1039/c0ce00505c | https://doi.org/10.1039/c0ce00505c
BACQEB06 | 782302 | catena-((μ3-Pyridine-2,5-dicarboxylato-O,O',O'')-diaqua-cobalt(ii) monohydrate) |  | 2.70815 | 1.16431 | 1.79459 | 0 | 0 | 0.32876 | BACQEB06 | 10.1016/j.ica.2010.12.049 | https://doi.org/10.1016/j.ica.2010.12.049
BACXUZ | 166052 | catena-(Dimethylpiperazinium diaqua-tetrakis(μ2-2,2-dimethylmalonato)-tris(dioxo-uranium(vi)) tetrahydrate) |  | 4.20583 | 3.48816 | 2.03027 | 0 | 0 | 0.51798 | BACXUZ | 10.1016/S0277-5387(01)00964-0 | https://doi.org/10.1016/S0277-5387(01)00964-0
BACYEK | 166054 | catena-(N,N,N',N'-Tetraethyl-ethylenediammonium tris(μ2-(2,2-dimethylmalonato))-bis(dioxo-uranium(vi))) |  | 4.769 | 3.58366 | 1.75187 | 0 | 0 | 0.57232 | BACYEK | 10.1016/S0277-5387(01)00964-0 | https://doi.org/10.1016/S0277-5387(01)00964-0
BADBOX | 157696 | catena-(bis(μ2-thiosaccharinato)-aqua-cadmium(ii)) |  | 2.14034 | 1.21447 | 1.93679 | 0 | 0 | 0.33818 | BADBOX | 10.1007/s007060170064 | https://doi.org/10.1007/s007060170064
BADBUF | 762709 | catena-[(μ2-2-(Tetrazol-1-ylmethyl)benzimidazolide)-bromo-(2-(tetrazol-1-ylmethyl)-1H-benzimidazole)-cadmium(ii)] |  | 2.41152 | 1.12742 | 1.8409 | 0 | 0 | 0.35538 | BADBUF | 10.1016/j.poly.2010.06.009 | https://doi.org/10.1016/j.poly.2010.06.009
BADCAM | 762710 | catena-[(μ2-Chloro)-(μ2-2-(tetrazol-1-ylmethyl)benzimidazol-3-yl)-aqua-chloro-cadmium(ii)] |  | 2.16321 | 0.83452 | 2.1109 | 0 | 0 | 0.28284 | BADCAM | 10.1016/j.poly.2010.06.009 | https://doi.org/10.1016/j.poly.2010.06.009
BADCEQ | 762711 | catena-[bis(μ2-Sulfato)-bis(μ2-2-(tetrazol-1-ylmethyl)benzimidazole)-tetraaqua-di-cadmium dihydrate] |  | 2.69748 | 1.80151 | 1.8992 | 0 | 0 | 0.35408 | BADCEQ | 10.1016/j.poly.2010.06.009 | https://doi.org/10.1016/j.poly.2010.06.009
BADCIU | 762712 | catena-[bis(μ2-Thiocyanato)-(μ2-2-(tetrazol-1-ylmethyl)benzimidazole)-cadmium(ii)] |  | 2.1085 | 0.98049 | 1.91646 | 0 | 0 | 0.31536 | BADCIU | 10.1016/j.poly.2010.06.009 | https://doi.org/10.1016/j.poly.2010.06.009
BADFIX | 732621 | catena-[(μ3-4-Oxypyridine-2,6-dicarboxylato)-triaqua-lanthanum(iii) monohydrate] | catena-[(μ3-Chelidamato)-triaqua-lanthanum(iii) monohydrate] | 2.52492 | 1.25098 | 2.21031 | 0 | 0 | 0.33618 | BADFIX | 10.1016/j.poly.2010.06.008 | https://doi.org/10.1016/j.poly.2010.06.008
BADFOD | 732622 | catena-[(μ3-4-Oxypyridine-2,6-dicarboxylato)-triaqua-yttrium(iii) monohydrate] | catena-[(μ3-Chelidamato)-triaqua-yttrium(iii) monohydrate] | 2.51116 | 1.28243 | 1.92946 | 0 | 0 | 0.32986 | BADFOD | 10.1016/j.poly.2010.06.008 | https://doi.org/10.1016/j.poly.2010.06.008
BADFUI | 169729 | catena-((μ3-Hexamethylenetetramine)-silver 4-aminobenzenesulfonate) |  | 6.38298 | 5.96293 | 1.0999 | 1897.37 | 1725.03 | 0.65266 | BADFUI | 10.1039/b106925j | https://doi.org/10.1039/b106925j
BADFUJ | 732623 | catena-[(μ3-4-Oxypyridine-2,6-dicarboxylato)-triaqua-samarium(iii) monohydrate] | catena-[(μ3-Chelidamato)-triaqua-samarium(iii) monohydrate] | 2.47099 | 1.22695 | 2.24357 | 0 | 0 | 0.33188 | BADFUJ | 10.1016/j.poly.2010.06.008 | https://doi.org/10.1016/j.poly.2010.06.008
BADGAQ | 732624 | catena-[(μ3-4-Oxypyridine-2,6-dicarboxylato)-triaqua-neodymium(iii) monohydrate] | catena-[(μ3-Chelidamato)-triaqua-neodymium(iii) monohydrate] | 2.47118 | 1.21466 | 2.17509 | 0 | 0 | 0.3433 | BADGAQ | 10.1016/j.poly.2010.06.008 | https://doi.org/10.1016/j.poly.2010.06.008
BADGET | 169731 | catena-(bis(μ3-Hexamethylenetetramine)-di-silver bis(diammine-silver) 1,2,4,5-benzenetetracarboxylate trihydrate) |  | 8.46744 | 7.33857 | 1.0289 | 1842.82 | 1791.05 | 0.67668 | BADGET | 10.1039/b106925j | https://doi.org/10.1039/b106925j
BADGIY | 763809 | catena-[bis(μ3-4-Hydroxypyridine-2,6-dicarboxylato)-bis(μ2-aqua)-aqua-di-cerium] | catena-[bis(μ3-Chelimidato)-bis(μ2-aqua)-aqua-di-cerium] | 1.57133 | 0.65473 | 2.68197 | 0 | 0 | 0.2112 | BADGIY | 10.1016/j.poly.2010.06.008 | https://doi.org/10.1016/j.poly.2010.06.008
BADHEV | 713624 | catena-[bis(μ2-2,6-Dioxo-1,2,3,6-tetrahydropyrimidine-4-carboxylato)-bis(N-methylpropane-1,3-diamine)-di-copper(ii) trihydrate] | catena-[bis(μ2-Orotato)-bis(N-methylpropane-1,3-diamine)-di-copper(ii) trihydrate] | 3.73096 | 3.04229 | 1.60843 | 0 | 0 | 0.3871 | BADHEV | 10.1016/j.poly.2010.06.011 | https://doi.org/10.1016/j.poly.2010.06.011
BADLOH | 1104848 | catena-(bis(Tetramethylammonium) octakis(benzenethiolato)-hexa-silver(i)) |  | 5.28989 | 1.85559 | 1.65442 | 0 | 0 | 0.46474 | BADLOH | 10.1021/ic50219a031 | https://doi.org/10.1021/ic50219a031
BADNUR | 788956 | catena-[bis(μ3-Ethane-1,2-disulfonato-O,O',O'')-tetrakis(μ3-hydroxo)-tetrakis(μ3-oxo)-diaqua-(ethane-1,2-disulfonato-O)-hexa-bismuth(iii)] | SLUG-9 | 1.88474 | 0.86786 | 4.41101 | 0 | 0 | 0.22082 | BADNUR | 10.1021/ic1004402 | https://doi.org/10.1021/ic1004402
BADQII | 788959 | catena-[tris(μ2-4-Amino-4H-1,2,4-triazole-N1,N2)-copper(ii) dinitrate monohydrate] |  | 4.28383 | 3.13197 | 1.25171 | 0 | 0 | 0.52206 | BADQII | 10.1021/ic100667f | https://doi.org/10.1021/ic100667f
BADRIH01 | 1104877 | catena-((μ5-O-n-Propyldithiocabonato)-potassium) | catena-((μ5-O-n-Propylxanthato)-potassium) | 2.32751 | 1.13415 | 1.60366 | 0 | 0 | 0.22148 | BADRIH01 | 10.1524/zkri.218.1.56.20767 | https://doi.org/10.1524/zkri.218.1.56.20767
BADXEJ01 | 174278 | catena-((μ2-2-Aminopyrimidine)-dichloro-copper(ii)) |  | 1.53425 | 1.02896 | 2.22478 | 0 | 0 | 0.26332 | BADXEJ01 | 10.1080/0095897031000099983 | https://doi.org/10.1080/0095897031000099983
BADXEJ02 | 1028212 | catena-[(μ2-pyrimidin-2-amine)-dichloro-copper(ii)] |  | 1.47849 | 0.95529 | 2.25928 | 0 | 0 | 0.24884 | BADXEJ02 | 10.1016/j.poly.2015.01.026 | https://doi.org/10.1016/j.poly.2015.01.026
BADXUZ01 | 126215 | catena-((μ2-Sulfato)-aqua-bis(2-aminopyrimidine)-copper(ii) dihydrate) |  | 2.80742 | 1.41823 | 1.64103 | 0 | 0 | 0.3797 | BADXUZ01 | 10.1107/S0108270195001338 | https://doi.org/10.1107/S0108270195001338
BAFBIT | 1104945 | catena-(bis(μ2-4-Amino-3,5,6-trichloropicolinato)-manganese(ii) dihydrate) |  | 3.79577 | 3.09971 | 1.7499 | 0 | 0 | 0.38018 | BAFBIT | 10.1071/CH9810891 | https://doi.org/10.1071/CH9810891
BAFCES | 720901 | catena-((μ3-D,L-malato)-aqua-cadmium(ii)) |  | 1.89742 | 1.17337 | 2.59962 | 0 | 0 | 0.2747 | BAFCES | Not found | https://doi.org/Not found
BAFCOB | 174166 | catena-(Aqua-(μ2-2,3-dimethylquinoxaline-N,N')-copper(i) tetrafluoroborate) |  | 4.33425 | 1.98525 | 1.21644 | 0 | 0 | 0.50586 | BAFCOB | 10.1039/b105443k | https://doi.org/10.1039/b105443k
BAFCUI | 830778 | catena-(bis(μ3-hydroxo)-hexakis(μ3-6-methylpyridine-2-olato)-tris(μ3-pivalato)-(μ2-nitrato)-bis(μ2-pivalato)-bis(μ2-6-methylpyridine-2-olato)-hepta-cobalt(ii)-di-lithium(i) acetonitrile solvate) |  | 4.35438 | 1.69047 | 1.3984 | 0 | 0 | 0.40644 | BAFCUI | Not found | https://doi.org/Not found
BAFJID | 777428 | catena-((μ3-Benzotriazole-5-carboxylato)-(1,10-phenanthroline)-zinc(ii)) |  | 2.52472 | 1.23166 | 1.72155 | 0 | 0 | 0.29776 | BAFJID | Not found | https://doi.org/Not found
BAFJOJ | 789202 | catena-((μ2-5-Amino-2,4,6-triiodobenzene-1,3-dicarboxylato)-(N-(pyridin-2-yl)pyridin-2-amine)-zinc(ii)) | ("catena((μ2-5-Amino-2,4,6-triiodoisophthalato)-(2,2'-dipyridylamine)-zinc(ii))",) | 2.86372 | 1.76216 | 2.30763 | 0 | 0 | 0.36894 | BAFJOJ | Not found | https://doi.org/Not found
BAFNUR | 1105004 | catena-[(μ-pyridine-2-sulfonato)-silver(i)] |  | 1.53764 | 0.62136 | 2.70339 | 0 | 0 | 0.2306 | BAFNUR | Not found | https://doi.org/Not found
BAFQOQ | 792822 | catena-(tris(μ4-1H-benzimidazole-5,6-dicarboxylato)-aqua-di-lanthanum(iii)) |  | 2.05465 | 0.86299 | 2.35775 | 0 | 0 | 0.22834 | BAFQOQ | Not found | https://doi.org/Not found
BAFSAE | 634140 | catena-((μ3-sulfido)-(μ2-chloro)-(1,10-phenanthroline)-di-copper) |  | 2.12703 | 1.2409 | 2.05407 | 0 | 0 | 0.3072 | BAFSAE | Not found | https://doi.org/Not found
BAFVIP | 779500 | catena-((μ4-terephthalato)-(μ2-terephthalato)-bis(μ2-1,1'-(1,4-phenylenebis(methylene))bis(1H-1,2,4-triazole))-di-cadmium(ii) hemihydrate) | catena-((μ4-terephthalato)-(μ2-terephthalato)-bis(μ2-(1-((4-(1H-1,2,4-triazol-1-ylmethyl)phenyl)methyl)-1H-1,2,4-triazole))-di-cadmium(ii) hemihydrate) | 3.13197 | 1.42806 | 1.60946 | 0 | 0 | 0.38014 | BAFVIP | Not found | https://doi.org/Not found
BAGFUM | 831005 | catena-(tetrakis(μ2-benzoato)-bis(acetonitrile)-di-rhodium(ii) octakis(μ2-benzoato)-bis(μ2-pyrimidine)-tetra-rhodium(ii) acetonitrile solvate) |  | 6.57324 | 5.33435 | 1.08839 | 1380.28 | 1268.19 | 0.58602 | BAGFUM | 10.2116/xraystruct.27.69 | https://doi.org/10.2116/xraystruct.27.69
BAGGEX | 840474 | catena-(tetrakis(μ2-N,N'-bis(p-tolyl)formamidinato)-(μ2-1,4-diisocyanobenzene)-di-rhodium(ii) toluene solvate) |  | 4.42267 | 1.91815 | 1.16745 | 0 | 0 | 0.4686 | BAGGEX | 10.2116/xraystruct.27.73 | https://doi.org/10.2116/xraystruct.27.73
BAGPOP | 174339 | catena-((μ2-Dicyanamide-N,N')-(dicyanamide-N)-(2,2'-bipyridyl)-copper(ii)) |  | 2.07414 | 0.96393 | 1.6525 | 0 | 0 | 0.2993 | BAGPOP | 10.1039/b105981p | https://doi.org/10.1039/b105981p
BAGPOP01 | 188593 | catena-((μ2-Dicyanamide-N,N')-(2,2'-bipyridine)-(dicyanamide-N)-copper(ii)) |  | 2.09369 | 1.00277 | 1.63289 | 0 | 0 | 0.31186 | BAGPOP01 | 10.1107/S0108270102006625 | https://doi.org/10.1107/S0108270102006625
BAGQAC | 173604 | catena-(pentakis(μ2-Oxo)-aqua-oxo-(2,2'-bipyridyl)-nickel-di-vanadium) |  | 2.08963 | 1.023 | 2.06945 | 0 | 0 | 0.2746 | BAGQAC | 10.1039/b105700f | https://doi.org/10.1039/b105700f
BAGQAC01 | 199682 | catena-(pentakis(μ2-Oxo)-aqua-(2,2'-bipyridine)-oxo-nickel-di-vanadium) |  | 2.05645 | 1.02727 | 2.08059 | 0 | 0 | 0.26776 | BAGQAC01 | 10.1016/S0022-2860(03)00350-8 | https://doi.org/10.1016/S0022-2860(03)00350-8
BAGQAC02 | 694022 | catena-(pentakis(μ2-oxo)-aqua-(2,2'-bipyridine)-oxo-nickel-di-vanadium) |  | 2.08381 | 1.02155 | 2.06903 | 0 | 0 | 0.27378 | BAGQAC02 | Not found | https://doi.org/Not found
BAGQIK | 173606 | catena-(pentakis(μ2-Oxo)-aqua-oxo-(2,2'-bipyridyl)-cobalt-di-vanadium) |  | 2.08486 | 1.02522 | 2.04872 | 0 | 0 | 0.27292 | BAGQIK | 10.1039/b105700f | https://doi.org/10.1039/b105700f
BAGQIK01 | 199683 | catena-(pentakis(μ2-Oxo)-aqua-(2,2'-bipyridine)-oxo-cobalt-di-vanadium) |  | 2.06363 | 1.01554 | 2.05951 | 0 | 0 | 0.26574 | BAGQIK01 | 10.1016/S0022-2860(03)00350-8 | https://doi.org/10.1016/S0022-2860(03)00350-8
BAGQIK02 | 212414 | catena-(pentakis(μ2-Oxo)-aqua-(2,2'-bipyridyl-N,N')-oxo-cobalt(ii)-di-vanadium) |  | 2.09773 | 1.02525 | 2.047 | 0 | 0 | 0.27074 | BAGQIK02 | 10.1016/j.inoche.2003.08.014 | https://doi.org/10.1016/j.inoche.2003.08.014
BAHGUN | 182470 | catena-((μ3-Isonicotinato)-(μ2-isonicotinato)-copper(ii) dihydrate clathrate) |  | 4.28161 | 3.26617 | 1.49376 | 0 | 0 | 0.42002 | BAHGUN | 10.1006/jssc.2001.9118 | https://doi.org/10.1006/jssc.2001.9118
BAHGUN01 | 163164 | catena-((μ3-Isonicotinato-N,O,O')-(μ2-isonicotinato-N,O)-copper(ii) dihydrate clathrate) |  | 4.22538 | 3.22413 | 1.51115 | 0 | 0 | 0.40772 | BAHGUN01 | 10.1039/b200213b | https://doi.org/10.1039/b200213b
BAHGUN02 | 179662 | catena-((μ3-Isonicotinato-O,O',N)-(μ2-isonicotinato-O,N)-copper(ii) dihydrate clathrate) | ("catena-((μ3-Pyridine-4-carboxylato-O,O',N)-(μ2-pyridine-4-carboxylato-O,N)-copper(ii) dihydrate clathrate)",) | 4.21378 | 3.2078 | 1.52235 | 0 | 0 | 0.41112 | BAHGUN02 | 10.1039/b201501n | https://doi.org/10.1039/b201501n
BAHGUN03 | 205615 | catena-((μ3-4-pyridinecarboxylato)-(μ2-4-pyridinecarboxylato)-copper(ii) dihydrate clathrate) |  | 4.25731 | 3.27008 | 1.50254 | 0 | 0 | 0.41722 | BAHGUN03 | 10.1016/S0020-1693(03)00215-9 | https://doi.org/10.1016/S0020-1693(03)00215-9
BAHGUN04 | 205617 | catena-((μ3-4-pyridinecarboxylato)-(μ2-4-pyridinecarboxylato)-copper(ii) dihydrate clathrate) |  | 4.26697 | 3.29868 | 1.48559 | 0 | 0 | 0.42088 | BAHGUN04 | 10.1016/S0020-1693(03)00215-9 | https://doi.org/10.1016/S0020-1693(03)00215-9
BAHJUR | 808788 | catena-((μ2-1,1'-pentane-1,5-diylbis(1H-benzimidazole))-dibromo-mercury(ii) N,N-dimethylformamide solvate) |  | 4.7078 | 1.304 | 1.7727 | 0 | 0 | 0.48192 | BAHJUR | 10.1080/00958972.2011.639875 | https://doi.org/10.1080/00958972.2011.639875
BAHKEB | 172668 | catena-((μ2-nitrato)-bis(μ2-tris(pyrazol-1-yl)methane)-nitrato-di-silver(i)) |  | 2.15645 | 1.18268 | 1.92824 | 0 | 0 | 0.31998 | BAHKEB | 10.1016/S0020-1693(01)00690-9 | https://doi.org/10.1016/S0020-1693(01)00690-9
BAHLED | 843668 | catena-((μ6-benzene-1,3,5-tricarboxylato)-tris(μ3-formato)-tris(N,N-dimethylformamide)-tri-iron) |  | 2.99877 | 1.49197 | 1.714 | 0 | 0 | 0.318 | BAHLED | 10.1080/00958972.2011.640398 | https://doi.org/10.1080/00958972.2011.640398
BAHLIH | 811837 | catena-((μ12-silicato)-(μ3-oxo)-pentacosakis(μ2-oxo)-bis([(4-ammoniophenyl)sulfonyl]ammonium)-hydroxy-decaoxo-potassium-dodeca-tungsten hexahydrate) |  | 3.82475 | 1.96264 | 4.04532 | 0 | 0 | 0.3212 | BAHLIH | 10.1080/00958972.2011.640935 | https://doi.org/10.1080/00958972.2011.640935
BAHLUS | 147906 | catena-((μ4-Hexamethylenetetraamine)-(μ3-diglycolato)-di-silver(i) trihydrate) |  | 3.44428 | 2.01063 | 1.9897 | 0 | 0 | 0.41246 | BAHLUS | Not found | https://doi.org/Not found
BAHMAY |  | catena-(bis(μ2-Guanosine-2'-monophosphate)-(guanosine-2'-monophosphate)-triaqua-copper(ii) pentahydrate) |  | 3.65272 | 1.52809 | 1.54775 | 0 | 0 | 0.39574 | BAHMAY | 10.1107/S0567740881007334 | https://doi.org/10.1107/S0567740881007334
BAHMAZ | 147907 | catena-(bis(μ4-Hexamethylenetetraamine)-bis(μ3-m-phthalato)-tetra-silver(i) hexahydrate) |  | 3.98632 | 1.5904 | 1.90237 | 0 | 0 | 0.40452 | BAHMAZ | Not found | https://doi.org/Not found
BAHNEF | 837492 | catena-((μ2-isophthalato)-(1-(1H-1,2,4-triazol-1-ylmethyl)-1H-benzotriazole)-diaqua-cadmium(ii) dihydrate) |  | 5.55788 | 1.85626 | 1.4458 | 0 | 0 | 0.45006 | BAHNEF | 10.1080/00958972.2011.642301 | https://doi.org/10.1080/00958972.2011.642301
BAHNIJ | 837493 | catena-((μ2-isophthalato)-(1-(1H-1,2,4-triazol-1-ylmethyl)-1H-benzotriazole)-aqua-zinc(ii) hemihydrate) |  | 2.58368 | 1.14901 | 1.61254 | 0 | 0 | 0.33984 | BAHNIJ | 10.1080/00958972.2011.642301 | https://doi.org/10.1080/00958972.2011.642301
BAHOXH13 | 703273 | catena-((μ2-Oxalato)-(μ2-oxalic acid)-diaqua-barium) |  | 1.53204 | 0.66236 | 2.69682 | 0 | 0 | 0.19144 | BAHOXH13 | 10.1016/j.inoche.2008.11.013 | https://doi.org/10.1016/j.inoche.2008.11.013
BAHPAD | 849479 | catena-(tris(μ2-2,2'-(1,4-phenylene)bis(4,5-dihydro-1,3-oxazole))-di-silver bis(tetrafluoroborate)) |  | 4.39465 | 1.75501 | 1.45047 | 0 | 0 | 0.43318 | BAHPAD | 10.1080/00958972.2011.645813 | https://doi.org/10.1080/00958972.2011.645813
BAHPEH | 849480 | catena-(tris(μ2-2,2'-(1,4-phenylene)bis(4,5-dihydro-1,3-oxazole))-di-silver bis(hexafluorophosphate)) |  | 4.7808 | 1.93844 | 1.3704 | 0 | 0 | 0.46464 | BAHPEH | 10.1080/00958972.2011.645813 | https://doi.org/10.1080/00958972.2011.645813
BAHPIL | 849481 | catena-(bis(μ3-trifluoroacetato)-(μ2-2,2'-(1,4-phenylene)bis(4,5-dihydro-1,3-oxazole))-di-silver) |  | 1.83149 | 1.25153 | 2.24869 | 0 | 0 | 0.30462 | BAHPIL | 10.1080/00958972.2011.645813 | https://doi.org/10.1080/00958972.2011.645813
BAHPUX | 832461 | catena-(bis(μ2-1,1'-ethane-1,2-diylbis(1H-1,2,4-triazole))-zinc hemikis((μ12-silicato)-tetracosakis(μ2-oxo)-dodecaoxo-dodeca-tungsten) monohydrate) |  | 2.04664 | 1.07115 | 3.94701 | 0 | 0 | 0.28496 | BAHPUX | 10.1080/00958972.2011.647000 | https://doi.org/10.1080/00958972.2011.647000
BAHRAE | 1105300 | catena-(Diammonium tris(μ2-oxalato)-di-tin trihydrate) |  | 4.31451 | 3.44092 | 1.72333 | 0 | 0 | 0.54026 | BAHRAE | 10.1016/S1293-2558(00)01148-1 | https://doi.org/10.1016/S1293-2558(00)01148-1
BAHSOT |  | catena-(bis(μ2-Anisoato-O,O,O')-aqua-cadmium(ii)) |  | 1.84609 | 1.38726 | 1.77082 | 0 | 0 | 0.32872 | BAHSOT | Not found | https://doi.org/Not found
BAJGUP | 198256 | catena-((μ3-isonicotinato)-(μ2-N,N'-propylenedi(3-methoxysalicylideneiminato))-dinitrato-copper(ii)-praseodymium(iii)) |  | 2.96172 | 1.19018 | 1.88716 | 0 | 0 | 0.3092 | BAJGUP | 10.1021/ic020293s | https://doi.org/10.1021/ic020293s
BAJMEE | 1105449 | catena-bis((μ2-Tetrahydrothiophene-silver)-bis(pentafluorophenyl)-gold) |  | 2.45315 | 1.09618 | 2.59591 | 0 | 0 | 0.3348 | BAJMEE | Not found | https://doi.org/Not found
BAJMEE10 |  | catena-bis(μ2-Tetrahydrothiophene-silver)-bis(bis(perfluorophenyl)-gold) |  | 2.45359 | 1.12437 | 2.59591 | 0 | 0 | 0.33276 | BAJMEE10 | 10.1039/dt9840000285 | https://doi.org/10.1039/dt9840000285
BAJPUY | 188413 | catena-(tetrakis(μ2-Salicylato-O,O',O'')-bis(2,2'-bipyridyl)-triaqua-(nitrato-O,O')-cerium(iii)-di-iron(iii) ethanol solvate) |  | 4.33645 | 1.669 | 1.58955 | 0 | 0 | 0.36514 | BAJPUY | 10.1039/b207722a | https://doi.org/10.1039/b207722a
BAJQAF | 188414 | catena-(heptakis(μ2-Salicylato-O,O',O'')-tetrakis(2,2'-bipyridyl)-(salicylato)-undecaaqua-tetra-iron(iii)-di-cerium(iii) bis(2-hydroxybenzoate) ethanol solvate trihydrate) |  | 5.80845 | 3.09352 | 1.33023 | 0 | 0 | 0.46488 | BAJQAF | 10.1039/b207722a | https://doi.org/10.1039/b207722a
BAJRUA | 187373 | catena-((μ2-1,3-bis(4-pyridyl)propane)-copper(i) tetrafluoroborate) |  | 4.28124 | 2.20622 | 1.17905 | 0 | 0 | 0.50168 | BAJRUA | 10.1039/b209937n | https://doi.org/10.1039/b209937n
BAJWAM | 822746 | catena-(bis(μ5-2,2'-(ethylimino)diethanolato)-(μ4-2,2'-(ethylimino)diethanolato)-(μ3-azido)-bis(μ2-salicylato)-methanol-tetra-manganese-sodium methanol solvate) |  | 5.80409 | 3.43723 | 1.35995 | 0 | 0 | 0.44066 | BAJWAM | 10.1039/c1dt10739a | https://doi.org/10.1039/c1dt10739a
BAJWIT | 184701 | catena-(bis(bis(μ2-Dicyanamide)-(μ2-4,4'-bipyridine)-iron(ii)) monohydrate) |  | 3.81405 | 1.45926 | 1.4369 | 0 | 0 | 0.36826 | BAJWIT | 10.1039/b206069h | https://doi.org/10.1039/b206069h
BAJWUG | 834650 | catena-(bis(μ5-2,2'-[(2-hydroxyethyl)imino]diethanolato)-(μ4-2,2'-[(2-hydroxyethyl)imino]diethanolato)-(μ3-azido)-bisis(μ2-salicylato)-methanol-tetra-manganese-sodium methanol solvate) |  | 5.80924 | 3.42457 | 1.35995 | 0 | 0 | 0.4387 | BAJWUG | 10.1039/c1dt10739a | https://doi.org/10.1039/c1dt10739a
BAJXER | 824458 | catena-(bis(μ4-acetato)-bis(μ3-acetato)-tetrakis(μ2-acetato)-bis(μ2-methanol)-di-dysprosium-di-sodium) |  | 2.63911 | 1.09052 | 2.056 | 0 | 0 | 0.30324 | BAJXER | 10.1039/c1dt10917k | https://doi.org/10.1039/c1dt10917k
BAJXIV | 824459 | catena-(tetrakis(μ3-butyrato)-dysprosium-sodium) |  | 2.67139 | 1.69963 | 1.61236 | 0 | 0 | 0.38288 | BAJXIV | 10.1039/c1dt10917k | https://doi.org/10.1039/c1dt10917k
BAJYIW | 822482 | catena-(bis[μ3-(+-)-2,7,12-trimethoxy-3,8,13-tris[3-(3-pyridyl)benzoyl]-10,15-dihydro-5H-tribenzo[a,d,g]cyclononane]-tetranitrato-di-cobalt(ii) octakis(N-methylpyrrolidone) clathrate) | catena-(bis[μ3-(+-)-2,7,12-trimethoxy-3,8,13-tris(3-(3-pyridyl)benzoyl)-10,15-dihydro-5H-tribenzo(a,d,g)cyclononane]-tetranitrato-cobalt(ii) octakis(N-methylpyrrolidone) clathrate) | 5.92263 | 4.71644 | 0.928711 | 1300.44 | 1400.27 | 0.57702 | BAJYIW | 10.1039/c1dt10662g | https://doi.org/10.1039/c1dt10662g
BAJYOC | 822483 | catena-(bis(μ3-tris[4-(4-pyridyl)benzoyl]-cyclotriguaiacylene)-(N-methylpyrrolidone)-tetrakis(nitrato)-di-cadmium N-methylpyrrolidone solvate tetrahydrate) |  | 7.3339 | 5.12281 | 0.8636 | 1519.48 | 1759.47 | 0.60802 | BAJYOC | 10.1039/c1dt10662g | https://doi.org/10.1039/c1dt10662g
BAKBIA | 826952 | catena-(tetrakis(μ2-3,6-dichloro-4,5-dihydroxy-1,2-benzoquinone)-calcium-tin bis(tetraethylammonium) acetonitrile solvate hemihydrate) |  | 5.67572 | 4.1528 | 1.13501 | 941.386 | 829.41 | 0.62414 | BAKBIA | 10.1039/c1dt10962f | https://doi.org/10.1039/c1dt10962f
BAKCAS | 190249 | catena-((μ2-bis(diphenylphosphino)ferrocene)-bis(N-methyl-2-mercaptobenzamide)-di-gold chloroform solvate) |  | 4.65515 | 3.42389 | 1.52615 | 0 | 0 | 0.47174 | BAKCAS | 10.1039/b207045f | https://doi.org/10.1039/b207045f
BAKFID | 200569 | catena-(hexakis(μ6-Oxalato)-hexa-cadmium-rubidium bromide dihydrate) |  | 3.40663 | 0.62486 | 3.86948 | 0 | 0 | 0.26374 | BAKFID | 10.1006/jssc.2002.9530 | https://doi.org/10.1006/jssc.2002.9530
BAKFOJ | 200570 | catena-((μ9-Oxalato)-(μ5-chloro)-(μ4-nitrato)-aqua-cadmium-di-rubidium) |  | 1.75848 | 0.76293 | 3.14318 | 0 | 0 | 0.2002 | BAKFOJ | 10.1006/jssc.2002.9530 | https://doi.org/10.1006/jssc.2002.9530
BAKFUQ | 826917 | catena-(bis(μ5-5,5'-benzene-1,4-diylbis(2H-tetrazol-2-yl))-bis(μ4-sulfato)-bis(μ3-hydroxo)-tetraaqua-tetra-cobalt) |  | 2.05556 | 0.90111 | 2.22028 | 0 | 0 | 0.24522 | BAKFUQ | 10.1039/c1dt11590a | https://doi.org/10.1039/c1dt11590a
BAKGAX | 826918 | catena-((μ6-5,5',5''-Benzene-1,3,5-triyltris(2H-tetrazol-2-yl))-(μ4-sulfato)-(μ3-hydroxo)-tetraaqua-tri-cobalt trihydrate) |  | 3.94968 | 1.77441 | 1.93111 | 0 | 0 | 0.36136 | BAKGAX | 10.1039/c1dt11590a | https://doi.org/10.1039/c1dt11590a
BAKGEB | 826919 | catena-(bis(μ6-5,5'-biphenyl-4,4'-diylbis(2H-tetrazolyl))-bis(μ3-5,5'-biphenyl-4,4'-diylbis(2H-tetrazolyl))-bis(μ3-fluoro)-hexaaqua-penta-cobalt dihydrate) |  | 2.62025 | 1.43008 | 1.73531 | 0 | 0 | 0.31018 | BAKGEB | 10.1039/c1dt11590a | https://doi.org/10.1039/c1dt11590a
BAKHOM | 823757 | catena-(bis(μ3-benzenethiosulfonato)-tris(μ2-aqua)-di-sodium) |  | 2.31726 | 1.11481 | 1.58623 | 0 | 0 | 0.26644 | BAKHOM | 10.1039/c1dt10857c | https://doi.org/10.1039/c1dt10857c
BAKJAZ | 200656 | catena-((μ3-Benzene-1,3-dicarboxylato-O,O',O'',O''')-(1,10-phenanthroline)-manganese(ii)) |  | 2.03431 | 1.18609 | 1.651 | 0 | 0 | 0.27196 | BAKJAZ | 10.1080/00958970108022623 | https://doi.org/10.1080/00958970108022623
BAKJAZ01 | 603926 | catena-((μ3-isophthalato)-(1,10-phenanthroline)-manganese) |  | 2.10509 | 1.23573 | 1.5976 | 0 | 0 | 0.30096 | BAKJAZ01 | Not found | https://doi.org/Not found
BAKJAZ02 | 705259 | catena-[(μ3-Benzene-1,3-dicarboxylato-O,O',O'',O''')-(1,10-phenanthroline-N,N')-manganese(ii)] | ("catena-[(μ3-Isophthalato-O,O',O'',O''')-(1,10-phenanthroline-N,N')-manganese(ii)]",) | 2.0593 | 1.22741 | 1.64795 | 0 | 0 | 0.28652 | BAKJAZ02 | Not found | https://doi.org/Not found
BAKJEE | 825859 | catena-((μ5-5-(2-pyridyl)benzene-1,3-dicarboxylato)-(μ4-5-(2-pyridyl)benzene-1,3-dicarboxylato)-(N,N-dimethylformamide)-di-cobalt N,N-dimethylformamide solvate) |  | 6.3406 | 4.95534 | 1.02162 | 1449.54 | 1418.87 | 0.57764 | BAKJEE | 10.1039/c1dt10901d | https://doi.org/10.1039/c1dt10901d
BAKJII | 825860 | catena-((μ5-5-(pyridin-4-yl)isophthalato)-cobalt N,N-dimethylformamide solvate) |  | 6.19215 | 5.21845 | 0.959339 | 1617.66 | 1686.22 | 0.62202 | BAKJII | 10.1039/c1dt10901d | https://doi.org/10.1039/c1dt10901d
BAKJOM |  | catena-((μ4-5,10,15,20-tetrakis(4-Pyridyl)porphyrin)-bis(di-iodo-mercury) bis(1,1,2,2-tetrachloroethane) clathrate) |  | 5.39256 | 3.26492 | 1.89069 | 0 | 0 | 0.5085 | BAKJOM | 10.1021/ja983983x | https://doi.org/10.1021/ja983983x
BAKJUU | 824222 | catena-((μ2-cyanido)-bis(pyridine-2-carboxylato)-methanol-diaqua-dicyanido-tetra-copper-di-tungsten methanol solvate tetrahydrate) |  | 3.95819 | 1.88746 | 1.92894 | 0 | 0 | 0.42628 | BAKJUU | 10.1039/c1dt10800j | https://doi.org/10.1039/c1dt10800j
BAKKED |  | catena-(tris(μ5-5,10,15,20-tetrakis(4-Pyridyl)porphyrinato)-(μ4-5,10,15,20-tetrakis(4-pyridyl)porphyrin)-octakis(di-iodo-mercury)-tri-zinc octakis(1,1,2,2-tetrachloroethane) clathrate) |  | 5.34832 | 3.2401 | 1.98069 | 0 | 0 | 0.5044 | BAKKED | 10.1021/ja983983x | https://doi.org/10.1021/ja983983x
BAKMUW | 200641 | catena-(bis(μ4-1,4-(1,1'-biphenylene-2,2'-dimethyl)-1,4-dicarba-nido-dodecaborane(10))-bis(μ2-tetrahydrofuran)-tetrakis(tetrahydrofuran)-tetra-sodium tetrahydrofuran solvate) |  | 5.16334 | 4.23547 | 0.96528 | 480.552 | 497.837 | 0.44908 | BAKMUW | 10.1021/om020809f | https://doi.org/10.1021/om020809f
BAKNIL | 200642 | catena-((μ3-2-Amino-1-cyanoprop-2-ene)-(tetrahydrofuran)-lithium) |  | 2.12159 | 1.33847 | 1.07994 | 0 | 0 | 0.39226 | BAKNIL | 10.1021/om020809f | https://doi.org/10.1021/om020809f
BAKNOQ |  | catena-((μ5-5,10,15,20-tetrakis(4-Pyridyl)porphyrinato)-bis(μ4-5,10,15,20-tetrakis(4-pyridyl)porphyrin)-hexakis(di-iodo-mercury)-zinc dodecakis(1,1,2,2-tetrachloroethane) clathrate) |  | 6.18681 | 4.18547 | 1.61608 | 1243.65 | 769.548 | 0.5968 | BAKNOQ | 10.1021/ja983983x | https://doi.org/10.1021/ja983983x
BAKPOS |  | catena-((μ4-5,10,15,20-tetrakis(4-Pyridyl)porphyrin)-bis(di-bromo-mercury) hexakis(1,1,2,2-tetrachloroethane) clathrate) |  | 6.36522 | 4.57664 | 1.16248 | 1868.05 | 1606.95 | 0.66852 | BAKPOS | 10.1021/ja983983x | https://doi.org/10.1021/ja983983x
BAKREK01 | 704793 | catena-((μ4-4,5,10,15,20-tetrakis(4-Pyridyl)porphyrin)-tetraiodo-di-mercury tetrakis(1,1,2,2-tetrachloroethane) clathrate) |  | 6.10137 | 4.10354 | 1.56803 | 1211.93 | 772.899 | 0.5968 | BAKREK01 | 10.1007/s11224-009-9418-z | https://doi.org/10.1007/s11224-009-9418-z
BAKVIU | 813270 | catena-((μ2-2-hydroxy-5-sulfonatobenzoato)-bis(μ2-1,1'-(1,2-phenylenebis(methylene))bis(1H-imidazole))-cadmium(ii) trihydrate) |  | 4.22216 | 1.29693 | 1.45478 | 0 | 0 | 0.39432 | BAKVIU | Not found | https://doi.org/Not found
BAKWAN | 820414 | catena-(bis(μ4-2-(4-carboxylatophenoxy)benzoato)-(μ2-1,1'-butane-1,4-diylbis(2-methyl-1H-imidazole))-di-manganese(ii)) |  | 2.69334 | 1.47154 | 1.483 | 0 | 0 | 0.3509 | BAKWAN | Not found | https://doi.org/Not found
BAKWER | 820415 | catena-((μ2-2-(3-carboxylatophenoxy)benzoato)-(μ2-1,1'-butane-1,4-diylbis(2-methyl-1H-imidazole))-nickel(ii)) |  | 2.27878 | 1.11207 | 1.48586 | 0 | 0 | 0.33164 | BAKWER | Not found | https://doi.org/Not found
BAKWIV | 777744 | catena-(bis(μ4-2,3-dihydroxybutanedioato)-(μ2-2,3-dihydroxybutanedioato)-di-aqua-di-neodymium(iii) dihydrate) |  | 2.90389 | 2.00071 | 2.31493 | 0 | 0 | 0.32694 | BAKWIV | Not found | https://doi.org/Not found
BAKXAO | 809855 | catena-((μ2-terephthalato)-bis(2-(4-(4-methoxyphenyl)-5-(2-thienyl)-4H-1,2,4-triazol-3-yl)pyridine)-cadmium(ii)) |  | 2.10929 | 1.19809 | 1.58923 | 0 | 0 | 0.32514 | BAKXAO | Not found | https://doi.org/Not found
BAKXOC | 819821 | catena-((μ3-5-bromoisophthalato)-(μ2-4,4'-propane-1,3-diyldipyridine)-cobalt(ii)) |  | 2.60426 | 1.87096 | 1.68733 | 0 | 0 | 0.33274 | BAKXOC | Not found | https://doi.org/Not found
BAKXUI | 819822 | catena-((μ2-5-bromoisophthalato)-(4,4'-propane-1,3-diyldipyridine)-aqua-zinc(ii)) |  | 2.8586 | 2.04502 | 1.68463 | 0 | 0 | 0.33822 | BAKXUI | Not found | https://doi.org/Not found
BAKYET | 844295 | catena-((μ6-biphenyl-3,3',5,5'-tetracarboxylato)-bis(1,10-phenanthroline)-di-zinc(ii)) |  | 2.48661 | 1.24619 | 1.6965 | 0 | 0 | 0.3144 | BAKYET | Not found | https://doi.org/Not found
BAKYUJ | 714330 | catena-((μ4-4,4'-carbonyldiphthalato)-bis(dipyrido[3,2-a:2',3'-c]phenazine)-diaqua-di-cobalt(ii) monohydrate) |  | 2.58284 | 1.19204 | 1.62333 | 0 | 0 | 0.3014 | BAKYUJ | Not found | https://doi.org/Not found
BAKZAQ | 842658 | catena-(bis(μ3-2-[2-carboxylatoethenyl]benzoato)-bis(dipyrido[3,2-a:2',3'-c]phenazine)-di-cobalt(ii) dihydrate) |  | 3.31116 | 1.85726 | 1.50032 | 0 | 0 | 0.34572 | BAKZAQ | Not found | https://doi.org/Not found
BALFAV01 | 162635 | catena-[(μ2-4,4'-Bipyridyl)-tetrakis(μ2-oxo)-dioxo-di-molybdenum] |  | 3.29115 | 2.04867 | 2.33767 | 0 | 0 | 0.30646 | BALFAV01 | 10.1016/S0277-5387(01)00975-5 | https://doi.org/10.1016/S0277-5387(01)00975-5
BALFAV02 | 220066 | catena-[(μ2-4,4'-Bipyridyl)-tetrakis(μ2-oxo)-dioxo-di-molybdenum] |  | 3.30887 | 2.05502 | 2.29494 | 0 | 0 | 0.3205 | BALFAV02 | Not found | https://doi.org/Not found
BALFAV03 | 1105650 | catena-(bis(μ2-4,4'-Bipyridine)-octakis(μ2-oxo)-tetraoxo-tetra-molybdenum) | MOXI-8 | 2.94578 | 1.1057 | 2.3567 | 0 | 0 | 0.28686 | BALFAV03 | 10.1021/ic000496l | https://doi.org/10.1021/ic000496l
BALKUV | 181749 | catena-((μ2-Dicyanamide-N,N')-bis(propane-1,3-diamine)-nickel(ii) perchlorate) |  | 4.27851 | 1.36433 | 1.14824 | 0 | 0 | 0.4891 | BALKUV | 10.1016/S0022-2860(02)00327-7 | https://doi.org/10.1016/S0022-2860(02)00327-7
BALKUV01 | 197786 | catena-[(μ2-Dicyanamido)-bis(1,3-diaminopropane)-nickel(ii) perchlorate] |  | 4.27448 | 1.36172 | 1.14436 | 0 | 0 | 0.49056 | BALKUV01 | 10.1016/S0277-5387(03)00476-5 | https://doi.org/10.1016/S0277-5387(03)00476-5
BALKUV02 | 726821 | catena-((μ2-Dicyanamido)-bis(propane-1,3-diamine)-nickel(ii) perchlorate) |  | 4.22243 | 1.26845 | 1.18733 | 0 | 0 | 0.4652 | BALKUV02 | 10.1016/j.ica.2010.01.019 | https://doi.org/10.1016/j.ica.2010.01.019
BALLOP | 1105683 | catena-((μ4-Tetracyanoquinodimethane radical)-copper(i)) |  | 2.17099 | 1.23509 | 1.66083 | 0 | 0 | 0.33398 | BALLOP | 10.1021/ic9812095 | https://doi.org/10.1021/ic9812095
BALMUW | 1105690 | catena-(bis(μ6-Oxalato)-aqua-di-barium) |  | 1.546 | 0.85904 | 3.4337 | 0 | 0 | 0.18974 | BALMUW | 10.1016/0022-4596(81)90447-3 | https://doi.org/10.1016/0022-4596(81)90447-3
BALPAH | 825633 | catena-(octakis(μ4-D-penicillaminato-N,S)-hexadecakis(μ3-D-penicillaminato-N,S)-bis(μ3-bromo)-diacetato-heptadeca-aqua-tri-lanthanum(iii)-dodeca-palladium(ii)-hexadeca-silver(i) hydrate) |  | 4.36888 | 2.03097 | 2.00925 | 0 | 0 | 0.41182 | BALPAH | 10.1039/c1dt10778j | https://doi.org/10.1039/c1dt10778j
BALXAO | 178986 | catena-((μ4-fumarato)-bis(μ3-2-chlorofumarato)-tetraaqua-di-europium(iii) tetrahydrate) |  | 4.42389 | 3.60248 | 1.7048 | 0 | 0 | 0.51836 | BALXAO | Not found | https://doi.org/Not found
BALZAP |  | catena-((μ2-2-((E)-2-(2-Hydroxy-5-methylphenyl)-1-diazenyl)benzoato)-trimethyl-tin) |  | 2.36992 | 1.47635 | 1.55292 | 0 | 0 | 0.36022 | BALZAP | 10.1021/om980504u | https://doi.org/10.1021/om980504u
BAMBIA |  | catena-((μ2-2-((E)-2-(2-Hydroxy-5-methylphenyl)-1-diazenyl)benzoato)-triethyl-tin) |  | 2.56621 | 1.5896 | 1.44044 | 0 | 0 | 0.39152 | BAMBIA | 10.1021/om980504u | https://doi.org/10.1021/om980504u
BAMJIJ | 187710 | catena-((μ2-η5,η4,η1,η1-Calix(4)arene)-(pyridine)-cesium) |  | 2.68684 | 1.35242 | 1.58619 | 0 | 0 | 0.31572 | BAMJIJ | 10.1016/S0277-5387(02)01229-9 | https://doi.org/10.1016/S0277-5387(02)01229-9
BAMJOP | 187711 | catena-((μ2-η6,η2,η1,η1-Calix(4)arene-O,O',O'',O'')-(μ2-η3,η3,η1,η1-calix(4)arene-O,O')-aqua-di-cesium acetonitrile solvate) |  | 3.69825 | 1.61404 | 1.557 | 0 | 0 | 0.35336 | BAMJOP | 10.1016/S0277-5387(02)01229-9 | https://doi.org/10.1016/S0277-5387(02)01229-9
BAMLOS | 795694 | catena-(octakis(μ2-Cyano)-hexakis(N,N-ethylene-bis(salicylideneiminato))-dicyano-bis(nitrosyl)-di-chromium-hexa-manganese pentahydrate) |  | 4.4917 | 3.37153 | 1.35755 | 0 | 0 | 0.39324 | BAMLOS | 10.1016/j.poly.2011.03.026 | https://doi.org/10.1016/j.poly.2011.03.026
BAMLUY | 795695 | catena-(octakis(μ2-Cyano)-hexakis(N,N-ethylene-bis(salicylideneiminato))-dicyano-bis(nitrosyl)-di-chromium-tetra-manganese bis(diaqua-(N,N-ethylene-bis(salicylideneiminato))-manganese) methanol solvate dodecahydrate) |  | 8.07885 | 5.01594 | 0.909223 | 1439.03 | 1582.7 | 0.59358 | BAMLUY | 10.1016/j.poly.2011.03.026 | https://doi.org/10.1016/j.poly.2011.03.026
BAMNUA | 801671 | catena-(bis(μ4-Pyridine-2,5-dicarboxylato)-tetrakis(μ3-pyridine-2,5-dicarboxylato)-bis(μ2-oxalato)-octa-aqua-di-cobalt(ii)-tetra-gadolinium(iii) tetrahydrate) |  | 3.21297 | 1.50184 | 2.12579 | 0 | 0 | 0.35116 | BAMNUA | 10.1016/j.poly.2011.04.010 | https://doi.org/10.1016/j.poly.2011.04.010
BAMRAK | 801021 | catena-(bis(μ3-Oxo)-hexakis(μ2-2-((hydroxyimino)methyl)-5-methoxyphenoxo)-tris(μ2-4,4'-ethene-1,2-diyldipyridine)-tetrakis(dimethylformamide)-diaqua-hexa-manganese diperchlorate dimethylformamide solvate dihydrate) |  | 4.71151 | 1.72953 | 1.31864 | 0 | 0 | 0.41564 | BAMRAK | 10.1016/j.poly.2011.05.024 | https://doi.org/10.1016/j.poly.2011.05.024
BAMSEN | 1105852 | catena-((μ-fluoro)-(phthalocyaninato)-gallium(iii)) |  | 2.36648 | 2.00845 | 1.61046 | 0 | 0 | 0.32568 | BAMSEN | 10.1039/c39810001210 | https://doi.org/10.1039/c39810001210
BAMSEN10 |  | catena-(Fluoro-phthalocyaninato-gallium(iii)) |  | 2.74651 | 2.47692 | 1.56726 | 0 | 0 | 0.34012 | BAMSEN10 | 10.1021/ic00203a015 | https://doi.org/10.1021/ic00203a015
BAMWES | 192268 | catena-((μ5-Pyridine-3,4-dicarboxylato-O,O')-aqua-manganese(ii)) |  | 2.0127 | 1.28446 | 2.05073 | 0 | 0 | 0.23126 | BAMWES | 10.1039/b210462h | https://doi.org/10.1039/b210462h
BANGED | 202480 | catena-(bis(Homopiperazonium) (bis(μ4-1,2,4,5-benzenetetracarboxylato)-hexadeca-aqua-tetra-cobalt)-(bis(μ2-1,2,4,5-benzenetetracarboxylato)-octa-aqua-di-cobalt(ii)) hydrate) |  | 6.21868 | 4.77757 | 0.746105 | 2254.28 | 3021.39 | 0.71752 | BANGED | 10.1021/cg025547z | https://doi.org/10.1021/cg025547z
BANGIH | 202481 | catena-(bis(Homopiperazonium) (μ4-1,2,4,5-benzenetetracarboxylato)-(μ2-1,2,4,5-benzenetetracarboxylato)-hexa-aqua-di-cobalt(ii) hexahydrate) |  | 5.62387 | 4.17411 | 1.17755 | 1013.39 | 860.595 | 0.55144 | BANGIH | 10.1021/cg025547z | https://doi.org/10.1021/cg025547z
BANHAA | 202486 | catena-(bis(μ2-3-(2-(3-Pyridyl)ethenyl)benzoato)-zinc(ii) pyridine clathrate) |  | 5.23488 | 2.46546 | 1.24774 | 0 | 0 | 0.44194 | BANHAA | 10.1021/cg0200208 | https://doi.org/10.1021/cg0200208
BANHEE | 202487 | catena-((μ4-3-(2-(3-Pyridyl)ethenyl)benzoato)-bis(μ3-3-(2-(3-pyridyl)ethenyl)benzoato)-(nitrato-O)-di-cadmium(ii)) |  | 2.54628 | 1.48331 | 1.71675 | 0 | 0 | 0.32452 | BANHEE | 10.1021/cg0200208 | https://doi.org/10.1021/cg0200208
BANHII | 202488 | catena-(hexakis(μ3-3-(2-(3-Pyridyl)ethenyl)benzoato)-bis(methanol)-bis(perchlorato)-tetra-cadmium(ii) dihydrate) |  | 2.46854 | 1.41204 | 1.67592 | 0 | 0 | 0.34042 | BANHII | 10.1021/cg0200208 | https://doi.org/10.1021/cg0200208
BANMEK | 762003 | catena-(tetrakis(μ2-2-Aminopyrimidin-1,3-diyl)-bis(3,4,5,6-tetrachlorophthalato)-tetra-silver) |  | 3.2903 | 1.70753 | 2.22069 | 0 | 0 | 0.30072 | BANMEK | Not found | https://doi.org/Not found
BANMIO | 762004 | catena-(bis((μ4-3,4,5,6-Tetrachlorophthalato)-(μ2-2-amino-4,6-dimethylpyrimidin-1,3-diyl))-tetra-silver) |  | 2.2296 | 1.69217 | 2.33604 | 0 | 0 | 0.29292 | BANMIO | Not found | https://doi.org/Not found
BANSUG | 802368 | catena-(bis(μ2-Isothiocyanato)-(μ2-1,1'-ethane-1,2-diylbis(1H-imidazole))-iron) |  | 2.02963 | 1.0964 | 1.7008 | 0 | 0 | 0.2797 | BANSUG | 10.1016/j.poly.2011.08.041 | https://doi.org/10.1016/j.poly.2011.08.041
BANTAN | 802369 | catena-(bis(μ2-Dicyanamide)-(μ2-ethane-1,2-bis((1H-imidazol-1,3-diyl)))-iron(ii)) |  | 2.21197 | 1.27934 | 1.56285 | 0 | 0 | 0.3135 | BANTAN | 10.1016/j.poly.2011.08.041 | https://doi.org/10.1016/j.poly.2011.08.041
BANTER | 802370 | catena-(bis((μ2-1,1'-Ethane-1,2-diylbis(1H-imidazole))-(azido))-iron) |  | 2.33924 | 1.23893 | 1.49695 | 0 | 0 | 0.32262 | BANTER | 10.1016/j.poly.2011.08.041 | https://doi.org/10.1016/j.poly.2011.08.041
BANTIV | 802371 | catena-(bis((μ2-1,1'-Butane-1,4-diylbis(1H-1,2,4-triazole))-(thiocyanato))-iron) |  | 1.85285 | 1.08044 | 1.562 | 0 | 0 | 0.29872 | BANTIV | 10.1016/j.poly.2011.08.041 | https://doi.org/10.1016/j.poly.2011.08.041
BANTIV01 | 968794 | catena-(bis((μ2-1,1'-Butane-1,4-diylbis(1H-1,2,4-triazole))-(isothiocyanato))-iron) |  | 6.04567 | 4.51098 | 0.758685 | 1891.06 | 2492.55 | 0.6624 | BANTIV01 | 10.1016/j.poly.2015.02.006 | https://doi.org/10.1016/j.poly.2015.02.006
BANTIV02 | 1417086 | catena-(bis(μ-1,1'-Butane-1,4-diylbis(1H-1,2,4-triazole))-bis(isothiocyanato)-iron) |  | 5.96053 | 4.42888 | 0.775097 | 1792.41 | 2312.5 | 0.64846 | BANTIV02 | Not found | https://doi.org/Not found
BAOXAL |  | catena-((μ4-Oxalato)-(μ2-aqua)-aqua-barium) |  | 1.57995 | 0.67146 | 3.06706 | 0 | 0 | 0.19322 | BAOXAL | Not found | https://doi.org/Not found
BAOXAL01 | 1106013 | catena-((μ4-Oxalato)-(μ2-aqua)-aqua-barium) |  | 3.73277 | 3.07802 | 1.50368 | 0 | 0 | 0.6074 | BAOXAL01 | 10.1016/0022-3697(95)00070-4 | https://doi.org/10.1016/0022-3697(95)00070-4
BAOXAL02 | 1106014 | catena-((μ4-Oxalato)-(μ2-aqua)-aqua-barium) |  | 1.59457 | 0.68369 | 3.03977 | 0 | 0 | 0.19036 | BAOXAL02 | 10.1016/0022-3697(95)00070-4 | https://doi.org/10.1016/0022-3697(95)00070-4
BAOXAL03 | 703272 | catena-((μ4-Oxalato)-(μ2-aqua)-aqua-barium) |  | 1.63616 | 0.66169 | 3.091 | 0 | 0 | 0.18136 | BAOXAL03 | 10.1016/j.inoche.2008.11.013 | https://doi.org/10.1016/j.inoche.2008.11.013
BAPJIN | 830912 | catena-(bis(μ2-2-methylphenolato)-(2-methylphenolato)-cesium) |  | 2.58237 | 1.33444 | 1.49308 | 0 | 0 | 0.36402 | BAPJIN | 10.1021/ic201438s | https://doi.org/10.1021/ic201438s
BAPJUZ | 830914 | catena-(tetrakis(μ2-2-t-butylphenolato)-pentakis(2-t-butylphenolato)-tri-cesium cesium 2-t-butylphenolate) |  | 5.57921 | 1.40749 | 1.19706 | 0 | 0 | 0.441 | BAPJUZ | 10.1021/ic201438s | https://doi.org/10.1021/ic201438s
BAPKAG | 830915 | catena-(tris(μ2-2,6-dimethylphenolato)-di-cesium cesium) |  | 3.55012 | 1.18545 | 1.60599 | 0 | 0 | 0.3879 | BAPKAG | 10.1021/ic201438s | https://doi.org/10.1021/ic201438s
BAPMIP | 196877 | catena-(hexakis(μ2-Oxalato)-hexa-aqua-tetra-indium tetradecahydrate) |  | 3.59423 | 2.7412 | 1.83747 | 0 | 0 | 0.50524 | BAPMIP | 10.1016/S1293-2558(03)00084-0 | https://doi.org/10.1016/S1293-2558(03)00084-0
BAPSUH01 | 141217 | catena-(tetrakis(μ2-4,4'-bis(Pyrid-4-yl)biphenyl-N,N')-tetrakis(nitrato-O)-di-nickel decakis(benzene) tris(methanol) clathrate) |  | 7.91798 | 4.16966 | 0.79886 | 1572.6 | 1968.55 | 0.62848 | BAPSUH01 | 10.1002/1521-3773(20001103)39:21<3843::AID-ANIE3843>3.0.CO;2-# | https://doi.org/10.1002/1521-3773(20001103)39:21<3843::AID-ANIE3843>3.0.CO;2-#
BAPWEU | 1106107 | catena(Dichloro-(N,N'-diethylimidazolidine-2-thione)-mercury(ii)) |  | 2.41529 | 1.27212 | 2.27166 | 0 | 0 | 0.39194 | BAPWEU | 10.1016/0022-1902(81)80267-9 | https://doi.org/10.1016/0022-1902(81)80267-9
BAPXEV |  | catena(α-(Phenylphosphonato)-trimethyl-tin(iv)) |  | 2.47596 | 1.67197 | 1.62646 | 0 | 0 | 0.40676 | BAPXEV | 10.1021/ic50222a009 | https://doi.org/10.1021/ic50222a009
BAPXUL | 114434 | catena-(bis(μ2-Cyano)-aqua-(2,3-benzo-1,4,7,10,13,16-hexaoxacyclo-octadec-2-ene)-dicyano-potassium-zinc(ii)) | catena-(Benzo(18-crown-6)-potassium tricyanozincate(ii) monohydrate) | 2.46258 | 1.25103 | 1.3858 | 0 | 0 | 0.33854 | BAPXUL | Not found | https://doi.org/Not found
BAQCEB | 118465 | catena-((μ2-2-(4,4'-Bipyridine))-bis(aqua-isoselenocyanate-iron(ii)) 4,4'-bipyridine solvate) |  | 4.46217 | 3.16154 | 1.20595 | 0 | 0 | 0.57286 | BAQCEB | 10.1016/S1387-7003(98)00137-3 | https://doi.org/10.1016/S1387-7003(98)00137-3
BAQCIF | 118466 | catena-((μ22-4,4'-Azopyridine))-bis((methanol)-isothiocyanate-iron(ii) 4,4'-azopyridine monohydrate) |  | 4.51697 | 3.3857 | 0.975779 | 0 | 0 | 0.56608 | BAQCIF | 10.1016/S1387-7003(98)00137-3 | https://doi.org/10.1016/S1387-7003(98)00137-3
BAQCOL | 119782 | catena-(tetrakis((μ2-Carbonato)-bis(4-aminopyridine)-copper(ii)) tetrahydrate) |  | 2.57348 | 1.0307 | 1.58831 | 0 | 0 | 0.36086 | BAQCOL | 10.1016/S1387-7003(98)00134-8 | https://doi.org/10.1016/S1387-7003(98)00134-8
BAQMOW | 187772 | catena-((μ4-Squarato)-diaqua-manganese(ii)) |  | 5.10365 | 0.92079 | 1.88045 | 0 | 0 | 0.37154 | BAQMOW | 10.1016/S1293-2558(02)00003-1 | https://doi.org/10.1016/S1293-2558(02)00003-1
BAQMUC | 187773 | catena-(bis(μ4-Squarato)-tetra-aqua-di-zinc) |  | 4.99748 | 0.99899 | 1.98032 | 0 | 0 | 0.36586 | BAQMUC | 10.1016/S1293-2558(02)00003-1 | https://doi.org/10.1016/S1293-2558(02)00003-1
BAQPEQ | 882348 | catena-((μ2-2-(azidomethyl)-6-((4-(pyridin-2-yl)-1H-1,2,3-triazol-1-yl)methyl)pyridine)-(μ2-chloro)-chloro-copper(ii)) |  | 2.37255 | 1.16321 | 1.7159 | 0 | 0 | 0.31202 | BAQPEQ | 10.1021/ic2021319 | https://doi.org/10.1021/ic2021319
BAQRES | 840549 | catena-((μ2-4,4'-bipyridine)-silver (μ2-4,4'-dicarboxybiphenyl-2,2'-dicarboxylato)-bis(μ2-4,4'-bipyridine)-(2,4,4'-tricarboxybiphenyl-2-carboxylato)-di-silver trihydrate) |  | 4.48942 | 3.71788 | 1.39094 | 0 | 0 | 0.44082 | BAQRES | Not found | https://doi.org/Not found
BAQROC | 853173 | catena-(tris(μ3-5-(Isonicotinoylamino)isophthalato)-(μ2-5-(isonicotinoylamino)isophthalato)-hexaaqua-nickel(ii)-di-terbium(iii) octahydrate) |  | 4.29943 | 1.80662 | 1.678 | 0 | 0 | 0.375 | BAQROC | Not found | https://doi.org/Not found
BAQSIV | 134826 | catena-(tris(μ3-Sulfido)-(μ2-cyano)-oxo-tris(pyridine)-tri-copper-molybdenum benzene solvate) |  | 4.5896 | 1.29103 | 1.78033 | 0 | 0 | 0.43358 | BAQSIV | 10.1039/a902352f | https://doi.org/10.1039/a902352f
BAQSOB | 134827 | catena-(tris(μ3-Sulfido)-(μ2-cyano)-oxo-tris(pyridine)-tri-copper-tungsten) |  | 3.05443 | 1.18139 | 1.97972 | 0 | 0 | 0.39592 | BAQSOB | 10.1039/a902352f | https://doi.org/10.1039/a902352f
BAQXAU | 802199 | catena-((μ6-5,5-(1,4-Phenylene)bis(tetrazolato))-di-thallium(i)) |  | 1.66669 | 1.12982 | 3.79651 | 0 | 0 | 0.22022 | BAQXAU | 10.1039/c2dt12259f | https://doi.org/10.1039/c2dt12259f
BAQXEY | 825946 | catena-((μ3-5-(4-bromophenyl)tetrazolato)-thallium(i)) |  | 1.89616 | 1.07962 | 3.24117 | 0 | 0 | 0.25796 | BAQXEY | 10.1039/c2dt12259f | https://doi.org/10.1039/c2dt12259f
BAQXIC | 826764 | catena-((μ3-5-phenyltetrazolato)-thallium(i)) |  | 1.75689 | 1.23783 | 2.9265 | 0 | 0 | 0.27222 | BAQXIC | 10.1039/c2dt12259f | https://doi.org/10.1039/c2dt12259f
BAQXOG | 133473 | catena((μ6-Squarato)-bis(μ3-hydroxo)-manganese(ii)) |  | 1.26151 | 0.56003 | 2.9013 | 0 | 0 | 0.1246 | BAQXOG | 10.1039/a903032h | https://doi.org/10.1039/a903032h
BAQXOI | 843776 | catena-((μ3-5-benzyltetrazolato)-thallium(i)) |  | 1.93814 | 1.31115 | 2.64673 | 0 | 0 | 0.31134 | BAQXOI | 10.1039/c2dt12259f | https://doi.org/10.1039/c2dt12259f
BAQXUO | 861308 | catena-((μ3-hydroxo)-tris(μ2-N-oxy-1-phenyl-1-(pyridin-2-yl)methanimine)-(μ2-dicyanamide)-(acetato)-tri-copper(ii)) |  | 2.23064 | 1.35734 | 1.63955 | 0 | 0 | 0.3275 | BAQXUO | 10.1039/c2dt12511k | https://doi.org/10.1039/c2dt12511k
BAQYEZ | 864177 | catena-(bis(μ2-2,2'-(1,4-Phenylene)bis(4,5-dihydro-1,3-oxazole))-bis(nitrato)-di-silver(i)) |  | 1.8474 | 0.97269 | 1.98674 | 0 | 0 | 0.27616 | BAQYEZ | 10.1039/c2dt30134b | https://doi.org/10.1039/c2dt30134b
BAQZUQ | 850154 | catena-(bis(μ4-2-oxypyrimidine-4,6-dicarboxylato)-hexaaqua-tri-iron(ii) dihydrate) |  | 2.4897 | 0.90066 | 2.00637 | 0 | 0 | 0.29524 | BAQZUQ | 10.1039/c2dt12260j | https://doi.org/10.1039/c2dt12260j
BARFAC | 200571 | catena-(bis(μ2-Dicyanamide)-(μ2-1,3-bis(4'-pyridyl)propane)-manganese(ii)) |  | 2.50565 | 1.48313 | 1.40914 | 0 | 0 | 0.35428 | BARFAC | 10.1039/b212886a | https://doi.org/10.1039/b212886a
BARFEG | 200572 | catena-(bis(μ2-Dicyanamide)-(μ2-1,3-bis(4'-pyridyl)propane)-cobalt(ii)) |  | 2.4552 | 1.48198 | 1.46953 | 0 | 0 | 0.34182 | BARFEG | 10.1039/b212886a | https://doi.org/10.1039/b212886a
BARFIK | 200573 | catena-(bis(μ2-Dicyanamide)-(μ2-1,3-bis(4'-pyridyl)propane)-zinc(ii)) |  | 2.50902 | 1.5551 | 1.46369 | 0 | 0 | 0.36102 | BARFIK | 10.1039/b212886a | https://doi.org/10.1039/b212886a
BARHUY | 186683 | catena-((μ4-3,3'-Dicarboxy-2,2'-bipyridine)-tetrakis(μ2-aqua)-di-sodium) |  | 1.60894 | 0.57912 | 1.72427 | 0 | 0 | 0.15728 | BARHUY | 10.1080/1061027031000073045 | https://doi.org/10.1080/1061027031000073045
BARJAG | 186684 | catena-((μ8-3,3'-Dicarboxy-2,2'-bipyridine)-di-rubidium monohydrate) |  | 2.6294 | 1.98712 | 1.87354 | 0 | 0 | 0.33494 | BARJAG | 10.1080/1061027031000073045 | https://doi.org/10.1080/1061027031000073045
BARJIN | 103047 | catena-((μ2-1,1-Azido)-(μ2-nitrato)-bis(methyl isonicotinate)-copper(ii)) |  | 2.00012 | 1.28551 | 1.67082 | 0 | 0 | 0.312 | BARJIN | 10.1023/A:1006985225610 | https://doi.org/10.1023/A:1006985225610
BARJIO | 186686 | catena-((μ5-2,6-Dicarboxy-4-pyridone)-triqua-di-lithium) |  | 2.15344 | 0.79516 | 1.60758 | 0 | 0 | 0.24746 | BARJIO | 10.1080/1061027031000073045 | https://doi.org/10.1080/1061027031000073045
BARJOV | 783740 | catena-((μ2-N-benzylaspartato)-aqua-cobalt(ii)) |  | 2.03149 | 1.46498 | 1.65057 | 0 | 0 | 0.3194 | BARJOV | 10.1021/ic202302x | https://doi.org/10.1021/ic202302x
BARJUB | 783741 | catena-((μ2-N-benzylaspartato)-aqua-nickel(ii)) |  | 2.04721 | 1.42109 | 1.67888 | 0 | 0 | 0.32016 | BARJUB | 10.1021/ic202302x | https://doi.org/10.1021/ic202302x
BARKEL | 190697 | catena-((μ4-3,3'-Dicarboxy-2,2'-bipyridine)-tetrakis(μ2-aqua)-diaqua-di-potassium) |  | 1.923 | 0.62339 | 1.64996 | 0 | 0 | 0.15026 | BARKEL | 10.1080/1061027031000073045 | https://doi.org/10.1080/1061027031000073045
BARKIP | 190698 | catena-((μ8-3,3'-Dicarboxy-2,2'-bipyridine)-di-cesium monohydrate) |  | 2.67166 | 1.9368 | 2.10757 | 0 | 0 | 0.37824 | BARKIP | 10.1080/1061027031000073045 | https://doi.org/10.1080/1061027031000073045
BARKOV | 190699 | catena-((μ9-4-Pyridone-2,6-dicarboxylato)-di-cesium) | catena-((μ9-Cheldidamato)-di-cesium) | 2.036 | 0.89522 | 2.93155 | 0 | 0 | 0.23664 | BARKOV | 10.1080/1061027031000073045 | https://doi.org/10.1080/1061027031000073045
BARKUB | 200924 | catena-((μ6-Hydrogen 4-hydroxypyridine-2,6-dicarboxylato)-(μ6-4-pyridone-2,6-dicarboxylato)-tris(μ2-aqua)-triaqua-tri-rubidium) |  | 1.71413 | 0.84604 | 2.05686 | 0 | 0 | 0.253 | BARKUB | 10.1080/1061027031000073045 | https://doi.org/10.1080/1061027031000073045
BARMIR | 199450 | catena-(hexakis(μ2-Carbonyl)-bis(μ2-chloro)-octacarbonyl-tetrakis(tris(trimethylsilyl)methyl)-octakis(tetrahydrofuran)-tetra-indium-tetra-iron-di-sodium) |  | 2.75559 | 1.61013 | 1.4291 | 0 | 0 | 0.37294 | BARMIR | Not found | https://doi.org/Not found
BARMOX | 201841 | catena-((μ2-3-Ammonioglutarato)-aqua-chloro-zinc(ii)) | catena-((μ2-Hydrogen β-glutamato)-aqua-chloro-zinc(ii)) | 1.56904 | 0.82023 | 2.04842 | 0 | 0 | 0.27164 | BARMOX | Not found | https://doi.org/Not found
BARPOZ |  | catena((o-Phthalato)-bis(pyridine)-copper(ii)) |  | 2.22465 | 1.28363 | 1.51302 | 0 | 0 | 0.33994 | BARPOZ | 10.1107/S0567740881008297 | https://doi.org/10.1107/S0567740881008297
BARQAN | 211653 | catena-((μ6-α,α'-p-xylenediphosphonato)-di-tin(ii)) |  | 1.96155 | 0.91477 | 2.68631 | 0 | 0 | 0.2501 | BARQAN | 10.1016/S1293-2558(03)00054-2 | https://doi.org/10.1016/S1293-2558(03)00054-2
BARQIW | 857827 | catena-((μ2-2,2'-disulfanediyldiethanesulfonato)-(1,4,8,11-tetraazacyclotetradecane)-nickel(ii)) |  | 2.08884 | 0.93624 | 1.59841 | 0 | 0 | 0.32994 | BARQIW | 10.1021/ic202686x | https://doi.org/10.1021/ic202686x
BARVEX | 856693 | catena-(bis(μ2-cyanido)-(cyanido)-(bis((pyridin-2-yl)carbonyl)amido)-(2,2'-(ethane-1,2-diylbis((nitrilo)methylylidene))bis(phenolato))-iron(iii)-manganese(iii)) |  | 2.73606 | 1.1392 | 1.58933 | 0 | 0 | 0.30296 | BARVEX | 10.1021/ic2027708 | https://doi.org/10.1021/ic2027708
BARVIB | 856694 | catena-(bis(μ2-cyanido)-(cyanido)-(bis((pyridin-2-yl)carbonyl)amido)-(2,2'-((2,3-dimethylbutane-2,3-diyl)bis(nitrilomethylylidene))diphenolato)-iron(iii)-manganese(iii)) |  | 2.76085 | 1.42322 | 1.52087 | 0 | 0 | 0.32032 | BARVIB | 10.1021/ic2027708 | https://doi.org/10.1021/ic2027708
BARVOH | 856695 | catena-(bis(μ2-cyanido)-(cyanido)-(bis((pyridin-2-yl)carbonyl)amido)-(2,2'-((2,3-dimethylbutane-2,3-diyl)bis(nitrilomethylylidene))bis(4-methylphenolato))-iron(iii)-manganese(iii) chloroform solvate) |  | 5.21589 | 3.89585 | 1.17528 | 615.587 | 523.777 | 0.46682 | BARVOH | 10.1021/ic2027708 | https://doi.org/10.1021/ic2027708
BARVUN | 856696 | catena-(bis(μ2-cyanido)-(cyanido)-(N-(quinolin-8-yl)pyridine-2-carboxamidato)-(2,2'-((2,3-dimethylbutane-2,3-diyl)bis(nitrilomethylylidene))bis(4-methylphenolato))-iron(iii)-manganese(iii) methanol solvate hydrate) |  | 4.24449 | 1.99248 | 1.306 | 0 | 0 | 0.40338 | BARVUN | 10.1021/ic2027708 | https://doi.org/10.1021/ic2027708
BARWAU | 856697 | catena-(tetrakis(μ2-cyanido)-bis(N,N'-1,2-phenylene-bis(pyridine-2-carboxamidato))-bis(2,2'-((2,3-dimethylbutane-2,3-diyl)bis(nitrilomethylylidene))diphenolato)-di-iron(iii)-di-manganese(iii) methanol solvate) |  | 11.50803 | 9.87666 | 0.713982 | 1324.98 | 1855.77 | 0.67696 | BARWAU | 10.1021/ic2027708 | https://doi.org/10.1021/ic2027708
BARXIC | 203690 | catena-((μ2-4,4'-Bipyridine)-(μ2-squarato)-diaqua-iron(ii) trihydrate clathrate) |  | 4.39877 | 4.12107 | 1.35044 | 420.956 | 311.717 | 0.4352 | BARXIC | 10.1039/b302076b | https://doi.org/10.1039/b302076b
BARXIC01 | 213651 | catena-(bis(μ2-2,2'-Bipyridine)-bis(μ2-squarato)-tetraaqua-di-iron(ii) hexahydrate clathrate) |  | 4.4127 | 4.14113 | 1.36717 | 381.781 | 279.25 | 0.42258 | BARXIC01 | 10.1016/S0022-4596(03)00306-2 | https://doi.org/10.1016/S0022-4596(03)00306-2
BARYOJ | 206101 | catena-((μ2-Hexahydrofuro(3,2-b)furan-3,6-diyl bis(isonicotinato))-dichloro-mercury(ii)) |  | 2.08692 | 1.26926 | 2.08438 | 0 | 0 | 0.33706 | BARYOJ | 10.1039/b303238h | https://doi.org/10.1039/b303238h
BARZAW | 202849 | catena-(bis(μ4-Benzene-1,3-dicarboxylato)-bis(quinoline)-di-zinc(ii) monohydrate) | catena-(bis(μ4-1,3-Benzenedicarboxylato)-bis(quinoline)-di-zinc hydrate) | 7.72433 | 2.55247 | 1.49314 | 0 | 0 | 0.3912 | BARZAW | 10.1039/b301221b | https://doi.org/10.1039/b301221b
BARZIE | 202851 | catena-(bis(μ4-1,3-Benzenedicarboxylato)-bis(quinoline)-di-cobalt hydrate) |  | 7.74869 | 2.59029 | 1.46707 | 0 | 0 | 0.39334 | BARZIE | 10.1039/b301221b | https://doi.org/10.1039/b301221b
BARZIF | 882388 | catena-(bis(μ4-2,4,6,8-tetramethyl-2,4,6,8-tetraza-1,3,5,7(2,6)-tetrapyrazinacyclooctaphane)-tris(nitrato)-aqua-tri-silver(i) tetrahydrate) | catena-(bis(μ4-tetramethylazacalix[4]pyrazine)-tris(nitrato)-aqua-tri-silver(i) tetrahydrate) | 5.84213 | 3.85757 | 1.44312 | 556.623 | 385.708 | 0.46564 | BARZIF | 10.1021/ic3000679 | https://doi.org/10.1021/ic3000679
BARZOL | 882389 | catena-((μ4-2,4,6,8-tetramethyl-2,4,6,8-tetraza-1,3,5,7(2,6)-tetrapyrazinacyclooctaphane)-bis(μ3-2,4,6,8-tetramethyl-2,4,6,8-tetraza-1,3,5,7(2,6)-tetrapyrazinacyclooctaphane)-(μ2-2,4,6,8-tetramethyl-2,4,6,8-tetraza-1,3,5,7(2,6)-tetrapyrazinacyclooctaphane)-tetra-silver(i) tetrakis(tetrafluoroborate) unknown solvate hemihydrate) | catena-((μ4-tetramethylazacalix[4]pyrazine)-bis(μ3-tetramethylazacalix[4]pyrazine)-(μ2-tetramethylazacalix[4]pyrazine)-tetra-silver(i) tetrakis(tetrafluoroborate) unknown solvate hemihydrate) | 5.89133 | 3.41747 | 1.25725 | 0 | 0 | 0.50442 | BARZOL | 10.1021/ic3000679 | https://doi.org/10.1021/ic3000679
BASBAA | 882391 | catena-(bis(μ4-2,4,6,8-tetramethyl-2,4,6,8-tetraza-1,3,5,7(2,6)-tetrapyrazinacyclooctaphane)-bis(μ3-iodo)-tris(μ2-iodo)-penta-copper unknown solvate) | catena-(bis(μ4-tetramethylazacalix[4]pyrazine)-bis(μ3-iodo)-tris(μ2-iodo)-penta-copper unknown solvate) | 7.39854 | 5.19315 | 1.51065 | 802.963 | 531.534 | 0.55934 | BASBAA | 10.1021/ic3000679 | https://doi.org/10.1021/ic3000679
BASHAF | 205621 | catena-(Benzyltributylammonium tris(μ2-dicyanamide)-manganese(ii)) |  | 7.27498 | 4.28778 | 0.600027 | 2757.79 | 4596.12 | 0.74942 | BASHAF | 10.1039/b300760j | https://doi.org/10.1039/b300760j
BASHEJ | 205622 | catena-(Benzyltributylammonium tris(μ2-dicyanamide)-cobalt(ii)) |  | 7.22594 | 4.25266 | 0.629806 | 2684.5 | 4262.43 | 0.744 | BASHEJ | 10.1039/b300760j | https://doi.org/10.1039/b300760j
BASHIN | 205623 | catena-(Benzyltriethylammonium tris(μ2-dicyanamide)-manganese(ii)) |  | 5.75837 | 3.53575 | 0.748133 | 0 | 0 | 0.69344 | BASHIN | 10.1039/b300760j | https://doi.org/10.1039/b300760j
BASHOT | 205624 | catena-(Benzyltriethylammonium tris(μ2-dicyanamide)-iron(ii)) |  | 5.73974 | 3.56198 | 0.767835 | 0 | 0 | 0.6898 | BASHOT | 10.1039/b300760j | https://doi.org/10.1039/b300760j
BASJAH | 200968 | catena-((μ2-1,8-bis(8-Quinolylthio)octane)-bis(trifluoroacetato)-di-silver(i)) |  | 2.22157 | 1.19204 | 1.86371 | 0 | 0 | 0.332 | BASJAH | 10.1039/b301777j | https://doi.org/10.1039/b301777j
BASJEL | 202740 | catena-((μ4-tetrakis(Nicotinoyloxymethyl)methane)-dichloro-cobalt(ii) chloroform solvate) |  | 5.86382 | 4.20952 | 1.04668 | 979.278 | 935.603 | 0.5518 | BASJEL | 10.1039/b301351k | https://doi.org/10.1039/b301351k
BASJIP | 202741 | catena-((μ4-tetrakis(Isonicotinoyloxymethyl)methane)-tetrachloro-di-mercury(ii) tetrachloroethane solvate) |  | 5.19806 | 4.60532 | 1.60609 | 696.197 | 433.473 | 0.5154 | BASJIP | 10.1039/b301351k | https://doi.org/10.1039/b301351k
BASJOV | 202742 | catena-((μ4-tetrakis(Nicotinoyloxymethyl)methane)-tetrachloro-di-mercury(ii) tetrachloroethane solvate monohydrate) |  | 5.59183 | 1.6672 | 1.80777 | 0 | 0 | 0.45382 | BASJOV | 10.1039/b301351k | https://doi.org/10.1039/b301351k
BASKEM | 201371 | catena-((μ2-4,5-Dimethyl-1,8-bis(2-pyridyl)-2,3,6,7-tetra-azaocta-1,3,5,7-tetraene)-silver(i) perchlorate) |  | 4.38573 | 2.57179 | 1.41221 | 0 | 0 | 0.4404 | BASKEM | 10.1039/b211898j | https://doi.org/10.1039/b211898j
BASMIS | 190374 | catena-((μ2-4,4'-Bipyridyl)-(μ2-o-phthalato)-diaqua-manganese dihydrate) |  | 2.66989 | 2.23649 | 1.42248 | 0 | 0 | 0.36902 | BASMIS | 10.1039/b301076g | https://doi.org/10.1039/b301076g
BASMIS01 | 637979 | catena-((μ2-4,4'-Bipyridine-N,N')-(μ2-phthalato-O,O')-diaqua-manganese(ii) dihydrate) |  | 2.73679 | 2.22619 | 1.427 | 0 | 0 | 0.36876 | BASMIS01 | 10.1002/zaac.200700118 | https://doi.org/10.1002/zaac.200700118
BASMIS02 | 741987 | catena-((μ2-4,4'-Bipyridyl)-(μ2-phthalato)-diaqua-manganese dihydrate) |  | 2.67046 | 2.20337 | 1.42819 | 0 | 0 | 0.36472 | BASMIS02 | Not found | https://doi.org/Not found
BASMUE | 190376 | catena-((μ4-p-phthalato)-(μ2-p-phthalato)-bis(μ2-4,4'-bipyridyl)-di-manganese) |  | 2.60945 | 1.61004 | 1.42202 | 0 | 0 | 0.38678 | BASMUE | 10.1039/b301076g | https://doi.org/10.1039/b301076g
BASPUH | 114255 | catena-(hexakis(Diethylacetamide)-calcium octakis(μ3-sulfido)-octakis(μ2-sulfido)-hexa-silver-tetra-tungsten) |  | 9.29332 | 8.57273 | 1.64003 | 2046.64 | 1247.93 | 0.74456 | BASPUH | 10.1006/jssc.2000.8655 | https://doi.org/10.1006/jssc.2000.8655
BASQAO | 210905 | catena-((μ2-4,4'-Bipyridyl)-bis(dimethylformamide)-bis(dimethylsulfoxide)-zinc bis(μ3-sulfido)-tetrakis(μ2-sulfido)-disulfoxo-di-silver-di-tungsten) |  | 7.74159 | 5.84666 | 1.32709 | 2530.26 | 1906.62 | 0.77536 | BASQAO | 10.1006/jssc.2000.8655 | https://doi.org/10.1006/jssc.2000.8655
BASQES | 210906 | catena-((μ2-4,4'-Bipyridyl)-tetrakis(dimethylsulfoxide)-zinc octakis(μ2-sulfido)-di-silver-di-tungsten dimethylsulfoxide solvate) |  | 8.98956 | 7.59425 | 1.18707 | 2318.44 | 1953.07 | 0.80346 | BASQES | 10.1006/jssc.2000.8655 | https://doi.org/10.1006/jssc.2000.8655
BASQOC | 166165 | catena-(bis(μ2-Chloro)-trans-bis(3-methylpyridine)-cadmium(ii)) |  | 1.88146 | 1.21866 | 1.82532 | 0 | 0 | 0.3294 | BASQOC | 10.1007/s007060170030 | https://doi.org/10.1007/s007060170030
BASQOC01 | 223793 | catena-[bis(μ2-Chloro)-bis(3-methylpyridine)-cadmium(ii)] |  | 1.79874 | 1.12795 | 1.82439 | 0 | 0 | 0.32238 | BASQOC01 | 10.1039/b314522k | https://doi.org/10.1039/b314522k
BASQUI | 166166 | catena-(bis(μ2-Chloro)-bis(4-methylpyridine)-cadmium(ii)) |  | 2.2138 | 1.15903 | 1.79421 | 0 | 0 | 0.34148 | BASQUI | 10.1007/s007060170030 | https://doi.org/10.1007/s007060170030
BASSOF | 735026 | catena-(bis(μ4-1H-benzimidazole-5,6-dicarboxylato)-bis(μ3-1H-benzimidazole-5,6-dicarboxylato)-di-dysprosium-di-silver pentahydrate) |  | 4.00466 | 2.89641 | 2.37315 | 0 | 0 | 0.31726 | BASSOF | 10.1039/c0dt00579g | https://doi.org/10.1039/c0dt00579g
BASSUL | 735027 | catena-(bis(μ4-1H-benzimidazole-5,6-dicarboxylato)-bis(μ3-1H-benzimidazole-5,6-dicarboxylato)-di-erbium-di-silver pentahydrate) |  | 4.05972 | 2.64899 | 2.38455 | 0 | 0 | 0.31804 | BASSUL | 10.1039/c0dt00579g | https://doi.org/10.1039/c0dt00579g
BASTAS | 735028 | catena-(bis(μ4-1H-benzimidazole-5,6-dicarboxylato)-bis(μ3-1H-benzimidazole-5,6-dicarboxylato)-di-gadolinium-di-silver pentahydrate) |  | 4.07484 | 2.66398 | 2.3203 | 0 | 0 | 0.32324 | BASTAS | 10.1039/c0dt00579g | https://doi.org/10.1039/c0dt00579g
BASTEW | 735029 | catena-(bis(μ4-1H-benzimidazole-5,6-dicarboxylato)-bis(μ3-1H-benzimidazole-5,6-dicarboxylato)-di-samarium-di-silver pentahydrate) |  | 4.09129 | 2.7592 | 2.27886 | 0 | 0 | 0.32606 | BASTEW | 10.1039/c0dt00579g | https://doi.org/10.1039/c0dt00579g
BASTIA | 735030 | catena-(bis(μ4-1H-benzimidazole-5,6-dicarboxylato)-bis(μ3-1H-benzimidazole-5,6-dicarboxylato)-di-silver-di-terbium pentahydrate) |  | 4.02123 | 2.90213 | 2.33951 | 0 | 0 | 0.31996 | BASTIA | 10.1039/c0dt00579g | https://doi.org/10.1039/c0dt00579g
BASTOF | 195509 | catena-((μ2-25,26,27-trihydroxycalix(4)arene-28-olato-C,C',O)-(acetone)-cesium) |  | 2.3923 | 1.16168 | 1.54135 | 0 | 0 | 0.33206 | BASTOF | 10.1021/ja0289797 | https://doi.org/10.1021/ja0289797
BASTOG | 735031 | catena-((μ4-1H-benzimidazole-5,6-dicarboxylato)-(μ3-1H-benzimidazole-5,6-dicarboxylato)-diaqua-cerium-silver) |  | 1.94752 | 0.89168 | 2.51902 | 0 | 0 | 0.2113 | BASTOG | 10.1039/c0dt00579g | https://doi.org/10.1039/c0dt00579g
BASTUM | 738829 | catena-(bis(μ4-1H-benzimidazole-5,6-dicarboxylato)-bis(μ3-1H-benzimidazole-5,6-dicarboxylato)-di-holmium-di-silver pentahydrate) |  | 4.05859 | 2.73451 | 2.35952 | 0 | 0 | 0.32226 | BASTUM | 10.1039/c0dt00579g | https://doi.org/10.1039/c0dt00579g
BASVIB | 195513 | catena-(bis(μ3-37,38,39,40,41-pentahydroxycalix(6)arene-42-olato)-hexakis(μ2-aqua)-tetrakis(acetone)-tetra-potassium acetone hexane solvate) |  | 5.37985 | 1.6898 | 1.12514 | 0 | 0 | 0.40468 | BASVIB | 10.1021/ja0289797 | https://doi.org/10.1021/ja0289797
BASVOH | 195514 | catena-(bis(μ3-37,38,39,40,41-pentahydroxycalix(6)arene-42-olato)-hexakis(μ2-aqua)-tetrakis(acetone)-tetra-rubidium acetone hexane solvate) |  | 5.06935 | 1.65821 | 1.23306 | 0 | 0 | 0.43876 | BASVOH | 10.1021/ja0289797 | https://doi.org/10.1021/ja0289797
BASVUN | 195515 | catena-((μ3-37,38,39,40,41-pentahydroxycalix(6)arene-42-olato)-tris(μ2-aqua)-bis(acetone)-di-cesium acetone chloroform solvate) |  | 5.14052 | 1.74394 | 1.33458 | 0 | 0 | 0.4433 | BASVUN | 10.1021/ja0289797 | https://doi.org/10.1021/ja0289797
BASWAU | 195516 | catena-((μ3-37,38,40,41-tetrahydroxycalix(6)arene-39,42-olate)-tris(μ2-aqua)-bis(acetone)-potassium-rubidium acetone hexane solvate) |  | 5.22236 | 1.5982 | 1.2115 | 0 | 0 | 0.4074 | BASWAU | 10.1021/ja0289797 | https://doi.org/10.1021/ja0289797
BATHEL | 840118 | catena-[(μ4-(bis(4-Methylphenoxy)phosphoryl)(phenylsulfonyl)amino)-sodium(i)] |  | 2.10835 | 1.35198 | 1.45745 | 0 | 0 | 0.3189 | BATHEL | 10.1016/j.molstruc.2012.03.008 | https://doi.org/10.1016/j.molstruc.2012.03.008
BATMUG | 844893 | catena-[(μ2-(R,R)-2-Aminocyclohexylimino)-tris(isopropoxido)-vanadium(v)] |  | 2.34013 | 1.2986 | 1.16947 | 0 | 0 | 0.40804 | BATMUG | 10.1246/bcsj.20120017 | https://doi.org/10.1246/bcsj.20120017
BATMUG01 | 844894 | catena-[(μ2-(S,S)-2-Aminocyclohexylimino)-tris(isopropoxido)-vanadium(v)] |  | 2.69401 | 1.33455 | 1.1576 | 0 | 0 | 0.41716 | BATMUG01 | 10.1246/bcsj.20120017 | https://doi.org/10.1246/bcsj.20120017
BATNER | 844895 | catena-[(μ2-trans-(Cyclohexan-1,4-diyl)diimino)-bis(μ2-isopropoxido)-tetrakis(isopropoxido)-di-vanadium(v)] |  | 8.13247 | 7.35274 | 0.600367 | 1745.1 | 2906.71 | 0.70484 | BATNER | 10.1246/bcsj.20120017 | https://doi.org/10.1246/bcsj.20120017
BATNIV | 844896 | catena-[(μ2-trans-Cyclohexane-1,4-diamine)-(μ2-trans-(cyclohexan-1,4-diyl)diimino)-hexakis(isopropoxido)-di-vanadium(v)] |  | 2.54497 | 1.42374 | 1.16649 | 0 | 0 | 0.4084 | BATNIV | 10.1246/bcsj.20120017 | https://doi.org/10.1246/bcsj.20120017
BATZON | 846911 | catena-((μ4-5,5'-Diazene-1,2-diylbis(2H-tetrazolato))-diammine-di-silver) |  | 1.78962 | 1.09195 | 2.84166 | 0 | 0 | 0.27172 | BATZON | 10.3390/cryst2010127 | https://doi.org/10.3390/cryst2010127
BAVDEH | 118777 | catena-[(μ2,η2-Diphenylphosphino-P,C,C')-bis(μ2-dioxane)-potassium] |  | 2.85518 | 1.22521 | 1.21571 | 0 | 0 | 0.3261 | BAVDEH | 10.1524/zkri.1999.214.8.496 | https://doi.org/10.1524/zkri.1999.214.8.496
BAVDOT | 883571 | catena-((μ2-2,2'-(Methylenebis(naphthalene-1,2-diyloxy))diacetato)-(2,2'-bipyridine)-dimethylformamide-copper(ii) methanol solvate) |  | 4.11506 | 1.39452 | 1.33565 | 0 | 0 | 0.38648 | BAVDOT | 10.1021/cg2013683 | https://doi.org/10.1021/cg2013683
BAVDUZ | 883573 | catena-((μ3-2,2'-(Methylenebis(naphthalene-1,2-diyloxy))diacetato)-(2,2'-bipyridine)-copper(ii) sesquihydrate) |  | 3.98913 | 1.37604 | 1.30396 | 0 | 0 | 0.41478 | BAVDUZ | 10.1021/cg2013683 | https://doi.org/10.1021/cg2013683
BAVFEL | 883575 | catena-((μ2-2,2'-(Methylenebis(naphthalene-1,2-diyloxy))diacetato)-aqua-(2,2'-bipyridine)-copper(ii) dihydrate) |  | 3.29677 | 1.28016 | 1.41879 | 0 | 0 | 0.35604 | BAVFEL | 10.1021/cg2013683 | https://doi.org/10.1021/cg2013683
BAVFIP | 883576 | catena-(bis(μ4-1,1'-Thiobis(2-naphthoxyacetato))-bis(dimethylformamide)-di-copper(ii) dimethylformamide methanol solvate dihydrate) |  | 5.46051 | 4.10196 | 1.15281 | 572.627 | 496.723 | 0.49738 | BAVFIP | 10.1021/cg2013683 | https://doi.org/10.1021/cg2013683
BAVKIS |  | catena((μ2-Tetrahydrotetrathiafulvalene)-tris(dichloro-mercury)) |  | 1.91926 | 1.06942 | 3.58628 | 0 | 0 | 0.33402 | BAVKIS | 10.1021/ic50225a044 | https://doi.org/10.1021/ic50225a044
BAVKOA | 820005 | catena-((μ2-Cucurbit(5)uril)-tetra-aqua-dysprosium trinitrate hydroquinone heptahydrate) |  | 5.18322 | 4.36812 | 1.27332 | 825.885 | 648.61 | 0.54046 | BAVKOA | 10.1039/c2ra01132h | https://doi.org/10.1039/c2ra01132h
BAVKUG | 820006 | catena-((μ2-Cucurbit(5)uril)-tetra-aqua-dysprosium chloride dinitrate heptahydrate) |  | 5.19582 | 3.32264 | 1.33593 | 0 | 0 | 0.51452 | BAVKUG | 10.1039/c2ra01132h | https://doi.org/10.1039/c2ra01132h
BAVLAN | 844326 | catena-((μ2-Cucurbit(5)uril)-tetra-aqua-dysprosium trinitrate hydroquinone heptahydrate) |  | 5.11704 | 4.41268 | 1.2503 | 946.291 | 756.848 | 0.5465 | BAVLAN | 10.1039/c2ra01132h | https://doi.org/10.1039/c2ra01132h
BAVMES | 838061 | catena-(bis(μ3-1,2-bis(4-(4-Pyridyl)benzylideneamino)ethane)-di-silver bis(hexafluorophosphate) methanol solvate) |  | 5.27957 | 2.61944 | 1.17733 | 0 | 0 | 0.50312 | BAVMES | 10.1021/ic201765u | https://doi.org/10.1021/ic201765u
BAVMOC | 838063 | catena-(bis(μ3-1,2-bis(4-(4-Pyridyl)benzylideneamino)ethane)-di-silver diperchlorate ethanol solvate) |  | 5.06922 | 2.46495 | 1.23604 | 0 | 0 | 0.4759 | BAVMOC | 10.1021/ic201765u | https://doi.org/10.1021/ic201765u
BAVMUI | 847909 | catena-(bis(tris(1,10-Phenanthroline)-nickel(ii)) heptacosakis(μ2-sulfido)-disulfido-octadeca-antimony) |  | 7.97941 | 6.73521 | 1.89465 | 1679.59 | 886.494 | 0.62366 | BAVMUI | 10.1021/ic202246q | https://doi.org/10.1021/ic202246q
BAVNAO | 642765 | catena-((μ2-2,5-bis(Pyrazolyl)benzene-1,4-diolato)-copper(ii)) |  | 2.74357 | 2.08063 | 1.73059 | 0 | 0 | 0.3536 | BAVNAO | 10.1002/1521-3749(200201)628:1<310::AID-ZAAC310>3.0.CO;2-3 | https://doi.org/10.1002/1521-3749(200201)628:1<310::AID-ZAAC310>3.0.CO;2-3
BAVREW01 | 233782 | catena-(1,4-Diazoniabicyclo(2.2.2)octane (μ4-1,5-bis(hydrogen phosphato)-3,3,7,7-tetraoxo-2,4,6,8,9-tetraoxa-3,7-diphospha-1,5-diborabicyclo(3.3.1)nonane)-chloro-(1-aza-4-azoniabicyclo(2.2.2)octane-N)-di-zinc) |  | 5.12571 | 1.90463 | 1.80784 | 0 | 0 | 0.43822 | BAVREW01 | 10.1021/cm0311224 | https://doi.org/10.1021/cm0311224
BAVRUL |  | catena(bis(μ2-Thiocyanato)-tri-m-tolylphosphine-cadmium(ii)) |  | 2.97216 | 1.63692 | 1.47408 | 0 | 0 | 0.3902 | BAVRUL | 10.1021/ic50225a064 | https://doi.org/10.1021/ic50225a064
BAVWEC | 847662 | catena-((μ3-Hydrogen 2,2',2''-(1,4,7-triazonane-1,4,7-triyl)triacetato)-(μ3-2,2',2''-(1,4,7-triazonane-1,4,7-triyl)triacetato)-tetrakis(μ2-aqua)-tetra-aqua-hexaoxo-tri-sodium-di-technetium) |  | 4.83868 | 3.99486 | 1.5218 | 379.642 | 249.469 | 0.37804 | BAVWEC | 10.1021/ic202212e | https://doi.org/10.1021/ic202212e
BAVWUS | 847665 | catena-((μ8-2,2',2''-(1,4,7-Triazonane-1,4,7-triyl)triacetato)-diaqua-tricarbonyl-rhenium-di-sodium hemihydrate) |  | 2.72426 | 1.05959 | 2.05824 | 0 | 0 | 0.25724 | BAVWUS | 10.1021/ic202212e | https://doi.org/10.1021/ic202212e
BAVYIH | 198793 | catena-(bis(μ2-Carbamoyldicyanomethanide)-triaqua-(carbamoyldicyanomethanide)-samarium monohydrate) |  | 2.54834 | 1.09081 | 1.8219 | 0 | 0 | 0.32956 | BAVYIH | Not found | https://doi.org/Not found
BAVYON | 203535 | catena-((μ3-Benzene-1,3-dicarboxylato-O,O',O'')-(1,10-phenanthroline)-zinc) |  | 2.23784 | 1.40881 | 1.69553 | 0 | 0 | 0.30134 | BAVYON | Not found | https://doi.org/Not found
BAVYON01 | 212918 | catena-((μ3-m-Phthalato)-(1,10-phenanthroline)-zinc(ii)) |  | 2.28169 | 1.43991 | 1.64702 | 0 | 0 | 0.30588 | BAVYON01 | 10.1002/ejic.200300061 | https://doi.org/10.1002/ejic.200300061
BAVYON02 | 657099 | catena-((μ3-m-Phthalato)-(1,10-phenanthroline)-zinc(ii)) |  | 2.2307 | 1.40554 | 1.6952 | 0 | 0 | 0.29496 | BAVYON02 | 10.1080/00958972.2010.523826 | https://doi.org/10.1080/00958972.2010.523826
BAVYUT | 203538 | catena-((μ3-Benzene-1,3-dicarboxylato-O,O',O'',O''')-(1,10-phenanthroline)-cadmium) |  | 2.04085 | 1.21981 | 1.85511 | 0 | 0 | 0.29614 | BAVYUT | Not found | https://doi.org/Not found
BAVYUT01 | 212917 | catena-((μ3-m-Phthalato)-(1,10-phenanthroline)-cadmium(ii)) |  | 2.06423 | 1.24391 | 1.80356 | 0 | 0 | 0.30394 | BAVYUT01 | 10.1002/ejic.200300061 | https://doi.org/10.1002/ejic.200300061
BAVYUT02 | 265882 | catena-((μ3-Benzene-1,3-dicarboxylato)-(1,10-phenanthroline)-cadmium) |  | 2.05401 | 1.23242 | 1.84288 | 0 | 0 | 0.30298 | BAVYUT02 | 10.1021/cg049884e | https://doi.org/10.1021/cg049884e
BAVZAA | 216936 | catena-((μ2-1,2-bis(4-Pyridinio)ethene)-trimethyl-tin trimethyl-bis(4-(4-pyridinioethenyl)pyridine)-tin hexacyanocobaltate bis(1,2-bis(4-pyridyl)ethene) decahydrate) |  | 2.13672 | 1.19496 | 1.58944 | 0 | 0 | 0.30846 | BAVZAA | Not found | https://doi.org/Not found
BAWKIV | 843437 | catena-(bis(μ2-hydroxo)-(μ2-2,2'-bipyrimidine)-di-copper(ii) hexa-aqua-manganese(ii) disulfate tetrahydrate) |  | 5.99797 | 4.72052 | 0.873942 | 1940.4 | 2220.28 | 0.72436 | BAWKIV | 10.1021/ic202740b | https://doi.org/10.1021/ic202740b
BAWKOB | 843438 | catena-(bis(μ2-hydroxo)-(μ2-2,2'-bipyrimidine)-di-copper(ii) hexa-aqua-manganese(ii) hexafluorosilicate tetrahydrate) |  | 4.39964 | 3.15419 | 1.29168 | 0 | 0 | 0.59102 | BAWKOB | 10.1021/ic202740b | https://doi.org/10.1021/ic202740b
BAWKUH | 843439 | catena-(bis(μ2-fluoro)-(μ2-2,2'-bipyrimidine)-di-fluoro-diaqua-di-copper(ii)) |  | 1.65581 | 0.83691 | 2.30423 | 0 | 0 | 0.24574 | BAWKUH | 10.1021/ic202740b | https://doi.org/10.1021/ic202740b
BAWQIB | 865646 | catena-(bis(μ2-1,1'-(1,4-phenylenebis(methylene))bis(1H-1,2,4-triazole))-diaqua-zinc(ii) dinitrate dihydrate) |  | 3.99374 | 1.70576 | 1.26641 | 0 | 0 | 0.43462 | BAWQIB | 10.1021/ic300276q | https://doi.org/10.1021/ic300276q
BAWQIB01 | 965311 | catena-[bis(μ2-1,1'-(1,4-phenylenebis(methylene))bis(1H-1,2,4-triazole))-diaqaua-zinc(ii) dinitrate dihydrate] |  | 4.41988 | 2.11762 | 1.23935 | 0 | 0 | 0.45452 | BAWQIB01 | 10.1016/j.molstruc.2013.04.067 | https://doi.org/10.1016/j.molstruc.2013.04.067
BAWROH | 163855 | catena-(bis(μ2-4-Aminobenzoato-O,O')-(μ2-4,4'-bipyridyl)-bis(2,2'-bipyridyl)-di-copper(ii) diperchlorate monohydrate) |  | 4.25706 | 2.68042 | 1.25541 | 0 | 0 | 0.44964 | BAWROH | 10.1016/S0277-5387(03)00368-1 | https://doi.org/10.1016/S0277-5387(03)00368-1
BAWRUO | 883181 | catena-[bis(Oxonium) (μ6-methylenebis(phosphonato))-bis(μ5-methylenebis(phosphonato))-diaqua-hexa-oxo-uranium(iv)-tri-uranium(vi) hexahydrate] |  | 3.38924 | 1.07937 | 3.25259 | 0 | 0 | 0.32634 | BAWRUO | 10.1021/ic300391p | https://doi.org/10.1021/ic300391p
BAWSEZ | 883193 | catena-(bis(μ5-4,4'-oxydibenzoato)-(μ4-4,4'-oxydibenzoato)-bis(μ 3-1,2,4-triazolato)-tetra-cobalt(ii)) |  | 2.49495 | 1.54282 | 1.75442 | 0 | 0 | 0.31212 | BAWSEZ | 10.1021/ic2020989 | https://doi.org/10.1021/ic2020989
BAWSUO | 202260 | catena-(bis(μ3-Cyclobutane-1,1-dicarboxylato)-(μ2-aqua)-diaqua-di-manganese(ii)) |  | 2.08395 | 1.27557 | 1.87414 | 0 | 0 | 0.28388 | BAWSUO | 10.1016/S0277-5387(03)00348-6 | https://doi.org/10.1016/S0277-5387(03)00348-6
BAXFEN | 848075 | catena-(bis(μ4-4,4'-(hexahydrofuro[3,2-b]furan-3,6-diylbis(oxy))dibenzoato)-diaqua-di-cadmium(ii) hexahydrate) |  | 5.77236 | 5.27963 | 1.44653 | 594.6 | 411.054 | 0.45786 | BAXFEN | 10.1021/ic2025389 | https://doi.org/10.1021/ic2025389
BAXFIR | 855737 | catena-(tris(μ2-4,4'-diazene-1,2-diylbis(4H-1,2,4-triazole))-iron(ii) diperchlorate dihydrate) |  | 4.18096 | 3.48207 | 1.22883 | 0 | 0 | 0.50274 | BAXFIR | 10.1021/ic202626c | https://doi.org/10.1021/ic202626c
BAXFIR01 | 855738 | catena-(tris(μ2-4,4'-diazene-1,2-diylbis(4H-1,2,4-triazole))-iron(ii) diperchlorate dihydrate) |  | 4.08461 | 3.48945 | 1.30493 | 0 | 0 | 0.4806 | BAXFIR01 | 10.1021/ic202626c | https://doi.org/10.1021/ic202626c
BAXFIR02 | 870070 | catena-(tris(μ2-4,4'-diazene-1,2-diylbis(4H-1,2,4-triazole))-iron(ii) diperchlorate dihydrate) |  | 4.03285 | 3.42273 | 1.31623 | 0 | 0 | 0.4802 | BAXFIR02 | 10.1021/ic202626c | https://doi.org/10.1021/ic202626c
BAXFUD | 855739 | catena-(tris(μ2-4,4'-diazene-1,2-diylbis(4H-1,2,4-triazole))-iron(ii) bis(tetrafluoroborate)) |  | 4.14435 | 3.36776 | 1.24657 | 0 | 0 | 0.50194 | BAXFUD | 10.1021/ic202626c | https://doi.org/10.1021/ic202626c
BAXGAK | 855740 | catena-(tris(μ2-4,4'-diazene-1,2-diylbis(4H-1,2,4-triazole))-iron(ii) bis(tetrafluoroborate) dihydrate) |  | 4.01414 | 3.50024 | 1.30644 | 0 | 0 | 0.4813 | BAXGAK | 10.1021/ic202626c | https://doi.org/10.1021/ic202626c
BAXGEO | 855741 | catena-((μ2-4,4'-diazene-1,2-diylbis(4H-1,2,4-triazole))-(μ2-pyrazine)-bis(isothiocyanato)-iron(ii) tetrahydrate) |  | 3.57325 | 3.25928 | 1.37289 | 0 | 0 | 0.43666 | BAXGEO | 10.1021/ic202626c | https://doi.org/10.1021/ic202626c
BAXGEO01 | 855742 | catena-((μ2-4,4'-diazene-1,2-diylbis(4H-1,2,4-triazole))-(μ2-pyrazine)-bis(isothiocyanato)-iron(ii) tetrahydrate) |  | 3.48331 | 3.04638 | 1.51731 | 0 | 0 | 0.39148 | BAXGEO01 | 10.1021/ic202626c | https://doi.org/10.1021/ic202626c
BAXGUE | 870753 | catena-((μ2-4,4'-diazene-1,2-diylbis(4H-1,2,4-triazole))-(μ2-pyrazine)-bis(isothiocyanato)-iron(ii)) |  | 3.42801 | 3.20218 | 1.41497 | 0 | 0 | 0.42128 | BAXGUE | 10.1021/ic202626c | https://doi.org/10.1021/ic202626c
BAXHAL | 851205 | catena-(bis(μ4-2,3,5,6-tetrafluoroterephthalato)-dinitrato-tetrakis(N,N-dimethylformamide)-di-cerium N,N-dimethylformamide solvate) |  | 4.70336 | 2.96565 | 1.56464 | 0 | 0 | 0.4555 | BAXHAL | 10.1021/ic202655d | https://doi.org/10.1021/ic202655d
BAXHEP | 851206 | catena-(bis(μ4-2,3,5,6-tetrafluoroterephthalato)-dinitrato-tetrakis(N,N-dimethylformamide)-di-dysprosium N,N-dimethylformamide solvate) |  | 4.55745 | 2.94534 | 1.68588 | 0 | 0 | 0.44472 | BAXHEP | 10.1021/ic202655d | https://doi.org/10.1021/ic202655d
BAXHIT | 851207 | catena-(bis(μ4-2,3,5,6-tetrafluoroterephthalato)-dinitrato-tetrakis(N,N-dimethylformamide)-di-erbium N,N-dimethylformamide solvate) |  | 4.56041 | 2.95608 | 1.71694 | 0 | 0 | 0.44124 | BAXHIT | 10.1021/ic202655d | https://doi.org/10.1021/ic202655d
BAXHOZ | 851208 | catena-(bis(μ4-2,3,5,6-tetrafluoroterephthalato)-dinitrato-tetrakis(N,N-dimethylformamide)-di-neodymium N,N-dimethylformamide solvate) |  | 4.66969 | 2.96045 | 1.59365 | 0 | 0 | 0.45126 | BAXHOZ | 10.1021/ic202655d | https://doi.org/10.1021/ic202655d
BAXHUF | 851209 | catena-(bis(μ4-2,3,5,6-tetrafluoroterephthalato)-dinitrato-tetrakis(N,N-dimethylformamide)-di-praseodymium N,N-dimethylformamide solvate) |  | 4.68504 | 2.9471 | 1.58085 | 0 | 0 | 0.45184 | BAXHUF | 10.1021/ic202655d | https://doi.org/10.1021/ic202655d
BAXJAN | 851210 | catena-(bis(μ4-2,3,5,6-tetrafluoroterephthalato)-dinitrato-tetrakis(N,N-dimethylformamide)-di-samarium N,N-dimethylformamide solvate) |  | 4.48576 | 2.901 | 1.66899 | 0 | 0 | 0.4314 | BAXJAN | 10.1021/ic202655d | https://doi.org/10.1021/ic202655d
BAXJAN01 | 851211 | catena-(bis(μ4-2,3,5,6-tetrafluoroterephthalato)-dinitrato-tetrakis(N,N-dimethylformamide)-di-samarium N,N-dimethylformamide solvate) |  | 4.66855 | 2.94382 | 1.62818 | 0 | 0 | 0.44764 | BAXJAN01 | 10.1021/ic202655d | https://doi.org/10.1021/ic202655d
BAXJIV | 851212 | catena-(bis(μ4-2,3,5,6-tetrafluoroterephthalato)-dinitrato-tetrakis(N,N-dimethylformamide)-di-ytterbium N,N-dimethylformamide solvate) |  | 4.56548 | 2.94075 | 1.73591 | 0 | 0 | 0.44094 | BAXJIV | 10.1021/ic202655d | https://doi.org/10.1021/ic202655d
BAXLOD | 883340 | catena-((μ3-1,3-thiazolidine-2,4-dicarboxylato)-aqua-nickel hemihydrate) |  | 2.47589 | 2.3176 | 2.10903 | 0 | 0 | 0.27606 | BAXLOD | 10.1021/ic300106k | https://doi.org/10.1021/ic300106k
BAXLUJ | 883341 | catena-((μ2-1,3-thiazolidine-2,4-dicarboxylato)-diaqua-nickel monohydrate) |  | 2.47376 | 1.53467 | 1.84817 | 0 | 0 | 0.34206 | BAXLUJ | 10.1021/ic300106k | https://doi.org/10.1021/ic300106k
BAXNUK | 212395 | catena-((μ2-1,2-bis(Isonicotinoylamino)benzene-N,N')-(μ2-1,4-bis(diphenylphosphino)butane-P,P')-di-gold(i) bis(trifluoroacetate) chloroform solvate hemihydrate) |  | 8.62531 | 6.81494 | 1.10488 | 1266.34 | 1146.14 | 0.61508 | BAXNUK | 10.1039/b306004g | https://doi.org/10.1039/b306004g
BAXPIA | 209478 | catena-(bis(μ2-2,5-Diphenyl-3,4-bis(pyrid-3-yl)-cyclopenta-2,4-dien-1-one-N,N')-tetrachloro-di-zinc acetonitrile solvate) |  | 3.52585 | 1.50874 | 1.40839 | 0 | 0 | 0.38308 | BAXPIA | 10.1039/b307161h | https://doi.org/10.1039/b307161h
BAXPOG | 209479 | catena-(bis(μ2-2,5-Diphenyl-3,4-bis(pyrid-3-yl)-cyclopenta-2,4-dien-1-one-N,N')-tetrabromo-di-mercury acetonitrile solvate) |  | 3.70194 | 1.90606 | 1.87826 | 0 | 0 | 0.40756 | BAXPOG | 10.1039/b307161h | https://doi.org/10.1039/b307161h
BAXQAU | 883360 | catena-bis(μ2-4-(ethoxycarbonyl)benzoato)-rhodium chloroform solvate |  | 6.98036 | 4.70623 | 1.05203 | 1395.04 | 1326.05 | 0.58068 | BAXQAU | 10.1021/ic300382j | https://doi.org/10.1021/ic300382j
BAXRAU | 208838 | catena-(bis(μ2-Dihydrogen phosphato-O,O')-(μ2-hydrogen phosphato-O,O')-bis(1,10-phenanthroline)-di-zinc(ii) hemihydrate) |  | 2.97666 | 1.31477 | 1.83649 | 0 | 0 | 0.33048 | BAXRAU | 10.1039/b304778d | https://doi.org/10.1039/b304778d
BAXSIE | 795756 | catena-[bis(μ6-3,5-Dicarboxylatopyrazolato)-bis(μ3-hydroxo)-diaqua-tetra-magnesium(ii) dihydrate] |  | 4.31814 | 4.13774 | 1.62284 | 260.947 | 160.797 | 0.38838 | BAXSIE | 10.1002/chem.201102953 | https://doi.org/10.1002/chem.201102953
BAXTAW | 140822 | catena-(bis(μ2-1-Ethyl-6-fluoro-1,4-dihydro-4-oxo-7-(piperazin-1-yl)quinoline-3-carboxylic acid-O,O',O'')-iron(ii) sulfate dihydrate) | ("catena-(bis(μ2-Norfloxacin-O,O',O'')-iron(ii) sulfate dihydrate)",) | 4.45263 | 3.11891 | 1.29617 | 0 | 0 | 0.41592 | BAXTAW | 10.1002/ejic.200300242 | https://doi.org/10.1002/ejic.200300242
BAXTEA | 169760 | catena-(bis(μ2-1-Ethyl-6-fluoro-1,4-dihydro-4-oxo-7-(piperazin-1-yl)quinoline-3-carboxylato-N,O,O')-iron(ii) tetrahydrate) | ("catena-(bis(μ2-Norfloxacin-N,O,O')-iron(ii) tetrahydrate)",) | 4.35929 | 3.5188 | 1.38663 | 0 | 0 | 0.39224 | BAXTEA | 10.1002/ejic.200300242 | https://doi.org/10.1002/ejic.200300242
BAXWED | 178828 | catena-((μ2-Bromo)-(μ2-N,N',2-tricyano-6H,11H-benzo(b)naphtho(2,3-e)(1,4)dioxine-6,11-quinone-di-imine)-copper(i) acetonitrile solvate) |  | 4.04157 | 1.141 | 1.64163 | 0 | 0 | 0.39532 | BAXWED | 10.1006/jssc.2002.9767 | https://doi.org/10.1006/jssc.2002.9767
BAXXAA | 203050 | catena-((μ4-Terephthalato)-(μ2-terephthalato)-bis(μ2-hydroxo)-bis(1,10-phenanthroline)-tri-cobalt(ii)) |  | 2.72327 | 1.39478 | 1.67887 | 0 | 0 | 0.30926 | BAXXAA | 10.1246/bcsj.76.1179 | https://doi.org/10.1246/bcsj.76.1179
BAYCUA | 209222 | catena-(bis(μ4-Hexamethylenetetraamine)-bis(μ3-hexamethylenetetraamine)-tris(μ2-aqua)-bis(μ2-benzene-1,2,4,5-tetracarboxylato)-octa-silver(i) octadecahydrate) |  | 2.04141 | 1.10734 | 2.16451 | 0 | 0 | 0.28138 | BAYCUA | 10.1016/S0022-4596(02)00089-0 | https://doi.org/10.1016/S0022-4596(02)00089-0
BAYDIO | 1106866 | catena-(tetraaqua-bis(μ-succinato)-di-cadmium(ii) hemihydrate) |  | 2.71549 | 1.61532 | 2.09579 | 0 | 0 | 0.39186 | BAYDIO | 10.1107/S0567740882002556 | https://doi.org/10.1107/S0567740882002556
BAYJEQ | 1106886 | catena-((μ5-Malonato)-silver(i)) |  | 2.53267 | 1.31863 | 3.28716 | 0 | 0 | 0.3402 | BAYJEQ | Not found | https://doi.org/Not found
BAYMOE | 195906 | catena-(bis(μ4-η4-Benzoquinone)-(μ3-η4-benzoquinone)-(μ2-acetato)-di-copper-tri-manganese methanol solvate) |  | 4.03082 | 1.31786 | 1.82782 | 0 | 0 | 0.35552 | BAYMOE | 10.1002/anie.200250637 | https://doi.org/10.1002/anie.200250637
BAYPOH | 205572 | catena-(tris(μ2-imidazolato-N,N')-tri-mercury(ii) trinitrate) |  | 3.62569 | 2.98292 | 2.78762 | 0 | 0 | 0.57016 | BAYPOH | 10.1039/b302840b | https://doi.org/10.1039/b302840b
BAYPUN | 205573 | catena-(bis(μ2-imidazolato-N,N')-mercury(ii)) |  | 2.00924 | 1.17318 | 2.87173 | 0 | 0 | 0.35456 | BAYPUN | 10.1039/b302840b | https://doi.org/10.1039/b302840b
BAYQAU | 205574 | catena-(bis(μ2-imidazolato-N,N')-cadmium(ii)) |  | 2.04537 | 1.2535 | 2.10465 | 0 | 0 | 0.35594 | BAYQAU | 10.1039/b302840b | https://doi.org/10.1039/b302840b
BAYQAU01 | 213369 | catena-(bis(μ2-Imidazolato-N,N')-cadmium(ii)) |  | 2.02763 | 1.21794 | 2.10032 | 0 | 0 | 0.37044 | BAYQAU01 | 10.1002/chem.200304957 | https://doi.org/10.1002/chem.200304957
BAYQAU03 | 954766 | catena-(bis(μ2-Imidazolato)-cadmium) |  | 2.07973 | 1.23207 | 2.08547 | 0 | 0 | 0.37928 | BAYQAU03 | 10.1021/ja401268g | https://doi.org/10.1021/ja401268g
BAYQAU04 | 954767 | catena-(bis(μ2-Imidazolato)-cadmium) |  | 2.12592 | 1.23787 | 2.07492 | 0 | 0 | 0.38328 | BAYQAU04 | 10.1021/ja401268g | https://doi.org/10.1021/ja401268g
BAYQAU05 | 954768 | catena-(bis(μ2-Imidazolato)-cadmium) |  | 2.27911 | 1.26869 | 2.05313 | 0 | 0 | 0.39652 | BAYQAU05 | 10.1021/ja401268g | https://doi.org/10.1021/ja401268g
BAYQAU06 | 954769 | catena-(bis(μ2-Imidazolato)-cadmium) |  | 2.3929 | 1.33877 | 2.02993 | 0 | 0 | 0.40854 | BAYQAU06 | 10.1021/ja401268g | https://doi.org/10.1021/ja401268g
BAYQAU07 | 954761 | catena-[bis(μ2-Imidazolato)-cadmium(ii)] |  | 1.86762 | 1.23251 | 2.14018 | 0 | 0 | 0.35586 | BAYQAU07 | 10.1021/ja401268g | https://doi.org/10.1021/ja401268g
BAYQAU08 | 954762 | catena-[bis(μ2-Imidazolato)-cadmium(ii)] |  | 1.90539 | 1.23113 | 2.13113 | 0 | 0 | 0.3604 | BAYQAU08 | 10.1021/ja401268g | https://doi.org/10.1021/ja401268g
BAYQAU09 | 954763 | catena-[bis(μ2-Imidazolato)-cadmium(ii)] |  | 1.93897 | 1.23041 | 2.12144 | 0 | 0 | 0.36444 | BAYQAU09 | 10.1021/ja401268g | https://doi.org/10.1021/ja401268g
BAYQAU10 | 954764 | catena-[bis(μ2-Imidazolato)-cadmium(ii)] |  | 1.96411 | 1.22735 | 2.11553 | 0 | 0 | 0.36724 | BAYQAU10 | 10.1021/ja401268g | https://doi.org/10.1021/ja401268g
BAYQAU11 | 954765 | catena-[bis(μ2-Imidazolato)-cadmium(ii)] |  | 2.02271 | 1.22811 | 2.10131 | 0 | 0 | 0.37396 | BAYQAU11 | 10.1021/ja401268g | https://doi.org/10.1021/ja401268g
BAYQAV | 884646 | catena-((μ6-2,2',2'',2'''-(ethane-1,2-diyldinitrilo)tetraethanolato)-bis(μ4-oxo)-(μ3-propanoato)-(μ3-azido)-bis(μ2-propanoato)-(μ2-methoxo)-acetonitrile-diazido-methoxo-manganese(ii)-tetra-manganese(iii)-sodium acetonitrile solvate) |  | 3.99653 | 1.40255 | 1.59219 | 0 | 0 | 0.36634 | BAYQAV | 10.1021/ic201916d | https://doi.org/10.1021/ic201916d
BAYTEB | 190679 | catena-(bis(μ2-1,1,3,3-Tetracyano-2-ethoxypropenide)-diaqua-cobalt(ii)) |  | 2.38367 | 1.27872 | 1.41282 | 0 | 0 | 0.35462 | BAYTEB | 10.1016/S0277-5387(03)00150-5 | https://doi.org/10.1016/S0277-5387(03)00150-5
BAYTIF | 190680 | catena-(bis(μ2-1,1,3,3-Tetracyano-2-ethoxypropenide)-diaqua-copper(ii)) |  | 2.41565 | 1.31851 | 1.42168 | 0 | 0 | 0.36378 | BAYTIF | 10.1016/S0277-5387(03)00150-5 | https://doi.org/10.1016/S0277-5387(03)00150-5
BAYVOO | 884663 | catena-(bis(μ3-tartrato)-octa-aqua-di-lanthanum(iii) bis(μ2-tartrato)-di-antimony(iii) heptahydrate) |  | 7.58936 | 6.74062 | 1.21779 | 1783.25 | 1464.34 | 0.63566 | BAYVOO | 10.1021/ic201274c | https://doi.org/10.1021/ic201274c
BAYVUU | 884664 | catena-(bis(μ3-tartrato)-nitrato-penta-aqua-di-antimony(iii)-lanthanum(iii) monohydrate) |  | 2.78374 | 0.82907 | 2.68681 | 0 | 0 | 0.2845 | BAYVUU | 10.1021/ic201274c | https://doi.org/10.1021/ic201274c
BAYXAC | 884670 | catena-(bis(μ3-tartrato)-nitrato-penta-aqua-di-antimony(iii)-gadolinium(iii) monohydrate) |  | 2.78163 | 0.79373 | 2.82571 | 0 | 0 | 0.27444 | BAYXAC | 10.1021/ic201274c | https://doi.org/10.1021/ic201274c
BAYXEG | 884671 | catena-(bis(μ3-tartrato)-nitrato-penta-aqua-di-antimony(iii)-terbium(iii) monohydrate) |  | 2.78175 | 0.79185 | 2.84445 | 0 | 0 | 0.27298 | BAYXEG | 10.1021/ic201274c | https://doi.org/10.1021/ic201274c
BAYXOQ | 884673 | catena-(bis(μ3-tartrato)-nitrato-penta-aqua-di-antimony(iii)-holmium(iii) monohydrate) |  | 2.79654 | 0.78634 | 2.88086 | 0 | 0 | 0.27016 | BAYXOQ | 10.1021/ic201274c | https://doi.org/10.1021/ic201274c
BAYXUW | 884674 | catena-(bis(μ3-tartrato)-nitrato-penta-aqua-di-antimony(iii)-erbium(iii) monohydrate) |  | 2.78386 | 0.77972 | 2.89996 | 0 | 0 | 0.26876 | BAYXUW | 10.1021/ic201274c | https://doi.org/10.1021/ic201274c
BAYYAD | 884675 | catena-(bis(μ3-tartrato)-nitrato-penta-aqua-di-antimony(iii)-thulium(iii) monohydrate) |  | 2.80432 | 0.77709 | 2.9173 | 0 | 0 | 0.26798 | BAYYAD | 10.1021/ic201274c | https://doi.org/10.1021/ic201274c
BAYYEH | 884676 | catena-(bis(μ3-tartrato)-nitrato-penta-aqua-di-antimony(iii)-ytterbium(iii) monohydrate) |  | 2.81374 | 0.78165 | 2.93705 | 0 | 0 | 0.26734 | BAYYEH | 10.1021/ic201274c | https://doi.org/10.1021/ic201274c
BAYYIL | 884677 | catena-(bis(μ3-tartrato)-nitrato-penta-aqua-di-antimony(iii)-lutetium(iii) monohydrate) |  | 2.83422 | 0.79835 | 2.94461 | 0 | 0 | 0.26742 | BAYYIL | 10.1021/ic201274c | https://doi.org/10.1021/ic201274c
BAYYOR | 884678 | catena-(bis(μ3-tartrato)-nitrato-penta-aqua-di-antimony(iii)-yttrium(iii) monohydrate) |  | 2.80061 | 0.79102 | 2.61919 | 0 | 0 | 0.2708 | BAYYOR | 10.1021/ic201274c | https://doi.org/10.1021/ic201274c
BAYYUX | 884679 | catena-(bis(μ4-tartrato)-tetrakis(μ3-tartrato)-deca-aqua-di-lanthanum(iii)-hexa-antimony(iii) pentahydrate) |  | 2.99856 | 1.55639 | 2.65191 | 0 | 0 | 0.31222 | BAYYUX | 10.1021/ic201274c | https://doi.org/10.1021/ic201274c
BAYZAE | 884680 | catena-(bis(μ4-tartrato)-tetrakis(μ3-tartarto)-deca-aqua-di-cerium(iii)-hexa-antimony(iii) pentahydrate) |  | 3.02663 | 1.5451 | 2.66812 | 0 | 0 | 0.3085 | BAYZAE | 10.1021/ic201274c | https://doi.org/10.1021/ic201274c
BAYZEI | 884681 | catena-(bis(μ4-tartrato)-tetrakis(μ3-tartarto)-deca-aqua-di-praseodymium(iii)-hexa-antimony(iii) pentahydrate) |  | 3.02917 | 1.56372 | 2.67027 | 0 | 0 | 0.30742 | BAYZEI | 10.1021/ic201274c | https://doi.org/10.1021/ic201274c
BAYZIM | 884682 | catena-(bis(μ4-tartrato)-tetrakis(μ3-tartarto)-deca-aqua-di-lanthanum(iii)-hexa-antimony(iii) hexahydrate) |  | 3.25257 | 1.46537 | 2.60245 | 0 | 0 | 0.3212 | BAYZIM | 10.1021/ic201274c | https://doi.org/10.1021/ic201274c
BAZBIO | 197029 | catena-(bis(μ4-2,6-napthalenedicarboxylato)-(μ2-4,4'-bipyridyl)-di-nickel tetrakis(μ4-2,6-napthalenedicarboxylato)-bis(μ2-4,4'-bipyridyl)-tetra-nickel) |  | 6.20393 | 4.96475 | 1.0091 | 1491.65 | 1478.2 | 0.59058 | BAZBIO | 10.1016/S0020-1693(03)00246-9 | https://doi.org/10.1016/S0020-1693(03)00246-9
BAZBIO01 | 618017 | catena-(tetrakis(μ4-2,6-naphthalenedicarboxylato)-bis(μ2-4,4'-bipyridine)-tetra-nickel(ii) bis(μ4-2,6-naphthalenedicarboxylato)-(μ2-4,4'-bipyridine)-di-nickel(ii)) |  | 6.15359 | 4.93722 | 1.00826 | 1483.9 | 1471.74 | 0.58622 | BAZBIO01 | 10.1007/s10904-006-9055-6 | https://doi.org/10.1007/s10904-006-9055-6
BAZBOT |  | catena-(μ2-Acetato)-N,N'-ethylene-bis((2-hydroxy-1-naphthyl)-methaniminato)-manganese(iii) |  | 1.84143 | 1.06389 | 1.5508 | 0 | 0 | 0.27856 | BAZBOT | 10.1107/S0567740882003525 | https://doi.org/10.1107/S0567740882003525
BAZBOU | 197030 | catena-(bis(μ4-2,6-napthalenedicarboxylato)-(μ2-4,4'-bipyridyl)-di-cobalt tetrakis(μ4-2,6-napthalenedicarboxylato)-bis(μ2-4,4'-bipyridyl)-tetra-cobalt) |  | 6.32959 | 4.9906 | 0.988326 | 1544 | 1562.24 | 0.5939 | BAZBOU | 10.1016/S0020-1693(03)00246-9 | https://doi.org/10.1016/S0020-1693(03)00246-9
BAZBOU01 | 630819 | catena-(tetrakis(μ4-2,6-Naphthalenedicarboxylato)-bis(μ2-4,4'-bipyridine)-tetra-cobalt) |  | 6.39797 | 5.08741 | 0.943225 | 1618.04 | 1715.44 | 0.6033 | BAZBOU01 | Not found | https://doi.org/Not found
BAZBOU02 | 618018 | catena-(tetrakis(μ4-2,6-naphthalenedicarboxylato)-bis(μ2-4,4'-bipyridine)-tetra-cobalt(ii) bis(μ4-2,6-naphthalenedicarboxylato)-(μ2-4,4'-bipyridine)-di-cobalt(ii)) |  | 6.24727 | 4.90728 | 0.989668 | 1492.93 | 1508.51 | 0.5928 | BAZBOU02 | 10.1007/s10904-006-9055-6 | https://doi.org/10.1007/s10904-006-9055-6
BAZBUA | 197031 | catena-((μ2-benzene-1,3-dicarboxylato)-(μ2-trans-1,2-bis(4-pyridyl)ethene)-cobalt) |  | 3.83886 | 1.81494 | 1.44892 | 0 | 0 | 0.37016 | BAZBUA | 10.1016/S0020-1693(03)00246-9 | https://doi.org/10.1016/S0020-1693(03)00246-9
BAZBUB | 884683 | catena-(hexakis(μ3-[4-(methoxycarbonyl)phenyl]ethynyl)-dinitrato-hexa-silver(i)) |  | 1.74325 | 1.07342 | 2.4066 | 0 | 0 | 0.26774 | BAZBUB | 10.1021/ic2012809 | https://doi.org/10.1021/ic2012809
BAZCOW | 884688 | catena-((2,2'-(2,5,8,11-Tetraazadodeca-1,11-diene-1,12-diyl)bis(4-chlorophenolato))-indium tris(μ2-oxalato)-chromium-manganese) |  | 8.63024 | 7.53963 | 0.735503 | 2306.38 | 3135.78 | 0.76704 | BAZCOW | 10.1021/ic201293f | https://doi.org/10.1021/ic201293f
BAZDAJ | 884690 | catena-((2,2'-(2,5,8,11-Tetraazadodeca-1,11-diene-1,12-diyl)bis(4-chlorophenolato))-iron tris(μ2-oxalato)-chromium-manganese nitromethane solvate) |  | 8.76915 | 7.50455 | 0.719533 | 2367.34 | 3290.11 | 0.7708 | BAZDAJ | 10.1021/ic201293f | https://doi.org/10.1021/ic201293f
BAZDEM | 187089 | catena-((μ2-N,N'-bis((2-benzimidazolyl)methyl)-2,2'-oxydiethanamide)-dichloro-copper(ii) ethanol solvate sesquihydrate) |  | 4.94726 | 3.10149 | 1.14992 | 0 | 0 | 0.5163 | BAZDEM | 10.1016/S0020-1693(03)00308-6 | https://doi.org/10.1016/S0020-1693(03)00308-6
BAZJET | 841844 | catena-[bis(μ4-5-(6-(1H-Tetrazol-5-yl)naphthalen-2-yl)tetrazolyl)-(μ4-5,5'-naphthalene-2,6-diylbis(tetrazolyl))-(μ3-oxo)-tris(N,N-dimethylformamide-O)-tri-manganese(ii) N,N-dimethylformamide solvate pentadecahydrate] |  | 12.37206 | 12.02516 | 0.750456 | 1603.24 | 2136.35 | 0.67652 | BAZJET | 10.1021/ic201883f | https://doi.org/10.1021/ic201883f
BAZLEU | 204386 | catena-((μ2-tetrakis(N-oxyl-2,2,6,6-tetramethylpiperidin-4-oxyl)silane radical)-bis(hexafluoroacetylacetonato)-manganese(ii)) |  | 2.92593 | 2.21874 | 1.33697 | 0 | 0 | 0.40324 | BAZLEU | 10.1016/S0277-5387(03)00300-0 | https://doi.org/10.1016/S0277-5387(03)00300-0
BAZMOF | 201531 | catena-(tetrakis(μ2-cyano)-hexakis(trans-(1S,2S)-cyclohexane-1,2-diamine)hexacyano-di-copper(ii)-iron(iii) diaqua-bis(trans-(1S,2S)-cyclohexane-1,2-diamine)-copper(ii) hydrate) |  | 5.92342 | 2.8011 | 1.02718 | 0 | 0 | 0.54242 | BAZMOF | 10.1016/S0277-5387(03)00192-X | https://doi.org/10.1016/S0277-5387(03)00192-X
BAZTEB | 103361 | catena-(Diaqua-tetrabenzo(b,f,j,n)-1,5,9,13-tetra-azacyclohexadeca-1(16),2,4,6,8,10,12,14-octaene-nickel(ii) bis(anthraflavate)) |  | 2.63848 | 1.13485 | 1.50522 | 0 | 0 | 0.30348 | BAZTEB | 10.1023/A:1021879804444 | https://doi.org/10.1023/A:1021879804444
BAZVED | 103362 | catena-(Diaqua-tetrabenzo(b,f,j,n)-1,5,9,13-tetra-azacyclohexadeca-1(16),2,4,6,8,10,12,14-octaene-copper(ii) bis(anthraflavate)) |  | 2.64573 | 1.21451 | 1.49408 | 0 | 0 | 0.3209 | BAZVED | 10.1023/A:1021879804444 | https://doi.org/10.1023/A:1021879804444
BBZONC |  | catena-(bis((μ3-Bromo)-benzonitrile-copper(i))) |  | 2.00243 | 1.11528 | 2.09118 | 0 | 0 | 0.36188 | BBZONC | 10.1107/S0567740876005906 | https://doi.org/10.1107/S0567740876005906
BBZONC01 |  | catena-(bis((μ3-Bromo)-(benzonitrile-N)-copper(i))) |  | 1.99231 | 1.15267 | 2.13413 | 0 | 0 | 0.34138 | BBZONC01 | 10.1071/CH9890079 | https://doi.org/10.1071/CH9890079
BCETPN | 1107204 | catena-(Dibromo-bis(μ2-tri(2-cyanoethyl)phosphine-N,P)-nickel(ii)) |  | 2.42892 | 1.27508 | 1.6288 | 0 | 0 | 0.35028 | BCETPN | 10.1021/ja00466a080 | https://doi.org/10.1021/ja00466a080
BDMPHG |  | catena(Dibromo-(2,4-dimethylpyridine)-mercury(ii)) |  | 2.49842 | 1.33219 | 2.8485 | 0 | 0 | 0.40556 | BDMPHG | 10.1107/S0567740880004232 | https://doi.org/10.1107/S0567740880004232
BDOXSN | 1107397 | catena-(Dibromo-(μ2-1,4-dioxane)-tin(ii)) |  | 1.87069 | 1.26362 | 2.67675 | 0 | 0 | 0.33348 | BDOXSN | 10.1107/S0567740877003495 | https://doi.org/10.1107/S0567740877003495
BEBBAM | 226093 | catena-((μ2-4,4-Bipyridine-N,N')-tetra-aqua-magnesium di-iodide (4,4'-bipyridine) solvate) |  | 7.47988 | 7.00051 | 0.486551 | 2329.97 | 4788.75 | 0.76344 | BEBBAM | 10.1107/S0108270103020407 | https://doi.org/10.1107/S0108270103020407
BEBCAM | 1107436 | catena-[(μ3-Flucloxacillin)-aqua-sodium) |  | 2.832 | 1.83444 | 1.39714 | 0 | 0 | 0.36226 | BEBCAM | 10.1021/jm00186a002 | https://doi.org/10.1021/jm00186a002
BEBCOB | 226101 | catena-((μ2-Dihydrogen-1,2,4,5-benzenetetracarboxylato-O1,O3)-(1,10-phenanthroline-N,N')-copper(ii)) |  | 1.99437 | 1.62329 | 1.79739 | 0 | 0 | 0.27338 | BEBCOB | 10.1107/S0108270103021097 | https://doi.org/10.1107/S0108270103021097
BEBCUH | 226102 | catena-(tetrakis((μ6-phthalato)-(μ3-hydroxo))-hexa-cobalt(ii)) |  | 2.27234 | 1.50883 | 2.19508 | 0 | 0 | 0.25244 | BEBCUH | 10.1107/S0108270103021425 | https://doi.org/10.1107/S0108270103021425
BEBCUH01 | 913356 | catena-(tetrakis(μ6-phthalato)-tetrakis(μ3-hydroxo)-hexa-cobalt(ii)) |  | 2.29662 | 1.51604 | 2.20474 | 0 | 0 | 0.25226 | BEBCUH01 | 10.1039/C3CE41046C | https://doi.org/10.1039/C3CE41046C
BEBGEV | 226112 | catena-(bis((μ2-(1,4-Butanediyl)di-imidazole)-chloro)-cadmium(ii)) |  | 2.11929 | 0.99528 | 1.62762 | 0 | 0 | 0.32866 | BEBGEV | 10.1107/S0108270103022443 | https://doi.org/10.1107/S0108270103022443
BEBGEV01 | 794703 | catena-(bis(μ2-1,1'-butane-1,4-diylbis(1H-imidazole))-dichloro-cadmium) |  | 2.13203 | 0.99874 | 1.61683 | 0 | 0 | 0.33364 | BEBGEV01 | 10.1007/s10904-011-9479-5 | https://doi.org/10.1007/s10904-011-9479-5
BEBHAS | 226115 | catena-((μ2-Dicyanamido-N,N')-(acetato)-(1,10-phenanthroline-N,N')-copper(ii) trihydrate) |  | 3.85861 | 3.01823 | 1.34581 | 0 | 0 | 0.4384 | BEBHAS | 10.1107/S0108270103023114 | https://doi.org/10.1107/S0108270103023114
BEBNUT | 863829 | catena-[(μ2-5,17-Di-t-butyl-26,28-((benzene-1,3-diylbis(carbonyliminopropane-3,1-diyl-1H-1,2,3-triazole-1,4-diyl))dimethoxy)calix(4)diquinone)-aqua-sodium chloride unknown solvate] |  | 3.1356 | 1.94101 | 1.17714 | 0 | 0 | 0.40438 | BEBNUT | 10.1002/chem.201200251 | https://doi.org/10.1002/chem.201200251
BEBSAE | 827227 | catena-[(μ2-trans-4,4'-Azobispyridine)-dichloro-(1,10-phenanthroline)-manganese(ii) bis(dichloro-bis(1,10-phenanthroline)-manganese(ii)) heptahydrate] |  | 9.27301 | 7.60396 | 0.42247 | 2346.81 | 5554.96 | 0.81238 | BEBSAE | 10.1016/j.poly.2011.12.004 | https://doi.org/10.1016/j.poly.2011.12.004
BEBSEI | 827228 | catena-[(μ2-trans-4,4'-Azobispyridine)-(2,2'-bipyridine)-dichloro-manganese(ii) trans-4,4'-azobispyridine] |  | 2.53355 | 1.12015 | 1.5332 | 0 | 0 | 0.32396 | BEBSEI | 10.1016/j.poly.2011.12.004 | https://doi.org/10.1016/j.poly.2011.12.004
BEBTAF | 795545 | catena-[(μ2-(+-)-6-(4-Isopropyl-1,4-dimethyl-5-oxo-4,5-dihydro-1H-imidazol-2-yl)pyridine-2-carboxylato)-bromo-copper(ii)] |  | 2.58261 | 1.39496 | 1.77235 | 0 | 0 | 0.34436 | BEBTAF | 10.1016/j.poly.2011.12.012 | https://doi.org/10.1016/j.poly.2011.12.012
BECBIU | 114779 | catena-((μ3-Azido-N,N,N'')-(pyrazine-2-carboxamide-N)-copper(i)) |  | 1.92132 | 1.18768 | 1.94214 | 0 | 0 | 0.30956 | BECBIU | 10.1039/a901425j | https://doi.org/10.1039/a901425j
BECDAP | 1107578 | catena-((μ4-2,4,6-Trinitroresorcinol)-(μ2-aqua)-potassium) |  | 1.41237 | 0.7605 | 1.92802 | 0 | 0 | 0.15474 | BECDAP | Not found | https://doi.org/Not found
BECDIX | 1107582 | catena-((μ4-Terephthalato-O,O',O'',O''')-(μ2-terephthalato-O,O')-bis(imidazolyl-zinc) dimethylformamide solvate) |  | 4.737 | 4.23049 | 1.20849 | 756.137 | 625.689 | 0.53882 | BECDIX | Not found | https://doi.org/Not found
BECDOD | 1107584 | catena-(bis((μ3-Terephthalato-O,O',O'',O''')-dipyridyl-cobalt) dimethylformamide pyridine solvate) |  | 5.29781 | 4.15817 | 1.03275 | 997.9 | 966.259 | 0.54776 | BECDOD | Not found | https://doi.org/Not found
BECHEY | 908441 | catena-(bis(μ2-Cyano)-tricyano-bis(4-amino-3,5-bis(pyridin-2-yl)-4H-1,2,4-triazole-N,N')-nitrosyl-di-iron) |  | 2.17004 | 0.95521 | 1.67838 | 0 | 0 | 0.2837 | BECHEY | 10.1021/ic201702j | https://doi.org/10.1021/ic201702j
BECQAB | 120510 | catena-(bis(μ2-4,4-Bipyridyl)-bis(μ2-nitrilotriacetato)-diaqua-tri-copper(ii) nonahydrate) |  | 3.68871 | 3.0464 | 1.36243 | 0 | 0 | 0.47012 | BECQAB | 10.1021/ic9802799 | https://doi.org/10.1021/ic9802799
BECQAD | 905949 | catena-(bis(μ3-5-(2-Oxohexahydro-1H-thieno[3,4-d]imidazol-4-yl)pentanoic acid)-bis(perchlorato)-di-silver) |  | 3.21316 | 1.01386 | 1.96676 | 0 | 0 | 0.31576 | BECQAD | Not found | https://doi.org/Not found
BECQEF | 120511 | catena-(Tetra-aqua-(μ2-4,4'-bipyridyl)-copper(ii) (μ2-4,4-bipyridyl)-bis(nitrilotriacetato)-di-copper(ii) heptahydrate) |  | 2.35161 | 1.50345 | 1.60824 | 0 | 0 | 0.33986 | BECQEF | 10.1021/ic9802799 | https://doi.org/10.1021/ic9802799
BECROR | 200210 | catena-((μ2-Dihydrogen 1,4-butylene-diphosphonato-O,O')-diaqua-copper(ii)) |  | 1.97001 | 0.95794 | 2.05393 | 0 | 0 | 0.29042 | BECROR | 10.1016/S0277-5387(03)00372-3 | https://doi.org/10.1016/S0277-5387(03)00372-3
BECROS | 908149 | catena-[(μ4-benzene-1,2-dicarboxylato)-zinc(ii)] |  | 1.76465 | 1.22703 | 2.06994 | 0 | 0 | 0.2918 | BECROS | 10.1107/S0108270112033045 | https://doi.org/10.1107/S0108270112033045
BECRUW | 120516 | catena-((μ2-2,2'-Bipyrimidinyl)-bis(μ2-oxalato)-chromium(iii)-sodium pentahydrate) |  | 3.94751 | 3.42986 | 1.34755 | 0 | 0 | 0.4562 | BECRUW | 10.1021/ic981232q | https://doi.org/10.1021/ic981232q
BECRUX | 200212 | catena-((μ4-Dihydrogen 1,4-butylene-diphosphonato-O,O',O'',O''')-zinc(ii) dihydrate) |  | 2.8792 | 2.08661 | 1.61028 | 0 | 0 | 0.47712 | BECRUX | 10.1016/S0277-5387(03)00372-3 | https://doi.org/10.1016/S0277-5387(03)00372-3
BECRUX01 | 999118 | catena-[(μ4-Butane-1,4-diylbis(hydrogen phosphonato))-zinc dihydrate] |  | 2.64764 | 1.97326 | 1.62576 | 0 | 0 | 0.4622 | BECRUX01 | 10.1021/cg500568e | https://doi.org/10.1021/cg500568e
BECRUX02 | 1425482 | catena-((μ4-Dihydrogen 1,4-butylenediphosphonato-O,O',O'',O''')-zinc(ii) dihydrate) |  | 2.71142 | 2.0382 | 1.61086 | 0 | 0 | 0.47208 | BECRUX02 | 10.1021/ja311613p | https://doi.org/10.1021/ja311613p
BECRUX03 | 1425483 | catena-((μ4-Dihydrogen 1,4-butylenediphosphonato-O,O',O'',O''')-zinc(ii) dihydrate) |  | 2.31324 | 1.56067 | 1.81763 | 0 | 0 | 0.40664 | BECRUX03 | 10.1021/ja311613p | https://doi.org/10.1021/ja311613p
BECRUX04 | 1425484 | catena-((μ4-Dihydrogen 1,4-butylenediphosphonato-O,O',O'',O''')-zinc(ii) dihydrate) |  | 2.1336 | 1.5043 | 1.92596 | 0 | 0 | 0.37186 | BECRUX04 | 10.1021/ja311613p | https://doi.org/10.1021/ja311613p
BECRUX05 | 1425485 | catena-((μ4-Dihydrogen 1,4-butylenediphosphonato-O,O',O'',O''')-zinc(ii) dihydrate) |  | 2.13075 | 1.36148 | 2.1195 | 0 | 0 | 0.3116 | BECRUX05 | 10.1021/ja311613p | https://doi.org/10.1021/ja311613p
BECRUX06 | 1425486 | catena-((μ4-Dihydrogen 1,4-butylenediphosphonato-O,O',O'',O''')-zinc(ii) dihydrate) |  | 2.11745 | 1.29922 | 2.19719 | 0 | 0 | 0.28944 | BECRUX06 | 10.1021/ja311613p | https://doi.org/10.1021/ja311613p
BECRUX07 | 1425487 | catena-((μ4-Dihydrogen 1,4-butylenediphosphonato-O,O',O'',O''')-zinc(ii) dihydrate) |  | 2.69377 | 2.06863 | 1.61157 | 0 | 0 | 0.47188 | BECRUX07 | 10.1021/ja311613p | https://doi.org/10.1021/ja311613p
BECSEI | 207466 | catena-(bis(μ2-1,4-bis((2-Pyridinio)methoxy)benzene-N,N'-diacetato-O,O',O'',O''')-dodeca-aqua-di-lanthanum(iii) hexachloride dodecahydrate) | ("catena-(bis(μ2-1,4-bis(2-Picolyloxyl)benzene-N,N'-diacetato-O,O',O'',O''')-dodeca-aqua-di-lanthanum(iii) hexachloride dodecahydrate)",) | 5.01768 | 3.57893 | 1.22517 | 0 | 0 | 0.50484 | BECSEI | 10.1016/S0277-5387(03)00396-6 | https://doi.org/10.1016/S0277-5387(03)00396-6
BECSIM | 207467 | catena-((μ2-1,4-bis((2-Pyridinio)methoxy)benzene-N,N'-diacetato-O,O')-diaqua-tris(nitrato-O,O')-lanthanum(iii)) | ("catena-((μ2-1,4-bis(2-Picolyloxyl)benzene-N,N'-diacetato-O,O')-diaqua-tris(nitrato-O,O')-lanthanum(iii))",) | 2.63374 | 1.27919 | 1.80335 | 0 | 0 | 0.3005 | BECSIM | 10.1016/S0277-5387(03)00396-6 | https://doi.org/10.1016/S0277-5387(03)00396-6
BECSUY | 207468 | catena-(bis(μ2-1,4-bis((2-Pyridinio)methoxy)benzene-N,N'-diacetato-O,O')-tetraaqua-lanthanum(iii) tris(trifluoromethanesulfonate) monohydrate) | ("catena-(bis(μ2-1,4-bis(2-Picolyloxyl)benzene-N,N'-diacetato-O,O')-tetraaqua-lanthanum(iii) tris(trifluoromethanesulfonate) monohydrate)",) | 5.30221 | 4.07029 | 1.1588 | 911.358 | 786.469 | 0.50528 | BECSUY | 10.1016/S0277-5387(03)00396-6 | https://doi.org/10.1016/S0277-5387(03)00396-6
BECTAF | 207469 | catena-((μ4-1,4-bis((3-Pyridinio)methoxy)benzene-N,N'-diacetato-O,O',O'',O''')-tetradecaaqua-di-lanthanum(iii) hexachloride) | ("catena-((μ4-1,4-bis(3-Picolyloxyl)benzene-N,N'-diacetato-O,O',O'',O''')-tetradecaaqua-di-lanthanum(iii) hexachloride)",) | 3.16874 | 2.01061 | 1.48072 | 0 | 0 | 0.43872 | BECTAF | 10.1016/S0277-5387(03)00396-6 | https://doi.org/10.1016/S0277-5387(03)00396-6
BECTUA | 826371 | catena-[hexaaqua-cobalt(ii) (μ2-4,4'-bipyridine)-diaqua-bis(sulfato)-cobalt(ii) (μ2-4,4'-bipyridine)-triaqua-(sulfato)-cobalt(ii)] |  | 6.1804 | 4.97755 | 0.858514 | 1977.4 | 2303.29 | 0.6743 | BECTUA | 10.1107/S0108270112034385 | https://doi.org/10.1107/S0108270112034385
BEDHOJ | 852404 | catena-[bis(μ2-1H-Benzimidazole-6-carboxylato)-nickel ethanol solvate monohydrate] |  | 4.76295 | 4.41775 | 1.31454 | 555.512 | 422.591 | 0.47632 | BEDHOJ | 10.1002/cssc.201100702 | https://doi.org/10.1002/cssc.201100702
BEDJAW | 224169 | catena-((μ2-Adipato-O,O',O'',O''')-diaqua-dioxo-uranium) |  | 2.45914 | 1.0387 | 2.72929 | 0 | 0 | 0.3421 | BEDJAW | 10.1021/ic030196e | https://doi.org/10.1021/ic030196e
BEDJEA | 224170 | catena-((μ4-Adipato-O,O',O'',O''')-(μ4-adipato-O,O,O',O'',O'',O''')-tetraoxo-di-uranium) |  | 2.02721 | 1.16446 | 3.1061 | 0 | 0 | 0.3204 | BEDJEA | 10.1021/ic030196e | https://doi.org/10.1021/ic030196e
BEDJOL | 887233 | catena-((μ6-5-(4-carboxybenzyloxy)isophthalato)-(μ2-aquo)-barium(ii)) |  | 2.19405 | 1.55231 | 2.05331 | 0 | 0 | 0.26146 | BEDJOL | 10.1524/ncrs.2012.0125 | https://doi.org/10.1524/ncrs.2012.0125
BEDMOO | 746830 | catena-[bis(μ2-4,4'-Ethene-1,2-diyldipyridine)-bis(trifluoroacetato-O)-zinc(ii) monohydrate] |  | 8.18849 | 6.00016 | 0.562971 | 2867.47 | 5093.46 | 0.7665 | BEDMOO | 10.1071/CH09473 | https://doi.org/10.1071/CH09473
BEDMUT | 204149 | catena-((μ4-5,5-bis(2-Oxy-4,6-dioxo-3H,5H-pyrimidin-5-yl)barbituric acid)-bis(μ2-aqua)-diaqua-di-sodium trihydrate) |  | 3.87618 | 2.23165 | 1.56331 | 0 | 0 | 0.31656 | BEDMUT | 10.1021/ic034554p | https://doi.org/10.1021/ic034554p
BEDNUU | 215386 | catena-((μ2-1-Oxypyridine-4-carboxylato-O,O',O'')-(μ2-1-oxypyridine-4-carboxylato-O,O'')-dioxo-uranium(vi)) |  | 2.2282 | 1.17925 | 2.55106 | 0 | 0 | 0.3118 | BEDNUU | 10.1002/ejic.200300483 | https://doi.org/10.1002/ejic.200300483
BEDPEH | 821316 | catena-(bis(μ2-D-(+)-Camphorato)-bis(μ2-4,4'-methylenebis(3,5-dimethylpyrazole))-di-cobalt) |  | 3.51238 | 2.2926 | 1.28865 | 0 | 0 | 0.4 | BEDPEH | Not found | https://doi.org/Not found
BEDPIL | 821317 | catena-(bis(μ2-D-(+)-Camphorato)-bis(μ2-4,4'-methylenebis(3,5-dimethylpyrazole))-di-zinc) |  | 3.51799 | 2.30568 | 1.30635 | 0 | 0 | 0.40932 | BEDPIL | Not found | https://doi.org/Not found
BEDSEJ | 201838 | catena-(bis(μ3-2,4,6-tris(4-(Imidazol-1-ylmethyl)phenyl)-1,3,5-triazine-N,N',N'')-diaqua-(sulfato-O,O')-(sulfato-O)-di-nickel(ii) hemihydrate) |  | 2.74588 | 1.51076 | 1.5069 | 0 | 0 | 0.33528 | BEDSEJ | 10.1002/ejic.200300098 | https://doi.org/10.1002/ejic.200300098
BEDWEN | 179596 | catena-((N-((S)-3-Mercapto-2-methylpropionyl)-L-proline)-dimethyl-tin(iv)) |  | 2.9255 | 1.70209 | 1.58201 | 0 | 0 | 0.40072 | BEDWEN | 10.1016/S0162-0134(03)00309-X | https://doi.org/10.1016/S0162-0134(03)00309-X
BEDYEQ | 893545 | catena-[(μ9-5,10,15,20-tetrakis(4-Carboxylatophenyl)porphyrinato)-tetrakis(μ3-hydroxo)-chloro-tetrahydroxy-iron-tri-zirconium unknown solvate] |  | 32.02394 | 30.99549 | 0.533172 | 1325.82 | 2486.66 | 0.82506 | BEDYEQ | 10.1002/anie.201204475 | https://doi.org/10.1002/anie.201204475
BEFJEB10 |  | catena-(bis(μ2-Dithio-oxalato)-triaqua-manganese-nickel) hydrate |  | 5.12833 | 3.69999 | 1.56978 | 0 | 0 | 0.49084 | BEFJEB10 | 10.1021/ja00325a004 | https://doi.org/10.1021/ja00325a004
BEFJIF |  | catena-(Triaqua-bis(μ2-dithio-oxalato)-copper(ii)-manganese(ii)) hydrate |  | 5.13453 | 3.64281 | 1.56409 | 0 | 0 | 0.49436 | BEFJIF | 10.1021/ja00414a074 | https://doi.org/10.1021/ja00414a074
BEFJIF10 |  | catena-(bis(μ2-Dithio-oxalato)-triaqua-manganese-copper) hydrate |  | 5.13484 | 3.65264 | 1.56483 | 0 | 0 | 0.49548 | BEFJIF10 | 10.1021/ja00325a004 | https://doi.org/10.1021/ja00325a004
BEFJUS | 224645 | catena-((μ4-3,5-pyridinium-dicarboxylato)-(μ2-3,5-pyridinium-dicarboxylato)-pentakis(μ2-fluoro)-aqua-di-thorium nitrate) |  | 2.95398 | 1.61344 | 2.87048 | 0 | 0 | 0.31646 | BEFJUS | 10.1021/ja036832p | https://doi.org/10.1021/ja036832p
BEFPIM | 224717 | catena-(hexakis(μ-chloro)-bis(μ-4-vinylbenzylcinchonidinium)-penta-copper ethanol solvate) |  | 11.27719 | 8.54339 | 0.771837 | 1494.7 | 1936.55 | 0.69792 | BEFPIM | 10.1021/om034077i | https://doi.org/10.1021/om034077i
BEFQEK | 684376 | catena-((μ2-2,3,5,6-Tetrafluoroterephthalato)-tetramethanol-zinc(ii)) |  | 2.39525 | 1.28166 | 1.66818 | 0 | 0 | 0.35342 | BEFQEK | 10.1016/j.inoche.2010.11.020 | https://doi.org/10.1016/j.inoche.2010.11.020
BEFQIO | 670987 | catena-(bis(μ3-hydrogen [(2,2-dioxido-1,4,2-oxazaphosphinan-4-ium-4-yl)methyl]phosphonato)-bis(μ2-oxalato)-diaqua-di-cerium(iii) hexahydrate) |  | 2.97147 | 1.87159 | 2.03101 | 0 | 0 | 0.37072 | BEFQIO | 10.1021/cg300351t | https://doi.org/10.1021/cg300351t
BEFQOU | 670988 | catena-(bis(μ3-hydrogen [(2,2-dioxido-1,4,2-oxazaphosphinan-4-ium-4-yl)methyl]phosphonato)-bis(μ2-oxalato)-diaqua-di-praseodymium(iii) hexahydrate) |  | 2.93238 | 1.8842 | 2.04927 | 0 | 0 | 0.36752 | BEFQOU | 10.1021/cg300351t | https://doi.org/10.1021/cg300351t
BEFQUA | 670989 | catena-(bis(μ3-hydrogen [(2,2-dioxido-1,4,2-oxazaphosphinan-4-ium-4-yl)methyl]phosphonato)-bis(μ2-oxalato)-diaqua-di-neodymium(iii) hexahydrate) |  | 2.93058 | 1.91214 | 2.07693 | 0 | 0 | 0.36504 | BEFQUA | 10.1021/cg300351t | https://doi.org/10.1021/cg300351t
BEFRAH | 706874 | catena-(bis(μ3-hydrogen [(2,2-dioxido-1,4,2-oxazaphosphinan-4-ium-4-yl)methyl]phosphonato)-bis(μ2-oxalato)-diaqua-di-europium(iii) hexahydrate) |  | 2.96843 | 1.83775 | 2.14533 | 0 | 0 | 0.35898 | BEFRAH | 10.1021/cg300351t | https://doi.org/10.1021/cg300351t
BEFREL | 706875 | catena-(bis(μ3-hydrogen [(2,2-dioxido-1,4,2-oxazaphosphinan-4-ium-4-yl)methyl]phosphonato)-bis(μ2-oxalato)-diaqua-di-terbium(iii) tetrahydrate) |  | 3.01232 | 1.82392 | 2.19201 | 0 | 0 | 0.35858 | BEFREL | 10.1021/cg300351t | https://doi.org/10.1021/cg300351t
BEFRIP | 868937 | catena-(bis(μ3-hydrogen [(2,2-dioxido-1,4,2-oxazaphosphinan-4-ium-4-yl)methyl]phosphonato)-bis(μ2-oxalato)-diaqua-di-samarium(iii) tetrahydrate) |  | 2.95888 | 1.73931 | 2.12664 | 0 | 0 | 0.36014 | BEFRIP | 10.1021/cg300351t | https://doi.org/10.1021/cg300351t
BEFWEQ | 886680 | catena-(bis(μ2-N-((Dimethylamino)((2,4,5-tris((bis(dimethylamino)methylene)amino)-3,6-dioxocyclohexa-1,4-dien-1-yl)amino)methylene)-N-methylmethanaminium)-bis(μ2-iodo)-tetraiodo-tetra-copper diiodide acetonitrile solvate) |  | 4.4182 | 3.3003 | 1.57837 | 0 | 0 | 0.46906 | BEFWEQ | 10.1002/ejic.201200679 | https://doi.org/10.1002/ejic.201200679
BEGDAT | 225255 | catena-(tetrakis(μ2-Cyano)-bis(N,N'-ethylene-bis(salicylideneiminato))-di-iron(iii)-nickel(ii)) |  | 3.55192 | 1.39679 | 1.51824 | 0 | 0 | 0.3526 | BEGDAT | Not found | https://doi.org/Not found
BEGFEZ | 203971 | catena-[bis(μ3-Selenito)-(μ2-4,4'-bipyridyl)-dioxo-di-vanadium(iv)] |  | 1.93241 | 0.90752 | 2.44441 | 0 | 0 | 0.2532 | BEGFEZ | 10.1021/ic030165j | https://doi.org/10.1021/ic030165j
BEGFID | 203972 | catena-[tris(μ3-Selenito)-bis(μ2-4,4'-bipyridyl)-bis(μ2-oxo)-aqua-tetraoxo-tetra-vanadium(iv,v)] |  | 2.53051 | 0.87783 | 2.35141 | 0 | 0 | 0.25338 | BEGFID | 10.1021/ic030165j | https://doi.org/10.1021/ic030165j
BEGFUP | 225341 | catena-[(μ3-Selenito)-(2,2'-bipyridyl)-oxo-vanadium] |  | 1.8309 | 1.11389 | 2.08609 | 0 | 0 | 0.27042 | BEGFUP | 10.1021/ic030165j | https://doi.org/10.1021/ic030165j
BEGHOL | 225350 | catena-[(μ3-1,3-bis(2-Pyridylthio)propane)-silver(i) perchlorate] |  | 4.25788 | 2.3897 | 1.49487 | 0 | 0 | 0.4457 | BEGHOL | 10.1021/ic034454j | https://doi.org/10.1021/ic034454j
BEGJAZ | 225352 | catena[(μ4-1,4-bis(2-Pyridylthio)butane)-(μ2-1,4-bis(2-pyridylthio)butane)-di-silver(i) diperchlorate acetone solvate] |  | 4.66213 | 3.63125 | 1.15565 | 0 | 0 | 0.55966 | BEGJAZ | 10.1021/ic034454j | https://doi.org/10.1021/ic034454j
BEGJED | 225353 | catena-[(μ4-1,4-bis(2-Pyridylthio)butane)-di-silver(i) dinitrate] |  | 3.64938 | 1.86841 | 1.72876 | 0 | 0 | 0.443 | BEGJED | 10.1021/ic034454j | https://doi.org/10.1021/ic034454j
BEGJIH | 225354 | catena-[(μ4-1,4-bis(2-Pyridylthio)butane)-bis(μ2-trifluoromethanesulfonato-O,O')-di-silver(i)] |  | 1.95293 | 1.16954 | 2.15979 | 0 | 0 | 0.31706 | BEGJIH | 10.1021/ic034454j | https://doi.org/10.1021/ic034454j
BEGJON | 225355 | catena-[(μ4-1,5-bis(2-Pyridylthio)pentane)-(μ2-1,5-bis(2-pyridylthio)pentane)-di-silver(i) diperchlorate chloroform solvate] |  | 6.03176 | 3.08186 | 1.09352 | 0 | 0 | 0.57332 | BEGJON | 10.1021/ic034454j | https://doi.org/10.1021/ic034454j
BEGJUT | 225356 | catena-[(μ2-1,6-bis(2-Pyridylthio)hexane)-silver(i) perchlorate] |  | 4.40659 | 2.18594 | 1.35266 | 0 | 0 | 0.4652 | BEGJUT | 10.1021/ic034454j | https://doi.org/10.1021/ic034454j
BEGKAA | 225357 | catena-[bis(μ2-Cyano)-bis(μ2-1,4,8,11-tetraazacyclotetradecane-2,3-dionato)-diaqua-tetracyano-cobalt(iii)-di-copper(ii)-gadolinium(iii) heptahydrate] |  | 3.48012 | 1.64287 | 1.61342 | 0 | 0 | 0.43162 | BEGKAA | 10.1021/ic0348502 | https://doi.org/10.1021/ic0348502
BEGKEE | 225358 | catena-[bis(μ2-Cyano)-bis(μ2-1,4,8,11-tetraazacyclotetradecane-2,3-dionato)-diaqua-tetracyano-di-copper(ii)-iron(iii)-lanthanum(iii) heptahydrate] |  | 3.56614 | 1.63579 | 1.547 | 0 | 0 | 0.44106 | BEGKEE | 10.1021/ic0348502 | https://doi.org/10.1021/ic0348502
BEGKII | 225359 | catena-[bis(μ2-Cyano)-bis(μ2-1,4,8,11-tetraazacyclotetradecane-2,3-dionato)-diaqua-tetracyano-di-copper(ii)-iron(iii)-gadolinium(iii) heptahydrate] |  | 3.49538 | 1.61721 | 1.60271 | 0 | 0 | 0.43114 | BEGKII | 10.1021/ic0348502 | https://doi.org/10.1021/ic0348502
BEGKOO | 225360 | catena-[bis(μ2-Cyano)-bis(μ2-1,4,8,11-tetraazacyclotetradecane-2,3-dionato)-diaqua-tetracyano-chromium(iii)-di-copper(ii)-gadolinium(iii) heptahydrate] |  | 3.67403 | 1.69242 | 1.55743 | 0 | 0 | 0.44168 | BEGKOO | 10.1021/ic0348502 | https://doi.org/10.1021/ic0348502
BEGNAC |  | catena-bis(μ2-Chloro)-dimethylsulfoxide-9-methyladenine-cadmium(ii) |  | 2.2919 | 1.22633 | 1.87413 | 0 | 0 | 0.35744 | BEGNAC | 10.1107/S0567740882004518 | https://doi.org/10.1107/S0567740882004518
BEGWIU | 180704 | catena-[(μ2-Aqua)-bis(μ2-thiocyanato)-bis(thiocyanato)-bis(benzo-18-crown-6)-palladium-di-sodium] |  | 2.48925 | 1.40349 | 1.41832 | 0 | 0 | 0.36492 | BEGWIU | 10.1023/A:1025658324777 | https://doi.org/10.1023/A:1025658324777
BEGWOA | 180705 | catena-[tetrakis(μ2-Benzo-18-crown-6)-tetrakis(μ2-thiocyanato)-tetrakis(thiocyanato)-di-platinum-tetra-sodium 1,2-dichloroethane solvate] |  | 4.64084 | 1.79866 | 1.4871 | 0 | 0 | 0.3912 | BEGWOA | 10.1023/A:1025658324777 | https://doi.org/10.1023/A:1025658324777
BEGYUJ | 830283 | catena-[(μ2-4,4'-Bipyridine)-bis(μ2-4-hydroxypyridine-2,6-dicarboxylato)-di-zinc(ii) dihydrate] |  | 2.54246 | 1.97298 | 1.71289 | 0 | 0 | 0.35812 | BEGYUJ | 10.1016/j.poly.2012.08.082 | https://doi.org/10.1016/j.poly.2012.08.082
BEGYUJ01 | 974199 | catena-[bis(μ2-4-hydroxypyridine-2,6-dicarboxylato)-(μ2-4,4'-bipyridine)-di-zinc dihydrate] |  | 2.56894 | 2.00533 | 1.69165 | 0 | 0 | 0.36258 | BEGYUJ01 | 10.1134/S1070328414090048 | https://doi.org/10.1134/S1070328414090048
BEGZEU | 830285 | catena-[bis(μ2-4,4'-Bipyridine)-bis(μ2-4-hydroxypyridine-2,6-dicarboxylato)-di-cobalt(ii) octahydrate] |  | 4.56713 | 4.08066 | 1.25597 | 386.239 | 307.523 | 0.48238 | BEGZEU | 10.1016/j.poly.2012.08.082 | https://doi.org/10.1016/j.poly.2012.08.082
BEGZIY | 830286 | catena-[(μ2-4,4'-Bipyridine)-tetra-aqua-cobalt(ii) bis(4-hydroxypyridine-2,6-dicarboxylato)-cobalt(ii) hemikis(4,4'-bipyridine) tetrahydrate] |  | 2.7204 | 1.1903 | 1.63797 | 0 | 0 | 0.3099 | BEGZIY | 10.1016/j.poly.2012.08.082 | https://doi.org/10.1016/j.poly.2012.08.082
BEHBIZ |  | catena(2,3-Pyrazinedicarboxylato-copper(ii) hydrochloride) |  | 1.88581 | 0.95001 | 2.20165 | 0 | 0 | 0.2765 | BEHBIZ | 10.1021/ic00131a012 | https://doi.org/10.1021/ic00131a012
BEHBOF |  | catena(Dimethyl-(μ-cyclopentadienyl)-aluminium) |  | 2.12614 | 1.21587 | 1.12234 | 0 | 0 | 0.3631 | BEHBOF | 10.1021/ic00131a092 | https://doi.org/10.1021/ic00131a092
BEHBUN | 889610 | catena-[bis(μ3-5-(Diphenylphosphoryl)pentanoato-O,O':O':O'')-(μ3-5-(diphenylphosphoryl)pentanoato-O:O':O'')-tris(nitrato-O,O')-di-praseodymium(iii)] | ("catena-[bis(μ3-Diphenylphosphorylvalerato-O,O':O':O'')-(μ3-diphenylphosphorylvalerato-O:O':O'')-tris(nitrato-O,O')-di-praseodymium(iii)]",) | 2.96843 | 1.22413 | 1.6652 | 0 | 0 | 0.33612 | BEHBUN | 10.1016/j.poly.2012.08.056 | https://doi.org/10.1016/j.poly.2012.08.056
BEHCAU | 889611 | catena-[(μ3-5-(Diphenylphosphoryl)pentanoato-O,O':O':O'')-(μ3-5-(diphenylphosphoryl)pentanoato-O:O':O'')-(nitrato-O,O')-praseodymium(iii)] | ("catena-[(μ3-Diphenylphosphorylvalerato-O,O':O':O'')-(μ3-diphenylphosphorylvalerato-O:O':O'')-(nitrato-O,O')-praseodymium(iii)]",) | 2.63743 | 1.11533 | 1.53132 | 0 | 0 | 0.3539 | BEHCAU | 10.1016/j.poly.2012.08.056 | https://doi.org/10.1016/j.poly.2012.08.056
BEHHUR | 103296 | catena-(bis(μ2-Chloroacetato)-(1,10-phenanthroline)-manganese(ii)) |  | 2.04407 | 1.24325 | 1.67502 | 0 | 0 | 0.31088 | BEHHUR | 10.1023/A:1009574128099 | https://doi.org/10.1023/A:1009574128099
BEHHUR01 | 156274 | catena-(bis(μ2-Chloroacetato-O,O')-(1,10-phenanthroline)-manganese(ii)) |  | 2.04659 | 1.24748 | 1.67237 | 0 | 0 | 0.31016 | BEHHUR01 | 10.1002/1099-0682(200209)2002:9<2502::AID-EJIC2502>3.0.CO;2-V | https://doi.org/10.1002/1099-0682(200209)2002:9<2502::AID-EJIC2502>3.0.CO;2-V
BEHJEE | 212313 | catena-(bis(μ2-Aqua)-(μ2-3,4-diaminobenzoato)-sodium) |  | 2.53761 | 1.12711 | 1.47806 | 0 | 0 | 0.26992 | BEHJEE | 10.1080/0095897031000065656 | https://doi.org/10.1080/0095897031000065656
BEHJUV | 824519 | catena-[(μ2-5-Aminoisophthalato-N,O)-diaqua-(ethane-1,2-diamine)-nickel(ii) trihydrate] |  | 3.5451 | 1.60488 | 1.4045 | 0 | 0 | 0.41676 | BEHJUV | 10.1016/j.poly.2012.08.071 | https://doi.org/10.1016/j.poly.2012.08.071
BEHKAC | 824520 | catena-[bis(μ3-5-Aminoisophthalato-O,O':O'':O''')-bis(2,2'-bipyridine)-di-manganese(ii) N,N-dimethylformamide solvate dihydrate] |  | 5.67059 | 3.79887 | 1.17601 | 734.341 | 624.434 | 0.49068 | BEHKAC | 10.1016/j.poly.2012.08.071 | https://doi.org/10.1016/j.poly.2012.08.071
BEHKIK | 824522 | catena-[(μ3-5-Aminoisophthalato-N,O,O')-diaqua-(1H-imidazole-N3)-nickel(ii)] |  | 2.99724 | 1.52217 | 1.58278 | 0 | 0 | 0.3599 | BEHKIK | 10.1016/j.poly.2012.08.071 | https://doi.org/10.1016/j.poly.2012.08.071
BEHLOR | 886797 | catena-[(μ4-Dichromato)-tetrakis(3,5-dimethyl-1H-pyrazole-N2)-di-silver(i)] | catena-[bis(μ3-Oxo)-(μ2-oxo)-tetrakis(3,5-dimethyl-1H-pyrazole-N2)-tetra-oxo-di-silver(i)] | 2.11565 | 1.14771 | 1.89704 | 0 | 0 | 0.31932 | BEHLOR | 10.1016/j.poly.2012.08.068 | https://doi.org/10.1016/j.poly.2012.08.068
BEHLOR01 | 886798 | catena-[(μ4-Dichromato)-tetrakis(3,5-dimethyl-1H-pyrazole-N2)-di-silver(i)] | catena-[(μ3-Oxo)-tris(μ2-oxo)-tetrakis(3,5-dimethyl-1H-pyrazole-N2)-trioxo-di-silver(i)] | 2.17949 | 0.95689 | 1.92533 | 0 | 0 | 0.30988 | BEHLOR01 | 10.1016/j.poly.2012.08.068 | https://doi.org/10.1016/j.poly.2012.08.068
BEHMAD01 | 233707 | catena-((4,7,13,16,21,24-Hexaoxa-1,10-diazabicyclo(8.8.8)-hexacosane)-potassium (μ2-ethylene-1,2-diamine)-bis(ethylenediamine)-di-potassium bis(nonagermanide)) | catena-[(2,2,2-Cryptand)-potassium (μ2-ethylene-1,2-diamine)-bis(ethylenediamine)-di-potassium bis(nonagermanide)] | 8.91301 | 8.11752 | 1.24804 | 1461.13 | 1170.74 | 0.598 | BEHMAD01 | 10.1524/ncrs.2003.218.4.461 | https://doi.org/10.1524/ncrs.2003.218.4.461
BEHMAE | 886799 | catena-[(μ2-1,1,3,3-tetrakis(3,5-Dimethyl-1-pyrazole)propane)-bis(μ2-iodo)-di-silver(i) N,N-dimethylformamide solvate] |  | 4.75801 | 1.94627 | 1.75043 | 0 | 0 | 0.45824 | BEHMAE | 10.1016/j.poly.2012.08.068 | https://doi.org/10.1016/j.poly.2012.08.068
BEHMEI | 886800 | catena-[(μ2-1,1,3,3-tetrakis(3,5-Dimethyl-1-pyrazole)propane)-bis(μ2-thiocyanato)-di-silver(i)] |  | 2.59676 | 1.34414 | 1.7292 | 0 | 0 | 0.33782 | BEHMEI | 10.1016/j.poly.2012.08.068 | https://doi.org/10.1016/j.poly.2012.08.068
BEHNAF | 773923 | catena-[(μ2-1,1'-Methylenebis(1H-benzotriazole)-N3,N'3)-(μ2-nitrato-O,O':O')-(nitrato-O)-copper(ii)] |  | 2.44583 | 0.95443 | 1.82988 | 0 | 0 | 0.2896 | BEHNAF | 10.1016/j.poly.2012.08.072 | https://doi.org/10.1016/j.poly.2012.08.072
BEHNEJ | 773924 | catena-[(μ2-1,1'-Methylenebis(1H-benzotriazole)-N3,N'3)-aqua-(nitrato-O,O')-(nitrato-O)-copper(ii)] |  | 2.8353 | 1.1378 | 1.72744 | 0 | 0 | 0.32468 | BEHNEJ | 10.1016/j.poly.2012.08.072 | https://doi.org/10.1016/j.poly.2012.08.072
BEHNIN | 773925 | catena-[tetrakis(μ2-1,1'-Methylenebis(1H-benzotriazole)-N3,N'3)-octa-aqua-tri-copper(ii) hexaperchlorate] |  | 4.07446 | 1.89606 | 1.21448 | 0 | 0 | 0.48644 | BEHNIN | 10.1016/j.poly.2012.08.072 | https://doi.org/10.1016/j.poly.2012.08.072
BEHNOT | 773926 | catena-[tetrakis(μ2-1,1'-Methylenebis(1H-benzotriazole)-N3,N'3)-octa-aqua-tri-copper(ii) hexakis(tetrafluoroborate)] |  | 4.04871 | 1.90287 | 1.24419 | 0 | 0 | 0.47684 | BEHNOT | 10.1016/j.poly.2012.08.072 | https://doi.org/10.1016/j.poly.2012.08.072
BEHPIO | 210651 | catena-(bis(μ2-1-(3'-Cyanobenzoyl)-3-(1'-methyl-1'-phenylpropyl)-5-(α-hydroxy-3'-cyanobenzylidene)cyclopentadiene)-silver(i) hexafluorophosphat e benzene clathrate) |  | 4.99664 | 2.93894 | 1.16281 | 0 | 0 | 0.45038 | BEHPIO | 10.1039/b310591c | https://doi.org/10.1039/b310591c
BEHPOU | 210652 | catena-(bis(μ2-1-(3'-Cyanobenzoyl)-3-(1'-methyl-1'-phenylethyl)-5-(α-hydroxy-3'-cyanobenzylidene)cyclopentadiene)-silver(i) hexafluoroantimonate toluene clathrate) |  | 5.35446 | 3.7873 | 1.02836 | 775.637 | 754.249 | 0.51972 | BEHPOU | 10.1039/b310591c | https://doi.org/10.1039/b310591c
BEHWIU |  | catena(Carfecillin-sodium) |  | 2.82414 | 2.06985 | 1.37886 | 0 | 0 | 0.31446 | BEHWIU | 10.1107/S0567740882004464 | https://doi.org/10.1107/S0567740882004464
BEJCID |  | catena-(bis(μ2-Isonicotinato N-oxide-O,O')-aqua-copper(ii)) |  | 1.79867 | 0.88169 | 1.88616 | 0 | 0 | 0.25988 | BEJCID | Not found | https://doi.org/Not found
BEJNEL | 852582 | catena-[bis(μ2-Chloro)-(μ2-bis(3,5-dimethyl-1H-pyrazol-1-yl)acetato-N,N',O:O')-aqua-chloro-lithium(i)-rhodium(iii) tetrahydrofuran solvate] |  | 4.30652 | 1.52933 | 1.52191 | 0 | 0 | 0.4212 | BEJNEL | 10.1021/om2012419 | https://doi.org/10.1021/om2012419
BEJNOV | 852584 | catena-[bis(μ3-Chloro)-(μ3-bis(3,5-dimethyl-1H-pyrazol-1-yl)acetato-N,N',O:O')-chloro-iridium(iii)-sodium(i)] |  | 2.45437 | 1.41532 | 2.24219 | 0 | 0 | 0.2829 | BEJNOV | 10.1021/om2012419 | https://doi.org/10.1021/om2012419
BEJZIA | 1108222 | catena-((μ2-Succinato-O,O',O'')-tris(benzimidazole)-manganese(ii) benzimidaozle solvate) |  | 5.36654 | 4.26317 | 1.11759 | 762.107 | 681.92 | 0.48976 | BEJZIA | 10.1080/0095897031000068978 | https://doi.org/10.1080/0095897031000068978
BEJZOF | 134470 | catena-((μ2-Chloro)-(2,2'-bipyridine-N,N')-chloro-copper(ii)) |  | 1.92318 | 1.04814 | 1.87047 | 0 | 0 | 0.29178 | BEJZOF | 10.1016/S0020-1693(98)00300-4 | https://doi.org/10.1016/S0020-1693(98)00300-4
BEKBID | 1108231 | catena-((μ4-tris(Hydrogen phosphonatomethyl)ammonium)-aqua-calcium hydrate) |  | 3.84939 | 2.21344 | 1.58228 | 0 | 0 | 0.40464 | BEKBID | 10.1021/cm0302431 | https://doi.org/10.1021/cm0302431
BEKDOL |  | catena-((μ2-2,5-bis(3-Pyridyl)-1,3,4-oxadiazole-N,N')-di-iodo-mercury(ii)) |  | 2.4408 | 1.13446 | 2.85415 | 0 | 0 | 0.36346 | BEKDOL | 10.1016/S1293-2558(03)00124-9 | https://doi.org/10.1016/S1293-2558(03)00124-9
BEKDUR |  | catena-((μ2-2,5-bis(3-Pyridyl)-1,3,4-oxadiazole-N,N')-silver(i) trifluoromethanesulfonate) |  | 4.87019 | 3.58145 | 1.40697 | 0 | 0 | 0.50512 | BEKDUR | 10.1016/S1293-2558(03)00124-9 | https://doi.org/10.1016/S1293-2558(03)00124-9
BEKDUR01 | 211202 | catena-((μ2-bis(3-Pyridyl)-1,3,4-oxadiazole-N,N')-silver(i) trifluoromethanesulfonate) |  | 4.57436 | 3.23981 | 1.4498 | 0 | 0 | 0.49222 | BEKDUR01 | 10.1021/cg0341095 | https://doi.org/10.1021/cg0341095
BEKQIS | 229228 | catena-(tris(μ2-α-thiophene carboxylato)-bis(α-thiophene carboxylaic acid)-europium) |  | 2.16148 | 1.15014 | 1.84253 | 0 | 0 | 0.31894 | BEKQIS | 10.1016/S0020-1693(03)00488-2 | https://doi.org/10.1016/S0020-1693(03)00488-2
BEKROZ | 229232 | catena-(Pyrazin-1,4-diium tetrakis(μ2-fluoro)-bis(μ2-phenylphosphonato)-aqua-tris(dioxo-uranium) dihydrate) |  | 5.14393 | 3.55449 | 2.79424 | 0 | 0 | 0.44646 | BEKROZ | 10.1021/cm021711u | https://doi.org/10.1021/cm021711u
BEKVOD | 220369 | catena-(bis(μ2-Pyrimidin-4-olato)-zinc(ii)) |  | 2.77131 | 1.84519 | 1.74299 | 0 | 0 | 0.35138 | BEKVOD | 10.1021/ic0351287 | https://doi.org/10.1021/ic0351287
BEKZEX | 230313 | catena-(tetrakis(μ5-Oxalato)-bis(μ4-oxalato)-hexaaqua-cesium-di-chromium-penta-silver) |  | 1.76129 | 0.81451 | 4.26865 | 0 | 0 | 0.20786 | BEKZEX | 10.1021/ic034988k | https://doi.org/10.1021/ic034988k
BELBEA | 220121 | catena-((μ2-Pyridine-4-carboxylato-N,O)-tris(2-fluorobenzyl)-tin dichloromethane solvate) |  | 4.46206 | 1.84456 | 1.4479 | 0 | 0 | 0.39948 | BELBEA | 10.1016/j.jorganchem.2003.10.009 | https://doi.org/10.1016/j.jorganchem.2003.10.009
BELBIE | 220123 | catena-((μ2-Pyridine-3-carboxylato-N,O)-tris(2-fluorobenzyl)-tin) |  | 2.3147 | 1.37686 | 1.57714 | 0 | 0 | 0.35292 | BELBIE | 10.1016/j.jorganchem.2003.10.009 | https://doi.org/10.1016/j.jorganchem.2003.10.009
BELFIH |  | catena((μ2-Thiodiacetato-O,O')-(2,2':6',2''-terpyridyl)-copper(ii)) |  | 1.85398 | 1.09808 | 1.64838 | 0 | 0 | 0.3068 | BELFIH | 10.1039/dt9820000681 | https://doi.org/10.1039/dt9820000681
BELHIL | 857045 | catena-((μ2-4,4'-bipyridine N,N'-dioxide)-diaqua-dimethyl-tin dinitrate dihydrate) |  | 3.83309 | 2.77989 | 1.24427 | 0 | 0 | 0.52428 | BELHIL | 10.1002/zaac.201200039 | https://doi.org/10.1002/zaac.201200039
BELHOR | 857046 | catena-(bis(μ2-4,4'-bipyridine N,N'-dioxide)-bis(μ2-hydroxo)-tetramethyl-di-tin dinitrate monohydrate) |  | 3.51016 | 2.07383 | 1.59573 | 0 | 0 | 0.40034 | BELHOR | 10.1002/zaac.201200039 | https://doi.org/10.1002/zaac.201200039
BELJIL |  | catena-[(μ3-Pyridoxylidene-DL-valinato)-copper(ii) dihydrate] |  | 7.19846 | 5.21434 | 1.28754 | 750.855 | 583.168 | 0.46362 | BELJIL | 10.1016/S0020-1693(00)85786-2 | https://doi.org/10.1016/S0020-1693(00)85786-2
BELKEJ01 | 758538 | catena-(tetrakis(μ2-benzoato)-(μ2-pyrazine)-di-copper(ii) carbon dioxide solvate) |  | 4.24789 | 3.15843 | 1.33005 | 0 | 0 | 0.44326 | BELKEJ01 | 10.1021/ja9091598 | https://doi.org/10.1021/ja9091598
BELTUJ | 871877 | catena-((μ7-4,4',4''-phosphoryltribenzoato)-(μ6-4,4',4''-phosphoryltribenzoato)-diaqua-(N,N-dimethylformamide)-tri-cobalt N,N-dimethylformamide solvate tetrahydrate) |  | 5.58677 | 3.40316 | 1.20074 | 0 | 0 | 0.50436 | BELTUJ | 10.1002/zaac.201200238 | https://doi.org/10.1002/zaac.201200238
BELVAR | 871878 | catena-(dimethylammonium (μ6-4,4',4''-phosphoryltribenzoato)-(μ5-hydrogen 4,4',4''-phosphoryltribenzoato)-(μ3-formato)-(μ2-chloro)-aqua-tri-manganese unknown solvate) |  | 5.95062 | 4.11209 | 1.17214 | 901.152 | 768.81 | 0.51596 | BELVAR | 10.1002/zaac.201200238 | https://doi.org/10.1002/zaac.201200238
BELXOG | 207075 | catena-(bis(μ2-5-hydroxyisophthalato)-decaaqua-di-erbium(iii) 5-hydroxyisophthalate dihydrate) |  | 1.86639 | 1.11922 | 2.38116 | 0 | 0 | 0.25008 | BELXOG | 10.1016/j.molstruc.2003.11.032 | https://doi.org/10.1016/j.molstruc.2003.11.032
BELXUN | 848750 | catena-(bis(μ4-1H,1'H-2,2'-Biimidazol-1-ylacetato)-di-cadmium monohydrate) |  | 2.81439 | 1.60168 | 2.12798 | 0 | 0 | 0.34184 | BELXUN | 10.1002/zaac.201200043 | https://doi.org/10.1002/zaac.201200043
BELYEX | 213616 | catena-(bis(μ2-5-hydroxyisophthalato)-decaaqua-di-terbium(iii) 5-hydroxyisophthalate dihydrate) |  | 4.2739 | 3.78149 | 1.58222 | 385.415 | 243.591 | 0.50662 | BELYEX | 10.1016/j.molstruc.2003.11.032 | https://doi.org/10.1016/j.molstruc.2003.11.032
BELYIB | 213730 | catena-(bis(μ2-5-hydroxyisophthalato)-decaaqua-di-dysprosium(iii) 5-hydroxyisophthalate dihydrate) |  | 4.22066 | 3.72047 | 1.62193 | 350.912 | 216.354 | 0.50366 | BELYIB | 10.1016/j.molstruc.2003.11.032 | https://doi.org/10.1016/j.molstruc.2003.11.032
BEMBIF | 216084 | catena-((μ2-tetrakis(Thiadiazole)porphyrazinato)-cobalt) |  | 2.35224 | 1.36286 | 2.11975 | 0 | 0 | 0.24224 | BEMBIF | 10.1002/anie.200352571 | https://doi.org/10.1002/anie.200352571
BEMFIK | 866030 | catena-((μ2-glutarato)-aqua-(4,4,5,5-tetramethyl-2-(pyridin-4-yl)imidazolidine-1-oxyl-3-oxide radical)-zinc(ii) monohydrate) |  | 3.15631 | 1.08293 | 1.48609 | 0 | 0 | 0.36022 | BEMFIK | 10.1002/zaac.201200056 | https://doi.org/10.1002/zaac.201200056
BEMFOQ | 866031 | catena-((μ2-succinato)-diaqua-bis(4,4,5,5-tetramethyl-2-(pyridin-4-yl)imidazolidine-1-oxyl-3-oxide)-cadmium (μ2-succinato)-aqua-bis(4,4,5,5-tetramethyl-2-(pyridin-4-yl)imidazolidine-1-oxyl-3-oxide radical)-cadmium trihydrate) |  | 7.3596 | 3.88816 | 0.74703 | 1730.48 | 2316.48 | 0.67824 | BEMFOQ | 10.1002/zaac.201200056 | https://doi.org/10.1002/zaac.201200056
BEMFUW | 866387 | catena-(bis(μ2-succinato)-diaqua-tetrakis(4,4,5,5-tetramethyl-2-(pyridin-4-yl)imidazolidine-1-oxyl-3-oxide radical)-di-copper hexahydrate) |  | 5.32594 | 1.74691 | 1.32544 | 0 | 0 | 0.40208 | BEMFUW | 10.1002/zaac.201200056 | https://doi.org/10.1002/zaac.201200056
BEMHIL | 221117 | catena-(bis(μ3-4-pyridinecarboxylato)-bis(μ2-bis(diphenylphosphino)methane)-bis(μ2-oxo)-hexaoxo-tetra-rhenium-silver(i) tetraoxo-rhenium 1,2-dichloroethane methanol solvate) |  | 5.14171 | 2.19223 | 1.70064 | 0 | 0 | 0.47302 | BEMHIL | 10.1002/ejic.200300268 | https://doi.org/10.1002/ejic.200300268
BEMHUX | 221119 | catena-(bis(μ3-4-Pyridinecarboxylato)-tetrakis(μ2-acetato)-bis(μ2-bis(diphenylphosphino)methane)-dichloro-di-rhenium-di-rhodium acetone dichloromethane solvate monohydrate) |  | 7.55325 | 4.26398 | 1.15207 | 1540.5 | 1337.15 | 0.58366 | BEMHUX | 10.1002/ejic.200300268 | https://doi.org/10.1002/ejic.200300268
BEMJEK | 883905 | catena-(bis(μ3-Benzene-1,3,5-tricarboxylato)-octaammine-aqua-tri-copper) |  | 2.19736 | 1.11449 | 1.82532 | 0 | 0 | 0.32146 | BEMJEK | 10.1002/zaac.201200131 | https://doi.org/10.1002/zaac.201200131
BEMKAF10 | 1108510 | catena(tetrakis(μ2-Cyano)-bis(2-aminoethanol)-cadmium(ii)-nickel(ii)) pyrrole clathrate |  | 4.82214 | 3.20248 | 1.48199 | 0 | 0 | 0.48776 | BEMKAF10 | 10.1246/bcsj.56.3246 | https://doi.org/10.1246/bcsj.56.3246
BEMLAI | 884743 | catena-((μ3-2,4,6-trifluorobenzoato)-aqua-lithium) |  | 1.93108 | 1.44453 | 1.66879 | 0 | 0 | 0.28856 | BEMLAI | 10.1002/zaac.201200222 | https://doi.org/10.1002/zaac.201200222
BEMLEM | 884744 | catena-((μ4-2,4,6-trifluorobenzoic acid)-(μ2-2,4,6-trifluorobenzoato)-cesium) |  | 1.53984 | 0.93332 | 2.17987 | 0 | 0 | 0.27096 | BEMLEM | 10.1002/zaac.201200222 | https://doi.org/10.1002/zaac.201200222
BEMNUE | 787069 | catena-((μ2-phthalato)-(μ2-1,4-bis((pyridin-3-yl)carbonyl)piperazine)-aqua-copper(ii) dihydrate) |  | 3.3636 | 1.30035 | 1.4452 | 0 | 0 | 0.37852 | BEMNUE | 10.1002/zaac.201200193 | https://doi.org/10.1002/zaac.201200193
BEMPAM | 787070 | catena-(bis(μ3-phthalato)-(μ2-1,4-bis((pyridin-3-yl)carbonyl)piperazine)-bis(μ2-hydroxo)-tri-copper(ii) dihydrate) |  | 2.44197 | 1.4242 | 1.79629 | 0 | 0 | 0.32078 | BEMPAM | 10.1002/zaac.201200193 | https://doi.org/10.1002/zaac.201200193
BEMPEQ | 822057 | catena-((μ3-2-(4-Carboxybenzoyl)benzoato)-(2-(pyridin-4-yl)-1H-benzimidazole)-zinc) |  | 2.45407 | 1.31373 | 1.5536 | 0 | 0 | 0.33062 | BEMPEQ | 10.1002/zaac.201200003 | https://doi.org/10.1002/zaac.201200003
BEMPIT | 215206 | catena-(bis(μ8-Oxalato)-bis(μ7-oxalato)-di-iron(ii)-tetra-potassium) |  | 1.43687 | 0.03802 | 2.39494 | 0 | 0 | 0.04944 | BEMPIT | 10.1002/anie.200352406 | https://doi.org/10.1002/anie.200352406
BEMPIU | 822058 | catena-(bis(μ4-2-(4-Carboxybenzoyl)benzoato)-(μ3-hydroxo)-(μ2-imidazolato)-tri-zinc(ii)) |  | 3.13032 | 1.52231 | 1.73641 | 0 | 0 | 0.35038 | BEMPIU | 10.1002/zaac.201200003 | https://doi.org/10.1002/zaac.201200003
BEMPOZ | 215207 | catena-(bis(μ8-Oxalato)-bis(μ7-oxalato)-di-cobalt(ii)-tetra-potassium) |  | 1.40285 | 0.04292 | 2.43591 | 0 | 0 | 0.04802 | BEMPOZ | 10.1002/anie.200352406 | https://doi.org/10.1002/anie.200352406
BEMPUG | 822060 | catena-(bis(μ3-2-(4-Carboxybenzoyl)benzoato)-bis(μ2-1,3-bis(pyridin-4-yl)propane)-(μ2-oxo)-di-nickel) |  | 3.77059 | 1.61529 | 1.38504 | 0 | 0 | 0.37566 | BEMPUG | 10.1002/zaac.201200003 | https://doi.org/10.1002/zaac.201200003
BEMQAN | 822061 | catena-(bis(μ4-2-(4-Carboxybenzoyl)benzoato)-(μ2-1,4-bis(2-methyl-1H-imidazol-1-yl)butane)-di-zinc) |  | 2.64586 | 1.43071 | 1.53185 | 0 | 0 | 0.34936 | BEMQAN | 10.1002/zaac.201200003 | https://doi.org/10.1002/zaac.201200003
BEMRES | 866723 | catena-((μ2-1,1'-(1,4-phenylenebis(methylene))bis(1H-imidazole))-silver bis(μ4-biphenyl-2,2',4,4'-tetracarboxylato)-tris(μ2-1,1'-(1,4-phenylenebis(methylene))bis(1H-imidazole))-hepta-silver dihydrate) |  | 5.90104 | 2.58248 | 1.67325 | 0 | 0 | 0.42864 | BEMRES | 10.1002/zaac.201200140 | https://doi.org/10.1002/zaac.201200140
BEMSAO | 231652 | catena-(bis(μ2-2-(1-Methylpyrazol-4-yl)-4,4,5,5-tetramethylimidazoline-3-oxide-1-oxyl-N',O radical)-tetrakis(hexafluoroacetylacetonato-O,O')-di-copper(ii)) |  | 3.52798 | 1.30066 | 1.61612 | 0 | 0 | 0.3981 | BEMSAO | 10.1021/ic034964d | https://doi.org/10.1021/ic034964d
BEMSAO01 | 231653 | catena-(bis(μ2-2-(1-Methylpyrazol-4-yl)-4,4,5,5-tetramethylimidazoline-3-oxide-1-oxyl-N',O radical)-tetrakis(hexafluoroacetylacetonato-O,O')-di-copper(ii)) |  | 3.25531 | 1.10015 | 1.67446 | 0 | 0 | 0.3736 | BEMSAO01 | 10.1021/ic034964d | https://doi.org/10.1021/ic034964d
BEMSAO02 | 231654 | catena-(bis(μ2-2-(1-Methylpyrazol-4-yl)-4,4,5,5-tetramethylimidazoline-3-oxide-1-oxyl-N',O radical)-tetrakis(hexafluoroacetylacetonato-O,O')-di-copper(ii)) |  | 3.0335 | 1.04423 | 1.70797 | 0 | 0 | 0.35644 | BEMSAO02 | 10.1021/ic034964d | https://doi.org/10.1021/ic034964d
BEMSAO03 | 231655 | catena-(bis(μ2-2-(1-Methylpyrazol-4-yl)-4,4,5,5-tetramethylimidazoline-3-oxide-1-oxyl-N',O radical)-tetrakis(hexafluoroacetylacetonato-O,O')-di-copper(ii)) |  | 3.06304 | 1.62514 | 1.64001 | 0 | 0 | 0.38048 | BEMSAO03 | 10.1021/ic034964d | https://doi.org/10.1021/ic034964d
BEMSAO04 | 231656 | catena-(bis(μ2-2-(1-Methylpyrazol-4-yl)-4,4,5,5-tetramethylimidazoline-3-oxide-1-oxyl-N',O radical)-tetrakis(hexafluoroacetylacetonato-O,O')-di-copper(ii)) |  | 2.80379 | 1.55562 | 1.71147 | 0 | 0 | 0.35312 | BEMSAO04 | 10.1021/ic034964d | https://doi.org/10.1021/ic034964d
BEMVUL | 228124 | catena-(bis(μ2-3-(Anilino)-1,2-dioxocyclobut-3-en-4-olato-O,O')-bis(methanol)-manganese(ii)) | ("catena-(bis(μ2-Anilinosquarato-O,O')-bis(methanol)-manganese(ii))",) | 1.8551 | 1.04663 | 1.59689 | 0 | 0 | 0.28318 | BEMVUL | 10.1021/ic035193g | https://doi.org/10.1021/ic035193g
BEMWAS | 228125 | catena-(bis(μ2-3-(Anilino)-1,2-dioxocyclobut-3-en-4-olato-O,O')-bis(methanol)-cobalt(ii)) | ("catena-(bis(μ2-Anilinosquarato-O,O')-bis(methanol)-cobalt(ii))",) | 1.77726 | 1.0424 | 1.67263 | 0 | 0 | 0.26624 | BEMWAS | 10.1021/ic035193g | https://doi.org/10.1021/ic035193g
BEMWIA | 228127 | catena-(bis(μ2-3-(Anilino)-1,2-dioxocyclobut-3-en-4-olato-O,O')-bis(methanol)-copper(ii)) | ("catena-(bis(μ2-Anilinosquarato-O,O')-bis(methanol)-copper(ii))",) | 1.8312 | 1.08292 | 1.65615 | 0 | 0 | 0.28376 | BEMWIA | 10.1021/ic035193g | https://doi.org/10.1021/ic035193g
BEMWOG | 228128 | catena-(bis(μ2-3-(Anilino)-1,2-dioxocyclobut-3-en-4-olato-O,O')-bis(methanol)-zinc(ii)) | ("catena-(bis(μ2-Anilinosquarato-O,O')-bis(methanol)-zinc(ii))",) | 1.86301 | 1.01892 | 1.6681 | 0 | 0 | 0.27928 | BEMWOG | 10.1021/ic035193g | https://doi.org/10.1021/ic035193g
BEMXOI | 909715 | catena-((μ2-thiocyanato)-(pyridine-4-carboxylato)-ethanol-cadmium(ii)) |  | 2.43029 | 1.55217 | 1.84499 | 0 | 0 | 0.363 | BEMXOI | 10.1107/S1600536812040913 | https://doi.org/10.1107/S1600536812040913
BEMXUN | 195685 | catena-((μ2-Azido-N,N)-(μ2-azido-N,N'')-(μ2-2,3-dioxo-5,6:15,16-dibenzo-1,4,8,13-tetra-azacyclohexadeca-7,13-diene-1,4-diyl-N,N',N'',N''',O,O')-copper(ii)-manganese(ii)) |  | 2.47647 | 1.29161 | 1.66857 | 0 | 0 | 0.3274 | BEMXUN | 10.1021/ic030085f | https://doi.org/10.1021/ic030085f
BENBIH | 909729 | catena-((μ3-5-(4-carboxylatophenyl)pyridine-2-carboxylato)-bis(μ3-hydroxo)-di-cadmium) |  | 1.72981 | 0.98251 | 2.66534 | 0 | 0 | 0.23654 | BENBIH | 10.1107/S1600536812042444 | https://doi.org/10.1107/S1600536812042444
BENBOM | 211536 | catena-((μ4-1,2-bis(Pyrid-4-yl)ethane N,N'-dioxide-O,O,O',O')-bis(μ2-1,2-bis(pyrid-4-yl)ethane N,N'-dioxide-O,O')-hexakis(nitrato-O,O')-di-cerium(iii) dichloromethane solvate hemihydrate) |  | 4.74481 | 1.97918 | 1.65458 | 0 | 0 | 0.3853 | BENBOM | 10.1016/j.poly.2003.09.023 | https://doi.org/10.1016/j.poly.2003.09.023
BENBUS | 211537 | catena-((μ4-1,2-bis(Pyrid-4-yl)ethene N,N'-dioxide-O,O,O',O')-bis(μ2-1,2-bis(pyrid-4-yl)ethene N,N'-dioxide-O,O')-hexakis(nitrato-O,O')-di-cerium(iii)) |  | 2.0799 | 1.17134 | 1.9629 | 0 | 0 | 0.27244 | BENBUS | 10.1016/j.poly.2003.09.023 | https://doi.org/10.1016/j.poly.2003.09.023
BENCAA | 909732 | catena-(bis(μ4-pyrimidine-2-carboxylato)-(μ2-aqua)-tetra-aqua-tetra-lithium(i) dichloride) |  | 2.71158 | 1.69679 | 1.25663 | 0 | 0 | 0.37364 | BENCAA | 10.1107/S1600536812041955 | https://doi.org/10.1107/S1600536812041955
BENCAZ | 211538 | catena-((μ4-1,2-bis(Pyrid-4-yl)ethene N,N'-dioxide-O,O,O',O')-bis(μ2-1,2-bis(pyrid-4-yl)ethene N,N'-dioxide-O,O')-hexakis(nitrato-O,O')-di-gadolinium(iii)) |  | 2.08727 | 1.15738 | 2.0085 | 0 | 0 | 0.27516 | BENCAZ | 10.1016/j.poly.2003.09.023 | https://doi.org/10.1016/j.poly.2003.09.023
BENCED | 211539 | catena-(bis(μ2-1,2-bis(Pyrid-4-yl)ethene N,N'-dioxide-O,O')-hexakis(nitrato-O,O')-bis(methanol)-di-ytterbium(iii)) |  | 1.86043 | 1.19229 | 2.1494 | 0 | 0 | 0.28382 | BENCED | 10.1016/j.poly.2003.09.023 | https://doi.org/10.1016/j.poly.2003.09.023
BENFUX | 909746 | catena-((μ2-quinoline-2,3-dicarboxylato)-diaqua-copper(ii) monohydrate) |  | 2.79589 | 1.14238 | 1.71996 | 0 | 0 | 0.34338 | BENFUX | 10.1107/S1600536812043206 | https://doi.org/10.1107/S1600536812043206
BENGIM | 909749 | catena-((μ2-chloro)-[(2-(3-nitrophenyl)-2-oxoethyl)(triphenyl)phosphonium]-chloro-mercury(ii)) |  | 2.23192 | 1.26181 | 1.8636 | 0 | 0 | 0.3447 | BENGIM | 10.1107/S1600536812043073 | https://doi.org/10.1107/S1600536812043073
BENHEJ | 909753 | catena-((μ3-3,3'-(1,7-dioxa-4,10-diazacyclododecane-4,10-diylbis(methylene))dibenzoato)-zinc(ii)) | CAU-72 | 2.13377 | 0.96654 | 1.62206 | 0 | 0 | 0.2722 | BENHEJ | 10.1107/S1600536812043450 | https://doi.org/10.1107/S1600536812043450
BENHOT | 909755 | catena-(bis(μ2-4-(6-(4-carboxyphenyl)-4,4'-bipyridin-2-yl)benzoato)-diaqua-zinc(ii) N,N-dimethylformamide solvate) |  | 5.39509 | 3.76372 | 1.04515 | 745.828 | 713.61 | 0.52482 | BENHOT | 10.1107/S1600536812043838 | https://doi.org/10.1107/S1600536812043838
BENJAH | 909757 | catena-((μ2-furan-2,5-dicarboxylato)-(2,2'-bipyridine)-aqua-copper(ii) dihydrate) |  | 3.42251 | 1.3141 | 1.54396 | 0 | 0 | 0.37348 | BENJAH | 10.1107/S1600536812043632 | https://doi.org/10.1107/S1600536812043632
BENJAH01 | 937491 | catena-[(μ2-furan-2,5-dicarboxylato)-aqua-(2,2'-bipyridine)-copper(ii) dihydrate] |  | 3.42946 | 1.333 | 1.53957 | 0 | 0 | 0.37452 | BENJAH01 | Not found | https://doi.org/Not found
BENJOV | 909760 | catena-((μ3-2,2'-bipyridine-4,4',6,6'-tetracarboxylato)-hexa-aqua-di-nickel(ii) dihydrate) |  | 2.46497 | 1.71189 | 1.78144 | 0 | 0 | 0.34434 | BENJOV | 10.1107/S1600536812043942 | https://doi.org/10.1107/S1600536812043942
BENJUB | 909761 | catena-(bis(μ2-6-(pyridine-3-carboxamido)naphthalene-2-carboxylato)-aqua-copper(ii) dihydrate) |  | 2.65857 | 1.35914 | 1.46938 | 0 | 0 | 0.35182 | BENJUB | 10.1107/S1600536812044157 | https://doi.org/10.1107/S1600536812044157
BENKOW | 909765 | catena-((μ3-hydrogen phosphato)-(4H-1,2,4-triazole)-zinc(ii)) |  | 1.76025 | 1.03992 | 2.36776 | 0 | 0 | 0.29766 | BENKOW | 10.1107/S1600536812044182 | https://doi.org/10.1107/S1600536812044182
BENNEO | 192923 | catena-(tetrakis(μ2-2-cyanoethyl)-bis(2-cyanoethyl)-tetrakis(dicarbonyl-chloro-rhodium)-di-tin chloroform solvate) |  | 4.72594 | 1.58914 | 1.94583 | 0 | 0 | 0.38926 | BENNEO | 10.1016/j.poly.2003.09.033 | https://doi.org/10.1016/j.poly.2003.09.033
BENNIR | 102382 | catena-((μ2-bis(3-(2-Pyrazinyl)pyrazol-1-yl)dihydroborate-N,N',N'',N''',N'''')-(bis(3-(2-pyrazinyl)pyrazol-1-yl)dihydroborate-N,N',N'',N''')-lead(ii) diethyl ether solvate) |  | 4.94418 | 2.67679 | 1.46727 | 0 | 0 | 0.43606 | BENNIR | 10.1016/S0277-5387(98)00345-3 | https://doi.org/10.1016/S0277-5387(98)00345-3
BENPOA | 232007 | catena-(bis(μ5-dihydrogen tricyanomelaminato)-(μ2-aqua)-di-rubidinium) |  | 2.24572 | 0.84934 | 1.88903 | 0 | 0 | 0.29224 | BENPOA | 10.1002/zaac.200300164 | https://doi.org/10.1002/zaac.200300164
BENQUH | 216687 | catena-((μ8-3-phosphonopropionato)-aqua-sodium-zinc) |  | 1.53724 | 0.96158 | 2.35678 | 0 | 0 | 0.19694 | BENQUH | 10.1002/ejic.200300563 | https://doi.org/10.1002/ejic.200300563
BENXAV | 918800 | catena-[bis(μ2-Benzoato-O,O,O')-tetrakis(μ2-benzoato-O,O')-bis(μ2-3,6-bis(pyridin-4-yl)-1,2,4,5-tetrazine)-tri-manganese(ii)] |  | 3.9824 | 1.54969 | 1.32752 | 0 | 0 | 0.40248 | BENXAV | 10.1039/C3CE00058C | https://doi.org/10.1039/C3CE00058C
BENXEZ | 918799 | catena-[(μ2-3,6-bis(Pyridin-4-yl)-1,2,4,5-tetrazine)-diaqua-bis(phenylacetato)-manganese(ii)] |  | 1.85992 | 1.17083 | 1.53101 | 0 | 0 | 0.29654 | BENXEZ | 10.1039/C3CE00058C | https://doi.org/10.1039/C3CE00058C
BENXID | 918798 | catena-[bis(μ2-3,6-bis(Pyridin-4-yl)-1,2,4,5-tetrazine)-bis(isothiocyanato)-manganese(ii)] |  | 2.06135 | 1.57734 | 1.52454 | 0 | 0 | 0.32652 | BENXID | 10.1039/C3CE00058C | https://doi.org/10.1039/C3CE00058C
BENXOJ | 918795 | catena-[bis(μ4-5-Carboxylato-2-(1-hydroxyethyl)-1H-benzimidazolyl)-bis(μ2-hydroxo)-tri-zinc(ii)] |  | 4.10039 | 3.48058 | 1.44846 | 0 | 0 | 0.49732 | BENXOJ | 10.1002/anie.201300821 | https://doi.org/10.1002/anie.201300821
BENXUP | 918794 | catena-[bis(μ4-5-Carboxylato-2-(1-hydroxyethyl)-1H-benzimidazolyl)-bis(μ2-hydroxo)-tri-zinc(ii) hexahydrate] |  | 4.07937 | 3.40918 | 1.4733 | 0 | 0 | 0.4892 | BENXUP | 10.1002/anie.201300821 | https://doi.org/10.1002/anie.201300821
BENZOL | 918642 | catena-(bis(μ3-7,7,8,8-tetracyanoquinodimethanide)-(μ2-7,7,8,8-tetracyanoquinodimethanide)-bis(μ2-aqua)-tetraaqua-di-strontium 7,7,8,8-tetracyanoquinodimethanide) |  | 4.97848 | 3.68781 | 1.25103 | 0 | 0 | 0.45206 | BENZOL | 10.1039/c3dt50261a | https://doi.org/10.1039/c3dt50261a
BENZUR | 918641 | catena-(bis(μ3-7,7,8,8-tetracyanoquinodimethanide)-(μ2-7,7,8,8-tetracyanoquinodimethanide)-bis(μ2-aqua)-tetraaqua-di-barium 7,7,8,8-tetracyanoquinodimethanide) |  | 4.83986 | 3.70828 | 1.34426 | 0 | 0 | 0.46186 | BENZUR | 10.1039/c3dt50261a | https://doi.org/10.1039/c3dt50261a
BEPBAB | 918640 | catena-(bis(μ3-7,7,8,8-tetracyanoquinodimethanide)-(μ2-7,7,8,8-tetracyanoquinodimethanide)-bis(μ2-aqua)-tetraaqua-di-calcium 7,7,8,8-tetracyanoquinodimethanide) |  | 4.49336 | 3.97632 | 1.14453 | 549.423 | 480.041 | 0.44426 | BEPBAB | 10.1039/c3dt50261a | https://doi.org/10.1039/c3dt50261a
BEPDIK | 227337 | catena-((μ4-Fumarato)-bis((μ3-fumarato)-(1,10-phenanthroline)-aqua)-di-lanthanum(iii)) |  | 2.27329 | 0.98993 | 1.95957 | 0 | 0 | 0.2783 | BEPDIK | 10.1016/j.molstruc.2004.02.012 | https://doi.org/10.1016/j.molstruc.2004.02.012
BEPDIK01 | 239483 | catena-((μ4-Fumarato)-bis((μ3-fumarato)-(1,10-phenanthroline)-aqua)-di-lanthanum(iii)) |  | 2.28108 | 1.00103 | 1.95547 | 0 | 0 | 0.28132 | BEPDIK01 | Not found | https://doi.org/Not found
BEPDOQ | 227338 | catena-((μ4-Fumarato)-bis((μ3-fumarato)-(1,10-phenanthroline)-aqua)-di-praseodymium(iii)) |  | 2.25271 | 0.981 | 2.0048 | 0 | 0 | 0.26914 | BEPDOQ | 10.1016/j.molstruc.2004.02.012 | https://doi.org/10.1016/j.molstruc.2004.02.012
BEPDUW | 227339 | catena-((μ4-Fumarato)-bis((μ3-fumarato)-(1,10-phenanthroline))-di-erbium(iii)) |  | 2.45604 | 1.0493 | 2.1043 | 0 | 0 | 0.2934 | BEPDUW | 10.1016/j.molstruc.2004.02.012 | https://doi.org/10.1016/j.molstruc.2004.02.012
BEPFIN | 918575 | catena-[(μ7-tetracyanoethene)-rubidium] |  | 2.6958 | 1.26121 | 1.81171 | 0 | 0 | 0.30552 | BEPFIN | 10.1002/anie.201207813 | https://doi.org/10.1002/anie.201207813
BEPLUF | 918500 | catena-[(μ3-N-(Pyridin-4-ylmethyl)-L-alaninato)-formato-zinc] |  | 9.83528 | 9.74472 | 1.04465 | 995.789 | 953.227 | 0.58736 | BEPLUF | 10.1039/c3cc41842a | https://doi.org/10.1039/c3cc41842a
BEPMAM | 918499 | catena-[(μ3-N-(Pyridin-4-ylmethyl)-L-alaninato)-formato-zinc monohydrate] |  | 9.64975 | 9.56872 | 1.05853 | 972.183 | 918.43 | 0.58176 | BEPMAM | 10.1039/c3cc41842a | https://doi.org/10.1039/c3cc41842a
BEPMEQ | 918498 | catena-[(μ3-N-(Pyridin-4-ylmethyl)-L-alaninato)-chloro-zinc] |  | 10.20776 | 10.09526 | 1.01267 | 1083.25 | 1069.7 | 0.6163 | BEPMEQ | 10.1039/c3cc41842a | https://doi.org/10.1039/c3cc41842a
BEPMIU | 918497 | catena-[(μ3-N-(Pyridin-4-ylmethyl)-L-alaninato)-chloro-zinc monohydrate] |  | 10.03669 | 9.94015 | 1.02149 | 1054.33 | 1032.14 | 0.61008 | BEPMIU | 10.1039/c3cc41842a | https://doi.org/10.1039/c3cc41842a
BEPNAN | 918494 | catena-[bis(μ2-N-(4-Pyridylmethyl)alaninato)-zinc dinitrate] |  | 3.388 | 2.48287 | 1.23977 | 0 | 0 | 0.4584 | BEPNAN | 10.1039/c3cc41842a | https://doi.org/10.1039/c3cc41842a
BEPNER | 918493 | catena-[tetrakis(μ2-N-(4-pyridylmethyl)valinato)-aqua-di-zinc tetranitrate dihydrate] |  | 3.72227 | 2.61847 | 1.18822 | 0 | 0 | 0.45004 | BEPNER | 10.1039/c3cc41842a | https://doi.org/10.1039/c3cc41842a
BEPNIV | 918492 | catena-[(μ3-N-(Pyridin-4-ylmethyl)-L-alaninato)-acetato-zinc dihydrate] |  | 8.14408 | 8.04135 | 1.10994 | 784.834 | 707.094 | 0.55122 | BEPNIV | 10.1039/c3cc41842a | https://doi.org/10.1039/c3cc41842a
BEPNOB | 918491 | catena-[(μ3-N-(Pyridin-4-ylmethyl)-L-alaninato)-formato-zinc dihydrate] |  | 9.65894 | 9.5581 | 1.05484 | 958.015 | 908.207 | 0.58224 | BEPNOB | 10.1039/c3cc41842a | https://doi.org/10.1039/c3cc41842a
BEPNUH | 918490 | catena-[(μ3-N-(Pyridin-4-ylmethyl)-L-alaninato)-bromo-zinc dihydrate] |  | 10.31257 | 10.20612 | 1.16569 | 1036.54 | 889.205 | 0.60802 | BEPNUH | 10.1039/c3cc41842a | https://doi.org/10.1039/c3cc41842a
BEPPAP | 918489 | catena-[(μ3-N-(Pyridin-4-ylmethyl)-L-alaninato)-chloro-zinc dihydrate] |  | 9.89385 | 9.77943 | 1.03173 | 1069.28 | 1036.4 | 0.60892 | BEPPAP | 10.1039/c3cc41842a | https://doi.org/10.1039/c3cc41842a
BEPPIX | 918488 | catena-[(μ3-N-(Pyridin-4-ylmethyl)-L-valinato)-acetato-zinc dohydrate] |  | 7.71852 | 7.60093 | 1.20493 | 764.87 | 634.785 | 0.48904 | BEPPIX | 10.1039/c3cc41842a | https://doi.org/10.1039/c3cc41842a
BEPPOD | 918487 | catena-[(μ3-N-(Pyridin-4-ylmethyl)-L-valinato)-formato-zinc dihydrate] |  | 9.61884 | 9.49812 | 1.11995 | 891.994 | 796.458 | 0.53618 | BEPPOD | 10.1039/c3cc41842a | https://doi.org/10.1039/c3cc41842a
BEPREV01 | 889450 | catena-[tris(μ5-4,4'-(4,4'-Bipyridine-2,6-diyl)dibenzoato)-(μ3-hydroxo)-tri-nickel N,N-dimethylformamide solvate] |  | 6.6418 | 5.0284 | 0.859743 | 2150.83 | 2501.71 | 0.65216 | BEPREV01 | 10.1039/C3SC22222E | https://doi.org/10.1039/C3SC22222E
BEPSIZ | 222600 | catena-(tris(μ2-2-Mercapto-3,4,5,6-tetrahydropyrimidine)-di-silver(i) dinitrate) |  | 3.98231 | 2.14587 | 1.65788 | 0 | 0 | 0.45956 | BEPSIZ | 10.1002/ejic.200300672 | https://doi.org/10.1002/ejic.200300672
BEPTOG | 211000 | catena-((μ2-Picolinato)-diaqua-chloro-manganese(ii)) |  | 2.2048 | 1.15856 | 1.71529 | 0 | 0 | 0.3322 | BEPTOG | 10.1002/ejic.200300586 | https://doi.org/10.1002/ejic.200300586
BEPTUM | 211001 | catena-(bis(μ2-Picolinato)-manganese(ii)) |  | 1.77216 | 1.01896 | 1.74187 | 0 | 0 | 0.27628 | BEPTUM | 10.1002/ejic.200300586 | https://doi.org/10.1002/ejic.200300586
BEPTUM01 | 295003 | catena-((μ2-2-Pyridinecarboxylato-O,O')-(2-pyridinecarboxylato-O,O)-manganese(ii)) | ("catena-((μ2-Picolinato-O,O')-(μ2-picolinato-O,O)-manganese(ii))",) | 1.73227 | 0.98861 | 1.76853 | 0 | 0 | 0.2696 | BEPTUM01 | 10.1002/zaac.200600064 | https://doi.org/10.1002/zaac.200600064
BEPVAU | 211002 | catena-((μ2-Chloro)-(μ2-picolinato)-manganese(ii)) |  | 2.63393 | 1.04366 | 1.90145 | 0 | 0 | 0.29642 | BEPVAU | 10.1002/ejic.200300586 | https://doi.org/10.1002/ejic.200300586
BEPVAV | 918405 | catena-[(μ3-2,6-bis((3,5-Dimethyl-1H-pyrazol-4-yl)methyl)pyridine)-tris(μ2-cyano)-tri-copper(i) acetonitrile solvate monohydrate] |  | 4.46396 | 3.25406 | 1.36696 | 0 | 0 | 0.48604 | BEPVAV | 10.1039/c3sc00016h | https://doi.org/10.1039/c3sc00016h
BEPVEY | 211003 | catena-(bis(μ2-Chloro)-(μ2-isonicotinato)-manganese(ii)) |  | 2.4175 | 1.14333 | 1.88768 | 0 | 0 | 0.29848 | BEPVEY | 10.1002/ejic.200300586 | https://doi.org/10.1002/ejic.200300586
BEPVEZ | 918404 | catena-[(μ3-2,6-bis((3,5-Dimethyl-1H-pyrazol-4-yl)methyl)pyridine)-tris(μ2-cyano)-tri-copper(i) cyclohexane solvate] |  | 5.77204 | 4.44605 | 1.26954 | 742.311 | 584.707 | 0.52048 | BEPVEZ | 10.1039/c3sc00016h | https://doi.org/10.1039/c3sc00016h
BEPVID | 918403 | catena-[(μ3-2,6-bis((3,5-Dimethyl-1H-pyrazol-4-yl)methyl)pyridine)-tris(μ2-cyano)-tri-copper(i) tetrahydrofuran solvate monohydrate] |  | 5.26538 | 4.19232 | 1.30564 | 641.403 | 491.257 | 0.51496 | BEPVID | 10.1039/c3sc00016h | https://doi.org/10.1039/c3sc00016h
BEPVOI | 218881 | catena-((μ4-N,N'-bis(3-Pyridylmethyl)-1,4-benzenebis(methylamine))-di-silver(i) dinitrate dihydrate) |  | 4.31438 | 1.72951 | 1.46046 | 0 | 0 | 0.48304 | BEPVOI | 10.1002/ejic.200300623 | https://doi.org/10.1002/ejic.200300623
BEPVOJ | 918402 | catena-[(μ3-2,6-bis((3,5-Dimethyl-1H-pyrazol-4-yl)methyl)pyridine)-tris(μ2-cyano)-tri-copper(i) ethanol solvate monohydrate] |  | 4.84136 | 3.77975 | 1.35072 | 489.986 | 362.759 | 0.48904 | BEPVOJ | 10.1039/c3sc00016h | https://doi.org/10.1039/c3sc00016h
BEPVOJ01 | 918401 | catena-[(μ3-2,6-bis((3,5-Dimethyl-1H-pyrazol-4-yl)methyl)pyridine)-tris(μ2-cyano)-tri-copper(i) ethanol solvate monohydrate] |  | 5.10714 | 3.98711 | 1.3287 | 572.809 | 431.103 | 0.5005 | BEPVOJ01 | 10.1039/c3sc00016h | https://doi.org/10.1039/c3sc00016h
BEPVUO | 218882 | catena-((μ4-N,N'-bis(3-Pyridylmethyl)-1,4-benzenebis(methylamine))-(μ2-N,N'-bis(3-pyridylmethyl)-1,4-benzenebis(methylamine))-di-silver(i) bis(trifluoroacetate) pentahydrate) |  | 4.59781 | 3.20219 | 1.18204 | 0 | 0 | 0.50878 | BEPVUO | 10.1002/ejic.200300623 | https://doi.org/10.1002/ejic.200300623
BEPWAV | 218883 | catena-((μ4-N,N'-bis(3-Pyridylmethyl)-1,4-benzenebis(methylamine))-(μ2-N,N'-bis(3-pyridylmethyl)-1,4-benzenebis(methylamine))-di-silver(i) 1,4-benzenedicarboxylate heptahydrate) |  | 4.48407 | 4.0174 | 1.16662 | 474.706 | 406.907 | 0.51552 | BEPWAV | 10.1002/ejic.200300623 | https://doi.org/10.1002/ejic.200300623
BEPWEA | 918394 | catena-[Octa-lithium bis(bis(μ3-2,3-dioxidobutanedioato)-tetra-copper(ii)) hydrate] | catena-(Octa-lithium bis(bis(μ3-rac-tartrato)-di-copper(ii)) hydrate) | 10.77689 | 10.0333 | 0.590461 | 1795.22 | 3040.37 | 0.81958 | BEPWEA | 10.1002/zaac.201200458 | https://doi.org/10.1002/zaac.201200458
BEPWEZ | 218884 | catena-((μ4-N,N'-bis(3-Pyridylmethyl)-1,4-benzenebis(methylamine))-(μ2-N,N'-bis(3-pyridylmethyl)-1,4-benzenebis(methylamine))-di-silver(i) diperchlorate) |  | 4.32765 | 2.04592 | 1.35957 | 0 | 0 | 0.43016 | BEPWEZ | 10.1002/ejic.200300623 | https://doi.org/10.1002/ejic.200300623
BEPWID | 218885 | catena-((μ2-N,N'-bis(3-Pyridylmethyl)-1,4-benzenebis(methyleneamine))-silver(i) perchlorate) |  | 4.02586 | 2.15981 | 1.40619 | 0 | 0 | 0.41646 | BEPWID | 10.1002/ejic.200300623 | https://doi.org/10.1002/ejic.200300623
BEPWIE | 918393 | catena-[bis(μ5-2,3-Dioxidobutanedioato)-bis(μ3-aqua)-octakis(μ2-aqua)-tetra-aqua-copper(ii)-hexa-sodium] | catena-[bis(μ5-Tartrate tetra-anion)-bis(μ3-aqua)-octakis(μ2-aqua)-tetra-aqua-copper(ii)-hexa-sodium] | 1.91507 | 0.99014 | 1.82965 | 0 | 0 | 0.19346 | BEPWIE | 10.1002/zaac.201200458 | https://doi.org/10.1002/zaac.201200458
BEPWOK | 918392 | catena-[(μ5-5,10,15,20-tetrakis(3-Carboxylatophenyl)porphyrinato)-bis(μ2-chloro)-(N,N-dimethylformamide-O)-tri-cadmium N,N-dimethylformamide solvate] |  | 6.09564 | 4.19081 | 1.06948 | 1438.56 | 1345.1 | 0.62404 | BEPWOK | 10.1021/cg301728r | https://doi.org/10.1021/cg301728r
BEPWUQ | 918391 | catena-[(μ8-5,10,15,20-tetrakis(3-Carboxylatophenyl)porphyrinato)-tris(N,N-dimethylformamide-O)-methanol-tri-cadmium(ii) N,N-dimethylformamide solvate] |  | 4.97986 | 1.77569 | 1.56561 | 0 | 0 | 0.39264 | BEPWUQ | 10.1021/cg301728r | https://doi.org/10.1021/cg301728r
BEPXAX | 918390 | catena-[(μ8-5,10,15,20-tetrakis(3-Carboxylatophenyl)porphyrinato)-(N,N-dimethylformamide-O)-methanol-dipyridine-tri-cadmium(ii) N,N-dimethylformamide solvate] |  | 4.90012 | 1.74108 | 1.57438 | 0 | 0 | 0.3853 | BEPXAX | 10.1021/cg301728r | https://doi.org/10.1021/cg301728r
BEPXEB | 918389 | catena-[(μ6-5,10,15,20-tetrakis(3-Carboxylatophenyl)porphyrinato)-tetrapyridine-tri-zinc(ii) methanol pyridine solvate] |  | 6.17178 | 3.70963 | 1.08498 | 0 | 0 | 0.53752 | BEPXEB | 10.1021/cg301728r | https://doi.org/10.1021/cg301728r
BEPYEC | 918384 | catena-[bis(Dimethylammonium) bis(μ3-3,5-bis(4-carboxylatobenzyloxy)benzoato)-(μ2-4,4'-bipyridine)-di-cadmium(ii) dimethylacetamide solvate] |  | 8.23146 | 4.83071 | 1.11383 | 1017.7 | 913.698 | 0.54948 | BEPYEC | 10.1039/C3NJ00054K | https://doi.org/10.1039/C3NJ00054K
BEPYIG | 918383 | catena-[(μ6-3,5-bis(4-Carboxylatobenzyloxy)benzoato)-(μ4-hydroxo)-di-copper(ii) dimethylacetamide solvate] |  | 7.55271 | 7.20236 | 1.44288 | 752.833 | 521.758 | 0.44976 | BEPYIG | 10.1039/C3NJ00054K | https://doi.org/10.1039/C3NJ00054K
BEPZEC | 177362 | catena-(bis(μ2-Isothiocyanato)-bis(3-t-butylpyrazolyl)-cadmium(ii)) |  | 2.0978 | 1.45374 | 1.46538 | 0 | 0 | 0.41614 | BEPZEC | 10.1016/S0277-5387(02)01058-6 | https://doi.org/10.1016/S0277-5387(02)01058-6
BEPZIG | 177363 | catena-((μ3-Isothiocyanato-N,N,S)-(μ3-isothiocyanato-N,S,S)-tris(hydrogen tris(pyrazolyl)borate)-tri-lead(ii)) |  | 2.473 | 1.34072 | 2.25267 | 0 | 0 | 0.30682 | BEPZIG | 10.1016/S0277-5387(02)01058-6 | https://doi.org/10.1016/S0277-5387(02)01058-6
BEQBEG | 918286 | catena-[(μ4- N,N'-(1,4-Phenylenebis(methylene))diisonicotinamido)-(μ2- N,N'-(1,4-phenylenebis(methylene))diisonicotinamido)-bis(μ2-terephthalato)-diaqua-di-cadmium dihydrate] |  | 2.85044 | 1.7915 | 1.56627 | 0 | 0 | 0.35012 | BEQBEG | 10.1021/cg4000445 | https://doi.org/10.1021/cg4000445
BEQBIK | 918285 | catena-[(μ4- N,N'-(2,3,5,6-Tetrafluoro-1,4-phenylenebis(methylene))diisonicotinamido)-(μ2- N,N'-(2,3,5,6-tetrafluoro-1,4-phenylenebis(methylene))diisonicotinamido)-bis(μ2-terephthalato)-diaqua-di-cadmium dihydrate] |  | 2.8255 | 1.51113 | 1.74769 | 0 | 0 | 0.3116 | BEQBIK | 10.1021/cg4000445 | https://doi.org/10.1021/cg4000445
BEQBOQ | 918284 | catena-[[(μ2- N,N'-(1,4-Phenylenebis(methylene))diisonicotinamido)-(μ2-terephthalato)-zinc] |  | 7.09712 | 5.54405 | 0.726652 | 1992.86 | 2742.52 | 0.67894 | BEQBOQ | 10.1021/cg4000445 | https://doi.org/10.1021/cg4000445
BEQBUW | 918283 | catena-[(μ2-N,N'-((2,3,5,6-Tetrafluoro-1,4-phenylene)bis(methylene))diisonicotinamido)-bis(μ2-terephthalato)-diaqua-di-zinc dihydrate] |  | 3.09421 | 1.43497 | 1.57032 | 0 | 0 | 0.37338 | BEQBUW | 10.1021/cg4000445 | https://doi.org/10.1021/cg4000445
BEQFEK | 918129 | catena-(bis(μ4-Biphenyl-4,4'-dicarboxylato)-bis(μ3-4-(3,5-dimethyl-1H-pyrazol-1-yl)-3,5-dimethylpyrazolato)-(μ2-biphenyl-4,4'-dicarboxylato)-tetra-cobalt acetonitrile N,N-dimethylformamide solvate dihydrate) |  | 10.53908 | 10.44621 | 1.07568 | 688.254 | 639.833 | 0.5418 | BEQFEK | 10.1039/C3DT50506E | https://doi.org/10.1039/C3DT50506E
BEQGOV | 918096 | catena-(bis(μ5- 2,2',2''-(1,3,5-Triazine-2,4,6-triyltrisulfanediyl)triacetato)-diaqua-tri-lead(ii)) |  | 2.17648 | 1.18621 | 3.31642 | 0 | 0 | 0.24544 | BEQGOV | 10.1039/c3dt00054k | https://doi.org/10.1039/c3dt00054k
BEQHIQ | 918068 | catena-[bis(μ2-3,5-dinitro-2-oxidobenzoato)-(μ2-1,1'-Ethane-1,2-diylbis(1H-1,2,4-triazole))-diaqua-di-cadmium(ii)] |  | 1.79869 | 1.00451 | 2.21511 | 0 | 0 | 0.25338 | BEQHIQ | 10.1039/C3CE00034F | https://doi.org/10.1039/C3CE00034F
BEQHOW | 918067 | catena-[(μ2-3,5-dinitro-2-oxidobenzoato)-(μ2-1,1'-(1,4phenylenebis(methylene))bis(1H-1,2,4-triazole))-copper(ii) hemihydrate] |  | 3.13206 | 1.17864 | 1.67938 | 0 | 0 | 0.32476 | BEQHOW | 10.1039/C3CE00034F | https://doi.org/10.1039/C3CE00034F
BEQJIS | 918063 | catena-[(μ3-3,5-dinitro-2-oxidobenzoato)-(μ2-3,5-dinitro-2-oxidobenzoato)-(μ2-1,1'-pentane-1,5-diylbis(1H-1,2,4-triazole))-aqua-di-copper(ii)] |  | 2.27384 | 1.10282 | 1.80618 | 0 | 0 | 0.3156 | BEQJIS | 10.1039/C3CE00034F | https://doi.org/10.1039/C3CE00034F
BEQKAL | 918060 | catena-[bis(μ3-3,5-dinitro-2-oxidobenzoato)-bis(μ2-3,5-dinitro-2-oxidobenzoato)-bis(μ2-1,1'-ethane-1,2-diylbis(1H-1,2,4-triazole))-aqua-tetra-copper(ii) dihydrate] |  | 2.95479 | 1.17847 | 1.82955 | 0 | 0 | 0.33214 | BEQKAL | 10.1039/C3CE00034F | https://doi.org/10.1039/C3CE00034F
BEQNIU | 135801 | catena-(bis(μ2-m-Cyanobenzoxylato-O,O')-(m-cyanobenzoxylato-O,O')-diaqua-erbium) |  | 2.51859 | 1.24803 | 1.76022 | 0 | 0 | 0.34388 | BEQNIU | 10.1107/S0108270199007696 | https://doi.org/10.1107/S0108270199007696
BEQNIU01 | 284590 | catena-(bis(μ2-3-Cyanobenzoato-O,O')-diaqua-(3-cyanobenzoato-O,O')-erbium(iii)) |  | 2.43837 | 1.2619 | 1.79387 | 0 | 0 | 0.33338 | BEQNIU01 | 10.1080/00958970600742783 | https://doi.org/10.1080/00958970600742783
BEQPAQ | 917730 | catena-[(μ3-2-(Pyridin-4-yl)pyrimidine-4,6-dicarboxylato)-diaqua-zinc(ii) monohydrate] |  | 2.24066 | 1.30343 | 1.75582 | 0 | 0 | 0.32662 | BEQPAQ | 10.1039/c3ce00068k | https://doi.org/10.1039/c3ce00068k
BEQPES | 135784 | catena-((μ2-N-Maleoylmethioninate)-trimethyl-tin) |  | 2.2829 | 1.86999 | 1.57452 | 0 | 0 | 0.37858 | BEQPES | 10.1107/S0108270199007180 | https://doi.org/10.1107/S0108270199007180
BEQPIY | 917728 | catena-[(μ3-2-(Pyridin-4-yl)pyrimidine-4,6-dicarboxylato)-diaqua-nickel(ii)] |  | 2.55385 | 1.25032 | 1.85053 | 0 | 0 | 0.28204 | BEQPIY | 10.1039/c3ce00068k | https://doi.org/10.1039/c3ce00068k
BEQPOE | 917727 | catena-[(μ3-2-(Pyridin-4-yl)pyrimidine-4,6-dicarboxylato)-diaqua-cobalt(ii)] |  | 2.56233 | 1.27322 | 1.82204 | 0 | 0 | 0.28538 | BEQPOE | 10.1039/c3ce00068k | https://doi.org/10.1039/c3ce00068k
BEQPUK | 917714 | catena-[(μ2-4,4'-Oxydibenzoato)-(μ2-4,4'-(1,3-phenylene)dipyridine)-zinc(ii) monohydrate) |  | 2.75114 | 1.50836 | 1.47488 | 0 | 0 | 0.35634 | BEQPUK | Not found | https://doi.org/Not found
BEQRUM | 917675 | catena-[μ2-Methanesulfonato)-(2,2'-methylenebis(1H-2λ5-indazole))-silver] |  | 2.90225 | 1.48863 | 1.69979 | 0 | 0 | 0.35932 | BEQRUM | 10.1039/c3ce40355f | https://doi.org/10.1039/c3ce40355f
BEQSAR | 135835 | catena-((μ2-Sulfato-O,O')-diaqua-(2,2'-bipyridyl-N,N')-cadmium(ii) monohydrate) |  | 10.43372 | 10.02645 | 0.929816 | 1283.2 | 1380.06 | 0.68318 | BEQSAR | 10.1107/S0108270199007982 | https://doi.org/10.1107/S0108270199007982
BEQWUP |  | catena-((μ2-η5-(1-dimethylamino-2-butynyl)cyclopentadienyl)-(tetrahydrofuran)-lithium) |  | 2.1955 | 1.22475 | 1.1167 | 0 | 0 | 0.3522 | BEQWUP | 10.1021/om000590+ | https://doi.org/10.1021/om000590+
BEQXAY | 917539 | catena-[tris(μ2-1,1'-((2,3,5,6-Tetramethyl-1,4-phenylene)bis(methylene))bis(1H-1,2,4-triazole))-bis(μ2-isophthalato)-di-nickel(ii) monohydrate] |  | 2.74799 | 1.08914 | 1.45844 | 0 | 0 | 0.3234 | BEQXAY | 10.1039/C3CE00057E | https://doi.org/10.1039/C3CE00057E
BEQXEC | 917538 | catena-[tetrakis(μ4-4,4'-carbonyldibenzene-1,2-dicarboxylato)-tetrakis(μ2-1,1'-[(2,3,5,6-tetramethylbenzene-1,4-diyl)dimethanediyl]bis(1H-1,2,4-triazole))-tetradeca-aqua-octa-cobalt(ii) heptahydrate] |  | 2.99126 | 1.32109 | 1.56914 | 0 | 0 | 0.33904 | BEQXEC | 10.1039/C3CE00057E | https://doi.org/10.1039/C3CE00057E
BEQXIG | 917537 | catena-[(μ2-1,1'-((2,3,5,6-Tetramethyl-1,4-phenylene)bis(methylene))bis(1H-1,2,4-triazole))-(μ2-4,4'-oxydibenzoato)-cobalt(ii)] |  | 3.89289 | 1.60643 | 1.37249 | 0 | 0 | 0.36998 | BEQXIG | 10.1039/C3CE00057E | https://doi.org/10.1039/C3CE00057E
BEQXOM | 917536 | catena-[(μ4-terephthalato)-(μ2-1,1'-((2,3,5,6-tetramethyl-1,4-phenylene)bis(methylene))bis(1H-1,2,4-triazole))-manganese(ii)] |  | 2.12163 | 1.59925 | 1.54426 | 0 | 0 | 0.2961 | BEQXOM | 10.1039/C3CE00057E | https://doi.org/10.1039/C3CE00057E
BEQXUS | 917535 | catena-[tris(μ2-1,1'-((2,3,5,6-Tetramethyl-1,4-phenylene)bis(methylene))bis(1H-1,2,4-triazole))-bis(μ2-isophthalato)-di-manganese(ii)] |  | 2.88023 | 1.10728 | 1.44642 | 0 | 0 | 0.32068 | BEQXUS | 10.1039/C3CE00057E | https://doi.org/10.1039/C3CE00057E
BEQYAZ | 917534 | catena-[(μ2- 1,1'-((2,3,5,6-Tetramethyl-1,4-phenylene)bis(methylene))bis(1H-1,2,4-triazole))-bis(μ2-5-hydroxyisophthalato)-tetra-aqua-di-manganese(ii) hydrate] |  | 3.72885 | 1.55168 | 1.36948 | 0 | 0 | 0.40612 | BEQYAZ | 10.1039/C3CE00057E | https://doi.org/10.1039/C3CE00057E
BERFIP | 917349 | catena-[(μ6-Benzene-1,2,4,5-tetracarboxylato)-bis(μ3-3-amino-1,2,4-triazolato)-diaqua-tri-zinc(ii) trihydrate] |  | 3.10543 | 2.04275 | 2.06856 | 0 | 0 | 0.331 | BERFIP | 10.1039/C3CE00049D | https://doi.org/10.1039/C3CE00049D
BERFOV | 917348 | catena-[(μ4-Benzene-1,3,5-tricarboxylato)-bis(μ3-3-amino-1,2,4-triazolato)-(μ3-benzene-1,3,5-tricarboxylato)-triaqua-tetra-zinc(ii)] |  | 2.66162 | 0.98463 | 2.09235 | 0 | 0 | 0.30398 | BERFOV | 10.1039/C3CE00049D | https://doi.org/10.1039/C3CE00049D
BERFUB | 917347 | catena-[bis(μ3-3-Amino-1,2,4-triazolato)-(μ2-2,2'-(1,4-phenylene)diacetato-O,O')-di-zinc(ii)] |  | 2.63556 | 1.47095 | 1.74036 | 0 | 0 | 0.3725 | BERFUB | 10.1039/C3CE00049D | https://doi.org/10.1039/C3CE00049D
BERGAI | 917346 | catena-[bis(μ3-3-Amino-1,2,4-triazolato)-(μ2-terephthalato-O,O')-di-zinc(ii) monohydrate] |  | 5.27731 | 2.66637 | 1.49712 | 0 | 0 | 0.4839 | BERGAI | 10.1039/C3CE00049D | https://doi.org/10.1039/C3CE00049D
BERGAI01 | 942583 | catena-[bis(μ3-3-Amino-1,2,4-triazolato)-(μ2-terephthalato-O,O')-di-zinc(ii) unknown solvate] |  | 5.25182 | 2.62502 | 1.50824 | 0 | 0 | 0.48694 | BERGAI01 | 10.1039/C3DT51454D | https://doi.org/10.1039/C3DT51454D
BERGEM | 917345 | catena-[(μ3-3-Amino-1,2,4-triazolato)-(benzoato-O)-zinc(ii)] |  | 2.31547 | 1.06425 | 1.66271 | 0 | 0 | 0.38112 | BERGEM | 10.1039/C3CE00049D | https://doi.org/10.1039/C3CE00049D
BERHOV |  | catena-((μ2-η5-dimethylamino-p-tolylmethyl)cyclopentadienyl-lithium) |  | 2.70465 | 1.31566 | 1.12311 | 0 | 0 | 0.35844 | BERHOV | 10.1021/om000590+ | https://doi.org/10.1021/om000590+
BERJAK | 220723 | catena-[(μ4-Isosaccharato)-aqua-sodium] |  | 1.66792 | 0.98469 | 1.64624 | 0 | 0 | 0.22222 | BERJAK | 10.1016/j.carres.2003.12.019 | https://doi.org/10.1016/j.carres.2003.12.019
BERKUG | 917284 | catena-[bis(μ2-1-[(3-methyl-5-oxo-1-phenyl-1,5-dihydro-4H-pyrazol-4-ylidene)(phenyl)methyl]-2-(pyridin-3-ylcarbonyl)diazanide)-cadmium(ii) unknown solvate] |  | 6.38478 | 5.4346 | 1.16878 | 831.879 | 711.748 | 0.49084 | BERKUG | 10.1016/j.poly.2013.03.024 | https://doi.org/10.1016/j.poly.2013.03.024
BERLER | 917283 | catena-[(μ2-3-methyl-1-phenyl-4-(phenyl[2-(pyridin-3-ylcarbonyl)hydrazinylidene]methyl)-1H-pyrazol-5-olato)-(N,N-dimethylformamide)-aqua-zinc(ii) nitrate] |  | 3.73976 | 1.7042 | 1.28172 | 0 | 0 | 0.4283 | BERLER | 10.1016/j.poly.2013.03.024 | https://doi.org/10.1016/j.poly.2013.03.024
BERNUI | 220473 | catena-[(μ2-Thiocyanato)-(μ2-N,N'-bis(3-ethoxysalicylidene)-propane-1,3-diaminato)-aqua-bis(thiocyanato)-copper(ii)-gadolinium(iii) acetone solvate] |  | 5.11827 | 1.93593 | 1.41599 | 0 | 0 | 0.47528 | BERNUI | 10.1002/ejic.200300957 | https://doi.org/10.1002/ejic.200300957
BERPOD |  | catena-Acetato-(di-2-pyridylamine)-(μ2-perchlorato)-copper(ii) monohydrate |  | 2.01069 | 0.9873 | 1.71839 | 0 | 0 | 0.309 | BERPOD | 10.1107/S0567740882006438 | https://doi.org/10.1107/S0567740882006438
BERQEW | 917117 | catena-(bis(dimethylammonium) bis(μ2-2-bromoisophthalato)-cadmium N,N-dimethylformamide solvate) |  | 5.33842 | 4.09504 | 1.50799 | 238.518 | 158.17 | 0.60088 | BERQEW | 10.1039/C3CE27103J | https://doi.org/10.1039/C3CE27103J
BERQIA | 917116 | catena-(hexakis(dimethylammonium) tris(bis(μ2-2-aminoisophthalato)-cadmium) N,N-dimethylformamide solvate) |  | 12.28695 | 10.32765 | 0.364838 | 1853.82 | 5081.23 | 0.869 | BERQIA | 10.1039/C3CE27103J | https://doi.org/10.1039/C3CE27103J
BERROH | 917092 | catena-(bis(μ2-N-(Tetrazol-5-yl)propanamide)-manganese(ii)) |  | 2.34177 | 1.32705 | 1.60978 | 0 | 0 | 0.34702 | BERROH | 10.1039/C3CE27100E | https://doi.org/10.1039/C3CE27100E
BERRUN | 917091 | catena-(bis(μ2-N-(Tetrazol-5-yl)propanamide)-cadmium(ii)) |  | 2.37749 | 1.4077 | 1.84535 | 0 | 0 | 0.36378 | BERRUN | 10.1039/C3CE27100E | https://doi.org/10.1039/C3CE27100E
BERSAU | 917090 | catena-(bis(μ2-N-(Tetrazol-5-yl)acetamide)-manganese(ii)) |  | 1.49256 | 0.87237 | 1.94568 | 0 | 0 | 0.2418 | BERSAU | 10.1039/C3CE27100E | https://doi.org/10.1039/C3CE27100E
BERSEY | 917089 | catena-(bis(μ2-N-(Tetrazol-5-yl)acetamide)-copper(ii)) |  | 1.57696 | 1.02228 | 2.03776 | 0 | 0 | 0.26042 | BERSEY | 10.1039/C3CE27100E | https://doi.org/10.1039/C3CE27100E
BERSIC | 917088 | catena-(bis(μ2-N-(Tetrazol-5-yl)acetamide)-zinc(ii) monohydrate) |  | 3.93027 | 2.86326 | 1.65741 | 0 | 0 | 0.40348 | BERSIC | 10.1039/C3CE27100E | https://doi.org/10.1039/C3CE27100E
BERSOI | 917087 | catena-(bis(μ2-N-(Tetrazol-5-yl)acetamide)-cadmium(ii)) |  | 2.40462 | 1.47968 | 1.94005 | 0 | 0 | 0.37206 | BERSOI | 10.1039/C3CE27100E | https://doi.org/10.1039/C3CE27100E
BERVAX | 917064 | catena-[(μ3-7,16-Bis((3-(pyridin-4-yl)-1H-pyrazol-1-yl)methyl)-1,4,10,13-tetraoxa-7,16-diazacyclooctadecane)-bis(μ2-iodo)-copper-potassium unknown solvate] |  | 10.63502 | 8.07064 | 0.600611 | 2262.87 | 3767.62 | 0.76654 | BERVAX | 10.1002/ejic.201201564 | https://doi.org/10.1002/ejic.201201564
BERVIF | 917062 | catena-[(μ3-7,16-Bis((3-(pyridin-4-yl)-1H-pyrazol-1-yl)methyl)-1,4,10,13-tetraoxa-7,16-diazacyclooctadecane)-tetrakis(N,N-dimethylformamide)-potassium-manganese diperchlorate iodide] |  | 4.47219 | 3.55423 | 1.08236 | 0 | 0 | 0.4565 | BERVIF | 10.1002/ejic.201201564 | https://doi.org/10.1002/ejic.201201564
BESJEP | 226911 | catena-((μ2-N,N'-bis(4-pyridylformamide)-1,4-benzene)-diiodo-mercury dimethylformamide solvate) |  | 5.38067 | 3.5064 | 1.67143 | 0 | 0 | 0.56528 | BESJEP | 10.1016/j.inoche.2004.01.006 | https://doi.org/10.1016/j.inoche.2004.01.006
BESNET | 216741 | catena-(bis(μ2-2,6-dioxabicyclo(3.3.0)octane-4,8-diyl bis(pyridine-3-carboxylate))-tetrachloro-di-mercury) |  | 2.3727 | 1.21668 | 2.09567 | 0 | 0 | 0.33196 | BESNET | 10.1016/j.crci.2004.01.003 | https://doi.org/10.1016/j.crci.2004.01.003
BESPIZ | 226166 | catena-(bis(μ2-1,1-biphenyl-2,2'-dicarboxylato)-bis(μ2-1,3-bis(4-pyridyl)propane)-diaqua-di-copper(ii) methanol solvate dihydrate) |  | 4.12323 | 1.73638 | 1.29419 | 0 | 0 | 0.42104 | BESPIZ | 10.1016/j.molstruc.2004.02.016 | https://doi.org/10.1016/j.molstruc.2004.02.016
BESQAT | 916534 | catena-(bis(μ4-2-(4H-1,2,4-Triazol-4-yl)ethanesulfonato)-bis(μ2-chloro)-di-cadmium) |  | 1.65999 | 0.90366 | 2.64074 | 0 | 0 | 0.24148 | BESQAT | 10.1039/C3DT33066D | https://doi.org/10.1039/C3DT33066D
BESQEX | 916533 | catena-((μ4-4-(4H-1,2,4-Triazol-4-yl)benzenesulfonato)-(μ2-chloro)-cadmium) |  | 1.80156 | 1.22808 | 2.32705 | 0 | 0 | 0.27582 | BESQEX | 10.1039/C3DT33066D | https://doi.org/10.1039/C3DT33066D
BESRAS | 1109074 | catena(bis(p-Aminobenzoato)-cadmium(ii) trihydrate) |  | 2.30624 | 1.07091 | 1.77903 | 0 | 0 | 0.33858 | BESRAS | Not found | https://doi.org/Not found
BESRAS01 | 1409321 | catena-[bis(μ- 4-aminobenzoato)-aqua-cadmium(ii) monohydrate] |  | 1.99712 | 1.02872 | 1.86373 | 0 | 0 | 0.30358 | BESRAS01 | 10.1107/S2053229615012371 | https://doi.org/10.1107/S2053229615012371
BESSUP | 916468 | catena-[tetracosakis(μ3-Oxo)-nonakis(μ2-oxo)-hexakis(trans-1,2-diaminocyclohexane)-nonaoxo-hexa-antimony(iii)-tri-iron(ii)-pentadeca-vanadium(iv) nonahydrate] |  | 3.94343 | 1.80041 | 2.17304 | 0 | 0 | 0.37874 | BESSUP | 10.1021/ic302788w | https://doi.org/10.1021/ic302788w
BESTOK | 916436 | catena-[(μ3-6,7-Dioxo-5,6,7,8-tetrahydrotribenzo[b,f,l][1,4,8,11]tetraazacyclotetradecine-13,20-dicarboxylato)-triaqua-copper(ii)-nickel(ii) trihydrate] |  | 3.63091 | 2.71603 | 1.60856 | 0 | 0 | 0.37772 | BESTOK | 10.1039/C3CE40124C | https://doi.org/10.1039/C3CE40124C
BESTUQ | 916432 | catena-[(μ3-6,7-Dioxo-5,6,7,8-tetrahydrotribenzo[b,f,l][1,4,8,11]tetraazacyclotetradecine-13,20-dicarboxylato)-aqua-ethanol-methanol-cobalt(ii)-nickel(ii) methanol solvate] |  | 4.06921 | 1.33857 | 1.58003 | 0 | 0 | 0.3561 | BESTUQ | 10.1039/C3CE40124C | https://doi.org/10.1039/C3CE40124C
BESXED | 191865 | catena-((μ6-hydrogen L-malato)-aqua-cesium) |  | 1.51269 | 0.77632 | 2.41543 | 0 | 0 | 0.25216 | BESXED | 10.1524/zkri.219.2.101.26323 | https://doi.org/10.1524/zkri.219.2.101.26323
BESXIH | 191866 | catena-((μ2-hydrogen malato)-(hydrogen malato)-copper(ii)) |  | 2.14374 | 1.1444 | 1.92982 | 0 | 0 | 0.30754 | BESXIH | 10.1524/zkri.219.2.101.26323 | https://doi.org/10.1524/zkri.219.2.101.26323
BETDEL | 916230 | catena-[(μ5-5-((4-Carboxylatobenzylidene)amino)isophthalato)-aqua-(N,N-dimethylformamide-O)-dysprosium(iii) N,N-dimethylformamide solvate dihydrate] | UCY-11 | 5.3727 | 3.95661 | 1.38206 | 632.658 | 457.763 | 0.50752 | BETDEL | 10.1039/C3TA00115F | https://doi.org/10.1039/C3TA00115F
BETDIP | 916229 | catena-[(μ5-5-((4-Carboxylatobenzylidene)amino)isophthalato)-aqua-(N,N-dimethylformamide-O)-terbium(iii) hydrate] | UCY-10 | 4.66737 | 3.57463 | 1.40226 | 0 | 0 | 0.50166 | BETDIP | 10.1039/C3TA00115F | https://doi.org/10.1039/C3TA00115F
BETDUA | 221497 | catena-((μ4-Adipato)-(μ2-adipato)-bis(4,4'-bipyridyl)-di-cobalt) |  | 2.05999 | 0.90997 | 1.6648 | 0 | 0 | 0.27704 | BETDUA | 10.1016/j.inoche.2004.02.006 | https://doi.org/10.1016/j.inoche.2004.02.006
BETDUB | 916227 | catena-[(μ5-5-((4-Carboxylatobenzylidene)amino)isophthalato)-aqua-(N,N-dimethylformamide-O)-europium(iii) N,N-dimethylformamide solvate hydrate] | UCY-8 | 4.39143 | 3.35592 | 1.39184 | 0 | 0 | 0.49244 | BETDUB | 10.1039/C3TA00115F | https://doi.org/10.1039/C3TA00115F
BETFEN | 916225 | catena-[(μ5-5-((4-Carboxylatobenzylidene)amino)isophthalato)-bis(N,N-dimethylformamide-O)-praseodymium(iii) hydrate] | UCY-6 | 4.5481 | 2.53991 | 1.42331 | 0 | 0 | 0.44362 | BETFEN | 10.1039/C3TA00115F | https://doi.org/10.1039/C3TA00115F
BETFUD | 916222 | catena-[(μ5-5-((4-Carboxylatobenzylidene)amino)isophthalato)-bis(N,N-dimethylformamide-O)-cerium(iii) trihydrate] | UCY-5 | 4.64059 | 2.58163 | 1.40324 | 0 | 0 | 0.44744 | BETFUD | 10.1039/C3TA00115F | https://doi.org/10.1039/C3TA00115F
BETGAK | 916221 | catena-[(μ5-5-((4-Carboxylatobenzylidene)amino)isophthalato)-bis(N,N-dimethylformamide-O)-lanthanum(iii) dihydrate] | UCY-4 | 4.62294 | 2.6403 | 1.40227 | 0 | 0 | 0.44068 | BETGAK | 10.1039/C3TA00115F | https://doi.org/10.1039/C3TA00115F
BETHIT | 916199 | catena-[sesquikis(Cadmium) octakis(μ6-5,5',5''-benzene-1,3,5-triyltris(tetrazolato))-tris(μ4-chloro)-dodeca-aqua-dodeca-cadmium(ii) N,N-dimethylformamide solvate hydrate] |  | 16.1709 | 6.23626 | 0.88784 | 1297.36 | 1461.25 | 0.73222 | BETHIT | 10.1039/C3CE27063G | https://doi.org/10.1039/C3CE27063G
BETHOZ | 916194 | catena-[(μ2-4-(((1-Carboxylatoethyl)ammonio)methyl)benzoato)-diaqua-(4-(((1-carboxylatoethyl)ammonio)methyl)benzoate)-cadmium(ii) monohydrate] | catena-[(μ2-N-(4-Carboxylatobenzyl)-L-alanine)-diaqua-(N-(4-carboxylatobenzyl)-L-alanine)-cadmium(ii) monohydrate] | 2.68532 | 1.29233 | 1.66579 | 0 | 0 | 0.31952 | BETHOZ | 10.1039/C3CE27028A | https://doi.org/10.1039/C3CE27028A
BETHUE | 227576 | catena-(hexakis(μ2-Imidazol-1,3-diyl)-tetra-copper(i,ii)) |  | 2.87591 | 2.27373 | 1.91413 | 0 | 0 | 0.34424 | BETHUE | 10.1039/b401691b | https://doi.org/10.1039/b401691b
BETHUF | 916193 | catena-[(μ2-4-(((1-Carboxylatoethyl)amino)methyl)benzoato)-aqua-copper(ii) monohydrate] | catena-[(μ2-N-(4-Carboxylatobenzyl)-D-alaninato)-aqua-copper(ii) monohydrate] | 2.73979 | 1.83543 | 1.55683 | 0 | 0 | 0.3812 | BETHUF | 10.1039/C3CE27028A | https://doi.org/10.1039/C3CE27028A
BETJAM | 227577 | catena-(tetrakis(μ2-Imidazol-1,3-diyl)-tri-copper(i,ii)) |  | 2.11425 | 0.95311 | 2.11837 | 0 | 0 | 0.29962 | BETJAM | 10.1039/b401691b | https://doi.org/10.1039/b401691b
BETJAN | 916192 | catena-[(μ2-4-(((1-Carboxylatoethyl)amino)methyl)benzoato)-aqua-copper(ii) monohydrate] | catena-[(μ2-N-(4-Carboxylatobenzyl)-L-alaninato)-aqua-copper(ii) monohydrate] | 2.72871 | 1.80532 | 1.55665 | 0 | 0 | 0.3825 | BETJAN | 10.1039/C3CE27028A | https://doi.org/10.1039/C3CE27028A
BETJAN01 | 902678 | catena-[(μ2-4-(((1-(Carboxylato)ethyl)amino)methyl)benzoato)-aqua-copper(ii) monohydrate] | catena-[(μ2-N-(4-Carboxylato)benzyl-L-alaninato)-aqua-copper(ii) monohydrate] | 2.77361 | 1.70674 | 1.56991 | 0 | 0 | 0.37074 | BETJAN01 | 10.1007/s11243-013-9706-8 | https://doi.org/10.1007/s11243-013-9706-8
BETTAV | 1109217 | catena-tris(4-t-Butyl-1,2,4-triazole-N1,N2)-bis(μ2-thiocyanato-N)-bis(thiocyanato-N)-di-cadmium(ii) |  | 2.41572 | 1.49697 | 1.64525 | 0 | 0 | 0.37148 | BETTAV | Not found | https://doi.org/Not found
BETTIE | 223437 | catena-(bis(μ3-Benzene-1,2-dicarboxylato)-(μ2-benzene-1,4-dicarboxylato)-di-yttrium) | phenanthroline | 2.39493 | 1.41944 | 1.69569 | 0 | 0 | 0.30116 | BETTIE | 10.1016/j.solidstatesciences.2004.03.012 | https://doi.org/10.1016/j.solidstatesciences.2004.03.012
BETWAZ | 222944 | catena-((μ3-o-Nitrophenolato)-potassium) |  | 2.28772 | 1.47309 | 1.75098 | 0 | 0 | 0.1847 | BETWAZ | 10.1021/ja0396044 | https://doi.org/10.1021/ja0396044
BETZOR | 916008 | catena-((μ6-3,3',3''-Phosphoryltribenzoato)-(μ5-3,3',3''-phosphoryltribenzoato)-(μ2-aqua)-tetraaqua-tri-manganese N,N-dimethylformamide solvate monohydrate) |  | 7.74216 | 4.71887 | 1.13595 | 1069.16 | 941.2 | 0.52562 | BETZOR | 10.1039/C3CC00093A | https://doi.org/10.1039/C3CC00093A
BETZUX | 916007 | catena-(bis(μ4-hydrogen 3,3',3''-phosphoryltribenzoato)-(μ2-aqua)-diaqua-di-magnesium N,N-diethylformamide solvate) |  | 5.30166 | 2.06846 | 1.17589 | 0 | 0 | 0.47242 | BETZUX | 10.1039/C3CC00093A | https://doi.org/10.1039/C3CC00093A
BEVFAK | 239809 | catena-(bis((μ2-(R)-2,2'-bis(diphenylphosphino)-1,1'-biphenyl)-(μ2-trifluoromethanesulfonato)-silver)) |  | 2.68458 | 1.34746 | 1.72916 | 0 | 0 | 0.34148 | BEVFAK | 10.1021/ja039103i | https://doi.org/10.1021/ja039103i
BEVGEQ | 915914 | catena-[(μ2-1,3,5-triaza-7-phosphatricyclo[3.3.1.13,7]decane)-(2,2'-bipyridine)-silver(i) nitrate methanol solvate] |  | 4.19403 | 1.66367 | 1.38572 | 0 | 0 | 0.46058 | BEVGEQ | 10.1039/C3DT33026E | https://doi.org/10.1039/C3DT33026E
BEVJES | 245144 | catena-((μ2-1,4-Dioxane-O,O')-tetrabromo-di-zinc(ii)) |  | 1.86385 | 1.2253 | 2.49906 | 0 | 0 | 0.3538 | BEVJES | 10.1107/S1600536804014072 | https://doi.org/10.1107/S1600536804014072
BEVKOD | 245151 | catena-(bis(μ2-4,4'-Bipyridine-N,N')-(μ2-sulfato)-di-copper(i) tetrahydrate) |  | 4.23044 | 3.28467 | 1.39884 | 0 | 0 | 0.4747 | BEVKOD | 10.1107/S1600536804014801 | https://doi.org/10.1107/S1600536804014801
BEVLIY | 245155 | catena-((μ2-Fumarato-O,O')-diaqua-bis(1H-benzimidazole-N)-nickel(ii)) |  | 2.18476 | 1.16863 | 1.64096 | 0 | 0 | 0.29706 | BEVLIY | 10.1107/S1600536804015144 | https://doi.org/10.1107/S1600536804015144
BEVLOE | 245156 | catena-((μ2-1,2-bis(4-Pyridyl)ethane-N,N')-bis(O,O'-di-isobutyldithiophosphato-S,S')-zinc(ii)) |  | 2.0881 | 1.17619 | 1.38747 | 0 | 0 | 0.36332 | BEVLOE | 10.1107/S160053680401520X | https://doi.org/10.1107/S160053680401520X
BEVPIC | 1109327 | catena-(pentakis(μ4-1,2-benzenedicarboxylato)-(μ3-1,2-benzenedicarboxylato)-diaqua-tetra-yttrium) |  | 2.51542 | 1.36101 | 1.88813 | 0 | 0 | 0.31144 | BEVPIC | 10.1007/BF02708249 | https://doi.org/10.1007/BF02708249
BEVQID | 1109336 | catena-(tetrakis(μ3-Oxalato)-tetra-aqua-cadmium-strontium-zirconium dihydrate) |  | 2.83137 | 2.50552 | 2.18604 | 0 | 0 | 0.3815 | BEVQID | 10.1016/j.solidstatesciences.2004.03.007 | https://doi.org/10.1016/j.solidstatesciences.2004.03.007
BEVQOJ | 1109338 | catena-(bis(μ4-Oxalato)-indium-tetra-aqua-potassium) |  | 1.32973 | 1.04121 | 2.43487 | 0 | 0 | 0.15428 | BEVQOJ | 10.1016/j.solidstatesciences.2004.03.007 | https://doi.org/10.1016/j.solidstatesciences.2004.03.007
BEVQUP | 1109340 | catena-(bis(μ4-Oxalato)-tetra-aqua-rubidium-yttrium) |  | 1.71489 | 0.83864 | 2.29177 | 0 | 0 | 0.24344 | BEVQUP | 10.1016/j.solidstatesciences.2004.03.007 | https://doi.org/10.1016/j.solidstatesciences.2004.03.007
BEVRAW | 1109342 | catena-(tetrakis(μ3-Oxalato)-tetra-aqua-calcium-zirconium sesquihydrate) |  | 2.78539 | 2.48412 | 1.82696 | 0 | 0 | 0.37842 | BEVRAW | 10.1016/j.solidstatesciences.2004.03.007 | https://doi.org/10.1016/j.solidstatesciences.2004.03.007
BEVREB | 915765 | catena-((μ3-oxalato)-bis(μ2-oxalato)-triaqua-cadmium-zirconium monohydrate) |  | 2.23921 | 1.25394 | 2.60283 | 0 | 0 | 0.2718 | BEVREB | 10.1016/j.solidstatesciences.2007.07.024 | https://doi.org/10.1016/j.solidstatesciences.2007.07.024
BEVRIF | 915764 | catena-((μ3-oxalato)-bis(μ2-oxalato)-triaqua-lead-zirconium monohydrate) |  | 2.10729 | 0.99616 | 3.03298 | 0 | 0 | 0.251 | BEVRIF | 10.1016/j.solidstatesciences.2007.07.024 | https://doi.org/10.1016/j.solidstatesciences.2007.07.024
BEVROL | 915763 | catena-((μ3-oxalato)-bis(μ2-oxalato)-triaqua-cadmium-hafnium dihydrate) |  | 2.99779 | 1.62795 | 2.8343 | 0 | 0 | 0.32806 | BEVROL | 10.1016/j.solidstatesciences.2007.07.024 | https://doi.org/10.1016/j.solidstatesciences.2007.07.024
BEVRUR | 915762 | catena-((μ3-oxalato)-bis(μ2-oxalato)-triaqua-mercury-zirconium dihydrate) |  | 2.92263 | 1.58314 | 2.80183 | 0 | 0 | 0.32872 | BEVRUR | 10.1016/j.solidstatesciences.2007.07.024 | https://doi.org/10.1016/j.solidstatesciences.2007.07.024
BEVSAY | 915761 | catena-((μ3-oxalato)-bis(μ2-oxalato)-triaqua-cadmium-zirconium dihydrate) |  | 2.87065 | 1.51639 | 2.43902 | 0 | 0 | 0.31906 | BEVSAY | 10.1016/j.solidstatesciences.2007.07.024 | https://doi.org/10.1016/j.solidstatesciences.2007.07.024
BEVSUR |  | catena-((μ6-1,3,5-Benzenetricarboxylato)-yttrium) |  | 1.88848 | 1.16807 | 2.3592 | 0 | 0 | 0.21936 | BEVSUR | 10.1039/b312425h | https://doi.org/10.1039/b312425h
BEVWIJ | 196079 | catena-(bis(μ2-Acetylsalicylato)-diaqua-calcium dihydrate) |  | 2.66336 | 2.18524 | 1.35863 | 0 | 0 | 0.37702 | BEVWIJ | 10.1002/anie.200353007 | https://doi.org/10.1002/anie.200353007
BEVWOP | 199690 | catena-(bis(μ2-Acetylsalicylato)-(μ2-urea-O,O)-calcium) |  | 2.34749 | 1.49698 | 1.42351 | 0 | 0 | 0.33722 | BEVWOP | 10.1002/anie.200353007 | https://doi.org/10.1002/anie.200353007
BEVYUX | 224803 | catena-((μ2-2,2'-Bipyridyl-5,5'-dicarboxylato-O,O')-(1,4,8,11-tetra-azacyclotetradecane-N,N',N'',N''')-nickel(ii)) |  | 7.65028 | 6.34216 | 1.18939 | 818.458 | 688.134 | 0.49076 | BEVYUX | 10.1002/anie.200353494 | https://doi.org/10.1002/anie.200353494
BEVZAE | 224804 | catena-((μ2-2,2'-Bipyridyl-5,5'-dicarboxylato-O,O')-(1,4,8,11-tetra-azacyclotetradecane-N,N',N'',N''')-nickel(ii) pentahydrate) |  | 7.83381 | 6.37628 | 1.17645 | 833.49 | 708.478 | 0.49584 | BEVZAE | 10.1002/anie.200353494 | https://doi.org/10.1002/anie.200353494
BEVZAE01 | 224802 | catena-((μ2-2,2'-Bipyridyl-5,5'-dicarboxylato-O,O')-(1,4,8,11-tetra-azacyclotetradecane-N,N',N'',N''')-nickel(ii) pentahydrate) |  | 7.8385 | 6.39758 | 1.17568 | 833.913 | 709.305 | 0.4962 | BEVZAE01 | 10.1002/anie.200353494 | https://doi.org/10.1002/anie.200353494
BEVZUZ | 915722 | catena-[tetrakis(μ3- N-(1-(5-oxy-1,3-diphenyl-1H-pyrazol-4-yl)propylidene)pyridine-4-carbohydrazonato)-bis(μ2-N-(1-(5-oxy-1,3-diphenyl-1H-pyrazol-4-yl)propylidene)pyridine-4-carbohydrazonato)-(μ2-4,4'-bipyridine)-hexa-zinc methanol solvate] |  | 4.45739 | 1.72059 | 1.35788 | 0 | 0 | 0.40586 | BEVZUZ | 10.1039/C3CE27049A | https://doi.org/10.1039/C3CE27049A
BEWBAI | 915721 | catena-[(μ2-4,4'-bipyridine)-(N-(1-(3-Benzyl-5-hydroxy-1-phenyl-1H-pyrazol-4-yl)propylidene)-4-nitrobenzenecarbohydrazonato)-zinc(ii) methanol solvate] |  | 3.98944 | 1.85366 | 1.37521 | 0 | 0 | 0.37708 | BEWBAI | 10.1039/C3CE27049A | https://doi.org/10.1039/C3CE27049A
BEWCUD | 915665 | catena-((μ17-5,10,15,20-tetrakis(3,5-bis(4-carboxylatophenyl)phenyl)porphyrinato)-hexaaqua-penta-zinc N,N-dimethylformamide solvate hexahydrate) | UNLPF-1 | 10.58965 | 8.54266 | 0.499829 | 2234.98 | 4471.49 | 0.80398 | BEWCUD | 10.1039/C3CC00049D | https://doi.org/10.1039/C3CC00049D
BEWHOB | 225749 | catena-((μ4-η2,η2-p-benzoquinone)-bis(μ2-acetato)-di-copper(i)) |  | 2.42108 | 1.46361 | 2.00979 | 0 | 0 | 0.32914 | BEWHOB | 10.1002/anie.200353463 | https://doi.org/10.1002/anie.200353463
BEWKIY | 232102 | catena-(octakis(μ3-hydroxo)-tris((μ2-oxalato-O,O') -(μ2-piperazine-N,N'))-hepta-nickel(ii)) |  | 2.02189 | 0.94376 | 2.22318 | 0 | 0 | 0.2876 | BEWKIY | 10.1039/b315323a | https://doi.org/10.1039/b315323a
BEWKIZ | 915594 | catena-(bis(μ2-N,N,N''',N'''-Tetraethyl-N',N''-isophthaloylbis(thioureato))-di-lead(ii) pyridine solvate) |  | 5.78233 | 2.34066 | 1.42749 | 0 | 0 | 0.4999 | BEWKIZ | 10.1016/j.poly.2013.03.008 | https://doi.org/10.1016/j.poly.2013.03.008
BEWRUR | 225153 | catena-(bis(μ3-1,3,5-Benzenetricarboxylato)-hexakis(3-picoline)-tris((R)-1,2-propanediol-O,O')-tri-nickel(ii) 1,2-propanediol undecahydrate clathrate) |  | 10.48182 | 8.62307 | 0.830424 | 1234.17 | 1486.19 | 0.61722 | BEWRUR | 10.1021/ja0316420 | https://doi.org/10.1021/ja0316420
BEWSAY | 225154 | catena-(bis(μ3-1,3,5-Benzenetricarboxylato)-hexakis(3-picoline)-tris((R)-1,2-propanediol-O,O')-tri-nickel(ii)) |  | 10.02152 | 8.19038 | 0.84668 | 1240.05 | 1464.61 | 0.60982 | BEWSAY | 10.1021/ja0316420 | https://doi.org/10.1021/ja0316420
BEWVEG | 915422 | catena-[tetrakis(((S)-2,2'-(propane-1,2-diylbis[nitrilomethylylidene])diphenolato)-dimethanol-manganese) dodecakis(μ2-oxalato)-tetra-chromium-tetra-manganese dichloromethane methanol solvate hemihydrate] |  | 10.20796 | 8.26299 | 0.721173 | 2333.14 | 3235.2 | 0.77098 | BEWVEG | 10.1039/C3DT32996H | https://doi.org/10.1039/C3DT32996H
BEWVIK | 915421 | catena-[(S)-(2,2'-(propane-1,2-diylbis((nitrilo)methylylidene))diphenolato)-bis(acetonitrile)-manganese (S)-(2,2'-(propane-1,2-diylbis((nitrilo)methylylidene))diphenolato)-dimethanol-manganese hexakis(μ2-oxalato)-di-chromium-di-manganese acetonitrile methanol solvate] |  | 9.22685 | 6.86346 | 0.689933 | 2307.14 | 3344.01 | 0.77922 | BEWVIK | 10.1039/C3DT32996H | https://doi.org/10.1039/C3DT32996H
BEWVOQ | 915420 | catena-[tetrakis(((R)-2,2'-(propane-1,2-diylbis[nitrilomethylylidene])diphenolato)-dimethanol-manganese) dodecakis(μ2-oxalato)-tetra-chromium-tetra-manganese dichloromethane methanol solvate hemihydrate] |  | 10.23635 | 8.28637 | 0.717556 | 2356.77 | 3284.44 | 0.7734 | BEWVOQ | 10.1039/C3DT32996H | https://doi.org/10.1039/C3DT32996H
BEWVUW | 915419 | catena-[(R)-(2,2'-(propane-1,2-diylbis((nitrilo)methylylidene))diphenolato)-bis(acetonitrile)-manganese (R)-(2,2'-(propane-1,2-diylbis((nitrilo)methylylidene))diphenolato)-dimethanol-manganese hexakis(μ2-oxalato)-di-chromium-di-manganese acetonitrile methanol solvate] |  | 9.24444 | 6.87912 | 0.687844 | 2263.97 | 3291.4 | 0.77956 | BEWVUW | 10.1039/C3DT32996H | https://doi.org/10.1039/C3DT32996H
BEWWAD | 915418 | catena-[bis((2,2'-((2,3-Dimethylbutane-2,3-diyl)bis((nitrilo)methylylidene))diphenolato)-methanol-manganese) hexakis(μ2-oxalato)-diaqua-di-chromium-di-manganese acetonitrile methanol solvate] |  | 2.55838 | 1.3129 | 1.62167 | 0 | 0 | 0.32228 | BEWWAD | 10.1039/C3DT32996H | https://doi.org/10.1039/C3DT32996H
BEWWUW | 223770 | catena-(bis(μ3-1,3,5-tris(4-(bis(2-pyridyl)amino)phenyl)benzene)-tri-silver(i) tris(trifluoromethanesulfonate) benzene methanol dichloromethane solvate) |  | 7.32506 | 1.49558 | 1.08023 | 0 | 0 | 0.53462 | BEWWUW | 10.1002/anie.200353126 | https://doi.org/10.1002/anie.200353126
BEXBOW | 242861 | catena-(bis(μ2-1,4-bis(Triazol-1-ylmethyl)benzene)-dinitrato-cadmium(ii)) |  | 2.57165 | 1.66332 | 1.61843 | 0 | 0 | 0.35066 | BEXBOW | 10.1021/ic0354670 | https://doi.org/10.1021/ic0354670
BEXBUC | 242862 | catena-(bis(μ2-1,4-bis(Triazol-1-ylmethyl)benzene)-dichloro-cadmium(ii)) |  | 3.01691 | 1.8965 | 1.5526 | 0 | 0 | 0.3712 | BEXBUC | 10.1021/ic0354670 | https://doi.org/10.1021/ic0354670
BEXCAJ | 242863 | catena-(tetrakis(μ2-Sulfato)-tetrakis(μ2-1,4-bis(triazol-1-ylmethyl)benzene)-octaaqua-tetra-cadmium(ii)) |  | 2.01972 | 1.08703 | 1.8622 | 0 | 0 | 0.3308 | BEXCAJ | 10.1021/ic0354670 | https://doi.org/10.1021/ic0354670
BEXCEN | 242864 | catena-(bis(μ2-Disulfato)-bis(μ2-1,4-bis(triazol-1-ylmethyl)benzene)-diaqua-di-cadmium(ii)) |  | 2.00677 | 1.12259 | 2.14802 | 0 | 0 | 0.29656 | BEXCEN | 10.1021/ic0354670 | https://doi.org/10.1021/ic0354670
BEXDOY | 209210 | catena-((μ2-Iminodiacetato)-(4,4'-bipyridine)-copper(ii) perchlorate) |  | 4.12471 | 2.07033 | 1.40369 | 0 | 0 | 0.43048 | BEXDOY | 10.1021/ic035422z | https://doi.org/10.1021/ic035422z
BEXDUE | 209211 | catena-(bis(μ2-Iminodiacetato)-(μ2-1,2-bis(4-pyridyl)ethane)-copper(ii)) |  | 2.18146 | 1.15151 | 1.70385 | 0 | 0 | 0.34408 | BEXDUE | 10.1021/ic035422z | https://doi.org/10.1021/ic035422z
BEXFUG | 242866 | catena(bis(Pentachlorophenyl)-bis(tetrahydrofuran)-gold-thallium) |  | 2.31471 | 1.32343 | 2.48552 | 0 | 0 | 0.32472 | BEXFUG | 10.1021/ic0499446 | https://doi.org/10.1021/ic0499446
BEXGAN | 242867 | catena-(bis(μ2-pentachlorophenyl)-bis(acetylacetone)-gold-thallium) |  | 2.26272 | 1.02878 | 2.35087 | 0 | 0 | 0.34306 | BEXGAN | 10.1021/ic0499446 | https://doi.org/10.1021/ic0499446
BEXGER | 242868 | catena-(tetrakis(pentachlorophenyl)-(tetrahydrofuran)-di-gold-di-thallium) |  | 2.28987 | 0.99827 | 2.97364 | 0 | 0 | 0.28638 | BEXGER | 10.1021/ic0499446 | https://doi.org/10.1021/ic0499446
BEXMEY | 915200 | catena-(bis(μ2-thiocyanato)-bis(2-chloropyrazine)-nickel(ii)) |  | 2.55218 | 1.2187 | 1.7457 | 0 | 0 | 0.32668 | BEXMEY | 10.1002/ejic.201201486 | https://doi.org/10.1002/ejic.201201486
BEXQIF | 244141 | catena-(bis(Methyltriphenylphosphonium) hexakis(μ2-dicyanamide)-di-iron(ii)) |  | 8.04962 | 5.28644 | 0.683962 | 2158.51 | 3155.89 | 0.72136 | BEXQIF | 10.1021/cg034258n | https://doi.org/10.1021/cg034258n
BEXQOL | 244142 | catena-(bis(Methyltriphenylphosphonium) hexakis(μ2-dicyanamide)-di-cobalt(ii)) |  | 8.04915 | 5.31359 | 0.699237 | 2160.66 | 3090.03 | 0.72088 | BEXQOL | 10.1021/cg034258n | https://doi.org/10.1021/cg034258n
BEXQUR | 244143 | catena-(bis(Methyltriphenylphosphonium) hexakis(μ2-dicyanamide)-di-nickel(ii)) |  | 8.07729 | 5.36514 | 0.705667 | 2160.19 | 3061.21 | 0.72316 | BEXQUR | 10.1021/cg034258n | https://doi.org/10.1021/cg034258n
BEXRAY | 244144 | catena-(bis(Ethyltriphenylphosphonium) hexakis(μ2-dicyanamide)-di-manganese(ii)) |  | 8.11263 | 5.64009 | 0.639388 | 2306.64 | 3607.58 | 0.7351 | BEXRAY | 10.1021/cg034258n | https://doi.org/10.1021/cg034258n
BEXREC | 244145 | catena-(bis(Ethyltriphenylphosphonium) hexakis(μ2-dicyanamide)-di-cobalt(ii)) |  | 8.13134 | 5.54983 | 0.665352 | 2335.23 | 3509.77 | 0.73478 | BEXREC | 10.1021/cg034258n | https://doi.org/10.1021/cg034258n
BEXRIG | 244146 | catena-(bis(Ethyltriphenylphosphonium) hexakis(μ2-dicyanamide)-di-nickel(ii)) |  | 8.16514 | 5.60091 | 0.67222 | 2332.57 | 3469.95 | 0.7371 | BEXRIG | 10.1021/cg034258n | https://doi.org/10.1021/cg034258n
BEXRUT | 915077 | catena-[bis(μ4-5-(3,5-dicarboxybenzyloxy)-3-pyridincarboxylato)-decaaqua-tri-nickel dimethylacetamide solvate tetrahydrate] |  | 4.82595 | 3.03323 | 1.31051 | 0 | 0 | 0.48362 | BEXRUT | 10.1039/C3CE27023H | https://doi.org/10.1039/C3CE27023H
BEXSAA | 915076 | catena-[bis(μ4-5-(3,5-dicarboxybenzyloxy)-3-pyridincarboxylato)-octaaqua-bis(dimethylformamide)-tri-manganese dimethylformamide solvate] |  | 4.41168 | 2.71403 | 1.27331 | 0 | 0 | 0.47234 | BEXSAA | 10.1039/C3CE27023H | https://doi.org/10.1039/C3CE27023H
BEXSEE | 915075 | catena-[bis(μ4-5-(3,5-dicarboxybenzyloxy)-3-pyridincarboxylato)-decaaqua-tri-cobalt dimethylacetamide solvate tetrahydrate] |  | 4.85661 | 3.09545 | 1.28458 | 0 | 0 | 0.4841 | BEXSEE | 10.1039/C3CE27023H | https://doi.org/10.1039/C3CE27023H
BEXSUU | 915065 | catena-[(μ4-4-(8-oxyquinolin-5-ylazo)benzenesulfonato)-(dimethylsulfoxide)-lead isopropanol solvate] |  | 5.71909 | 4.18873 | 1.44321 | 1200.14 | 831.577 | 0.53644 | BEXSUU | 10.1039/c2dt32381h | https://doi.org/10.1039/c2dt32381h
BEXTEF | 915051 | catena-[(μ4-5,5'-(1,4-Phenylenebis(methyleneoxy))diisophthalato)-bis(μ2-4,4'-(1,2-Phenylenebis(methylene))bis(4H-1,2,4-triazole))-di-zinc] |  | 3.17659 | 1.43191 | 1.49738 | 0 | 0 | 0.36636 | BEXTEF | 10.1021/cg3018562 | https://doi.org/10.1021/cg3018562
BEXTIJ | 915050 | catena-[(μ4-5,5'-(1,4-Phenylenebis(methyleneoxy))diisophthalato)-bis(μ2-1,1'-(1,3-Phenylenebis(methylene))bis(1H-1,2,4-triazole))-di-zinc tetrahydrate] |  | 4.38146 | 1.36528 | 1.45816 | 0 | 0 | 0.3826 | BEXTIJ | 10.1021/cg3018562 | https://doi.org/10.1021/cg3018562
BEXTOP | 915049 | catena-[(μ4-5,5'-(1,4-Phenylenebis(methyleneoxy))diisophthalato)-bis(μ2-4,4'-(1,4-Phenylenebis(methylene))bis(4H-1,2,4-triazole))-di-zinc tetrahydrate] |  | 4.28504 | 1.66139 | 1.41445 | 0 | 0 | 0.40188 | BEXTOP | 10.1021/cg3018562 | https://doi.org/10.1021/cg3018562
BEXTUV | 915046 | catena-[(μ6-5-(3,5-dicarboxybenzyloxy)isophthalato)-(μ2-aqua)-tetraaqua-di-manganese unknown solvate] |  | 4.27772 | 3.79983 | 1.4875 | 502.229 | 337.633 | 0.4402 | BEXTUV | 10.1039/C3CE27006H | https://doi.org/10.1039/C3CE27006H
BEXVAD | 915045 | catena-[(μ6-5-(3,5-dicarboxybenzyloxy)isophthalato)-(μ2-aqua)-tetraaqua-di-cobalt unknown solvate] |  | 4.05512 | 3.67488 | 1.56418 | 0 | 0 | 0.42966 | BEXVAD | 10.1039/C3CE27006H | https://doi.org/10.1039/C3CE27006H
BEYBIR | 204896 | catena-(tetrakis(μ2-Dicyanamide)-octakis(ethylene-1,2-diamine)-tetra-nickel(ii) tetraperchlorate) |  | 4.61669 | 1.86051 | 1.15649 | 0 | 0 | 0.50266 | BEYBIR | 10.1080/00958970410001680372 | https://doi.org/10.1080/00958970410001680372
BEYBOX | 219358 | catena-((μ2-4-Carboxyphenoxyacetato)-triaqua-manganese(ii)) |  | 1.66888 | 0.90123 | 1.77169 | 0 | 0 | 0.28036 | BEYBOX | Not found | https://doi.org/Not found
BEYCAK | 221102 | catena-(bis(μ2-Carbohydrazide)-aqua-calcium 3-nitro-1,2,4-triazol-5-onate hydrate) |  | 6.1852 | 4.88627 | 0.738177 | 2457.31 | 3328.89 | 0.67902 | BEYCAK | 10.1002/prep.200300017 | https://doi.org/10.1002/prep.200300017
BEYFIW | 914808 | catena-[bis(μ2-1,4-bis(1,2,4-Triazol-4-yl)benzene)-hexa-aqua-bis(1,4-bis(1,2,4-triazol-4-yl)benzene)-di-cadmium(ii) bis(hexafluorosilicate) hexahydrate] |  | 6.16305 | 4.44481 | 1.31892 | 750.131 | 568.748 | 0.4719 | BEYFIW | 10.1039/C3CE26998A | https://doi.org/10.1039/C3CE26998A
BEYKEX | 914743 | catena-[(1,4-Diazoniabicyclo[2.2.2]octane) bis(μ4-5-sulfonatobenzene-1,3-dicarboxylato)-diaqua-tetra-oxo-di-uranium(vi) tetrahydrate] |  | 5.04379 | 2.77578 | 2.11649 | 0 | 0 | 0.48308 | BEYKEX | 10.1039/c3ce26996e | https://doi.org/10.1039/c3ce26996e
BEYKIB | 914742 | catena-[bis(Pyrazinium) bis(μ4-5-sulfonatobenzene-1,3-dicarboxylato)-tetra-oxo-di-uranium(vi) pentahydrate] |  | 4.38225 | 3.50651 | 1.89122 | 0 | 0 | 0.55666 | BEYKIB | 10.1039/c3ce26996e | https://doi.org/10.1039/c3ce26996e
BEYKOG | 230385 | catena-((μ2-2,5-Dihydro-3-phenyl-5-oxo-1H-pyrazolato-1-carbothioamide-N,O,S)-(2,5-dihydro-3-phenyl-5-oxo-1H-pyrazolato-1-carbothioamide-N,S)-(dimethylsulfoxide-O)-cadmium(ii) dimethylsulfoxide solvate) |  | 4.78417 | 1.60622 | 1.41999 | 0 | 0 | 0.43728 | BEYKOG | 10.1039/b401674b | https://doi.org/10.1039/b401674b
BEYKOH | 914741 | catena-(bis(Triethylammonium) bis(μ4-5-sulfonatoisophthalato)-tetraoxo-di-uranium) |  | 5.15337 | 3.82505 | 1.76669 | 969.921 | 549.004 | 0.58752 | BEYKOH | 10.1039/c3ce26996e | https://doi.org/10.1039/c3ce26996e
BEYKOH01 | 916428 | catena-(bis(Triethylammonium) bis(μ4-5-sulfonatoisophthalato)-tetraoxo-di-uranium) |  | 5.12395 | 3.86311 | 1.77905 | 954.044 | 536.266 | 0.57974 | BEYKOH01 | 10.1021/ic302847g | https://doi.org/10.1021/ic302847g
BEYKUN | 914740 | catena-[(μ2-2,2'-Bipyrimidine)-tetra-aqua-bis(2,2'-bipyrimidine)-di-nickel(ii) bis((μ2-5-sulfonatobenzene-1,3-dicarboxylato)-(nitrato-O,O')-dioxo-uranium(vi)) hexahydrate] |  | 6.05773 | 4.07339 | 1.30345 | 1690.01 | 1296.57 | 0.67488 | BEYKUN | 10.1039/c3ce26996e | https://doi.org/10.1039/c3ce26996e
BEYLAU | 914739 | catena-[2,2'-Bipyridin-1-ium (μ3-3-sulfonatobenzene-1,2-dicarboxylato)-dioxo-uranium(vi)] |  | 5.92121 | 5.17275 | 1.82645 | 1584.15 | 867.339 | 0.5744 | BEYLAU | 10.1039/c3ce26996e | https://doi.org/10.1039/c3ce26996e
BEYPUQ01 | 831421 | catena-[bis(μ2-pyrazine-2-carboxylato)-copper(ii)] |  | 1.88502 | 1.0467 | 1.97041 | 0 | 0 | 0.26108 | BEYPUQ01 | 10.1007/s11243-011-9545-4 | https://doi.org/10.1007/s11243-011-9545-4
BEYPUQ02 | 861424 | catena-[bis(μ2-pyrazine-2-carboxylato)-copper(ii)] |  | 1.88846 | 1.0552 | 1.96496 | 0 | 0 | 0.26388 | BEYPUQ02 | 10.1080/15533174.2012.684264 | https://doi.org/10.1080/15533174.2012.684264
BEYRUU | 914680 | catena-((μ3-adeninato)-(μ2-valerato)-cobalt(ii) hemihydrate) | bio-MOF-14 | 5.45517 | 1.45468 | 1.39192 | 0 | 0 | 0.43438 | BEYRUU | 10.1039/C3SC22207A | https://doi.org/10.1039/C3SC22207A
BEYSAB | 914679 | catena-((μ3-adeninato)-(μ2-butyrato)-cobalt(ii) monohydrate) | bio-MOF-13 | 5.28871 | 2.37108 | 1.33758 | 0 | 0 | 0.47744 | BEYSAB | 10.1039/C3SC22207A | https://doi.org/10.1039/C3SC22207A
BEYSEF | 914678 | catena-((μ3-adeninato)-(μ2-propionato)-cobalt(ii) N,N-dimethylformamide solvate) | bio-MOF-12 | 5.61729 | 4.74796 | 1.17979 | 1188.01 | 1006.97 | 0.54778 | BEYSEF | 10.1039/C3SC22207A | https://doi.org/10.1039/C3SC22207A
BEYTEG | 914610 | catena-[(μ4-5-(1-oxidopyridin-4-yl)-tetrazolato)-copper] |  | 2.15136 | 1.09153 | 2.0711 | 0 | 0 | 0.29522 | BEYTEG | 10.1002/zaac.201200540 | https://doi.org/10.1002/zaac.201200540
BEZDUH | 844687 | catena-[decakis(μ2-cyano)-bis(pyrazin-2-amine)-diaqua-di-manganese-hexa-silver pyrazin-2-amine solvate] |  | 3.91019 | 2.70912 | 2.15666 | 0 | 0 | 0.42326 | BEZDUH | 10.1007/s11243-011-9560-5 | https://doi.org/10.1007/s11243-011-9560-5
BEZJEX | 835878 | catena-((μ2-2,2'-(Ethane-1,2-diyldisulfanediyl)bis(N-benzylideneaniline))-bis(μ2-iodo)-di-copper(i) dichloromethane solvate) |  | 4.45136 | 1.54891 | 1.78695 | 0 | 0 | 0.40474 | BEZJEX | 10.1016/j.ica.2013.04.007 | https://doi.org/10.1016/j.ica.2013.04.007
BEZKEX | 245319 | catena-((μ2-1,3-bis(4-pyridyl)propane)-bis(1,3-bis(4-pyridyl)propane)-dichloro-manganese(ii) dihydrate) |  | 3.29496 | 1.8127 | 1.22602 | 0 | 0 | 0.3922 | BEZKEX | 10.1021/cg034238l | https://doi.org/10.1021/cg034238l
BEZKOI | 832603 | catena-[bis(μ3- 4-(1H-1,2,4-Triazol-1-ylmethyl)benzoato)-cadmium] |  | 1.83507 | 0.97151 | 1.85372 | 0 | 0 | 0.28038 | BEZKOI | 10.1016/j.synthmet.2012.07.024 | https://doi.org/10.1016/j.synthmet.2012.07.024
BEZKOI01 | 1028900 | catena-(bis(μ-4-(1H-1,2,4-triazol-1-ylmethyl)benzoato)-cadmium) |  | 1.87879 | 1.0168 | 1.83991 | 0 | 0 | 0.2883 | BEZKOI01 | 10.1039/C4TA06671E | https://doi.org/10.1039/C4TA06671E
BEZMIE | 826832 | catena-(bis(μ2-1,1'-Propane-1,3-diylbis(1H-benzimidazole))-tetrakis(3,5-dinitrobenzoato)-di-cobalt) |  | 2.77595 | 1.2091 | 1.56295 | 0 | 0 | 0.32548 | BEZMIE | 10.1007/s11243-011-9546-3 | https://doi.org/10.1007/s11243-011-9546-3
BEZNIF | 826289 | catena-[(μ2-1-(3-(5,6-dimethyl-1H-benzimidazol-1-yl)propyl)-5,6-dimethyl-1H-benzimidazole)-bis(3,5-dinitrobenzoato)-cobalt(ii)] |  | 2.59819 | 1.21756 | 1.51366 | 0 | 0 | 0.32994 | BEZNIF | 10.1007/s11243-011-9546-3 | https://doi.org/10.1007/s11243-011-9546-3
BEZSEG | 819193 | catena-[(μ4-Succinato)-cobalt] |  | 1.62221 | 1.25618 | 2.17005 | 0 | 0 | 0.24634 | BEZSEG | 10.1007/s11243-012-9581-8 | https://doi.org/10.1007/s11243-012-9581-8
BEZSEG01 | 830032 | catena-[(μ4-succinato)-cobalt] |  | 1.66658 | 1.275 | 2.16032 | 0 | 0 | 0.25766 | BEZSEG01 | 10.1016/j.saa.2014.08.055 | https://doi.org/10.1016/j.saa.2014.08.055
BEZSIK | 819186 | catena-[tris(μ4-ethane-1,2-disulfonato)-tetra-aqua-di-bismuth] |  | 1.55413 | 0.94635 | 3.05766 | 0 | 0 | 0.2459 | BEZSIK | 10.3390/cryst2041374 | https://doi.org/10.3390/cryst2041374
BEZTUX | 809870 | catena-((μ3-2-((Pyridin-4-ylsulfanyl)methyl)pyridine)-bis(μ2-iodo)-di-copper) |  | 2.08833 | 1.13267 | 2.63933 | 0 | 0 | 0.33326 | BEZTUX | 10.1039/C3DT50247C | https://doi.org/10.1039/C3DT50247C
BEZXOU | 227946 | catena-((μ2-o-Phthalato-O,O')-bis(pyrazole-N2)-zinc(ii)) |  | 2.58945 | 1.42463 | 1.56375 | 0 | 0 | 0.37264 | BEZXOU | Not found | https://doi.org/Not found
BEZXOU01 | 293750 | catena-((μ2-o-phthalato)-bis(pyrazole-N2)-zinc(ii)) |  | 2.65099 | 1.47127 | 1.56083 | 0 | 0 | 0.37212 | BEZXOU01 | Not found | https://doi.org/Not found
BEZYIQ | 782387 | catena-[(μ4-5-(Isonicotinoylamino)isophthalato)-aqua-iron dihydrate] |  | 2.79366 | 1.2915 | 1.56174 | 0 | 0 | 0.35672 | BEZYIQ | 10.1007/s11243-012-9610-7 | https://doi.org/10.1007/s11243-012-9610-7
BHGETC | 1109952 | catena-(bis(μ2-Bromo)-bis(μ2-N,N-diethyldithiocarbamato-S,S')-di-mercury) |  | 2.77703 | 1.74744 | 2.60231 | 0 | 0 | 0.42666 | BHGETC | 10.1139/v78-091 | https://doi.org/10.1139/v78-091
BIBBAR | 762269 | catena-((hydrogen tris(3,5-dimethyl-1H-pyrazol-1-yl)borate)-(μ2-hydrogen hexanedioato)-nickel(ii) ethanol solvate) |  | 4.62042 | 2.78383 | 1.23146 | 0 | 0 | 0.43296 | BIBBAR | 10.1007/s11243-011-9511-1 | https://doi.org/10.1007/s11243-011-9511-1
BIBBEV | 762268 | catena-((hydrogen tris(3,5-dimethyl-1H-pyrazol-1-yl)borate)-(μ2-hydrogen suberato)-nickel(ii) ethanol solvate) |  | 4.40943 | 3.10808 | 1.20213 | 0 | 0 | 0.4365 | BIBBEV | 10.1007/s11243-011-9511-1 | https://doi.org/10.1007/s11243-011-9511-1
BIBBUL | 757770 | catena-((μ2-1,1'-Butane-1,4-diylbis(2-methyl-1H-imidazole))-(μ2-2,2'-bipyridine-3,3'-dicarboxylato)-zinc dihydrate) |  | 3.85589 | 3.31211 | 1.32039 | 0 | 0 | 0.41538 | BIBBUL | 10.1016/j.ica.2013.03.015 | https://doi.org/10.1016/j.ica.2013.03.015
BIBCAS | 757767 | catena-((μ2-But-2-enedioato)-(μ2-1,1'-butane-1,4-diylbis(2-methyl-1H-imidazole))-zinc methanol solvate) |  | 2.9503 | 1.84822 | 1.38934 | 0 | 0 | 0.40296 | BIBCAS | 10.1016/j.ica.2013.03.015 | https://doi.org/10.1016/j.ica.2013.03.015
BIBDAT | 738793 | catena-((μ2-1,1'-Butane-1,4-diylbis(2-methyl-1H-imidazole))-(μ2-succinato)-zinc monohydrate) |  | 3.20327 | 1.60683 | 1.38556 | 0 | 0 | 0.40012 | BIBDAT | 10.1016/j.ica.2013.03.015 | https://doi.org/10.1016/j.ica.2013.03.015
BIBDEX | 738792 | catena-(bis(μ2-1,1'-Butane-1,4-diylbis(2-methyl-1H-imidazole))-bis(μ2-(Z)-but-2-enedioato)-di-zinc dihydrate) |  | 3.07556 | 1.73021 | 1.43774 | 0 | 0 | 0.38182 | BIBDEX | 10.1016/j.ica.2013.03.015 | https://doi.org/10.1016/j.ica.2013.03.015
BIBFOJ | 631932 | catena-[(μ4-2,2'-((2-Nitro-1,4-phenylene)bis(oxy))diacetato)-diaqua-cadmium(ii)] |  | 2.23729 | 1.06586 | 2.08292 | 0 | 0 | 0.2813 | BIBFOJ | 10.1080/00958972.2011.574285 | https://doi.org/10.1080/00958972.2011.574285
BIBXOB | 931411 | catena-[(μ4-Aqua)-bis(μ4-hydroxo)-tris(μ4-4,4'-(benzene-1,4-diyldiethyne-2,1-diyl)bis(pyrazolyl))-tetra-nickel(ii) N,N-dimethylformamide solvate hydrate] |  | 19.7098 | 7.99279 | 0.409555 | 2014.7 | 4919.25 | 0.83468 | BIBXOB | 10.1002/anie.201303484 | https://doi.org/10.1002/anie.201303484
BIBZET | 931042 | catena-((μ3-3-(((2-Carboxyethyl)carbamoyl)amino)propanoato)-dioxo-uranium) |  | 1.96721 | 1.21829 | 2.84305 | 0 | 0 | 0.3088 | BIBZET | 10.1002/ejic.201300555 | https://doi.org/10.1002/ejic.201300555
BICDCL | 1110176 | catena(bis-Biuret cadmium(ii) chloride) |  | 1.66423 | 1.17692 | 2.22777 | 0 | 0 | 0.30114 | BICDCL | 10.1107/S0365110X60001424 | https://doi.org/10.1107/S0365110X60001424
BICHIG | 930309 | catena-[tris(μ3-5-(3'-carboxylatobiphenyl-4-yl)-1H-tetrazol-1-yl)-(μ2-4'-(1H-Tetrazol-5-yl)biphenyl-3-carboxylato)-(μ2-5-(3'-carboxylatobiphenyl-4-yl)-1H-tetrazol-1-yl)-hexa-aqua-zinc-di-terbium hepta-aqua-terbium tetrahydrate] |  | 5.52437 | 2.69787 | 1.5726 | 0 | 0 | 0.39426 | BICHIG | 10.1039/C3TC30733F | https://doi.org/10.1039/C3TC30733F
BICHOM | 930308 | catena-[tris(μ3-5-(3'-carboxylatobiphenyl-4-yl)-1H-tetrazol-1-yl)-(μ2-4'-(1H-Tetrazol-5-yl)biphenyl-3-carboxylato)-(μ2-5-(3'-carboxylatobiphenyl-4-yl)-1H-tetrazol-1-yl)-hexa-aqua-zinc-di-europium hepta-aqua-europium tetrahydrate] |  | 5.67217 | 2.6152 | 1.53495 | 0 | 0 | 0.404 | BICHOM | 10.1039/C3TC30733F | https://doi.org/10.1039/C3TC30733F
BICKEF | 929765 | catena-[potassium (μ5-hydroxo)-bis(μ4-hydroxo)-dotetracontakis(μ3-hydroxo)-hexadecakis(μ2-isonicotinato)-bis(μ2-acetato)-heptakis(isonicotinato)-nona-aqua-pentacosa-holmium bromide hemikis(carbonate) isonicotinic acid octahydrate] |  | 3.78092 | 1.68372 | 2.40914 | 0 | 0 | 0.34242 | BICKEF | 10.1039/C3CC43093F | https://doi.org/10.1039/C3CC43093F
BICNEH | 250391 | catena-((μ2-1,4-bis((Pyrid-4-yl)carbonyl)piperazine)-diaqua-bis(methanol)-cobalt(ii) dinitrate) |  | 3.62301 | 1.85025 | 1.18449 | 0 | 0 | 0.4703 | BICNEH | 10.1016/j.ica.2004.05.007 | https://doi.org/10.1016/j.ica.2004.05.007
BICNIL | 250392 | catena-((μ2-1,4-bis((Pyrid-3-yl)carbonyl)piperazine)-bis(isothiocyanato)-bis(methanol)-cobalt(ii)) |  | 1.90997 | 1.23522 | 1.5207 | 0 | 0 | 0.3114 | BICNIL | 10.1016/j.ica.2004.05.007 | https://doi.org/10.1016/j.ica.2004.05.007
BICPUA | 935253 | catena-[(μ12-1,3,5-tris(4,4''-Dicarboxylato-1,1':3',1''-terphenyl-5'-yl)benzene)-(μ3-oxo)-triaqua-ytterbium(iii) unknown solvate] | UTSA-62 | 12.14124 | 8.92134 | 0.595625 | 2085.28 | 3500.99 | 0.80844 | BICPUA | 10.1039/C3CC43196G | https://doi.org/10.1039/C3CC43196G
BICVEP | 239606 | catena-(bis(μ2-4,4'-Bipyridine-N,N'-dioxide)-tris(nitrato)-lanthanum(iii)) |  | 2.19057 | 1.68684 | 1.91965 | 0 | 0 | 0.27624 | BICVEP | 10.1039/b407554d | https://doi.org/10.1039/b407554d
BICVOZ | 239607 | catena-(tris(μ2-4,4'-Bipyridine-N,N'-dioxide)-bis(4,4'-bipyridine-N,N'-dioxide)-erbium(iii) tris(triiodide) 4,4'-bipyridine-N,N'-dioxide methanol solvate hemihydrate) |  | 6.34667 | 3.91283 | 1.0304 | 662.491 | 642.945 | 0.56588 | BICVOZ | 10.1039/b407554d | https://doi.org/10.1039/b407554d
BICVUF | 239608 | catena-(octakis(μ2-4,4'-Bipyridin-N,N'-dioxide)-di-lanthanum hexaperchlorate chlorobenzene methanol solvate) |  | 2.33431 | 0.85449 | 2.09661 | 0 | 0 | 0.23808 | BICVUF | 10.1039/b407554d | https://doi.org/10.1039/b407554d
BICWIT | 1110273 | catena-[di-potassium bis(μ2-bromo)-hexabromo-bis(pyridine)-di-platinum(ii,iv) dihydrate] | catena-[Di-potassium tribromo-(pyridine)-platinum(ii)-pentabromo-(pyridine)-platinum(iv) dihydrate] | 3.82894 | 3.422 | 2.3915 | 0 | 0 | 0.67162 | BICWIT | 10.1107/S0567740882007560 | https://doi.org/10.1107/S0567740882007560
BIDBEW | 233352 | catena-((μ4-2-Carboxy-1,4-benzenedicarboxylato)-(4,4'-bipyridine)-zinc) |  | 3.15025 | 2.07164 | 1.54889 | 0 | 0 | 0.37276 | BIDBEW | 10.1039/b405016a | https://doi.org/10.1039/b405016a
BIDBEW01 | 259950 | catena-((μ4-2-Carboxy-1,4-benzenedicarboxylato)-(4,4'-bipyridine)-zinc) |  | 3.17963 | 2.05762 | 1.53636 | 0 | 0 | 0.37782 | BIDBEW01 | 10.1080/00958970701324044 | https://doi.org/10.1080/00958970701324044
BIDFEB | 936978 | catena-[(μ4-2,5-Dibenzoylterephthalato-O:O':O'':O''')-(μ4-2,5-dibenzoylterephthalato-O:O,O':O'':O'',O''')-(μ2-2,5-dibenzoylterephthalato-O,O':O'',O''')-tetra-aqua-di-terbium(iii) dihydrate] |  | 2.96316 | 1.30183 | 1.74612 | 0 | 0 | 0.32572 | BIDFEB | 10.1039/C3CE40357B | https://doi.org/10.1039/C3CE40357B
BIDHIG | 235126 | catena-[(μ4-2,2'-Bipyridine-5,5'-dicarboxylato)-bis(μ3-2,2'-bipyridine-5,5'-dicarboxylato)-tetraaqua-di-neodymium] |  | 1.77083 | 0.98681 | 2.07378 | 0 | 0 | 0.26046 | BIDHIG | 10.1002/zaac.200400095 | https://doi.org/10.1002/zaac.200400095
BIDMAE | 923788 | catena-[1,2-Diammoniocyclohexane tris(1,2-diaminocyclohexane)-nickel(ii) heptakis(μ3-sulfido)-tridecakis(μ2-sulfido)-bis(1,2-diaminocyclohexane)-dodeca-indium trihydrate] |  | 7.44662 | 5.27042 | 1.67049 | 1738.86 | 1040.93 | 0.61956 | BIDMAE | 10.1039/c3ce40270c | https://doi.org/10.1039/c3ce40270c
BIDMEI | 923789 | catena-[bis(tris(1,2-Diaminocyclohexane)-nickel(ii)) octakis(μ2-sulfido)-tetra-indium hexahydrate] |  | 8.74685 | 7.39492 | 0.782038 | 2649.15 | 3387.5 | 0.83364 | BIDMEI | 10.1039/c3ce40270c | https://doi.org/10.1039/c3ce40270c
BIDPAH | 918529 | catena-[diethylammonium (μ4-5-[bis(4-carboxylatobenzyl)amino]benzene-1,3-dicarboxylato)-indium N,N-diethylformamide ethanol solvate] |  | 11.98558 | 10.18096 | 0.617151 | 2368.01 | 3837.01 | 0.77872 | BIDPAH | 10.1039/C3CC43383H | https://doi.org/10.1039/C3CC43383H
BIDQOU |  | catena-(tris(N,N'-bis(Salicylidene)ethane-1,2-diamine)-bis(trinitrato-holmium(iii))) |  | 8.63632 | 6.58696 | 1.31659 | 833.525 | 633.095 | 0.50326 | BIDQOU | Not found | https://doi.org/Not found
BIDQUA |  | catena-(bis(μ7-Propane-1,2-bis(oximato))-bis(μ2-aqua)-tetra-aqua-di-copper(ii)-tetra-potassium) |  | 1.6496 | 0.73454 | 1.92918 | 0 | 0 | 0.15636 | BIDQUA | Not found | https://doi.org/Not found
BIDVEQ | 251100 | catena-(tetrakis(μ2-Terephthalato-O,O')-diaqua-tetrakis(2,2'-bipyridyl)-tetra-cobalt(ii)) |  | 2.88171 | 1.29821 | 1.57596 | 0 | 0 | 0.32692 | BIDVEQ | 10.1524/ncrs.2004.219.2.168 | https://doi.org/10.1524/ncrs.2004.219.2.168
BIDZAQ | 230546 | catena-((μ3-Nicotinato-N,O,O')-(μ2-2-hydroxynicotinato-O,O',O'')-manganese(ii)) |  | 1.62974 | 0.88568 | 1.9109 | 0 | 0 | 0.22266 | BIDZAQ | 10.1246/cl.2004.1270 | https://doi.org/10.1246/cl.2004.1270
BIFBIB | 1110414 | catena-((μ2-N-(2-Phenylimidazol-4-ylmethylidene)-N'-salicylidene-1,3-propanediamine)-di-copper(ii) methanol solvate monohydrate) |  | 4.94787 | 2.29207 | 1.25097 | 0 | 0 | 0.45132 | BIFBIB | 10.1246/bcsj.70.2461 | https://doi.org/10.1246/bcsj.70.2461
BIFCUP | 237584 | catena-((μ4-Phthalato)-cadmium(ii)) |  | 2.17176 | 1.41471 | 2.39025 | 0 | 0 | 0.2942 | BIFCUP | 10.1002/zaac.200400163 | https://doi.org/10.1002/zaac.200400163
BIFDAW | 236573 | catena-(tris(μ2-Aqua)-(μ2-1-phenyl-1H-1,2,3,4-tetrazole-5-thiolato-N,S)-aqua-(1-phenyl-1H-1,2,3,4-tetrazole-5-thione-N)-di-sodium) |  | 2.25049 | 1.28233 | 1.44856 | 0 | 0 | 0.30302 | BIFDAW | 10.1002/zaac.200400183 | https://doi.org/10.1002/zaac.200400183
BIFDEA | 236574 | catena-((μ5-1-phenyl-1H-1,2,3,4-tetrazole-5-thiolato)-potassium) |  | 1.58302 | 0.89542 | 1.64708 | 0 | 0 | 0.16054 | BIFDEA | 10.1002/zaac.200400183 | https://doi.org/10.1002/zaac.200400183
BIFDIE | 236575 | catena-((μ5-η1-1-Phenyl-1H-1,2,3,4-tetrazole-5-thiolato)-rubidium) |  | 1.73009 | 1.34123 | 1.88101 | 0 | 0 | 0.29348 | BIFDIE | 10.1002/zaac.200400183 | https://doi.org/10.1002/zaac.200400183
BIFDOK | 236576 | catena-((μ5-η2-1-Phenyl-1H-1,2,3,4-tetrazole-5-thiolato)-cesium) |  | 2.00108 | 1.71629 | 2.08297 | 0 | 0 | 0.32254 | BIFDOK | 10.1002/zaac.200400183 | https://doi.org/10.1002/zaac.200400183
BIFDUQ | 239673 | catena-(bis(Benzo-15-crown-5)-praseodymium henicosaiodide) |  | 8.75892 | 4.94409 | 2.64364 | 1288.5 | 487.396 | 0.62248 | BIFDUQ | 10.1002/zaac.200400199 | https://doi.org/10.1002/zaac.200400199
BIFFAY | 236251 | catena-((μ5-Saccharinato)-(μ3-saccharinato)-silver(i)-sodium) |  | 2.2367 | 1.1867 | 2.08901 | 0 | 0 | 0.25346 | BIFFAY | 10.1002/zaac.200400216 | https://doi.org/10.1002/zaac.200400216
BIFGEE | 917072 | catena-[(μ2-7-((pyridin-3-yl)methyl)-16-((pyridin-3-yl)methyl)-1,4,10,13-tetraoxa-7,16-diazoniacyclooctadecane)-dimethanol-dichloro-copper(ii) dichloride acetonitrile solvate] |  | 4.03896 | 1.98152 | 1.15263 | 0 | 0 | 0.46022 | BIFGEE | 10.1021/cg3018858 | https://doi.org/10.1021/cg3018858
BIFGUU | 917069 | catena-[tetrakis(μ2-7,16-bis(pyridin-3-ylmethyl)-1,4,10,13-tetraoxa-7,16-diazacyclooctadecane)-octakis(μ3-iodo)-octa-copper] |  | 2.59879 | 1.17056 | 1.8998 | 0 | 0 | 0.36154 | BIFGUU | 10.1021/cg3018858 | https://doi.org/10.1021/cg3018858
BIFHAB | 917068 | catena-[bis(μ2-7,16-bis(pyridin-3-ylmethyl)-1,4,10,13-tetraoxa-16-aza-7-azoniacyclooctadecane)-tetrakis(μ3-iodo)-tetra-copper sesquikis(perchlorate) hemikis(triiodide) methanol solvate hydrate] |  | 6.09655 | 3.46856 | 1.42501 | 0 | 0 | 0.52094 | BIFHAB | 10.1021/cg3018858 | https://doi.org/10.1021/cg3018858
BIFHEF | 917067 | catena-[bis(μ3-iodo)-(μ2-7,16-bis(pyridin-3-ylmethyl)-1,4,10,13-tetraoxa-7,16-diazoniacyclooctadecane)-tetrakis(μ2-iodo)-tetra-copper] |  | 2.21853 | 1.24279 | 2.63444 | 0 | 0 | 0.33562 | BIFHEF | 10.1021/cg3018858 | https://doi.org/10.1021/cg3018858
BIFJEH | 905121 | catena-[(μ10-phosphato)-(μ8-(benzene-1,4-diyldimethanediyl)bis(phosphonato))-(μ6-(benzene-1,4-diyldimethanediyl)bis(phosphonato))-pentacosakis(μ2-oxo)-(μ2-hydroxo)-hexakis(2,2'-bipyridine)-decaoxo-hexa-copper-dodeca-tungsten tetrahydrate] |  | 3.25238 | 1.27023 | 2.93931 | 0 | 0 | 0.3302 | BIFJEH | 10.1021/cg4001347 | https://doi.org/10.1021/cg4001347
BIFJIK | 218108 | catena-((μ2-2,6-bis(1,2,4-Triazolyl)pyridine-N,N')-tetra-aqua-copper(ii) sulfate dihydrate) |  | 4.97641 | 4.60825 | 1.30123 | 536.869 | 412.586 | 0.47838 | BIFJIK | 10.1039/b406877g | https://doi.org/10.1039/b406877g
BIFJUX | 928072 | catena-[bis(μ4-Pyridine-2,5-dicarboxylato)-tris(μ3-pyridine-2,5-dicarboxylato)-octakis(μ3-hydroxo)-tetra-aqua-hexa-erbium hydrate] |  | 3.48724 | 1.58889 | 2.84251 | 0 | 0 | 0.2945 | BIFJUX | 10.1021/cg400369a | https://doi.org/10.1021/cg400369a
BIFKAE | 928073 | catena-[(μ4-Pyridine-2,5-dicarboxylato)-pentakis(μ2-hydroxo)-(μ2-hydroxo)-chloro-tri-erbium] |  | 2.49705 | 0.81545 | 4.149 | 0 | 0 | 0.17316 | BIFKAE | 10.1021/cg400369a | https://doi.org/10.1021/cg400369a
BIFKEI | 947368 | catena-[bis(μ3-hydroxo)-hexakis(μ2-4-chloro-pyrazolato)-tetrakis(μ2-4,4'-bipyridine)-bis(μ2-trifluoromethanesulfonato)-bis(trifluoromethanesulfonato)-hexa-copper unknown solvate] |  | 4.47781 | 3.07096 | 1.39054 | 0 | 0 | 0.49244 | BIFKEI | 10.1021/cg400382k | https://doi.org/10.1021/cg400382k
BIFSEP | 249822 | catena-((μ2-bis(phenylphosphinato)methane-O,O',O'')-diaqua-copper(ii) monohydrate) |  | 3.44044 | 3.24012 | 1.59037 | 0 | 0 | 0.37054 | BIFSEP | 10.1021/ic050171a | https://doi.org/10.1021/ic050171a
BIFSOZ | 143904 | catena-((μ2-Cyano)-(μ2-oxo)-bis(μ2-sulfido)-bis(1,10-phenanthroline)-oxo-copper-molybdenum-nickel) |  | 2.26435 | 1.36581 | 1.81691 | 0 | 0 | 0.34074 | BIFSOZ | 10.1016/j.inoche.2005.05.003 | https://doi.org/10.1016/j.inoche.2005.05.003
BIFSUF | 157453 | catena-[(μ2-4,4'-Bipyridyl)-tetrakis(μ2-oxo)-dioxo-di-zinc] |  | 3.2935 | 2.07546 | 2.01602 | 0 | 0 | 0.31504 | BIFSUF | Not found | https://doi.org/Not found
BIFWAQ | 947625 | catena-((μ3-(1,2-Phenylenebis(methylene))bis(hydrogen phosphonato))-(2,2'-bipyridine)-manganese(ii)) |  | 1.9591 | 0.97576 | 1.71006 | 0 | 0 | 0.27744 | BIFWAQ | 10.1016/j.ica.2013.03.003 | https://doi.org/10.1016/j.ica.2013.03.003
BIFWEU | 947626 | catena-((μ4-(1,3-Phenylenebis(methylene))bis(hydrogen phosphonato))-(2,2'-bipyridine)-manganese(ii)) |  | 2.2448 | 1.19602 | 1.74164 | 0 | 0 | 0.27168 | BIFWEU | 10.1016/j.ica.2013.03.003 | https://doi.org/10.1016/j.ica.2013.03.003
BIFWIY | 947627 | catena-(bis(2,2'-bipyridine)-(μ2-(1,4-phenylenebis(methylene)bis(phosphonic acid)))-manganese(ii) (1,4-phenylenebis(methylene))bis(hydrogen (phosphonate))) |  | 6.53874 | 5.81043 | 1.10664 | 947.304 | 856.019 | 0.5058 | BIFWIY | 10.1016/j.ica.2013.03.003 | https://doi.org/10.1016/j.ica.2013.03.003
BIFWOE | 947628 | catena-((μ3-(1,2-Phenylenebis(methylene))bis(hydrogen phosphonato))-(1,10-phenanthroline)-manganese(ii)) |  | 1.77916 | 0.81825 | 1.75999 | 0 | 0 | 0.25928 | BIFWOE | 10.1016/j.ica.2013.03.003 | https://doi.org/10.1016/j.ica.2013.03.003
BIFWUK | 947629 | catena-((μ4-(1,3-Phenylenebis(methylene))bis(hydrogen phosphonato))-(1,10-phenanthroline)-manganese(ii)) |  | 2.44886 | 2.06484 | 1.69811 | 0 | 0 | 0.28976 | BIFWUK | 10.1016/j.ica.2013.03.003 | https://doi.org/10.1016/j.ica.2013.03.003
BIFXAR | 947630 | catena-((μ4-(1,3-Phenylenebis(methylene))bis(hydrogen phosphonato))-(2,2'-bipyridine)-cobalt(ii)) |  | 2.17049 | 1.1117 | 1.79596 | 0 | 0 | 0.25972 | BIFXAR | 10.1016/j.ica.2013.03.003 | https://doi.org/10.1016/j.ica.2013.03.003
BIFXEV | 947631 | catena-((μ3-(1,2-Phenylenebis(methylene))bis(hydrogen phosphonato))-(1,10-phenanthroline)-cobalt(ii)) |  | 1.73799 | 0.8559 | 1.81314 | 0 | 0 | 0.25098 | BIFXEV | 10.1016/j.ica.2013.03.003 | https://doi.org/10.1016/j.ica.2013.03.003
BIFXIZ | 947632 | catena-((μ4-(1,3-Phenylenebis(methylene))bis(hydrogen phosphonato))-(1,10-phenanthroline)-cobalt(ii)) |  | 2.43279 | 2.00852 | 1.75363 | 0 | 0 | 0.27784 | BIFXIZ | 10.1016/j.ica.2013.03.003 | https://doi.org/10.1016/j.ica.2013.03.003
BIFXUL | 947634 | catena-[(μ2-(1,4-Phenylenebis(methylene))bis(phosphonic acid))-bis(1,10-phenanthroline)-cobalt (benzene-1,4-diyldimethanediyl)bis[hydrogen (phosphonate)]] |  | 6.72231 | 6.14318 | 1.14639 | 942.566 | 822.202 | 0.5027 | BIFXUL | 10.1016/j.ica.2013.03.003 | https://doi.org/10.1016/j.ica.2013.03.003
BIFYAS | 947635 | catena-((μ3-(1,2-Phenylenebis(methylene))bis(hydrogen phosphonato))-(tetrakis(pyridin-2-yl)pyrazine)-cobalt(ii)) |  | 2.92944 | 1.55232 | 1.56599 | 0 | 0 | 0.32434 | BIFYAS | 10.1016/j.ica.2013.03.003 | https://doi.org/10.1016/j.ica.2013.03.003
BIFYEW | 947636 | catena-((μ4-(1,3-Phenylenebis(methylene))bis(hydrogen phosphonato))-(2,2'-bipyridine)-nickel(ii)) |  | 2.13777 | 1.00111 | 1.80597 | 0 | 0 | 0.2611 | BIFYEW | 10.1016/j.ica.2013.03.003 | https://doi.org/10.1016/j.ica.2013.03.003
BIFYIA | 947637 | catena-((μ4-(1,3-Phenylenebis(methylene))bis(hydrogen phosphonato))-(1,10-phenanthroline)-nickel(ii)) |  | 2.36764 | 1.61572 | 1.74278 | 0 | 0 | 0.29056 | BIFYIA | 10.1016/j.ica.2013.03.003 | https://doi.org/10.1016/j.ica.2013.03.003
BIFYOG | 947638 | catena-(bis(1,10-phenanthroline)-(μ2-(1,4-phenylenebis(methylene)bis(phosphonic acid)))-nickel(ii) (1,4-phenylenebis(methylene))bis(hydrogen (phosphonate))) |  | 6.69617 | 6.11926 | 1.14981 | 940.676 | 818.111 | 0.49676 | BIFYOG | 10.1016/j.ica.2013.03.003 | https://doi.org/10.1016/j.ica.2013.03.003
BIFYUM | 947639 | catena-((μ3-(1,2-Phenylenebis(methylene))bis(hydrogen phosphonato))-(tetrakis(pyridin-2-yl)pyrazine)-nickel(ii)) |  | 2.9178 | 1.51821 | 1.5796 | 0 | 0 | 0.32198 | BIFYUM | 10.1016/j.ica.2013.03.003 | https://doi.org/10.1016/j.ica.2013.03.003
BIFZAR |  | catena-(bis(μ4-2-Hydroxy-2'-carboxy-5-methylazobenzoate)-tris(μ2-aqua)-di-potassium) |  | 2.05688 | 1.62452 | 1.42693 | 0 | 0 | 0.25182 | BIFZAR | Not found | https://doi.org/Not found
BIFZAT | 947640 | catena-(bis(μ3-(1,4-Phenylenebis(methylene))bis(hydrogen phosphonato))-(μ2-tetrakis(pyridin-2-yl)pyrazine)-di-nickel(ii) tetrahydrate) |  | 3.40982 | 2.68534 | 1.56906 | 0 | 0 | 0.36154 | BIFZAT | 10.1016/j.ica.2013.03.003 | https://doi.org/10.1016/j.ica.2013.03.003
BIGDEB | 244886 | catena-((μ2-Benzene-1,4-dicarboxylato)-diammine-cadmium(ii)) | catena-((μ2-Terephthalato)-diammine-cadmium(ii)) | 1.52706 | 0.90129 | 2.10485 | 0 | 0 | 0.29254 | BIGDEB | 10.1002/zaac.200400240 | https://doi.org/10.1002/zaac.200400240
BIGDIF | 244887 | catena-((μ2-Benzene-1,4-dicarboxylato)-diammine-copper(ii)) | catena-((μ2-Terephthalato)-diammine-copper(ii)) | 2.07554 | 0.82052 | 1.8523 | 0 | 0 | 0.29378 | BIGDIF | 10.1002/zaac.200400240 | https://doi.org/10.1002/zaac.200400240
BIGJUW | 112686 | catena-(tris(μ2-Methoxo)-bis((μ2-carbonyl)-(η3-allyl)-carbonyl-methanol-tetrahydrofuran-molybdenum)-sodium) |  | 2.4958 | 1.32026 | 1.55102 | 0 | 0 | 0.3441 | BIGJUW | Not found | https://doi.org/Not found
BIGKUY | 252298 | catena-(bis(μ2-Chloro)-dichloro-((R,R)-2,6-bis(2'-phenyl-4',5'-dihydro-1,3-oxazol-4-ylmethoxymethyl)pyridine)-di-cadmium) |  | 14.12704 | 13.54829 | 0.891264 | 878.802 | 986.017 | 0.67794 | BIGKUY | 10.1021/ja0469784 | https://doi.org/10.1021/ja0469784
BIGLAF | 252299 | catena-(bis(μ2-Bromo)-dibromo-((R,R)-2,6-bis(2'-phenyl-4',5'-dihydro-1,3-oxazol-4-ylmethoxymethyl)pyridine)-di-cadmium) |  | 2.77034 | 1.52637 | 2.01779 | 0 | 0 | 0.38748 | BIGLAF | 10.1021/ja0469784 | https://doi.org/10.1021/ja0469784
BIGSUG | 207121 | catena-((μ2-L-Cysteinato-S,O,N)-dimethyl-tin(iv) monohydrate) |  | 4.14081 | 3.32271 | 1.49831 | 0 | 0 | 0.50704 | BIGSUG | 10.1002/hc.10218 | https://doi.org/10.1002/hc.10218
BIGWEU | 223754 | catena-(tetrakis(μ2-Cyano-C,N)-diaqua-tetracyano-bis(1,10-phenanthroline-N,N')-di-chromium(iii)-manganese(ii) tetrahydrate) |  | 3.12726 | 1.5963 | 1.35488 | 0 | 0 | 0.40494 | BIGWEU | 10.1039/b405167j | https://doi.org/10.1039/b405167j
BIGWEU01 | 245544 | catena-(tetrakis(μ2-Cyano)-diaqua-tetracyano-bis(1,10-phenanthroline)-di-chromium(iii)-manganese(ii) tetrahydrate) |  | 3.25217 | 1.57211 | 1.37164 | 0 | 0 | 0.39878 | BIGWEU01 | 10.1039/b413473g | https://doi.org/10.1039/b413473g
BIGWIY | 223755 | catena-((μ2-Azido-N,N)-tris(μ2-cyano-C,N)-cyano-methanol-(1,10-phenanthroline-N,N')-chromium(iii)-manganese(ii) methanol solvate) |  | 3.779 | 1.98544 | 1.50651 | 0 | 0 | 0.36064 | BIGWIY | 10.1039/b405167j | https://doi.org/10.1039/b405167j
BIGYAR |  | catena-(N,N,N',N'-Tetrabutyl-3,6-dioxa-octane-dithioamide)-bis(dichloro-cadmium) |  | 3.0434 | 1.53848 | 1.58356 | 0 | 0 | 0.3852 | BIGYAR | 10.1002/hlca.19820650420 | https://doi.org/10.1002/hlca.19820650420
BIHLOU | 236353 | catena-[(μ2-2',4'-Dihydroxyazobenzene-4-sulfonato)-pentaaqua-(2',4'-dihydroxyazobenzene-4-sulfonate)-calcium monohydrate] |  | 2.37298 | 1.22349 | 1.5929 | 0 | 0 | 0.30132 | BIHLOU | 10.1002/chem.200400375 | https://doi.org/10.1002/chem.200400375
BIHLUA | 236354 | catena-[(μ4-2',4'-Dihydroxyazobenzene-4-sulfonato)-(μ2-2',4'-dihydroxyazobenzene-4-sulfonato)-bis(μ2-aqua)-diaqua-di-potassium] |  | 1.88267 | 0.98158 | 1.6332 | 0 | 0 | 0.23104 | BIHLUA | 10.1002/chem.200400375 | https://doi.org/10.1002/chem.200400375
BIHLUB | 931662 | catena-[(μ4-N-(2-Oxido-5-sulfonatobenzylidene)glycylglycinato)-penta-aqua-calcium-copper monohydrate] |  | 3.47799 | 2.27538 | 1.67859 | 0 | 0 | 0.36334 | BIHLUB | 10.1039/c3ce40596f | https://doi.org/10.1039/c3ce40596f
BIHMAH | 236355 | catena-[(μ3-4'-Aminoazobenzene-4-sulfonato)-aqua-lithium] |  | 1.99313 | 1.22552 | 1.50843 | 0 | 0 | 0.299 | BIHMAH | 10.1002/chem.200400375 | https://doi.org/10.1002/chem.200400375
BIHMAI | 931663 | catena-[(μ6-N-(2-Oxido-5-sulfonatobenzylidene)glycylglycinato)-diaqua-copper-strontium] |  | 1.9343 | 1.15539 | 2.16062 | 0 | 0 | 0.2733 | BIHMAI | 10.1039/c3ce40596f | https://doi.org/10.1039/c3ce40596f
BIHMEM | 931664 | catena-[(μ6-N-(2-Oxido-5-sulfonatobenzylidene)glycylglycinato)-tetra-aqua-barium-copper] |  | 2.09182 | 0.92646 | 2.2408 | 0 | 0 | 0.27592 | BIHMEM | 10.1039/c3ce40596f | https://doi.org/10.1039/c3ce40596f
BIHMIP | 236356 | catena-[bis(μ4-4'-Aminoazobenzene-4-sulfonato)-tris(μ2-aqua)-di-rubidium] |  | 1.74543 | 0.93864 | 1.80034 | 0 | 0 | 0.27128 | BIHMIP | 10.1002/chem.200400375 | https://doi.org/10.1002/chem.200400375
BIHMOV | 236357 | catena-[(μ2-4'-Aminoazobenzene-4-sulfonate-N)-(μ2-4'-aminoazobenzene-4-sulfonate-O)-hexaaqua-barium] |  | 2.27016 | 1.06426 | 1.73216 | 0 | 0 | 0.3012 | BIHMOV | 10.1002/chem.200400375 | https://doi.org/10.1002/chem.200400375
BIHNAI | 236359 | catena-[(μ4-4'-Dimethylaminoazobenzene-4-sulfonato)-(μ3-4'-dimethylaminoazobenzene-4-sulfonato)-methanol-di-sodium] |  | 1.90441 | 1.14532 | 1.45251 | 0 | 0 | 0.29172 | BIHNAI | 10.1002/chem.200400375 | https://doi.org/10.1002/chem.200400375
BIHNUD | 924622 | catena-((μ4-1,1'-(Anthracene-9,10-diylbis(methylene))bis(3-(carboxymethyl)-1H-imidazolium))-diaqua-copper dibromide) |  | 3.52153 | 2.80025 | 1.39695 | 0 | 0 | 0.37928 | BIHNUD | 10.1039/C3DT50675D | https://doi.org/10.1039/C3DT50675D
BIHPAJ |  | catena-(Tetra-aqua-tris(benzoato)-dysprosium) monohydrate |  | 2.78784 | 1.51027 | 1.61396 | 0 | 0 | 0.38824 | BIHPAJ | Not found | https://doi.org/Not found
BIHPEP | 924623 | catena-((μ4-1,1'-(Anthracene-9,10-diylbis(methylene))bis(3-(carboxymethyl)-1H-imidazolium))-diaqua-zinc dibromide unknown solvate) |  | 3.52536 | 2.84394 | 1.38517 | 0 | 0 | 0.38972 | BIHPEP | 10.1039/C3DT50675D | https://doi.org/10.1039/C3DT50675D
BIHQAM | 934758 | catena-(tetrakis(μ2-oxo)-bis(μ2-2-nitroimidazolato)-molybdenum-di-zinc N,N-dimethylformamide solvate) | MOZIF-1 | 4.88021 | 1.48677 | 1.83701 | 0 | 0 | 0.50038 | BIHQAM | 10.1039/C3CC42904K | https://doi.org/10.1039/C3CC42904K
BIHQIU | 936233 | catena-(bis(μ2-(2,4,6-Trioxo-1,3,5-triazinane-1,3,5-triyl)triethane-2,1-diyl triisonicotinate)-aqua-(tetrafluoroborate)-copper(ii) tetrafluoroborate dihydrate) |  | 4.42379 | 1.504 | 1.38987 | 0 | 0 | 0.38448 | BIHQIU | 10.1039/C3DT51124C | https://doi.org/10.1039/C3DT51124C
BIHQUG | 936234 | catena-((μ3-(2,4,6-Trioxo-1,3,5-triazinane-1,3,5-triyl)triethane-2,1-diyl triisonicotinate)-bis(dimethyl sulfoxide)-copper(ii) diperchlorate dichloromethane solvate) |  | 4.60925 | 2.11504 | 1.13271 | 0 | 0 | 0.505 | BIHQUG | 10.1039/C3DT51124C | https://doi.org/10.1039/C3DT51124C
BIHVET | 1110708 | catena(bis(μ2-Sulfato)-tetra-aqua-bis(μ2-cyanoguanidine)-di-cadmium(ii)) |  | 2.03299 | 0.84715 | 2.41594 | 0 | 0 | 0.29396 | BIHVET | Not found | https://doi.org/Not found
BIHVOF | 890910 | catena-[(μ2-5-Methylisophthalato)-(μ2-1,1'-(1,4-phenylene)bis(1H-imidazole))-aqua-nickel(ii)] |  | 2.82067 | 1.09573 | 1.52851 | 0 | 0 | 0.3387 | BIHVOF | 10.1039/C3CE40157J | https://doi.org/10.1039/C3CE40157J
BIHVUL | 890911 | catena-[bis(μ2-5-Nitroisophthalato)-tris(μ2-1,1'-(1,4-phenylene)bis(1H-imidazole))-diaqua-di-nickel(ii)] |  | 2.42817 | 1.36781 | 1.56704 | 0 | 0 | 0.32564 | BIHVUL | 10.1039/C3CE40157J | https://doi.org/10.1039/C3CE40157J
BIHWAS | 890912 | catena-[bis(μ2-5-Methylisophthalato)-tris(μ2-1,1'-(2,5-dimethyl-1,4-phenylene)bis(1H-imidazole))-diaqua-di-nickel(ii)] |  | 3.01266 | 1.89067 | 1.40893 | 0 | 0 | 0.36022 | BIHWAS | 10.1039/C3CE40157J | https://doi.org/10.1039/C3CE40157J
BIHXAT | 934233 | catena-(tetrakis(μ2-Cyano)-tetracyano-tetrakis((R)-α-methyl-2-pyridylmethanolato)-di-manganese(ii)-niobium(iv) tetrahydrate) |  | 5.6112 | 1.42699 | 1.35952 | 0 | 0 | 0.40738 | BIHXAT | 10.1039/c3cc43195a | https://doi.org/10.1039/c3cc43195a
BIHXEX | 934232 | catena-(tetrakis(μ2-Cyano)-tetracyano-tetrakis((S)-α-methyl-2-pyridylmethanolato)-di-manganese(ii)-niobium(iv) tetrahydrate) |  | 5.56268 | 1.44193 | 1.36002 | 0 | 0 | 0.4024 | BIHXEX | 10.1039/c3cc43195a | https://doi.org/10.1039/c3cc43195a
BIHZEZ | 926951 | catena-((μ2-1,2-Di(pyridin-2-yl)ethane-1,2-diolato)-bis(μ2-chloro)-dichloro-di-mercury dihydrate) |  | 3.34702 | 1.45836 | 2.62261 | 0 | 0 | 0.39504 | BIHZEZ | 10.1039/C3DT51213D | https://doi.org/10.1039/C3DT51213D
BIHZID | 926952 | catena-((μ2-chloro)-(μ2-pyridin-2-ylmethanolato)-chloro-mercury) |  | 2.1386 | 0.98907 | 2.88449 | 0 | 0 | 0.3213 | BIHZID | 10.1039/C3DT51213D | https://doi.org/10.1039/C3DT51213D
BIJBED | 942280 | catena-(bis(μ2-1,1'-(1,3-Phenylenebis(methylene))bis(3,5-dimethyl-1H-pyrazole))-dibromo-nickel) |  | 3.19739 | 1.40521 | 1.64288 | 0 | 0 | 0.38164 | BIJBED | 10.1039/C3CY00334E | https://doi.org/10.1039/C3CY00334E
BIJCUU | 882032 | catena-[bis(μ2-N'2,N'2'-bis(Pyridin-3-ylmethylene)biphenyl-2,2'-dicarbohydrazide)-bis(isothiocyanato)-zinc(ii) methanol solvate dihydrate] |  | 3.8397 | 2.78245 | 1.2702 | 0 | 0 | 0.4138 | BIJCUU | 10.1016/j.synthmet.2012.09.022 | https://doi.org/10.1016/j.synthmet.2012.09.022
BIJDAB | 882031 | catena-[bis(μ2-N'2,N'2'-bis(Pyridin-3-ylmethylene)biphenyl-2,2'-dicarbohydrazide)-(nitrato-O)-cadmium(ii) hexahydrate] |  | 4.69664 | 2.55942 | 1.35422 | 0 | 0 | 0.4134 | BIJDAB | 10.1016/j.synthmet.2012.09.022 | https://doi.org/10.1016/j.synthmet.2012.09.022
BIJDUV | 936226 | catena-(bis(μ4-3-t-Butyl-5-(((2-((3-t-butyl-2-oxy-5-(pyridin-4-yl)benzyl)amino)cyclohexyl)amino)methyl)-4-hydroxybenzoato)-bis(μ3-3-t-Butyl-5-(((2-((3-t-butyl-2-oxy-5-(pyridin-4-yl)benzyl)amino)cyclohexyl)amino)methyl)-4-hydroxybenzoato)-(μ3-hydroxo)-bis(μ2-oxo)-bromo-tetramethoxy-tri-cadmium-tetra-titanium dimethylformamide solvate monohydrate) |  | 7.79417 | 5.66794 | 0.935382 | 1383.4 | 1478.97 | 0.59234 | BIJDUV | 10.1039/C3CC43225D | https://doi.org/10.1039/C3CC43225D
BIJFAD | 936227 | catena-(bis(μ4-3-t-Butyl-5-(((2-((3-t-butyl-2-oxy-5-(pyridin-4-yl)benzyl)amino)cyclohexyl)amino)methyl)-4-hydroxybenzoato)-bis(μ3-3-t-Butyl-5-(((2-((3-t-butyl-2-oxy-5-(pyridin-4-yl)benzyl)amino)cyclohexyl)amino)methyl)-4-hydroxybenzoato)-(μ3-hydroxo)-bis(μ2-oxo)-hydroxy-tetraethoxy-tetra-titanium-tri-zinc dimethylformamide solvate) |  | 6.72555 | 4.51195 | 1.04245 | 890.416 | 854.161 | 0.51162 | BIJFAD | 10.1039/C3CC43225D | https://doi.org/10.1039/C3CC43225D
BIJHOT | 902664 | catena-((μ2-4,4'-Methylenebis(1-(2-pyridyl)-3,5-dimethylpyrazole))-bis(nitrato-O)-di-copper acetonitrile solvate) |  | 5.20504 | 4.19058 | 1.42539 | 629.025 | 441.301 | 0.43968 | BIJHOT | 10.1071/CH12443 | https://doi.org/10.1071/CH12443
BIJJAH | 902662 | catena-(bis(μ2-4,4'-Methylenebis(1-(2-pyridyl)-3,5-dimethylpyrazole))-(μ2-nitrato-O,O,O')-(μ2-nitrato-O,O',O'')-bis(nitrato-O,O')-di-copper) |  | 2.13528 | 1.28074 | 1.7827 | 0 | 0 | 0.3064 | BIJJAH | 10.1071/CH12443 | https://doi.org/10.1071/CH12443
BIJJOV | 937289 | catena-[bis(μ6-4,4'-Sulfonyldibenzoato)-di-cadmium(ii) hydrate] |  | 5.06098 | 3.20318 | 1.90861 | 0 | 0 | 0.35226 | BIJJOV | 10.1039/c3cc43299h | https://doi.org/10.1039/c3cc43299h
BIJLUD | 772562 | catena-[bis(μ2-2-((2-(3-Phenylprop-2-en-1-ylidene)hydrazino)carbonyl)phenolato)-bis(2-((2-(3-phenylprop-2-en-1-ylidene)hydrazino)carbonyl)phenolato)-bis(N,N-dimethylformamide)-di-cadmium] |  | 2.64143 | 1.42683 | 1.44487 | 0 | 0 | 0.37012 | BIJLUD | 10.1080/10601325.2012.662080 | https://doi.org/10.1080/10601325.2012.662080
BIJQAN | 228509 | catena-((μ4-Iodo)-bis(μ3-iodo)-(2,2'-bipyridine)-tri-copper) |  | 2.55432 | 1.87425 | 3.08859 | 0 | 0 | 0.35886 | BIJQAN | 10.1021/ic049164x | https://doi.org/10.1021/ic049164x
BIJQER | 228510 | catena-(bis(μ4-Iodo)-bis(μ3-iodo)-(2,2'-bipyridine)-tetra-copper) |  | 2.50761 | 1.52723 | 3.43426 | 0 | 0 | 0.3463 | BIJQER | 10.1021/ic049164x | https://doi.org/10.1021/ic049164x
BIJQIV | 236953 | catena-(bis(μ4-Pyrazine-2,3,5,6-tetracarboxylato)-hexadecakis(pyridine)-penta-copper dinitrate icosahydrate) |  | 5.4506 | 2.99687 | 1.24494 | 0 | 0 | 0.46064 | BIJQIV | 10.1021/ic049111f | https://doi.org/10.1021/ic049111f
BIJRIX | 910417 | catena-(bis(μ3-Phthalato)-(μ2-N-(pyridin-3-yl)isonicotinamide)-aqua-di-cadmium) |  | 2.09963 | 1.00355 | 1.99909 | 0 | 0 | 0.3011 | BIJRIX | 10.1016/j.ica.2013.04.027 | https://doi.org/10.1016/j.ica.2013.04.027
BIJROC | 238616 | catena-(bis(μ2-tris(Isonicotinoyl)cyclotriguaiacylene)-silver(i) bis(dicarbollide)-cobalt(iii) acetonitrile clathrate) |  | 8.51414 | 4.59891 | 0.898259 | 1032.32 | 1149.24 | 0.58856 | BIJROC | 10.1021/ic049160s | https://doi.org/10.1021/ic049160s
BIJROD | 909359 | catena-[(μ4-Phthalato)-(μ3-phthalato)-(μ2-N-(pyridin-4-yl)nicotinamide)-aqua-di-cadmium(ii) hydrate] |  | 3.27763 | 2.02025 | 1.96599 | 0 | 0 | 0.30758 | BIJROD | 10.1016/j.ica.2013.04.027 | https://doi.org/10.1016/j.ica.2013.04.027
BIJSAP | 218560 | catena-((μ3-5,15-Dipyridyl-10,20-diphenylporphyrinato)-bis(μ2-5,15-dipyridyl-10,20-diphenylporphyrinato)-tri-cobalt(ii) dimethylformamide solvate) |  | 4.96709 | 2.92044 | 1.22387 | 0 | 0 | 0.4334 | BIJSAP | 10.1021/ic049141i | https://doi.org/10.1021/ic049141i
BIJXOJ | 795808 | catena-((μ2-2,2'-(Hydrazine-1,2-diylidenedieth-1-yl-1-ylidene)dipyridine)-bis(μ2-iodo)-di-copper(i)) |  | 2.42966 | 1.22742 | 2.38115 | 0 | 0 | 0.34614 | BIJXOJ | 10.1016/j.ica.2013.04.012 | https://doi.org/10.1016/j.ica.2013.04.012
BIJXUP | 795497 | catena-((μ4-N,N'-bis(pyridin-3-ylmethylene)ethane-1,2-diamine)-bis(μ2-iodo)-di-copper(i)) |  | 2.42511 | 1.29195 | 2.4535 | 0 | 0 | 0.31992 | BIJXUP | 10.1016/j.ica.2013.04.012 | https://doi.org/10.1016/j.ica.2013.04.012
BIJYAW | 774972 | catena-((μ3-N,N'-bis(pyridin-4-ylmethylene)ethane-1,2-diamine)-bis(μ2-iodo)-di-copper(i)) |  | 2.75882 | 1.32087 | 2.29334 | 0 | 0 | 0.36734 | BIJYAW | 10.1016/j.ica.2013.04.012 | https://doi.org/10.1016/j.ica.2013.04.012
BIJYEA | 774971 | catena-(bis(μ2-4,4'-((1,2-Diphenylethane-1,2-diylidene)bis(hydrazine-2,1-diylideneeth-1-yl-1-ylidene))dipyridine)-silver(i) perchlorate acetonitrile solvate) |  | 5.5337 | 2.84802 | 1.05482 | 0 | 0 | 0.5088 | BIJYEA | 10.1016/j.ica.2013.04.012 | https://doi.org/10.1016/j.ica.2013.04.012
BIJYIE | 774970 | catena-((μ2-3,3'-((1,2-Diphenylethane-1,2-diylidene)bis(hydrazine-2,1-diylidenemethylylidene))dipyridine)-(nitrato-O)-silver(i)) |  | 2.40643 | 1.26073 | 1.58801 | 0 | 0 | 0.3422 | BIJYIE | 10.1016/j.ica.2013.04.012 | https://doi.org/10.1016/j.ica.2013.04.012
BIJYOK | 774969 | catena-((μ2-3,3'-((1,2-Diphenylethane-1,2-diylidene)bis(hydrazine-2,1-diylidenemethylylidene))dipyridine)-(μ2-iodo)-copper(i)) |  | 5.14669 | 4.70417 | 1.43509 | 423.824 | 295.329 | 0.44436 | BIJYOK | 10.1016/j.ica.2013.04.012 | https://doi.org/10.1016/j.ica.2013.04.012
BIJZOL | 931851 | catena-[bis(μ2-2,2'-((2,5-Dimethoxy-1,4-phenylene)bis(methyleneoxy))bis(N-(pyridin-2-ylmethyl)benzamide))-diaqua-hexakis(nitrato)-di-gadolinium ethyl acetate solvate] |  | 4.46473 | 2.71579 | 1.45377 | 0 | 0 | 0.41542 | BIJZOL | 10.1016/j.ica.2013.04.004 | https://doi.org/10.1016/j.ica.2013.04.004
BIJZUR | 931850 | catena-[bis(μ2-2,2'-((2,5-Dimethoxy-1,4-phenylene)bis(methyleneoxy))bis(N-(pyridin-2-ylmethyl)benzamide))-diaqua-hexakis(nitrato)-di-europium ethyl acetate solvate] |  | 4.47601 | 2.70844 | 1.45272 | 0 | 0 | 0.41238 | BIJZUR | 10.1016/j.ica.2013.04.004 | https://doi.org/10.1016/j.ica.2013.04.004
BIKBAA | 931849 | catena-[bis(μ2-2,2'-((2,5-Dimethoxy-1,4-phenylene)bis(methyleneoxy))bis(N-(pyridin-2-ylmethyl)benzamide))-diaqua-hexakis(nitrato)-di-erbium ethyl acetate solvate] |  | 4.4528 | 2.72916 | 1.47808 | 0 | 0 | 0.4128 | BIKBAA | 10.1016/j.ica.2013.04.004 | https://doi.org/10.1016/j.ica.2013.04.004
BIKDEF | 249217 | catena-(bis(μ2-Cyanamide)-(μ2-1,2-bis(4-pyridyl)ethane N,N'-dioxide)-cobalt(ii)) |  | 2.45429 | 0.9701 | 1.56898 | 0 | 0 | 0.32006 | BIKDEF | 10.1039/b413812k | https://doi.org/10.1039/b413812k
BIKDIJ | 249218 | catena-(bis(μ2-Cyanamide)-(μ2-1,2-bis(4-pyridyl)ethane N,N'-dioxide)-copper(ii)) |  | 2.52151 | 0.90173 | 1.58372 | 0 | 0 | 0.32642 | BIKDIJ | 10.1039/b413812k | https://doi.org/10.1039/b413812k
BIKDOP | 249219 | catena-(bis(μ2-Cyanamide)-(μ2-1,2-bis(4-pyridyl)ethane N,N'-dioxide)-iron(ii)) |  | 2.47696 | 0.94705 | 1.54414 | 0 | 0 | 0.3233 | BIKDOP | 10.1039/b413812k | https://doi.org/10.1039/b413812k
BIKDUV | 249220 | catena-(bis(μ2-Cyanamide)-(μ2-1,2-bis(4-pyridyl)ethane N,N'-dioxide)-manganese(ii)) |  | 2.5779 | 0.99743 | 1.50412 | 0 | 0 | 0.3342 | BIKDUV | 10.1039/b413812k | https://doi.org/10.1039/b413812k
BIKFAD | 249221 | catena-(bis(μ2-Cyanamide)-(μ2-1,2-bis(4-pyridyl)ethane N,N'-dioxide)-nickel(ii)) |  | 2.4367 | 0.99396 | 1.57954 | 0 | 0 | 0.32176 | BIKFAD | 10.1039/b413812k | https://doi.org/10.1039/b413812k
BIKFUW | 104621 | catena-((μ2-N,N'-bis(2-Pyridylmethyl)piperazine)-silver(i) nitrate ethanol clathrate) |  | 4.31123 | 2.32948 | 1.18858 | 0 | 0 | 0.52878 | BIKFUW | 10.1016/S0277-5387(99)00117-5 | https://doi.org/10.1016/S0277-5387(99)00117-5
BIKGAD | 104622 | catena-((μ2-N,N'-bis(2-Pyridylmethyl)piperazine)-silver(i) trifluoromethanesulfonate) |  | 2.41868 | 1.10631 | 1.98954 | 0 | 0 | 0.3312 | BIKGAD | 10.1016/S0277-5387(99)00117-5 | https://doi.org/10.1016/S0277-5387(99)00117-5
BIKHEK | 878697 | catena-[(μ2-3-Chloro-6-(2-(1-(pyrazin-2-yl)ethylidene)hydrazino)pyridazine)-aqua-copper(ii) diperchlorate monohydrate] |  | 4.52689 | 2.95695 | 1.15743 | 0 | 0 | 0.5612 | BIKHEK | 10.1039/C3CE40605A | https://doi.org/10.1039/C3CE40605A
BIKJIO |  | catena-Tetra-aqua-(μ2-purine)-copper(ii) sulfate dihydrate |  | 1.91014 | 0.82498 | 1.8794 | 0 | 0 | 0.28734 | BIKJIO | 10.1016/S0020-1693(00)88608-9 | https://doi.org/10.1016/S0020-1693(00)88608-9
BIKKUB | 1110897 | catena-[bis(μ-bromo)-bis(trans-crotonitrile)-di-copper(i)] |  | 1.9501 | 1.16347 | 2.22288 | 0 | 0 | 0.37394 | BIKKUB | 10.1016/S0020-1693(00)88595-3 | https://doi.org/10.1016/S0020-1693(00)88595-3
BIKLIS | 884185 | catena-(bis((μ3-3,5-Dicarboxybenzenesulfonate)-(μ2-N,N'-butane-1,4-diyldiisonicotinamide)-copper) (tetraaqua-(μ2-N,N'-butane-1,4-diyldiisonicotinamide)-copper) dihydrate) |  | 5.27168 | 3.49488 | 1.15965 | 0 | 0 | 0.51108 | BIKLIS | 10.5012/bkcs.2012.33.11.3793 | https://doi.org/10.5012/bkcs.2012.33.11.3793
BIKMAL | 848777 | catena-((μ3-5-(Pyridin-3-yl)isophthalato)-diaqua-cobalt(ii)) |  | 1.84945 | 0.94567 | 1.80991 | 0 | 0 | 0.26426 | BIKMAL | 10.1016/j.ica.2013.04.019 | https://doi.org/10.1016/j.ica.2013.04.019
BIKMAL01 | 1008026 | catena-[(μ-5-(pyridin-3-yl)isophthalato)-diaqua-cobalt] |  | 1.96264 | 0.9518 | 1.81285 | 0 | 0 | 0.26222 | BIKMAL01 | 10.1007/s10904-014-0154-5 | https://doi.org/10.1007/s10904-014-0154-5
BIKMEP | 848776 | catena-((μ3- 5-(Pyridin-3-yl)isophthalato)-diaqua-nickel(ii)) |  | 1.90182 | 0.94194 | 1.8238 | 0 | 0 | 0.26378 | BIKMEP | 10.1016/j.ica.2013.04.019 | https://doi.org/10.1016/j.ica.2013.04.019
BIKMEP01 | 997741 | catena-[(μ-5-(pyridin-3-yl)isophthalato)-diaqua-nickel] |  | 1.8786 | 0.95133 | 1.83284 | 0 | 0 | 0.26392 | BIKMEP01 | 10.1007/s10904-014-0154-5 | https://doi.org/10.1007/s10904-014-0154-5
BIKMIT | 834831 | catena-(tetrakis(μ2-azido)-(μ2-2,3-dimethylpyrazine)-di-copper) |  | 1.67636 | 1.04182 | 2.03694 | 0 | 0 | 0.29584 | BIKMIT | 10.1016/j.ica.2013.04.018 | https://doi.org/10.1016/j.ica.2013.04.018
BIKXIE | 798957 | catena-(bis(μ2-2,2'-((5-Iodo-1,3-phenylene)bis(oxy))diacetato)-bis(μ2-4,4'-ethene-1,2-diyldipyridine)-di-zinc) |  | 2.20134 | 1.06323 | 1.84376 | 0 | 0 | 0.33036 | BIKXIE | 10.1016/j.ica.2013.02.014 | https://doi.org/10.1016/j.ica.2013.02.014
BIKXOK | 798956 | catena-(bis(μ2-2,2'-((5-Iodo-1,3-phenylene)bis(oxy))diacetato)-(μ2-4,4'-bipyridine)-bis(bipyridine)-diaqua-di-zinc dihydrate) |  | 3.8581 | 1.37032 | 1.69596 | 0 | 0 | 0.35622 | BIKXOK | 10.1016/j.ica.2013.02.014 | https://doi.org/10.1016/j.ica.2013.02.014
BIKYAX | 934183 | catena-((μ2-benzophenone-4,4'-dicarboxylato)-aqua-dioxo-uranium) |  | 2.25244 | 1.26003 | 2.50713 | 0 | 0 | 0.2847 | BIKYAX | 10.1016/j.ica.2013.03.006 | https://doi.org/10.1016/j.ica.2013.03.006
BILCEF | 251358 | catena-((μ2-4,4'-Bipyridine-N,N')-bis(di-isopropyldithiophosphato-S,S')-cadmium(ii)) |  | 2.49238 | 1.52697 | 1.41193 | 0 | 0 | 0.41542 | BILCEF | 10.1039/b414847a | https://doi.org/10.1039/b414847a
BILCIJ | 251350 | catena-((μ2-4,4'-Bipyridine-N,N')-bis(bis(cyclohexyl)dithiophosphato-S,S')-cadmium(ii)) |  | 2.50481 | 1.21398 | 1.43969 | 0 | 0 | 0.3713 | BILCIJ | 10.1039/b414847a | https://doi.org/10.1039/b414847a
BILCOP | 251351 | catena-((μ2-trans-1,2-bis(4-Pyridyl)ethylene-N,N')-bis(di-isopropyldithiophosphato-S,S')-cadmium(ii)) |  | 2.26762 | 1.4067 | 1.52091 | 0 | 0 | 0.3616 | BILCOP | 10.1039/b414847a | https://doi.org/10.1039/b414847a
BILCUV | 251352 | catena-((μ2-trans-1,2-bis(4-Pyridyl)ethylene-N,N')-bis(bis(cyclohexyl)dithiophosphato-S,S')-cadmium) |  | 7.12395 | 6.38541 | 0.720962 | 2087.57 | 2895.53 | 0.68414 | BILCUV | 10.1039/b414847a | https://doi.org/10.1039/b414847a
BILDAC | 251353 | catena-((μ2-1,2-bis(4-Pyridyl)ethane-N,N')-bis(di-isopropyldithiophosphato-S,S')-cadmium(ii)) |  | 2.3897 | 1.38842 | 1.49703 | 0 | 0 | 0.3671 | BILDAC | 10.1039/b414847a | https://doi.org/10.1039/b414847a
BILDEG | 251354 | catena-((μ2-trans-1,2-bis(2-Pyridyl)ethylene-N,N')-bis(di-isopropyldithiophosphato-S,S')-cadmium(ii)) |  | 2.26461 | 1.15466 | 1.50575 | 0 | 0 | 0.3664 | BILDEG | 10.1039/b414847a | https://doi.org/10.1039/b414847a
BILDIK | 251355 | catena-((μ2-trans-1,2-bis(2-Pyridyl)ethylene-N,N')-bis(bis(cyclohexyl)dithiophosphato-S,S')-cadmium(ii)) |  | 2.91206 | 1.98788 | 1.41996 | 0 | 0 | 0.38234 | BILDIK | 10.1039/b414847a | https://doi.org/10.1039/b414847a
BILFAE | 251349 | catena-((μ2-4,4'-Dipyridyldisulfide-N,N')-bis(di-isopropyldithiophosphato-S,S')-cadmium(ii)) |  | 2.91066 | 1.45806 | 1.49519 | 0 | 0 | 0.39098 | BILFAE | 10.1039/b414847a | https://doi.org/10.1039/b414847a
BILKIR | 244430 | catena-((μ7-meso-2,2'-oxydisuccinato)-aqua-di-cadmium(ii)) |  | 1.87943 | 0.8412 | 2.85991 | 0 | 0 | 0.25208 | BILKIR | 10.1039/b410554k | https://doi.org/10.1039/b410554k
BILKOX | 246432 | catena-((μ4-(1S,4R)-4,7,7-trimethyl-3-oxo-2-oxabicyclo(2.2.1)heptane-1-carboxylato)-(μ2-(1S,4R)-4,7,7-trimethyl-3-oxo-2-oxabicyclo(2.2.1)heptane-1-carboxylato)-di-silver(i)) | catena-((μ4-(1S,4R)-camphanato)-(μ2-(1S,4R)-camphanato)-di-silver(i)) | 2.34807 | 1.6716 | 1.89827 | 0 | 0 | 0.34424 | BILKOX | 10.1039/b411859f | https://doi.org/10.1039/b411859f
BILKUD | 246433 | catena-((μ3-(1R,4S)-4,7,7-Trimethyl-3-oxo-2-oxabicyclo(2.2.1)heptane-1-carboxylato)-((1R,4S)-4,7,7-trimethyl-3-oxo-2-oxabicyclo(2.2.1)heptane-1-carboxylic acid)-silver(i)) | catena-((μ3-(1R,4S)-Camphanato)-((1R,4S)-camphanic acid)-silver(i)) | 2.33435 | 1.69294 | 1.64311 | 0 | 0 | 0.33756 | BILKUD | 10.1039/b411859f | https://doi.org/10.1039/b411859f
BILLAK | 246434 | catena-((μ3-(1S,4R)-4,7,7-trimethyl-3-oxo-2-oxabicyclo(2.2.1)heptane-1-carboxylato)-((1S,4R)-4,7,7-trimethyl-3-oxo-2-oxabicyclo(2.2.1)heptane-1-carboxylic acid)-silver(i)) | catena-((μ3-(1S,4R)-Camphanato)-((1S,4R)-camphanic acid)-silver(i)) | 2.39242 | 1.73741 | 1.61729 | 0 | 0 | 0.35146 | BILLAK | 10.1039/b411859f | https://doi.org/10.1039/b411859f
BILLEO | 246435 | catena-((μ3-4,7,7-trimethyl-3-oxo-2-oxabicyclo(2.2.1)heptane-1-carboxylato)-(4,7,7-trimethyl-3-oxo-2-oxabicyclo(2.2.1)heptane-1-carboxylic acid)-silver(i)) | catena-(rac-(μ3-camphanato)-(camphanic acid)-silver(i)) | 2.45727 | 1.20143 | 1.65809 | 0 | 0 | 0.33532 | BILLEO | 10.1039/b411859f | https://doi.org/10.1039/b411859f
BILNOB | 829817 | catena-[tetrakis(μ2-chloro)-(μ2-2,2'-(piperazine-1,4-diium)-1,4-diyl)diacetate]-diaqua-di-cadmium(ii)] |  | 2.3135 | 1.24829 | 2.35723 | 0 | 0 | 0.29652 | BILNOB | 10.1107/S0108270113013000 | https://doi.org/10.1107/S0108270113013000
BILQIW | 115497 | catena[bis(μ3-Triflate-O,O',O'')-(μ2-η2,η2-naphtho(2,3-a)pyrene)-di-silver(i)] |  | 2.29284 | 1.24791 | 2.13163 | 0 | 0 | 0.29904 | BILQIW | 10.1039/a902692d | https://doi.org/10.1039/a902692d
BILRUK | 233007 | catena-((μ2-dicyanamido)-(N,N-(diethyl)ethylenediamine)-(dicyanamide)-copper(ii)) |  | 1.96482 | 1.27955 | 1.45782 | 0 | 0 | 0.35958 | BILRUK | 10.1016/j.ica.2004.05.035 | https://doi.org/10.1016/j.ica.2004.05.035
BILRUK01 | 609951 | catena-(bis(μ2-Dicyanamido-N,N'')-bis(dicyanamido-N)-bis(N,N-diethylethane-1,2-diamine-N,N')-di-copper(ii)) |  | 12.74858 | 12.30315 | 0.699798 | 1071.4 | 1531.01 | 0.69632 | BILRUK01 | 10.1016/j.poly.2006.08.037 | https://doi.org/10.1016/j.poly.2006.08.037
BILSAR | 233008 | catena-((μ2-dicyanamido)-bis(3-imidiazole)-manganese(ii)) |  | 2.26268 | 1.35414 | 1.49511 | 0 | 0 | 0.3475 | BILSAR | 10.1016/j.ica.2004.05.035 | https://doi.org/10.1016/j.ica.2004.05.035
BILVAV | 861274 | catena-[(μ3-isophthalato)-(μ2-isophthalato)-(μ2-8-ethyl-5-oxo-2-(piperazin-4-ium-1-yl)-5,8-dihydropyrido[2,3-d]pyrimidine-6-carboxylato)-(8-ethyl-5-oxo-2-(piperazin-4-ium-1-yl)-5,8-dihydropyrido[2,3-d]pyrimidine-6-carboxylato)-di-cadmium hydrate] |  | 5.03093 | 3.61082 | 1.46245 | 0 | 0 | 0.42892 | BILVAV | 10.1016/j.ica.2013.09.031 | https://doi.org/10.1016/j.ica.2013.09.031
BILVID | 861240 | catena-[bis(μ2-4-(3-carboxylato-1-cyclopropyl-6-fluoro-4-oxo-1,4-dihydroquinolin-7-yl)piperazin-1-ium)-(μ2-2,5-dicarboxylatoterephthalato)-diaqua-di-cadmium hexahydrate] |  | 2.92958 | 2.15113 | 1.60571 | 0 | 0 | 0.3858 | BILVID | 10.1016/j.ica.2013.09.031 | https://doi.org/10.1016/j.ica.2013.09.031
BIMAOU10 | 1111077 | catena(bis(μ3-Hydrogen iminodiacetato-O,O',O'')-dioxo-uranium(vi)) |  | 2.03637 | 0.85338 | 2.81053 | 0 | 0 | 0.2528 | BIMAOU10 | 10.1107/S0567740874007746 | https://doi.org/10.1107/S0567740874007746
BIMDEF | 1111094 | catena-((μ8-1,3,5,7-adamantanetetracarboxylato)-diaqua-di-copper(ii) tetrahydrate) |  | 4.20771 | 2.88149 | 1.50464 | 0 | 0 | 0.48382 | BIMDEF | 10.1021/ja003159k | https://doi.org/10.1021/ja003159k
BIMDEI | 876268 | catena-[bis(μ2-bromo)-(μ2-4,4'-(hydrazine-1,2-diylidenedieth-1-yl-1-ylidene)dipyridine)-lead] |  | 3.33409 | 3.00319 | 2.12491 | 0 | 0 | 0.40814 | BIMDEI | 10.1039/C3DT51533H | https://doi.org/10.1039/C3DT51533H
BIMDOR | 1111099 | catena-((ethylenediammonium (μ5-phosphonoacetato)-(μ4-phophonoacetato)-(μ3-phosphonoacetic acid)-tri-zinc) 1,3,5-benzenetricarboxylic acid solvate) |  | 9.55251 | 8.36314 | 1.61569 | 872.365 | 539.934 | 0.5034 | BIMDOR | 10.1021/ja002118l | https://doi.org/10.1021/ja002118l
BIMGIO | 241373 | catena-((μ4-Hydrogen tris(3,5-dimethyl-4-(4-pyridyl)pyrazolyl)borato)-hexakis(μ2-acetato)-(triphenylphosphine)-tri-rhodium-silver(i) dichloromethane solvate) |  | 8.80879 | 8.09263 | 0.76874 | 1885.69 | 2452.96 | 0.70342 | BIMGIO | 10.1039/b409596k | https://doi.org/10.1039/b409596k
BIMHUB | 168034 | catena-((μ4-Fumarato)-(μ2-fumarato)-tetra-aqua-di-cadmium(ii)) |  | 1.86874 | 0.94424 | 2.51176 | 0 | 0 | 0.2823 | BIMHUB | 10.1039/b408522a | https://doi.org/10.1039/b408522a
BIMHUB01 | 257631 | catena-((μ4-Fumarato)-(μ2-fumarato)-trans-bis(diaqua-cadmium(ii))) |  | 1.80553 | 0.94292 | 2.50994 | 0 | 0 | 0.28006 | BIMHUB01 | 10.1080/00958970500039009 | https://doi.org/10.1080/00958970500039009
BINFUB | 973891 | catena-[(μ3-5-amino-1,4-dioxo-3,4-dihydro-1H-phthalazin-2-ide)-aqua-lithium] |  | 2.3216 | 1.82979 | 1.49342 | 0 | 0 | 0.29576 | BINFUB | 10.1080/00958972.2013.843678 | https://doi.org/10.1080/00958972.2013.843678
BINNOC | 240284 | catena-((μ4-trans-Cyclohex-4-ene-1,2-dicarboxylato-O,O',O'',O''')-cobalt(ii)) |  | 1.93188 | 1.31362 | 1.8778 | 0 | 0 | 0.2953 | BINNOC | 10.1039/b408178a | https://doi.org/10.1039/b408178a
BINNUI | 240283 | catena-((μ4-trans-Cyclohex-4-ene-1,2-dicarboxylato-O,O,O',O'',O''')-aqua-manganese(ii)) |  | 2.25706 | 1.35758 | 1.74907 | 0 | 0 | 0.30804 | BINNUI | 10.1039/b408178a | https://doi.org/10.1039/b408178a
BINPAR | 945266 | catena-[tetrakis(μ5-3-phosphonopropanoato)-bis(μ2-4,4'-bipyridine)-hexadecakis(μ2-oxido)-bis(4,4'-bipyridine)-icosaoxo-tri-cobalt-deca-molybdenum bis(4,4'-bipyridine) octadecahydrate] |  | 5.21935 | 3.96962 | 1.57283 | 791.688 | 503.352 | 0.51014 | BINPAR | 10.1021/ic401726a | https://doi.org/10.1021/ic401726a
BINPEV | 945267 | catena-[ 4,4'-Bipyridinium bis(μ5-(2-carboxyethyl)phosphonato)-(μ2-4,4'-bipyridine)-heptakis(μ2-oxo)-diaqua-octa-oxo-copper-penta-molybdenum tetrahydrate] |  | 5.65298 | 4.37276 | 1.98969 | 545.623 | 274.225 | 0.43436 | BINPEV | 10.1021/ic401726a | https://doi.org/10.1021/ic401726a
BINRAR |  | catena-(μ-1,2-bis(Diphenylphosphino)-ethane)-dicyano-mercury(ii) |  | 2.32774 | 1.25809 | 1.66203 | 0 | 0 | 0.37274 | BINRAR | 10.1107/S0567740882009078 | https://doi.org/10.1107/S0567740882009078
BINREX | 949551 | catena-[bis(μ3-hydroxy)-bis(μ2-thymine-1-acetato)-bis(μ2-thymine-1-acetato)-diaqua-tri-copper(ii) tetrahydrate] | catena-[bis(μ3-hydroxy)-bis(μ2-(5-methyl-2,4-dioxo-3,4-dihydropyrimidin-1(2H)-yl)acetato)-bis(μ2-(5-methyl-2,4-dioxo-3,4-dihydropyrimidin-1(2H)-yl)acetato)-diaqua-tri-copper(ii) tetrahydrate] | 3.01692 | 2.37492 | 1.76536 | 0 | 0 | 0.33138 | BINREX | 10.1021/ic401758w | https://doi.org/10.1021/ic401758w
BINRIB | 949552 | catena-[bis(μ3-3-(2,4-dioxo-3,4-dihydropyrimidin-1-yl)propanoato)-bis(μ3-hydroxy)-bis(μ2-aqua)-dichloro-tri-copper] |  | 2.21254 | 1.01698 | 2.10752 | 0 | 0 | 0.2909 | BINRIB | 10.1021/ic401758w | https://doi.org/10.1021/ic401758w
BINROH | 951329 | catena-[bis(μ6-6,6',6''-Benzene-1,3,5-triyltrinaphthalene-2-carboxylato)-triaqua-tri-copper N,N-diethylformamide solvate] | UTSA-28-Cu | 21.32099 | 6.5203 | 0.521621 | 1934.6 | 3708.82 | 0.77718 | BINROH | 10.1021/ic401870e | https://doi.org/10.1021/ic401870e
BINRUN | 951330 | catena-[bis(μ6-6,6',6''-benzene-1,3,5-triyltrinaphthalene-2-carboxylato)-triaqua-tri-zinc N,N-dimethylformamide solvate] | UTSA-28-Zn | 21.09729 | 6.38278 | 0.529699 | 1949.2 | 3679.83 | 0.77522 | BINRUN | 10.1021/ic401870e | https://doi.org/10.1021/ic401870e
BINSAU | 951331 | catena-[bis(μ6-6,6',6''-benzene-1,3,5-triyltri(2-naphthoato))-triaqua-tri-manganese unknown solvate] |  | 21.88013 | 6.26497 | 0.488517 | 1938.59 | 3968.31 | 0.78456 | BINSAU | 10.1021/ic401870e | https://doi.org/10.1021/ic401870e
BINTEZ | 778998 | catena-[bis(5-methyl-1H-imidazol-3-ium) bis(μ2-pyridine-2,3-dicarboxylato)-copper(ii) dihydrate] |  | 6.06623 | 4.94335 | 1.05552 | 1346.44 | 1275.62 | 0.59876 | BINTEZ | 10.1016/j.ica.2013.10.006 | https://doi.org/10.1016/j.ica.2013.10.006
BINTID | 829458 | catena-[(μ2-pyridine-2,3-dicarboxylato)-(N,N-diethylethane-1,2-diamine)-copper(ii) dihydrate] |  | 3.21456 | 1.66183 | 1.36755 | 0 | 0 | 0.42756 | BINTID | 10.1016/j.ica.2013.10.006 | https://doi.org/10.1016/j.ica.2013.10.006
BINTOJ | 829457 | catena-[bis(μ3-pyridine-2,3-dicarboxylato)-bis(propane-1,3-diamine)-di-copper dihydrate] |  | 2.77013 | 0.91795 | 1.67147 | 0 | 0 | 0.33598 | BINTOJ | 10.1016/j.ica.2013.10.006 | https://doi.org/10.1016/j.ica.2013.10.006
BINXOM | 232059 | catena-((μ2-4,4'-Bipyridine)-tetrachloro-gold(iii)-potassium(i)) |  | 1.65179 | 0.64451 | 2.38516 | 0 | 0 | 0.19484 | BINXOM | 10.1107/S1600536804026996 | https://doi.org/10.1107/S1600536804026996
BINXUS | 258627 | catena-((μ2-1,4-Diazabicyclo(2.2.2)octane-N,N')-aqua-(nitrito-O,O')-silver(i)) |  | 2.07148 | 1.20407 | 1.92161 | 0 | 0 | 0.3335 | BINXUS | 10.1107/S1600536804026650 | https://doi.org/10.1107/S1600536804026650
BINZUU | 258640 | catena-((μ2-Benzene-1,3-dioxydiacetato-O,O')-(1,10-phenanthroline-N,N')-aqua-copper(ii) dihydrate) |  | 3.47257 | 1.397 | 1.44739 | 0 | 0 | 0.38578 | BINZUU | 10.1107/S1600536804027758 | https://doi.org/10.1107/S1600536804027758
BIPCIO | 921300 | catena-[(μ3-3,5-Dicarboxylatobenzenesulfonato)-(3-((pyridin-1-ium-3-yl)carbamoyl)pyridine)-zinc sesquihydrate] |  | 2.94029 | 1.70279 | 1.67708 | 0 | 0 | 0.32908 | BIPCIO | 10.1016/j.ica.2013.10.003 | https://doi.org/10.1016/j.ica.2013.10.003
BIPCOU | 921299 | catena-[(μ2-3,5-Dicarboxylatobenzenesulfonate)-aqua-(3-((pyridin-1-ium-4-yl)carbamoyl)pyridine)-copper(ii)] |  | 2.46772 | 1.00689 | 1.75178 | 0 | 0 | 0.30038 | BIPCOU | 10.1016/j.ica.2013.10.003 | https://doi.org/10.1016/j.ica.2013.10.003
BIPCUA | 921298 | catena-[bis(μ3-3,5-Dicarboxylatobenzenesulfonato)-bis(μ2-3-((3-pyridyl)carbamoyl)pyridine)-hexa-aqua-tri-cadmium tetrahydrate] |  | 2.74161 | 1.24246 | 1.83719 | 0 | 0 | 0.35036 | BIPCUA | 10.1016/j.ica.2013.10.003 | https://doi.org/10.1016/j.ica.2013.10.003
BIPDAG | 258653 | catena-((μ2-1,4-Diazabicyclo(2.2.2)octane-N,N')-bis(p-nitrobenzoato-O)-aqua-copper(ii)) |  | 1.65202 | 1.09395 | 1.65189 | 0 | 0 | 0.30302 | BIPDAG | 10.1107/S1600536804027977 | https://doi.org/10.1107/S1600536804027977
BIPDAH | 921297 | catena-[(μ4-3,5-Dicarboxylatobenzenesulfonate)-(3-((pyridin-1-ium-4-yl)carbamoyl)pyridine)-cadmium] |  | 2.30239 | 1.03615 | 1.90226 | 0 | 0 | 0.30174 | BIPDAH | 10.1016/j.ica.2013.10.003 | https://doi.org/10.1016/j.ica.2013.10.003
BIPFOX | 931999 | catena-[(μ4-4-carboxylato-5-carboxy-1,2,3-triazolato)-(μ3-4-carboxylate-5-carboxy-1,2,3-triazolato)-triaqua-di-silver(i)-zinc(ii)] |  | 1.7068 | 0.81147 | 2.83922 | 0 | 0 | 0.23542 | BIPFOX | 10.1016/j.ica.2013.09.039 | https://doi.org/10.1016/j.ica.2013.09.039
BIPFUD | 931998 | catena-[(μ4-4-carboxylato-5-carboxy-1,2,3-triazolato)-(μ3-4-carboxylate-5-carboxy-1,2,3-triazolato)-triaqua-di-silver(i)-nickel(ii)] |  | 1.65865 | 0.78042 | 2.87438 | 0 | 0 | 0.22518 | BIPFUD | 10.1016/j.ica.2013.09.039 | https://doi.org/10.1016/j.ica.2013.09.039
BIPGAK | 931997 | catena-[(μ4-4-carboxylato-5-carboxy-1,2,3-triazolato)-(μ3-4-carboxylate-5-carboxy-1,2,3-triazolato)-triaqua-di-silver(i)-cobalt(ii)] |  | 1.7106 | 0.83891 | 2.81632 | 0 | 0 | 0.23116 | BIPGAK | 10.1016/j.ica.2013.09.039 | https://doi.org/10.1016/j.ica.2013.09.039
BIPGUD | 258666 | catena-(μ2-(4-Carboxylatophenoxyacetato-O,O')-diaqua-bis(3-hydroxypyridine-N)-cobalt(ii) monohydrate) |  | 2.49231 | 1.11182 | 1.57217 | 0 | 0 | 0.32038 | BIPGUD | 10.1107/S1600536804028673 | https://doi.org/10.1107/S1600536804028673
BIPJAM | 254349 | catena-((μ3-Benzene-1,3-dioxydiacetato)-hexa-aqua-di-manganese(ii)) |  | 2.10002 | 1.061 | 1.77089 | 0 | 0 | 0.26848 | BIPJAM | 10.1107/S1600536804029137 | https://doi.org/10.1107/S1600536804029137
BIPJEQ | 258672 | catena-((μ2-4-Carboxyimidazole-5-carboxylato-N,N',O,O')-(1,10-phenanthroline-N,N')-copper(ii)) |  | 1.98374 | 0.96094 | 1.8436 | 0 | 0 | 0.26492 | BIPJEQ | 10.1107/S1600536804029149 | https://doi.org/10.1107/S1600536804029149
BIPJOB | 953096 | catena-[(μ2-2,2'-(propane-1,3-diylbis(nitrilomethylylidene))bis(6-methoxyphenolato))-tetrakis(μ2-cyano)-(2,2'-bipyridine)-aqua-(nitrato)-bis(cyano)-nickel-terbium-tungsten acetonitrile solvate hydrate] |  | 4.4274 | 3.27466 | 1.58586 | 0 | 0 | 0.45982 | BIPJOB | 10.1021/ic4019794 | https://doi.org/10.1021/ic4019794
BIPKUH | 179811 | catena-((μ3-2,3-Dimercaptobutenedinitrile-N,N',S,S')-(2,3-dimercaptobutenedinitrile-S,S')-bis(ethylenediamine-N,N')-di-copper(ii)) |  | 2.82548 | 1.30872 | 1.68939 | 0 | 0 | 0.36706 | BIPKUH | 10.1107/S1600536804027461 | https://doi.org/10.1107/S1600536804027461
BIPKUI | 973970 | catena-(bis(μ3-5-(4-(4-Pyridyl)pyridylmethyl)isophthalato-N,O,O')-bis(μ3-5-(4-(4-pyridyl)pyridylmethyl)isophthalato-N,O,O',O'')-(μ2-4,4'-bipyridine)-hexa-aqua-tetrra-copper tetranitrate hydrate) |  | 11.91603 | 10.15482 | 0.639788 | 1786.24 | 2791.93 | 0.72386 | BIPKUI | 10.1021/ic401924d | https://doi.org/10.1021/ic401924d
BIPLAN | 1111396 | catena-(bis(μ3-N,N-Diethyldithiocarbamato)-silver(i)) |  | 2.1518 | 1.30455 | 1.98028 | 0 | 0 | 0.36758 | BIPLAN | 10.3891/acta.chem.scand.36a-0251 | https://doi.org/10.3891/acta.chem.scand.36a-0251
BIPLAN01 | 609406 | catena-((μ3-N,N-Diethyldithiocarbamato-S,S,S',S')-bis(μ3-N,N-diethyldithiocarbamato-S,S,S')-tri-silver(i)) |  | 1.94827 | 1.09076 | 2.13579 | 0 | 0 | 0.31402 | BIPLAN01 | 10.1107/S0108270106006688 | https://doi.org/10.1107/S0108270106006688
BIPLIX | 973972 | catena-[bis(μ5-4,4'-[pyridine-2,6-diylbis(carbonylazanidediyl)]dibenzoao)-(μ4-4,4'-[pyridine-2,6-diylbis(carbonylazanidediyl)]dibenzoato)-(μ3-4,4'-[pyridine-2,6-diylbis(carbonylazanidediyl)]dibenzoato)-bis(μ3-hydroxo)-(μ2-aqua)-triaqua-di-cobalt(ii)-penta-zinc(ii) hexa-aqua-zinc tetradecahydrate] |  | 7.15738 | 5.34126 | 1.10902 | 1319.48 | 1189.78 | 0.57692 | BIPLIX | 10.1021/ic400536e | https://doi.org/10.1021/ic400536e
BIPRUP | 959486 | catena-[tetrakis(μ3-pivalato)-octakis(μ2-pivalato)-tetrakis(tetrahydrofuran)-hexa-manganese] |  | 3.5985 | 1.78471 | 1.28265 | 0 | 0 | 0.39552 | BIPRUP | 10.1039/C3DT53211A | https://doi.org/10.1039/C3DT53211A
BIPSUQ | 961077 | catena-[(μ-5,10,15,20-tetrakis(3,5-dicarboxybiphenyl)porphyrinato)-tetrakis(μ-formato)-hexa-aqua-hepta-copper unknown solvate] | MMPF-9 | 18.61448 | 16.71231 | 0.459758 | 2084.07 | 4532.98 | 0.82616 | BIPSUQ | 10.1039/C3CC47542E | https://doi.org/10.1039/C3CC47542E
BIPTAX | 965128 | catena-[bis(μ-benzene-1,3,5-triyl triisonicotinate)-diaqua-cadmium(ii) bis(perchlorate) methanol chloroform solvate tetrahydrate] |  | 4.95508 | 4.15729 | 1.01677 | 1261.77 | 1240.96 | 0.56546 | BIPTAX | 10.1039/C3CC48020H | https://doi.org/10.1039/C3CC48020H
BIPTEB | 965129 | catena-[bis(μ-benzene-1,3,5-triyl triisonicotinate)-diaqua-cadmium(ii) bis(hexafluorophosphate) methanol chloroform solvate tetrahydrate] |  | 4.85335 | 4.16169 | 1.04373 | 1098.3 | 1052.28 | 0.54958 | BIPTEB | 10.1039/C3CC48020H | https://doi.org/10.1039/C3CC48020H
BIPTIF | 965130 | catena-[bis(μ-benzene-1,3,5-triyl triisonicotinate)-diaqua-zinc(ii) bis(perchlorate) methanol chloroform solvate tetrahydrate] |  | 5.01156 | 4.00998 | 0.982131 | 1256.39 | 1279.25 | 0.55974 | BIPTIF | 10.1039/C3CC48020H | https://doi.org/10.1039/C3CC48020H
BIPYEG | 946267 | catena-[bis(μ7-1,3,5-triazinane-2,4,6-trione)-aqua-hexa-copper] |  | 1.78842 | 0.79557 | 3.64025 | 0 | 0 | 0.2355 | BIPYEG | 10.1016/j.jssc.2013.10.004 | https://doi.org/10.1016/j.jssc.2013.10.004
BIPYHG | 1111455 | catena-[(μ-nitrato)-nitrato-(2,2'-bipyridyl)-mercury(ii)] |  | 1.93061 | 1.08474 | 2.45749 | 0 | 0 | 0.30852 | BIPYHG | Not found | https://doi.org/Not found
BIQHEQ | 974064 | catena-[tris(μ2-4,4'-bipyridine)-octakis(μ2-cyano)-diaqua-tetracyano-di-iron-tri-zinc bis(4,4'-bipyridine) trihydrate] |  | 4.71799 | 2.75322 | 1.17069 | 0 | 0 | 0.52598 | BIQHEQ | 10.1021/ic401657d | https://doi.org/10.1021/ic401657d
BIQHIU | 974065 | catena-[tetracosakis(μ2-cyano)-bis(4,4'-bipyridine)-tetra-iron-hexa-zinc ethanol solvate dihydrate] |  | 4.38562 | 1.98115 | 1.60773 | 0 | 0 | 0.44146 | BIQHIU | 10.1021/ic401657d | https://doi.org/10.1021/ic401657d
BIQHOA | 974066 | catena-[bis(μ2-4,4'-diazene-1,2-diyldipyridine)-decakis(μ2-cyano)-diaqua-dicyano-di-iron-tri-zinc tetrahydrate] |  | 4.20457 | 1.88782 | 1.46553 | 0 | 0 | 0.4415 | BIQHOA | 10.1021/ic401657d | https://doi.org/10.1021/ic401657d
BIQREA | 940752 | catena-[bis(1,4-dimethylpiperazinediium) tetrakis(μ2-phosphito)-tetrakis(μ2-hydrogen phosphito)-bis(μ2-oxalato)-tetra-gallium] |  | 4.11062 | 2.7206 | 1.77406 | 0 | 0 | 0.49382 | BIQREA | 10.1016/j.jssc.2013.10.003 | https://doi.org/10.1016/j.jssc.2013.10.003
BIQRIE | 940753 | catena-[hemikis(1,4-dimethylpiperazinediium) bis(μ3-phosphito)-(μ2-hydrogen phosphito)-(μ2-oxalato)-di-gallium] |  | 4.35931 | 2.83088 | 2.0987 | 0 | 0 | 0.42802 | BIQRIE | 10.1016/j.jssc.2013.10.003 | https://doi.org/10.1016/j.jssc.2013.10.003
BIQSEB | 895537 | catena-(bis(4,4'-bipyridinium) tris(μ-silicato)-(μ-4,4'-bipyridine)-hexaheptacontakis(μ-oxo)-hexakis(4,4'-bipyridinium)-dotriacontaoxo-di-copper-hexatriaconta-molybdenum hexahydrate) |  | 2.48858 | 1.13981 | 2.80801 | 0 | 0 | 0.27834 | BIQSEB | 10.1016/j.jssc.2013.10.031 | https://doi.org/10.1016/j.jssc.2013.10.031
BIQSIF | 864886 | catena-[ 4,4'-bipyridinium (μ12-silicato)-bis(μ3-oxo)-bis(μ2-4,4'-bipyridine)-tetracosakis(μ2-oxo)-decaoxo-di-copper-dodeca-molybdenum dihydrate] |  | 2.11089 | 1.02626 | 3.04862 | 0 | 0 | 0.24886 | BIQSIF | 10.1016/j.jssc.2013.10.031 | https://doi.org/10.1016/j.jssc.2013.10.031
BIQSOL | 864887 | catena-[tetrakis(μ-4,4'-bipyridine)-diaqua-di-copper (μ12-silicato)-tetracosakis(μ2-oxo)-dodeca-oxo-dodeca-molybdenum unknown solvate pentadecahydrate] |  | 7.17786 | 1.12215 | 2.071 | 0 | 0 | 0.43932 | BIQSOL | 10.1016/j.jssc.2013.10.031 | https://doi.org/10.1016/j.jssc.2013.10.031
BIQSUR | 945318 | catena-[tris(μ2-3-methylpyridine-2-carboxylato)-(3-methylpyridine-2-carboxylato)-aqua-di-lead hemihydrate] |  | 3.34177 | 1.35821 | 2.22454 | 0 | 0 | 0.30492 | BIQSUR | 10.1016/j.jssc.2013.09.022 | https://doi.org/10.1016/j.jssc.2013.09.022
BIQTAY | 945319 | catena-[(μ4-2-methylbut-2-enedioato)-(μ2-2-methylbut-2-enedioato)-bis(1,10-phenanthroline)-di-lead dihydrate] |  | 3.43086 | 1.97063 | 1.94888 | 0 | 0 | 0.38712 | BIQTAY | 10.1016/j.jssc.2013.09.022 | https://doi.org/10.1016/j.jssc.2013.09.022
BIQTUS | 946265 | catena-((μ3-2-Phenyl-4-amino-6-oxy-1,3,5-triazine)-silver) |  | 2.17158 | 0.97886 | 2.37571 | 0 | 0 | 0.27544 | BIQTUS | 10.1016/j.jssc.2013.10.004 | https://doi.org/10.1016/j.jssc.2013.10.004
BIQVEE | 927303 | catena-[(μ4-5-Hydroxyisophthalato)-diaqua-(5-hydroxyisophthalato)-cerium dihydrate] |  | 3.59334 | 2.19953 | 1.7741 | 0 | 0 | 0.37662 | BIQVEE | 10.1016/j.jssc.2013.10.045 | https://doi.org/10.1016/j.jssc.2013.10.045
BIQVII | 927302 | catena-[bis(μ4-5,10-Dioxo-5,10-dihydrochromeno[5,4,3-cde]chromene-2,7-dicarboxylato)-(μ2-aqua)-(μ2-5,10-dioxo-5,10-dihydrochromeno[5,4,3-cde]chromene-2,7-dicarboxylato)-tetra-aqua-di-cerium octahydrate] |  | 4.05135 | 2.51593 | 1.71441 | 0 | 0 | 0.38676 | BIQVII | 10.1016/j.jssc.2013.10.045 | https://doi.org/10.1016/j.jssc.2013.10.045
BIQVOO | 924951 | catena-(tetrakis(μ2-Ethane-1,2-diamine)-tetrakis(ethane-1,2-diamine)-tetra-silver tetrakis(bis(trifluoromethanesulfonyl)imide)) |  | 2.17874 | 1.03876 | 2.07755 | 0 | 0 | 0.3418 | BIQVOO | 10.1002/cplu.201300063 | https://doi.org/10.1002/cplu.201300063
BIQYUX | 899869 | catena-[hexakis(μ2-Pyridine-2,6-dicarboxylato)-octadeca-aqua-di-neodymium(iii)-tri-strontium(ii) dodecahydrate] |  | 4.21014 | 3.23703 | 1.60776 | 0 | 0 | 0.42706 | BIQYUX | 10.1080/00958972.2013.855305 | https://doi.org/10.1080/00958972.2013.855305
BIQZEG | 103003 | catena[(μ3-Thiophene-2,5-dicarboxylato)-bis(pyridyl)-copper(ii)] |  | 2.40004 | 1.22627 | 1.67028 | 0 | 0 | 0.31828 | BIQZEG | 10.1016/S0277-5387(98)00418-5 | https://doi.org/10.1016/S0277-5387(98)00418-5
BIQZIK | 103004 | catena[((μ2-Thiophene-2,5-dicarboxylato)-aqua-(2,2'-bipyridyl)-copper(ii)) ((thiophene-2,5-dicarboxylato)-diaqua-(2,2'-bipyridyl)-copper(ii)) dihydrate] |  | 7.86816 | 5.83939 | 0.748793 | 2176.88 | 2907.19 | 0.69642 | BIQZIK | 10.1016/S0277-5387(98)00418-5 | https://doi.org/10.1016/S0277-5387(98)00418-5
BIRFIT | 853801 | catena-((μ6-Pyrazine-2,3-dicarboxylato)-barium) |  | 1.956 | 0.89049 | 2.77174 | 0 | 0 | 0.21142 | BIRFIT | 10.1016/j.jssc.2013.10.022 | https://doi.org/10.1016/j.jssc.2013.10.022
BIRGAM | 837585 | catena-(bis(μ4-Tartrato-O,O,O',O'',O''',O'''',O''''')-(μ4-tartrato-O,O',O'',O''',O'''')-aqua-tri-cadmium dihydrate) |  | 2.74432 | 1.08779 | 2.59515 | 0 | 0 | 0.30458 | BIRGAM | 10.14233/ajchem.2013.14352 | https://doi.org/10.14233/ajchem.2013.14352
BIRHUH | 805898 | catena-[bis(μ2-1,1'-((2,4,6-trimethyl-1,3-phenylene)bis(methylene))bis(1H-imidazole))-bis(μ2-terephthalato)-diaqua-di-cadmium] |  | 2.45446 | 1.14965 | 1.58212 | 0 | 0 | 0.34382 | BIRHUH | 10.1016/j.ica.2013.09.043 | https://doi.org/10.1016/j.ica.2013.09.043
BIRJAP | 805897 | catena-[tris(μ2-1,1'-((2,3,5,6-tetramethyl-1,4-phenylene)bis(methylene))bis(1H-imidazole))-tetrakis(μ2-terephthalato)-hexakis(aqua)-tetra-cadmium] |  | 2.91408 | 1.3055 | 1.57057 | 0 | 0 | 0.36332 | BIRJAP | 10.1016/j.ica.2013.09.043 | https://doi.org/10.1016/j.ica.2013.09.043
BIRJIX | 945879 | catena-[hexakis(μ2-cyano)-bis(2,2'-pyridine-2,6-diylbis(1H-benzimidazole))-bis(cyano)-tetra-gold-di-manganese dihydrate] |  | 2.97881 | 1.46664 | 2.26815 | 0 | 0 | 0.38166 | BIRJIX | 10.1002/chem.201302659 | https://doi.org/10.1002/chem.201302659
BIRLOF | 959228 | catena-[bis(μ-3-(pyridin-2-yl)-5-((pyridin-3-ylmethyl)sulfanyl)-4H-1,2,4-triazol-4-amine)-copper bis(trifluoromethanesulfonate)] |  | 4.52696 | 2.38503 | 1.17846 | 0 | 0 | 0.4949 | BIRLOF | 10.1039/C3CE41886C | https://doi.org/10.1039/C3CE41886C
BIRLOF01 | 959229 | catena-[bis(μ-3-(pyridin-2-yl)-5-((pyridin-3-ylmethyl)sulfanyl)-4H-1,2,4-triazol-4-amine)-copper bis(trifluoromethanesulfonate)] |  | 4.55221 | 2.40634 | 1.17141 | 0 | 0 | 0.4983 | BIRLOF01 | 10.1039/C3CE41886C | https://doi.org/10.1039/C3CE41886C
BIRLOF02 | 959230 | catena-[bis(μ-3-(pyridin-2-yl)-5-((pyridin-3-ylmethyl)sulfanyl)-4H-1,2,4-triazol-4-amine)-copper bis(trifluoromethanesulfonate)] |  | 4.54367 | 2.40086 | 1.17498 | 0 | 0 | 0.4975 | BIRLOF02 | 10.1039/C3CE41886C | https://doi.org/10.1039/C3CE41886C
BIRLOF03 | 959231 | catena-[bis(μ-3-(pyridin-2-yl)-5-((pyridin-3-ylmethyl)sulfanyl)-4H-1,2,4-triazol-4-amine)-copper bis(trifluoromethanesulfonate)] |  | 4.52598 | 2.37739 | 1.18072 | 0 | 0 | 0.49414 | BIRLOF03 | 10.1039/C3CE41886C | https://doi.org/10.1039/C3CE41886C
BIRMIA | 961611 | catena-[tris(μ-2',5'-dimethyl-1,1':4',1''-terphenyl-3,3''-dicarboxylato)-bis(1,10-phenanthroline)-tri-cadmium(ii)] |  | 3.15404 | 1.38633 | 1.53705 | 0 | 0 | 0.3636 | BIRMIA | 10.1039/C3CE41971A | https://doi.org/10.1039/C3CE41971A
BIRMOG | 961612 | catena-[tris(μ-2',5'-dimethyl-1,1':4',1''-terphenyl-3,3''-dicarboxylato)-bis(1,10-phenanthroline)-tri-manganese] |  | 3.23628 | 1.47992 | 1.41207 | 0 | 0 | 0.34984 | BIRMOG | 10.1039/C3CE41971A | https://doi.org/10.1039/C3CE41971A
BIRMUM | 961613 | catena-[tetrakis(μ-2',5'-dimethyl-1,1':4',1''-terphenyl-3,3''-dicarboxylato)-bis(μ-N,N-dimethylformamide)-diaqua-tetra-manganese N,N-dimethylformamide solvate] |  | 5.51026 | 4.36322 | 1.28819 | 274.458 | 213.057 | 0.41138 | BIRMUM | 10.1039/C3CE41971A | https://doi.org/10.1039/C3CE41971A
BIRNAT | 963521 | catena-[bis(μ-2',5'-dimethyl-1,1':4',1''-terphenyl-3,3''-dicarboxylato)-bis(μ-1,1'-biphenyl-4,4'-diylbis(1H-imidazole))-di-cadmium(ii) unknown solvate] |  | 4.27991 | 1.75574 | 1.35433 | 0 | 0 | 0.40426 | BIRNAT | 10.1039/C3CE41971A | https://doi.org/10.1039/C3CE41971A
BIRNEX | 961609 | catena-[bis(μ2-1,1'-(1,4-phenylene)bis(1H-imidazole))-(μ2-2',5'-dimethyl-1,1':4',1''-terphenyl-3,3''-dicarboxylato)-manganese monohydrate] |  | 2.62116 | 1.29533 | 1.35798 | 0 | 0 | 0.3561 | BIRNEX | 10.1039/C3CE41971A | https://doi.org/10.1039/C3CE41971A
BIRSEC | 974142 | catena-[bis(μ5-isophthalato)-bis(μ4-isonicotinato)-(μ4-isophthalato)-bis(μ3-isonicotinato)-tetrakis(μ3-hydroxo)-diaqua-hepta-cobalt unknown solvate] |  | 6.39434 | 3.96818 | 1.36728 | 876.532 | 641.079 | 0.50416 | BIRSEC | 10.1021/ic401912k | https://doi.org/10.1021/ic401912k
BIRSIG | 974143 | catena-[bis(μ5-isophthalato)-bis(μ4-isonicotinato)-(μ4-isophthalato)-bis(μ3-isonicotinato)-tetrakis(μ3-hydroxo)-diaqua-hepta-nickel unknown solvate] |  | 6.36313 | 3.93006 | 1.40882 | 830.772 | 589.694 | 0.49828 | BIRSIG | 10.1021/ic401912k | https://doi.org/10.1021/ic401912k
BIRSUS | 974145 | catena-[bis(μ5-5-phenyl-isophthalato)-bis(μ4-isonicotinato)-(μ4-5-phenyl-isophthalato)-bis(μ3-isonicotinato)-tetrakis(μ3-hydroxo)-diaqua-hepta-nickel pentahydrate] |  | 3.82236 | 2.03888 | 1.6275 | 0 | 0 | 0.38606 | BIRSUS | 10.1021/ic401912k | https://doi.org/10.1021/ic401912k
BISCUD | 952245 | catena-[tetrakis((7,7-dimethyl-2-oxobicyclo[2.2.1]hept-1-yl)methanesulfonato)-tetrakis(μ-1,1'-(1,4-phenylenebis(methylene))bis(1H-imidazole))-di-cadmium(ii) ethanol dichloromethane solvate monohydrate] |  | 4.7424 | 3.59495 | 1.33069 | 0 | 0 | 0.40936 | BISCUD | 10.1021/ic4021367 | https://doi.org/10.1021/ic4021367
BISCUD01 | 952247 | catena-[tetrakis((7,7-dimethyl-2-oxobicyclo[2.2.1]hept-1-yl)methanesulfonato)-tetrakis(μ-1,1'-(1,4-phenylenebis(methylene))bis(1H-imidazole))-di-cadmium(ii) ethanol dichloromethane solvate monohydrate] |  | 4.70722 | 3.61995 | 1.33221 | 0 | 0 | 0.40816 | BISCUD01 | 10.1021/ic4021367 | https://doi.org/10.1021/ic4021367
BISPAU | 1111633 | catena(tetrakis(Benzotriazolato)-di-zinc(ii)) |  | 2.81256 | 1.24526 | 1.66029 | 0 | 0 | 0.35348 | BISPAU | 10.3891/acta.chem.scand.35a-0739 | https://doi.org/10.3891/acta.chem.scand.35a-0739
BISRUQ | 135608 | catena[(μ4-3,7,11-tris(Carboxymethyl)-3,7,11,17-tetra-aza-bicyclo[11.3.1]heptadeca-1(17),13,15-triene)aqua-(nitrato(O,O')-calcium)-copper(ii) acetonitrile solvate hydrate] |  | 3.99194 | 2.31864 | 1.43525 | 0 | 0 | 0.4033 | BISRUQ | 10.1039/a904263f | https://doi.org/10.1039/a904263f
BISVUW | 924678 | catena-[(μ4-2,5-Dibromotetracyanoquinodimethane radical anion)-silver(i)] |  | 1.59719 | 0.68562 | 2.71375 | 0 | 0 | 0.22042 | BISVUW | 10.1039/C3TC31577K | https://doi.org/10.1039/C3TC31577K
BISWOP | 1111663 | catena-bis((2,2'-Bipyridyl)-(μ2-oxalato)-copper(ii)) tetrahydrate |  | 3.92267 | 2.81853 | 1.48563 | 0 | 0 | 0.41162 | BISWOP | 10.1039/dt9820001117 | https://doi.org/10.1039/dt9820001117
BISWOP01 | 1111664 | catena-((μ2-Oxalato)-(bipyridyl)-copper(ii) dihydrate) |  | 4.05115 | 3.13316 | 1.48698 | 0 | 0 | 0.4178 | BISWOP01 | 10.1021/ic00041a025 | https://doi.org/10.1021/ic00041a025
BISWOP02 | 631027 | catena-(bis(μ2-Oxalato)-bis(2,2'-bipyridine)-di-copper(ii) tetrahydrate) |  | 4.01802 | 3.15687 | 1.49129 | 0 | 0 | 0.4168 | BISWOP02 | 10.1002/zaac.200600362 | https://doi.org/10.1002/zaac.200600362
BISWOP03 | 1002488 | catena-(bis((2,2'-Bipyridyl)-(μ2-oxalato)-copper(ii)) tetrahydrate) |  | 3.99809 | 2.98705 | 1.49436 | 0 | 0 | 0.42162 | BISWOP03 | 10.1039/C4DT00183D | https://doi.org/10.1039/C4DT00183D
BITCUE | 924677 | catena-[(μ4-2,5-Dichlorotetracyanoquinodimethane radical anion)-silver(i)] |  | 1.87666 | 0.74908 | 2.32227 | 0 | 0 | 0.20694 | BITCUE | 10.1039/C3TC31577K | https://doi.org/10.1039/C3TC31577K
BITDAJ | 1111694 | catena(Triaqua-bis(N-benzoylglycinato-O)-iron(ii) dihydrate) |  | 2.5942 | 2.19363 | 1.30164 | 0 | 0 | 0.42526 | BITDAJ | 10.1021/ic00138a024 | https://doi.org/10.1021/ic00138a024
BITDOZ | 878857 | catena-[(μ12-phosphato)-decakis(μ3-oxo)-bis(μ2-4,4'-bipyridne)-hexadecakis(μ2-oxo)-dodecaoxo-di-copper-dodeca-molybdenum-di-vanadium bis(μ2-4,4'-bipyridine)-(1,10-phenanthroline)-copper trihydrate] |  | 6.13112 | 4.21478 | 2.00544 | 1258.8 | 627.691 | 0.53974 | BITDOZ | 10.1039/C3CE41611A | https://doi.org/10.1039/C3CE41611A
BITLUL | 1111732 | catena(Aqua-uranyl-3,4-dioxocyclobutene-1,2-diolate) |  | 1.50064 | 0.83533 | 3.91643 | 0 | 0 | 0.25392 | BITLUL | Not found | https://doi.org/Not found
BIVCIS |  | catena(Dichloro-bis(μ2-1,4-thioxane)-copper(ii)) |  | 2.14118 | 1.18743 | 1.76509 | 0 | 0 | 0.32646 | BIVCIS | 10.1007/BF00618009 | https://doi.org/10.1007/BF00618009
BIVCIS01 | 1111826 | catena(Dichloro-bis(μ2-1,4-oxathiane-O,S)-copper(ii)) |  | 1.94293 | 1.0982 | 1.72202 | 0 | 0 | 0.31726 | BIVCIS01 | 10.1107/S0108270183005429 | https://doi.org/10.1107/S0108270183005429
BIVTAC | 297562 | catena-((μ2-4,4'-bis(2-Sulfonatostyryl)biphenyl)-(μ2-4,4'-bipyridine)-diaqua-cadmium(ii)) |  | 2.40691 | 1.18254 | 1.5738 | 0 | 0 | 0.33376 | BIVTAC | 10.1021/ic700597k | https://doi.org/10.1021/ic700597k
BIVTEG | 634825 | catena-((μ2-4,4'-bis(2-Sulfonatostyryl)biphenyl-O,O')-bis(μ2-4,4'-bipyridine)-cobalt(ii) dihydrate) |  | 3.55564 | 1.81288 | 1.3523 | 0 | 0 | 0.37912 | BIVTEG | 10.1021/ic700597k | https://doi.org/10.1021/ic700597k
BIVTIK | 634826 | catena-(bis(μ2-4,4'-Bipyridine)-diaqua-cobalt 4,4'-bis(2-sulfonatostyryl)biphenyl 4,4'-bipyridine dihydrate) |  | 8.54093 | 6.8393 | 0.497926 | 2707.81 | 5438.17 | 0.77558 | BIVTIK | 10.1021/ic700597k | https://doi.org/10.1021/ic700597k
BIVVEI | 634830 | catena-(bis(μ2-Imidazole)-tetrakis(1H-imidazole)-di-zinc(ii) 4,4'-bis(2-sulfonatostyryl)biphenyl) |  | 9.7034 | 9.4658 | 0.755813 | 1435.78 | 1899.65 | 0.70374 | BIVVEI | 10.1021/ic700597k | https://doi.org/10.1021/ic700597k
BIVVOR |  | catena-((μ4-Propylenediphosphonato)-hydrido-gadolinium(iii)) |  | 2.54068 | 1.37438 | 3.06944 | 0 | 0 | 0.26776 | BIVVOR | 10.1039/a802715c | https://doi.org/10.1039/a802715c
BIVXAG | 663080 | catena-(bis(μ3-Nicotinato-N,O,O')-bis(μ2-nicotinato-N,O)-bis(μ2-nicotinic acid-N,O)-bis(μ2-azido-N,N)-tri-cobalt(ii)) |  | 4.21267 | 0.92703 | 1.67361 | 0 | 0 | 0.32112 | BIVXAG | 10.1039/b715460g | https://doi.org/10.1039/b715460g
BIVXEK | 663081 | catena-(tetrakis(μ3-trans-3-(3-Pyridyl)acrylato-N,O,O')-bis(μ2-azido-N,N)-diaqua-tri-cobalt(ii) unknown solvate) |  | 4.38344 | 3.13827 | 1.42012 | 0 | 0 | 0.42064 | BIVXEK | 10.1039/b715460g | https://doi.org/10.1039/b715460g
BIVXIO | 663082 | catena-(bis(μ3-trans-3-(3-Pyridyl)acrylato-N,O,O')-manganese(ii)) |  | 1.82045 | 0.90018 | 1.68411 | 0 | 0 | 0.25962 | BIVXIO | 10.1039/b715460g | https://doi.org/10.1039/b715460g
BIVXOT |  | catena-((μ4-Methylenediphosphonato)-hydrido-praseodymium(iii)) |  | 1.83272 | 1.00547 | 3.54091 | 0 | 0 | 0.20832 | BIVXOT | 10.1039/a802715c | https://doi.org/10.1039/a802715c
BIVZAI | 648997 | catena-((μ2-η3,η3-1,3-bis(Tri-t-butylsilyl)triphosphenido)-(μ2-tetrahydrofuran)-cesium) |  | 2.98051 | 2.02206 | 1.18904 | 0 | 0 | 0.42282 | BIVZAI | 10.1039/b714339g | https://doi.org/10.1039/b714339g
BIVZUC | 668949 | catena-(bis(μ2-Isophthalato-O,O')-bis(trans-III-(R*,R*,S*,S*)-3,14-dimethyl-2,6,13,17-tetraazatricyclo(16.4.0.07,12)docosane)-di-nickel(ii) hexahydrate) |  | 4.50311 | 3.71864 | 1.19594 | 0 | 0 | 0.4299 | BIVZUC | 10.1016/j.poly.2007.12.022 | https://doi.org/10.1016/j.poly.2007.12.022
BIWBAL | 668950 | catena-(bis(μ2-5-Carboxycyclohexane-1,3-dicarboxylato-O,O')-bis(3,14-dimethyl-2,6,13,17-tetraazatricyclo(16.4.0.07,12)docosane)-di-nickel(ii) dihydrate) |  | 2.69092 | 1.47426 | 1.33308 | 0 | 0 | 0.37432 | BIWBAL | 10.1016/j.poly.2007.12.022 | https://doi.org/10.1016/j.poly.2007.12.022
BIWBEP | 643435 | catena-(bis(μ3-5-(4-Sulfophenylazo)salicylato-O,O',O'',O''')-octaaqua-bis(pyridine)-tri-copper(ii)) |  | 2.28232 | 1.58748 | 1.73076 | 0 | 0 | 0.32116 | BIWBEP | 10.1016/j.molstruc.2007.06.002 | https://doi.org/10.1016/j.molstruc.2007.06.002
BIWBIT | 643436 | catena-(bis(μ3-5-(4-Sulfophenylazo)salicylato-O,O',O'',O''')-octaaqua-bis(pyridine)-tri-zinc(ii)) |  | 2.19403 | 1.52693 | 1.75409 | 0 | 0 | 0.31244 | BIWBIT | 10.1016/j.molstruc.2007.06.002 | https://doi.org/10.1016/j.molstruc.2007.06.002
BIWFIX | 646665 | catena-[bis(μ3-Diethanol(ethoxo)amine)-(μ2-trimesate)-diaqua-di-copper(ii)-sodium hexahydrate] | catena-[bis(μ3-N,N-bis(2-hydroxyethyl)-N-(oxyethyl)amine)-(μ2-5-carboxylato-benzene-1,3-dicarboxylato)-diaqua-di-copper(ii)-sodium hexahydrate] | 3.45938 | 1.59109 | 1.41089 | 0 | 0 | 0.41576 | BIWFIX | 10.1021/ic701669x | https://doi.org/10.1021/ic701669x
BIWFUJ | 646667 | catena-[bis(μ2-Diethanol(ethoxo)amine)-(μ2-isophthalato)-di-copper(ii) monohydrate] | catena-[bis(μ2-bis(2-Hydroxyethyl)-N-(2-oxyethyl)amine)-(μ2-benzene-1,3-dicarboxylato)-di-copper(ii) monohydrate] | 2.55535 | 1.29161 | 1.6072 | 0 | 0 | 0.3529 | BIWFUJ | 10.1021/ic701669x | https://doi.org/10.1021/ic701669x
BIWTOR | 661002 | catena-(bis(μ2-Selenocyanato-N,Se)-(N,N'-dimethylimidazoline-2-thione-S)-cadmium(ii)) |  | 1.85041 | 1.14681 | 2.27133 | 0 | 0 | 0.35102 | BIWTOR | 10.1016/j.inoche.2007.11.005 | https://doi.org/10.1016/j.inoche.2007.11.005
BIWVAF | 642427 | catena-((μ2-1,3-bis(1,2,4-triazol-1-ylmethyl)benzene-N,N')-aqua-bis(dicyanamide)-(1,3-bis(1,2,4-triazol-1-ylmethyl)benzene-N)-manganese(ii)) |  | 2.71849 | 1.20703 | 1.42437 | 0 | 0 | 0.33796 | BIWVAF | 10.1016/j.inoche.2007.12.009 | https://doi.org/10.1016/j.inoche.2007.12.009
BIWVEJ | 662916 | catena-(bis(μ2-1,3-bis(1,2,4-triazol-1-ylmethyl)benzene-N,N')-dichloro-manganese(ii)) |  | 2.4719 | 1.34048 | 1.49148 | 0 | 0 | 0.33466 | BIWVEJ | 10.1016/j.inoche.2007.12.009 | https://doi.org/10.1016/j.inoche.2007.12.009
BIWVIN | 662917 | catena-(bis(μ2-1,3-bis(1,2,4-triazol-1-ylmethyl)benzene-N,N')-di-isothiocyanato-manganese(ii)) |  | 2.34154 | 1.05056 | 1.47923 | 0 | 0 | 0.32816 | BIWVIN | 10.1016/j.inoche.2007.12.009 | https://doi.org/10.1016/j.inoche.2007.12.009
BIWVOT | 665872 | catena-((μ3-Azido-N,N,N)-(μ2-azido-N,N)-(μ2-azido-N,N'')-(μ2-2,6-bis(benzyliminomethyl)-4-methylphenolato-O,O,N,N')-di-copper(ii)) |  | 2.73535 | 1.26586 | 1.65608 | 0 | 0 | 0.32138 | BIWVOT | 10.1016/j.inoche.2007.12.011 | https://doi.org/10.1016/j.inoche.2007.12.011
BIWVUZ | 642110 | catena-(bis(μ4-Isophthalato-O,O,O',O'',O''')-(μ4-isophthalato-O,O',O'',O''')-(μ2-melamine)-diaqua-tri-cobalt(ii)) |  | 2.70727 | 1.36876 | 1.88242 | 0 | 0 | 0.28618 | BIWVUZ | 10.1016/j.inoche.2007.12.016 | https://doi.org/10.1016/j.inoche.2007.12.016
BIWWOU | 670457 | catena-(bis(μ3-N-(2-Carboxybenzyl)-β-alaninato-O,O',O'',O''')-(perchlorato-O,O')-sodium-zinc methanol solvate monohydrate) |  | 3.98864 | 1.51231 | 1.50952 | 0 | 0 | 0.36402 | BIWWOU | 10.1016/j.inoche.2007.12.019 | https://doi.org/10.1016/j.inoche.2007.12.019
BIWXOU10 | 1112059 | catena((μ2-Dicyanamide-N,N')-bis(dicyanamide)-tris(hexamethylphosphoramide-O)-neodymium) |  | 2.37471 | 1.41649 | 1.29546 | 0 | 0 | 0.42782 | BIWXOU10 | Not found | https://doi.org/Not found
BIWXOV | 649836 | catena-(hexakis(μ2-Pyridine-3,5-dicarboxylato)-docosa-aqua-tri-cobalt(ii)-di-europium(iii) hydrate) |  | 4.16387 | 3.08643 | 1.55492 | 0 | 0 | 0.43846 | BIWXOV | 10.1016/j.inoche.2007.12.008 | https://doi.org/10.1016/j.inoche.2007.12.008
BIWXUB | 649837 | catena-(hexakis(μ2-Pyridine-3,5-dicarboxylato)-docosa-aqua-tri-nickel(ii)-di-europium(iii) hydrate) |  | 4.04194 | 3.02011 | 1.56153 | 0 | 0 | 0.43774 | BIWXUB | 10.1016/j.inoche.2007.12.008 | https://doi.org/10.1016/j.inoche.2007.12.008
BIWYAH10 |  | catena-(tris(μ2-Dicyanoimide-N,N'')-bis(hexamethylphosphoramide)-neodymium) |  | 2.95144 | 1.6043 | 1.40187 | 0 | 0 | 0.4144 | BIWYAH10 | Not found | https://doi.org/Not found
BIWYAI | 649838 | catena-(hexakis(μ2-Pyridine-3,5-dicarboxylato)-docosa-aqua-tri-cobalt(ii)-di-gadolinium(iii) hydrate) |  | 4.17098 | 3.09252 | 1.56835 | 0 | 0 | 0.43748 | BIWYAI | 10.1016/j.inoche.2007.12.008 | https://doi.org/10.1016/j.inoche.2007.12.008
BIWYEM | 649839 | catena-(hexakis(μ2-Pyridine-3,5-dicarboxylato)-docosa-aqua-tri-nickel(ii)-di-samarium(iii) hydrate) |  | 4.06958 | 3.00126 | 1.57642 | 0 | 0 | 0.43274 | BIWYEM | 10.1016/j.inoche.2007.12.008 | https://doi.org/10.1016/j.inoche.2007.12.008
BIXCES | 996690 | catena-[(μ2-2-(carboxylatomethyl)benzoato)-aqua-(1-(pyridin-2-yl)-N-(pyridin-2-ylmethyl)methanamine)-nickel(ii)] |  | 2.47125 | 1.35097 | 1.51706 | 0 | 0 | 0.3289 | BIXCES | 10.1107/S2053229614008134 | https://doi.org/10.1107/S2053229614008134
BIXCOC | 962744 | catena-[bis(μ2-3,3'-(1,3,6,8-tetraoxo-1,3,6,8-tetrahydrobenzo[lmn][3,8]phenanthroline-2,7-diyl)dibenzoato)-bis(μ2-aqua)-tetrakis(N,N-dimethylformamide)-di-cobalt] |  | 2.54276 | 1.42254 | 1.5246 | 0 | 0 | 0.3256 | BIXCOC | 10.1039/C4CC01909A | https://doi.org/10.1039/C4CC01909A
BIXGIA |  |  |  | 2.85249 | 1.67461 | 1.3621 | 0 | 0 | 0.36142 | BIXGIA
BIXHAT | 940807 | catena-[3-methyl-1-propyl-1H-imidazol-3-ium (μ2-4,5-dicyano-2-(trifluoromethyl)-1H-imidazol-1-yl)-(μ2-4,5-dicyano-2-(trifluoromethyl)-1H-imidazol-1-ido)-lithium] |  | 4.94665 | 3.5001 | 1.12485 | 0 | 0 | 0.53062 | BIXHAT | 10.1039/C3CP55354J | https://doi.org/10.1039/C3CP55354J
BIXHEX | 940808 | catena-[1-butyl-3-methyl-1H-imidazol-3-ium (μ2-4,5-dicyano-2-(trifluoromethyl)-1H-imidazol-1-yl)-(μ2-4,5-dicyano-2-(trifluoromethyl)-1H-imidazol-1-ido)-lithium] |  | 5.02628 | 3.38544 | 1.09033 | 0 | 0 | 0.54174 | BIXHEX | 10.1039/C3CP55354J | https://doi.org/10.1039/C3CP55354J
BIXXIR | 936028 | catena-[(μ12-Silicato)-tetrakis(μ3-1H-imidazole-4,5-dicarboxylato)-dotriacontakis(μ2-oxo)-octa-aqua-tetra-oxo-tetra-lanthanum-dodeca-tungsten undecahydrate] |  | 3.45051 | 1.27092 | 3.69996 | 0 | 0 | 0.30216 | BIXXIR | 10.1039/C4CE00403E | https://doi.org/10.1039/C4CE00403E
BIXXUD | 828025 | catena-[tetra-potassium (μ12-silicato)-tris(μ2-1H-imidazole-4,5-dicarboxylato)-triacontakis(μ2-oxo)-tris(5-carboxy-1H-imidazole-4-carboxylato)-triaqua-hexaoxo-tri-lanthanum-dodeca-tungsten heptahydrate] |  | 7.04783 | 2.28974 | 3.60712 | 0 | 0 | 0.32876 | BIXXUD | 10.1039/C4CE00403E | https://doi.org/10.1039/C4CE00403E
BIXYAK | 828026 | catena-[tetra-potassium (μ12-silicato)-tris(μ2-1H-imidazole-4,5-dicarboxylato)-tricontakis(μ2-oxido)-tris(5-carboxy-1H-imidazole-4-carboxylato)-triaqua-hexaoxo-tri-cerium-dodeca-tungsten hexahydrate] |  | 7.12076 | 2.31645 | 3.57422 | 0 | 0 | 0.33338 | BIXYAK | 10.1039/C4CE00403E | https://doi.org/10.1039/C4CE00403E
BIXYEO | 936029 | catena-[(μ12-silicato)-tetrakis(μ3-1H-imidazole-4,5-dicarboxylato)-dotricontakis(μ2-oxido)-octakis(aqua)-tetraoxo-tetra-cerium-dodeca-tungsten undecahydrate] |  | 2.90749 | 1.20652 | 3.70778 | 0 | 0 | 0.29502 | BIXYEO | 10.1039/C4CE00403E | https://doi.org/10.1039/C4CE00403E
BIXYUE | 910053 | catena-(tetrakis(μ2-bis(4-Iodobenzoyl)methanato-O,O')-bis(dimethylformamide)-potassium-terbium) |  | 2.72179 | 1.3527 | 2.149 | 0 | 0 | 0.3316 | BIXYUE | 10.1002/ejic.201402115 | https://doi.org/10.1002/ejic.201402115
BIXZIT | 910044 | catena-(tetrakis(μ2-bis(4-Iodobenzoyl)methanato-O,O')-bis(dimethylformamide)-dysprosium-potassium) |  | 2.67117 | 1.33445 | 2.14145 | 0 | 0 | 0.3329 | BIXZIT | 10.1002/ejic.201402115 | https://doi.org/10.1002/ejic.201402115
BIYDIX | 646305 | catena-(Penta-aqua-methanol-cobalt(ii) (μ6-5,11,17,23-tetrakis(sulfonato)-2,8,14,20-tetrathiacalix(4)arene-25,26,27,28-tetraolate)-(μ4-sulfato)-hexa-aqua-tetra-cobalt(ii) tetrahydrate) |  | 5.1938 | 2.23303 | 1.60126 | 0 | 0 | 0.46284 | BIYDIX | 10.1016/j.molstruc.2007.07.029 | https://doi.org/10.1016/j.molstruc.2007.07.029
BIYDUJ | 650814 | catena-(bis(μ2-1,3-bis(4-Pyridyl)propane-N,N')-bis(μ2-terephthalato-O,O',O'')-diaqua-di-nickel) |  | 2.80911 | 1.89535 | 1.44195 | 0 | 0 | 0.36018 | BIYDUJ | 10.1016/j.molstruc.2007.07.023 | https://doi.org/10.1016/j.molstruc.2007.07.023
BIYDUJ01 | 673850 | catena-(bis(μ2-benzene-1,4-dicarboxylato)-bis(μ2-4,4'-trimethylenedipyridine)-diaqua-di-nickel(ii)) |  | 2.76711 | 1.92897 | 1.42993 | 0 | 0 | 0.36466 | BIYDUJ01 | 10.1002/zaac.200800143 | https://doi.org/10.1002/zaac.200800143
BIYFAR | 650815 | catena-(tetrakis(μ2-1,3-bis(4-Pyridyl)propane-N,N')-tetrakis(μ2-terephthalato-O,O')-tetra-cobalt hexahydrate) |  | 8.38217 | 6.5271 | 0.689028 | 1864.66 | 2706.21 | 0.68864 | BIYFAR | 10.1016/j.molstruc.2007.07.023 | https://doi.org/10.1016/j.molstruc.2007.07.023
BIYGUM | 643450 | catena-((μ2-3-Sulfonatobenzoate-O,O')-diaqua-(2,2'-bipyridine-N,N')-copper(ii) hydrate) |  | 9.37239 | 8.46161 | 0.749579 | 1590.65 | 2122.05 | 0.69026 | BIYGUM | 10.1016/j.molstruc.2007.07.028 | https://doi.org/10.1016/j.molstruc.2007.07.028
BIYHAT | 643451 | catena-((μ2-3-Sulfonatobenzoate-O,O')-aqua-(2,2'-bipyridine-N,N')-copper(ii) dihydrate) |  | 3.24028 | 2.18686 | 1.54817 | 0 | 0 | 0.38082 | BIYHAT | 10.1016/j.molstruc.2007.07.028 | https://doi.org/10.1016/j.molstruc.2007.07.028
BIYHEX | 620260 | catena-((μ5-Hydrogen citrate)-aqua-cerium(iii)) |  | 2.1967 | 1.00192 | 2.64216 | 0 | 0 | 0.2556 | BIYHEX | 10.1016/j.molstruc.2007.07.027 | https://doi.org/10.1016/j.molstruc.2007.07.027
BIYHIB | 620262 | catena-((μ4-Hydrogen citrato)-aqua-erbium(iii)) |  | 1.97883 | 0.91245 | 2.84136 | 0 | 0 | 0.26998 | BIYHIB | 10.1016/j.molstruc.2007.07.027 | https://doi.org/10.1016/j.molstruc.2007.07.027
BIYHOH | 632414 | catena-((μ5-Hydrogen citrate)-aqua-praseodymium(iii)) |  | 2.17052 | 0.8743 | 2.67318 | 0 | 0 | 0.2458 | BIYHOH | 10.1016/j.molstruc.2007.07.027 | https://doi.org/10.1016/j.molstruc.2007.07.027
BIYHUN | 647973 | catena-((μ3-2,5-bis(Carboxylatomethylmercapto)-1,3,4-thiadiazole)-(μ2-4,4'-bipyridine-N,N')-zinc) |  | 2.30021 | 0.93053 | 1.78923 | 0 | 0 | 0.29952 | BIYHUN | 10.1016/j.molstruc.2007.07.016 | https://doi.org/10.1016/j.molstruc.2007.07.016
BIYHUN01 | 285081 | catena-((μ3-2,5-bis(Carboxylatomethylmercapto)-1,3,4-thiadiazole)-(μ2-4,4'-bipyridine-N,N')-zinc) |  | 2.31122 | 0.93429 | 1.786 | 0 | 0 | 0.30004 | BIYHUN01 | 10.1080/10610270701457962 | https://doi.org/10.1080/10610270701457962
BIYJAV | 647974 | catena-(bis(μ3-2,5-bis(Carboxylatomethylmercapto)-1,3,4-thiadiazole)-(μ2-4,4'-bipyridine-N,N')-diaqua-di-cadmium) |  | 1.94715 | 1.14433 | 2.06194 | 0 | 0 | 0.29386 | BIYJAV | 10.1016/j.molstruc.2007.07.016 | https://doi.org/10.1016/j.molstruc.2007.07.016
BIYJAV01 | 294389 | catena-(bis(μ3-2,5-bis(Carboxylatomethylmercapto)-1,3,4-thiadiazole)-(μ2-4,4'-bipyridine-N,N')-diaqua-di-cadmium) |  | 1.94244 | 1.16608 | 2.04576 | 0 | 0 | 0.29612 | BIYJAV01 | 10.1080/10610270701457962 | https://doi.org/10.1080/10610270701457962
BIYJEZ | 647975 | catena-((μ3-2,5-bis(Carboxylatomethylmercapto)-1,3,4-thiadiazole-O,O',O'')-(μ2-4,4'-bipyridine-N,N')-aqua-zinc) |  | 1.84381 | 1.0975 | 1.81651 | 0 | 0 | 0.2771 | BIYJEZ | 10.1016/j.molstruc.2007.07.016 | https://doi.org/10.1016/j.molstruc.2007.07.016
BIYJID | 647976 | catena-((μ3-2,5-bis(Carboxylatomethylmercapto)-1,3,4-thiadiazole-O,O',O'')-(μ2-4,4'-bipyridine-N,N')-aqua-manganese) |  | 1.93649 | 1.15851 | 1.74065 | 0 | 0 | 0.28192 | BIYJID | 10.1016/j.molstruc.2007.07.016 | https://doi.org/10.1016/j.molstruc.2007.07.016
BIYJID01 | 624105 | catena-((μ3-trans-(1,3,4-thiadiazole-2,5-diyldithio)diacetato)-(μ2-4,4'-bipyridine)-manganese(ii)) |  | 1.94427 | 1.16357 | 1.73134 | 0 | 0 | 0.2823 | BIYJID01 | 10.1080/15533170701316452 | https://doi.org/10.1080/15533170701316452
BIYJOJ | 647977 | catena-((μ3-2,5-bis(Carboxylatomethylmercapto)-1,3,4-thiadiazole-O,O',O'')-(μ2-4,4'-bipyridine-N,N')-aqua-cobalt) |  | 1.8252 | 1.14423 | 1.7968 | 0 | 0 | 0.2735 | BIYJOJ | 10.1016/j.molstruc.2007.07.016 | https://doi.org/10.1016/j.molstruc.2007.07.016
BIYJOJ01 | 295220 | catena-((μ3-2,5-bis(Carboxylatomethylmercapto)-1,3,4-thiadiazole-O,O',O'')-(μ2-4,4'-bipyridine-N,N')-aqua-cobalt) |  | 1.82303 | 1.13941 | 1.78642 | 0 | 0 | 0.27096 | BIYJOJ01 | 10.1080/10610270701457962 | https://doi.org/10.1080/10610270701457962
BIYKEA | 650041 | catena-[bis(μ2-N,N'-Propylenebis(3-methoxysalicylideneiminato))-bis(μ2-maleonitriledithiolato-N,S,S')-(nitrato-O,O')-di-copper(ii)-nickel-samarium(iii) acetonitrile solvate] |  | 4.54116 | 1.71112 | 1.59379 | 0 | 0 | 0.40482 | BIYKEA | 10.1021/ic701738z | https://doi.org/10.1021/ic701738z
BIYKUR | 980423 | catena-[(μ-2-((pyrimidin-2-yl)disulfanyl)pyrimidine)-dichloro-di-copper(ii)] |  | 2.02125 | 0.95734 | 1.99609 | 0 | 0 | 0.27972 | BIYKUR | 10.1002/ejic.201400085 | https://doi.org/10.1002/ejic.201400085
BIYLAY | 980424 | catena-((μ2-Chloro)-bis(μ2-2,2'-disulfanediyldipyrimidine)-dichloro-di-copper) |  | 2.7637 | 1.21479 | 1.9035 | 0 | 0 | 0.31638 | BIYLAY | 10.1002/ejic.201400085 | https://doi.org/10.1002/ejic.201400085
BIYLEC | 980425 | catena-((μ2-Bromo)-bis(μ2-2,2'-disulfanediyldipyrimidine)-dibromo-di-copper) |  | 2.97813 | 1.37251 | 2.17671 | 0 | 0 | 0.32098 | BIYLEC | 10.1002/ejic.201400085 | https://doi.org/10.1002/ejic.201400085
BIYLIG | 980426 | catena-((μ2-Bromo)-(μ2-bis(2-pyrimidyl)disulfide)-copper(i) acetonitrile solvate) |  | 3.94897 | 3.26188 | 1.91097 | 0 | 0 | 0.38006 | BIYLIG | 10.1002/ejic.201400085 | https://doi.org/10.1002/ejic.201400085
BIYLOM | 980427 | catena-(bis(μ3-Bromo)-(μ2-2,2'-disulfanediyldipyrimidine)-di-copper(i)) |  | 2.12128 | 1.25938 | 2.58358 | 0 | 0 | 0.2949 | BIYLOM | 10.1002/ejic.201400085 | https://doi.org/10.1002/ejic.201400085
BIYLUQ | 1112292 | catena-((μ2-Acetylcyclopentadienyl)-(tetrahydrofuran)-sodium) |  | 2.51458 | 1.62094 | 1.12361 | 0 | 0 | 0.35808 | BIYLUQ | 10.1016/S0022-328X(00)86839-4 | https://doi.org/10.1016/S0022-328X(00)86839-4
BIYLUS | 980428 | catena-((μ2-Bromo)-(μ2-2,2'-disulfanediyldipyrimidine)-copper(i) methanol solvate) |  | 3.99048 | 3.31252 | 1.8708 | 0 | 0 | 0.39194 | BIYLUS | 10.1002/ejic.201400085 | https://doi.org/10.1002/ejic.201400085
BIYNAA | 910047 | catena-(tetrakis(μ2-bis(4-Iodobenzoyl)methanato-O,O')-bis(dimethylformamide)-neodymium-potassium) |  | 2.65686 | 1.31028 | 2.13534 | 0 | 0 | 0.32882 | BIYNAA | 10.1002/ejic.201402115 | https://doi.org/10.1002/ejic.201402115
BIYNEE | 910048 | catena-(tetrakis(μ2-bis(4-Iodobenzoyl)methanato-O,O')-bis(dimethylformamide)-europium-potassium) |  | 2.6956 | 1.33345 | 2.13553 | 0 | 0 | 0.33164 | BIYNEE | 10.1002/ejic.201402115 | https://doi.org/10.1002/ejic.201402115
BIYNII | 910043 | catena-(tetrakis(μ2-bis(4-Iodobenzoyl)methanato-O,O')-bis(dimethylformamide)-gadolinium-potassium) |  | 2.70246 | 1.32917 | 2.14341 | 0 | 0 | 0.32602 | BIYNII | 10.1002/ejic.201402115 | https://doi.org/10.1002/ejic.201402115
BIYPAA |  | catena(Mercury(ii) trifluoroacetate 1,4-dioxane) |  | 1.84063 | 0.95023 | 2.63331 | 0 | 0 | 0.33332 | BIYPAA | 10.1107/S0567740882010218 | https://doi.org/10.1107/S0567740882010218
BIYSAE | 624641 | catena-(bis(μ2-2,4-Difluorobenzohydroxamato-O,O,O')-tetramethyl-di-tin(iv)) |  | 2.24171 | 1.58049 | 1.94028 | 0 | 0 | 0.3537 | BIYSAE | 10.1016/j.jinorgbio.2007.12.010 | https://doi.org/10.1016/j.jinorgbio.2007.12.010
BIYTEJ | 642658 | catena-((μ3-2,3-bis(1H-Tetrazol-5-yl)pyrazine-N,N',N'',N''',N'''')-zinc) |  | 6.55468 | 6.38586 | 1.38595 | 858.359 | 619.328 | 0.53696 | BIYTEJ | 10.1002/chem.200701447 | https://doi.org/10.1002/chem.200701447
BIYVAI | 981484 | catena-[bis(μ3-pyridine-3,5-dicarboxylato)-tetrakis(N,N-dimethylacetamide)-di-cadmium(ii)] |  | 2.49156 | 1.32984 | 1.68525 | 0 | 0 | 0.33128 | BIYVAI | 10.1039/C4CE00300D | https://doi.org/10.1039/C4CE00300D
BIYXEN | 688779 | catena-(bis(μ2-L-Cysteinato-N,O,S,S)-bis(μ2-sulfido)-diaqua-dioxo-di-molybdenum(v)-zinc(ii)) |  | 2.99698 | 1.37014 | 2.47227 | 0 | 0 | 0.28278 | BIYXEN | 10.1107/S1600536808007757 | https://doi.org/10.1107/S1600536808007757
BIYYUE | 688787 | catena-((μ2-Oxalato)-bis(μ2-pyrimidine-2-carboxylato)-diaqua-di-manganese(ii)) |  | 2.05264 | 0.75757 | 1.98761 | 0 | 0 | 0.25226 | BIYYUE | 10.1107/S1600536808002687 | https://doi.org/10.1107/S1600536808002687
BIYYUE01 | 666892 | catena-(bis(μ2-Pyrimidine-2-carboxylato)-(μ2-oxalato)-diaqua-di-manganese(ii)) |  | 2.10971 | 0.78215 | 1.95543 | 0 | 0 | 0.26392 | BIYYUE01 | 10.1039/b717837a | https://doi.org/10.1039/b717837a
BIZHID | 980362 | catena-((μ2-Thiocyanato-N,S)-isothiocyanato-bis(4-(methylamino)pyridine)-copper(ii)) |  | 2.1112 | 1.27714 | 1.46017 | 0 | 0 | 0.37052 | BIZHID | 10.1039/C4DT00675E | https://doi.org/10.1039/C4DT00675E
BIZHID01 | 980363 | catena-((μ2-Thiocyanato-N,S)-isothiocyanato-bis(4-(methylamino)pyridine)-copper(ii)) |  | 1.9998 | 1.23775 | 1.54084 | 0 | 0 | 0.33598 | BIZHID01 | 10.1039/C4DT00675E | https://doi.org/10.1039/C4DT00675E
BIZJOK | 690176 | catena-(bis(μ2-4,4'-bi-1,2,4-triazole-N1,N2)-tetrakis(μ2-chlorido)-cadmium(ii)) |  | 2.04628 | 1.02012 | 2.31651 | 0 | 0 | 0.3137 | BIZJOK | 10.1107/S0108270108008779 | https://doi.org/10.1107/S0108270108008779
BIZKOL | 690181 | catena-(tris(μ2-(E)-1,2-bis(1-ethyl-1H-benzimidazol-2-yl)ethene-N3:N3')-di-copper(i) diperchlorate acetonitrile solvate) |  | 4.46259 | 2.19416 | 1.08416 | 0 | 0 | 0.49996 | BIZKOL | 10.1107/S0108270108002618 | https://doi.org/10.1107/S0108270108002618
BIZLUT | 987654 | catena-[tetracosakis(μ2-4,4'-Bipyridine 1,1'-dioxide)-hexa-terbium(iii) octadeca(trifluoromethanesulfonate) methanol solvate hydrate] |  | 7.6616 | 5.34692 | 1.22758 | 1204.69 | 981.355 | 0.54204 | BIZLUT | 10.1002/chem.201402255 | https://doi.org/10.1002/chem.201402255
BIZMAA | 987655 | catena-[tetracosakis(μ2-4,4'-Bipyridine 1,1'-dioxide)-hexa-dysprosium(iii) octadecakis(trifluoromethanesulfonate) unknown solvate decahydrate] |  | 7.95933 | 4.97594 | 1.16008 | 988.267 | 851.893 | 0.54692 | BIZMAA | 10.1002/chem.201402255 | https://doi.org/10.1002/chem.201402255
BIZMEE | 987656 | catena-[tetracosakis(μ2-4,4'-Bipyridine 1,1'-dioxide)-hexa-holmium(iii) octadecakis(trifluoromethanesulfonate) unknown solvate hexahydrate] |  | 7.63279 | 5.67801 | 1.24063 | 1191.58 | 960.458 | 0.54806 | BIZMEE | 10.1002/chem.201402255 | https://doi.org/10.1002/chem.201402255
BIZMII | 987657 | catena-[tetracosakis(μ2-4,4'-Bipyridine 1,1'-dioxide)-hexa-erbium(iii) octadecakis(trifluoromethanesulfonate) unknown solvate hexahydrate] |  | 7.61647 | 5.75077 | 1.1907 | 1187.46 | 997.282 | 0.5483 | BIZMII | 10.1002/chem.201402255 | https://doi.org/10.1002/chem.201402255
BIZQEH | 690827 | catena-(bis(μ4-cis-Cyclohexane-1,4-dicarboxylato)-(μ4-trans-cyclohexane-1,4-dicarboxylato)-bis(dipyrido(3,2-a:2',3'-c)phenazine)-tri-manganese(ii)) |  | 2.73473 | 1.22176 | 1.58551 | 0 | 0 | 0.31428 | BIZQEH | 10.1107/S1600536808012737 | https://doi.org/10.1107/S1600536808012737
BIZQOR | 690829 | catena-(tetrakis(μ2-1,3-azido)-tetrakis(1-phenyl-3-(1H-1,2,4-triazol-1-yl)propan-1-one)-di-cadmium(ii)) |  | 2.49677 | 1.19105 | 1.5708 | 0 | 0 | 0.35312 | BIZQOR | 10.1107/S1600536808012609 | https://doi.org/10.1107/S1600536808012609
BIZQUX | 690830 | catena-((μ4-1,2-bis((3-Cyanobenzylidene)hydrazono)-1,2-diphenylethane)-bis(trifluoromethanesulfonato)-di-silver(i) benzene solvate) |  | 4.44974 | 1.49607 | 1.58923 | 0 | 0 | 0.43064 | BIZQUX | 10.1107/S1600536808012853 | https://doi.org/10.1107/S1600536808012853
BIZSAF | 690836 | catena-(bis(μ3-1-oxoisonicotinato)-bis(μ2-1,1-azido)-diaqua-di-cadmium(ii)) |  | 1.91441 | 0.94258 | 2.31186 | 0 | 0 | 0.26684 | BIZSAF | 10.1107/S1600536808013196 | https://doi.org/10.1107/S1600536808013196
BIZSEJ | 690837 | catena-((μ2-1,3,4-Thiadiazol-2,5-diyldithiodiacetato)-tetraaqua-zinc(ii)) |  | 2.05514 | 1.06811 | 2.00538 | 0 | 0 | 0.2623 | BIZSEJ | 10.1107/S1600536808013251 | https://doi.org/10.1107/S1600536808013251
BIZSEJ01 | 241926 | catena-((μ2-1,3,4-Thiadiazol-2,5-diyldithiodiacetato)-tetra-aqua-zinc(ii)) |  | 1.8883 | 1.08941 | 2.00405 | 0 | 0 | 0.2607 | BIZSEJ01 | 10.1080/10610270701457962 | https://doi.org/10.1080/10610270701457962
BIZVEM | 690847 | catena-(bis(μ3-5-(2-Carboxylatophenyl)-1H-tetrazolato)-diaqua-di-zinc(ii)) |  | 3.09705 | 1.20863 | 1.88781 | 0 | 0 | 0.32166 | BIZVEM | 10.1107/S1600536808013688 | https://doi.org/10.1107/S1600536808013688
BIZVIQ | 690848 | catena-((μ2-Chloro)-chloro-(methyl phenyl sulfide)-mercury(ii)) |  | 1.76268 | 1.32269 | 2.66639 | 0 | 0 | 0.33876 | BIZVIQ | 10.1107/S1600536808013718 | https://doi.org/10.1107/S1600536808013718
BIZVOW | 690849 | catena-((μ4-4,4'-Carbonylbis(benzene-1,2-dicarboxylato))-bis(dipyrido(3,2-a:2',3'-c)phenazine)-diaqua-di-cadmium(ii) monohydrate) |  | 2.88445 | 1.35905 | 1.77951 | 0 | 0 | 0.30398 | BIZVOW | 10.1107/S1600536808013676 | https://doi.org/10.1107/S1600536808013676
BMPYCV |  | catena(bis((μ2-Bromo)-3,5-dimethylpyridine)-copper(ii)) |  | 2.74596 | 2.17391 | 1.70026 | 0 | 0 | 0.39994 | BMPYCV | 10.1007/BF00618321 | https://doi.org/10.1007/BF00618321
BOBBUQ | 681549 | catena-(hexadecakis(μ12-2,4,6-tris-4-(Tetrazol-5-yl)phenyl-s-triazine)-hexakis(μ4-chloro)-tetracosakis(dimethylformamide)-heptacosa-manganese) |  | 18.66254 | 1.86303 | 1.07483 | 0 | 0 | 0.60822 | BOBBUQ | 10.1021/ic701917w | https://doi.org/10.1021/ic701917w
BOBGEF | 674032 | catena-[bis(μ2-4,4'-(Ethene-1,2-diyl)dibenzoato-O,O')-bis(μ2-1,3-bis(imidazol-1-ylmethyl)benzene-N,N')-di-cobalt(ii)-polyrotaxane] |  | 2.56085 | 1.1333 | 1.44925 | 0 | 0 | 0.33044 | BOBGEF | 10.1039/b800199e | https://doi.org/10.1039/b800199e
BOBGIJ | 674033 | catena-[hexakis(μ2-4,4'-(Ethene-1,2-diyl)dibenzoato-O,O',O'',O''')-hexakis(μ2-1,4-bis(imidazol-1-ylmethyl)benzene-N,N')-hexa-cadmium(ii)-polyrotaxane hexahydrate] |  | 4.32835 | 1.26097 | 1.437 | 0 | 0 | 0.40226 | BOBGIJ | 10.1039/b800199e | https://doi.org/10.1039/b800199e
BOBHEG | 671980 | catena-[(μ2-η4,η3-3,5-Diphenyl-1,2,4-diazaphospholido-N,N')-(diethyl ether)-potassium] |  | 2.70685 | 1.21164 | 1.27858 | 0 | 0 | 0.29638 | BOBHEG | 10.1039/b800222c | https://doi.org/10.1039/b800222c
BOBJAE | 670982 | catena-[tris(μ2-4,4'-(1,4-Dioxobutane-1,4-diyl)bis(3-methyl-1-phenyl-1H-pyrazol-5-olato)-O,O',O'',O''')-(μ2-1,2-bis(diphenylphosphoryl)ethane-O,O')-di-terbium(iii)] |  | 2.82649 | 1.64649 | 1.56307 | 0 | 0 | 0.33876 | BOBJAE | 10.1039/b719171e | https://doi.org/10.1039/b719171e
BOBJEI | 674092 | catena-[dodecakis(μ4-5-Methyl-1H-tetrazolato-N,N',N'',N''')-tetrakis(μ3-hydroxo)-hexakis(μ3-5-methyl-1H-tetrazolato-N,N',N'')-tetrakis(μ3-sulfato-O,O',O'')-pentadeca-cadmium(ii) hydrate] |  | 1.65511 | 0.7057 | 2.77048 | 0 | 0 | 0.21872 | BOBJEI | 10.1039/b800938d | https://doi.org/10.1039/b800938d
BOBQIU | 869037 | catena-(tetrakis(μ2-Fluoro)-aqua-(2,2'-bipyridine)-oxo-copper-vanadium) |  | 1.94986 | 1.00025 | 2.08931 | 0 | 0 | 0.26714 | BOBQIU | 10.1021/ja409831h | https://doi.org/10.1021/ja409831h
BOBTIW | 695001 | catena-((μ3-3,5-Diethyl-1,2,4-triazole)-copper(i) ethanol clathrate) |  | 7.46468 | 1.46246 | 1.16423 | 0 | 0 | 0.55952 | BOBTIW | 10.1021/ja800550a | https://doi.org/10.1021/ja800550a
BOBTOC | 695003 | catena-(tris(μ3-3,5-Diethyl-1,2,4-triazole)-tri-copper(i) tris(acetonitrile) clathrate) |  | 6.25638 | 1.55934 | 1.16655 | 0 | 0 | 0.5612 | BOBTOC | 10.1021/ja800550a | https://doi.org/10.1021/ja800550a
BOBTUI | 695005 | catena-((μ3-3,5-Diethyl-1,2,4-triazole)-copper(i) hemikis(dinitrogen) clathrate) |  | 7.09494 | 1.52546 | 1.18351 | 0 | 0 | 0.55758 | BOBTUI | 10.1021/ja800550a | https://doi.org/10.1021/ja800550a
BOBYAT | 649209 | catena-((μ2-Iodo)-(μ2-1,3-bis(cyclohexylthiomethyl)benzene)-copper(i)) |  | 2.01438 | 1.24702 | 1.70358 | 0 | 0 | 0.34584 | BOBYAT | 10.5012/bkcs.2008.29.2.499 | https://doi.org/10.5012/bkcs.2008.29.2.499
BOBYEX | 649210 | catena-(tetrakis(μ2-Iodo)-bis(μ21,4-bis(cyclohexylthiomethyl)benzene)-tetra-copper(i)) |  | 2.3733 | 1.33169 | 1.99861 | 0 | 0 | 0.36962 | BOBYEX | 10.5012/bkcs.2008.29.2.499 | https://doi.org/10.5012/bkcs.2008.29.2.499
BOCBUR | 668324 | catena-((μ2-Chloro)-(μ2-dicyanamide)-(2-aminoethylpyridine)-cadmium(ii)) |  | 2.24246 | 1.35503 | 1.86726 | 0 | 0 | 0.34402 | BOCBUR | 10.1016/j.poly.2008.04.047 | https://doi.org/10.1016/j.poly.2008.04.047
BOCCAY | 668325 | catena-((μ2-Bromo)-(μ2-dicyanamide)-(2-aminomethylpyridine)-cadmium(ii)) |  | 2.31392 | 1.4397 | 2.11697 | 0 | 0 | 0.35192 | BOCCAY | 10.1016/j.poly.2008.04.047 | https://doi.org/10.1016/j.poly.2008.04.047
BOCCEC | 668326 | catena-((μ2-Chloro)-(μ2-dicyanamide)-(2-aminomethylpyridine)-cadmium(ii)) |  | 2.38762 | 1.96295 | 1.86364 | 0 | 0 | 0.36714 | BOCCEC | 10.1016/j.poly.2008.04.047 | https://doi.org/10.1016/j.poly.2008.04.047
BOCCIG | 668327 | catena-(bis(μ2-Iodo)-(2-aminoethylpyridine)-cadmium(ii)) |  | 2.17875 | 1.28148 | 2.82786 | 0 | 0 | 0.35094 | BOCCIG | 10.1016/j.poly.2008.04.047 | https://doi.org/10.1016/j.poly.2008.04.047
BOCCOM | 668328 | catena-((μ2-Iodo)-(2-aminomethylpyridine)-iodo-cadmium(ii)) |  | 2.05599 | 1.40662 | 3.00259 | 0 | 0 | 0.34448 | BOCCOM | 10.1016/j.poly.2008.04.047 | https://doi.org/10.1016/j.poly.2008.04.047
BOCKOT | 119758 | catena-(bis((μ4-1,4-Benzenedicarboxylato)-bis(dimethylformamide)-(nitrato)-terbium)) |  | 2.62234 | 1.35621 | 1.90214 | 0 | 0 | 0.32824 | BOCKOT | 10.1002/(SICI)1521-3773(19990903)38:17<2590::AID-ANIE2590>3.0.CO;2-H | https://doi.org/10.1002/(SICI)1521-3773(19990903)38:17<2590::AID-ANIE2590>3.0.CO;2-H
BOCMEL | 117388 | catena-(decakis(μ2-Cyano)-diaqua-tridecacyano-hexakis(2,13-dimethyl-3,6,9,12,18-penta-azabicyclo(12.3.1)octadeca-1(18),2,12,14,16-pentaene)-tri-manganese-tri-molybdenum hydrate) |  | 4.05154 | 1.83227 | 1.334 | 0 | 0 | 0.4151 | BOCMEL | 10.1002/(SICI)1521-3773(19990903)38:17<2606::AID-ANIE2606>3.3.CO;2-L | https://doi.org/10.1002/(SICI)1521-3773(19990903)38:17<2606::AID-ANIE2606>3.3.CO;2-L
BOCPOA | 1001220 | catena-[(μ2-4,4'-(1,4-phenylenediethyne-2,1-diyl)dipyridine)-dichloro-mercury(ii)] |  | 2.55126 | 1.89594 | 2.03472 | 0 | 0 | 0.33376 | BOCPOA | 10.1107/S1600536814010228 | https://doi.org/10.1107/S1600536814010228
BOCTET | 678206 | catena-(bis(μ2-4,4'-bipyridine)-(μ2-4,4'-(1,3-di-t-butyl-1,3,2,4-diazadiphosphetidine-2,4-diyl)dimorpholine-P,P')-(μ2-iodo)-di-copper(i) (μ2-4,4'-(1,3-di-t-butyl-1,3,2,4-diazadiphosphetidine-2,4-diyl)dimorpholine-P,P')-(μ2-iodo)-diiodo-di-copper(i) acetonitrile solvate) |  | 8.58403 | 5.09423 | 0.874159 | 1714.15 | 1960.91 | 0.64804 | BOCTET | 10.1039/b804311f | https://doi.org/10.1039/b804311f
BOCXUO | 1000026 | catena-[hexakis(μ2-thiocyanate)-hexakis(pyridine)-tri-nickel] |  | 1.837 | 1.12084 | 1.6328 | 0 | 0 | 0.30538 | BOCXUO | 10.1107/S1600536814009611 | https://doi.org/10.1107/S1600536814009611
BODFUV | 1112957 | catena(bis(Malonenamidoximato)-(μ-malonenanamidoxime)-nickel(ii)) |  | 1.99373 | 1.0333 | 1.76778 | 0 | 0 | 0.30164 | BODFUV | Not found | https://doi.org/Not found
BODGOR | 681311 | catena-[bis(μ3-4'-(5-Pyrimidinyl)-2,2':6',2''-terpyridine-N,N',N'',N''',N'''')-aqua-pentachloro-di-copper(ii)-ruthenium(ii) chloride acetonitrile solvate heptahydrate] |  | 2.11195 | 1.44758 | 1.66175 | 0 | 0 | 0.32354 | BODGOR | 10.1039/b807193b | https://doi.org/10.1039/b807193b
BODJEK | 672384 | catena-[bis(μ2-4,4'-Bipyridine)-(μ2-trans-N,N'-bis((diphenylphosphino)methyl)benzene-1,4-diamine-P,P')-bis(acetonitrile)-di-copper(i) diperchlorate acetone solvate] |  | 4.4968 | 3.17299 | 1.06779 | 0 | 0 | 0.50388 | BODJEK | 10.1039/b800082d | https://doi.org/10.1039/b800082d
BODJIN |  | catena-Diaqua-(μ2-hexamethylenetetramine-N,N')-dinitrato-cadmium(ii) |  | 2.22661 | 1.01938 | 2.10021 | 0 | 0 | 0.28524 | BODJIN | 10.1107/S0567740882010863 | https://doi.org/10.1107/S0567740882010863
BODJIN01 | 765844 | catena-[(μ2-1,3,5,7-Tetraazatricyclo[3.3.1.13,7]decane)-diaqua-bis(nitrato-O)-cadmium(ii)] |  | 2.10479 | 1.1704 | 2.09555 | 0 | 0 | 0.28684 | BODJIN01 | 10.1016/j.solidstatesciences.2012.01.021 | https://doi.org/10.1016/j.solidstatesciences.2012.01.021
BODJOU | 672386 | catena-[bis(μ2-trans-N,N'-bis((Diphenylphosphino)methyl)naphthalene-1,5-diamine-P,P')-bis(2,2'-bipyridine)-di-copper(i) bis(tetrafluoroborate) diethyl ether solvate] |  | 4.70032 | 3.73147 | 1.13128 | 311.509 | 275.36 | 0.463 | BODJOU | 10.1039/b800082d | https://doi.org/10.1039/b800082d
BODJUA | 672387 | catena-[bis(μ2-4,4'-Bipyridine-N,N')-(μ2-trans-N,N'-bis((diphenylphosphino)methyl)naphthalene-1,5-diamine-P,P')-di-silver(i) bis(trifluoromethanesulfonate) dimethylformamide solvate] |  | 6.407 | 3.60922 | 1.11359 | 0 | 0 | 0.52032 | BODJUA | 10.1039/b800082d | https://doi.org/10.1039/b800082d
BODKAH01 | 822792 | catena-((μ2-N,N'-bis((diphenylphosphino)methyl)naphthalene-1,5-diamine)-(1,10-phenanthroline)-copper(i) perchlorate N,N-dimethylformamide solvate) |  | 4.9125 | 2.13143 | 1.15054 | 0 | 0 | 0.46042 | BODKAH01 | 10.1039/c1nj20355j | https://doi.org/10.1039/c1nj20355j
BODKEL | 673864 | catena-[(μ3-O-Methyl dichloro(morpholin-4-ylphosphinato)methylphosphonato-O,O,O',O'',O''')-diaqua-barium(ii)] |  | 2.07605 | 0.91398 | 2.18941 | 0 | 0 | 0.28846 | BODKEL | 10.1039/b802668h | https://doi.org/10.1039/b802668h
BODKOV | 673863 | catena-[bis(μ2-O-Methyl dichloro(morpholin-4-ylphosphinato)methylphosphonato-O,O',O'')-hexa-aqua-di-magnesium(ii)] |  | 2.26925 | 1.17807 | 1.75596 | 0 | 0 | 0.30624 | BODKOV | 10.1039/b802668h | https://doi.org/10.1039/b802668h
BODKUB | 677289 | catena-[(μ3-4-Carboxy-2,2'-bipyridine-4',6,6'-tricarboxylato-N,N',O,O',O'',O''')-triaqua-lanthanum(iii) monohydrate] |  | 2.4936 | 0.92405 | 2.11408 | 0 | 0 | 0.2704 | BODKUB | 10.1039/b801985a | https://doi.org/10.1039/b801985a
BODLAI | 677290 | catena-[(μ4-4-Carboxy-2,2'-bipyridine-4',6,6'-tricarboxylato-N,N',O,O',O'',O''',O'''')-diaqua-lanthanum(iii)] |  | 1.89356 | 0.92037 | 2.30255 | 0 | 0 | 0.22012 | BODLAI | 10.1039/b801985a | https://doi.org/10.1039/b801985a
BODLAJ | 997809 | catena-[(μ2-2,2'-(1,4-phenylenebis(oxy))diacetato)-(μ2-1,4-bis(pyridin-4-ylmethyl)piperazine)-diaqua-cobalt pentahydrate] |  | 4.87775 | 4.40272 | 1.27924 | 513.773 | 401.622 | 0.4143 | BODLAJ | 10.1107/S1600536814008745 | https://doi.org/10.1107/S1600536814008745
BODLEM | 677291 | catena-[(μ3-4-Carboxy-2,2'-bipyridine-4',6,6'-tricarboxylato-N,N',O,O',O'',O''')-diaqua-europium(iii) hydrate] |  | 1.7876 | 0.83955 | 2.36899 | 0 | 0 | 0.22312 | BODLEM | 10.1039/b801985a | https://doi.org/10.1039/b801985a
BODLIQ | 677292 | catena-[Dimethylammonium (μ4-2,2'-bipyridine-4,4',6,6'-tetracarboxylato-N,N',O,O',O'',O''',O'''')-aqua-europium(iii)] |  | 3.8562 | 2.26824 | 1.89355 | 0 | 0 | 0.39632 | BODLIQ | 10.1039/b801985a | https://doi.org/10.1039/b801985a
BODXOI | 631744 | catena-((μ5-25,26,27,28-Tetrahydroxy-5,11,17,23-tetrasulfonato-2,8,14,20-tetrathiacalix(4)arene)-octa-aqua-dimethylformamide-sodium-yttrium(iii) nonahydrate) |  | 3.65773 | 2.14724 | 1.52925 | 0 | 0 | 0.39148 | BODXOI | Not found | https://doi.org/Not found
BODXUO | 693519 | catena-[(μ2-1,4-bis(Imidazolyl)butane-N,N')-(μ2-naphthalene-1,4-dicarboxylato-O,O',O'')-aqua-cobalt] |  | 2.68372 | 0.97081 | 1.50414 | 0 | 0 | 0.33178 | BODXUO | Not found | https://doi.org/Not found
BODYID | 646610 | catena-((μ4-p-Phenylenediamine-N,N,N',N'-tetra-acetato)-bis(dimethylsulfoxide)-di-copper(ii) dimethylsulfoxide solvate) |  | 5.52114 | 4.86005 | 1.05897 | 1389.05 | 1311.69 | 0.59122 | BODYID | Not found | https://doi.org/Not found
BODYOJ | 672217 | catena-((μ2-Isophthalato-O,O')-bis(2-(3'-pyridyl)-4,4,5,5-tetramethylimidazoline-1-oxyl-3-oxide-N radical)-zinc(ii)) |  | 2.57531 | 1.41614 | 1.43758 | 0 | 0 | 0.34942 | BODYOJ | Not found | https://doi.org/Not found
BODYUP | 672218 | catena-((μ2-Isophthalato-O,O')-bis(2-(3'-pyridyl)-4,4,5,5-tetramethylimidazoline-1-oxyl-N)-zinc(ii)) |  | 2.22349 | 1.21324 | 1.38133 | 0 | 0 | 0.36584 | BODYUP | Not found | https://doi.org/Not found
BODZEZ | 1113027 | catena-(pentakis(μ-methylthioacetato)-(methylthioacetato)-triaqua-di-neodymium(iii)) |  | 2.52175 | 1.33473 | 1.8865 | 0 | 0 | 0.33654 | BODZEZ | 10.1246/bcsj.55.2840 | https://doi.org/10.1246/bcsj.55.2840
BOFBEE | 693526 | catena-((μ2-Azido-N,N'')-(2,4-dibromo-6-(3-(dimethylamino)propylimino)phenolato-N,N',O)-copper(ii)) |  | 3.51942 | 2.78847 | 1.87372 | 0 | 0 | 0.36872 | BOFBEE | Not found | https://doi.org/Not found
BOFBII | 643828 | catena-(Pyridinium sodium tetrakis(μ2-oxalato-O,O',O'',O''')-diaqua-di-bismuth(iii) tetrahydrate) |  | 5.62018 | 3.57831 | 2.11556 | 0 | 0 | 0.52648 | BOFBII | Not found | https://doi.org/Not found
BOFCEG | 962917 | catena-[(μ-2,5-dicarboxybenzene-1,4-dicarboxylato)-bis(μ-1,2,4-triazolato)-di-zinc N,N-dimethylformamide solvate] |  | 4.76632 | 3.26539 | 1.35043 | 0 | 0 | 0.54082 | BOFCEG | 10.1039/C4CC00553H | https://doi.org/10.1039/C4CC00553H
BOFDOQ | 679329 | catena-((μ2-(R,R)-N,N'-1,2-Cyclohexanediyldiisonicotinamide)-(μ2-nitrate)-silver(i)) |  | 2.03091 | 1.41182 | 1.72372 | 0 | 0 | 0.31788 | BOFDOQ | 10.1016/j.inoche.2008.04.001 | https://doi.org/10.1016/j.inoche.2008.04.001
BOFDUW | 679330 | catena-((μ2-(R,R)-N,N'-1,2-Cyclohexanediyldiisonicotinamide)-dibromo-zinc(ii)) |  | 2.10969 | 1.45142 | 1.84316 | 0 | 0 | 0.33502 | BOFDUW | 10.1016/j.inoche.2008.04.001 | https://doi.org/10.1016/j.inoche.2008.04.001
BOFDUX | 981187 | catena-[bis(μ-iodo)-(μ-2,6-bis((di-tert-butylphosphino)methyl)pyridine)-di-copper unknown solvate] |  | 4.75714 | 3.15699 | 1.49978 | 0 | 0 | 0.4751 | BOFDUX | 10.1039/C4CE00315B | https://doi.org/10.1039/C4CE00315B
BOFFAE | 679331 | catena-((μ2-(R,R)-N,N'-1,2-cyclohexanediyldiisonicotinamide)-dichloro-zinc(ii)) |  | 2.2822 | 1.42726 | 1.58281 | 0 | 0 | 0.3402 | BOFFAE | 10.1016/j.inoche.2008.04.001 | https://doi.org/10.1016/j.inoche.2008.04.001
BOFFAF | 981188 | catena-[(μ-2,6-bis((di-tert-butylphosphino)methyl)pyridine)-tris(μ-iodo)-tri-copper] |  | 2.61565 | 1.20035 | 2.10959 | 0 | 0 | 0.3567 | BOFFAF | 10.1039/C4CE00315B | https://doi.org/10.1039/C4CE00315B
BOFFEI | 679606 | catena-((μ3-5-(N-acetato-4-pyridinio)-tetrazolato)--chloro-lead(ii)) |  | 1.92455 | 1.01516 | 2.73875 | 0 | 0 | 0.26452 | BOFFEI | 10.1016/j.inoche.2008.04.002 | https://doi.org/10.1016/j.inoche.2008.04.002
BOFFIM | 679607 | catena-((μ3-(5-amino-1H-tetrazol-1-yl)acetato)-chloro-lead(ii)) |  | 1.7797 | 0.96083 | 3.19245 | 0 | 0 | 0.27676 | BOFFIM | 10.1016/j.inoche.2008.04.002 | https://doi.org/10.1016/j.inoche.2008.04.002
BOFGAF | 679055 | catena-(bis(imidazolium) bis(μ2-oxalato)-hexakis(methanesulfonate)-tetraaqua-di-neptunium(iv)) |  | 4.35362 | 1.28022 | 2.23826 | 0 | 0 | 0.4082 | BOFGAF | 10.1016/j.inoche.2008.04.006 | https://doi.org/10.1016/j.inoche.2008.04.006
BOFGIN | 642512 | catena-(tris(μ4-benzene-1,4-dicarboxylato)-bis(1-(1-naphthylmethyl)-1H-imidazole)-bis(dimethylformamide)-di-cadmium(ii) hemihydrate) |  | 3.16721 | 1.44668 | 1.59637 | 0 | 0 | 0.37882 | BOFGIN | 10.1016/j.inoche.2008.04.009 | https://doi.org/10.1016/j.inoche.2008.04.009
BOFGOT | 663255 | catena-((μ4-benzene-1,4-dicarboxylato)-(μ2-benzene-1,4-dicarboxylato)-bis(1-benzyl-1H-imidazole)-di-cobalt(ii)) |  | 2.21431 | 1.2034 | 1.4863 | 0 | 0 | 0.31534 | BOFGOT | 10.1016/j.inoche.2008.04.009 | https://doi.org/10.1016/j.inoche.2008.04.009
BOFGUZ | 683180 | catena-(bis(μ3-oxalato)-tris(μ2-oxalato)-tetrakis(μ2-4,4'-bipyridine)-tetra-copper(i)-tetra-zinc(ii) ethylene glycol solvate) |  | 4.51529 | 1.37865 | 1.80744 | 0 | 0 | 0.3834 | BOFGUZ | 10.1016/j.inoche.2008.04.004 | https://doi.org/10.1016/j.inoche.2008.04.004
BOFJIQ | 680808 | catena-((μ5-benzene-1,3,5-tricarboxylato)-bis-aqua-di-zinc(ii)) |  | 1.74832 | 1.00727 | 2.43878 | 0 | 0 | 0.23072 | BOFJIQ | 10.1016/j.inoche.2008.04.008 | https://doi.org/10.1016/j.inoche.2008.04.008
BOFKAJ | 673350 | catena-((μ3-2,2'-bipyridine-4,4'-di-carboxylato)-(μ2-1,3-bis(4-pyridyl)propane)-aqua-di-silver(i) dihydrate) |  | 3.20107 | 2.45552 | 1.74831 | 0 | 0 | 0.3626 | BOFKAJ | 10.1016/j.inoche.2008.04.013 | https://doi.org/10.1016/j.inoche.2008.04.013
BOFSUL | 702401 | catena-(bis(μ2-Aqua)-aqua-(ethyl anilinophosphonato-κO)-sodium(i)) |  | 2.15411 | 1.09457 | 1.46579 | 0 | 0 | 0.28544 | BOFSUL | 10.1107/S1600536808025233 | https://doi.org/10.1107/S1600536808025233
BOFTAS | 702640 | catena-(bis(μ2-4-Aminobenzenesulfonato-κ2N:O)-diaqua-manganese(ii) dihydrate) |  | 2.5131 | 1.50525 | 1.63095 | 0 | 0 | 0.34562 | BOFTAS | 10.1107/S1600536808025579 | https://doi.org/10.1107/S1600536808025579
BOFVID | 984790 | catena-[hexakis(μ2-cyano)-tris(2,13-dimethyl-6,9-dioxa-3,12,18-triazabicyclo[12.3.1]octadeca-1(18),2,12,14,16-pentaene)-hexakis(cyano)-tri-cobalt-di-iron methanol solvate hexahydrate] |  | 5.25004 | 3.31887 | 1.16529 | 0 | 0 | 0.49454 | BOFVID | 10.1016/j.poly.2014.03.025 | https://doi.org/10.1016/j.poly.2014.03.025
BOFVOJ | 960771 | catena-[hexakis(μ2-cyano)-tris(2,13-dimethyl-3,6,9,12,18-penta-azabicyclo[12.3.1]octadeca-1(18),2,12,14,16-pentene)-hexakis(cyano)-di-cobalt-tri-iron methanol solvate tridecahydrate] |  | 4.28334 | 3.20943 | 1.1629 | 0 | 0 | 0.48778 | BOFVOJ | 10.1016/j.poly.2014.03.025 | https://doi.org/10.1016/j.poly.2014.03.025
BOFWEA | 901744 | catena-[(μ2-N-Benzoyl-L-glutamato)-(μ2-1,3-bis(4-pyridyl)propane)-zinc(ii) hydrate] |  | 4.52086 | 1.44189 | 1.29923 | 0 | 0 | 0.41914 | BOFWEA | 10.1016/j.ica.2014.02.031 | https://doi.org/10.1016/j.ica.2014.02.031
BOFWUQ | 867488 | catena-[bis(μ2-Nicotinato)-bis(3,5-dimethyl-1H-pyrazole)-cadmium(ii)] |  | 2.12406 | 1.5626 | 1.61096 | 0 | 0 | 0.3387 | BOFWUQ | 10.1016/j.ica.2014.02.027 | https://doi.org/10.1016/j.ica.2014.02.027
BOFYIG | 852746 | catena-[(μ2-Sebacato)-bis(3,5-dimethyl-1H-pyrazole)-zinc(ii)] |  | 2.58725 | 1.1615 | 1.3358 | 0 | 0 | 0.38536 | BOFYIG | 10.1016/j.ica.2014.02.027 | https://doi.org/10.1016/j.ica.2014.02.027
BOFZIH | 960095 | catena-[(μ4-isophthalato)-(μ2-2-methylpyrazine)-di-silver] |  | 2.65502 | 1.20774 | 2.36487 | 0 | 0 | 0.28504 | BOFZIH | 10.1016/j.ica.2014.02.042 | https://doi.org/10.1016/j.ica.2014.02.042
BOFZON | 960096 | catena-[(μ4-isophthalato)-(μ2-pyrazin-2-amine)-di-silver ammonia monohydrate] |  | 4.11825 | 1.68719 | 1.76382 | 0 | 0 | 0.41848 | BOFZON | 10.1016/j.ica.2014.02.042 | https://doi.org/10.1016/j.ica.2014.02.042
BOFZUT | 960097 | catena-[(μ6-benzene-1,3,5-tricarboxylato)-bis(μ2-pyrazin-2-amine)-tri-silver] |  | 3.02134 | 1.67389 | 2.23884 | 0 | 0 | 0.34188 | BOFZUT | 10.1016/j.ica.2014.02.042 | https://doi.org/10.1016/j.ica.2014.02.042
BOGFIM | 1113134 | catena-((2-(3-Hydroxy-5-hydroxymethyl-2-methyl-4-pyridyl)-6-carboxylato-tetrahydropyrido(3,4-d)imidazole-N,N',O,O')-copper(ii)) nonahydrate |  | 10.54164 | 9.08253 | 0.45257 | 2252.9 | 4978.02 | 0.81416 | BOGFIM | 10.1039/c39820001390 | https://doi.org/10.1039/c39820001390
BOGJEO | 991272 | catena-[bis(1,7-bis(4-ethoxy-3-methoxyphenyl)-5-oxohepta-1,3,6-trien-3-olato)-(μ-1,4-dioxane)-copper(ii)] |  | 2.37904 | 1.31292 | 1.29507 | 0 | 0 | 0.37734 | BOGJEO | 10.1039/C4TB00133H | https://doi.org/10.1039/C4TB00133H
BOGJEO01 | 972326 | catena-[(μ2-1,4-dioxane)-bis(1,7-bis(4-ethoxy-3-methoxyphenyl)-5-oxohepta-1,3,6-trien-3-olato)-copper(ii)] |  | 2.37904 | 1.31292 | 1.29507 | 0 | 0 | 0.37734 | BOGJEO01 | 10.1007/s11243-014-9831-z | https://doi.org/10.1007/s11243-014-9831-z
BOGLAL | 702879 | catena-((μ3-Sulfato-O,O',O'')-(picolinic acid-O)-aqua-dioxo-uranium(vi) monohydrate) |  | 2.3581 | 1.0678 | 2.78707 | 0 | 0 | 0.33548 | BOGLAL | Not found | https://doi.org/Not found
BOGNES | 1002880 | catena-(tris(μ-4,4'-((2,2'-bis(diphenylphosphino)-1,1'-binaphthalene-4,4'-diyl)diethyne-2,1-diyl)dibenzoato)-bis(μ-oxo)-bis(μ-hydroxo)-tri-zirconium N,N-dimethylformamide solvate octaheptacontahydrate) |  | 19.57407 | 7.53242 | 0.399521 | 2114.22 | 5291.9 | 0.81116 | BOGNES | 10.1021/ja500090y | https://doi.org/10.1021/ja500090y
BOGNUH | 1113181 | catena-((μ2-η2-N,N'-Diallylthiourea-S,S)-bis(μ2-cyano-C,N)-copper(ii)) |  | 2.22162 | 1.20381 | 1.84588 | 0 | 0 | 0.3372 | BOGNUH | Not found | https://doi.org/Not found
BOGTIA |  | catena-bis(bis(μ2-bromo)-bis(μ2-1,4-oxathiane-S,S)-di-copper(i)) |  | 2.11615 | 1.34073 | 2.23342 | 0 | 0 | 0.3772 | BOGTIA | 10.1107/S0567740882010929 | https://doi.org/10.1107/S0567740882010929
BOGWOK | 674093 | catena-[dodecakis(μ4-5-Methyl-1H-tetrazolato-N,N',N'',N''')-tetrakis(μ3-hydroxo)-hexakis(μ3-5-methyl-1H-tetrazolato-N,N',N'')-tetrakis(μ3-sulfato-O,O',O'')-pentadeca-cadmium(ii) hydrate] |  | 2.11973 | 0.76371 | 2.66647 | 0 | 0 | 0.27298 | BOGWOK | 10.1039/b800938d | https://doi.org/10.1039/b800938d
BOGXAX | 674095 | catena-[dodecakis(μ4-5-Methyl-1H-tetrazolato-N,N',N'',N''')-tetrakis(μ3-hydroxo)-hexakis(μ3-5-methyl-1H-tetrazolato-N,N',N'')-tetrakis(μ3-sulfato-O,O',O'')-pentadeca-cadmium(ii) hydrate] |  | 1.65606 | 0.71259 | 2.76442 | 0 | 0 | 0.21686 | BOGXAX | 10.1039/b800938d | https://doi.org/10.1039/b800938d
BOGXIF | 695002 | catena-((μ3-3,5-Diethyl-1,2,4-triazole)-copper(i)) | catena-[(μ3-3,5-Diethyl-1,2,4-triazolato)-copper] | 7.19322 | 1.55804 | 1.17716 | 0 | 0 | 0.5527 | BOGXIF | 10.1021/ja800550a | https://doi.org/10.1021/ja800550a
BOGXIF02 | 740090 | catena-[(μ3-3,5-Diethyl-1,2,4-triazolato)-copper] |  | 7.25807 | 1.62423 | 1.17025 | 0 | 0 | 0.55632 | BOGXIF02 | 10.1021/ja8089872 | https://doi.org/10.1021/ja8089872
BOGXOL | 695004 | catena-((μ3-3,5-Diethyl-1,2,4-triazole)-copper(i) methanol clathrate) |  | 7.03636 | 1.47766 | 1.19843 | 0 | 0 | 0.54464 | BOGXOL | 10.1021/ja800550a | https://doi.org/10.1021/ja800550a
BOHFAF |  | catena-(μ2-Hexafluorosilicato)-tetrakis(N-vinylimidazole)-cobalt(ii) |  | 2.17116 | 1.41192 | 1.57382 | 0 | 0 | 0.30966 | BOHFAF | 10.1021/ic00140a004 | https://doi.org/10.1021/ic00140a004
BOHJAK | 678110 | catena-(tris(μ2-1,3,4,5-Tetrahydroxycyclohexane-1-carboxylato-O,O',O'')-triaqua-aluminium(iii)-potassium hydroxide monohydrate) | ("catena-(tris(μ2-Quinato-O,O',O')-triaqua-aluminium(iii)-potassium hydroxide monohydrate)",) | 5.15705 | 0.86998 | 1.35062 | 0 | 0 | 0.37306 | BOHJAK | 10.1016/j.poly.2008.06.029 | https://doi.org/10.1016/j.poly.2008.06.029
BOHLAM | 658462 | catena-((μ3-4-Nitrobenzoato-O,O,O')-(μ2-4-nitrobenzoato-O,O')-(N-methylimidazole)-calcium(ii)) |  | 2.11402 | 1.11697 | 1.58837 | 0 | 0 | 0.28794 | BOHLAM | 10.1016/j.poly.2008.07.020 | https://doi.org/10.1016/j.poly.2008.07.020
BOHMAN | 684893 | catena-((μ3-Sulfato-O,O)-aqua-(5,6-diphenyl-3-(2-pyridyl)-1,2,4-triazine)-copper(ii) monohydrate) |  | 3.27101 | 1.11539 | 1.55666 | 0 | 0 | 0.35806 | BOHMAN | 10.1016/j.poly.2008.05.033 | https://doi.org/10.1016/j.poly.2008.05.033
BOHMER | 674067 | catena-(bis(μ2-Thiosalicylato-O,O',S)-tetramethyl-di-tin(iv)) |  | 2.43107 | 1.53695 | 1.79809 | 0 | 0 | 0.373 | BOHMER | 10.1016/j.poly.2008.07.030 | https://doi.org/10.1016/j.poly.2008.07.030
BOHMIV | 707060 | catena-(tetrakis(trans-4-(4-Dimethylaminostyryl)-1-methylpyridinium) tetrakis(μ2-oxalato-O,O',O'',O''')-bis(oxalato-O,O')-di-iron(iii)-nickel(ii) 4-(dimethylamino)benzaldehyde dihydrate) |  | 9.79167 | 9.00665 | 0.51003 | 2415.94 | 4736.85 | 0.83116 | BOHMIV | 10.1016/j.ica.2008.03.039 | https://doi.org/10.1016/j.ica.2008.03.039
BOHNES | 623374 | catena-((μ2-L-Leucinato-N,O)-(nitrato-O)-lead) |  | 9.30928 | 8.80973 | 1.31642 | 1211.15 | 920.032 | 0.64652 | BOHNES | 10.1002/ejic.200800535 | https://doi.org/10.1002/ejic.200800535
BOHNIW | 623375 | catena-(heptakis(μ2-Valine-O,O,O')-(μ2-valine-O,O')-bis(valine-O,O')-tetra-lead(ii) octaperchlorate tetrahydrate) |  | 4.63477 | 3.24413 | 1.35731 | 0 | 0 | 0.54388 | BOHNIW | 10.1002/ejic.200800535 | https://doi.org/10.1002/ejic.200800535
BOHPAQ | 664116 | catena-((μ2-1,1-Azido)-bis(μ2-1,3-azido)-(μ2-2,6-bis(morpholinomethyl)-4-methylphenolato-N,N',O)-di-copper(ii)) |  | 2.51269 | 1.17952 | 1.7383 | 0 | 0 | 0.3175 | BOHPAQ | 10.1002/ejic.200800556 | https://doi.org/10.1002/ejic.200800556
BOHSIB | 692100 | catena-((μ6-Adipato)-(μ4-adipato)-diaqua-tetrakis(1,10-phenanthroline)-tetra-copper(ii) tetraperchlorate) |  | 4.54349 | 2.60195 | 1.31814 | 0 | 0 | 0.46294 | BOHSIB | 10.1002/ejic.200800309 | https://doi.org/10.1002/ejic.200800309
BOHVEA | 694330 | catena-(bis(μ3-tetrazolate-5-carboxylato)-(μ2-1,2-bis(4-pyridyl)ethane)-di-cobalt(ii)) |  | 2.23922 | 1.34364 | 1.7875 | 0 | 0 | 0.3333 | BOHVEA | 10.1039/b811865e | https://doi.org/10.1039/b811865e
BOHVID | 1113290 | catena(Dichloro-(4-hydroxy-L-proline)-cadmium(ii)) |  | 2.18425 | 1.15606 | 2.31841 | 0 | 0 | 0.28138 | BOHVID | 10.1246/bcsj.55.3135 | https://doi.org/10.1246/bcsj.55.3135
BOHVIE | 694331 | catena-(bis(μ3-tetrazolate-5-carboxylato)-(μ2-1,2-bis(4-pyridyl)ethane)-di-manganese(ii)) |  | 2.3479 | 1.39268 | 1.66079 | 0 | 0 | 0.35336 | BOHVIE | 10.1039/b811865e | https://doi.org/10.1039/b811865e
BOHXIH | 1002675 | catena-(hexakis(μ-but-2-ene-1,4-dioato)-tetrakis(μ-deuteroxo)-tetrakis(μ-oxo)-hexa-zirconium deuterium oxide solvate) | MOF-801-D2O | 7.57568 | 1.0124 | 2.03995 | 0 | 0 | 0.41304 | BOHXIH | 10.1021/ja500330a | https://doi.org/10.1021/ja500330a
BOHYCU |  | catena-(bis(N-Benzoylhydrazine)-copper(ii) pentachloro-tri-copper(i)) |  | 8.32421 | 7.55311 | 1.13461 | 1941.32 | 1711.01 | 0.75388 | BOHYCU | 10.1021/ic50095a028 | https://doi.org/10.1021/ic50095a028
BOHYUT | 658050 | catena-((μ4-3,3'-(1,4-Phenylene)dipropionato-O,O,O',O',O'',O''')-bis(μ3-3,3'-(1,4-phenylene)dipropionato-O,O,O',O'',O''')-diaqua-di-lanthanum(iii)) |  | 2.03577 | 1.08653 | 1.81766 | 0 | 0 | 0.31116 | BOHYUT | 10.1016/j.poly.2008.08.012 | https://doi.org/10.1016/j.poly.2008.08.012
BOHZAA | 658051 | catena-((μ4-3,3'-(1,4-Phenylene)dipropionato-O,O,O',O',O'',O''')-bis(μ3-3,3'-(1,4-phenylene)dipropionato-O,O,O',O'',O''')-diaqua-di-europium(iii)) |  | 1.98666 | 1.13885 | 1.90371 | 0 | 0 | 0.30616 | BOHZAA | 10.1016/j.poly.2008.08.012 | https://doi.org/10.1016/j.poly.2008.08.012
BOJCOT | 709660 | catena-((μ3-4-Isonicotinato-N,O,O')-bis(μ2-acetato-O,O')-(μ2-2,4,6-tri-isopropylbenzoato-O,O')-(tetrahydrofuran)-molybdenum(ii)-rhodium(ii) tetrahydrofuran solvate) |  | 5.32461 | 4.14664 | 1.12206 | 894.408 | 797.115 | 0.55422 | BOJCOT | 10.1021/ic800693r | https://doi.org/10.1021/ic800693r
BOJDEK | 710071 | catena-[(μ2-Isophthalato-O,O',O'',O''')-(2,2'-bipyridine-N,N')-lead(ii) hydrate] | ("catena-[(μ2-1,3-Benzenedicarboxylato-O,O',O'',O''')-(2,2'-bipyridine-N,N')-lead(ii) hydrate]",) | 10.83151 | 9.86383 | 0.708546 | 2180.9 | 3078 | 0.76946 | BOJDEK | Not found | https://doi.org/Not found
BOJKAM |  | catena-(Diaqua-(L-aspartato)-nickel(ii)) monohydrate |  | 2.27255 | 1.54033 | 1.78361 | 0 | 0 | 0.3564 | BOJKAM | 10.1039/dt9820002541 | https://doi.org/10.1039/dt9820002541
BOJKAM01 | 953039 | catena-((μ2-L-Aspartato)-diaqua-nickel(ii) monohydrate) |  | 2.32904 | 1.59523 | 1.78448 | 0 | 0 | 0.3642 | BOJKAM01 | 10.1515/zkri-2013-1687 | https://doi.org/10.1515/zkri-2013-1687
BOJKAM02 | 953040 | catena-((μ2-L-Aspartato)-diaqua-nickel(ii) monohydrate) |  | 2.30757 | 1.56493 | 1.82209 | 0 | 0 | 0.351 | BOJKAM02 | 10.1515/zkri-2013-1687 | https://doi.org/10.1515/zkri-2013-1687
BOJKAM03 | 953041 | catena-((μ2-L-Aspartato)-diaqua-nickel(ii) monohydrate) |  | 2.07631 | 1.5548 | 1.89933 | 0 | 0 | 0.3235 | BOJKAM03 | 10.1515/zkri-2013-1687 | https://doi.org/10.1515/zkri-2013-1687
BOJKAM04 | 953042 | catena-((μ2-L-Aspartato)-diaqua-nickel(ii) monohydrate) |  | 2.02951 | 1.52148 | 1.94678 | 0 | 0 | 0.30728 | BOJKAM04 | 10.1515/zkri-2013-1687 | https://doi.org/10.1515/zkri-2013-1687
BOJKAM05 | 953043 | catena-((μ2-L-Aspartato)-diaqua-nickel(ii) monohydrate) |  | 1.99992 | 1.4623 | 1.98726 | 0 | 0 | 0.29532 | BOJKAM05 | 10.1515/zkri-2013-1687 | https://doi.org/10.1515/zkri-2013-1687
BOJKAM06 | 953044 | catena-((μ2-L-Aspartato)-diaqua-nickel(ii) monohydrate) |  | 1.94953 | 1.36198 | 2.04783 | 0 | 0 | 0.27714 | BOJKAM06 | 10.1515/zkri-2013-1687 | https://doi.org/10.1515/zkri-2013-1687
BOJKAM07 | 953045 | catena-((μ2-L-Aspartato)-diaqua-nickel(ii) monohydrate) |  | 1.93303 | 1.30361 | 2.08307 | 0 | 0 | 0.2686 | BOJKAM07 | 10.1515/zkri-2013-1687 | https://doi.org/10.1515/zkri-2013-1687
BOJKAM08 | 953046 | catena-((μ2-L-Aspartato)-diaqua-nickel(ii) monohydrate) |  | 1.92886 | 1.25547 | 2.10774 | 0 | 0 | 0.26076 | BOJKAM08 | 10.1515/zkri-2013-1687 | https://doi.org/10.1515/zkri-2013-1687
BOJKAM09 | 953047 | catena-((μ2-L-Aspartato)-diaqua-nickel(ii) monohydrate) |  | 2.02843 | 1.21326 | 2.12686 | 0 | 0 | 0.25548 | BOJKAM09 | 10.1515/zkri-2013-1687 | https://doi.org/10.1515/zkri-2013-1687
BOJLIW | 707258 | catena-(tetrakis(μ2-N,N-bis(1H-tetrazol-5-yl)amine)-bis(μ2-aqua)-diaqua-tri-manganese(ii) dihydrate) |  | 3.57909 | 0.82505 | 2.05743 | 0 | 0 | 0.26296 | BOJLIW | 10.1021/ic801026y | https://doi.org/10.1021/ic801026y
BOJLOC | 707259 | catena-((μ4-N,N-bis(1H-tetrazol-5-yl)amine)-aqua-manganese(ii)) |  | 1.73551 | 0.83287 | 2.26147 | 0 | 0 | 0.22238 | BOJLOC | 10.1021/ic801026y | https://doi.org/10.1021/ic801026y
BOJLOC01 | 684778 | catena-((μ4-bis(Tetrazol-5-yl)amine)-aqua-manganese) |  | 1.72519 | 0.82801 | 2.26771 | 0 | 0 | 0.22432 | BOJLOC01 | 10.1039/b809415b | https://doi.org/10.1039/b809415b
BOJMIY | 1002838 | catena-((μ4-bis(2-Sulfonatophenyl)(4-(trifluoromethyl)phenyl)phosphine)-tris(methanol)-di-lithium) |  | 2.03533 | 1.11731 | 1.52566 | 0 | 0 | 0.31172 | BOJMIY | 10.1021/om5001343 | https://doi.org/10.1021/om5001343
BOJRID | 981322 | catena-[(μ-4-(Pyridin-4-yl)-N,N-bis(4-(pyridin-4-yl)phenyl)aniline)-(μ-bromo)-copper] |  | 5.50529 | 3.47347 | 1.21354 | 0 | 0 | 0.47874 | BOJRID | 10.1016/j.mencom.2014.09.014 | https://doi.org/10.1016/j.mencom.2014.09.014
BOJSUO |  | catena((μ2-1,4-Dioxane-O',O4)-(bis(μ2-hydroxo)-hexa-oxo-di-rhenium(vii))) dioxane solvate |  | 7.50621 | 6.72214 | 1.001 | 2941.05 | 2938.11 | 0.80216 | BOJSUO | 10.1002/zaac.19824910111 | https://doi.org/10.1002/zaac.19824910111
BOJWII | 905297 | catena-[tetrakis(μ-2,3,4,5-tetrafluoro-6-(2,2,3,3,4,4,5,5,5-nonafluoropentanoyl)phenolato)-cesium-erbium] |  | 2.75141 | 0.8757 | 2.37996 | 0 | 0 | 0.27888 | BOJWII | 10.1021/jz500519e | https://doi.org/10.1021/jz500519e
BOJWOO | 905299 | catena-[tetrakis(μ-2,3,4,5,6,7,8-heptafluoro-9-oxo-9H-fluoren-1-olato)-cesium-erbium n-hexane solvate] |  | 4.37041 | 3.76408 | 1.99337 | 231.994 | 116.383 | 0.36134 | BOJWOO | 10.1021/jz500519e | https://doi.org/10.1021/jz500519e
BOJWUU | 905298 | catena-[tris(μ-2,3,4,5,6,7,8-heptafluoro-9,10-dioxo-9,10-dihydroanthracen-1-olato)-(2,3,4,5,6,7,8-heptafluoro-9,10-dioxo-9,10-dihydroanthracen-1-olato)-cesium-erbium] |  | 4.32915 | 1.18659 | 2.13195 | 0 | 0 | 0.31354 | BOJWUU | 10.1021/jz500519e | https://doi.org/10.1021/jz500519e
BOJXAA | 609373 | catena-(tris(μ2-1,3-imidazolidine-2-thione-S,S)-bis(acetato-O)-di-silver(i)) |  | 1.99501 | 1.21396 | 2.01177 | 0 | 0 | 0.31454 | BOJXAA | 10.1080/00958970802051041 | https://doi.org/10.1080/00958970802051041
BOJXAZ |  | catena-(bis(μ2-5-Nitro-1,2,3,4-tetrathiazole-N1,N3)-mercury) |  | 1.53159 | 0.80791 | 3.3194 | 0 | 0 | 0.26182 | BOJXAZ | Not found | https://doi.org/Not found
BOJXEE | 609374 | catena-((μ2-1,3-imidazolidine-2-thione-S,S)-(μ2-chloro)-silver(i)) |  | 2.07299 | 1.08563 | 2.41957 | 0 | 0 | 0.32632 | BOJXEE | 10.1080/00958970802051041 | https://doi.org/10.1080/00958970802051041
BOJYIK | 949512 | catena-[tris(μ-terephthalato)-diaqua-bis(N,N-dimethylformamide)-di-terbium] |  | 2.82325 | 1.20848 | 1.98044 | 0 | 0 | 0.31654 | BOJYIK | 10.1007/s10904-014-0025-0 | https://doi.org/10.1007/s10904-014-0025-0
BOKFIR | 725303 | catena-(syn,syn-bis(μ2-1,3-bis(pyridinio-4-carboxylato)propane-O,O')-copper(ii) diperchlorate dihydrate) |  | 4.31993 | 1.64497 | 1.2623 | 0 | 0 | 0.44266 | BOKFIR | 10.1016/j.molstruc.2006.10.043 | https://doi.org/10.1016/j.molstruc.2006.10.043
BOKFOX | 725304 | catena-(bis(μ2-1,4-bis(pyridinio-4-carboxylato)-1,4-dimethybenzene-O,O')-copper(ii) diperchlorate tetrahydrate) |  | 4.40468 | 1.96499 | 1.17791 | 0 | 0 | 0.46548 | BOKFOX | 10.1016/j.molstruc.2006.10.043 | https://doi.org/10.1016/j.molstruc.2006.10.043
BOKHOZ | 631003 | catena-(bis(μ4-6,6'-dimethyl-4,4'-biquinoline-3,3'-dicarboxylato-N,O,O',O'')-bis(μ2-aquo)-dipyridine-tri-zinc(ii)) |  | 2.67143 | 1.43338 | 1.6033 | 0 | 0 | 0.33586 | BOKHOZ | Not found | https://doi.org/Not found
BOKJES | 1024752 | catena-[bis(μ-(2-methylbenzimidazol-1-yl)acetato)-cadmium(ii)] |  | 2.58039 | 1.23277 | 1.73522 | 0 | 0 | 0.32308 | BOKJES | 10.1107/S2053229614020853 | https://doi.org/10.1107/S2053229614020853
BOKJES01 | 1024513 | catena-(bis(μ2-(2-Methylbenzimidazol-1-yl)acetato)-cadmium(ii)) |  | 8.31577 | 7.81087 | 0.834127 | 1766.3 | 2117.54 | 0.67624 | BOKJES01 | 10.1107/S2053229614020853 | https://doi.org/10.1107/S2053229614020853
BOKQEZ | 981156 | catena-[hexakis(μ-thiophene-2,5-dicarboxylato)-tris(μ-oxo)-hexa-aqua-octa-manganese unknown solvate] |  | 6.78872 | 3.4649 | 1.52045 | 0 | 0 | 0.50934 | BOKQEZ | 10.1080/00958972.2014.950255 | https://doi.org/10.1080/00958972.2014.950255
BOKROJ | 673970 | catena-[(μ3-Pyridine-2,5-dicarboxylato-N,O,O,O',O'')-tris(μ3-pyridine-2,5-dicarboxylato-N,O,O',O'')-(μ2-pyridine-2,5-dicarboxylato-N,O,O',O'')-(μ2-pyridine-2,5-dicarboxylato-N,O,O')-tetra-aqua-di-cobalt(iii)-di-terbium(iii) dihydrate] |  | 3.44774 | 1.16489 | 2.07814 | 0 | 0 | 0.31582 | BOKROJ | 10.1002/chem.200800344 | https://doi.org/10.1002/chem.200800344
BOKRUP | 673971 | catena-[(μ3-Pyridine-2,5-dicarboxylato-N,O,O,O',O'')-tris(μ3-pyridine-2,5-dicarboxylato-N,O,O',O'')-(μ2-pyridine-2,5-dicarboxylato-N,O,O',O'')-(μ2-pyridine-2,5-dicarboxylato-N,O,O')-tetra-aqua-di-cobalt(iii)-di-dysprosium(iii) dihydrate] |  | 3.42683 | 1.19296 | 2.07692 | 0 | 0 | 0.31626 | BOKRUP | 10.1002/chem.200800344 | https://doi.org/10.1002/chem.200800344
BOKSAW | 673972 | catena-[tetrakis(μ3-Pyridine-2,5-dicarboxylato-N,O,O',O'')-bis(μ2-pyridine-2,5-dicarboxylato-N,O,O',O'')-tetra-aqua-di-cobalt(iii)-di-terbium(iii) trihydrate] |  | 3.78107 | 1.41094 | 2.00825 | 0 | 0 | 0.33428 | BOKSAW | 10.1002/chem.200800344 | https://doi.org/10.1002/chem.200800344
BOKSEA | 673974 | catena-[(μ3-Pyridine-2,5-dicarboxylato-N,O,O',O'',O''')-(μ3-pyridine-2,5-dicarboxylato-N,O,O',O'')-(μ2-pyridine-2,5-dicarboxylato-N,O,O',O'')-diaqua-cobalt(iii)-lanthanum(iii) dihydrate] |  | 3.30152 | 1.45875 | 1.93612 | 0 | 0 | 0.33538 | BOKSEA | 10.1002/chem.200800344 | https://doi.org/10.1002/chem.200800344
BOKSOK | 667864 | catena-[bis(μ2-4,6-bis(bis(Pyridin-2-yl)amino)pyrimidine-N,N',N'',N''')-tetrakis(isothiocyanato)-di-iron(ii)] |  | 2.4624 | 1.14858 | 1.49972 | 0 | 0 | 0.33698 | BOKSOK | 10.1002/chem.200800886 | https://doi.org/10.1002/chem.200800886
BOKSOK01 | 667865 | catena-[bis(μ2-4,6-bis(bis(Pyridin-2-yl)amino)pyrimidine-N,N',N'',N''')-tetrakis(isothiocyanato)-di-iron(ii)] |  | 2.52524 | 1.19262 | 1.54527 | 0 | 0 | 0.31708 | BOKSOK01 | 10.1002/chem.200800886 | https://doi.org/10.1002/chem.200800886
BOKSOK02 | 667866 | catena-[bis(μ2-4,6-bis(bis(Pyridin-2-yl)amino)pyrimidine-N,N',N'',N''')-tetrakis(isothiocyanato)-di-iron(ii)] |  | 2.50054 | 1.20952 | 1.57974 | 0 | 0 | 0.30784 | BOKSOK02 | 10.1002/chem.200800886 | https://doi.org/10.1002/chem.200800886
BOKWII | 673449 | catena-[(μ2-4,4'-Bipyridine-N,N')-bis(furoyltrifluoroacetonato-O,O')-cadmium(ii)] | ("catena-[(μ2-4,4'-Bipyridine-N,N')-bis(4,4,4-trifluoro-1-(2-furyl)-1,3-butanedionato-O,O')-cadmium(ii)]",) | 2.66068 | 1.16131 | 1.74616 | 0 | 0 | 0.3346 | BOKWII | 10.1002/zaac.200800063 | https://doi.org/10.1002/zaac.200800063
BOKXAB | 674651 | catena-[bis(μ2-4,4'-Dipyridyl sulfide-N,N')-aqua-dimethylformamide-copper(ii) hexafluorophosphate nitrate] |  | 4.78103 | 2.103 | 1.17894 | 0 | 0 | 0.47342 | BOKXAB | 10.1002/zaac.200800255 | https://doi.org/10.1002/zaac.200800255
BOKXEF | 674652 | catena-[bis(μ2-4,4'-Dipyridyl sulfide-N,N')-bis(dimethylformamide)-cobalt(ii) bis(4,4'-dipyridyl sulfide) diperchlorate] |  | 6.9282 | 5.85952 | 0.733406 | 1863.28 | 2540.59 | 0.65852 | BOKXEF | 10.1002/zaac.200800255 | https://doi.org/10.1002/zaac.200800255
BOKXIJ | 680378 | catena-[bis(μ2-4,4'-Dipyridyl disulfide-N,N')-diaqua-zinc(ii) bis(hydrogen maleate)] | ("catena-[bis(μ2-4,4'-Dipyridyl disulfide-N,N')-diaqua-zinc(ii) bis(cis 3-carboxyprop-2-enoate)]",) | 4.68874 | 3.38 | 1.11841 | 0 | 0 | 0.52668 | BOKXIJ | 10.1002/zaac.200800260 | https://doi.org/10.1002/zaac.200800260
BOKXIK | 997101 | catena-[bis(μ2-2,2-dioxido[1,2,5]thiadiazolo[3,4-f][4,7]phenanthroline-1,3-diyl)-tetrachloro-di-copper acetonitrile solvate] |  | 3.89985 | 1.59327 | 1.56142 | 0 | 0 | 0.43718 | BOKXIK | 10.1021/cg500906w | https://doi.org/10.1021/cg500906w
BOKXOP | 680379 | catena-[(μ2-4,4'-Dipyridyl disulfide-N,N')-(μ2-fumarato-O,O')-zinc(ii)] | ("catena-[(μ2-4,4'-Dipyridyl disulfide-N,N')-(μ2-trans-butenedioato-O,O')-zinc(ii)]",) | 5.30718 | 3.88329 | 1.12898 | 942.819 | 835.111 | 0.54792 | BOKXOP | 10.1002/zaac.200800260 | https://doi.org/10.1002/zaac.200800260
BOKXUV | 684236 | catena-[(μ2-4,4'-Bipyridine-N,N'-dioxide-O,O')-bis(μ2-1H-imidazole-4,5-dicarboxylato-N3,O,O',O'')-diaqua-di-manganese(ii)] |  | 2.33888 | 1.15863 | 1.82632 | 0 | 0 | 0.28266 | BOKXUV | 10.1002/zaac.200800278 | https://doi.org/10.1002/zaac.200800278
BOLBEJ | 1113498 | catena-[(μ2-Oxalato-O,O',O'',O''')-bis(μ2-oxalato-O,O',O'')-tetraaqua-di-indium dihydrate] |  | 2.64338 | 1.79875 | 2.49603 | 0 | 0 | 0.31754 | BOLBEJ | 10.1107/S010827018300400X | https://doi.org/10.1107/S010827018300400X
BOLBEJ01 | 223160 | catena-[(μ2-Oxalato-O,O',O'',O''')-bis(μ2-oxalato-O,O',O'')-tetraaqua-di-indium dihydrate] |  | 2.64202 | 1.90476 | 2.49955 | 0 | 0 | 0.32378 | BOLBEJ01 | 10.1016/S0022-4596(03)00139-7 | https://doi.org/10.1016/S0022-4596(03)00139-7
BOLFUE | 686293 | catena-((μ2-3-(Benzyl(carbodithioato)amino)propanoato)-dimethyl-tin(iv) benzene solvate) |  | 6.00742 | 4.26878 | 1.22404 | 874.097 | 714.107 | 0.5327 | BOLFUE | 10.1021/ic8007987 | https://doi.org/10.1021/ic8007987
BOLGUF | 677325 | catena-(hexakis(μ2-Chloro)-(μ2-1,4-dicyanobenzene)-di-yttrium(iii)) |  | 2.38918 | 1.49855 | 2.16468 | 0 | 0 | 0.31876 | BOLGUF | 10.1021/ic800635u | https://doi.org/10.1021/ic800635u
BOLHAM | 677326 | catena-(tris(μ2-Chloro)-(μ2-1,4-dicyanobenzene)-samarium(iii)) |  | 1.4022 | 0.95541 | 2.51741 | 0 | 0 | 0.23662 | BOLHAM | 10.1021/ic800635u | https://doi.org/10.1021/ic800635u
BOLHEQ | 677327 | catena-(tris(μ2-Chloro)-(μ2-1,4-dicyanobenzene)-terbium(iii)) |  | 1.40668 | 0.91973 | 2.63212 | 0 | 0 | 0.22442 | BOLHEQ | 10.1021/ic800635u | https://doi.org/10.1021/ic800635u
BOLHOA | 677329 | catena-(tris(μ2-Chloro)-(μ2-1,4-dicyanobenzene)-gadolinium(iii)) |  | 1.38538 | 0.92527 | 2.60213 | 0 | 0 | 0.22538 | BOLHOA | 10.1021/ic800635u | https://doi.org/10.1021/ic800635u
BOLKAO | 1113537 | catena-μ2-Aqua-bis(benzimidazole)-diformato-copper(ii) |  | 2.24106 | 1.4191 | 1.5781 | 0 | 0 | 0.3227 | BOLKAO | 10.1107/S0108270183004126 | https://doi.org/10.1107/S0108270183004126
BOLPIC | 690297 | catena-(bis(μ4-Dimethylbis(4-carboxylatophenyl)silane)-bis(μ3-hydroxo)-tri-zinc(ii) dimethylformamide solvate) |  | 6.17974 | 4.67944 | 1.37363 | 675.767 | 491.958 | 0.46152 | BOLPIC | 10.1021/ic801174d | https://doi.org/10.1021/ic801174d
BOLQEA | 919673 | catena-[bis(μ3-L-aspartato)-(μ2-pyrazine)-di-nickel] | JUC-150 | 2.65321 | 1.52649 | 1.8887 | 0 | 0 | 0.32138 | BOLQEA | 10.1039/C4EE02275K | https://doi.org/10.1039/C4EE02275K
BOLQOJ | 710991 | catena-((μ2-(1R,2R)-N,N'-bis(Acetylacetone)cyclohexane-1,2-di-imine-O,O')-dichloro-zinc(ii) monohydrate) |  | 3.11826 | 1.41207 | 1.30201 | 0 | 0 | 0.43092 | BOLQOJ | 10.1021/ic801329g | https://doi.org/10.1021/ic801329g
BOLQUP | 710993 | catena-((μ2-(1S,2S)-N,N'-bis(Acetylacetone)cyclohexane-1,2-di-imine-O,O')-dichloro-zinc(ii)) |  | 2.18917 | 1.36965 | 1.42058 | 0 | 0 | 0.38064 | BOLQUP | 10.1021/ic801329g | https://doi.org/10.1021/ic801329g
BOLXEH | 1027416 | catena-((μ3-Hydroxo)-bis(μ2-bromo)-tris(μ2-pyrazolato)-tetrahydrofuran-tri-copper tetrahydrofuran solvate) |  | 4.9541 | 1.51713 | 1.76115 | 0 | 0 | 0.47418 | BOLXEH | Not found | https://doi.org/Not found
BOLYIM | 978725 | catena-((μ4-2-Nitroterephthalato)-diaqua-manganese) |  | 1.49632 | 0.75382 | 2.0043 | 0 | 0 | 0.23244 | BOLYIM | 10.1016/j.molstruc.2014.06.093 | https://doi.org/10.1016/j.molstruc.2014.06.093
BOLYOS | 978726 | catena-((μ3-3-Nitrophthalato)-diaqua-manganese) |  | 2.38129 | 0.88798 | 1.85893 | 0 | 0 | 0.29108 | BOLYOS | 10.1016/j.molstruc.2014.06.093 | https://doi.org/10.1016/j.molstruc.2014.06.093
BOLYUY | 978727 | catena-((μ3-4-Nitrophthalato)-triaqua-manganese) |  | 1.92403 | 1.03711 | 1.87751 | 0 | 0 | 0.26354 | BOLYUY | 10.1016/j.molstruc.2014.06.093 | https://doi.org/10.1016/j.molstruc.2014.06.093
BOMCEN | 1008880 | catena-[(μ-1,1'-(biphenyl-4,4'-diylbis(methylene))bis(1H-imidazole))-(μ-4,4'-oxydibenzoato)-manganese] |  | 2.75309 | 1.18124 | 1.48969 | 0 | 0 | 0.3068 | BOMCEN | 10.1016/j.molstruc.2014.08.018 | https://doi.org/10.1016/j.molstruc.2014.08.018
BOMCOX | 996860 | catena-[(μ-4,4'-(hydrazine-1,2-diylidenedimethylylidene)dipyridine)-bis(μ-4,4'-oxydibenzoato)-di-zinc N,N-dimethylformamide solvate] |  | 5.96735 | 4.28567 | 1.1236 | 1082.19 | 963.144 | 0.53236 | BOMCOX | 10.1039/C4RA09186H | https://doi.org/10.1039/C4RA09186H
BOMCUB | 1113599 | catena-[Ammonium bis(μ-oxalato)-indium(iii) dihydrate] |  | 3.43433 | 2.96688 | 2.04918 | 0 | 0 | 0.52414 | BOMCUB | 10.1107/S0108270183004011 | https://doi.org/10.1107/S0108270183004011
BOMDIS | 1009125 | catena-[(μ-oxalato)-bis(μ-4,4'-oxydibenzoato)-bis(1,10-phenanthroline)-di-europium] |  | 3.0522 | 1.51922 | 1.75738 | 0 | 0 | 0.34138 | BOMDIS | 10.1039/C4TC01409J | https://doi.org/10.1039/C4TC01409J
BOMDOY | 1009126 | catena-[(μ-oxalato)-bis(μ-4,4'-oxydibenzoato)-bis(1,10-phenanthroline)-di-terbium] |  | 3.00786 | 1.43436 | 1.79668 | 0 | 0 | 0.33548 | BOMDOY | 10.1039/C4TC01409J | https://doi.org/10.1039/C4TC01409J
BOMDUE | 1009127 | catena-[(μ-oxalato)-bis(μ-4,4'-oxydibenzoato)-bis(1,10-phenanthroline)-di-gadolinium] |  | 3.02172 | 1.4627 | 1.77992 | 0 | 0 | 0.34028 | BOMDUE | 10.1039/C4TC01409J | https://doi.org/10.1039/C4TC01409J
BOMGIV | 914902 | catena-[(μ-4,5-dichlorophthalato)-di-silver] |  | 1.99876 | 1.38406 | 2.95267 | 0 | 0 | 0.26972 | BOMGIV | 10.1016/j.molstruc.2014.08.026 | https://doi.org/10.1016/j.molstruc.2014.08.026
BOMHOC | 993941 | catena-(bis(μ2-4,4'-(Propane-1,3-diyl)dipyridine)-dichloro-cadmium bis(3-hydroxy-2-naphthoic acid)) |  | 5.14644 | 3.76949 | 0.901707 | 1051.29 | 1165.89 | 0.61928 | BOMHOC | 10.1016/j.molstruc.2014.08.006 | https://doi.org/10.1016/j.molstruc.2014.08.006
BOMLEU | 138006 | catena-(Di-sodium bis(aqua-bis(μ2-oxalato)-yttrium) hexahydrate) |  | 3.81034 | 2.57961 | 1.73881 | 0 | 0 | 0.45888 | BOMLEU | 10.1107/S0108270199009683 | https://doi.org/10.1107/S0108270199009683
BOMXEH | 673973 | catena-[(μ3-Pyridine-2,5-dicarboxylato-N,O,O',O'')-tris(μ2-pyridine-2,5-dicarboxylato-N,O,O')-(μ2-pyridine-2,5-dicarboxylato-N,O,O',O'')-(pyridine-2,5-dicarboxylato-N,O)-nona-aqua-di-cobalt(iii)-di-terbium(iii) pentahydrate] |  | 5.92167 | 3.02994 | 1.74891 | 0 | 0 | 0.40168 | BOMXEH | 10.1002/chem.200800344 | https://doi.org/10.1002/chem.200800344
BOMXIL | 710992 | catena-((μ2-(1S,2S)-N,N'-bis(Acetylacetone)cyclohexane-1,2-di-imine-O,O')-dichloro-zinc(ii) monohydrate) |  | 3.17662 | 1.28052 | 1.32465 | 0 | 0 | 0.423 | BOMXIL | 10.1021/ic801329g | https://doi.org/10.1021/ic801329g
BOMXOR | 710994 | catena-(hexakis(μ2-(1S,2S)-N,N'-bis(Acetylacetone)cyclohexane-1,2-di-imine-O,O')-dodecachloro-hexa-zinc(ii) dihydrate) |  | 3.35273 | 1.48799 | 1.31067 | 0 | 0 | 0.42834 | BOMXOR | 10.1021/ic801329g | https://doi.org/10.1021/ic801329g
BONKUK | 138029 | catena-(bis(μ2-Pyrimidine-N,N')-dichloro-cobalt(ii)) | catena(bis(μ2-Pyrimidine)-dichloro-cobalt(ii)) | 2.29562 | 1.42367 | 1.75561 | 0 | 0 | 0.30322 | BONKUK | 10.1107/S0108270199009221 | https://doi.org/10.1107/S0108270199009221
BONLIZ | 138030 | catena-(bis(μ2-Pyrimidine-N,N')-dibromo-cobalt(ii)) | catena(bis(μ2-Pyrimidine)-dibromo-cobalt(ii)) | 2.07361 | 1.3675 | 2.20478 | 0 | 0 | 0.30464 | BONLIZ | 10.1107/S0108270199009221 | https://doi.org/10.1107/S0108270199009221
BONLUM | 700823 | catena-((μ2-N-((2-Pyridinyl-1κN)methyl)-L-aspartato-1κ2N,O1:2κO4)-aqua-copper(ii) tetrahydrate) |  | 4.13238 | 3.36747 | 1.23092 | 0 | 0 | 0.51454 | BONLUM | 10.1039/b817157m | https://doi.org/10.1039/b817157m
BONMAT | 695643 | catena-((μ3-terephthalato)-(μ2-aqua)-bis(μ2-1,4-bis(1-imidazolyl)benzene-N,N')-di-nickel(ii) hexakis(N,N-dimethylformamide) clathrate) |  | 6.20221 | 5.02673 | 0.856325 | 1672.82 | 1953.49 | 0.63816 | BONMAT | 10.1039/b812643g | https://doi.org/10.1039/b812643g
BONMEX | 695644 | catena-((μ4-Terephthalato)-(μ2-aqua)-bis(μ2-1,4-bis(1-imidazolyl)benzene-N,N')-(μ2-terephthalato-O,O')-di-nickel(ii) pentakis(N,N-dimethylacetamide) clathrate) |  | 6.55516 | 5.27399 | 0.85763 | 1598.88 | 1864.3 | 0.63368 | BONMEX | 10.1039/b812643g | https://doi.org/10.1039/b812643g
BONMIB | 693390 | catena-((μ4-squarato)-hexa-aqua-bis(1-(4-pyridinio)-2-(4-pyridyl)ethane-N)-di-cadmium(ii) tetrakis(μ4-squarato)-tetra-aqua-di-cadmium(ii)) |  | 6.82048 | 5.80448 | 0.95455 | 2063.57 | 2161.83 | 0.69684 | BONMIB | 10.1039/b815555k | https://doi.org/10.1039/b815555k
BONMOH | 693391 | catena-(bis(μ2-squarato-O,O')-diaqua-cadmium(ii) (1,2-bis(4-pyridinio)ethane) clathrate) |  | 5.30057 | 4.49318 | 1.19772 | 1152.48 | 962.227 | 0.61744 | BONMOH | 10.1039/b815555k | https://doi.org/10.1039/b815555k
BONNAU | 701169 | catena-(((μ3-cyclohexane-1,3-dicarboxylato)-(μ2-cyclohexane-1,3-dicarboxylato)-triaqua-tetraoxo-di-uranium) (15-crown-5) monohydrate) |  | 4.67558 | 3.80442 | 1.73522 | 859.091 | 495.092 | 0.56056 | BONNAU | 10.1039/b815481c | https://doi.org/10.1039/b815481c
BONNEY | 690505 | catena-((μ2-Pyridine-2,3-dicarboxylato-N,O,O')-(μ2-1,3-bis(4-pyridyl)propane-N,N')-copper(ii) hydrate) | catena-((μ2-2,3-pyridinedicarboxylato-1κ2N,O2)-(μ2-4-(3-(4-pyridinyl-1κN)propyl)pyridine-2κN)-copper(ii) hydrate) | 3.52482 | 2.30767 | 1.36391 | 0 | 0 | 0.41098 | BONNEY | 10.1039/b809557d | https://doi.org/10.1039/b809557d
BONNEY01 | 1017626 | catena-((μ2-Pyridine-2,3-dicarboxylato-N,O,O')-(μ2-1,3-bis(4-pyridyl)propane-N,N')-copper(ii) hydrate) |  | 3.55753 | 2.45287 | 1.36088 | 0 | 0 | 0.41494 | BONNEY01 | 10.1016/j.inoche.2014.09.034 | https://doi.org/10.1016/j.inoche.2014.09.034
BONNIC | 690507 | catena-((μ2-Pyridine-2,3-dicarboxylato-N,O,O')-(μ2-1,3-bis(4-pyridyl)propane-N,N')-aqua-cadmium(ii) trihydrate) |  | 3.40104 | 1.61091 | 1.4723 | 0 | 0 | 0.415 | BONNIC | 10.1039/b809557d | https://doi.org/10.1039/b809557d
BONNOI | 700259 | catena-((μ2-Pyridine-2,3-dicarboxylato-N,O,O')-(μ2-1,3-bis(4-pyridyl)propane-N,N')-zinc(ii) hydrate) |  | 3.75966 | 2.81324 | 1.33008 | 0 | 0 | 0.42798 | BONNOI | 10.1039/b809557d | https://doi.org/10.1039/b809557d
BONRUT | 935818 | catena-((μ3-Sulfato)-(1H-imidazo(4,5-f)(1,10)phenanthroline)-cadmium) |  | 2.81025 | 1.02303 | 2.17664 | 0 | 0 | 0.27552 | BONRUT | 10.1080/15533174.2013.819907 | https://doi.org/10.1080/15533174.2013.819907
BONTOO | 691747 | catena-((μ5-(2S,3S,4R,5R)-Tetrahydrofurantetracarboxylato)-aqua-(2,2'-bipyridine-N,N')-di-zinc) |  | 2.2304 | 1.03621 | 1.97697 | 0 | 0 | 0.28798 | BONTOO | 10.1002/chem.200801948 | https://doi.org/10.1002/chem.200801948
BONTUU | 691749 | catena-((μ5-(2S,3R,4R,5R)/(2S,3S,4S,5R)-Tetrahydrofurantetracarboxylato)-aqua-(1,10-phenanthroline-N,N')-di-zinc) |  | 2.32002 | 1.14311 | 1.97598 | 0 | 0 | 0.2846 | BONTUU | 10.1002/chem.200801948 | https://doi.org/10.1002/chem.200801948
BONVEH | 940265 | catena-(Dimethylammonium bis(μ2-isophthalato)-indium dimethylacetamide solvate) |  | 4.85866 | 3.41258 | 1.21928 | 0 | 0 | 0.5676 | BONVEH | 10.1080/15533174.2013.831886 | https://doi.org/10.1080/15533174.2013.831886
BONVOQ | 691750 | catena-((μ5-(2S,3R,4R,5R)/(2S,3S,4S,5R)-Tetrahydrofurantetracarboxylato)-aqua-(2,2'-bipyridine-N,N')-di-zinc monohydrate) |  | 2.73418 | 1.09839 | 1.89092 | 0 | 0 | 0.31392 | BONVOQ | 10.1002/chem.200801948 | https://doi.org/10.1002/chem.200801948
BONVUW | 701872 | catena-((μ4-(2S,3S,4R,5R)-Tetrahydrofurantetracarboxylato)-aqua-bis(1,10-phenanthroline-N,N')-di-zinc dihydrate) |  | 3.62002 | 1.39732 | 1.62257 | 0 | 0 | 0.3546 | BONVUW | 10.1002/chem.200801948 | https://doi.org/10.1002/chem.200801948
BONWAD | 701873 | catena-((μ6-(2S,3S,4R,5R)-Tetrahydrofurantetracarboxylato)-diaqua-di-zinc monohydrate) |  | 3.07987 | 1.40238 | 2.10308 | 0 | 0 | 0.35966 | BONWAD | 10.1002/chem.200801948 | https://doi.org/10.1002/chem.200801948
BONWEH | 701874 | catena-((μ4-(2S,3R,4R,5R)-Tetrahydrofurantetracarboxylato)-(μ4-(2S,3S,4S,5R)-tetrahydrofurantetracarboxylato)-bis(μ2-4,4'-bipyridine-N,N')-diaqua-tetra-zinc) |  | 5.04207 | 3.7541 | 1.71813 | 305.872 | 178.025 | 0.38678 | BONWEH | 10.1002/chem.200801948 | https://doi.org/10.1002/chem.200801948
BONWIL | 701875 | catena-((μ5-(2S,3S,4R,5R)-Tetrahydrofurantetracarboxylato)-(μ2-4,4'-bipyridine-N,N')-aqua-di-zinc dihydrate) |  | 3.70729 | 2.92517 | 1.7315 | 0 | 0 | 0.37278 | BONWIL | 10.1002/chem.200801948 | https://doi.org/10.1002/chem.200801948
BONXIM | 686155 | catena-[(μ2-4,4'-Bipyridine-N,N'-dioxide-O,O')-bis(μ2-4,5-imidazoledicarboxylato-N,O,O',O'')-diaqua-di-zinc(ii)] |  | 2.27729 | 1.0561 | 1.95295 | 0 | 0 | 0.27886 | BONXIM | 10.1080/00958970802353678 | https://doi.org/10.1080/00958970802353678
BONXOS | 686156 | catena-[(μ2-4,4'-Bipyridine-N,N'-dioxide-O,O')-bis(μ2-4,5-imidazoledicarboxylato-N,O,O',O'')-diaqua-di-cobalt(ii)] |  | 2.24058 | 1.03837 | 1.93106 | 0 | 0 | 0.26028 | BONXOS | 10.1080/00958970802353678 | https://doi.org/10.1080/00958970802353678
BONYIO | 928817 | catena-(bis(μ3-5-Iodoisophthalato)-(μ2-1,2-bis(4-pyridyl)ethane-N,N')-dimethanol-di-cadmium) |  | 2.89449 | 1.2908 | 2.07735 | 0 | 0 | 0.35176 | BONYIO | 10.1080/15533174.2013.799196 | https://doi.org/10.1080/15533174.2013.799196
BOPCIT | 695468 | catena-[(μ2-4-(1-(4-Fluorobenzyl)pyrrol-2-yl)-4-oxo-2-hydroxybut-2-enoic acid-O,O',O'')-(μ2-hydroxo)-aqua-(4-(1-(4-fluorobenzyl)pyrrol-2-yl)-4-oxo-2-hydroxybut-2-enoato-O)-magnesium(ii)] |  | 2.03554 | 1.19907 | 1.48287 | 0 | 0 | 0.3049 | BOPCIT | 10.1021/jm800893q | https://doi.org/10.1021/jm800893q
BOPDAM | 667930 | catena-[tris(μ2-N-Methylglycine-O,O,O')-barium(ii) dibromide] | ("catena-[tris(μ2-Sarcosine-O,O,O')-barium(ii) dibromide]", "catena-[tris(μ2-(Methylammonio)acetato-O,O,O')-barium(ii) dibromide]") | 3.15888 | 2.65122 | 1.5401 | 0 | 0 | 0.42696 | BOPDAM | 10.1002/jrs.2127 | https://doi.org/10.1002/jrs.2127
BOPHAR | 1004367 | catena-(bis(Dimethylammonium) (μ5-3,3''-dicarboxylato-1,1':4',1''-terphenyl-2',5'-dicarboxylato)-zinc) |  | 4.33054 | 2.81307 | 1.22332 | 0 | 0 | 0.50644 | BOPHAR | 10.1039/C4RA05275G | https://doi.org/10.1039/C4RA05275G
BOPHEV | 1004368 | catena-(tetrakis(Dimethylammonium) bis(μ4-3,3''-dicarboxylato-1,1':4',1''-terphenyl-2',5'-dicarboxylato)-di-cadmium dihydrate) |  | 4.28122 | 3.31679 | 1.35218 | 0 | 0 | 0.49344 | BOPHEV | 10.1039/C4RA05275G | https://doi.org/10.1039/C4RA05275G
BOPHIZ | 1004369 | catena-[tris(dimethylammonium) tetrakis(μ-1,1':4',1''-terphenyl-2',3,3'',5'-tetracarboxylato)-bis(N,N-dimethylformamide)-diaqua-hexa-cadmium N,N-dimethylformamide solvate] |  | 6.90751 | 3.65302 | 1.33264 | 0 | 0 | 0.52628 | BOPHIZ | 10.1039/C4RA05275G | https://doi.org/10.1039/C4RA05275G
BOPPOL10 | 1113941 | catena-Cyclo-(D-phenylalanyl-prolyl-glycyl-D-alanyl-prolyl)-triaqua-magnesium isothiocyanate hydrogen sulfate trihydrate |  | 5.12106 | 4.05207 | 1.10658 | 330.757 | 298.9 | 0.47278 | BOPPOL10 | Not found | https://doi.org/Not found
BOPTOQ | 710526 | catena-((μ12-Silicato)-bis((μ3-oxo)-(μ2-4,4'-bipyridine)-(μ2-hydroxo))-docosakis(μ2-oxo)-dodecaoxo-di-copper-dodeca-tungsten(vi) dihydrate) |  | 4.59747 | 1.89077 | 4.10611 | 0 | 0 | 0.35002 | BOPTOQ | 10.1016/j.molstruc.2009.01.026 | https://doi.org/10.1016/j.molstruc.2009.01.026
BOPTOQ01 | 606121 | catena-(bis(μ2-4,4'-Bipyridine-N,N')-di-copper(i) (μ12-silicato)-bis(μ2-hydroxo)-docosakis(μ2-oxo)-dodecaoxo-dodeca-tungsten dihydrate) |  | 2.69875 | 1.86154 | 4.08758 | 0 | 0 | 0.33904 | BOPTOQ01 | 10.1080/00958970903377287 | https://doi.org/10.1080/00958970903377287
BOPVEI | 626452 | catena-(bis(μ2-Chloro)-(benzimidazol-2ylmethanol-N)-cadmium(ii) bis(μ2-chloro)-(benzimidazol-2-ylmethanol-N,O)-cadmium(ii) monohydrate) |  | 7.7513 | 6.85119 | 1.02671 | 1711.48 | 1666.96 | 0.66936 | BOPVEI | 10.1016/j.molstruc.2008.12.056 | https://doi.org/10.1016/j.molstruc.2008.12.056
BOPVIM | 706727 | catena-(bis(μ2-Quinoline-6-carboxylato-N,O,O')-lead(ii)) |  | 2.23884 | 1.48802 | 2.17621 | 0 | 0 | 0.28646 | BOPVIM | 10.1016/j.molstruc.2008.12.059 | https://doi.org/10.1016/j.molstruc.2008.12.059
BOPWIO | 938975 | catena-[hexakis(μ-2,2'-(1,4-phenylene)diacetato)-diaqua-tetra-holmium tetrahydrate] |  | 3.15979 | 1.33189 | 2.00961 | 0 | 0 | 0.34156 | BOPWIO | 10.1007/s00706-014-1289-3 | https://doi.org/10.1007/s00706-014-1289-3
BOPZEM | 687274 | catena-(bis(μ2-bromo)-bis(3-pyridinol)-copper(ii)) |  | 2.10326 | 1.00042 | 2.19325 | 0 | 0 | 0.30774 | BOPZEM | Not found | https://doi.org/Not found
BOQJOI | 1011655 | catena-[(μ-4,4'-sulfonyldibenzoato)-(μ- 1,1'-(methylenebis(oxy-4,1-phenylene))bis(1H-imidazole))-cadmium(ii) N,N-dimethylformamide solvate] |  | 4.70129 | 3.87265 | 1.38294 | 235.631 | 170.384 | 0.43558 | BOQJOI | 10.1039/C4CE01390E | https://doi.org/10.1039/C4CE01390E
BOQJUO | 1011656 | catena-[bis(μ-1,1'-(methylenebis(oxy-4,1-phenylene))bis(1H-imidazole))-bis(μ-terephthalato)-bis(N,N-dimethylformamide)-di-cadmium(ii)] |  | 2.49278 | 1.27236 | 1.52851 | 0 | 0 | 0.36364 | BOQJUO | 10.1039/C4CE01390E | https://doi.org/10.1039/C4CE01390E
BOQKAV | 1011657 | catena-[bis(μ- 1,1'-(methylenebis(oxy-4,1-phenylene))bis(1H-imidazole))-bis(μ-naphthalene-2,6-dicarboxylato)-di-cadmium(ii) dihydrate] |  | 3.3837 | 1.55402 | 1.57857 | 0 | 0 | 0.35918 | BOQKAV | 10.1039/C4CE01390E | https://doi.org/10.1039/C4CE01390E
BOQKEZ | 1011658 | catena-[(μ-1,1'-(methylenebis(oxy-4,1-phenylene))bis(1H-imidazole))-(μ-terephthalato)-cadmium] |  | 2.19671 | 1.15496 | 1.68815 | 0 | 0 | 0.31996 | BOQKEZ | 10.1039/C4CE01390E | https://doi.org/10.1039/C4CE01390E
BOQKID | 1011659 | catena-[bis(μ-1,1'-(methylenebis(oxy-4,1-phenylene))bis(1H-imidazole))-bis(μ-biphenyl-4,4'-dicarboxylato)-di-cadmium(ii)] |  | 2.57317 | 1.57585 | 1.57123 | 0 | 0 | 0.344 | BOQKID | 10.1039/C4CE01390E | https://doi.org/10.1039/C4CE01390E
BOQLEZ | 704405 | catena-((μ5-5-(5-nitrotetrazol-2-ylmethyl)tetrazolato-N,N',N'',N''',O)-(μ2-5-(5-nitrotetrazol-2-ylmethyl)tetrazolato-N,N',O)-bis(μ2-aqua)-di-potassium(i)) |  | 1.64899 | 0.82792 | 1.79342 | 0 | 0 | 0.17156 | BOQLEZ | 10.1039/b818531j | https://doi.org/10.1039/b818531j
BOQLID | 704407 | catena-((μ5-5-(5-nitrotetrazol-2-ylmethyl)tetrazolato-N,N',N'',N''',O)-bis(μ2-aqua)-(5-(5-nitrotetrazol-2-ylmethyl)tetrazolato-N,O)-di-rubidium(i)) |  | 1.9193 | 1.26372 | 2.06095 | 0 | 0 | 0.26434 | BOQLID | 10.1039/b818531j | https://doi.org/10.1039/b818531j
BOQNEB | 699120 | catena-(bis(μ2-1,3,5-tris(N-7-azaindolyl)benzene)-bis(μ2-nitrato-,O,O')-(nitrato-O)-tri-silver(i) methanol solvate) |  | 2.3572 | 1.18991 | 1.78472 | 0 | 0 | 0.31204 | BOQNEB | 10.1039/b814393e | https://doi.org/10.1039/b814393e
BOQNIF | 699121 | catena-((μ2-2,4,6-tris(N-7-azaindolyl)-1,3,5-triazine)-(μ2-nitrato-O,O,O')-(μ2-nitrato-O,O')-di-silver(i)) |  | 1.71455 | 0.97154 | 2.18347 | 0 | 0 | 0.24724 | BOQNIF | 10.1039/b814393e | https://doi.org/10.1039/b814393e
BOQNOL | 699122 | catena-((μ4-1,3,5-tris(2,2'-dipyridylamino)benzene)-(μ3-nitrato-O,O',O'')-(μ3-nitrato-O,O,O'')-(nitrato-O)-tetra-silver(i) methanol solvate) |  | 3.70837 | 1.14969 | 2.03271 | 0 | 0 | 0.3259 | BOQNOL | 10.1039/b814393e | https://doi.org/10.1039/b814393e
BOQPUU | 1019846 | catena-[tris(borato)-(μ-ethane-1,2-diamine)-tetra-zinc] |  | 1.77652 | 0.90464 | 3.09581 | 0 | 0 | 0.23866 | BOQPUU | 10.1039/C4NJ01015A | https://doi.org/10.1039/C4NJ01015A
BOQQAB | 922543 | catena-[tris(μ-2,6-azulenedicarboxylato)-(μ-oxo)-tetra-zinc 1-methyl-2-pyrrolidone N,N-dimethylformamide solvate hydrate] | MOF-650 | 18.28414 | 9.88931 | 0.498373 | 1903.38 | 3819.19 | 0.84746 | BOQQAB | 10.1039/C4TA04393F | https://doi.org/10.1039/C4TA04393F
BOQSIK | 670736 | catena-(bis(μ3-3,5-bis(4-Pyridylmethoxy)benzoato-N,N',O)-(μ2-benzene-1,4-dicarboxylato-O,O')-di-cobalt(ii)-polyrotaxane) |  | 2.64938 | 1.42971 | 1.44357 | 0 | 0 | 0.3742 | BOQSIK | 10.1016/j.poly.2008.12.056 | https://doi.org/10.1016/j.poly.2008.12.056
BOQSIK01 | 899530 | catena-[bis(μ3-3,5-bis(pyridin-4-ylmethoxy)benzoato)-(μ2-terephthalato)-di-cobalt] |  | 2.66257 | 1.45328 | 1.44087 | 0 | 0 | 0.37542 | BOQSIK01 | 10.1016/j.jssc.2014.03.025 | https://doi.org/10.1016/j.jssc.2014.03.025
BOQSOQ | 670737 | catena-((μ4-Benzene-1,4-dicarboxylato-O,O',O'',O''')-bis(μ3-3,5-bis(4-pyridylmethoxy)benzoato-N,O,O')-di-cadmium(ii)) |  | 2.37628 | 1.28739 | 1.70502 | 0 | 0 | 0.33176 | BOQSOQ | 10.1016/j.poly.2008.12.056 | https://doi.org/10.1016/j.poly.2008.12.056
BOQSUW | 682261 | catena-((μ2-4,4'-Bipyridine-N,N')-bis(μ2-thiocyanato-N,S)-di-silver(i)) |  | 1.58909 | 1.15369 | 2.36659 | 0 | 0 | 0.26594 | BOQSUW | 10.1016/j.poly.2009.01.005 | https://doi.org/10.1016/j.poly.2009.01.005
BOQSUW01 | 646345 | catena-((μ2-4,4'-Bipyridine)-bis(μ2-thiocyanato)-di-silver) |  | 1.58905 | 1.18809 | 2.37412 | 0 | 0 | 0.26664 | BOQSUW01 | 10.1016/j.cclet.2008.01.020 | https://doi.org/10.1016/j.cclet.2008.01.020
BOQTAD | 682262 | catena-(bis(μ3-Thiocyanato-N,S,S)-(μ2-trans-1,2-bis(4-pyridyl)ethene-N,N')-di-silver(i)) |  | 1.99051 | 1.07532 | 2.16907 | 0 | 0 | 0.30052 | BOQTAD | 10.1016/j.poly.2009.01.005 | https://doi.org/10.1016/j.poly.2009.01.005
BOQTEH | 682263 | catena-(bis(μ3-Thiocyanato-N,S,S)-(μ2-phenazine-N,N')-di-silver(i)) |  | 1.95205 | 1.34376 | 2.23696 | 0 | 0 | 0.30186 | BOQTEH | 10.1016/j.poly.2009.01.005 | https://doi.org/10.1016/j.poly.2009.01.005
BOQVAG | 1015199 | catena-[bis(μ-(2,4,6-trioxo-1,3,5-triazinane-1,3,5-triyl)triethane-2,1-diyl triisonicotinate)-tetrakis(dimethyl sulfoxide)-tri-silver tris(perchlorate) dihydrate] |  | 3.68641 | 1.2204 | 1.66528 | 0 | 0 | 0.38072 | BOQVAG | 10.1002/ejic.201402730 | https://doi.org/10.1002/ejic.201402730
BOQVEK | 1015200 | catena-[bis(μ-(2,4,6-trioxo-1,3,5-triazinane-1,3,5-triyl)triethane-2,1-diyl triisonicotinate)-tri-silver trinitrate dimethyl sulfoxide methanol solvate] |  | 4.36377 | 3.39074 | 1.28935 | 0 | 0 | 0.50884 | BOQVEK | 10.1002/ejic.201402730 | https://doi.org/10.1002/ejic.201402730
BOQVIO | 911157 | catena-[tetrakis(μ-cyano)-(μ-3,6-di(pyridin-2-yl)-1,2,4,5-tetrazine)-bis(acetonitrile)-diaqua-tetrakis(cyano)-di-manganese-molybdenum dihydrate] |  | 3.02731 | 1.25151 | 1.58411 | 0 | 0 | 0.35642 | BOQVIO | 10.1107/S2053229614020117 | https://doi.org/10.1107/S2053229614020117
BOQVOT | 704774 | catena-((μ3-Pyrazine-2,3-dicarboxylato-N,O,O,O',O'')-(μ3-pyrazine-2,3-dicarboxylato-N,O,O',O'')-bis(μ2-4,4'-bipyridine-N,N')-di-cadmium(ii) tetrahydrate) |  | 4.31991 | 1.73201 | 1.64634 | 0 | 0 | 0.39938 | BOQVOT | 10.1016/j.inoche.2008.11.008 | https://doi.org/10.1016/j.inoche.2008.11.008
BOQVOU | 955161 | catena-[bis(μ-aqua)-(μ-1,1'-(1,4-phenylenebis(methylene))bis(1H-1,2,4-triazole))-bis(μ-2,2'-(1,4-phenylene)diacetato)-di-cadmium] |  | 2.11291 | 1.49957 | 1.81518 | 0 | 0 | 0.32002 | BOQVOU | 10.1107/S2053229614020610 | https://doi.org/10.1107/S2053229614020610
BOQVUZ | 699823 | catena-(bis(μ5-Oxo)-tetrakis(μ3-oxo)-hexadecakis(μ2-oxo)-(μ2-chloro)-bis(imidazole)-bis(1,10-phenanthroline)-tetraoxo-di-copper(ii)-octa-molybdenum-potassium) |  | 2.35029 | 0.88707 | 2.73274 | 0 | 0 | 0.22864 | BOQVUZ | 10.1016/j.inoche.2008.11.018 | https://doi.org/10.1016/j.inoche.2008.11.018
BOQWAG | 675765 | catena-(Imidazolium (μ3-tris(2-carboxylethyl)isocyanurate)-dioxo-uranium(vi) monohydrate) |  | 4.79491 | 2.61269 | 1.93151 | 0 | 0 | 0.45352 | BOQWAG | 10.1016/j.inoche.2008.10.027 | https://doi.org/10.1016/j.inoche.2008.10.027
BOQWEK | 688445 | catena-(bis(μ2-2-(3H-Imidazol-4-yl)acrylato-N,O)-zinc(ii) monohydrate) | catena-(bis(μ2-Urocanato-N,O)-zinc(ii) monohydrate) | 3.00504 | 2.0454 | 1.5421 | 0 | 0 | 0.39978 | BOQWEK | 10.1016/j.inoche.2008.11.017 | https://doi.org/10.1016/j.inoche.2008.11.017
BOQWIO | 704559 | catena-(bis(μ2-Benzotriazol-1-olato-N,O)-zinc(ii)) |  | 2.20627 | 1.24838 | 1.79568 | 0 | 0 | 0.3162 | BOQWIO | 10.1016/j.inoche.2008.11.010 | https://doi.org/10.1016/j.inoche.2008.11.010
BOQWIO01 | 675691 | catena-[bis(μ2-1H-Benzotriazol-1-olato-N3,O)-zinc(ii)] |  | 2.25472 | 1.19135 | 1.7885 | 0 | 0 | 0.3131 | BOQWIO01 | 10.1016/j.ica.2009.01.044 | https://doi.org/10.1016/j.ica.2009.01.044
BOQWIP | 1027879 | catena-[(μ-adipic acid)-tris(μ-oxalato)-di-potassium-di-zinc] |  | 2.1664 | 1.26381 | 1.90496 | 0 | 0 | 0.25094 | BOQWIP | 10.1021/ja507634v | https://doi.org/10.1021/ja507634v
BOQWOV | 1027880 | catena-[dipotassium adipic acid tris(μ-oxalato)-di-zinc trihydrate] |  | 5.61634 | 4.85639 | 1.14795 | 1370.34 | 1193.73 | 0.66574 | BOQWOV | 10.1021/ja507634v | https://doi.org/10.1021/ja507634v
BOQXIP | 724586 | catena-(bis(μ2-Glycolato-O,O',O'')-bis(2,2'-bipyridyl)-tetraoxo-di-neptunium(v) pentahydrate) |  | 3.39988 | 1.51635 | 2.11822 | 0 | 0 | 0.4139 | BOQXIP | 10.1016/j.inoche.2008.11.016 | https://doi.org/10.1016/j.inoche.2008.11.016
BOQXIP01 | 675966 | catena-(bis(μ2-glycolato)-tetraoxo-bis(2,2'-bipyridine)-di-neptunium pentahydrate) |  | 3.55385 | 1.60627 | 2.06402 | 0 | 0 | 0.43032 | BOQXIP01 | 10.1524/ract.2009.1652 | https://doi.org/10.1524/ract.2009.1652
BORBAM | 705437 | catena-((μ4-2,2'-((1,2-Dithioxo-1,2-ethanediyl)diimino)diacetato-O,O')-diaqua-manganese(ii)) |  | 1.81528 | 1.02606 | 1.88708 | 0 | 0 | 0.2709 | BORBAM | 10.1016/j.poly.2008.12.030 | https://doi.org/10.1016/j.poly.2008.12.030
BORBEQ | 644650 | catena-(tris(μ2-1,3,4,5-Tetrahydroxycyclohexanecarboxylato)-nickel-sodium hydrate) | catena-(tris(μ2-Quinato)-nickel-sodium hydrate) | 6.03525 | 3.98377 | 1.10262 | 946.877 | 858.749 | 0.54008 | BORBEQ | 10.1016/j.poly.2008.12.045 | https://doi.org/10.1016/j.poly.2008.12.045
BORDOC | 712082 | catena-[(μ2-5-Oxo-4-phenyl-2,5-dihydro-1H-pyrazole-1-carbothioamide-N,O,S)-chloro-diphenyl-lead(iv)] |  | 2.35517 | 1.37481 | 1.87854 | 0 | 0 | 0.3487 | BORDOC | 10.1016/j.poly.2009.01.004 | https://doi.org/10.1016/j.poly.2009.01.004
BORFEU | 679981 | catena-[(μ2-1,3-bis(4-(Pyridin-3-yl)pyrimidin-2-ylthio)propane-N,N')-di-iodo-cadmium(ii) methanol solvate] | ("catena-((μ2-2,2'-(1,3-Propanediyldisulfanediyl)-bis(4-(3-pyridinyl-N)pyrimidine))-di-iodo-cadmium(ii) methanol solvate)",) | 7.78907 | 7.22045 | 0.973443 | 2043.34 | 2099.09 | 0.69916 | BORFEU | 10.1016/j.poly.2009.01.009 | https://doi.org/10.1016/j.poly.2009.01.009
BORGEV | 679985 | catena-[(μ2-1,2-bis(4-(Pyridin-3-yl)pyrimidin-2-ylthio)ethane-N,N')-di-iodo-cadmium(ii)] | ("catena-((μ2-2,2'-(1,2-Ethanediyldisulfanediyl)-bis(4-(3-pyridinyl-N)pyrimidine)-N,N')-di-iodo-cadmium(ii))",) | 2.37774 | 1.28102 | 2.04258 | 0 | 0 | 0.3765 | BORGEV | 10.1016/j.poly.2009.01.009 | https://doi.org/10.1016/j.poly.2009.01.009
BORLAW | 248920 | catena-((μ8-Benzene-1,2,4,5-tetracarboxylato)-bis(μ2-aqua)-hexa-aqua-cobalt(ii)-di-sodium(i)) |  | 1.55481 | 0.55218 | 2.51625 | 0 | 0 | 0.1715 | BORLAW | 10.1007/s10870-005-2216-6 | https://doi.org/10.1007/s10870-005-2216-6
BORLAW01 | 751592 | catena-[(μ8-Benzene-1,2,4,5-tetracarboxylato)-bis(μ2-aqua)-hexaaqua-cobalt(ii)-di-sodium] |  | 1.67403 | 0.73558 | 1.80708 | 0 | 0 | 0.22254 | BORLAW01 | 10.1021/ic900037g | https://doi.org/10.1021/ic900037g
BORNAY | 706297 | catena-[(μ4-5,5'-Hydrazine-1,2-diylbistetrazolato-N1,N1',N2,N2')-(μ2-aqua)-diaqua-di-lithium(i)] |  | 2.14612 | 0.83585 | 1.65973 | 0 | 0 | 0.2432 | BORNAY | 10.1039/b818927g | https://doi.org/10.1039/b818927g
BORYIR | 707273 | catena-((μ2-Aqua)-bis(μ2-oxo)-(N-(2-oxybenzylidene)biphenyl-4-carbohydrazonato-N,O,O')-triaqua-potassium-vanadium(v)) |  | 2.07455 | 1.17611 | 1.51716 | 0 | 0 | 0.26526 | BORYIR | 10.1016/j.jinorgbio.2008.12.014 | https://doi.org/10.1016/j.jinorgbio.2008.12.014
BORYOY | 1027939 | catena-((μ9-5,10,15,20-tetrakis(4-Carboxylatophenyl)porphyrinato)-tri-zinc bis(5-pyridyl-2-methyl-3-thienyl)cyclopentene N,N-diethylformamide solvate hydrate) |  | 18.17651 | 15.72273 | 0.390328 | 1724.49 | 4418.06 | 0.84516 | BORYOY | 10.1021/ja505589d | https://doi.org/10.1021/ja505589d
BOSCET | 1011162 | catena-[bis(μ4-Hydrogen (((4-carboxybenzyl)imino)dimethanediyl)bis(phosphonato))-(μ2-2,2'-bipyridine)-tetra-aqua-tri-nickel] |  | 2.82135 | 1.52615 | 1.70356 | 0 | 0 | 0.35232 | BOSCET | 10.1039/C4RA08424A | https://doi.org/10.1039/C4RA08424A
BOSDAQ | 1015887 | catena-[tris(μ2-3,5-Dinitrobenzoato)-diaqua-yttrium(iii) monohydrate] |  | 2.73301 | 1.0238 | 1.80587 | 0 | 0 | 0.29438 | BOSDAQ | 10.1039/C4RA08729A | https://doi.org/10.1039/C4RA08729A
BOSDIY | 1015888 | catena-[tris(μ2-3,5-Dinitrobenzoato)-diaqua-dysprosium(iii) monohydrate] |  | 2.64796 | 1.01521 | 1.9862 | 0 | 0 | 0.29252 | BOSDIY | 10.1039/C4RA08729A | https://doi.org/10.1039/C4RA08729A
BOSGIA | 686400 | catena-((μ4-5-nitriminotetrazolate)-diaqua-strontium) |  | 1.63699 | 0.90281 | 2.42282 | 0 | 0 | 0.22854 | BOSGIA | 10.1002/zaac.200800171 | https://doi.org/10.1002/zaac.200800171
BOSGOG | 686401 | catena-(bis(μ3-1-methyl-5-nitraminotetrazolate)-aqua-strontium) |  | 1.53511 | 1.0611 | 2.18912 | 0 | 0 | 0.21624 | BOSGOG | 10.1002/zaac.200800171 | https://doi.org/10.1002/zaac.200800171
BOSGUM | 686402 | catena-(bis(μ2-Aqua)-diaqua-bis(5-nitriminotetrazolate)-strontium) |  | 1.42353 | 0.65886 | 2.20231 | 0 | 0 | 0.21234 | BOSGUM | 10.1002/zaac.200800171 | https://doi.org/10.1002/zaac.200800171
BOSHUN | 698340 | catena-((μ2-4,4'-Bipyridine)-bis(μ2-nitrito-O,O')-nickel(ii)) |  | 1.63253 | 0.99598 | 1.86621 | 0 | 0 | 0.25706 | BOSHUN | 10.1016/j.poly.2009.01.019 | https://doi.org/10.1016/j.poly.2009.01.019
BOSJAW | 1027995 | catena-[(μ2-Biphenyl-3,3'-dicarboxylato)-(μ2-4,4'-sulfanediyldipyridine)-nickel] |  | 2.12596 | 1.15259 | 1.57889 | 0 | 0 | 0.31888 | BOSJAW | 10.1134/S1070328415100097 | https://doi.org/10.1134/S1070328415100097
BOSJOJ | 726744 | catena-(tris(1,2-Ethanediamine-N,N')-indium nonakis(μ2-tellurido)-bis(ethane-1,2-diamine-N)-penta-indium ethane-1,2-diamine solvate) |  | 5.27662 | 1.74356 | 3.02544 | 0 | 0 | 0.4946 | BOSJOJ | 10.1021/cm8027516 | https://doi.org/10.1021/cm8027516
BOSJOK | 1003561 | catena-[(μ4-Thiobarbiturato-O,O,O',S)-sodium] | catena-[(μ4-1,3-Diethyl-6-oxido-2-thioxo-2,3-dihydropyrimidin-4(1H)-one)-sodium] | 2.10522 | 1.37852 | 1.37375 | 0 | 0 | 0.32206 | BOSJOK | 10.1016/j.poly.2014.09.011 | https://doi.org/10.1016/j.poly.2014.09.011
BOSJUQ | 1003562 | catena-[(μ6-Thiobarbiturato-O,O,O',O',S,S)-potassium] | catena-[(μ6-1,3-Diethyl-6-oxido-2-thioxo-2,3-dihydropyrimidin-4(1H)-one)-potassium] | 1.9906 | 1.1345 | 1.51785 | 0 | 0 | 0.2113 | BOSJUQ | 10.1016/j.poly.2014.09.011 | https://doi.org/10.1016/j.poly.2014.09.011
BOSKAX | 1003560 | catena-[(μ4-Thiobarbiturato-O,O,O',S)-lithium] | catena-[(μ4-1,3-Diethyl-6-oxido-2-thioxo-2,3-dihydropyrimidin-4(1H)-one)-lithium] | 1.74117 | 1.15918 | 1.41229 | 0 | 0 | 0.30894 | BOSKAX | 10.1016/j.poly.2014.09.011 | https://doi.org/10.1016/j.poly.2014.09.011
BOSNAZ | 722531 | catena-((μ2-4,4'-Bipyridine-N1,N1')-bis(2-pyridinecarboxylato-N,O)-nickel(ii) hexahydrate) |  | 4.47813 | 3.23908 | 1.11823 | 0 | 0 | 0.51738 | BOSNAZ | Not found | https://doi.org/Not found
BOSRUX | 699039 | catena-(bis(5-Oxo-1,4-diaza-7-azoniabicyclo(4.3.0)non-6-ene) tris(μ2-oxalato-O,O',O'',O''')-di-iron(ii)) |  | 5.59579 | 4.10846 | 1.03195 | 1674.29 | 1622.45 | 0.67186 | BOSRUX | 10.1021/ic8021003 | https://doi.org/10.1021/ic8021003
BOSVEM | 1002290 | catena-[(μ3-1,1',1''-benzene-1,3,5-triyltris(1H-imidazole))-tetrakis(μ2-cyano)-tetra-copper] |  | 2.22763 | 1.21868 | 1.96787 | 0 | 0 | 0.34158 | BOSVEM | 10.1016/j.ica.2014.07.072 | https://doi.org/10.1016/j.ica.2014.07.072
BOSVIQ | 1006744 | catena-[(μ2-4,4'-(1,3-phenylene)bis(3,5-dimethyl-1H-pyrazole))-(μ2-chloro)-copper] |  | 2.82862 | 1.20244 | 1.53215 | 0 | 0 | 0.34334 | BOSVIQ | 10.1039/C4DT01880J | https://doi.org/10.1039/C4DT01880J
BOTBAN | 1114236 | catena-(Tetra-potassium (μ2-oxalato)-tris(oxalato)-uranium(iv) tetrahydrate) |  | 3.82971 | 2.85526 | 1.84291 | 0 | 0 | 0.52818 | BOTBAN | 10.1039/dt9830000571 | https://doi.org/10.1039/dt9830000571
BOTBAN01 | 1114237 | catena-(Octa-potassium bis(μ2-oxalato)-hexakis(oxalato)-di-uranium(iv) octahydrate) |  | 4.3535 | 2.57623 | 1.83188 | 0 | 0 | 0.52908 | BOTBAN01 | 10.1039/dt9830000571 | https://doi.org/10.1039/dt9830000571
BOTCEU | 1006743 | catena-[(μ4-4,4'-benzene-1,3-diylbis(3,5-dimethylpyrazol-1-yl))-bis(μ2-methoxy)-di-copper unknown solvate] |  | 5.96594 | 4.21207 | 1.37246 | 325.076 | 236.856 | 0.45522 | BOTCEU | 10.1039/C4DT01880J | https://doi.org/10.1039/C4DT01880J
BOTCOE | 989712 | catena-[(μ3-hydroxo)-tetrakis(μ2-3-fluoro-4-(trifluoromethyl)benzoato)-(μ2-aqua)-(3-fluoro-4-(trifluoromethyl)benzoato)-(2,2'-bipyridine)-di-dysprosium] |  | 2.83646 | 1.3881 | 1.9236 | 0 | 0 | 0.34518 | BOTCOE | 10.1039/C4DT02427C | https://doi.org/10.1039/C4DT02427C
BOTDAR | 989713 | catena-[bis(μ3-3-fluoro-4-(trifluoromethyl)benzoato)-octakis(μ3-hydroxo)-icosakis(μ2-3-fluoro-4-(trifluoromethyl)benzoato)-bis(2,2'-bipyridine)-diaqua-deca-dysprosium unknown solvate] |  | 5.82394 | 1.87664 | 1.9291 | 0 | 0 | 0.37966 | BOTDAR | 10.1039/C4DT02427C | https://doi.org/10.1039/C4DT02427C
BOTFOG |  | catena-((μ3-2-(Diphenylacetyl)indan-1,3-dionato)-rubidium) |  | 2.75094 | 1.63939 | 1.39087 | 0 | 0 | 0.38406 | BOTFOG | Not found | https://doi.org/Not found
BOTLED | 982807 | catena-(tetrakis(μ-oxalato)-bis(μ-carbonato)-tetraaqua-tetra-europium octahydrate) |  | 3.31756 | 2.88638 | 2.91906 | 0 | 0 | 0.32586 | BOTLED | 10.1021/ja5069855 | https://doi.org/10.1021/ja5069855
BOTLUS | 681179 | catena-(bis(μ2-((3-(4'-((2-Oximino)-1-methylpropylidene)amino)-1,1'-biphenyl-4-yl)imino)butan-2-one oxime)-(μ2-4,4'-bipyridine)-di-copper(ii) bis(tetrafluoroborate) dodecahydrate) |  | 5.24547 | 4.28956 | 0.967965 | 1351.45 | 1396.17 | 0.5655 | BOTLUS | Not found | https://doi.org/Not found
BOTNUU | 735101 | catena-[tris(μ2-Cyano)-(2,2'-bipyridine)-cyano-tris(methanol)-(nitrato-O,O')-iron(ii)-neodymium(iii)] |  | 3.86805 | 2.46588 | 1.62415 | 0 | 0 | 0.38798 | BOTNUU | 10.1107/S0108270109005344 | https://doi.org/10.1107/S0108270109005344
BOTPEG | 735105 | catena-[(μ2-1,2-Di-4-pyridylethane)-diaqua-(1-benzofuran-2,3-dicarboxylato)-copper(ii) dihydrate] |  | 3.41515 | 1.85571 | 1.44515 | 0 | 0 | 0.36622 | BOTPEG | 10.1107/S0108270109011299 | https://doi.org/10.1107/S0108270109011299
BOVBAR | 1003328 | catena-[oxonium bis(μ-5-oxynicotinato)-gadolinium(iii) monohydrate] |  | 2.91335 | 2.57524 | 2.1466 | 0 | 0 | 0.33336 | BOVBAR | 10.1002/chem.201404573 | https://doi.org/10.1002/chem.201404573
BOVBEV | 1003329 | catena-[oxonium bis(μ-5-oxynicotinato)-terbium(iii) monohydrate] |  | 2.9453 | 2.64856 | 2.16835 | 0 | 0 | 0.33348 | BOVBEV | 10.1002/chem.201404573 | https://doi.org/10.1002/chem.201404573
BOVBIZ | 1003330 | catena-[oxonium bis(μ-5-oxynicotinato)-dysprosium(iii) monohydrate] |  | 2.91794 | 2.61106 | 2.20943 | 0 | 0 | 0.32652 | BOVBIZ | 10.1002/chem.201404573 | https://doi.org/10.1002/chem.201404573
BOVBOF | 1003331 | catena-[oxonium bis(μ-5-oxynicotinato)-holmium(iii) monohydrate] |  | 2.95718 | 2.64173 | 2.19278 | 0 | 0 | 0.33724 | BOVBOF | 10.1002/chem.201404573 | https://doi.org/10.1002/chem.201404573
BOVGEA | 958002 | catena-[bis(μ-2,3,5,6-tetrafluoroterephthalato)-tetrakis(N,N-dimethylformamide)-bis(nitrato)-di-holmium N,N-dimethylformamide solvate] |  | 4.60222 | 2.97097 | 1.69716 | 0 | 0 | 0.44306 | BOVGEA | 10.1039/C4DT03733B | https://doi.org/10.1039/C4DT03733B
BOVGIE | 958003 | catena-[bis(μ-2,3,5,6-tetrafluoroterephthalato)-tetrakis(N,N-dimethylformamide)-bis(nitrato)-di-thulium N,N-dimethylformamide solvate] |  | 4.50795 | 2.93526 | 1.7222 | 0 | 0 | 0.43956 | BOVGIE | 10.1039/C4DT03733B | https://doi.org/10.1039/C4DT03733B
BOVGOK | 971718 | catena-[bis(μ-cyano)-(μ-2,2'-(ethylenedioxy)bis(ethylamine))-bis(cyano)-nickel(ii)-zinc(ii)] |  | 2.52035 | 1.18179 | 1.65283 | 0 | 0 | 0.3627 | BOVGOK | 10.1039/C5NJ00071H | https://doi.org/10.1039/C5NJ00071H
BOVGUQ | 971719 | catena-[tetrakis(μ-cyano)-(μ-2,2'-(ethylenedioxy)bis(ethylamine))-cadmium(ii)-nickel(ii)] |  | 2.61582 | 1.29097 | 1.82905 | 0 | 0 | 0.35704 | BOVGUQ | 10.1039/C5NJ00071H | https://doi.org/10.1039/C5NJ00071H
BOVHEB | 990058 | catena-[bis(μ-4'-(5-tetrazolato)biphenyl-4-carboxylato)-(N,N-dimethylformamide)-di-zinc N,N-dimethylformamide solvate] |  | 5.46444 | 1.81617 | 1.34372 | 0 | 0 | 0.45874 | BOVHEB | 10.1039/C5TA00256G | https://doi.org/10.1039/C5TA00256G
BOVHIF | 1025456 | catena-[bis(μ-acetato)-bis(μ-2,3,5,6-tetrafluoroterephthalato)-hexakis(formamide)-di-samarium formamide solvate] |  | 4.57891 | 3.53221 | 1.49242 | 0 | 0 | 0.50198 | BOVHIF | 10.1039/C4DT03733B | https://doi.org/10.1039/C4DT03733B
BOVHOL | 1025457 | catena-[bis(μ-acetato)-bis(μ-2,3,5,6-tetrafluoroterephthalato)-hexakis(formamide)-di-europium formamide solvate] |  | 4.56078 | 3.49621 | 1.51475 | 0 | 0 | 0.49816 | BOVHOL | 10.1039/C4DT03733B | https://doi.org/10.1039/C4DT03733B
BOVHUR | 1025458 | catena-[(μ-2,3,5,6-tetrafluoroterephthalato)-bis(dimethyl sulfoxide)-(nitrato)-holmium] |  | 3.201 | 1.25772 | 2.11497 | 0 | 0 | 0.32726 | BOVHUR | 10.1039/C4DT03733B | https://doi.org/10.1039/C4DT03733B
BOVJAZ | 1025459 | catena-[(μ-2,3,5,6-tetrafluoroterephthalato)-bis(dimethyl sulfoxide)-(nitrato)-erbium] |  | 3.16994 | 1.26564 | 2.13447 | 0 | 0 | 0.32428 | BOVJAZ | 10.1039/C4DT03733B | https://doi.org/10.1039/C4DT03733B
BOVJED | 1025460 | catena-[(μ-2,3,5,6-tetrafluoroterephthalato)-bis(dimethyl sulfoxide)-(nitrato)-thulium] |  | 3.10765 | 1.2242 | 2.17404 | 0 | 0 | 0.3166 | BOVJED | 10.1039/C4DT03733B | https://doi.org/10.1039/C4DT03733B
BOVJON | 1027623 | catena-[tris(μ-4,4'-(3,3,4,4,5,5-hexafluorocyclopent-1-ene-1,2-diyl)bis(5-methylthiophene-2-carboxylato))-diaqua-bis(2,2'-bipyridine)-di-holmium(iii) ethanol solvate tetrahydrate] |  | 6.71863 | 3.34633 | 1.517 | 0 | 0 | 0.44956 | BOVJON | 10.1039/C4DT03093A | https://doi.org/10.1039/C4DT03093A
BOVNEH | 974263 | catena-(bis(μ2-3,5-Dinitrobenzoato)-diaqua-copper) |  | 1.71609 | 0.98044 | 1.90893 | 0 | 0 | 0.26822 | BOVNEH | 10.1021/cg500883w | https://doi.org/10.1021/cg500883w
BOVPAE | 741513 | catena-[(μ4-Oxalato)-tetrakis(μ3-pyrazine-2-carboxylato)-(μ2-oxalato)-di-neodymium(iii)-silver(i) dihydrate] |  | 3.21332 | 2.22894 | 2.55448 | 0 | 0 | 0.27556 | BOVPAE | 10.1107/S160053680902128X | https://doi.org/10.1107/S160053680902128X
BOVPAF | 974267 | catena-((μ3-2,4-Dinitrobenzoato)-silver hydrate) |  | 3.50655 | 2.07598 | 2.3124 | 0 | 0 | 0.29278 | BOVPAF | 10.1021/cg500883w | https://doi.org/10.1021/cg500883w
BOVPOS | 741516 | catena-[bis(μ2-5-Amino-1,3,4-thiadiazole-2-thiolato)-cadmium(ii)] |  | 1.98341 | 0.91744 | 2.36851 | 0 | 0 | 0.29102 | BOVPOS | 10.1107/S160053680902371X | https://doi.org/10.1107/S160053680902371X
BOVPUZ | 974271 | catena-((μ3-2,4-Dinitrobenzoato)-aqua-lithium) |  | 1.76977 | 0.96976 | 1.64644 | 0 | 0 | 0.27724 | BOVPUZ | 10.1021/cg500883w | https://doi.org/10.1021/cg500883w
BOVQAF | 735407 | catena-[bis(μ3-3-Methylbenzoato)-diaqua-bis(3-methylbenzoato)-di-lead(ii)] |  | 2.29185 | 1.60545 | 2.00377 | 0 | 0 | 0.35812 | BOVQAF | 10.1107/S1600536809019771 | https://doi.org/10.1107/S1600536809019771
BOVQUZ | 726068 | catena-[(μ2-1H-benzimidazole-5,6-dicarboxylato)-zinc(ii) monohydrate] |  | 2.84686 | 1.44074 | 1.89197 | 0 | 0 | 0.34784 | BOVQUZ | 10.1107/S1600536809022107 | https://doi.org/10.1107/S1600536809022107
BOVREK | 727432 | catena-[(μ3-7-Oxabicyclo[2.2.1]heptane-2,3-dicarboxylato)-bis(1H-imidazole)-cadmium(ii)] |  | 2.41363 | 1.32309 | 1.81712 | 0 | 0 | 0.3358 | BOVREK | 10.1107/S1600536809021801 | https://doi.org/10.1107/S1600536809021801
BOVRUA | 697749 | catena-[(μ2-7-Oxabicyclo[2.2.1]heptane-2,3-dicarboxylato)-diaqua-nickel(ii)] |  | 1.88555 | 0.98083 | 1.89786 | 0 | 0 | 0.28916 | BOVRUA | 10.1107/S1600536809021771 | https://doi.org/10.1107/S1600536809021771
BOVTAH | 1114439 | catena-((μ4-1,2,4,5-Benzenetetracarboxylato-O,O',O'',O''')-bis(triaqua-copper) tetrahydrate) |  | 3.81154 | 1.78001 | 1.6387 | 0 | 0 | 0.42346 | BOVTAH | Not found | https://doi.org/Not found
BOVTAH01 | 963370 | catena-[(μ4-benzene-1,2,4,5-tetracarboxylato)-hexa-aqua-di-copper unknown solvate tetrahydrate] |  | 3.85477 | 1.93961 | 1.65511 | 0 | 0 | 0.42516 | BOVTAH01 | 10.1107/S0108270113026620 | https://doi.org/10.1107/S0108270113026620
BOVTAH02 | 1044117 | catena-((μ4-1,2,4,5-Benzenetetracarboxylato-O,O',O'',O''')-bis(triaqua-copper) tetrahydrate) |  | 3.83344 | 1.98136 | 1.66412 | 0 | 0 | 0.42174 | BOVTAH02 | 10.1039/C5CE00470E | https://doi.org/10.1039/C5CE00470E
BOWDOI | 1015677 | catena-(octakis(μ3-Isonicotinato)-decakis(μ2-isonicotinato)-tetrakis(μ2-aqua)-diaqua-nona-cobalt octahydrate) |  | 7.17275 | 4.82036 | 1.00546 | 1183.79 | 1177.36 | 0.59804 | BOWDOI | 10.1021/cg501141m | https://doi.org/10.1021/cg501141m
BOWFEA | 1022166 | catena-(bis(μ3-5-Methoxyisophthalato)-(μ2-1,1'-butane-1,4-diylbis(2-methyl-1H-imidazole))-di-zinc monohydrate) |  | 3.09212 | 1.32812 | 1.5685 | 0 | 0 | 0.35866 | BOWFEA | 10.1021/cg501327u | https://doi.org/10.1021/cg501327u
BOWFEZ | 700824 | catena-((μ2-N-((2-Pyridinyl-1κN)methyl)-D-aspartato-1κ2N,O1:2κO4)-aqua-copper(ii) tetrahydrate) |  | 4.18345 | 2.54217 | 1.28788 | 0 | 0 | 0.49126 | BOWFEZ | 10.1039/b817157m | https://doi.org/10.1039/b817157m
BOWFID | 614257 | catena-[bis(μ2-1-Cyclopropyl-6-fluoro-4-oxo-7-(piperazin-1-yl)-1,4-dihydroquinoline-3-carboxylato-N,O,O')-cobalt(ii) dihydrate] | ("catena-[bis(μ2-Ciprofloxacin-N,O,O')-cobalt(ii) dihydrate]",) | 4.16792 | 3.33511 | 1.41182 | 0 | 0 | 0.37534 | BOWFID | 10.1080/00958970802366316 | https://doi.org/10.1080/00958970802366316
BOWFOK | 1022168 | catena-((μ2-1,1'-Butane-1,4-diylbis(2-methyl-1H-imidazole))-(μ2-5-n-propoxyisophthalato)-zinc) |  | 2.54144 | 1.34092 | 1.46549 | 0 | 0 | 0.34038 | BOWFOK | 10.1021/cg501327u | https://doi.org/10.1021/cg501327u
BOWFUQ | 1022169 | catena-((μ2-1,1'-Butane-1,4-diylbis(2-methyl-1H-imidazole))-(μ2-5-nitroisophthalato)-zinc) |  | 3.17725 | 1.31723 | 1.45538 | 0 | 0 | 0.37844 | BOWFUQ | 10.1021/cg501327u | https://doi.org/10.1021/cg501327u
BOWGAX | 1022170 | catena-((μ2-1,1'-Butane-1,4-diylbis(1H-imidazole))-(μ2-5-methoxyisophthalato)-zinc hydrate) |  | 4.26092 | 3.18591 | 1.23935 | 0 | 0 | 0.46876 | BOWGAX | 10.1021/cg501327u | https://doi.org/10.1021/cg501327u
BOWGEB | 1022171 | catena-(bis(μ3-5-n-Propoxyisophthalato)-(μ2-1,1'-butane-1,4-diylbis(1H-imidazole))-di-zinc) |  | 2.00893 | 1.24541 | 1.58658 | 0 | 0 | 0.33594 | BOWGEB | 10.1021/cg501327u | https://doi.org/10.1021/cg501327u
BOWJAA | 1025923 | catena-(Triethylammonium (μ4-5-ethynylisophthalato)-(μ3-hydroxo)-(μ2-5-ethynylisophthalato-O,O',O'')-(μ2-5-ethynylisophthalato-O,O')-(μ2-aqua)-methanol-tri-zinc methanol solvate hydrate) |  | 5.93755 | 3.98219 | 1.35807 | 571.526 | 420.838 | 0.48146 | BOWJAA | 10.1021/cg501535b | https://doi.org/10.1021/cg501535b
BOWJOM |  | catena(Triaqua-(μ2-p-hydroxybenzoato)-(μ3-sulfato)-lanthanum) |  | 2.13542 | 1.11381 | 2.23763 | 0 | 0 | 0.29068 | BOWJOM | Not found | https://doi.org/Not found
BOWKUU | 653646 | catena-((μ4-9,10-Dioxo-9,10-dihydroanthracene-2,6-disulfonato-O,O',O'',O''')-(μ2-hydroxo)-aqua-ytterbium) |  | 2.1278 | 0.96556 | 2.40582 | 0 | 0 | 0.2739 | BOWKUU | 10.1021/cm8029517 | https://doi.org/10.1021/cm8029517
BOWLOQ | 957999 | catena-((μ4-2,3,5,6-Tetrafluoroterephthalato-O,O,O',O'',O'',O''')-(μ4-2,3,5,6-tetrafluoroterephthalato-O,O',O'',O''')-tetrakis(dimethylformamide)-bis(nitrato-O,O')-di-europium dimethylformamide solvate) |  | 4.59401 | 2.94638 | 1.64111 | 0 | 0 | 0.44618 | BOWLOQ | 10.1039/C4DT03733B | https://doi.org/10.1039/C4DT03733B
BOWLUW | 958000 | catena-((μ4-2,3,5,6-Tetrafluoroterephthalato-O,O,O',O'',O'',O''')-(μ4-2,3,5,6-tetrafluoroterephthalato-O,O',O'',O''')-tetrakis(dimethylformamide)-bis(nitrato-O,O')-di-gadolinium dimethylformamide solvate) |  | 4.49431 | 2.92955 | 1.65195 | 0 | 0 | 0.44738 | BOWLUW | 10.1039/C4DT03733B | https://doi.org/10.1039/C4DT03733B
BOWMAD | 958001 | catena-((μ4-2,3,5,6-Tetrafluoroterephthalato-O,O,O',O'',O'',O''')-(μ4-2,3,5,6-tetrafluoroterephthalato-O,O',O'',O''')-tetrakis(dimethylformamide)-bis(nitrato-O,O')-di-terbium dimethylformamide solvate) |  | 4.51055 | 3.0206 | 1.65744 | 0 | 0 | 0.44922 | BOWMAD | 10.1039/C4DT03733B | https://doi.org/10.1039/C4DT03733B
BOWMEH | 974258 | catena-(bis(μ2-3,5-Dinitrobenzoato-O,O,O')-bis(acetonitrile)-bis(3,5-dinitrobenzoic acid)-barium) |  | 1.65541 | 0.9328 | 1.83856 | 0 | 0 | 0.26806 | BOWMEH | 10.1021/cg500883w | https://doi.org/10.1021/cg500883w
BOWMOR | 974260 | catena-(bis(μ2-3,5-Dinitrobenzoato-O,O')-diaqua-cadmium(ii)) |  | 1.85529 | 1.04157 | 1.9884 | 0 | 0 | 0.28798 | BOWMOR | 10.1021/cg500883w | https://doi.org/10.1021/cg500883w
BOWNUX | 709651 | catena-(bis(μ2-2,2'-Bipyrimidine)-bis(μ2-aqua)-tetrakis((μ2-pivalato-O,O')-(pivalato-O))-tetra-cobalt(ii) methanol solvate monohydrate) |  | 4.27281 | 2.12315 | 1.13135 | 0 | 0 | 0.48212 | BOWNUX | 10.1039/b820594a | https://doi.org/10.1039/b820594a
BOWPAF | 709104 | catena-(bis(3-Hydroxy-2-((4-pyridinylmethylamino)propanoato-N,O,O'))-dichloro-di-copper(ii) monohydrate clathrate) |  | 3.08325 | 1.51378 | 1.73231 | 0 | 0 | 0.34358 | BOWPAF | 10.1039/b823323c | https://doi.org/10.1039/b823323c
BOWQAG | 695728 | catena-[bis(μ2-4,4'-Bipyridyl)-bis(μ2-5,5'-(1,4-phenylene)ditetrazolato)-di-zinc(ii) hexahydrate] |  | 3.49003 | 3.13948 | 1.46384 | 0 | 0 | 0.39444 | BOWQAG | 10.1016/j.jssc.2008.12.022 | https://doi.org/10.1016/j.jssc.2008.12.022
BOWQEK | 695729 | catena-[(μ2-1,3-bis(4-Pyridyl)propane)-(μ2-5,5'-(1,4-phenylene)ditetrazolato)-zinc(ii) sesquihydrate] |  | 4.08796 | 2.96708 | 1.35652 | 0 | 0 | 0.41822 | BOWQEK | 10.1016/j.jssc.2008.12.022 | https://doi.org/10.1016/j.jssc.2008.12.022
BOWQIO | 695730 | catena-[(μ2-5,5'-(1,4-Phenylene)ditetrazolato)-bis(μ2-azido-N,N)-bis(2,2'-bipyridyl)-di-zinc(ii)] |  | 2.44098 | 1.74929 | 1.6842 | 0 | 0 | 0.31346 | BOWQIO | 10.1016/j.jssc.2008.12.022 | https://doi.org/10.1016/j.jssc.2008.12.022
BOWQOU | 644769 | catena-[(μ2-1,9-bis(2-(2-Pyridylmethylaminocarbonyl)phenyl)-1,4,7,9-tetraoxadecane)-diaqua-trinitrato-di-praseodymium(iii) methanol solvate] |  | 3.84093 | 1.46467 | 1.52542 | 0 | 0 | 0.37632 | BOWQOU | 10.1016/j.jssc.2008.12.025 | https://doi.org/10.1016/j.jssc.2008.12.025
BOWQUA | 702811 | catena-[(μ2-1,9-bis(2-(2-Pyridylmethylaminocarbonyl)phenyl)-1,4,7,9-tetraoxadecane)-aqua-trinitrato-di-europium(iii)] |  | 2.73347 | 1.31077 | 1.63125 | 0 | 0 | 0.3475 | BOWQUA | 10.1016/j.jssc.2008.12.025 | https://doi.org/10.1016/j.jssc.2008.12.025
BOWSIQ | 641709 | catena-[(μ2-Benzene-1,4-dicarboxylato)-(μ2-N,N'-bis(4-pyridylformamide)-1,4-benzene)-copper(ii) trihydrate clathrate] |  | 5.02582 | 3.25281 | 1.21107 | 0 | 0 | 0.4841 | BOWSIQ | 10.1016/j.micromeso.2008.07.044 | https://doi.org/10.1016/j.micromeso.2008.07.044
BOWTAJ | 622622 | catena-[(μ4-Cyclohexane-1,4-dicarboxylato-O,O,O',O'',O'',O''')-bis(μ4-cyclohexane-1,4-dicarboxylato-O,O,O',O'',O''')-diaqua-di-europium(iii) monohydrate] |  | 3.06129 | 1.39734 | 2.01949 | 0 | 0 | 0.328 | BOWTAJ | 10.1016/j.micromeso.2008.02.029 | https://doi.org/10.1016/j.micromeso.2008.02.029
BOWWOA | 635354 | catena-(cis-(μ2-Oxalato)-bis(2-aminopyridine)-nickel(ii)) |  | 2.28707 | 1.08736 | 1.68065 | 0 | 0 | 0.32732 | BOWWOA | 10.1016/S1005-9040(07)60137-8 | https://doi.org/10.1016/S1005-9040(07)60137-8
BOWYIW | 666029 | catena-((μ3-6-Oxynicotinato-N,O,O',O'')-(μ3-6-oxynicotinato-N,O,O,O',O'')-bis(1,10-phenanthroline-N,N')-di-cadmium(ii) hydrate) |  | 3.31393 | 1.86519 | 1.74126 | 0 | 0 | 0.35268 | BOWYIW | 10.1016/j.ica.2008.09.031 | https://doi.org/10.1016/j.ica.2008.09.031
BOWZIX | 704155 | catena-((μ2-1,4-bis(4-Pyridylmethyl)piperazine-N,N')-diaqua-bis(dicyanamide-N)-cobalt(ii)) |  | 2.77186 | 1.31305 | 1.4427 | 0 | 0 | 0.33576 | BOWZIX | 10.1016/j.inoche.2009.02.002 | https://doi.org/10.1016/j.inoche.2009.02.002
BOWZOD | 731905 | catena-(bis(μ4-4,4'-Sulfonyl-dibenzoato-O,O',O'',O''')-bis(N,N-dimethylformamide)-di-zinc(ii) N,N-dimethylformamide solvate) |  | 5.71999 | 4.14976 | 0.977677 | 1417.52 | 1449.89 | 0.60624 | BOWZOD | 10.1016/j.inoche.2009.02.014 | https://doi.org/10.1016/j.inoche.2009.02.014
BOWZOE | 1026824 | catena-(bis(μ3- 4-(1H-Imidazol-1-yl)-N,N-bis(4-(1H-imidazol-1-yl)phenyl)aniline)-(μ2-hydroxo)-di-zinc trinitrate dodecahydrate) | FIR-53 | 11.94829 | 11.34475 | 0.870249 | 1129.68 | 1298.12 | 0.616 | BOWZOE | 10.1021/cm503767r | https://doi.org/10.1021/cm503767r
BOWZUK | 1026825 | catena-((μ3-4-(1H-Imidazol-1-yl)-N,N-bis(4-(1H-imidazol-1-yl)phenyl)aniline)-aqua-zinc dinitrate dimethylformamide solvate tetrahydrate) | FIR-54 | 8.36121 | 7.81351 | 0.925734 | 1134.98 | 1226.03 | 0.59022 | BOWZUK | 10.1021/cm503767r | https://doi.org/10.1021/cm503767r
BOXBAS | 731907 | catena-((μ3-4,4'-Sulfonyl-diphenolato-O,O',O'')-(μ2-4-(4-hydroxyphenylsulfonyl)phenolato-O,O')-(acetato-O)-bis(1,10-phenanthroline-N,N')-di-copper(ii) ethanol solvate) |  | 4.58808 | 3.62573 | 1.29967 | 0 | 0 | 0.44744 | BOXBAS | 10.1016/j.inoche.2009.02.014 | https://doi.org/10.1016/j.inoche.2009.02.014
BOXBAT | 1026826 | catena-(bis(μ3- 4-(1H-Imidazol-1-yl)-N,N-bis(4-(1H-imidazol-1-yl)phenyl)aniline)-(μ2-hydroxo)-di-zinc dichromate nitrate dodecahydrate) | FIR-53-Cr2O7 | 11.89527 | 11.42264 | 0.857235 | 1143.1 | 1333.48 | 0.621 | BOXBAT | 10.1021/cm503767r | https://doi.org/10.1021/cm503767r
BOXBIB | 1052532 | catena-((μ3-3,3',3''-(Methylsilanetriyl)tripyridine)-tris(μ3-iodo)-tri-copper) |  | 2.15079 | 1.09702 | 2.65323 | 0 | 0 | 0.32946 | BOXBIB | 10.1021/ic502207f | https://doi.org/10.1021/ic502207f
BOXBIB01 | 1052533 | catena-((μ3-3,3',3''-(Methylsilanetriyl)tripyridine)-tris(μ3-iodo)-tri-copper) |  | 2.15373 | 1.14298 | 2.72832 | 0 | 0 | 0.3355 | BOXBIB01 | 10.1021/ic502207f | https://doi.org/10.1021/ic502207f
BOXBUN01 | 1052535 | catena-((μ3-3,3',3''-(Methylsilanetriyl)triquinoline)-tris(μ3-iodo)-tri-copper) |  | 3.78678 | 1.28186 | 2.26894 | 0 | 0 | 0.3599 | BOXBUN01 | 10.1021/ic502207f | https://doi.org/10.1021/ic502207f
BOXCEY | 1052536 | catena-((μ2-Iodo)-(μ2-3,3',3''-(methylsilanetriyl)triquinoline)-copper dimethylformamide solvate) |  | 4.86884 | 2.17829 | 1.40313 | 0 | 0 | 0.45408 | BOXCEY | 10.1021/ic502207f | https://doi.org/10.1021/ic502207f
BOXCIC | 1052537 | catena-((μ3-3,3',3''-(Methylsilanetriyl)triquinoline)-iodo-copper) |  | 3.18903 | 1.55789 | 1.58061 | 0 | 0 | 0.38068 | BOXCIC | 10.1021/ic502207f | https://doi.org/10.1021/ic502207f
BOXDEZ | 986441 | catena-((μ6-Hydrogen oxyphosphonatoacetato)-(μ2-aqua)-triaqua-tri-lithium monohydrate) |  | 2.5866 | 1.52558 | 1.4642 | 0 | 0 | 0.32244 | BOXDEZ | 10.1021/cm502716e | https://doi.org/10.1021/cm502716e
BOXDID | 986443 | catena-((μ5-Hydrogen oxyphosphonoacetic acid)-cesium) |  | 1.92877 | 1.00899 | 2.74461 | 0 | 0 | 0.26516 | BOXDID | 10.1021/cm502716e | https://doi.org/10.1021/cm502716e
BOXFAW | 733311 | catena-(Sesqui-cadmium(ii) tris(oxonium) octakis(μ6-5,5,10,10,15,15-hexaethyl-10,15-dihydro-5H-diindeno[1,2-a:1',2'-c]fluorene-2,7,12-tricarboxylato)-tris(μ4-oxo)-dodecakis(methanol)-dodeca-cadmium(ii) hexahydrate) | catena-(Sesqui-cadmium(ii) tris(oxonium) octakis(μ6-5,5,10,10,15,15-hexaethyltruxene-2,7,12-tricarboxylato)-tris(μ4-oxo)-dodecakis(methanol)-dodeca-cadmium(ii) hexahydrate) | 17.62804 | 10.03892 | 0.79785 | 1093.25 | 1370.24 | 0.65994 | BOXFAW | 10.1021/ja808995d | https://doi.org/10.1021/ja808995d
BOXFIE | 733321 | catena-(Sesqui-lead(ii) tris(oxonium) octakis(μ6-5,5,10,10,15,15-hexaethyl-10,15-dihydro-5H-diindeno[1,2-a:1',2'-c]fluorene-2,7,12-tricarboxylato)-tris(μ4-oxo)-dodeca-lead(ii) hexahydrate) | catena-(Sesqui-lead(ii) tris(oxonium) octakis(μ6-5,5,10,10,15,15-hexaethyltruxene-2,7,12-tricarboxylato)-tris(μ4-oxo)-dodeca-lead(ii) hexahydrate) | 17.71524 | 10.41944 | 0.875129 | 1209.52 | 1382.1 | 0.6813 | BOXFIE | 10.1021/ja808995d | https://doi.org/10.1021/ja808995d
BOXHOL | 1114598 | catena-(μ2-Iodo)-(cyclohexane-1,2-dione-dioxime)-copper(i) |  | 2.56296 | 1.63925 | 2.18468 | 0 | 0 | 0.40774 | BOXHOL | Not found | https://doi.org/Not found
BOXMAE | 932763 | catena-((μ5-Pyridine-2,4-dicarboxylato)-aqua-strontium) |  | 1.86067 | 0.85912 | 2.12151 | 0 | 0 | 0.26256 | BOXMAE | 10.1002/asia.201403025 | https://doi.org/10.1002/asia.201403025
BOXMEI | 875343 | catena-(bis(μ4-Pyridine-2,4-dicarboxylato)-diaqua-cobalt-strontium) |  | 2.12521 | 1.07202 | 2.05307 | 0 | 0 | 0.2717 | BOXMEI | 10.1002/asia.201403025 | https://doi.org/10.1002/asia.201403025
BOXMIM | 948242 | catena-(bis(μ3-Pyridine-2,4-dicarboxylato)-bis(μ2-pyridine-2,4-dicarboxylato)-tetradeca-aqua-di-strontium-di-zinc octahydrate) |  | 3.6197 | 2.27097 | 1.62658 | 0 | 0 | 0.38978 | BOXMIM | 10.1002/asia.201403025 | https://doi.org/10.1002/asia.201403025
BOXMOS | 948243 | catena-(bis(μ4-Pyridine-2,4-dicarboxylato)-diaqua-strontium-zinc) |  | 2.11988 | 1.08329 | 2.06716 | 0 | 0 | 0.28208 | BOXMOS | 10.1002/asia.201403025 | https://doi.org/10.1002/asia.201403025
BOXMUY | 949020 | catena-(bis(μ4-Pyridine-2,4-dicarboxylato)-copper-strontium) |  | 1.5278 | 0.90482 | 2.26445 | 0 | 0 | 0.2382 | BOXMUY | 10.1002/asia.201403025 | https://doi.org/10.1002/asia.201403025
BOXNAF | 761741 | catena-((μ3-Pyridine-2,4-dicarboxylato)-(μ2-aqua)-tetra-aqua-(pyridine-2,4-dicarboxylato)-copper-strontium) |  | 1.7695 | 0.81306 | 2.12278 | 0 | 0 | 0.22314 | BOXNAF | 10.1002/asia.201403025 | https://doi.org/10.1002/asia.201403025
BOXNAF01 | 1403273 | catena-(bis(μ-Pyridine-2,4-dicarboxylato)-(μ-aqua)-tetra-aqua-copper-strontium) |  | 1.70183 | 0.81859 | 2.14818 | 0 | 0 | 0.20358 | BOXNAF01 | Not found | https://doi.org/Not found
BOXNEJ | 948241 | catena-[hexakis(μ-pyridine-2,4-dicarboxylato)-diaqua-tri-copper-di-strontium] |  | 2.17718 | 0.99767 | 2.03957 | 0 | 0 | 0.27482 | BOXNEJ | 10.1002/asia.201403025 | https://doi.org/10.1002/asia.201403025
BOXNIN | 763937 | catena-[bis(μ-pyridine-2,4-dicarboxylato)-diaqua-nickel-strontium] |  | 2.13112 | 1.06301 | 2.07243 | 0 | 0 | 0.27456 | BOXNIN | 10.1002/asia.201403025 | https://doi.org/10.1002/asia.201403025
BOXROV | 1114624 | catena(bis(μ2-Chloro)-bis(μ2-methoxo)-dipyridine-di-copper(ii)) |  | 1.76113 | 1.03662 | 1.83699 | 0 | 0 | 0.31682 | BOXROV | 10.1021/ic00144a024 | https://doi.org/10.1021/ic00144a024
BOXYAQ | 1046114 | catena-(bis(propane-1,2-diammonium) tetrakis(μ-oxalato)-bis(μ-hydrogen phosphato)-tetra-manganese) |  | 4.48087 | 2.1843 | 1.71686 | 0 | 0 | 0.46698 | BOXYAQ | 10.1039/C5DT00431D | https://doi.org/10.1039/C5DT00431D
BOXYEU | 1046115 | catena-(propane-1-ammonium bis(μ-oxalato)-(μ-dihydrogen phosphato)-di-manganese) |  | 4.56557 | 3.00587 | 1.6954 | 0 | 0 | 0.47354 | BOXYEU | 10.1039/C5DT00431D | https://doi.org/10.1039/C5DT00431D
BOXYIY | 1046116 | catena-(tris(1-methylpiperazinediium) hexakis(μ-oxalato)-bis(μ-hydrogen phosphato)-bis(μ-dihydrogen phosphato)-hexa-manganese) |  | 4.39053 | 3.85924 | 1.58321 | 226.448 | 143.031 | 0.50834 | BOXYIY | 10.1039/C5DT00431D | https://doi.org/10.1039/C5DT00431D
BOXZAQ | 711211 | catena-[(μ2-1-Methyl-3-((phenylsulfanyl)methyl)pyridinium-2-yl-C,S)-dibromo-palladium(ii)] |  | 2.03319 | 1.36076 | 2.24456 | 0 | 0 | 0.30756 | BOXZAQ | 10.1002/ejic.200801155 | https://doi.org/10.1002/ejic.200801155
BOYBUO | 733986 | catena-(bis(μ3-3-Carboxylatopyrazolato)-aqua-(dimethyl sulfoxide)-di-copper dimethyl sulfoxide solvate monohydrate) |  | 4.57277 | 2.16344 | 1.49872 | 0 | 0 | 0.48528 | BOYBUO | 10.14102/j.cnki.0254-5861.2011-0359 | https://doi.org/10.14102/j.cnki.0254-5861.2011-0359
BOYCAV | 1012493 | catena-((μ2-Dimethyl sulfoxide)-bis(1H,1'H-2,2'-bi-imidazole)-cadmium(ii) trihydrate) |  | 3.30433 | 2.79969 | 1.73802 | 0 | 0 | 0.39522 | BOYCAV | Not found | https://doi.org/Not found
BOYFOM | 1024373 | catena-(bis(μ3-4,6-Dimethyl-5-nitroisophthalato)-(μ2-4,4'-(1,4-phenylene)dipyridine)-diaqua-di-zinc dihydrate) |  | 2.64198 | 1.39268 | 1.61251 | 0 | 0 | 0.3321 | BOYFOM | Not found | https://doi.org/Not found
BOYFUS | 968847 | catena-((μ3-2-(2-Pyridyl)-4-carboxy-5-carboxylatoimidazolato)-cadmium) |  | 3.368 | 1.18603 | 2.10514 | 0 | 0 | 0.33108 | BOYFUS | Not found | https://doi.org/Not found
BOYGEC | 703643 | catena-[(μ2-2,2'-Bipyridine-N,N')-silver(i) tetrafluoroborate dichloromethane solvate] |  | 4.55475 | 3.82112 | 1.22548 | 612.651 | 499.928 | 0.5775 | BOYGEC | 10.1007/s10870-008-9499-3 | https://doi.org/10.1007/s10870-008-9499-3
BOYGOM | 703645 | catena-[(μ2-4,4'-Dimethyl-2,2'-bipyridine-N,N')-bis(4,4'-dimethyl-2,2'-bipyridine-N,N')-di-silver(i) bis(tetrafluoroborate)] |  | 4.23299 | 2.97924 | 1.31954 | 0 | 0 | 0.4645 | BOYGOM | 10.1007/s10870-008-9499-3 | https://doi.org/10.1007/s10870-008-9499-3
BOYGUS | 623594 | catena-[(μ4-bis(1-Oxidonaphthalene-2-carboxylato)borate-O,O,O',O'',O''')-pyridine-sodium] |  | 2.57748 | 1.42348 | 1.40735 | 0 | 0 | 0.32102 | BOYGUS | 10.1007/s10870-008-9500-1 | https://doi.org/10.1007/s10870-008-9500-1
BOYJAC | 1029894 | catena-[(μ4-Sulfido)-(4,4'-bipyridine)-dodecakis(μ2-phenylsulfido)-(dimethylformamide)-bis(phenylthiolato)-octa-cadmium N,N-dimethylformamide solvate] |  | 5.27022 | 1.8052 | 1.5794 | 0 | 0 | 0.4355 | BOYJAC | 10.1039/C4DT03687E | https://doi.org/10.1039/C4DT03687E
BOYLOR | 732026 | catena-(bis(μ2-Isonicotinato-O,O')-tetraaqua-europium(iii) chloride) |  | 3.21293 | 2.65677 | 1.7604 | 0 | 0 | 0.39166 | BOYLOR | 10.1021/ic9000279 | https://doi.org/10.1021/ic9000279
BOYLUX | 732027 | catena-(bis(μ2-Isonicotinato-O,O')-tetraaqua-terbium(iii) chloride) |  | 3.20882 | 2.67357 | 1.80113 | 0 | 0 | 0.39292 | BOYLUX | 10.1021/ic9000279 | https://doi.org/10.1021/ic9000279
BOYMAE | 732028 | catena-(bis(μ2-Isonicotinato-O,O')-tetraaqua-dysprosium(iii) chloride) |  | 3.20113 | 2.67784 | 1.83298 | 0 | 0 | 0.39042 | BOYMAE | 10.1021/ic9000279 | https://doi.org/10.1021/ic9000279
BOYQIR | 1014041 | catena-((μ2-5-Methylisophthalato)-(μ2-N,N'-bis(pyridin-3-yl)pyridine-2,6-dicarboxamide)-zinc monohydrate) |  | 3.3346 | 1.44317 | 1.46056 | 0 | 0 | 0.37092 | BOYQIR | 10.1002/ejic.201403177 | https://doi.org/10.1002/ejic.201403177
BOYQOX | 952372 | catena-(bis(μ2-N,N'-bis(Pyridin-3-yl)pyridine-2,6-dicarboxamide)-bis(μ2-5-hydroxyisophthalato)-di-zinc monohydrate) |  | 3.02042 | 1.95374 | 1.5571 | 0 | 0 | 0.3447 | BOYQOX | 10.1002/ejic.201403177 | https://doi.org/10.1002/ejic.201403177
BOYQUD | 1014042 | catena-((μ2-4,4'-Oxydibenzoato)-(μ2-N,N'-bis(pyridin-3-yl)pyridine-2,6-dicarboxamide)-zinc monohydrate) |  | 3.91904 | 1.40997 | 1.38945 | 0 | 0 | 0.39764 | BOYQUD | 10.1002/ejic.201403177 | https://doi.org/10.1002/ejic.201403177
BOYRAK | 1014043 | catena-((μ2-Cyclohexane-1,4-dicarboxylato)-(μ2-N,N'-bis(pyridin-3-yl)pyridine-2,6-dicarboxamide)-zinc monohydrate) |  | 2.7939 | 1.47862 | 1.4638 | 0 | 0 | 0.36276 | BOYRAK | 10.1002/ejic.201403177 | https://doi.org/10.1002/ejic.201403177
BOYREO | 952368 | catena-((μ4-5-Methylisophthalato)-(μ3-5-methylisophthalato)-(μ2-N,N'-bis(pyridin-3-yl)pyridine-2,6-dicarboxamide)-aqua-di-cadmium dihydrate) |  | 3.45326 | 1.3813 | 1.70187 | 0 | 0 | 0.35878 | BOYREO | 10.1002/ejic.201403177 | https://doi.org/10.1002/ejic.201403177
BOYRIS | 1014044 | catena-((μ3-5-Hydroxyisophthalato)-(μ2-N,N'-bis(pyridin-3-yl)pyridine-2,6-dicarboxamide)-cadmium tetrahydrate) |  | 3.58732 | 2.2004 | 1.51929 | 0 | 0 | 0.40286 | BOYRIS | 10.1002/ejic.201403177 | https://doi.org/10.1002/ejic.201403177
BOYROY | 1014045 | catena-((μ2-4,4'-Oxydibenzoato)-(μ2-N,N'-bis(pyridin-3-yl)pyridine-2,6-dicarboxamide)-cadmium monohydrate) |  | 3.45511 | 1.25908 | 1.56274 | 0 | 0 | 0.36374 | BOYROY | 10.1002/ejic.201403177 | https://doi.org/10.1002/ejic.201403177
BOYRUE | 1014046 | catena-((μ4-Cyclohexane-1,4-dicarboxylato-O,O,O',O'',O'',O''')-bis(μ4-cyclohexane-1,4-dicarboxylato-O,O',O'',O''')-bis(μ2-N,N'-bis(pyridin-3-yl)pyridine-2,6-dicarboxamide)-tri-cadmium tetrahydrate) |  | 4.00943 | 1.26721 | 1.59813 | 0 | 0 | 0.38656 | BOYRUE | 10.1002/ejic.201403177 | https://doi.org/10.1002/ejic.201403177
BOYSAL | 1014047 | catena-((μ2-5-Methylisophthalato)-(μ2-N,N'-bis(pyridin-3-yl)pyridine-3,5-dicarboxamide)-zinc) |  | 2.66284 | 1.14491 | 1.59153 | 0 | 0 | 0.31418 | BOYSAL | 10.1002/ejic.201403177 | https://doi.org/10.1002/ejic.201403177
BOYSEP | 1014048 | catena-((μ2-5-Hydroxyisophthalato)-(μ2-N,N'-bis(pyridin-3-yl)pyridine-3,5-dicarboxamide)-aqua-zinc trihydrate) |  | 4.45412 | 1.69249 | 1.46609 | 0 | 0 | 0.37668 | BOYSEP | 10.1002/ejic.201403177 | https://doi.org/10.1002/ejic.201403177
BOYSIT | 1014049 | catena-((μ2-4,4'-Oxydibenzoato)-(μ2-N,N'-bis(pyridin-3-yl)pyridine-3,5-dicarboxamide)-zinc) |  | 2.74585 | 1.41327 | 1.49559 | 0 | 0 | 0.35364 | BOYSIT | 10.1002/ejic.201403177 | https://doi.org/10.1002/ejic.201403177
BOYSOZ | 1014050 | catena-((μ3-5-Hydroxyisophthalato)-(μ2-N,N'-bis(pyridin-3-yl)pyridine-3,5-dicarboxamide)-cadmium trihydrate) |  | 3.58486 | 1.3352 | 1.61915 | 0 | 0 | 0.36642 | BOYSOZ | 10.1002/ejic.201403177 | https://doi.org/10.1002/ejic.201403177
BOYSUF | 1014051 | catena-((μ2-4,4'-Oxydibenzoato)-(μ2-N,N'-bis(pyridin-3-yl)pyridine-3,5-dicarboxamide)-cadmium monohydrate) |  | 3.43082 | 1.26791 | 1.55843 | 0 | 0 | 0.36384 | BOYSUF | 10.1002/ejic.201403177 | https://doi.org/10.1002/ejic.201403177
BOYTAM | 1014052 | catena-(bis(μ3-N,N'-bis(Pyridin-3-yl)pyridine-3,5-dicarboxamide)-bis(μ2-cyclohexane-1,4-dicarboxylato)-di-cadmium) |  | 2.84551 | 1.39217 | 1.62975 | 0 | 0 | 0.35954 | BOYTAM | 10.1002/ejic.201403177 | https://doi.org/10.1002/ejic.201403177
BOYTEQ | 1033949 | catena-(bis(μ3-3-(Pyridin-4-yl)benzoato)-manganese trihydrate) |  | 4.92609 | 4.59373 | 1.2701 | 411.105 | 323.68 | 0.42358 | BOYTEQ | Not found | https://doi.org/Not found
BOYTIU | 1034960 | catena-(tris(2-(5,6-Dihydro[1,3]dithiolo[4,5-b][1,4]dithiin-2-ylidene)-5,6-dihydro[1,3]dithiolo[4,5-b][1,4]dithiin-1-ium) tris(μ2-oxalato)-aluminium-sodium nitromethane solvate) |  | 14.50725 | 13.11143 | 0.380661 | 1456.23 | 3825.52 | 0.85022 | BOYTIU | 10.1002/ejic.201500092 | https://doi.org/10.1002/ejic.201500092
BOYWES | 731909 | catena-((μ5-Pentathiodiarsenato)-(1,10-phenanthroline)-di-manganese(ii)) | catena-((μ4-Sulfido)-tetrakis(μ3-sulfido)-(1,10-phenanthroline)-di-arsenic(iii)-di-manganese(ii)) | 2.88932 | 1.01282 | 2.27442 | 0 | 0 | 0.2693 | BOYWES | 10.1016/j.jssc.2009.01.021 | https://doi.org/10.1016/j.jssc.2009.01.021
BOYWIW | 731910 | catena-(bis(μ3-Tetrathioarsenato)-tris(1,10-phenanthroline)-tri-manganese(ii) monohydrate) | catena-(tetrakis(μ3-Sulfido)-tetrakis(μ2-sulfido)-tris(1,10-phenanthroline)-di-arsenic(v)-tri-manganese(ii) monohydrate) | 3.6691 | 1.46677 | 1.72187 | 0 | 0 | 0.36142 | BOYWIW | 10.1016/j.jssc.2009.01.021 | https://doi.org/10.1016/j.jssc.2009.01.021
BOYYEU | 639020 | catena-(bis(μ4-4,4',4''-(Nitrilotris(2,1-ethanediyloxy))-dibenzoato-benzoic acid)-(μ2-oxalato)-diaqua-di-dysprosium(iii) decahydrate) |  | 5.05778 | 1.71439 | 1.54069 | 0 | 0 | 0.4107 | BOYYEU | 10.1080/15533170701853934 | https://doi.org/10.1080/15533170701853934
BOYYIY | 639021 | catena-(bis(μ4-4,4',4''-(Nitrilotris(2,1-ethanediyloxy))-dibenzoato-benzoic acid)-(μ2-oxalato)-diaqua-di-erbium(iii) decahydrate) |  | 5.13223 | 2.04023 | 1.53978 | 0 | 0 | 0.41606 | BOYYIY | 10.1080/15533170701853934 | https://doi.org/10.1080/15533170701853934
BOYYOE | 639022 | catena-((μ5-4,4',4''-(Nitrilotris(2,1-ethanediyloxy))-dibenzoato-benzoic acid)-(μ3-oxalato)-(μ2-oxalato)-aqua-di-holmium(iii) tetrahydrate) |  | 4.20241 | 2.76712 | 1.90544 | 0 | 0 | 0.37174 | BOYYOE | 10.1080/15533170701853934 | https://doi.org/10.1080/15533170701853934
BOZBIB | 1114781 | catena-(μ3-Nitrato-O,O',O'')-(μ3-hydroxo)-1-nitrato-1,2:1,3:2,3-tris(μ2-pyrazolato-N,N')-2,3-bis(pyrazole-N2)-tri-copper(ii) monohydrate |  | 2.64067 | 1.17275 | 1.8287 | 0 | 0 | 0.3539 | BOZBIB | 10.1039/dt9830000539 | https://doi.org/10.1039/dt9830000539
BOZCOK | 932116 | catena-[tetrakis(μ-1-methyl-1H-imidazole)-tetrakis(1-methyl-1H-imidazole)-copper-di-vanadium] |  | 2.84261 | 1.02261 | 1.67296 | 0 | 0 | 0.3291 | BOZCOK | 10.1021/acs.cgd.5b00086 | https://doi.org/10.1021/acs.cgd.5b00086
BOZCOK01 | 1008975 | catena-[tetrakis(μ-1-methyl-1H-imidazole)-tetrakis(1-methyl-1H-imidazole)-di-copper-vanadium] |  | 2.06833 | 1.02507 | 1.71519 | 0 | 0 | 0.31308 | BOZCOK01 | 10.1021/acs.cgd.5b00086 | https://doi.org/10.1021/acs.cgd.5b00086
BOZDAX | 1052547 | catena-[bis(μ2-3-(pyridin-4-yl)-5-(1H-1,2,4-triazol-5-yl)-1H-1,2,4-triazol-1-yl)-cadmium monohydrate] |  | 2.72571 | 1.93071 | 1.7776 | 0 | 0 | 0.33794 | BOZDAX | Not found | https://doi.org/Not found
BOZDEB | 1052548 | catena-((μ-4,4'-carbonyldibenzoato)-(μ-3,6-bis(1H-imidazol-1-yl)-9H-carbazole)-cadmium N,N-dimethylformamide solvate) |  | 5.57016 | 4.34793 | 1.08433 | 1293.79 | 1193.17 | 0.55782 | BOZDEB | Not found | https://doi.org/Not found
BOZDIF | 1052549 | catena-((μ-3,3'-pyridine-2,5-diyldibenzoato)-(N,N-dimethylformamide)-cadmium N,N-dimethylformamide solvate) |  | 4.83822 | 1.41841 | 1.42733 | 0 | 0 | 0.43184 | BOZDIF | 10.1039/C6DT00271D | https://doi.org/10.1039/C6DT00271D
BOZGEE |  |  |  | 6.36995 | 4.78286 | 1.09939 | 1221.21 | 1110.81 | 0.5407 | BOZGEE
BOZGII | 1052612 | catena-[bis(μ-1,1':2',1''-terphenyl-4,4''-dicarboxylato)-tris(N,N-dimethylformamide)-di-manganese] |  | 3.44701 | 1.38518 | 1.33453 | 0 | 0 | 0.38278 | BOZGII | Not found | https://doi.org/Not found
BOZJOR | 1052789 | catena-((μ-succinato)-bis(2-(pyridin-2-yl)ethanol)-nickel(ii)) |  | 2.10959 | 1.379 | 1.49314 | 0 | 0 | 0.34016 | BOZJOR | Not found | https://doi.org/Not found
BOZJUX | 1052790 | catena-((μ-adipato)-bis(2-(pyridin-2-yl)ethanol)-nickel(ii)) |  | 2.07158 | 1.07648 | 1.4784 | 0 | 0 | 0.3269 | BOZJUX | Not found | https://doi.org/Not found
BOZKAE | 1052791 | catena-(bis(μ-pimelato)-tetrakis(2-(pyridin-2-yl)ethanol)-di-nickel) |  | 2.11274 | 1.31813 | 1.471 | 0 | 0 | 0.32672 | BOZKAE | Not found | https://doi.org/Not found
BOZLAF | 1052796 | catena-(bis(μ-pyridin-3-ylmethanol)-bis(acetato)-nickel) |  | 2.59824 | 1.46947 | 1.47437 | 0 | 0 | 0.3525 | BOZLAF | Not found | https://doi.org/Not found
BOZLIN | 1052798 | catena-((μ-glutarato)-bis(pyridin-3-ylmethanol)-aqua-nickel(ii)) |  | 2.44206 | 1.24438 | 1.54506 | 0 | 0 | 0.32082 | BOZLIN | Not found | https://doi.org/Not found
BOZNUB | 1052806 | catena-(bis(μ-pyridin-3-ylmethanol)-bis(acetato)-cobalt) |  | 2.62494 | 1.43383 | 1.46003 | 0 | 0 | 0.35006 | BOZNUB | Not found | https://doi.org/Not found
BOZQAK | 1052782 | catena-((μ-adipato)-bis(pyridin-2-ylmethanol)-nickel(ii)) |  | 2.38925 | 1.16206 | 1.52903 | 0 | 0 | 0.31852 | BOZQAK | Not found | https://doi.org/Not found
BOZQIQ | 167561 | catena-((μ3-Sulfato)-(2,2'-bipyridyl)-oxo-vanadium(iv)) |  | 1.80724 | 0.81599 | 1.98996 | 0 | 0 | 0.22286 | BOZQIQ | 10.1039/b106866k | https://doi.org/10.1039/b106866k
BOZRAL | 986718 | catena-[bis(μ-cucurbit(5)uril)-octa-aqua-di-chloro-tri-neodymium tetrachloro-zinc trichloride unknown solvate pentadecahydrate] |  | 5.68753 | 3.43232 | 1.47308 | 0 | 0 | 0.48534 | BOZRAL | 10.11862/CJIC.2014.393 | https://doi.org/10.11862/CJIC.2014.393
BOZREP | 986719 | catena-[bis(μ-cucurbit(5)uril)-octa-aqua-di-chloro-tri-neodymium heptachloride unknown solvate pentadecahydrate] |  | 5.48737 | 3.95906 | 1.48486 | 580.962 | 391.257 | 0.48188 | BOZREP | 10.11862/CJIC.2014.393 | https://doi.org/10.11862/CJIC.2014.393
BOZROZ | 990799 | catena-[hexakis(μ-3,5-dibromobenzoato)-dipyridine-tri-cadmium] |  | 2.29166 | 1.29393 | 2.33382 | 0 | 0 | 0.34762 | BOZROZ | 10.11862/CJIC.2014.359 | https://doi.org/10.11862/CJIC.2014.359
BOZRUF | 990800 | catena-[hexakis(μ-3,5-dibromobenzoato)-dipyridine-tri-manganese] |  | 2.30023 | 1.29951 | 2.18205 | 0 | 0 | 0.33658 | BOZRUF | 10.11862/CJIC.2014.359 | https://doi.org/10.11862/CJIC.2014.359
BOZTAM | 732447 | catena-[bis(μ5-3,5-Pyrazolidedicarboxylato-N,N',O,O,O',O',O'',O'')-(μ4-3,5-pyrazolidedicarboxylato-N,N',O,O,O',O')-tris(μ2-aqua)-(μ2-hydroxo)-diaqua-diethanol-octamethyl-di-potassium-tetra-tin dihydrate] |  | 2.85084 | 2.1471 | 1.85464 | 0 | 0 | 0.32498 | BOZTAM | 10.1021/om8011739 | https://doi.org/10.1021/om8011739
BOZTUH | 883095 | catena-[bis(μ-2,4-bis(carboxymethoxy)benzoato)-bis(1,10-phenanthroline)-tri-cadmium(ii)] |  | 2.20432 | 1.21632 | 1.96626 | 0 | 0 | 0.30334 | BOZTUH | 10.11862/CJIC.2014.335 | https://doi.org/10.11862/CJIC.2014.335
BOZVAP | 883093 | catena-[(μ-2,4-bis(carboxymethoxy)benzoato)-(1,10-phenanthroline)-cadmium(ii)-sodium] |  | 1.86133 | 0.99967 | 1.91913 | 0 | 0 | 0.24704 | BOZVAP | 10.11862/CJIC.2014.335 | https://doi.org/10.11862/CJIC.2014.335
BOZZOH | 969699 | catena-(bis(μ-N,N'-cyclohexane-1,2-diylbis(1-(pyridin-3-yl)methanimine))-dinitrato-di-silver) |  | 2.98424 | 1.43981 | 1.57528 | 0 | 0 | 0.36652 | BOZZOH | 10.11862/CJIC.2014.334 | https://doi.org/10.11862/CJIC.2014.334
BPACHG | 1114873 | catena(Dibromo-(N-(2-pyridyl)acetamide)-mercury(ii)) |  | 2.33678 | 1.30521 | 2.87273 | 0 | 0 | 0.38464 | BPACHG | 10.1107/S056774088000489X | https://doi.org/10.1107/S056774088000489X
BPYCUC |  | catena-(hexakis(μ2-Chloro)-tetrakis(2,2'-bipyridyl)-penta-copper) |  | 3.74756 | 1.60779 | 1.733 | 0 | 0 | 0.3603 | BPYCUC | 10.1039/dt9740001490 | https://doi.org/10.1039/dt9740001490
BPYCUP01 | 1115159 | catena-((μ2-Perchlorato)-bis(2,2'-bipyridyl)-copper(ii)) perchlorate |  | 4.2739 | 2.4096 | 1.40223 | 0 | 0 | 0.40636 | BPYCUP01 | 10.1039/dt9830002333 | https://doi.org/10.1039/dt9830002333
BPYCUP03 | 213582 | catena-[(μ2-Perchlorato)-bis(2,2'-bipyridyl)-copper(ii) perchlorate] |  | 4.50145 | 2.55241 | 1.39306 | 0 | 0 | 0.42436 | BPYCUP03 | 10.1080/00958970410001689832 | https://doi.org/10.1080/00958970410001689832
BPYCUP05 | 920769 | catena-[(μ-perchlorato)-bis(2,2'-bipyridine)-copper perchlorate] |  | 4.45195 | 2.50994 | 1.41727 | 0 | 0 | 0.41574 | BPYCUP05 | 10.1016/j.poly.2015.05.042 | https://doi.org/10.1016/j.poly.2015.05.042
BRMPYN | 1115398 | catena(Dibromo-(μ-2,5-dimethylpyrazine)-nickel(ii)) |  | 1.81563 | 1.13625 | 2.29705 | 0 | 0 | 0.34976 | BRMPYN | 10.1021/ic50019a023 | https://doi.org/10.1021/ic50019a023
BTANCU |  | catena-(μ2-Butyrato)-p-chloroaniline-copper(ii) |  | 2.96742 | 2.07945 | 1.35793 | 0 | 0 | 0.42644 | BTANCU | Not found | https://doi.org/Not found
BTHTZN |  | catena(heptakis(μ2-Benzenethiolato-S,S)-(benzenethiolato-S)-(methanol-O)-tetra-zinc(ii)) |  | 3.10609 | 1.55457 | 1.4765 | 0 | 0 | 0.39622 | BTHTZN | 10.1021/ja00530a023 | https://doi.org/10.1021/ja00530a023
BUBBOR | 994733 | catena-((μ-azido)-(μ-1,1'-thiene-3,4-diylbis(1H-imidazole))-azido-aqua-manganese) |  | 1.83072 | 1.16022 | 1.68101 | 0 | 0 | 0.2999 | BUBBOR | 10.11862/CJIC.2014.332 | https://doi.org/10.11862/CJIC.2014.332
BUBBUX | 994734 | catena-(bis(μ-1,1'-thiene-3,4-diylbis(1H-imidazole))-bis(isothiocyanato)-manganese) |  | 2.3256 | 1.02567 | 1.57683 | 0 | 0 | 0.32128 | BUBBUX | 10.11862/CJIC.2014.332 | https://doi.org/10.11862/CJIC.2014.332
BUBCOS | 1001967 | catena-(bis(μ3-Hydrogen (1-hydroxyethane-1,1-diyl)diphosphonato)-diaqua-bis(2,2'-bipyridine)-tri-zinc hexahydrate) |  | 4.40026 | 3.88521 | 1.68507 | 308.314 | 182.968 | 0.38972 | BUBCOS | 10.11862/CJIC.2014.347 | https://doi.org/10.11862/CJIC.2014.347
BUBDEJ | 1005711 | catena-((μ3-Dihydrogen 1,1':3',1''-terphenyl-3,3'',5,5''-tetracarboxylato)-(1,10-phenanthroline)-cadmium) |  | 2.73962 | 1.04515 | 1.66962 | 0 | 0 | 0.32394 | BUBDEJ | 10.11862/CJIC.2014.340 | https://doi.org/10.11862/CJIC.2014.340
BUBDIN | 1005712 | catena-((μ5-1,1':3',1''-Terphenyl-3,3'',5,5''-tetracarboxylato)-bis(1,10-phenanthroline)-di-zinc sesquihydrate) |  | 3.5342 | 1.9827 | 1.44704 | 0 | 0 | 0.39416 | BUBDIN | 10.11862/CJIC.2014.340 | https://doi.org/10.11862/CJIC.2014.340
BUBDOT | 967866 | catena-((μ2-Phthalato)-(μ2-N,N'-bis(pyridin-3-yl)ethanediamide)-copper) |  | 2.61709 | 1.7104 | 1.5832 | 0 | 0 | 0.34628 | BUBDOT | 10.11862/CJIC.2014.368 | https://doi.org/10.11862/CJIC.2014.368
BUBDUZ | 967865 | catena-((μ3-Hydrogen benzene-1,3,5-tricarboxylato)-(μ2-N,N'-bis(pyridin-3-yl)ethanediamide)-copper dihydrate) |  | 3.2993 | 1.66099 | 1.58778 | 0 | 0 | 0.3482 | BUBDUZ | 10.11862/CJIC.2014.368 | https://doi.org/10.11862/CJIC.2014.368
BUBFAH | 967864 | catena-((μ3-Hydrogen benzene-1,3,5-tricarboxylato)-(μ2-N,N'-bis(pyridin-3-yl)ethanediamide)-cobalt monohydrate) |  | 3.12736 | 1.46698 | 1.597 | 0 | 0 | 0.32832 | BUBFAH | 10.11862/CJIC.2014.368 | https://doi.org/10.11862/CJIC.2014.368
BUBFEL | 1015220 | catena-((μ2-3-(3-(Carboxylatomethoxy)phenyl)acrylato)-(μ2-4,4'-(propane-1,3-diyl)dipyridine)-aqua-cadmium dihydrate) |  | 3.10346 | 1.36457 | 1.45191 | 0 | 0 | 0.40468 | BUBFEL | 10.11862/CJIC.2014.360 | https://doi.org/10.11862/CJIC.2014.360
BUBFIP | 1015221 | catena-((μ2-4,4'-Bipyridine)-bis(3-(3-(carboxylatomethoxy)phenyl)acrylato)-tetra-aqua-di-cadmium) |  | 2.45634 | 1.39071 | 1.74411 | 0 | 0 | 0.3411 | BUBFIP | 10.11862/CJIC.2014.360 | https://doi.org/10.11862/CJIC.2014.360
BUBGAG | 1115766 | catena-Trichloro-(μ2-1,4-dioxane-O,O')-aluminium(iii) 1,4-dioxane solvate |  | 4.95639 | 2.9605 | 1.08013 | 0 | 0 | 0.57348 | BUBGAG | 10.1107/S0108270183005016 | https://doi.org/10.1107/S0108270183005016
BUBHIR | 1034456 | catena-[(μ-1,2-bis([carboxylato(oxidanidyl)methylidene]amino)benzene)-(μ-bis(pyridin-2-ylcarbonyl)amido)-(bis(pyridin-2-ylcarbonyl)amido)-di-copper-palladium dimethyl sulfoxide solvate] |  | 5.00486 | 3.90644 | 1.6405 | 338.052 | 206.066 | 0.40882 | BUBHIR | 10.1021/cg5017388 | https://doi.org/10.1021/cg5017388
BUBHUC | 732458 | catena-((μ2-1,4-Dioxane-O1,O4)-bis((trimethylsilyl)methyl)-manganese(ii)) |  | 2.97398 | 1.52114 | 1.10254 | 0 | 0 | 0.41882 | BUBHUC | 10.1021/om801135d | https://doi.org/10.1021/om801135d
BUBJUF | 1008358 | catena-[bis(μ-oxalato)-bis(μ-5-amino-tetrazolato)-di-zinc unknown solvate] |  | 5.27797 | 4.04189 | 1.27879 | 1214.21 | 949.493 | 0.59626 | BUBJUF | 10.1039/C5RA02935J | https://doi.org/10.1039/C5RA02935J
BUBLAN | 968877 | catena-[aqua-(4-(((4-methylphenyl)sulfonyl)amino)benzoato)-(μ-4-(((4-methylphenyl)sulfonyl)amino)benzoato)-(1,10-phenanthroline)-copper unknown solvate] |  | 5.01746 | 3.36871 | 1.27749 | 0 | 0 | 0.43318 | BUBLAN | 10.11862/CJIC.2014.292 | https://doi.org/10.11862/CJIC.2014.292
BUBLER | 970257 | catena-[(μ-biphenyl-2,2'-dicarboxylato)-(μ-1,1'-(1,3-phenylenebis(methylene))bis(1H-imidazole))-manganese monohydrate] |  | 3.14162 | 1.55763 | 1.43898 | 0 | 0 | 0.34578 | BUBLER | 10.11862/CJIC.2014.373 | https://doi.org/10.11862/CJIC.2014.373
BUBLIV | 976916 | catena-[(μ-5,5'-methylenediisophthalato)-(μ-1,1'-(1,2-phenylenebis(methylene))bis(1H-imidazole))-di-zinc hemihydrate] |  | 3.56228 | 1.19241 | 1.62313 | 0 | 0 | 0.35532 | BUBLIV | 10.11862/CJIC.2014.285 | https://doi.org/10.11862/CJIC.2014.285
BUBLOB | 976917 | catena-[(μ-5,5'-methylenediisophthalato)-(μ-1,1'-(1,2-phenylenebis(methylene))bis(1H-imidazole))-di-cobalt(ii) hemihydrate] |  | 3.46143 | 1.22842 | 1.5809 | 0 | 0 | 0.3451 | BUBLOB | 10.11862/CJIC.2014.285 | https://doi.org/10.11862/CJIC.2014.285
BUBMES | 980417 | catena-[bis(μ-cucurbitl(5)uril)-(μ-cucurbitl(5)uril)-diaqua-(μ-nitrato)-di-calcium tetrachloro-cadmium chloride pentahydrate unknown solvate] |  | 6.00679 | 3.37277 | 1.38362 | 0 | 0 | 0.43838 | BUBMES | 10.11862/CJIC.2014.390 | https://doi.org/10.11862/CJIC.2014.390
BUBMOC | 980419 | catena-[(μ-cucurbitl(5)uril)-(μ-nitrato)-triaqua-chloro-di-barium chloride decahydrate unknown solvate] |  | 5.78621 | 4.35589 | 1.58295 | 609.174 | 384.835 | 0.45048 | BUBMOC | 10.11862/CJIC.2014.390 | https://doi.org/10.11862/CJIC.2014.390
BUBNOD | 989786 | catena-[(μ-dodecanedioato)-bis(μ-2-(1H-imidazo[4,5-f][1,10]phenanthrolin-2-yl)benzoato)-di-lead] |  | 2.31119 | 1.18942 | 1.93401 | 0 | 0 | 0.31906 | BUBNOD | 10.11862/CJIC.2014.338 | https://doi.org/10.11862/CJIC.2014.338
BUBNUJ | 990975 | catena-((μ2-1,1'-(Propane-2,2-diylbis(4,1-phenyleneoxyethane-2,1-diyl))bis(1H-benzimidazole))-(μ2-terephthalato)-aqua-cadmium dimethylacetamide solvate) |  | 4.56675 | 3.68245 | 1.15464 | 0 | 0 | 0.49644 | BUBNUJ | 10.11862/CJIC.2014.348 | https://doi.org/10.11862/CJIC.2014.348
BUBPAR | 990976 | catena-((μ2-1,1'-(Propane-2,2-diylbis(4,1-phenyleneoxyethane-2,1-diyl))bis(1H-imidazole))-(μ2-terephthalato)-aqua-cadmium) |  | 2.81493 | 1.33778 | 1.48277 | 0 | 0 | 0.36912 | BUBPAR | 10.11862/CJIC.2014.348 | https://doi.org/10.11862/CJIC.2014.348
BUBPOF | 998912 | catena-[bis(μ-5-chloronicotinato)-zinc] |  | 2.88095 | 1.39339 | 1.77481 | 0 | 0 | 0.34884 | BUBPOF | 10.11862/CJIC.2014.350 | https://doi.org/10.11862/CJIC.2014.350
BUBPUL | 998994 | catena-((μ2-Pyrazine)-bis(5-methyl-1H-pyrazole-3-carboxylato)-cobalt(ii) pentahydrate) |  | 3.85529 | 2.60918 | 1.28156 | 0 | 0 | 0.46024 | BUBPUL | 10.11862/CJIC.2014.329 | https://doi.org/10.11862/CJIC.2014.329
BUBQAS | 1000614 | catena-((μ2-2,2'-Disulfanediyldibenzoato)-bis(1,10-phenanthroline)-calcium dihydrate) |  | 4.08104 | 1.28418 | 1.3634 | 0 | 0 | 0.36732 | BUBQAS | 10.11862/CJIC.2014.536 | https://doi.org/10.11862/CJIC.2014.536
BUBREX | 917893 | catena-((μ2-4,4'-Bipyridine)-tetra-aqua-iron(ii) bis((6-oxo-6,7-dihydro-1H-purin-1-yl)acetate)) |  | 6.12917 | 3.87715 | 0.678716 | 1657.58 | 2442.23 | 0.69644 | BUBREX | 10.11862/CJIC.2014.284 | https://doi.org/10.11862/CJIC.2014.284
BUBRIB | 917892 | catena-(bis(μ3-Succinato)-(μ2-oxalato)-tetra-aqua-di-europium dihydrate) |  | 2.54077 | 1.11419 | 2.44501 | 0 | 0 | 0.3174 | BUBRIB | 10.11862/CJIC.2014.284 | https://doi.org/10.11862/CJIC.2014.284
BUBROH | 917891 | catena-((μ2-4,4'-Bipyridine)-tetra-aqua-cobalt(ii) bis((6-oxo-6,7-dihydro-1H-purin-1-yl)acetate)) |  | 6.39744 | 3.98724 | 0.696526 | 1750.53 | 2513.22 | 0.699 | BUBROH | 10.11862/CJIC.2014.284 | https://doi.org/10.11862/CJIC.2014.284
BUBRUN | 911736 | catena-(bis(μ2-2,3,5,6-Tetrabromoterephthalato)-hexakis(1H-imidazole-N3)-di-copper dihydrate) |  | 2.44449 | 1.28792 | 2.22521 | 0 | 0 | 0.32222 | BUBRUN | 10.11862/CJIC.2014.267 | https://doi.org/10.11862/CJIC.2014.267
BUBSEY | 894190 | catena-(bis(μ2-D-Camphorato)-bis(μ2-1,4-bis(imidazol-1-yl)butane)-di-cobalt octahydrate) |  | 4.06457 | 3.03156 | 1.19635 | 0 | 0 | 0.44882 | BUBSEY | 10.11862/CJIC.2014.264 | https://doi.org/10.11862/CJIC.2014.264
BUBSOI | 837611 | catena-((μ2-(4R)-3-(((2S)-5-Oxo-2-pyrrolidinyl)carbonyl)-4-thiazolidinecarboxylate)-triphenyl-tin) |  | 2.53845 | 1.26489 | 1.54414 | 0 | 0 | 0.35416 | BUBSOI | 10.11862/CJIC.2014.301 | https://doi.org/10.11862/CJIC.2014.301
BUBSUO | 837610 | catena-((μ2-(4R)-3-(((2S)-5-Oxo-2-pyrrolidinyl)carbonyl)-4-thiazolidinecarboxylate)-tris(cyclohexyl)-tin) |  | 2.58008 | 1.27432 | 1.43008 | 0 | 0 | 0.36624 | BUBSUO | 10.11862/CJIC.2014.301 | https://doi.org/10.11862/CJIC.2014.301
BUBTEZ | 939748 | catena-[(μ2-4-(((4-Methylphenyl)sulfonyl)amino)benzoato)-(μ2-nitrato)-(1,10-phenanthroline)-lead N,N-dimethylformamide solvate] |  | 4.42268 | 3.18832 | 1.68133 | 0 | 0 | 0.40224 | BUBTEZ | 10.11862/CJIC.2014.292 | https://doi.org/10.11862/CJIC.2014.292
BUBTOJ | 946787 | catena-[(μ2-2,3,5,6-Tetrabromoterephthalato)-tris(pyridine)-copper(ii)] |  | 2.73482 | 1.62652 | 2.08936 | 0 | 0 | 0.32302 | BUBTOJ | 10.11862/CJIC.2014.267 | https://doi.org/10.11862/CJIC.2014.267
BUBTUP | 953437 | catena-[pentakis(μ2-1,1'-Butane-1,4-diylbis(1H-imidazole))-tetrakis(μ2-5-nitroisophthalato)-diaqua-tetra-cadmium hexahydrate] |  | 3.96999 | 1.44944 | 1.54904 | 0 | 0 | 0.3794 | BUBTUP | 10.11862/CJIC.2014.373 | https://doi.org/10.11862/CJIC.2014.373
BUBVUR | 977618 | catena-[bis(μ4-2,3,5,6-Tetrafluoroterephthalato)-(μ2-2,3,5,6-tetrafluoroterephthalic acid)-di-lead(ii) bis(5-methyl-1H-imidazole) dihydrate] |  | 4.78604 | 3.94581 | 2.00657 | 518.077 | 258.19 | 0.47206 | BUBVUR | 10.11862/CJIC.2014.304 | https://doi.org/10.11862/CJIC.2014.304
BUBWAY | 991983 | catena-[bis(μ2-Iodo)-(μ2-3,5-bis(pyridin-4-yl)-4H-1,2,4-triazol-4-amine)-bis(iodo)-di-mercury N,N-dimethylformamide solvate] |  | 5.50139 | 4.40085 | 2.90252 | 548.497 | 188.973 | 0.48094 | BUBWAY | 10.11862/CJIC.2014.274 | https://doi.org/10.11862/CJIC.2014.274
BUBWEC | 888444 | catena-[(4,4'-Bipyridinium) (μ3-pyrazine-2,3,5,6-tetracarboxylato)-cadmium trihydrate] |  | 5.66474 | 5.02884 | 1.19848 | 1653.79 | 1379.91 | 0.62048 | BUBWEC | 10.11862/CJIC.2014.299 | https://doi.org/10.11862/CJIC.2014.299
BUBWOM | 888445 | catena-[bis(μ3-Pyrazine-2,3,5,6-tetracarboxylato)-(μ2-4,4'-bipyridine)-tetra-aqua-bis(4-(pyridin-4-yl)pyridinium)-tri-zinc heptahydrate] |  | 3.79901 | 2.08575 | 1.56471 | 0 | 0 | 0.37784 | BUBWOM | 10.11862/CJIC.2014.299 | https://doi.org/10.11862/CJIC.2014.299
BUBZAB | 751327 | catena-[bis(μ2-4,4'-(1H-1,2,4-Triazole-3,5-diyl)dipyridine)-tetrakis(iodo)-di-mercury N,N-dimethylformamide solvate] |  | 4.94613 | 3.65905 | 1.96542 | 0 | 0 | 0.55536 | BUBZAB | 10.11862/CJIC.2014.274 | https://doi.org/10.11862/CJIC.2014.274
BUCCEJ | 998597 | catena-[tetrakis(μ2-1,1'-((Methylimino)diethane-2,1-diyl)bis(pyridinium-3-carboxylato))-diaqua-di-lanthanum hexaperchlorate hexahydrate] |  | 4.55496 | 2.87699 | 1.21665 | 0 | 0 | 0.48916 | BUCCEJ | 10.11862/CJIC.2014.275 | https://doi.org/10.11862/CJIC.2014.275
BUCCIL | 1115851 | catena(Dioxo-(μ2-malonamide-O,O')-(μ3-selenono)-uranium) |  | 2.21609 | 1.18932 | 3.45529 | 0 | 0 | 0.30208 | BUCCIL | Not found | https://doi.org/Not found
BUCHUD | 732181 | catena-[bis(μ2-η2-N-((S)-α-Methylbenzyl)allylamine)-(μ2-N,N,N',N'-tetramethylethylenediamine)-di-lithium] |  | 2.19224 | 1.30953 | 1.07844 | 0 | 0 | 0.35378 | BUCHUD | 10.1021/om801165e | https://doi.org/10.1021/om801165e
BUCPAS | 1043820 | catena-(bis(μ6-4,4',4''-(Nitrilotris(methylene-1H-benzimidazole-2,1-diylmethylene))tribenzoato)-di-lead(ii)-terbium(iii) nitrate dimethylformamide solvate pentahydrate) |  | 2.63248 | 1.13643 | 1.72439 | 0 | 0 | 0.3221 | BUCPAS | 10.1039/C5NJ00168D | https://doi.org/10.1039/C5NJ00168D
BUCPEW | 1043821 | catena-(bis(μ6-4,4',4''-(Nitrilotris(methylene-1H-benzimidazole-2,1-diylmethylene))tribenzoato)-europium(iii)-di-lead(ii) nitrate dimethylformamide solvate pentahydrate) |  | 2.61598 | 1.16584 | 1.71001 | 0 | 0 | 0.32736 | BUCPEW | 10.1039/C5NJ00168D | https://doi.org/10.1039/C5NJ00168D
BUCPIA | 1043822 | catena-(bis(μ5-4,4',4''-(Nitrilotris(methylene-1H-benzimidazole-2,1-diylmethylene))tribenzoato)-bis(nitrato-O,O')-lead(ii)-di-terbium(iii) dimethylformamide solvate hexahydrate) |  | 4.57516 | 3.53042 | 1.3715 | 0 | 0 | 0.4812 | BUCPIA | 10.1039/C5NJ00168D | https://doi.org/10.1039/C5NJ00168D
BUCPOG |  |  |  | 4.43494 | 1.17502 | 1.95191 | 0 | 0 | 0.3323 | BUCPOG
BUCPUM |  |  |  | 4.38007 | 1.18591 | 1.9188 | 0 | 0 | 0.3384 | BUCPUM
BUCQAT |  |  |  | 4.39245 | 1.20196 | 1.96809 | 0 | 0 | 0.33568 | BUCQAT
BUCQEX |  |  |  | 4.38305 | 1.20718 | 1.94434 | 0 | 0 | 0.333 | BUCQEX
BUCQIB |  |  |  | 2.71414 | 1.2018 | 2.02775 | 0 | 0 | 0.3031 | BUCQIB
BUCQOH |  |  |  | 2.76474 | 1.2813 | 2.00252 | 0 | 0 | 0.31782 | BUCQOH
BUCQUN |  |  |  | 2.69176 | 1.27458 | 2.05654 | 0 | 0 | 0.31562 | BUCQUN
BUCRAT | 728869 | catena-(4,4'-Bipyridinium (μ4-phosphonacetato-O,O,O',O'',O''',O'''')-(μ4-phosphonacetato-O,O',O'',O''',O'''')-(μ3-phosphonoacetic acid-O,O',O'')-aqua-hexaoxo-tri-uranium(vi) trihydrate) |  | 4.26085 | 2.95505 | 2.63509 | 0 | 0 | 0.50284 | BUCRAT | 10.1021/ic9007735 | https://doi.org/10.1021/ic9007735
BUCRAU |  |  |  | 2.12863 | 0.97929 | 2.06765 | 0 | 0 | 0.26492 | BUCRAU
BUCREX | 728870 | catena-(1,2-bis(4-Pyridinio)ethylene (μ4-phosphonacetato-O,O,O',O'',O''',O'''')-(μ4-phosphonacetato-O,O',O'',O''',O'''')-(μ3-phosphonoacetic acid-O,O',O'')-aqua-hexaoxo-tri-uranium(vi) dihydrate) |  | 5.52957 | 4.2578 | 2.4978 | 924.498 | 370.125 | 0.5275 | BUCREX | 10.1021/ic9007735 | https://doi.org/10.1021/ic9007735
BUCREY |  |  |  | 2.93681 | 1.36951 | 1.87664 | 0 | 0 | 0.33916 | BUCREY
BUCRIC |  |  |  | 3.04502 | 1.34792 | 1.89681 | 0 | 0 | 0.33758 | BUCRIC
BUCTAV | 747874 | catena-(trans-(μ2-1,5-Naphthalenedisulfonato-O,O')-tetrakis(imidazole-N3)-manganese(ii)) |  | 2.36773 | 1.26092 | 1.54366 | 0 | 0 | 0.34584 | BUCTAV | 10.1021/ic9007922 | https://doi.org/10.1021/ic9007922
BUCTAV01 | 773063 | catena-(trans-(μ2-1,5-Naphthalenedisulfonato-O,O')-tetrakis(imidazole-N)-manganese(ii)) |  | 2.47158 | 1.33914 | 1.50855 | 0 | 0 | 0.3623 | BUCTAV01 | Not found | https://doi.org/Not found
BUCTEZ | 747875 | catena-(trans-(μ2-1,5-Naphthalenedisulfonato-O,O')-tetrakis(imidazole-N3)-cobalt(ii)) |  | 2.31303 | 1.29622 | 1.57835 | 0 | 0 | 0.33724 | BUCTEZ | 10.1021/ic9007922 | https://doi.org/10.1021/ic9007922
BUCTID | 747877 | catena-(cis-(μ2-1,5-Naphthalenedisulfonato-O,O')-tetrakis(imidazole-N3)-nickel(ii)) |  | 2.37953 | 1.19813 | 1.64044 | 0 | 0 | 0.3207 | BUCTID | 10.1021/ic9007922 | https://doi.org/10.1021/ic9007922
BUCTUP | 735457 | catena-(bis(μ2-Pyrimidine-N,N')-bis(isothiocyanato)-nickel(ii)) |  | 2.14804 | 1.21237 | 1.66807 | 0 | 0 | 0.30704 | BUCTUP | 10.1021/ic9002498 | https://doi.org/10.1021/ic9002498
BUCVAX | 735458 | catena-((μ2-Pyrimidine-N,N')-bis(μ2-thiocyanato-N,S)-cobalt(ii)) |  | 2.44892 | 1.1475 | 1.73427 | 0 | 0 | 0.3136 | BUCVAX | 10.1021/ic9002498 | https://doi.org/10.1021/ic9002498
BUCVEB | 735459 | catena-((μ2-Pyrimidine-N,N')-bis(μ2-thiocyanato-N,S)-nickel(ii)) |  | 2.3846 | 1.18819 | 1.81543 | 0 | 0 | 0.3156 | BUCVEB | 10.1021/ic9002498 | https://doi.org/10.1021/ic9002498
BUCVEC | 1033791 | catena-[(μ-1,1',1'',1'''-(methanetetrayltetra-4,1-phenylene)tetrakis(1H-imidazole))-bis(μ-isophthalato)-di-zinc unknown solvate] |  | 5.4208 | 3.42145 | 1.22534 | 0 | 0 | 0.46974 | BUCVEC | 10.1002/ejic.201500069 | https://doi.org/10.1002/ejic.201500069
BUCVIG | 1033792 | catena-[(μ-1,1',1'',1'''-(methanetetrayltetra-4,1-phenylene)tetrakis(1H-imidazole))-bis(μ-isophthalato)-di-cobalt acetonitrile solvate] |  | 5.34007 | 3.27818 | 1.22513 | 0 | 0 | 0.45442 | BUCVIG | 10.1002/ejic.201500069 | https://doi.org/10.1002/ejic.201500069
BUCVUR | 748608 | catena-(bis(μ4-Benzene-1,4-dicarboxylato-O,O',O'',O''')-(μ2-4,4'-bis(1-imidazolyl)biphenyl-N,N')-di-copper(ii)) |  | 2.97098 | 1.88548 | 1.60239 | 0 | 0 | 0.35306 | BUCVUR | 10.1021/cg900317d | https://doi.org/10.1021/cg900317d
BUCWAY | 748609 | catena-(bis(μ4-Benzene-1,3,5-tricarboxylato-O,O',O'',O''',O'''')-bis(μ2-4,4'-bis(1-imidazolyl)biphenyl-N,N')-tri-copper(ii) trihydrate) |  | 3.88707 | 1.12625 | 1.58245 | 0 | 0 | 0.35616 | BUCWAY | 10.1021/cg900317d | https://doi.org/10.1021/cg900317d
BUCWEC | 748610 | catena-(bis(μ4-Benzene-1,3,5-tricarboxylato-O,O',O'',O''',O'''',O''''')-bis(μ2-4,4'-bis(1-imidazolyl)biphenyl-N,N')-diaqua-tri-manganese(ii) tetrahydrate) |  | 3.46744 | 1.12732 | 1.52469 | 0 | 0 | 0.34628 | BUCWEC | 10.1021/cg900317d | https://doi.org/10.1021/cg900317d
BUCWED | 987090 | catena-[(μ-4,4'-(butane-1,4-diylbis(oxy))dibenzoato)-(μ-1,1'-(1,4-phenylenebis(methylene))bis(1H-imidazole))-zinc] |  | 3.05215 | 1.4219 | 1.37163 | 0 | 0 | 0.38256 | BUCWED | 10.11862/CJIC.2014.303 | https://doi.org/10.11862/CJIC.2014.303
BUCWIG | 748611 | catena-(bis(μ4-Benzene-1,3,5-tricarboxylato-O,O',O'',O''',O'''',O''''')-bis(μ2-4,4'-bis(1-imidazolyl)biphenyl-N,N')-diaqua-tri-cobalt(ii) tetrahydrate) |  | 3.35571 | 1.07578 | 1.59501 | 0 | 0 | 0.32852 | BUCWIG | 10.1021/cg900317d | https://doi.org/10.1021/cg900317d
BUCWIH | 988451 | catena-[(μ-4-(carboxylatomethoxy)benzoato)-(μ-4-(1H-imidazo[4,5-f][1,10]phenanthrolin-2-yl)phenol)-cadmium(ii) monohydrate] |  | 3.22061 | 2.04568 | 1.65512 | 0 | 0 | 0.34164 | BUCWIH | 10.11862/CJIC.2014.303 | https://doi.org/10.11862/CJIC.2014.303
BUCWOM | 748612 | catena-(bis(μ4-Benzene-1,3,5-tricarboxylato-O,O',O'',O''',O'''',O''''')-bis(μ2-4,4'-bis(1-imidazolyl)biphenyl-N,N')-diaqua-tri-cadmium(ii) tetrahydrate) |  | 3.58921 | 1.12407 | 1.7042 | 0 | 0 | 0.36606 | BUCWOM | 10.1021/cg900317d | https://doi.org/10.1021/cg900317d
BUCXUT | 725470 | catena-(tris(μ3-3-Amino-1,2,4-triazolato-N,N',N'')-(μ3-sulfido)-tri-zinc nitrate monohydrate) |  | 6.42145 | 2.85127 | 1.46944 | 0 | 0 | 0.5775 | BUCXUT | 10.1021/cg900349c | https://doi.org/10.1021/cg900349c
BUDBAE | 750565 | catena-[(μ2-N-[(2-oxido-1-naphthyl)methylene]glycinato-N,O,O',O'']-pyridine-copper(ii)) |  | 2.12649 | 1.30655 | 1.5655 | 0 | 0 | 0.33754 | BUDBAE | 10.1107/S1600536809037520 | https://doi.org/10.1107/S1600536809037520
BUDCIN | 750573 | catena-((μ5-2-(N-hydroxycarbamoyl)acetato)-aqua-potassium) |  | 1.66891 | 0.59451 | 1.82639 | 0 | 0 | 0.11788 | BUDCIN | 10.1107/S1600536809038434 | https://doi.org/10.1107/S1600536809038434
BUDDAG | 750576 | catena-[bis(μ2-2-(2-chlorophenyl)acetato-O,O')-bis(trimethyl-tin(iv))] |  | 2.51903 | 1.4594 | 1.61989 | 0 | 0 | 0.39322 | BUDDAG | 10.1107/S1600536809038872 | https://doi.org/10.1107/S1600536809038872
BUDDIO | 750578 | catena-[(μ8-2,2'-bipyridyl-5,5'-dicarboxylato)-bis(μ2-aquo)-di-potassium dihydrate] |  | 3.29205 | 2.84666 | 1.49438 | 0 | 0 | 0.25706 | BUDDIO | 10.1107/S1600536809038756 | https://doi.org/10.1107/S1600536809038756
BUDGAJ | 751227 | catena-[bis(μ4-pyridine-3,5-dicarboxylato-κ4N:O3:O3':O5)-bis(μ2-5-carboxypyridine-3-carboxylato-κ2N:O3)-(μ2-oxalato-κ4O1,O2:O1',O2')-tetra-aqua-di-silver(i)-di-terbium(iii)] |  | 1.73965 | 0.7815 | 2.61454 | 0 | 0 | 0.2258 | BUDGAJ | 10.1107/S1600536809036393 | https://doi.org/10.1107/S1600536809036393
BUDGEN | 751239 | catena-[bis(μ2-chloro)-(μ2-1,3-di-4-pyridylpropane-κ2N:N')-lead(ii)] |  | 1.79241 | 1.15274 | 2.15404 | 0 | 0 | 0.3328 | BUDGEN | 10.1107/S1600536809036150 | https://doi.org/10.1107/S1600536809036150
BUDHAL | 1043731 | catena-(tris(Acetonitrile)-(η5-pentamethyl-cyclopentadienyl)-iron (μ7-3,5-dimesityl-1,2,4-triphospholanyl)-(μ6-3,5-dimesityl-1,2,4-triphospholanyl)-hexakis(μ2-iodo)-bis(acetonitrile)-hepta-copper dichloromethane solvate) |  | 7.20497 | 4.5426 | 1.65097 | 937.914 | 568.099 | 0.54476 | BUDHAL | 10.1039/C5DT00303B | https://doi.org/10.1039/C5DT00303B
BUDHUE | 728256 | catena-[(μ3-5-bromonicotinato-N,O,O')-(μ2-5-bromonicotinato-O,O')-copper(ii)] |  | 8.65862 | 8.13338 | 1.02779 | 1772.08 | 1724.17 | 0.68506 | BUDHUE | 10.1107/S1600536809038331 | https://doi.org/10.1107/S1600536809038331
BUDHUE01 | 799478 | catena-[(μ3-5-bromopyridine-3-carboxylato)-(μ2-5-bromopyridine-3-carboxylato)-copper(ii)] |  | 3.55708 | 1.31802 | 2.10012 | 0 | 0 | 0.35594 | BUDHUE01 | 10.1107/S160053681004242X | https://doi.org/10.1107/S160053681004242X
BUDHUE02 | 760781 | catena-((μ3-5-bromonicotinato)-(μ2-5-bromonicotinato)-copper(ii)) |  | 3.51033 | 1.42076 | 2.06535 | 0 | 0 | 0.36718 | BUDHUE02 | 10.1039/c1cc12184g | https://doi.org/10.1039/c1cc12184g
BUDKOC | 1051130 | catena-[(μ3-Hydrogen (4-aminophenyl)arsonato)-triphenylphosphine-silver monohydrate] |  | 3.22268 | 1.14753 | 1.6713 | 0 | 0 | 0.36586 | BUDKOC | 10.1107/S2053229615003885 | https://doi.org/10.1107/S2053229615003885
BUDLET | 1044669 | catena-[(μ2-1,4-bis((3,5-Dimethyl-1H-pyrrol-2-yl)(3,5-dimethyl-2H-pyrrol-2-ylidene)methyl)-2,3,5,6-tetramethylbenzene)-copper(ii)] |  | 2.0507 | 1.35305 | 1.38869 | 0 | 0 | 0.32078 | BUDLET | 10.1039/C5SC00273G | https://doi.org/10.1039/C5SC00273G
BUDLIX | 1044670 | catena-[(μ2-1,4-bis((3,5-Dimethyl-1H-pyrrol-2-yl)(3,5-dimethyl-2H-pyrrol-2-ylidene)methyl)-2,3,5,6-tetramethylbenzene)-nickel(ii)] |  | 2.08699 | 1.32059 | 1.37328 | 0 | 0 | 0.31892 | BUDLIX | 10.1039/C5SC00273G | https://doi.org/10.1039/C5SC00273G
BUDLOD | 1012353 | catena-[(μ2-1,4-bis((3,5-Dimethyl-1H-pyrrol-2-yl)(3,5-dimethyl-2H-pyrrol-2-ylidene)methyl)-2,3,5,6-tetramethylbenzene)-zinc(ii)] |  | 2.05527 | 1.33553 | 1.38796 | 0 | 0 | 0.32132 | BUDLOD | 10.1039/C5SC00273G | https://doi.org/10.1039/C5SC00273G
BUDLUJ | 1051666 | catena-[bis(μ2-Chloro)-bis(μ2-pyrrolidinium-2-carboxylato)-dichloro-di-copper(ii)] |  | 1.93132 | 1.03282 | 2.09005 | 0 | 0 | 0.26838 | BUDLUJ | 10.1107/S205322961500426X | https://doi.org/10.1107/S205322961500426X
BUDSCU |  | catena-((μ2-Butane-1,4-disulfonato-O,O')-tetra-aqua-copper(ii)) |  | 1.83674 | 0.96711 | 1.93041 | 0 | 0 | 0.3185 | BUDSCU | 10.1107/S0567740877012023 | https://doi.org/10.1107/S0567740877012023
BUDZIL | 1018703 | catena-[tris(μ-4'-(4-methoxyphenyl)-4,2':6',4''-terpyridine)-tetrakis(nitrato)-di-cadmium methanol chloroform solvate] |  | 4.37339 | 1.62843 | 1.49047 | 0 | 0 | 0.37206 | BUDZIL | 10.1016/j.inoche.2014.09.015 | https://doi.org/10.1016/j.inoche.2014.09.015
BUFCUA | 1116083 | catena-bis(μ2-Chloro-(μ2-1,4-oxathiane-O,S)-copper(ii)) |  | 1.86736 | 1.30164 | 2.21138 | 0 | 0 | 0.29602 | BUFCUA | 10.1107/S0108270183005429 | https://doi.org/10.1107/S0108270183005429
BUFNOG | 733315 | catena-(Sesqui-cadmium(ii) tris(oxonium) octakis(μ6-5,5,10,10,15,15-hexaethyl-10,15-dihydro-5H-diindeno[1,2-a:1',2'-c]fluorene-2,7,12-tricarboxylato)-tris(μ4-oxo)-dodecaaqua-dodeca-cadmium(ii) hexahydrate) | catena-(Sesqui-cadmium(ii) tris(oxonium) octakis(μ6-5,5,10,10,15,15-hexaethyltruxene-2,7,12-tricarboxylato)-tris(μ4-oxo)-dodecaaqua-dodeca-cadmium(ii) hexahydrate) | 17.54139 | 10.00852 | 0.784091 | 1135.75 | 1448.49 | 0.67232 | BUFNOG | 10.1021/ja808995d | https://doi.org/10.1021/ja808995d
BUFRAW | 728871 | catena-(1,2-bis(4-Pyridinio)ethane (μ4-phosphonacetato-O,O,O',O'',O''',O'''')-(μ4-phosphonacetato-O,O',O'',O''',O'''')-(μ3-phosphonoacetic acid-O,O',O'')-aqua-hexaoxo-tri-uranium(vi) dihydrate) |  | 5.51929 | 4.30863 | 2.49954 | 1015.02 | 406.083 | 0.52712 | BUFRAW | 10.1021/ic9007735 | https://doi.org/10.1021/ic9007735
BUFREA | 747876 | catena-(cis-(μ2-1,5-Naphthalenedisulfonato-O,O')-tetrakis(imidazole-N3)-cobalt(ii)) |  | 2.31927 | 1.20313 | 1.64295 | 0 | 0 | 0.30682 | BUFREA | 10.1021/ic9007922 | https://doi.org/10.1021/ic9007922
BUFRIE | 747878 | catena-(cis-(μ2-1,5-Naphthalenedisulfonato-O,O')-tetrakis(imidazole-N3)-manganese(ii)) |  | 2.38502 | 1.16776 | 1.6062 | 0 | 0 | 0.31148 | BUFRIE | 10.1021/ic9007922 | https://doi.org/10.1021/ic9007922
BUGCAH | 1116178 | catena(Dimethyl-chloro-tin-2-pyridine-carboxylate) |  | 2.37449 | 1.23206 | 1.86906 | 0 | 0 | 0.35004 | BUGCAH | 10.1016/S0022-328X(00)98591-7 | https://doi.org/10.1016/S0022-328X(00)98591-7
BUGCAI | 738978 | catena-(bis(μ3-benzene-1,3,5-trisulfonato)-dodecaaqua-tri-copper(ii) hexahydrate) |  | 2.60976 | 1.70374 | 1.94864 | 0 | 0 | 0.33802 | BUGCAI | 10.1002/ejic.200900914 | https://doi.org/10.1002/ejic.200900914
BUGCEM | 738979 | catena-((μ2-benzene-1,4-disulfonato)-tetraaqua-copper(ii)) |  | 2.15051 | 0.99936 | 1.97347 | 0 | 0 | 0.31278 | BUGCEM | 10.1002/ejic.200900914 | https://doi.org/10.1002/ejic.200900914
BUGDOY | 1038517 | catena-((μ-L-proline)-(μ-nitrato)-sodium) |  | 1.90604 | 0.93762 | 1.62635 | 0 | 0 | 0.22308 | BUGDOY | 10.1016/j.poly.2015.02.034 | https://doi.org/10.1016/j.poly.2015.02.034
BUGGAN | 1037626 | catena-(dimethylammonium hemikis(propane-1,3-diammonium) (μ-(calixarene-25,26,27,28-tetrayl)-tetrakis(oxy)tetraacetato)-zinc N,N-dimethylformamide solvate dihydrate) |  | 6.22912 | 3.31593 | 1.11257 | 0 | 0 | 0.51088 | BUGGAN | 10.1002/chem.201406545 | https://doi.org/10.1002/chem.201406545
BUGGER | 1037627 | catena-(dimethylammonium hemikis(butane-1,4-diammonium) (μ-(calixarene-25,26,27,28-tetrayl)-tetrakis(oxy)tetraacetato)-zinc N,N-dimethylformamide solvate dihydrate) |  | 6.17683 | 3.419 | 1.09962 | 0 | 0 | 0.51612 | BUGGER | 10.1002/chem.201406545 | https://doi.org/10.1002/chem.201406545
BUGHOC | 1031507 | catena-[bis(μ-4,4'-(1,1,1,3,3,3-hexafluoropropane-2,2-diyl)diphthalato)-tris(μ-4,4'-ethene-1,2-diyldipyridine)-diaqua-tetra-copper(ii) dihydrate] |  | 3.47843 | 1.39457 | 1.59001 | 0 | 0 | 0.3763 | BUGHOC | 10.1016/j.jssc.2015.02.028 | https://doi.org/10.1016/j.jssc.2015.02.028
BUGHUI | 1031508 | catena-[(μ-4,4'-(1,1,1,3,3,3-hexafluoropropane-2,2-diyl)diphthalato)-bis(μ-4,4'-ethane-1,2-diyldipyridine)-di-cobalt trihydrate] |  | 3.53334 | 2.11252 | 1.39863 | 0 | 0 | 0.4151 | BUGHUI | 10.1016/j.jssc.2015.02.028 | https://doi.org/10.1016/j.jssc.2015.02.028
BUGJAO | 1116200 | catena(Ethylenediamine-phthalato-copper(ii)) |  | 2.4828 | 1.49983 | 1.61391 | 0 | 0 | 0.37276 | BUGJAO | Not found | https://doi.org/Not found
BUGKOF | 1033104 | catena-[bis(μ-1,1'-((2,4,6-trimethyl-1,3-phenylene)bis(methylene))bis(1H-imidazole))-silver tetrafluoroborate] |  | 3.73991 | 1.67159 | 1.32954 | 0 | 0 | 0.39266 | BUGKOF | 10.1016/j.inoche.2015.03.002 | https://doi.org/10.1016/j.inoche.2015.03.002
BUGKOF01 | 1033105 | catena-[bis(μ-1,1'-((2,4,6-trimethyl-1,3-phenylene)bis(methylene))bis(1H-imidazole))-silver tetrafluoroborate] |  | 4.00267 | 1.55059 | 1.30625 | 0 | 0 | 0.40262 | BUGKOF01 | 10.1016/j.inoche.2015.03.002 | https://doi.org/10.1016/j.inoche.2015.03.002
BUGLOG | 1033739 | catena-[bis(μ-chloro)-bis(4-chloro-1H-pyrazole)-copper] |  | 1.60649 | 0.92884 | 2.15281 | 0 | 0 | 0.2551 | BUGLOG | 10.1016/j.inoche.2015.03.001 | https://doi.org/10.1016/j.inoche.2015.03.001
BUGSAY | 764678 | catena-((μ4-(4-carboxypiperidin-1-ylmethyl)phosphonato)-diaqua-dysprosium monohydrate) |  | 4.24489 | 3.03621 | 1.84176 | 0 | 0 | 0.4488 | BUGSAY | 10.1021/cg900475q | https://doi.org/10.1021/cg900475q
BUGSEC | 764679 | catena-((μ4-(4-carboxypiperidin-1-ylmethyl)phosphonato)-diaqua-europium monohydrate) |  | 4.27547 | 3.05837 | 1.76456 | 0 | 0 | 0.45418 | BUGSEC | 10.1021/cg900475q | https://doi.org/10.1021/cg900475q
BUGSIG | 764680 | catena-((μ4-(4-carboxypiperidin-1-ylmethyl)phosphonato)-diaqua-gadolinium monohydrate) |  | 4.27768 | 3.08405 | 1.79438 | 0 | 0 | 0.45268 | BUGSIG | 10.1021/cg900475q | https://doi.org/10.1021/cg900475q
BUGSOL | 1116243 | catena(bis(μ2-Benzoato-O,O',μ-O)-bis(pyridine)-di-silver(i)) |  | 9.13321 | 8.61973 | 0.906018 | 1523.45 | 1681.48 | 0.66366 | BUGSOL | 10.1107/S0108270183005375 | https://doi.org/10.1107/S0108270183005375
BUGSOM | 764681 | catena-((μ4-(4-carboxypiperidin-1-ylmethyl)phosphonato)-diaqua-terbium monohydrate) |  | 4.25992 | 3.05306 | 1.81714 | 0 | 0 | 0.45034 | BUGSOM | 10.1021/cg900475q | https://doi.org/10.1021/cg900475q
BUGVAC | 926206 | catena-[bis(μ2-1,2-bis(Diphenylphosphino)ethane)-tetrakis(isoquinoline)-di-silver(i) bis(trifluoromethanesulfonate) bis(isoquinoline)] |  | 5.70264 | 2.9721 | 1.03272 | 0 | 0 | 0.52744 | BUGVAC | 10.1016/j.poly.2015.07.026 | https://doi.org/10.1016/j.poly.2015.07.026
BUGVEF | 717757 | catena-((μ3-thiocyanato-N,N,S)-(μ2-aqua)-(μ2-pyridine-4-carboxylato)-lead(ii)) |  | 1.65105 | 0.79254 | 2.9825 | 0 | 0 | 0.2102 | BUGVEF | 10.1016/j.ultsonch.2009.08.005 | https://doi.org/10.1016/j.ultsonch.2009.08.005
BUGWUX | 989557 | catena-[bis(μ3-3-(Pyridin-3-yl)acrylato)-bis(5,5'-dimethyl-2,2'-bipyridine)-di-copper diperchlorate ethanol solvate] |  | 6.9383 | 4.5097 | 1.08707 | 574.585 | 528.561 | 0.52732 | BUGWUX | 10.1021/ic502552y | https://doi.org/10.1021/ic502552y
BUHDAL | 900540 | catena-[bis(μ-azido)-(methyl pyrimidine-2-carboximidate)-manganese] |  | 2.07827 | 1.1395 | 1.67929 | 0 | 0 | 0.31846 | BUHDAL | 10.1021/acs.inorgchem.5b01061 | https://doi.org/10.1021/acs.inorgchem.5b01061
BUHFER | 934863 | catena-[(μ-3,5-bis(pyridin-4-yl)-1,2,4-triazolato)-bis(μ-iodo)-tri-copper] |  | 2.43045 | 1.22813 | 2.79163 | 0 | 0 | 0.33758 | BUHFER | 10.1007/s11243-015-9955-9 | https://doi.org/10.1007/s11243-015-9955-9
BUHJOD | 1116304 | catena((μ2-Cyano)-2,9-dimethyl-1,10-phenanthroline-copper(i)) |  | 1.96912 | 1.31888 | 1.49698 | 0 | 0 | 0.35648 | BUHJOD | Not found | https://doi.org/Not found
BUHJOD10 | 1116305 | catena((μ2-Cyano)-(2,9-dimethyl-1,10-phenanthroline-N,N')-copper) |  | 1.96912 | 1.31888 | 1.49698 | 0 | 0 | 0.35648 | BUHJOD10 | 10.1039/dt9840000785 | https://doi.org/10.1039/dt9840000785
BUHJUL | 966853 | catena-[(μ-2,7-bis(pyridin-4-ylmethyl)benzo[lmn][3,8]phenanthroline-1,3,6,8(2H,7H)-tetrone)-(μ-terephthalato)-bis(methanol)-cobalt chloroform solvate] |  | 5.37987 | 4.03546 | 1.20219 | 648.978 | 539.83 | 0.46652 | BUHJUL | 10.1007/s11243-015-9963-9 | https://doi.org/10.1007/s11243-015-9963-9
BUHNUN | 1116328 | catena(cis-(μ3-(+-)-malato)-diaqua-manganese(ii) monohydrate) |  | 2.72803 | 2.15544 | 1.71465 | 0 | 0 | 0.36862 | BUHNUN | Not found | https://doi.org/Not found
BUHNUN01 | 155982 | catena-(cis-(μ3-DL-Malato)-diaqua-manganese monohydrate) |  | 2.70341 | 1.98503 | 1.71804 | 0 | 0 | 0.36742 | BUHNUN01 | 10.1524/zkri.216.12.633.22489 | https://doi.org/10.1524/zkri.216.12.633.22489
BUHNUN02 |  | catena-(cis-(μ3-DL-Malato)-diaqua-manganese(ii) monohydrate) |  | 2.79882 | 2.19385 | 1.66025 | 0 | 0 | 0.3896 | BUHNUN02 | 10.1016/j.theochem.2003.10.055 | https://doi.org/10.1016/j.theochem.2003.10.055
BUHNUN03 | 283394 | catena-(cis-(μ3-DL-Malato)-diaqua-manganese(ii) monohydrate) |  | 2.71621 | 2.06552 | 1.72316 | 0 | 0 | 0.36312 | BUHNUN03 | 10.1002/chem.200600001 | https://doi.org/10.1002/chem.200600001
BUHNUN04 | 787944 | catena-[(μ3-DL-malato)-diaqua-manganese(ii) monohydrate] |  | 2.70843 | 2.07781 | 1.71398 | 0 | 0 | 0.36772 | BUHNUN04 | 10.1080/15533174.2013.790054 | https://doi.org/10.1080/15533174.2013.790054
BUHSEE | 1415944 | catena-[bis(μ-pyridin-4-yl(2H-pyrrol-2-ylidene)methanolato)-iron] |  | 2.2659 | 1.14892 | 1.52799 | 0 | 0 | 0.31958 | BUHSEE | 10.1021/om501218a | https://doi.org/10.1021/om501218a
BUHZUA | 714442 | catena-(bis((μ2-Cyanocyanamidato-N1,N5)-(1H-imidazol-3-yl))-nickel(ii)) |  | 2.16694 | 1.19926 | 1.61282 | 0 | 0 | 0.32024 | BUHZUA | 10.1016/j.ica.2009.06.036 | https://doi.org/10.1016/j.ica.2009.06.036
BUJFOD | 1056233 | catena-[bis(2-aminopyridinium) (μ-silicato)-hexacosakis(μ-oxo)-bis(pyridine-2-carboxylato)-decaoxo-copper-dodeca-molybdenum 2-aminopyridine solvate] |  | 2.15707 | 1.05447 | 2.75487 | 0 | 0 | 0.28418 | BUJFOD | 10.1039/C5DT02060C | https://doi.org/10.1039/C5DT02060C
BUJFUJ | 1056234 | catena-[bis(μ-orthosilicato)-dopentacontakis(μ-oxo)-bis(μ-pyridine-2-carboxylato)-diaqua-hexakis(2,2'-bipyridine)-icosaoxo-penta-copper-tetracosa-molybdenum monohydrate] |  | 3.40223 | 1.43161 | 2.68414 | 0 | 0 | 0.30262 | BUJFUJ | 10.1039/C5DT02060C | https://doi.org/10.1039/C5DT02060C
BUJGAQ | 1062871 | catena-[(μ-2-aminoterephthalato)-(2,2'-bipyridine)-cadmium N,N-dimethylformamide solvate] |  | 6.48039 | 6.16628 | 1.20717 | 1392.28 | 1153.34 | 0.55682 | BUJGAQ | 10.1039/C5RA10336C | https://doi.org/10.1039/C5RA10336C
BUJHAQ | 715322 | catena-(bis(μ2-Dibenzoyl (dichloromethylene)bis(phosphonato))-hexakis(μ2-aqua)-tetradecaaqua-tri-nickel-di-sodium bis(dibenzoyl (dichloromethylene)bis(phosphonate))) |  | 7.00772 | 5.41543 | 1.0889 | 1235.05 | 1134.23 | 0.56216 | BUJHAQ | 10.1002/ejic.200900500 | https://doi.org/10.1002/ejic.200900500
BUJHEU | 715323 | catena-(bis(μ2-Dibenzoyl (dichloromethylene)bis(phosphonato))-hexakis(μ2-aqua)-tetradecaaqua-di-sodium-tri-zinc bis(dibenzoyl (dichloromethylene)bis(phosphonate))) |  | 7.08322 | 5.33982 | 1.0949 | 1273.06 | 1162.71 | 0.5606 | BUJHEU | 10.1002/ejic.200900500 | https://doi.org/10.1002/ejic.200900500
BUJWAF | 153150 | catena-(bis(μ2-Dicyanamido)-(μ2-pyrazine)-iron(ii)) |  | 1.89009 | 1.15783 | 1.69606 | 0 | 0 | 0.29612 | BUJWAF | 10.1006/jssc.2001.9164 | https://doi.org/10.1006/jssc.2001.9164
BUJWAF01 | 153149 | catena-(bis(μ2-Dicyanamido)-(μ2-pyrazine)-iron(ii)) |  | 1.87809 | 1.15303 | 1.70716 | 0 | 0 | 0.29114 | BUJWAF01 | 10.1006/jssc.2001.9164 | https://doi.org/10.1006/jssc.2001.9164
BUJZUC | 737447 | catena-((μ2-cyano(imino(ethoxy)methyl)nitrosomethanido-N,N',N'')-(μ2-cyano(imino(ethoxy)methyl)nitrosomethanido-N,N',O)-copper(ii) hemihydrate) |  | 3.09942 | 1.37473 | 1.58034 | 0 | 0 | 0.35974 | BUJZUC | 10.1002/ejic.200900779 | https://doi.org/10.1002/ejic.200900779
BUKBUE | 153152 | catena-(bis(μ2-Dicyanamido)-(μ2-pyrazine)-cobalt(ii)) |  | 1.84356 | 1.12867 | 1.76895 | 0 | 0 | 0.2775 | BUKBUE | 10.1006/jssc.2001.9164 | https://doi.org/10.1006/jssc.2001.9164
BUKDOC | 1416323 | catena-[(μ6-2,2'-cyclohexa-2,5-diene-1,4-diylidenedimalononitrile)-bis(2-methylpyridine)-di-copper ethanol solvate] |  | 4.07771 | 3.72837 | 1.38763 | 106.938 | 77.0648 | 0.4269 | BUKDOC | 10.1021/acs.cgd.5b00220 | https://doi.org/10.1021/acs.cgd.5b00220
BUKDUI | 1416324 | catena-[(μ4-2,2'-cyclohexa-2,5-diene-1,4-diylidenedimalononitrile)-bis(isoquinoline)-di-copper] |  | 2.71603 | 2.00656 | 1.60042 | 0 | 0 | 0.33044 | BUKDUI | 10.1021/acs.cgd.5b00220 | https://doi.org/10.1021/acs.cgd.5b00220
BUKFAQ | 1416325 | catena-[(μ4-2,2'-cyclohexa-2,5-diene-1,4-diylidenedimalononitrile)-bis(4-phenylpyridine)-di-copper] |  | 2.02828 | 1.38307 | 1.57363 | 0 | 0 | 0.32532 | BUKFAQ | 10.1021/acs.cgd.5b00220 | https://doi.org/10.1021/acs.cgd.5b00220
BUKFEU | 1416326 | catena-[(μ6-2,2'-(2,3,5,6-tetrafluorocyclohexa-2,5-diene-1,4-diylidene)dimalononitrile)-bis(2-methylpyridine)-di-copper acetonitrile solvate] |  | 4.06996 | 3.82898 | 1.55942 | 157.104 | 100.745 | 0.39198 | BUKFEU | 10.1021/acs.cgd.5b00220 | https://doi.org/10.1021/acs.cgd.5b00220
BUKFIY | 1416327 | catena-[(μ4-2,2'-(2,3,5,6-tetrafluorocyclohexa-2,5-diene-1,4-diylidene)dimalononitrile)-bis(2,6-dimethylpyridine)-di-copper] |  | 2.4155 | 1.33645 | 1.64183 | 0 | 0 | 0.3461 | BUKFIY | 10.1021/acs.cgd.5b00220 | https://doi.org/10.1021/acs.cgd.5b00220
BUKFOE | 1416328 | catena-[bis(μ4-2,2'-(2,3,5,6-tetrafluorocyclohexa-2,5-diene-1,4-diylidene)dimalononitrile)-hexakis(triphenylphosphine)-tetra-copper] |  | 3.28589 | 1.35051 | 1.42943 | 0 | 0 | 0.35252 | BUKFOE | 10.1021/acs.cgd.5b00220 | https://doi.org/10.1021/acs.cgd.5b00220
BUKGAR | 1416329 | catena-[(μ4-2,2'-cyclohexa-2,5-diene-1,4-diylidenedimalononitrile)-bis(2,2':6',2''-terpyridine)-di-copper] |  | 2.23106 | 1.17249 | 1.5517 | 0 | 0 | 0.32476 | BUKGAR | 10.1021/acs.cgd.5b00220 | https://doi.org/10.1021/acs.cgd.5b00220
BUKGEV | 1416330 | catena-[(μ4-2,2'-cyclohexa-2,5-diene-1,4-diylidenedimalononitrile)-bis(2,2'-bipyridine)-di-copper dihydrate] |  | 4.07589 | 3.61528 | 1.36463 | 0 | 0 | 0.42322 | BUKGEV | 10.1021/acs.cgd.5b00220 | https://doi.org/10.1021/acs.cgd.5b00220
BUKGIZ | 1416331 | catena-[(μ4-2,2'-cyclohexa-2,5-diene-1,4-diylidenedimalononitrile)-bis(1,10-phenanthroline)-di-copper methanol solvate] |  | 4.36681 | 3.18298 | 1.32628 | 0 | 0 | 0.44366 | BUKGIZ | 10.1021/acs.cgd.5b00220 | https://doi.org/10.1021/acs.cgd.5b00220
BUKHAS | 1416334 | catena-[(μ4-2,2'-(2,3,5,6-tetrafluorocyclohexa-2,5-diene-1,4-diylidene)dimalononitrile)-bis(quinoline)-di-copper N,N-dimethylformamide solvate] |  | 4.643 | 3.77247 | 1.47555 | 248.207 | 168.213 | 0.41972 | BUKHAS | 10.1021/acs.cgd.5b00220 | https://doi.org/10.1021/acs.cgd.5b00220
BUKHIA | 1416336 | catena-[(μ4-2,2'-(2,3,5,6-tetrafluorocyclohexa-2,5-diene-1,4-diylidene)dimalononitrile)-tetrakis(triphenylphosphine)-di-copper] |  | 2.75777 | 1.32437 | 1.36133 | 0 | 0 | 0.36376 | BUKHIA | 10.1021/acs.cgd.5b00220 | https://doi.org/10.1021/acs.cgd.5b00220
BUKHUM | 1416338 | catena-[(μ4-2,2'-cyclohexa-2,5-diene-1,4-diylidenedimalononitrile)-(μ2-2,5-dimethylpyrazine)-di-copper] |  | 3.13213 | 1.46228 | 1.71732 | 0 | 0 | 0.33586 | BUKHUM | 10.1021/acs.cgd.5b00220 | https://doi.org/10.1021/acs.cgd.5b00220
BUKJEY | 1416340 | catena-[1,1'-but-2-ene-1,4-diyldipyridinium (μ4-2,2'-cyclohexa-2,5-diene-1,4-diylidenedimalononitrile)-dibromo-di-copper dimethyl sulfoxide solvate] |  | 5.96216 | 4.66473 | 0.935673 | 1987.04 | 2123.64 | 0.72406 | BUKJEY | 10.1021/acs.cgd.5b00220 | https://doi.org/10.1021/acs.cgd.5b00220
BUKJIA | 153153 | catena-(bis(μ2-Dicyanamido)-(μ2-pyrazine)-zinc(ii)) |  | 1.89556 | 1.20081 | 1.80437 | 0 | 0 | 0.2888 | BUKJIA | 10.1006/jssc.2001.9164 | https://doi.org/10.1006/jssc.2001.9164
BUKLOJ | 163139 | catena-((μ4-Benzene-1,4-dicarboxylato)-trans-diaqua-cobalt(ii)) | catena-((μ4-Terephthalato)-trans-di-aqua-cobalt(ii)) | 2.08383 | 0.97097 | 1.96407 | 0 | 0 | 0.24874 | BUKLOJ | 10.1006/jssc.2001.9163 | https://doi.org/10.1006/jssc.2001.9163
BUKLOJ01 | 195794 | catena-((μ4-Terephthalato)-trans-diaqua-cobalt(ii)) | catena-((μ4-Benzene-1,4-dicarboxylato)-trans-diaqua-cobalt(ii)) | 2.02578 | 1.01877 | 1.99567 | 0 | 0 | 0.22758 | BUKLOJ01 | 10.1107/S0108768102009102 | https://doi.org/10.1107/S0108768102009102
BUKMUQ | 735726 | catena-[(μ3-Pyridine-3,5-dicarboxylato-N,O,O')-(N,N'-dimethylacetamide-O)-zinc(ii) N,N'-dimethylacetamide solvate] |  | 4.81228 | 4.25094 | 1.17323 | 855.455 | 729.147 | 0.53178 | BUKMUQ | 10.1021/ic901456k | https://doi.org/10.1021/ic901456k
BUKMUQ01 | 981483 | catena-[(μ3-pyridine-3,5-dicarboxylato)-(N,N-dimethylacetamide)-zinc(ii) N,N-dimethylacetamide solvate] |  | 4.70243 | 4.05671 | 1.17612 | 844.209 | 717.79 | 0.52924 | BUKMUQ01 | 10.1039/C4CE00300D | https://doi.org/10.1039/C4CE00300D
BUKNEB | 766380 | catena-[(μ3-4-Amino-3-hydrazino-4H-1,2,4-triazole-5-thiolato-N,N1,N2,S)-chloro-lead(ii)] |  | 1.63398 | 0.74913 | 3.28096 | 0 | 0 | 0.25326 | BUKNEB | 10.1021/ic901653y | https://doi.org/10.1021/ic901653y
BUKNIF | 766381 | catena-[(μ3-4-Amino-3-hydrazino-4H-1,2,4-triazole-5-thiolato-N,N1,N2,S)-bromo-lead(ii)] |  | 1.6746 | 0.86964 | 3.49324 | 0 | 0 | 0.26732 | BUKNIF | 10.1021/ic901653y | https://doi.org/10.1021/ic901653y
BUKNOL | 766382 | catena-[(μ3-4-Amino-3-hydrazino-4H-1,2,4-triazole-5-thiolato-N,N1,N2,S)-iodo-lead(ii)] |  | 1.76225 | 1.07056 | 3.60515 | 0 | 0 | 0.29098 | BUKNOL | 10.1021/ic901653y | https://doi.org/10.1021/ic901653y
BUKNUR | 766383 | catena-[(μ5-1,2,4-Triazolid-3-thiolato-N1,N2,N4,S,S)-lead(ii)] |  | 2.06066 | 0.75767 | 4.15644 | 0 | 0 | 0.2455 | BUKNUR | 10.1021/ic901653y | https://doi.org/10.1021/ic901653y
BUKPAZ | 667598 | catena-[(μ6-tris((4-Carboxylatophenyl)duryl)borane)-hydroxy-methanol-di-cobalt trihydrate] | ("catena-[(μ6-4',4'',4'''-Boranetriyltris(2',3',5',6'-tetramethylbiphenyl-4-carboxylate))-hydroxy-methanol-di-cobalt trihydrate]",) | 10.48517 | 2.0901 | 1.12056 | 0 | 0 | 0.46054 | BUKPAZ | 10.1021/ic9002675 | https://doi.org/10.1021/ic9002675
BUKRUW | 1007784 | catena-[hexakis(μ-4-carboxylato-pyrazolato)-bis(μ-oxo)-octa-zinc unknown solvate] |  | 10.82561 | 5.19047 | 0.995077 | 2188.94 | 2199.77 | 0.7317 | BUKRUW | 10.1021/ja5063423 | https://doi.org/10.1021/ja5063423
BUKRUW01 | 1007786 | catena-[hexakis(μ-4-carboxylato-pyrazolato)-bis(μ-oxo)-octa-zinc unknown solvate] |  | 10.68059 | 5.19658 | 0.985116 | 2170.58 | 2203.37 | 0.72478 | BUKRUW01 | 10.1021/ja5063423 | https://doi.org/10.1021/ja5063423
BUKRUW02 | 1007788 | catena-[hexakis(μ-4-carboxylato-pyrazolato)-bis(μ-oxo)-octa-zinc unknown solvate] |  | 10.18784 | 4.99314 | 0.98516 | 2077.02 | 2108.31 | 0.72236 | BUKRUW02 | 10.1021/ja5063423 | https://doi.org/10.1021/ja5063423
BUKRUW03 | 1007789 | catena-[hexakis(μ-4-carboxylato-pyrazolato)-bis(μ-oxo)-hexa-zinc-di-cobalt unknown solvate] |  | 10.51934 | 5.08859 | 0.98826 | 2147.93 | 2173.45 | 0.72672 | BUKRUW03 | 10.1021/ja5063423 | https://doi.org/10.1021/ja5063423
BUKSAD | 1007785 | catena-[tris(μ-4-carboxylato-pyrazolato)-bis(μ-oxo)-nona-aqua-hexa-zinc unknown solvate] |  | 9.64892 | 6.05895 | 0.736361 | 2590.6 | 3518.12 | 0.78864 | BUKSAD | 10.1021/ja5063423 | https://doi.org/10.1021/ja5063423
BUKSIL | 1007787 | catena-[hexakis(μ-4-carboxylato-pyrazolato)-bis(μ-oxo)-hexa-zinc-di-cobalt unknown solvate] |  | 10.48223 | 5.17581 | 0.979145 | 2130.74 | 2176.12 | 0.72224 | BUKSIL | 10.1021/ja5063423 | https://doi.org/10.1021/ja5063423
BUKTAE | 1007790 | catena-[hexakis(μ-4-carboxylato-pyrazolato)-bis(μ-oxo)-hexa-zinc-di-cobalt unknown solvate] |  | 10.86103 | 5.09371 | 0.987627 | 2181.92 | 2209.25 | 0.7311 | BUKTAE | 10.1021/ja5063423 | https://doi.org/10.1021/ja5063423
BUKTEI | 1007791 | catena-[hexakis(μ-4-carboxylato-pyrazolato)-bis(μ-oxo)-hexa-zinc-di-cobalt unknown solvate] |  | 10.83692 | 5.14516 | 0.992659 | 2148.24 | 2164.12 | 0.72814 | BUKTEI | 10.1021/ja5063423 | https://doi.org/10.1021/ja5063423
BUKTIM | 1007792 | catena-[hexakis(μ-4-carboxylato-pyrazolato)-bis(μ-oxo)-hexa-zinc-di-cobalt unknown solvate] |  | 10.84567 | 5.10475 | 0.990811 | 2173.51 | 2193.67 | 0.72964 | BUKTIM | 10.1021/ja5063423 | https://doi.org/10.1021/ja5063423
BUKTOS | 1007793 | catena-[hexakis(μ-4-carboxylato-pyrazolato)-bis(μ-oxo)-hexa-zinc-di-cobalt unknown solvate] |  | 10.84336 | 5.15775 | 0.991313 | 2178.86 | 2197.95 | 0.73034 | BUKTOS | 10.1021/ja5063423 | https://doi.org/10.1021/ja5063423
BUKXUC | 1050594 | catena-[bis(μ-pyridin-4-olato)-bis(N,N-dimethylformamide)-di-lithium] |  | 2.28513 | 1.30852 | 1.23121 | 0 | 0 | 0.34434 | BUKXUC | 10.1021/acs.cgd.5b00358 | https://doi.org/10.1021/acs.cgd.5b00358
BUKYAJ | 1050595 | catena-[(μ-1,4-dioxane)-bis(μ-pyridin-4-olato)-di-lithium 1,4-dioxane solvate] |  | 5.10209 | 3.53964 | 0.92244 | 0 | 0 | 0.52688 | BUKYAJ | 10.1021/acs.cgd.5b00358 | https://doi.org/10.1021/acs.cgd.5b00358
BULBAL | 1116567 | catena-bis(2,2'-Bipyridyl)-bis(μ2-thiocyanato-S,N)-barium |  | 2.1335 | 1.51812 | 1.64618 | 0 | 0 | 0.32766 | BULBAL | 10.1107/S0108270183006058 | https://doi.org/10.1107/S0108270183006058
BULBIV | 1044217 | catena-[(μ-naphthalene-1,4-dicarboxylato)-(μ-N-(pyridin-2-yl)-N-(4-(2-(pyridin-4-yl)vinyl)phenyl)pyridin-2-amine)-cadmium] |  | 2.52529 | 1.40497 | 1.57129 | 0 | 0 | 0.33408 | BULBIV | 10.1021/acs.cgd.5b00095 | https://doi.org/10.1021/acs.cgd.5b00095
BULGIA | 1403343 | catena-[bis(μ-pyridine-2-carboxylato)-hentriacontakis(μ-oxo)-diaqua-nonaoxo-bis(1,10-phenanthroline)-tri-copper-germanium-dodeca-tungsten hydrate] |  | 3.62675 | 1.47485 | 3.67386 | 0 | 0 | 0.33414 | BULGIA | 10.1039/C5DT02060C | https://doi.org/10.1039/C5DT02060C
BULGIZ | 724446 | catena-(bis(μ3-Isonicotinato-N,O,O')-bis(μ3-3-oxypicolinato-N,O,O',O'')-diaqua-tri-cobalt(ii)) |  | 3.07957 | 1.21149 | 1.821 | 0 | 0 | 0.32056 | BULGIZ | 10.1021/ic901085p | https://doi.org/10.1021/ic901085p
BULGOG | 1056231 | catena-[bis(2-aminopyridin-1-ium) bis(2-aminopyridine) bis(μ-hydroxo)-(μ-orthosilicato)-tetracosakis(μ-oxo)-decaoxo-bis(pyridine-2-carboxylato)-copper-dodeca-tungsten] |  | 2.13735 | 1.02455 | 3.89587 | 0 | 0 | 0.28284 | BULGOG | 10.1039/C5DT02060C | https://doi.org/10.1039/C5DT02060C
BULGUM | 1056232 | catena-[bis(2-aminopyridin-1-ium) bis(2-aminopyridine) bis(μ-hydroxo)-octacosakis(μ-oxo)-decaoxo-bis(pyridine-2-carboxylato)-copper-germanium-dodeca-tungsten] |  | 2.10018 | 1.02948 | 3.91583 | 0 | 0 | 0.28358 | BULGUM | 10.1039/C5DT02060C | https://doi.org/10.1039/C5DT02060C
BULHAS | 766482 | catena-(bis(μ5-Pyridine-2,6-dicarboxylato)-tetrakis(μ2-aqua)-diaqua-dioxo-neptunium(v)-tri-sodium) |  | 1.79863 | 0.71115 | 2.35951 | 0 | 0 | 0.19596 | BULHAS | 10.1021/ic9011185 | https://doi.org/10.1021/ic9011185
BULHIA | 727349 | catena-(bis(μ2-Cyano)-cyano-((R,R)-N,N'-bis(salicylidene)cyclohexane-1,2-diamine)-(bis(2-pyridylcarbonyl)amine)-iron(iii)-manganese(iii) monohydrate) |  | 3.10218 | 1.42837 | 1.50918 | 0 | 0 | 0.33926 | BULHIA | 10.1021/ic901224f | https://doi.org/10.1021/ic901224f
BULHOG | 727351 | catena-(bis(μ2-Cyano)-cyano-((S,S)-N,N'-bis(salicylidene)cyclohexane-1,2-diamine)-(bis(2-pyridylcarbonyl)amine)-iron(iii)-manganese(iii) monohydrate) |  | 3.04323 | 1.40014 | 1.51048 | 0 | 0 | 0.3342 | BULHOG | 10.1021/ic901224f | https://doi.org/10.1021/ic901224f
BULHUM | 727352 | catena-(tetrakis(μ2-Cyano)-dicyano-bis((R,R)-N,N'-bis(salicylidene)cyclohexane-1,2-diamine)-bis(hydrogen tripyrazolylborate-N,N',N'')-di-iron(iii)-di-manganese(iii) acetonitrile solvate dihydrate) |  | 4.44257 | 1.9556 | 1.3621 | 0 | 0 | 0.39796 | BULHUM | 10.1021/ic901224f | https://doi.org/10.1021/ic901224f
BULJAU | 727353 | catena-(tetrakis(μ2-Cyano)-dicyano-bis((S,S)-N,N'-bis(salicylidene)cyclohexane-1,2-diamine)-bis(hydrogen tripyrazolylborate-N,N',N'')-di-iron(iii)-di-manganese(iii) acetonitrile solvate dihydrate) |  | 4.43442 | 1.95718 | 1.36684 | 0 | 0 | 0.39714 | BULJAU | 10.1021/ic901224f | https://doi.org/10.1021/ic901224f
BULMIF | 729743 | catena-((μ2-Fumarato-O,O',O'',O''')-(μ2-fumarato-O,O')-diaqua-bis(1,10-phenanthroline-N,N')-di-copper(ii)) |  | 2.19985 | 1.08893 | 1.70559 | 0 | 0 | 0.30656 | BULMIF | 10.1016/j.poly.2009.05.075 | https://doi.org/10.1016/j.poly.2009.05.075
BULPUT | 1116624 | catena-((1,2-bis(Diphenylphosphoryl)ethane)-bis(n-butyl)-dichloro-tin(iv)) |  | 2.69292 | 1.50383 | 1.31921 | 0 | 0 | 0.41436 | BULPUT | 10.1039/dt9830000921 | https://doi.org/10.1039/dt9830000921
BULROQ | 728304 | catena-((μ3-2,6-bis((4-Phenyl-1H-1,2,3-triazol-1-yl)methyl)pyridine)-silver(i) hexafluoroantimonate acetone solvate) |  | 5.24031 | 3.71057 | 1.16238 | 0 | 0 | 0.52696 | BULROQ | 10.1016/j.poly.2009.06.010 | https://doi.org/10.1016/j.poly.2009.06.010
BULYEN | 697392 | catena-(bis(μ4-4,4'-Dicarboxylatodiphenyl sulfone)-bis(μ3-benzotriazolato)-tri-cobalt(ii)) |  | 2.91487 | 1.47038 | 1.67986 | 0 | 0 | 0.34038 | BULYEN | 10.1016/j.ica.2009.06.048 | https://doi.org/10.1016/j.ica.2009.06.048
BULZAK | 766502 | catena-(bis(μ2-9-(3-((2-Aminoethyl)amino)propyl)-9H-purine-2,6-diamine)-aqua-dichloro-bis(nitrato-O)-di-cadmium(ii)) |  | 2.22504 | 1.12933 | 1.90265 | 0 | 0 | 0.30786 | BULZAK | 10.1021/ic9013448 | https://doi.org/10.1021/ic9013448
BULZIS | 766504 | catena-((μ2-9-(3-((2-(Methylsulfanyl)ethyl)sulfanyl)propyl)-9H-purin-6-amine)-silver(i) trifluoromethanesulfonate) |  | 4.53247 | 2.57818 | 1.44905 | 0 | 0 | 0.46558 | BULZIS | 10.1021/ic9013448 | https://doi.org/10.1021/ic9013448
BULZUE | 766506 | catena-((μ2-9-(2-((2-(Methylsulfanyl)ethyl)sulfanyl)ethyl)-9H-purin-6-amine)-chloro-copper) |  | 2.06345 | 1.31782 | 1.75129 | 0 | 0 | 0.31646 | BULZUE | 10.1021/ic9013448 | https://doi.org/10.1021/ic9013448
BUNDAR | 1039603 | catena-[bis(μ2-10,15-dioxa-2,23-diazatetracyclo[22.3.1.04,9.016,21]octacosa-1(28),2,4,6,8,16,18,20,22,24,26-undecaene)-(μ2-nitrato)-bis(nitrato)-di-silver] |  | 2.54956 | 0.94569 | 1.68039 | 0 | 0 | 0.30842 | BUNDAR | 10.1016/j.ica.2015.07.016 | https://doi.org/10.1016/j.ica.2015.07.016
BUNFOG | 721823 | catena-(bis(μ2-1,2-bis(3-(4-pyridyl)-1H-pyrazol-1-yl)ethane)-bis(N,N-dimethylformamide)-di-silver bis(μ2-1,2-bis(3-(4-pyridyl)-1H-pyrazol-1-yl)ethane)-tetrakis(perchlorato)-di-silver N,N-dimethylformamide solvate) |  | 5.06892 | 3.97099 | 0.905712 | 1511.26 | 1668.59 | 0.66602 | BUNFOG | 10.1016/j.poly.2009.05.029 | https://doi.org/10.1016/j.poly.2009.05.029
BUNFUM | 721824 | catena-((μ2-1,2-bis(3-(4-pyridyl)-1H-pyrazol-1-yl)ethane)-bis(isothiocyanato)-zinc(ii) N,N-dimethylformamide solvate monohydrate) |  | 4.28189 | 3.66767 | 1.27036 | 0 | 0 | 0.45446 | BUNFUM | 10.1016/j.poly.2009.05.029 | https://doi.org/10.1016/j.poly.2009.05.029
BUNGAT | 721825 | catena-(bis(μ2-1,2-bis(3-(4-pyridyl)-1H-pyrazol-1-yl)ethane)-diaqua-copper bis(hexafluorophosphate) unknown solvate) |  | 5.60524 | 2.95278 | 0.996186 | 0 | 0 | 0.5434 | BUNGAT | 10.1016/j.poly.2009.05.029 | https://doi.org/10.1016/j.poly.2009.05.029
BUNGEX | 721826 | catena-(bis(μ2-1,2-bis(3-(4-pyridyl)-1H-pyrazol-1-yl)ethane)-bis(isothiocyanato)-cobalt) |  | 2.49812 | 1.32571 | 1.4124 | 0 | 0 | 0.34718 | BUNGEX | 10.1016/j.poly.2009.05.029 | https://doi.org/10.1016/j.poly.2009.05.029
BUNGOH | 718042 | catena-(bis(μ2-carbamoyl-dicyanomethanido)-bis(pyridine)-copper(ii) methanol solvate) |  | 3.75706 | 3.19919 | 1.25887 | 0 | 0 | 0.44698 | BUNGOH | 10.1016/j.poly.2009.05.063 | https://doi.org/10.1016/j.poly.2009.05.063
BUNGUN | 718043 | catena-(bis(μ2-carbamoyl-dicyanomethanido)-bis(4-ethylpyridine)-copper(ii) methanol solvate) |  | 3.77054 | 2.48507 | 1.2538 | 0 | 0 | 0.4192 | BUNGUN | 10.1016/j.poly.2009.05.063 | https://doi.org/10.1016/j.poly.2009.05.063
BUNHAU | 718044 | catena-(bis(μ2-carbamoyl-dicyanomethanido)-bis(3,5-dimethylpyrazole)-copper(ii) methanol solvate) |  | 3.78637 | 2.89422 | 1.29251 | 0 | 0 | 0.41912 | BUNHAU | 10.1016/j.poly.2009.05.063 | https://doi.org/10.1016/j.poly.2009.05.063
BUNHEY | 718045 | catena-(bis(μ2-carbamoyl-dicyanomethanido)-bis(3-(hydroxymethyl)pyridine)-copper(ii) methanol solvate) |  | 3.63816 | 3.25605 | 1.34133 | 0 | 0 | 0.40724 | BUNHEY | 10.1016/j.poly.2009.05.063 | https://doi.org/10.1016/j.poly.2009.05.063
BUNHIC | 718046 | catena-((μ2-carbamoyl-dicyanomethanido)-(μ2-methoxido)-(2-(methylamino)pyridine)-copper(ii)) |  | 7.40694 | 6.20585 | 0.768791 | 1763.51 | 2293.87 | 0.67354 | BUNHIC | 10.1016/j.poly.2009.05.063 | https://doi.org/10.1016/j.poly.2009.05.063
BUNHOI | 718047 | catena-((μ2-carbamoyl-dicyanomethanido)-(μ2-3-(dimethylamino)propoxido)-copper(ii)) |  | 2.0215 | 1.24498 | 1.65517 | 0 | 0 | 0.30816 | BUNHOI | 10.1016/j.poly.2009.05.063 | https://doi.org/10.1016/j.poly.2009.05.063
BUNJEA | 729697 | catena-((μ2-2,3,5,6-tetrabromoterephthalato)-diaqua-bis(2,5-bis(3-pyridyl)-1,3,4-oxadiazole)-zinc(ii) dihydrate) |  | 2.85224 | 1.19696 | 1.96451 | 0 | 0 | 0.31528 | BUNJEA | 10.1016/j.poly.2009.06.041 | https://doi.org/10.1016/j.poly.2009.06.041
BUNJIE | 729698 | catena-((μ2-2,3,5,6-tetrabromoterephthalato)-diaqua-bis(2,5-bis(3-pyridyl)-1,3,4-oxadiazole)-cadmium(ii) dihydrate) |  | 2.96931 | 1.24144 | 1.99371 | 0 | 0 | 0.3301 | BUNJIE | 10.1016/j.poly.2009.06.041 | https://doi.org/10.1016/j.poly.2009.06.041
BUNJOK | 729699 | catena-((μ2-2,3,5,6-tetrabromoterephthalato)-diaqua-bis(2,5-bis(3-pyridyl)-1,3,4-oxadiazole)-cobalt(ii) dihydrate) |  | 2.84408 | 1.16235 | 1.94655 | 0 | 0 | 0.31736 | BUNJOK | 10.1016/j.poly.2009.06.041 | https://doi.org/10.1016/j.poly.2009.06.041
BUNJUQ | 729700 | catena-((μ2-2,3,5,6-tetrabromoterephthalato)-(μ2-N,N'-bis(3-pyridylcarbonyl)hydrazine)-lead) |  | 1.97235 | 1.08933 | 2.67894 | 0 | 0 | 0.27314 | BUNJUQ | 10.1016/j.poly.2009.06.041 | https://doi.org/10.1016/j.poly.2009.06.041
BUNLIH | 1063464 | catena-[(μ2-1,1'-(sulfonyldi-4,1-phenylene)bis(1H-imidazole))-(μ2-isophthalato)-zinc dihydrate] |  | 3.32601 | 2.0378 | 1.4533 | 0 | 0 | 0.3881 | BUNLIH | 10.1039/C5CE00903K | https://doi.org/10.1039/C5CE00903K
BUNLON | 1063465 | catena-[bis(μ2-1,1'-(sulfonyldi-4,1-phenylene)bis(1H-imidazole))-bis(μ2-cyclohexane-1,4-dicarboxylato)-di-zinc dihydrate] |  | 3.07845 | 1.66865 | 1.44561 | 0 | 0 | 0.3798 | BUNLON | 10.1039/C5CE00903K | https://doi.org/10.1039/C5CE00903K
BUNMAA | 1063467 | catena-[(μ2-1,1'-(sulfonyldi-4,1-phenylene)bis(1H-imidazole))-(μ2-4,4'-oxydibenzoato)-zinc monohydrate] |  | 4.15285 | 1.09188 | 1.50849 | 0 | 0 | 0.35338 | BUNMAA | 10.1039/C5CE00903K | https://doi.org/10.1039/C5CE00903K
BUNMEE | 1063468 | catena-[bis(μ2-1,1'-(sulfonyldi-4,1-phenylene)bis(1H-imidazole))-bis(μ2-4,4'-sulfonyldibenzoato)-di-zinc pentahydrate] |  | 4.43817 | 3.20959 | 1.47848 | 0 | 0 | 0.37712 | BUNMEE | 10.1039/C5CE00903K | https://doi.org/10.1039/C5CE00903K
BUNMII | 1063469 | catena-[bis(μ2-1,1'-(sulfonyldi-4,1-phenylene)bis(1H-imidazole))-bis(μ2-biphenyl-4,4'-dicarboxylato)-di-cadmium trihydrate] |  | 3.09424 | 1.57484 | 1.6057 | 0 | 0 | 0.34258 | BUNMII | 10.1039/C5CE00903K | https://doi.org/10.1039/C5CE00903K
BUNMOO | 1063470 | catena-[bis(μ2-1,1'-(sulfonyldi-4,1-phenylene)bis(1H-imidazole))-bis(μ2-naphthalene-2,6-dicarboxylato)-diaqua-di-cadmium dihydrate] |  | 3.15125 | 1.24478 | 1.57475 | 0 | 0 | 0.361 | BUNMOO | 10.1039/C5CE00903K | https://doi.org/10.1039/C5CE00903K
BUNMUU | 1063471 | catena-[(μ2-1,1'-(sulfonyldi-4,1-phenylene)bis(1H-imidazole))-(μ2-naphthalene-1,4-dicarboxylato)-cadmium N,N-dimethylformamide solvate monohydrate] |  | 5.73306 | 2.10654 | 1.29838 | 0 | 0 | 0.48236 | BUNMUU | 10.1039/C5CE00903K | https://doi.org/10.1039/C5CE00903K
BUNREI | 713497 | catena-((μ3-chelidamato)-(μ2-chelidamato)-heptaaqua-tri-copper(ii) dihydrate) |  | 3.5243 | 0.94031 | 2.03354 | 0 | 0 | 0.31792 | BUNREI | 10.1016/j.ica.2009.06.040 | https://doi.org/10.1016/j.ica.2009.06.040
BUNZEQ | 730725 | catena-((μ2-2,2'-(benzylimino)diacetato)-(3H-imidazo[4,5-b]pyridine)-copper(ii)) |  | 3.44069 | 3.0626 | 1.47294 | 0 | 0 | 0.3929 | BUNZEQ | 10.1016/j.poly.2009.06.054 | https://doi.org/10.1016/j.poly.2009.06.054
BUNZUG | 730728 | catena-((μ2-sulfato)-diaqua-bis(1H-pyrrolo[2,3-b]pyridine)-copper(ii)) |  | 2.54368 | 1.8874 | 1.61676 | 0 | 0 | 0.35958 | BUNZUG | 10.1016/j.poly.2009.06.054 | https://doi.org/10.1016/j.poly.2009.06.054
BUPCOF | 729092 | catena-((μ2-1,1'-((2-((2-(Phenylsulfanyl)phenyl)sulfanyl)phenyl)methylene)bis(1H-pyrazole))-silver(i) tetrafluoroborate) |  | 3.95421 | 1.61044 | 1.42856 | 0 | 0 | 0.4202 | BUPCOF | 10.1016/j.poly.2009.05.073 | https://doi.org/10.1016/j.poly.2009.05.073
BUPDAS | 729093 | catena-((μ2-1,1'-((2-((2-(Phenylsulfanyl)phenyl)sulfanyl)phenyl)methylene)bis(3,5-dimethyl-1H-pyrazole))-(acetone)-silver(i) tetrafluoroborate acetone solvate) |  | 4.948 | 2.84071 | 1.19168 | 0 | 0 | 0.47538 | BUPDAS | 10.1016/j.poly.2009.05.073 | https://doi.org/10.1016/j.poly.2009.05.073
BUPDEW | 729094 | catena-((μ2-1,1'-((2-((2-(Phenylsulfanyl)phenyl)sulfanyl)phenyl)methylene)bis(3,5-diisopropyl-1H-pyrazole))-silver(i) tetrafluoroborate acetone solvate) |  | 4.91212 | 3.1481 | 1.13813 | 0 | 0 | 0.48268 | BUPDEW | 10.1016/j.poly.2009.05.073 | https://doi.org/10.1016/j.poly.2009.05.073
BUPDUM | 731918 | catena-(tetracosakis(μ4-3-amino-5-mercapto-1,2,4-triazole)-tetrakis(μ3-chloro)-hentriaconta-copper octasulfate) |  | 9.76326 | 3.28983 | 1.32342 | 0 | 0 | 0.63358 | BUPDUM | 10.1039/b918159h | https://doi.org/10.1039/b918159h
BUPFAU | 731919 | catena-(tetracosakis(μ4-3-amino-5-mercapto-1,2,4-triazole)-tetrakis(μ3-bromo)-hentriaconta-copper octasulfate) |  | 9.60108 | 3.24158 | 1.39183 | 0 | 0 | 0.62776 | BUPFAU | 10.1039/b918159h | https://doi.org/10.1039/b918159h
BUPFEY | 731920 | catena-(tetracosakis(μ4-3-amino-5-mercapto-1,2,4-triazole)-tetrakis(μ3-iodo)-hentriaconta-copper octasulfate) |  | 9.7736 | 3.34064 | 1.41669 | 0 | 0 | 0.63052 | BUPFEY | 10.1039/b918159h | https://doi.org/10.1039/b918159h
BUPFID | 1057199 | di-potassium bis(μ2-N1-(2,2-dimethylpropanoyl)-N2-{2-[(2,2-dimethylpropanoyl)azanidyl]phenyl}benzene-1,2-bis(amido))-cobalt(ii) |  | 2.72639 | 2.22252 | 1.27963 | 0 | 0 | 0.3969 | BUPFID | 10.1039/C5SC01162K | https://doi.org/10.1039/C5SC01162K
BUPGAV | 723095 | catena-((μ2-Sulfato-O,O')-tris(imidazole-N3)-copper(ii)) |  | 2.46275 | 1.08751 | 1.76652 | 0 | 0 | 0.33232 | BUPGAV | 10.1002/zaac.200900229 | https://doi.org/10.1002/zaac.200900229
BUPGEZ | 746134 | catena-((μ2-hexafluorosilate)-bis(μ2-4,4'-(pentane-1,5-diyldisulfanediyl)dipyridine)-di-zinc hexafluorosilicate clathrate ethanol solvate) |  | 4.68512 | 1.90709 | 1.17784 | 0 | 0 | 0.4771 | BUPGEZ | 10.1039/b917864c | https://doi.org/10.1039/b917864c
BUPGID | 735371 | catena-(bis(μ3-N,N,'N''-tris(carboxymethyl)-1,3,5-benzenetricarboxamide)-tris(μ2-4,4'-bipyridyl)-hexaqua-tri-cobalt(ii) decahydrate) |  | 3.81566 | 1.22255 | 1.41424 | 0 | 0 | 0.39444 | BUPGID | 10.1039/b911380k | https://doi.org/10.1039/b911380k
BUPGOJ | 735372 | catena-(bis(μ4-N,N,'N''-tris(carboxymethyl)-1,3,5-benzenetricarboxamide)-tris(μ2-4,4'-bipyridyl)-tetraqua-tri-cobalt(ii)) |  | 3.0151 | 1.63992 | 1.44457 | 0 | 0 | 0.35952 | BUPGOJ | 10.1039/b911380k | https://doi.org/10.1039/b911380k
BUPGUP | 735373 | catena-((μ4-N,N,'N''-tris(carboxymethyl)-1,3,5-benzenetricarboxamide)-bis(μ2-4,4'-bipyridyl)-bis(μ2-aqua)-di-cobalt(ii) nitrate dihydrate) |  | 5.63353 | 2.11932 | 1.1629 | 0 | 0 | 0.48572 | BUPGUP | 10.1039/b911380k | https://doi.org/10.1039/b911380k
BUPJOM | 727675 | catena-((μ3-3,5-Di(1H-imidazol-1-yl)benzoato)-(μ2-acetato)-cadmium(ii) monohydrate) |  | 3.04502 | 2.19492 | 1.72428 | 0 | 0 | 0.3669 | BUPJOM | 10.1039/b913639h | https://doi.org/10.1039/b913639h
BUPJUS | 727676 | catena-((μ2-3,5-Di(1H-imidazol-1-yl)benzoato)-(μ2-hydroxo)-cadmium(ii) monohydrate) |  | 2.55443 | 1.84035 | 1.83877 | 0 | 0 | 0.3593 | BUPJUS | 10.1039/b913639h | https://doi.org/10.1039/b913639h
BUPKAZ | 727677 | catena-(bis(μ3-3,5-Di(1H-imidazol-1-yl)benzoato)-bis(μ3-sulfato)-diaqua-di-cadmium(ii) pentahydrate) |  | 3.82316 | 1.37127 | 1.74598 | 0 | 0 | 0.38446 | BUPKAZ | 10.1039/b913639h | https://doi.org/10.1039/b913639h
BUPKED | 727678 | catena-((μ3-3,5-di(1H-imidazol-1-yl)benzoato)-(μ2-3,5-di(1H-imidazol-1-yl)benzoato)-cadmium(ii) monohydrate) |  | 2.76024 | 1.20707 | 1.72813 | 0 | 0 | 0.31114 | BUPKED | 10.1039/b913639h | https://doi.org/10.1039/b913639h
BUPMAB | 761659 | catena-(pentakis(μ2-aquo)-triaqua-bis(cytosine)-(μ2-decavanadate)-trisodium tris(6-amino-2-oxo-2,3-dihydropyrimidin-1-ium) cytosine dihydrate) |  | 7.00219 | 3.3307 | 1.57846 | 0 | 0 | 0.47628 | BUPMAB | 10.1021/ic9008575 | https://doi.org/10.1021/ic9008575
BUPQEJ | 727533 | catena-((μ3-4-Hydroxy-3-(((2-hydroxyphenyl)imino)methyl)benzenesulfonato)-(μ2-aquo)-(μ2-oxo)-diaqua-oxo-molybdenum-sodium monohydrate) |  | 2.62418 | 2.29604 | 1.83808 | 0 | 0 | 0.29184 | BUPQEJ | 10.1016/j.poly.2009.09.001 | https://doi.org/10.1016/j.poly.2009.09.001
BUPRAH | 1044543 | catena-[bis(μ3-4,4'-sulfonyldibenzoato)-bis(μ2-1,1'-(sulfonyldi-4,1-phenylene)bis(1H-imidazole))-(μ2-aqua)-di-cobalt dihydrate] |  | 3.582 | 1.78235 | 1.49464 | 0 | 0 | 0.36478 | BUPRAH | 10.1039/C5CE00903K | https://doi.org/10.1039/C5CE00903K
BUPVEP | 1036903 | catena-[hexakis(μ-fumarato)-tetrakis(μ-hydroxo)-tetrakis(μ-oxo)-hexa-cerium hydrate] | UiO-66(Ce)-Fumarate | 8.00884 | 3.79596 | 1.70123 | 1177.58 | 692.193 | 0.57384 | BUPVEP | 10.1039/c5cc02606g | https://doi.org/10.1039/c5cc02606g
BUPVIT | 1036904 | catena-[bis(μ-hydroxo)-bis(μ-oxo)-tris(μ-terephthalato)-tri-cerium] |  | 9.45259 | 4.11606 | 1.29427 | 1605.13 | 1240.18 | 0.63086 | BUPVIT | 10.1039/c5cc02606g | https://doi.org/10.1039/c5cc02606g
BUPVUF | 1037243 | catena-[bis(μ-2,2-bis(3-methylimidazol-2-ylidene-1-yl)ethan-1-ol)-di-copper bis(hexafluorophosphate) acetonitrile solvate] |  | 4.7858 | 3.56652 | 1.08361 | 0 | 0 | 0.55902 | BUPVUF | 10.1021/om5012402 | https://doi.org/10.1021/om5012402
BUPXOA | 740224 | catena-((μ3-Oxalato)-(μ2-oxalato)-(4,4'-dimethyl-2,2'-bipyridine)-aqua-chromium-silver trihydrate) |  | 3.37475 | 2.07085 | 1.66245 | 0 | 0 | 0.41002 | BUPXOA | 10.1039/b914419f | https://doi.org/10.1039/b914419f
BUQCEV | 173010 | catena-((μ6-Hydrogen bis(phosphocitric acid))-aqua-calcium-sodium) |  | 2.55015 | 0.79157 | 1.84501 | 0 | 0 | 0.27512 | BUQCEV | 10.1021/ja016384q | https://doi.org/10.1021/ja016384q
BUQKII | 730700 | catena-(tris(μ2-Chloro)-(μ2-hydroxybis(2-pyridyl)methanolato)-di-copper(ii)) |  | 2.61747 | 1.1047 | 2.08823 | 0 | 0 | 0.31678 | BUQKII | 10.1016/j.poly.2009.06.016 | https://doi.org/10.1016/j.poly.2009.06.016
BUQKOP | 990624 | catena-[bis(μ3-Benzene-1,3,5-tricarboxylato)-nonapyridine-tri-copper(ii) unknown solvate hydrate] |  | 5.5161 | 3.80881 | 1.04982 | 702.599 | 669.256 | 0.5579 | BUQKOP | 10.1134/S0022476614080137 | https://doi.org/10.1134/S0022476614080137
BUQKUV | 990625 | catena-[bis(μ3-Benzene-1,3,5-tricarboxylato)-nonapyridine-diaqua-tri-nickel(ii) unknown solvate] |  | 6.2249 | 3.52598 | 1.02136 | 0 | 0 | 0.57076 | BUQKUV | 10.1134/S0022476614080137 | https://doi.org/10.1134/S0022476614080137
BUQNEH | 717618 | catena-((μ2-(8-Quinolyloxy)acetato)-((8-quinolyloxy)acetato)-diaqua-europium(iii) nitrate monohydrate) |  | 4.22887 | 3.51784 | 1.61678 | 0 | 0 | 0.3966 | BUQNEH | 10.1039/b910219a | https://doi.org/10.1039/b910219a
BUQNIL | 717619 | catena-((μ2-(8-Quinolyloxy)acetato)-((8-quinolyloxy)acetato)-diaqua-gadolinium(iii) nitrate monohydrate) |  | 4.30469 | 3.80319 | 1.62854 | 212.329 | 130.38 | 0.39884 | BUQNIL | 10.1039/b910219a | https://doi.org/10.1039/b910219a
BUQNOR | 717620 | catena-((μ2-(8-Quinoyloxy)acetato)-(μ2-oxalato)-tris((8-quinolyloxy)acetato)-aqua-di-praseodymium(iii) trihydrate) |  | 3.48618 | 1.43312 | 1.67368 | 0 | 0 | 0.36996 | BUQNOR | 10.1039/b910219a | https://doi.org/10.1039/b910219a
BUQNUX | 717621 | catena-((μ2-(8-Quinoyloxy)acetato)-(μ2-oxalato)-tris((8-quinolyloxy)acetato)-aqua-di-erbium(iii) trihydrate) |  | 3.52166 | 1.44866 | 1.75574 | 0 | 0 | 0.36828 | BUQNUX | 10.1039/b910219a | https://doi.org/10.1039/b910219a
BUQPAF | 717622 | catena-((μ2-Benzene-1,4-dicarboxylato)-bis(μ2-(8-quinolyloxy)acetato)-aqua-bis((8-quinolyloxy)acetato)-di-samarium(iii) tetrahydrate) |  | 3.50509 | 1.96298 | 1.65502 | 0 | 0 | 0.37446 | BUQPAF | 10.1039/b910219a | https://doi.org/10.1039/b910219a
BUQPAG | 935344 | catena-[(μ4-tris(2-((4-(Pyridin-4-yl)pyrimidin-2-yl)sulfanyl)ethyl)amine)-(μ2-nitrato)-di-silver nitrate monohydrate] |  | 4.63179 | 1.08699 | 1.70383 | 0 | 0 | 0.35156 | BUQPAG | 10.1007/s10904-015-0169-6 | https://doi.org/10.1007/s10904-015-0169-6
BUQPEJ | 717623 | catena-(bis(μ4-Benzene-1,4-dicarboxylato)-bis(μ2-(8-quinolyloxy)acetato)-di-samarium(iii)) |  | 1.98096 | 1.16947 | 2.05204 | 0 | 0 | 0.2834 | BUQPEJ | 10.1039/b910219a | https://doi.org/10.1039/b910219a
BUQPIN | 717624 | catena-(bis(μ4-Benzene-1,4-dicarboxylato)-bis(μ2-(8-quinolyloxy)acetato)-di-europium(iii)) |  | 1.97125 | 1.17226 | 2.06757 | 0 | 0 | 0.28128 | BUQPIN | 10.1039/b910219a | https://doi.org/10.1039/b910219a
BUQPUA | 1028986 | catena-[(μ3-2,2'-(1,4-phenylenebis(oxy))diacetato)-(10,11,12,13-tetrahydrodipyrido[3,2-a:2',3'-c]phenazine)-lead dihydrate] |  | 3.06724 | 1.36131 | 1.84736 | 0 | 0 | 0.3424 | BUQPUA | 10.1007/s10904-015-0182-9 | https://doi.org/10.1007/s10904-015-0182-9
BUQQIP | 1031121 | catena-[(μ2-(5-amino-4,6-dinitrobenzofuroxan-7-yl)amino)-(μ2-aqua)-aqua-sodium] |  | 1.42958 | 0.58584 | 1.94158 | 0 | 0 | 0.18788 | BUQQIP | 10.1039/C5RA13156A | https://doi.org/10.1039/C5RA13156A
BUQROV | 733079 | catena-((μ3-1H-Tetrazolate-5-carboxylato)-aqua-zinc(ii)) |  | 2.45516 | 1.89363 | 2.23347 | 0 | 0 | 0.28868 | BUQROV | 10.1039/b909754f | https://doi.org/10.1039/b909754f
BUQRUB | 733080 | catena-(bis(μ3-1H-Tetrazolate-5-carboxylato)-diaqua-bis(2,2'-bipyridine-N,N')-dichloro-tri-zinc(ii)) |  | 2.4095 | 1.30432 | 1.77046 | 0 | 0 | 0.3385 | BUQRUB | 10.1039/b909754f | https://doi.org/10.1039/b909754f
BUQSAI | 733081 | catena-(bis(μ3-1H-Tetrazolate-5-carboxylato)-(μ2-4,4'-bipyridine-N,N')-di-zinc(ii)) |  | 2.34933 | 1.69812 | 1.84138 | 0 | 0 | 0.34182 | BUQSAI | 10.1039/b909754f | https://doi.org/10.1039/b909754f
BUQSUC | 745224 | catena-((μ3-Pyridine-3-carboxylato-N,O,O,O')-(μ2-azido-N,N)-aqua-lead(ii)) |  | 1.44077 | 0.81177 | 3.05964 | 0 | 0 | 0.212 | BUQSUC | 10.1039/b917819h | https://doi.org/10.1039/b917819h
BUQVAL | 767349 | catena-(bis(μ2-5,5'-Azobis(tetrazolate)-N,N')-octa-ammine-di-copper(ii) tetrahydrate) |  | 3.73343 | 2.84528 | 1.5452 | 0 | 0 | 0.41022 | BUQVAL | 10.1021/ic901492r | https://doi.org/10.1021/ic901492r
BUQWER | 981382 | catena-[hexakis(μ3-Nicotinato)-tris(N,N-dimethylformamide)-tri-copper] |  | 2.53798 | 1.44087 | 1.55912 | 0 | 0 | 0.34742 | BUQWER | 10.1007/s10904-015-0198-1 | https://doi.org/10.1007/s10904-015-0198-1
BUQWIU | 767352 | catena-(bis(μ2-η6-N-(2,6-Di-isopropylphenyl)-N'-(trimethylsilyl)benzamidinate-N,N')-di-potassium) |  | 3.27269 | 1.5936 | 1.09013 | 0 | 0 | 0.36948 | BUQWIU | 10.1021/ic901327m | https://doi.org/10.1021/ic901327m
BUQXIU | 173198 | catena-((μ2-(R)-2,2'-Diethoxy-1,1'-binaphthalene-6,6'-diphosphonato-O,O')-(μ2-(R)-2,2'-diethoxy-1,1'-binaphthalene-6-phosphonato-6-phosphonic acid-O,O')-tetra-aqua-gadolinium dodecahydrate) |  | 5.61474 | 4.36654 | 1.33304 | 505.103 | 378.91 | 0.45282 | BUQXIU | 10.1021/ja0163772 | https://doi.org/10.1021/ja0163772
BUQZAQ | 848802 | catena-[tris(μ-pyrazine-2,3-dicarboxylato)-aqua-di-gadolinium] |  | 2.64355 | 1.52769 | 2.34017 | 0 | 0 | 0.32282 | BUQZAQ | 10.1134/S1070328415020116 | https://doi.org/10.1134/S1070328415020116
BUQZOD | 723831 | catena-[(μ2-trans-1,2-bis(1,2,3,4-Tetrazol-5-yl)ethene-N1,N1')-triaqua-zinc dihydrate] |  | 2.55638 | 1.84552 | 1.55469 | 0 | 0 | 0.4441 | BUQZOD | 10.1016/j.poly.2009.05.015 | https://doi.org/10.1016/j.poly.2009.05.015
BUQZUJ | 723832 | catena-[(μ3-1,3-bis(1,2,3,4-Tetrazol-5-yl)benzene-N2,N3,N2')-aqua-(1,10-phenanthroline-N,N')-cadmium] |  | 2.54816 | 1.39484 | 1.68361 | 0 | 0 | 0.352 | BUQZUJ | 10.1016/j.poly.2009.05.015 | https://doi.org/10.1016/j.poly.2009.05.015
BURBAS | 723833 | catena-[(μ4-trans-1,2-bis(1,2,3,4-Tetrazol-5-yl)ethene-N2,N2',N3,N3')-(1,10-phenanthroline-N,N')-zinc] |  | 2.24758 | 1.27085 | 1.75124 | 0 | 0 | 0.29944 | BURBAS | 10.1016/j.poly.2009.05.015 | https://doi.org/10.1016/j.poly.2009.05.015
BURBEW | 714814 | catena-[(μ2-Benzene-1,3-dicarboxylato-O,O')-(μ2-1,4-bis(4-pyridylmethyl)piperazine-N,N')-aqua-copper(ii) pentahydrate] |  | 5.17671 | 3.37392 | 1.11404 | 0 | 0 | 0.49586 | BURBEW | 10.1016/j.poly.2009.05.022 | https://doi.org/10.1016/j.poly.2009.05.022
BURBIA | 714815 | catena-[bis(μ4-1,3-Phenylenediacetato-O,O',O'',O''')-(μ2-1,4-bis(4-pyridylmethyl)piperazine-N,N')-di-copper(ii) monohydrate] |  | 2.80283 | 1.11967 | 1.5402 | 0 | 0 | 0.34192 | BURBIA | 10.1016/j.poly.2009.05.022 | https://doi.org/10.1016/j.poly.2009.05.022
BURFIE | 737145 | catena-[(μ2-5-Amino-2,4,6-triiodoisophthalato-O,O')-bis(1H-imidazole-N3)-cadmium(ii)] | ("catena-[(μ2-5-Amino-2,4,6-triiodobenzene-1,3-dicarboxylato-O,O')-bis(1H-imidazole-N3)-cadmium(ii)]",) | 2.66423 | 1.80503 | 2.47392 | 0 | 0 | 0.3807 | BURFIE | 10.1039/b917264p | https://doi.org/10.1039/b917264p
BURHAZ | 1416595 | catena-[(μ3-2-((oxidoimino)methyl)phenolato)-(μ3-oxido)-(μ3-azido)-bis(μ2-2-((oxidoimino)methyl)phenolato)-bis(μ2-azido)-tris(methanol)-tetra-manganese acetonitrile methanol solvate hydrate] |  | 4.19952 | 2.35878 | 1.51172 | 0 | 0 | 0.40454 | BURHAZ | Not found | https://doi.org/Not found
BURJEE | 739789 | catena-[(μ3-5,10,15,20-tetrakis(4-Pyridyl)porphyrinato)-bis(μ2-5,10,15,20-tetrakis(4-pyridyl)porphyrinato)-tri-zinc(ii) dimethylformamide solvate] |  | 8.45891 | 3.19278 | 1.10617 | 0 | 0 | 0.50312 | BURJEE | 10.1039/b913791b | https://doi.org/10.1039/b913791b
BURJOO | 727592 | catena-[bis(μ3-1H-Benzimidazole-5,6-dicarboxylato-N3,O,O',O'')-bis(μ2-3,5-bis(4-pyridyl)-1H-1,2,4-triazole-N,N')-di-cobalt(ii) heptahydrate] |  | 5.25311 | 4.63242 | 1.36621 | 596.02 | 436.258 | 0.4282 | BURJOO | 10.1039/b911950g | https://doi.org/10.1039/b911950g
BURJUU | 687882 | catena-[(μ3-Nitrato-O,O,O',O')-bis(μ2-2,2'-bipyridine-N,N')-bis(μ2-nitrato-O,O')-bis(nitrato-O,O')-penta-silver(i)] |  | 1.88737 | 0.91009 | 2.58448 | 0 | 0 | 0.27392 | BURJUU | 10.1039/b908446k | https://doi.org/10.1039/b908446k
BURKEE | 1117120 | catena-((μ2-Fumarato)-tetra-aqua-zinc(ii)) |  | 1.84725 | 1.27048 | 1.94705 | 0 | 0 | 0.29632 | BURKEE | Not found | https://doi.org/Not found
BURKEE01 | 260395 | catena-((μ2-Fumarato)-tetra-aqua-zinc(ii)) |  | 1.78485 | 1.25153 | 2.03565 | 0 | 0 | 0.27526 | BURKEE01 | Not found | https://doi.org/Not found
BURLEH | 1057778 | catena-[(μ-3-amino-1,2,4-triazolato)-silver] |  | 1.72855 | 0.82845 | 2.96555 | 0 | 0 | 0.2622 | BURLEH | 10.1039/C5NJ01623A | https://doi.org/10.1039/C5NJ01623A
BURMAE | 1059721 | catena-[(μ-3-nitro-1,2,4-triazolato)-silver] |  | 1.87905 | 0.73483 | 3.12092 | 0 | 0 | 0.21858 | BURMAE | 10.1039/C5NJ01623A | https://doi.org/10.1039/C5NJ01623A
BURPOU | 713224 | catena-[bis(4,4'-Bipyridine-N,N')-bis(μ2-nitrato-O,O')-bis(4,4'-dimethyl-2,2'-bipyridine-N,N')-tetrakis(nitrato-O,O')-tri-lead(ii)] |  | 2.04782 | 1.26731 | 2.16213 | 0 | 0 | 0.30354 | BURPOU | 10.1002/zaac.200900020 | https://doi.org/10.1002/zaac.200900020
BURQOV | 659657 | catena-[bis(μ2-Hexane-1,6-diamine-N,N')-di-silver(i) biphenyl-4,4'-dicarboxylate tetrahydrate] |  | 5.51293 | 4.5047 | 0.95006 | 1980.84 | 2084.96 | 0.66218 | BURQOV | 10.1002/zaac.200900082 | https://doi.org/10.1002/zaac.200900082
BURQOW | 1055963 | catena-[decakis(μ-3-(4-hydroxyphenyl)propanoato)-hexaaqua-bis(3-(4-hydroxyphenyl)propanoato)-tetra-lanthanum methanol solvate tetrahydrate] |  | 3.34024 | 1.16712 | 1.58888 | 0 | 0 | 0.34274 | BURQOW | 10.1039/C5NJ00787A | https://doi.org/10.1039/C5NJ00787A
BURRAJ | 1055966 | catena-[hexakis(μ-3-(4-hydroxyphenyl)propanoato)-aqua-(3-(4-hydroxyphenyl)propanoato)-(methanol)-di-neodymium-sodium methanol solvate monohydrate] |  | 4.5619 | 2.63498 | 1.41147 | 0 | 0 | 0.40754 | BURRAJ | 10.1039/C5NJ00787A | https://doi.org/10.1039/C5NJ00787A
BURREM | 672337 | catena-[bis(μ2-4,4'-Bipyridine-N,N')-(μ2-2-sulfonatobenzoato-O,O',O'')-diaqua-di-cobalt(ii) dihydrate] |  | 3.04583 | 1.70708 | 1.59823 | 0 | 0 | 0.34352 | BURREM | 10.1002/zaac.200900138 | https://doi.org/10.1002/zaac.200900138
BURREN | 1055962 | catena-[(μ-3-(4-hydroxyphenyl)propanoato)-diaqua-bis(3-(4-hydroxyphenyl)propanoato)-erbium unknown solvate] |  | 4.13264 | 3.08948 | 1.54766 | 0 | 0 | 0.3935 | BURREN | 10.1039/C5NJ00787A | https://doi.org/10.1039/C5NJ00787A
BURRIR | 1055964 | catena-[tris(μ-3-(4-hydroxyphenyl)propanoato)-lutetium monohydrate] |  | 2.45405 | 1.14434 | 1.69924 | 0 | 0 | 0.35294 | BURRIR | 10.1039/C5NJ00787A | https://doi.org/10.1039/C5NJ00787A
BURROX | 1055965 | catena-[hexakis(μ-3-(4-hydroxyphenyl)propanoato)-diaqua-(3-(4-hydroxyphenyl)propanoato)-di-cerium-sodium unknown solvate trihydrate] |  | 3.84527 | 1.76532 | 1.43017 | 0 | 0 | 0.40316 | BURROX | 10.1039/C5NJ00787A | https://doi.org/10.1039/C5NJ00787A
BURSIS | 926497 | catena-[(μ2-nitrato)-(2-((1-(pyridin-2-yl)ethylidene)hydrazono)-2,3-dihydro-1,3-benzothiazol-3-yl)-aqua-copper(ii) monohydrate] |  | 3.1772 | 1.51774 | 1.59679 | 0 | 0 | 0.35482 | BURSIS | 10.1134/S1063774515010071 | https://doi.org/10.1134/S1063774515010071
BURTIS | 652201 | catena-[(μ2-Azido-N1,N3)-(μ2-1,4-bis(1H-benzimidazol-2-yl)butane-N3,N3')-(acetato-O,O')-cadmium(ii) ethanol solvate] |  | 4.10217 | 2.17254 | 1.44439 | 0 | 0 | 0.41742 | BURTIS | 10.1016/j.poly.2009.06.008 | https://doi.org/10.1016/j.poly.2009.06.008
BURTOY | 653238 | catena-[(μ2-1,4-bis(1H-Benzimidazol-2-yl)butane-N3,N3')-triaqua-(sulfato-O)-cadmium(ii)] |  | 2.3141 | 1.60496 | 1.70609 | 0 | 0 | 0.3432 | BURTOY | 10.1016/j.poly.2009.06.008 | https://doi.org/10.1016/j.poly.2009.06.008
BURWAN | 724061 | catena-[(μ2-(Hydroxy)(diphenyl)acetato-O,O')-(N-((pyridin-2-yl)carbonyl)pyridine-2-carboxamidato-N,N',N'')-copper(ii)] |  | 2.33462 | 1.17077 | 1.58749 | 0 | 0 | 0.30642 | BURWAN | 10.1016/j.poly.2009.06.087 | https://doi.org/10.1016/j.poly.2009.06.087
BURYET | 734621 | catena-((μ6-1,3-Phenylene-bis(phosphonato))-tris(μ2-oxo)-bis(1,10-phenanthroline)-dioxo-di-copper-di-vanadium) |  | 2.73475 | 1.02921 | 1.98523 | 0 | 0 | 0.2777 | BURYET | 10.1039/b910641c | https://doi.org/10.1039/b910641c
BURYIX | 734622 | catena-((μ4--Phenylene-1-(hydrogen phosphonato)-3-(phosphonato))-(μ2-oxo)-(1,10-phenanthroline)-oxo-copper-vanadium) |  | 2.62262 | 1.29144 | 1.83593 | 0 | 0 | 0.31574 | BURYIX | 10.1039/b910641c | https://doi.org/10.1039/b910641c
BURYOD | 734623 | catena-((μ6-1,3-Phenylene-bis(phosphonato))-(μ2-oxo)-bis(2,2':6',2''-terpyridine)-tetraoxo-di-copper-di-vanadium) |  | 2.43124 | 1.52454 | 1.88963 | 0 | 0 | 0.27628 | BURYOD | 10.1039/b910641c | https://doi.org/10.1039/b910641c
BURYUJ | 734624 | catena-((μ5-1,3-Phenylene-bis(phosphonato))-(μ2-oxo)-aqua-fluoro-bis(N-(pyridin-2-yl)pyridin-2-amine)-di-copper-vanadium monohydrate) |  | 2.38235 | 1.09667 | 1.84584 | 0 | 0 | 0.30646 | BURYUJ | 10.1039/b910641c | https://doi.org/10.1039/b910641c
BURZAQ | 734625 | catena-((μ6-1,3-Phenylene-bis(phosphonato))-bis((μ2-fluoro)-(μ2-oxo)-( N-(pyridin-2-yl)pyridin-2-amine)-oxo)-di-copper-di-vanadium) |  | 2.57812 | 1.01076 | 2.00919 | 0 | 0 | 0.28176 | BURZAQ | 10.1039/b910641c | https://doi.org/10.1039/b910641c
BURZEU | 734626 | catena-((μ4-Phenylene-1-(hydrogen phosphonato)-4-(phosphonato))-aqua-(1,10-phenanthroline)-copper-vanadium) |  | 2.1582 | 1.05525 | 1.90046 | 0 | 0 | 0.28588 | BURZEU | 10.1039/b910641c | https://doi.org/10.1039/b910641c
BURZIY | 734627 | catena-(α-(μ4-Phenylene-1-(hydrogen phosphonato)-4-(phosphonato))-(μ2-oxo)-oxo-(1,10-phenanthroline)-copper-vanadium) |  | 2.71193 | 1.00463 | 1.89212 | 0 | 0 | 0.29468 | BURZIY | 10.1039/b910641c | https://doi.org/10.1039/b910641c
BURZOE | 734628 | catena-((μ5-Phenylene-1-(hydrogen phosphonato)-4-(phosphonato))-(μ3-oxo)-oxo-(1,10-phenanthroline)-copper-vanadium) |  | 3.41247 | 1.38091 | 1.91266 | 0 | 0 | 0.30254 | BURZOE | 10.1039/b910641c | https://doi.org/10.1039/b910641c
BURZUK | 734629 | catena-((μ6-1,4-Phenylene-bis(hydrogen phosphonato))-bis(μ2-oxo)-dioxo-bis(pyridine-2-carboxylato)-copper-di-vanadium) |  | 1.98115 | 1.07713 | 2.01863 | 0 | 0 | 0.28446 | BURZUK | 10.1039/b910641c | https://doi.org/10.1039/b910641c
BUSBAT | 734630 | catena-((μ6-1,4-Phenylene-bis(phosphonato))-bis((μ2-fluoro)-(μ2-oxo)-(2,2'-bipyridine)-oxo)-di-copper-di-vanadium) |  | 2.28563 | 0.99337 | 2.03238 | 0 | 0 | 0.27378 | BUSBAT | 10.1039/b910641c | https://doi.org/10.1039/b910641c
BUSBIB | 734632 | catena-((μ6-1,4-Phenylene-bis(phosphonato))-bis((μ2-fluoro)-(μ2-oxo)-(N-(pyridin-2-yl)pyridin-2-amine)-oxo)-di-copper-di-vanadium) |  | 2.50862 | 1.14805 | 1.96543 | 0 | 0 | 0.2952 | BUSBIB | 10.1039/b910641c | https://doi.org/10.1039/b910641c
BUSBOH | 734633 | catena-((μ5-1,3,5-Phenylene-tris(hydrogen phosphonato))-(μ2-oxo)-(2,2'-bipyridine)-oxo-copper-vanadium sesquihydrate) |  | 3.62273 | 1.17484 | 1.88566 | 0 | 0 | 0.32682 | BUSBOH | 10.1039/b910641c | https://doi.org/10.1039/b910641c
BUSBUN | 734634 | catena-((μ-1,3,5-Phenylene-tris(phosphonato))-tris(μ2-oxo)-bis(2,2'-bipyridine)-tetraoxo-di-copper-tri-vanadium) |  | 2.82364 | 1.30672 | 2.05086 | 0 | 0 | 0.2947 | BUSBUN | 10.1039/b910641c | https://doi.org/10.1039/b910641c
BUSCEY | 734636 | catena-(bis(μ2-1,3-Phenylene-bis(dihydrogen phosphonato))-tetrakis(pyridine-2-carboxylato)-di-copper dihydrate) |  | 2.35974 | 1.12989 | 1.76922 | 0 | 0 | 0.30502 | BUSCEY | 10.1039/b910641c | https://doi.org/10.1039/b910641c
BUSCIC | 734637 | catena-((μ2-1,4-Phenylene-bis(dihydrogen phosphonato))-bis(pyridine-2-carboxylato)-copper) |  | 1.70883 | 1.067 | 1.82378 | 0 | 0 | 0.28518 | BUSCIC | 10.1039/b910641c | https://doi.org/10.1039/b910641c
BUSCOI | 734638 | bis(μ2-Phenylene-1,3-bis(hydrogen phosphonato)-5-(dihydrogen phosphonato))-diaqua-bis(2,2'-bipyridine)-di-copper(ii) |  | 1.86015 | 1.22092 | 1.88678 | 0 | 0 | 0.2852 | BUSCOI | 10.1039/b910641c | https://doi.org/10.1039/b910641c
BUSCUO | 734639 | catena-((μ3-Phenylene-1,3-bis(hydrogen phosphonato)-5-(dihydrogen phosphonato))-(2.2'-bipyridine)-copper monohydrate) |  | 2.47831 | 1.1353 | 1.87718 | 0 | 0 | 0.28544 | BUSCUO | 10.1039/b910641c | https://doi.org/10.1039/b910641c
BUSDAV | 734640 | catena-((μ4-Phenylene-1,3-bis(hydrogen phosphonato)-5-(dihydrogen phosphonato))-(1,10-phenanthroline)-copper dihydrate) |  | 3.25406 | 1.26807 | 1.69418 | 0 | 0 | 0.35764 | BUSDAV | 10.1039/b910641c | https://doi.org/10.1039/b910641c
BUSDEZ | 734641 | catena-((μ3-Phenylene-1,3-bis(hydrogen phosphonato)-5-(dihydrogen phosphonato))-(N-(pyridin-2-yl)pyridin-2-amine)-copper monohydrate) |  | 2.61495 | 1.04064 | 1.88153 | 0 | 0 | 0.28968 | BUSDEZ | 10.1039/b910641c | https://doi.org/10.1039/b910641c
BUSFAX | 634968 | catena-(Piperazine tetrakis(μ3-2-hydroxyphosphonoacetato)-tetra-antimony dihydrate) |  | 3.90499 | 2.05468 | 2.52095 | 0 | 0 | 0.37892 | BUSFAX | 10.1002/zaac.200900285 | https://doi.org/10.1002/zaac.200900285
BUSFEB | 670118 | catena-((Piperazinediium) bis(μ3-2-hydroxyphosphonoacetato)-diaqua-di-cobalt trihydrate) |  | 5.02913 | 4.00885 | 1.51445 | 865.722 | 571.64 | 0.52812 | BUSFEB | 10.1002/zaac.200900285 | https://doi.org/10.1002/zaac.200900285
BUSFIF | 670119 | catena-((Piperazinediium) bis(μ3-2-hydroxyphosphonoacetato)-diaqua-di-nickel trihydrate) |  | 5.12331 | 3.97308 | 1.52941 | 835.657 | 546.391 | 0.5301 | BUSFIF | 10.1002/zaac.200900285 | https://doi.org/10.1002/zaac.200900285
BUSFOL | 670120 | catena-((Piperazinediium) bis(μ3-2-hydroxyphosphonoacetato)-diaqua-di-zinc trihydrate) |  | 5.18059 | 3.99356 | 1.549 | 854.929 | 551.923 | 0.53666 | BUSFOL | 10.1002/zaac.200900285 | https://doi.org/10.1002/zaac.200900285
BUSFUR | 715983 | catena-((μ4-1,2,4,5-Benzenetetracarboxylato)-bis(2,2':6',2''-terpyridine)-di-cobalt(ii) dihydrate) |  | 2.81422 | 0.86743 | 1.60434 | 0 | 0 | 0.31932 | BUSFUR | 10.1002/zaac.200900243 | https://doi.org/10.1002/zaac.200900243
BUSGIG | 716500 | catena-((μ4-Oxalato)-tetrakis(μ3-4-pyridinecarboxylato)-(μ2-oxalato)-di-copper-di-dysprosium tetrahydrate) |  | 3.65721 | 3.28951 | 2.2113 | 0 | 0 | 0.35178 | BUSGIG | 10.1002/zaac.200900304 | https://doi.org/10.1002/zaac.200900304
BUSGOM | 716501 | catena-((μ4-Oxalato)-tetrakis(μ3-4-pyridinecarboxylato)-(μ2-oxalato)-di-copper-di-samarium tetrahydrate) |  | 3.72853 | 3.3253 | 2.12051 | 0 | 0 | 0.36106 | BUSGOM | 10.1002/zaac.200900304 | https://doi.org/10.1002/zaac.200900304
BUSGUS | 735606 | catena-(bis(μ2-2-Amino-4-nitrobenzoato)-lead) |  | 4.78424 | 4.20756 | 2.11439 | 283.704 | 134.177 | 0.34476 | BUSGUS | 10.1080/15533170903327778 | https://doi.org/10.1080/15533170903327778
BUSHAZ | 721630 | catena-((μ2-2,5-bis(4-Pyridyl)-1,3,4-thiadiazole-N,N')-(μ2-4-pyridine-2,6-dicarboxylato)-copper(ii) chloroform solvate monohydrate) |  | 5.68901 | 4.17239 | 1.10492 | 428.42 | 387.737 | 0.55704 | BUSHAZ | 10.1080/15533170903327901 | https://doi.org/10.1080/15533170903327901
BUSHUU | 1046910 | catena-[(μ-5-acetamidoisophthalato)-diaqua-zinc(ii)] |  | 2.09403 | 1.43093 | 1.68425 | 0 | 0 | 0.34986 | BUSHUU | 10.1021/acs.cgd.5b00948 | https://doi.org/10.1021/acs.cgd.5b00948
BUSJAC | 1046914 | catena-[bis(μ3-5-acetamidoisophthalato)-tris(μ2-4,4'-bipyridine)-bis(μ2-formato)-tri-zinc N,N-dimethylformamide solvate dihydrate] |  | 4.71666 | 1.89776 | 1.35161 | 0 | 0 | 0.44006 | BUSJAC | 10.1021/acs.cgd.5b00948 | https://doi.org/10.1021/acs.cgd.5b00948
BUSJEG | 1046943 | catena-[bis(μ-2-(pyridin-2-yl)-1H-benzimidazole-5-carboxylato)-manganese tetrahydrofuran solvate dihydrate] |  | 4.97844 | 2.5389 | 1.21767 | 0 | 0 | 0.46878 | BUSJEG | 10.1021/acs.cgd.5b00565 | https://doi.org/10.1021/acs.cgd.5b00565
BUSJII | 1117212 | catena-(bis(μ2-Nicotinato N-oxide)-diaqua-copper(ii)) tetrahydrate |  | 4.12821 | 3.59522 | 1.39245 | 0 | 0 | 0.44712 | BUSJII | 10.1016/S0020-1693(00)83569-0 | https://doi.org/10.1016/S0020-1693(00)83569-0
BUSJII01 | 242084 | catena-(bis(μ2-nicotinato N-oxide)-diaqua-copper(ii) tetrahydrate) |  | 4.12604 | 3.62694 | 1.39245 | 0 | 0 | 0.44776 | BUSJII01 | 10.1016/j.ica.2004.10.037 | https://doi.org/10.1016/j.ica.2004.10.037
BUSLIM | 1046942 | catena-[bis(μ-2-(pyridin-2-yl)-1H-benzimidazole-5-carboxylato)-manganese toluene solvate dihydrate] |  | 4.80772 | 3.27637 | 1.18693 | 0 | 0 | 0.48576 | BUSLIM | 10.1021/acs.cgd.5b00565 | https://doi.org/10.1021/acs.cgd.5b00565
BUSMUY | 785430 | catena-(bis(μ2-2-(3-(pyridin-4-yl)-1H-1,2,4-triazol-5-yl)pyridine)-cobalt(ii)) unknown solvate |  | 7.33956 | 5.89987 | 1.21898 | 788.026 | 646.466 | 0.50038 | BUSMUY | 10.1021/ja1009635 | https://doi.org/10.1021/ja1009635
BUSMUZ | 1001610 | catena-[(μ-4,4'-bipyridine)-tris(μ-chloro)-lanthanum(iii)] |  | 2.43864 | 1.41512 | 2.08867 | 0 | 0 | 0.30608 | BUSMUZ | 10.3390/molecules200712125 | https://doi.org/10.3390/molecules200712125
BUSNAF | 785431 | catena-(bis(μ2-3-methyl-2-(3-(pyridin-4-yl)-1H-1,2,4-triazol-5-yl)pyridine)-cobalt(ii)) unknown solvate |  | 7.07897 | 5.43552 | 1.3062 | 620.136 | 474.765 | 0.45462 | BUSNAF | 10.1021/ja1009635 | https://doi.org/10.1021/ja1009635
BUSNAG | 1001611 | catena-[tris(μ-4,4'-bipyridine)-heptakis(μ-chloro)-dichloro-tri-praseodymium(iii)] |  | 2.9054 | 1.47919 | 2.04648 | 0 | 0 | 0.34102 | BUSNAG | 10.3390/molecules200712125 | https://doi.org/10.3390/molecules200712125
BUSNEK | 1001612 | catena-[tris(μ-4,4'-bipyridine)-heptakis(μ-chloro)-dichloro-tri-samarium(iii)] |  | 2.80934 | 1.48177 | 2.12562 | 0 | 0 | 0.33486 | BUSNEK | 10.3390/molecules200712125 | https://doi.org/10.3390/molecules200712125
BUSNIO | 1001613 | catena-[bis(μ-4,4'-bipyridine)-bis(μ-chloro)-tetrachloro-di-holmium(iii)] |  | 2.70441 | 1.07901 | 2.21447 | 0 | 0 | 0.32456 | BUSNIO | 10.3390/molecules200712125 | https://doi.org/10.3390/molecules200712125
BUSNOU | 1001614 | catena-[bis(μ-4,4':2',2'':4'',4'''-quaterpyridine)-bis(μ-4,4'-bipyridine)-bis(μ-chloro)-tetrachloro-di-gadolinium(iii) 4,4'-bipyridine solvate] |  | 7.42509 | 5.45925 | 1.08964 | 1370.89 | 1258.11 | 0.57184 | BUSNOU | 10.3390/molecules200712125 | https://doi.org/10.3390/molecules200712125
BUSQEM | 789858 | catena-((μ4-((1,1,2,2-tetracyanoethane-1,2-diyl)bis[benzene-4,1-diyl(2-cyanoethen-2-yl-1-ylidene)])diazanide)-(μ2-4,4'-bipyridine)-manganese benzene solvate) |  | 5.28773 | 3.7404 | 0.951333 | 411.863 | 432.932 | 0.55526 | BUSQEM | 10.1021/cm101410h | https://doi.org/10.1021/cm101410h
BUSQIQ | 789875 | catena-((μ8-benzene-1,2,4,5-tetracarboxylato)-octakis(μ2-hydroxy)-tetra-aluminium pentahydrate) | MIL-120 | 4.44333 | 3.72066 | 1.56981 | 229.374 | 146.115 | 0.42764 | BUSQIQ | 10.1021/cm9023106 | https://doi.org/10.1021/cm9023106
BUSQUC | 789877 | catena-(bis(μ4-naphthalene-2,6-dicarboxylato)-(μ2-4,4'-ethane-1,2-diyldipyridine)-di-copper(ii) monohydrate) |  | 4.51088 | 2.54061 | 1.36153 | 0 | 0 | 0.4382 | BUSQUC | 10.1021/cm9025683 | https://doi.org/10.1021/cm9025683
BUSRUE | 1051763 | catena-[(μ-2,7-di(pyridin-4-yl)benzo[lmn][3,8]phenanthroline-1,3,6,8(2H,7H)-tetrone)-(μ-biphenyl-4,4'-dicarboxylato)-cadmium N,N-dimethylformamide solvate tetrahydrate] |  | 6.9387 | 5.51917 | 1.06823 | 1304.81 | 1221.47 | 0.56722 | BUSRUE | 10.1002/chem.201501614 | https://doi.org/10.1002/chem.201501614
BUSSIT | 1051228 | catena-[octakis(μ-4-pyrazine-2,5-dicarboxylato)-deca-aqua-hexa-neodymium(iii) dinitrate dihydrate] |  | 3.55123 | 1.0657 | 2.34621 | 0 | 0 | 0.2902 | BUSSIT | 10.1002/ejic.201500484 | https://doi.org/10.1002/ejic.201500484
BUSSOZ | 1051229 | catena-[nitrato-(μ-pyrazine-2,5-dicarboxylato)-europium(iii)] |  | 1.57469 | 0.93454 | 2.78903 | 0 | 0 | 0.21744 | BUSSOZ | 10.1002/ejic.201500484 | https://doi.org/10.1002/ejic.201500484
BUSSUF | 1051230 | catena-[aqua-(nitrato)-(μ-4-pyrazine-2,5-dicarboxylato)-terbium(iii)] |  | 1.59542 | 0.97875 | 2.77784 | 0 | 0 | 0.23198 | BUSSUF | 10.1002/ejic.201500484 | https://doi.org/10.1002/ejic.201500484
BUSWOC | 664613 | catena-((μ2-5-hydroxyisophthalato)-(1H-imidazole)-diaqua-cadmium(ii) trihydrate) |  | 3.29878 | 2.13169 | 1.63109 | 0 | 0 | 0.42304 | BUSWOC | Not found | https://doi.org/Not found
BUSWUI | 284239 | catena-(bis(μ2-3,4,5,6-tetrachlorophthalato)-bis(2-(3'-pyridyl)-4,4,5,5-tetramethylimidazoline-1-oxyl-3-oxide-N radical)-tetra-aqua-di-copper(ii) dihydrate) |  | 2.74977 | 1.24472 | 1.65146 | 0 | 0 | 0.345 | BUSWUI | 10.1007/s11426-009-0202-0 | https://doi.org/10.1007/s11426-009-0202-0
BUSXAP | 721263 | catena-((μ3-1H-benzimidazol-1-ylacetato)-(μ3-formato)-manganese(ii)) |  | 2.90435 | 2.01025 | 1.70084 | 0 | 0 | 0.31722 | BUSXAP | 10.1007/s11426-009-0215-8 | https://doi.org/10.1007/s11426-009-0215-8
BUSXET | 721264 | catena-((μ3-1H-benzimidazol-1-ylacetato)-(μ3-formato)-cobalt(ii)) |  | 2.78452 | 1.87194 | 1.72348 | 0 | 0 | 0.32428 | BUSXET | 10.1007/s11426-009-0215-8 | https://doi.org/10.1007/s11426-009-0215-8
BUSXUJ | 701341 | catena-((μ2-2,2'-(2,5-dihydroxy-1,4-phenylene)diacetato)-(2,2'-bipyridine)-zinc(ii)) |  | 2.57229 | 1.20197 | 1.58197 | 0 | 0 | 0.34284 | BUSXUJ | 10.1007/s11426-009-0204-y | https://doi.org/10.1007/s11426-009-0204-y
BUSYAQ | 701342 | catena-((μ2-2,2'-(2,5-dihydroxy-1,4-phenylene)diacetato)-(1,10-phenanthroline)-zinc(ii) dihydrate) |  | 2.97477 | 1.34678 | 1.53972 | 0 | 0 | 0.36172 | BUSYAQ | 10.1007/s11426-009-0204-y | https://doi.org/10.1007/s11426-009-0204-y
BUSYIY | 701344 | catena-((μ4-2,2'-(2,5-dihydroxy-1,4-phenylene)diacetato)-(μ2-2,2'-(2,5-dihydroxy-1,4-phenylene)diacetato)-bis(1,10-phenanthroline)-di-cadmium(ii)) |  | 2.85906 | 1.35482 | 1.73701 | 0 | 0 | 0.334 | BUSYIY | 10.1007/s11426-009-0204-y | https://doi.org/10.1007/s11426-009-0204-y
BUTBEZ | 1408495 | catena-[bis(μ-5-(9H-carbazol-9-yl)isophthalato)-bis(N,N-dimethylformamide)-(methanol)-di-zinc N,N-dimethylformamide solvate] |  | 4.45364 | 1.83673 | 1.36463 | 0 | 0 | 0.40492 | BUTBEZ | 10.1107/S2056989015013961 | https://doi.org/10.1107/S2056989015013961
BUTCUQ | 1415264 | catena-[bis(μ5-(1S,2S,3S,4R)-1,2,3,4,5-pentahydroxypentane-1-sulfonato)-diaqua-di-potassium] |  | 1.53541 | 0.9445 | 1.81572 | 0 | 0 | 0.19072 | BUTCUQ | 10.1107/S2056989015014139 | https://doi.org/10.1107/S2056989015014139
BUTDAW | 689128 | catena-((μ4-2,5-dicarboxybenzene-1,4-dicarboxylato)-bis(1H-imidazo[4,5-f][1,10]phenanthroline)-diaqua-di-copper) |  | 2.62574 | 1.03515 | 1.79248 | 0 | 0 | 0.28894 | BUTDAW | 10.1002/cjoc.200990307 | https://doi.org/10.1002/cjoc.200990307
BUTDEB | 997495 | catena-[(μ3-5-(1,3-Dioxo-4,5,6,7-tetraphenyl-1,3-dihydro-2H-isoindol-2-yl)isophthalato)-(N,N-dimethylformamide)-methanol-manganese N,N-dimethylformamide solvate] |  | 4.28846 | 1.6205 | 1.22489 | 0 | 0 | 0.41946 | BUTDEB | 10.1107/S2053229615014217 | https://doi.org/10.1107/S2053229615014217
BUTFAZ | 1415738 | catena-[octakis(μ2-Thiocyanato)-bis(1-cyanomethyl-4-aza-1-azoniabicyclo[2.2.2]octane)-tri-cadmium(ii)] |  | 1.73237 | 1.11618 | 1.97476 | 0 | 0 | 0.3049 | BUTFAZ | 10.1107/S205322961501431X | https://doi.org/10.1107/S205322961501431X
BUTFEC | 707176 | catena-(bis(μ4-2,2'-sulfanediyldiacetato)-(μ3-2,2'-sulfanediyldiacetato)-diaqua-di-samarium(iii)) |  | 3.50979 | 1.35346 | 2.31515 | 0 | 0 | 0.32598 | BUTFEC | 10.1002/cjoc.200990249 | https://doi.org/10.1002/cjoc.200990249
BUTFIG | 707177 | catena-(bis(μ4-2,2'-sulfanediyldiacetato)-(μ3-2,2'-sulfanediyldiacetato)-diaqua-di-dysprosium(iii)) |  | 3.38717 | 1.29527 | 2.45449 | 0 | 0 | 0.31166 | BUTFIG | 10.1002/cjoc.200990249 | https://doi.org/10.1002/cjoc.200990249
BUTGAZ | 710083 | catena-(bis(μ2-4,4'-propane-1,3-diyldipyridine)-aqua-di-silver(i) pyridine-3,5-dicarboxylate heptahydrate) |  | 4.74443 | 3.6139 | 1.09693 | 0 | 0 | 0.58178 | BUTGAZ | 10.1002/cjoc.200990218 | https://doi.org/10.1002/cjoc.200990218
BUTGAZ01 | 908797 | catena-[bis(μ2-4-(3-(pyridin-4-yl)propyl)pyridine)-silver) pyridine-3,5-dicarboxylate octahydrate] |  | 12.09277 | 11.80105 | 0.527984 | 1394.44 | 2641.07 | 0.7986 | BUTGAZ01 | 10.1007/s11243-012-9688-y | https://doi.org/10.1007/s11243-012-9688-y
BUTJAC | 761877 | catena-(diaqua-bis(2-aminium-propylamino)-octakis(1,2-diaminopropane)-(bis(α-arsenidononatungstate))-octa-nickel tetrahydrate) |  | 3.51907 | 1.67037 | 3.49036 | 0 | 0 | 0.35864 | BUTJAC | 10.1080/00958972.2010.496484 | https://doi.org/10.1080/00958972.2010.496484
BUTJEG | 741379 | catena-((μ2-4,4'-bipyridine)-(μ3-5-nitro-1,3-benzenedicarboxylato-O,O',O'')-cobalt(ii) trihydrate) |  | 3.92852 | 2.48055 | 1.40366 | 0 | 0 | 0.42348 | BUTJEG | 10.1080/00958972.2010.499146 | https://doi.org/10.1080/00958972.2010.499146
BUTJIK | 741380 | catena-((μ2-1,2-bis(4-pyridyl)ethane)-(μ3-5-nitro-1,3-benzenedicarboxylato)-cobalt(ii)) |  | 4.01071 | 1.78088 | 1.48534 | 0 | 0 | 0.36818 | BUTJIK | 10.1080/00958972.2010.499146 | https://doi.org/10.1080/00958972.2010.499146
BUTJIK01 | 936364 | catena-[(μ3-5-Nitroisophthalato)-(μ2-4,4'-ethane-1,2-diyldipyridine)-cobalt(ii)] |  | 3.99713 | 1.77833 | 1.48742 | 0 | 0 | 0.3649 | BUTJIK01 | 10.1016/j.jssc.2013.11.010 | https://doi.org/10.1016/j.jssc.2013.11.010
BUTJOQ | 741381 | catena-((μ2-1,2-bis(4-pyridyl)propane)-(μ2-5-nitro-1,3-benzenedicarboxylato-O,O',O'')-cobalt(ii)) |  | 3.09371 | 1.31221 | 1.5112 | 0 | 0 | 0.34232 | BUTJOQ | 10.1080/00958972.2010.499146 | https://doi.org/10.1080/00958972.2010.499146
BUTJOQ01 | 980161 | catena-[(μ2-5-nitroisophthalato)-(μ2-4,4'-propane-1,3-diyldipyridine)-aqua-cobalt] |  | 2.50326 | 1.5332 | 1.50956 | 0 | 0 | 0.34202 | BUTJOQ01 | 10.1039/C4RA00163J | https://doi.org/10.1039/C4RA00163J
BUTJOQ02 | 892999 | catena-[(μ-5-nitroisophthalato)-(μ-4,4'-propane-1,3-diyldipyridine)-cobalt] |  | 2.56454 | 1.54915 | 1.4966 | 0 | 0 | 0.345 | BUTJOQ02 | Not found | https://doi.org/Not found
BUTJUW | 749268 | catena-((μ2-Biphenyl-4,4'-dicarboxylato)-(2,2'-(1,3,5,8,10,12-hexaazacyclotetradecane-3,10-diyl)diethanol)-di-nickel(ii) trihydrate) |  | 5.2709 | 4.6092 | 1.21108 | 523.045 | 431.881 | 0.43728 | BUTJUW | 10.1080/00958972.2010.499456 | https://doi.org/10.1080/00958972.2010.499456
BUTKAD | 749269 | catena-((2,2'-(1,3,5,8,10,12-Hexaazacyclotetradecane-3,10-diyl)diethanol)-(μ2-naphthalene-2,6-dicarboxylato)-nickel(ii) acetonitrile solvate) |  | 4.14211 | 2.9309 | 1.21458 | 0 | 0 | 0.44806 | BUTKAD | 10.1080/00958972.2010.499456 | https://doi.org/10.1080/00958972.2010.499456
BUTKOR | 743732 | catena-(tetrakis(μ3-nicotinato)-(μ2-oxalato)-tetraaqua-dibromo-di-copper(i)-di-gadolinium(iii)) |  | 2.42526 | 1.25312 | 2.39743 | 0 | 0 | 0.308 | BUTKOR | 10.1080/00958972.2010.497206 | https://doi.org/10.1080/00958972.2010.497206
BUTLIM | 749017 | catena-((μ4-3-(2-pyridyl)-5,6-diphenyl-1,2,4-triazine-p,p'-disulfonate)-(3-(2-pyridyl)-5,6-diphenyl-1,2,4-triazine-p,p'-disulfonate)-aqua-methanol-di-lead(ii) dihydrate) |  | 3.26234 | 1.12714 | 2.06912 | 0 | 0 | 0.31784 | BUTLIM | 10.1080/00958972.2010.497205 | https://doi.org/10.1080/00958972.2010.497205
BUTQUD | 732114 | catena-(tris(μ2-3,3'-dimethyl-N,N'-bis(pyridin-3-ylmethyl)biphenyl-4,4'-diamine)-bis(nitrato-O,O')-bis(nitrato-O)-di-zinc(ii) dimethanol clathrate) |  | 3.88445 | 1.35111 | 1.33976 | 0 | 0 | 0.38002 | BUTQUD | 10.5012/bkcs.2009.30.8.1899 | https://doi.org/10.5012/bkcs.2009.30.8.1899
BUTRAK | 732115 | catena-(tris(μ2-3,3'-dimethyl-N,N'-bis(pyridin-3-ylmethyl)biphenyl-4,4'-diamine)-tetrakis(nitrato-O,O')-di-cadmium(ii) dimethanol clathrate) |  | 4.01543 | 1.3059 | 1.39948 | 0 | 0 | 0.38138 | BUTRAK | 10.5012/bkcs.2009.30.8.1899 | https://doi.org/10.5012/bkcs.2009.30.8.1899
BUTRUC |  | catena-(tetrakis(μ2-n-butyrato)-bis(μ2-chloro)-di-ruthenium) |  | 2.41805 | 1.658 | 1.72203 | 0 | 0 | 0.3859 | BUTRUC | 10.1021/ic50071a001 | https://doi.org/10.1021/ic50071a001
BUTSOZ | 666155 | catena-(bis(μ2-1,2-bis(diphenylphosphino)ethane)-bis(acetylacetonato-O,O')-di-copper(i)) |  | 2.1792 | 1.23154 | 1.36759 | 0 | 0 | 0.361 | BUTSOZ | 10.1007/BF03246505 | https://doi.org/10.1007/BF03246505
BUTTUG | 747670 | catena-((μ2-1,4-bis(n-Butylsulfinyl)butane)-bis(nitrato-O,O')-uranium) |  | 2.12518 | 1.24232 | 2.06704 | 0 | 0 | 0.34822 | BUTTUG | 10.1080/00958972.2010.505282 | https://doi.org/10.1080/00958972.2010.505282
BUTXIY | 763186 | catena-((μ5-2,2'-Bipyrimidine-4,4'-dicarboxylato)-lead) |  | 3.07596 | 2.48249 | 2.50539 | 0 | 0 | 0.32444 | BUTXIY | 10.1080/00958972.2010.503961 | https://doi.org/10.1080/00958972.2010.503961
BUTXOE | 763187 | catena-(bis(μ3-Pyrimidine-4-carboxylato)-di-mercury(i)) |  | 3.44204 | 2.10051 | 2.92229 | 0 | 0 | 0.40876 | BUTXOE | 10.1080/00958972.2010.503961 | https://doi.org/10.1080/00958972.2010.503961
BUVMIP | 653237 | catena-(tetrakis(μ2-Pyridine-2,3-dicarboxylato)-deca-aqua-di-palladium-di-potassium hexahydrate) |  | 2.90069 | 1.67946 | 1.76168 | 0 | 0 | 0.3208 | BUVMIP | 10.1016/j.ejmech.2009.11.048 | https://doi.org/10.1016/j.ejmech.2009.11.048
BUVQIT | 771286 | catena-[bis(μ3-(1,2,4-Triazol-1-yl)acrylato)-manganese(ii)] |  | 2.77108 | 0.8148 | 1.73688 | 0 | 0 | 0.29858 | BUVQIT | 10.1080/00958972.2010.506613 | https://doi.org/10.1080/00958972.2010.506613
BUVQOZ | 771288 | catena-[bis(μ2-(1,2,4-Triazol-1-yl)acrylato)-diaqua-cobalt(ii)] |  | 1.99109 | 1.07345 | 1.78011 | 0 | 0 | 0.28408 | BUVQOZ | 10.1080/00958972.2010.506613 | https://doi.org/10.1080/00958972.2010.506613
BUVQUF | 771289 | catena-[bis(μ2-(1,2,4-Triazol-1-yl)acrylato)-zinc(ii)] |  | 1.51979 | 0.85337 | 1.96365 | 0 | 0 | 0.24834 | BUVQUF | 10.1080/00958972.2010.506613 | https://doi.org/10.1080/00958972.2010.506613
BUVWOF | 768301 | catena-[bis(μ2-3-(2-pyridyl)-5-(4-pyridyl)-1,2,4-triazol-1-yl)-iron(ii)] |  | 2.97546 | 1.46851 | 1.43082 | 0 | 0 | 0.36776 | BUVWOF | 10.1002/chem.201001179 | https://doi.org/10.1002/chem.201001179
BUVWOF01 | 768302 | catena-[bis(μ2-3-(2-pyridyl)-5-(4-pyridyl)-1,2,4-triazol-1-yl)-iron(ii)] |  | 3.29701 | 1.28424 | 1.48157 | 0 | 0 | 0.35698 | BUVWOF01 | 10.1002/chem.201001179 | https://doi.org/10.1002/chem.201001179
BUVWOF02 | 768308 | catena-[bis(μ2-3-(2-pyridyl)-5-(4-pyridyl)-1,2,4-triazol-1-yl)-iron(ii)] |  | 7.02745 | 5.38839 | 1.2592 | 679.739 | 539.818 | 0.4677 | BUVWOF02 | 10.1002/chem.201001179 | https://doi.org/10.1002/chem.201001179
BUVWOF03 | 768310 | catena-[bis(μ2-3-(2-pyridyl)-5-(4-pyridyl)-1,2,4-triazol-1-yl)-iron(ii)] |  | 7.08219 | 5.70934 | 1.26086 | 682.234 | 541.088 | 0.49086 | BUVWOF03 | 10.1002/chem.201001179 | https://doi.org/10.1002/chem.201001179
BUVXAS | 768303 | catena-[bis(μ2-3-(2-pyridyl)-5-(4-pyridyl)-1,2,4-triazol-1-yl)-cobalt(ii) hemihydrate] |  | 3.09651 | 1.40745 | 1.44398 | 0 | 0 | 0.37204 | BUVXAS | 10.1002/chem.201001179 | https://doi.org/10.1002/chem.201001179
BUVXAS01 | 789967 | catena-[bis(μ2-3-(4-pyridyl)-5-(2-pyridyl)-1,2,4-triazolyl)-cobalt hemihydrate] |  | 3.07888 | 1.42259 | 1.43299 | 0 | 0 | 0.37062 | BUVXAS01 | 10.1021/ic902548f | https://doi.org/10.1021/ic902548f
BUVXOG | 768306 | catena-[bis(μ2-3-(2-pyridyl)-5-(4-pyridyl)-1,2,4-triazol-1-yl)-iron(ii) hydrate clathrate] |  | 6.8253 | 5.22178 | 1.33034 | 653.281 | 491.062 | 0.4578 | BUVXOG | 10.1002/chem.201001179 | https://doi.org/10.1002/chem.201001179
BUVXOG01 | 768307 | catena-[bis(μ2-3-(2-pyridyl)-5-(4-pyridyl)-1,2,4-triazol-1-yl)-iron(ii) hydrate clathrate] |  | 7.07915 | 5.43057 | 1.2866 | 697.868 | 542.414 | 0.47398 | BUVXOG01 | 10.1002/chem.201001179 | https://doi.org/10.1002/chem.201001179
BUVYEX | 768309 | catena-[bis(μ2-3-(2-pyridyl)-5-(4-pyridyl)-1,2,4-triazol-1-yl)-iron(ii) dihydrate clathrate] |  | 7.0135 | 5.55882 | 1.27929 | 666.071 | 520.655 | 0.48352 | BUVYEX | 10.1002/chem.201001179 | https://doi.org/10.1002/chem.201001179
BUVYIB | 768311 | catena-[bis(μ2-3-(2-pyridyl)-5-(4-pyridyl)-1,2,4-triazol-1-yl)-iron(ii) tetrakis(1,4-dioxane) tetrahydrate clathrate] |  | 10.878 | 8.55613 | 0.736898 | 1836.14 | 2491.71 | 0.69422 | BUVYIB | 10.1002/chem.201001179 | https://doi.org/10.1002/chem.201001179
BUVYIB01 | 768312 | catena-[bis(μ2-3-(2-pyridyl)-5-(4-pyridyl)-1,2,4-triazol-1-yl)-iron(ii) tetrakis(1,4-dioxane) tetrahydrate clathrate] |  | 10.82078 | 8.62627 | 0.699925 | 1997.54 | 2853.94 | 0.70672 | BUVYIB01 | 10.1002/chem.201001179 | https://doi.org/10.1002/chem.201001179
BUVZOI | 767526 | catena-[(μ3-Nitrato)-(2-aminophenoxazine-3-one)-silver(i)] |  | 1.75288 | 1.09395 | 2.20198 | 0 | 0 | 0.23068 | BUVZOI | 10.1039/c003515g | https://doi.org/10.1039/c003515g
BUWGAC | 781821 | catena-[bis(μ3-Pyrazine-2,3-dicarboxylato)-(μ2-4,4'-bipyridine)-di-copper] |  | 5.77667 | 5.51512 | 1.43835 | 751.801 | 522.683 | 0.464 | BUWGAC | 10.1039/C0SC00272K | https://doi.org/10.1039/C0SC00272K
BUWGEG | 781823 | catena-[bis(μ3-Pyrazine-2,3-dicarboxylato)-(μ2-3,6-bis(4-pyridine)-1,2,4,5-tetrazine)-di-copper] |  | 6.37209 | 5.83562 | 1.3312 | 1092.35 | 820.572 | 0.51612 | BUWGEG | 10.1039/C0SC00272K | https://doi.org/10.1039/C0SC00272K
BUWLEL | 764869 | catena-[bis(μ2-Glycylalaninato)-zinc methanol solvate] |  | 4.30024 | 3.42219 | 1.24833 | 0 | 0 | 0.49444 | BUWLEL | 10.1126/science.1190672 | https://doi.org/10.1126/science.1190672
BUWLEL01 | 764870 | catena-[bis(μ2-Glycylalaninato)-zinc methanol solvate] |  | 4.66986 | 3.77218 | 1.20686 | 478.952 | 396.859 | 0.51824 | BUWLEL01 | 10.1126/science.1190672 | https://doi.org/10.1126/science.1190672
BUWWOF01 | 1117624 | catena-bis(2,2'-Bipyridyl)-(μ2-tetrafluoroborato)-copper(ii) tetrafluoroborate |  | 4.04772 | 2.38521 | 1.39177 | 0 | 0 | 0.39798 | BUWWOF01 | 10.1039/dt9830002333 | https://doi.org/10.1039/dt9830002333
BUXBUR | 1117643 | catena-(bis(μ2-Chloro)-(μ2-L-proline)-cadmium(ii) monohydrate) |  | 2.784 | 1.93614 | 1.99867 | 0 | 0 | 0.37962 | BUXBUR | 10.1246/bcsj.56.2125 | https://doi.org/10.1246/bcsj.56.2125
BUXCAZ | 716502 | catena-(bis(μ3-Isonicotinato-N,O,O')-bis(μ2-isonicotinato-N,O,O')-bis(μ2-isonicotinato-O,O')-di-europium) |  | 2.54804 | 1.49187 | 1.93728 | 0 | 0 | 0.31404 | BUXCAZ | 10.1080/00958972.2010.509431 | https://doi.org/10.1080/00958972.2010.509431
BUXCED | 716503 | catena-((μ2-Isonicotinato-N,O,O')-bis(μ2-isonicotinato-O,O')-aqua-europium(iii)) |  | 2.42054 | 1.63506 | 1.85452 | 0 | 0 | 0.33456 | BUXCED | 10.1080/00958972.2010.509431 | https://doi.org/10.1080/00958972.2010.509431
BUXFUW | 765580 | catena-(bis(μ2-Dicyanamide)-(N,N-dimethylethylene-1,2-diamine)-nickel(ii)) |  | 2.76858 | 1.46891 | 1.43425 | 0 | 0 | 0.38068 | BUXFUW | 10.1016/j.poly.2010.03.026 | https://doi.org/10.1016/j.poly.2010.03.026
BUXHOS | 743993 | catena-(tetrakis(μ3-2,4,6,8,9,10-Hexamethyltricyclo-[3.3.1.13,7]tetraphosphazane)-bis(μ2-chloro)-bis(acetonitrile)-tetrachloro-di-copper acetonitrile solvate) |  | 4.02576 | 1.54848 | 1.7 | 0 | 0 | 0.39056 | BUXHOS | 10.1016/j.poly.2010.03.019 | https://doi.org/10.1016/j.poly.2010.03.019
BUXHUY | 743994 | catena-(tetrakis((μ3-2,4,6,8,9,10-Hexamethyltricyclo-[3.3.1.13,7]tetraphosphazane)-(μ2-chloro))-tetra-copper) |  | 2.5997 | 0.96586 | 1.82017 | 0 | 0 | 0.32602 | BUXHUY | 10.1016/j.poly.2010.03.019 | https://doi.org/10.1016/j.poly.2010.03.019
BUXJUA | 741972 | catena-(bis((μ2-4,4'-Methylenebis(3-hydroxy-2-naphthoato))-(μ2-4,4'-bipyridine))-di-cobalt dihydrate) |  | 4.85582 | 2.81653 | 1.35599 | 0 | 0 | 0.39512 | BUXJUA | 10.1016/j.poly.2010.04.004 | https://doi.org/10.1016/j.poly.2010.04.004
BUXKAH | 741973 | catena-((μ2-4,4'-Methylenebis(3-hydroxy-2-naphthoato))-(μ2-4,4'-bipyridine)-diaqua-nickel acetonitrile solvate) |  | 4.05886 | 1.70057 | 1.23997 | 0 | 0 | 0.4485 | BUXKAH | 10.1016/j.poly.2010.04.004 | https://doi.org/10.1016/j.poly.2010.04.004
BUXKEL | 741974 | catena-((μ2-4,4'-Methylenebis(3-hydroxy-2-naphthoato))-bis(pyridine)-cadmium(ii) pyridine solvate) |  | 4.60786 | 2.8933 | 1.3664 | 0 | 0 | 0.4276 | BUXKEL | 10.1016/j.poly.2010.04.004 | https://doi.org/10.1016/j.poly.2010.04.004
BUXKIP | 741975 | catena-(bis(μ2-4,4'-Methylenebis(3-hydroxy-2-naphthoato))-diaqua-hexapyridine-di-manganese pyridine solvate) |  | 4.59731 | 1.58613 | 1.2398 | 0 | 0 | 0.41988 | BUXKIP | 10.1016/j.poly.2010.04.004 | https://doi.org/10.1016/j.poly.2010.04.004
BUXKUB | 679745 | catena-((μ2-Ethylene-1,2-diamine)-dichloro-(ethylene-1,2-diamine)-lead(ii)) |  | 2.16235 | 0.90326 | 2.45463 | 0 | 0 | 0.3268 | BUXKUB | 10.1016/j.poly.2010.04.008 | https://doi.org/10.1016/j.poly.2010.04.008
BUXZOK | 750941 | catena-((μ2-1,1'-Butane-1,4-diylbis(3-ethyl-2,3-dihydro-1H-imidazolylidene))-iodo-silver) |  | 2.19138 | 1.16123 | 1.80505 | 0 | 0 | 0.38862 | BUXZOK | 10.1016/j.poly.2010.03.025 | https://doi.org/10.1016/j.poly.2010.03.025
BUYCII | 760524 | catena-(tetrakis((μ2-Thiocyanato)-(bis(pyrazoly-1-yl)methane)-(thiocyanato))-di-copper-di-mercury) |  | 2.67755 | 1.32164 | 1.97961 | 0 | 0 | 0.34588 | BUYCII | 10.1016/j.poly.2010.04.018 | https://doi.org/10.1016/j.poly.2010.04.018
BUYHIN | 775840 | catena-(bis(μ3-N-(Diphosphonomethyl)cyclohexanammonium)-bis(μ2-N-(diphosphonomethyl)cyclohexanammonium)-(μ2-4,4'-bipyridine)-diaqua-tetra-cobalt) |  | 2.57519 | 1.8192 | 1.74261 | 0 | 0 | 0.33244 | BUYHIN | 10.1016/j.jssc.2010.05.008 | https://doi.org/10.1016/j.jssc.2010.05.008
BUYMAK | 272330 | catena-((μ2-2,3-bis((phenylsulfanyl)methyl)quinoxaline)-silver(i) perchlorate monohydrate) |  | 8.74027 | 4.10541 | 0.950567 | 1347.72 | 1417.81 | 0.61706 | BUYMAK | Not found | https://doi.org/Not found
BUYNAL | 641560 | catena-(tris(μ2-1,1'-(Naphthalene-1,5-diylbis(oxyethane-2,1-diyl))bis(1H-imidazole))-zinc dinitrate methanol solvate) |  | 7.49809 | 4.12754 | 0.907493 | 1637.49 | 1804.41 | 0.61058 | BUYNAL | Not found | https://doi.org/Not found
BUYPOB | 700795 | catena-(tetrakis(μ2-tetramethyl(biphenyl-4,4'-diylbis(methylene))bis(phosphonate))-dinitrato-manganese(ii)) |  | 2.74841 | 1.19831 | 1.48209 | 0 | 0 | 0.3573 | BUYPOB | 10.1002/cjoc.200990201 | https://doi.org/10.1002/cjoc.200990201
BUYRIX | 748384 | catena-((μ2-azido)-(2-(1-((2-(ethylamino)ethyl)imino)ethyl)phenolato)-copper(ii)) |  | 2.00205 | 1.19655 | 1.55473 | 0 | 0 | 0.33118 | BUYRIX | 10.1016/j.poly.2010.04.012 | https://doi.org/10.1016/j.poly.2010.04.012
BUYTUL | 773506 | catena-(tris(μ2-cyano)-hexaphenyl-copper-di-tin) |  | 4.36108 | 1.41937 | 1.46618 | 0 | 0 | 0.41888 | BUYTUL | 10.1016/j.jorganchem.2010.04.024 | https://doi.org/10.1016/j.jorganchem.2010.04.024
BUYVAT | 772114 | catena-((μ2-2-(mesitylsulfanyl)acetato)-triphenyl-tin(iv)) |  | 2.68832 | 1.51041 | 1.50143 | 0 | 0 | 0.3318 | BUYVAT | 10.1016/j.jorganchem.2010.04.029 | https://doi.org/10.1016/j.jorganchem.2010.04.029
BUYYEA | 748240 | catena-((μ2-4,4'-bipyridine)-tetraaqua-iron(ii) bis(barbiturate) hexahydrate) |  | 6.17771 | 4.65987 | 0.718184 | 2772.64 | 3860.63 | 0.7147 | BUYYEA | 10.1016/j.molstruc.2010.01.035 | https://doi.org/10.1016/j.molstruc.2010.01.035
BUYYIE | 748241 | catena-((μ2-4,4'-bipyridine)-tetraaqua-zinc(ii) bis(barbiturate) hexahydrate) |  | 6.18839 | 4.66311 | 0.749235 | 2789.93 | 3723.7 | 0.71864 | BUYYIE | 10.1016/j.molstruc.2010.01.035 | https://doi.org/10.1016/j.molstruc.2010.01.035
BUZBII | 724058 | catena-(bis(μ2-acetato)-bis(μ2-4,4'-bipyridine)-bis(acetato)-di-manganese(ii)) |  | 2.2786 | 1.03621 | 1.51804 | 0 | 0 | 0.32618 | BUZBII | 10.1080/15533170903129505 | https://doi.org/10.1080/15533170903129505
BUZCAB | 721635 | catena-(bis(μ2-1,3-bis(4-pyridyl)propane)-diaqua-copper(ii) bis(trifluoroacetate)) |  | 5.09209 | 3.92145 | 1.01431 | 561.605 | 553.682 | 0.5155 | BUZCAB | 10.1080/15533170903095045 | https://doi.org/10.1080/15533170903095045
BUZCEF | 702345 | catena-((μ2-benzophenone-4,4'-dicarboxylic acid-3,3'-dicarboxylato)-(μ2-1,2-bis(4-pyridyl)ethene)-(μ2-aqua)-nickel) |  | 2.23312 | 1.26824 | 1.56179 | 0 | 0 | 0.32164 | BUZCEF | 10.1080/15533170903095003 | https://doi.org/10.1080/15533170903095003
BUZDEG | 699651 | catena-((μ3-pyrazine-2,6-dicarboxylato)-bis(μ2-pyrazine-2,6-dicarboxylato)-tetraaqua-di-erbium(iii) pentahydrate) |  | 4.6073 | 1.88924 | 1.99204 | 0 | 0 | 0.41902 | BUZDEG | 10.1080/15533170902917876 | https://doi.org/10.1080/15533170902917876
BUZDOQ | 638091 | catena-((μ2-azido-N,N)-(2,4-dichloro-6-(((2-(ethylamino)ethyl)imino)methyl)phenolato)-zinc(ii)) |  | 2.55841 | 1.31019 | 1.61873 | 0 | 0 | 0.3708 | BUZDOQ | 10.1080/15533170902858054 | https://doi.org/10.1080/15533170902858054
BUZDUW | 638093 | catena-((μ2-azido-N,N)-(μ2-azido-N,N'')-bis(2-bromo-4-chloro-6-(((2-(ethylamino)ethyl)imino)methyl)phenolato)-di-zinc(ii)) |  | 2.32419 | 1.32789 | 1.80979 | 0 | 0 | 0.36382 | BUZDUW | 10.1080/15533170902858054 | https://doi.org/10.1080/15533170902858054
BUZGAF | 769579 | catena-((μ2-adipato)-(μ2-1,4-bis(pyridin-3-ylmethyl)piperazine)-aqua-copper(ii) decahydrate) |  | 5.29661 | 3.8836 | 1.05051 | 748.027 | 712.062 | 0.5205 | BUZGAF | 10.1016/j.poly.2010.04.024 | https://doi.org/10.1016/j.poly.2010.04.024
BUZGEJ | 769580 | catena-(bis(μ4-glutarato)-(μ2-1,4-bis(pyridin-3-ylmethyl)piperazine)-di-copper(ii)) |  | 2.35682 | 1.22422 | 1.65631 | 0 | 0 | 0.3174 | BUZGEJ | 10.1016/j.poly.2010.04.024 | https://doi.org/10.1016/j.poly.2010.04.024
BUZGIN | 769581 | catena-(bis(μ4-succinato)-bis(μ3-succinato)-(μ2-1,4-bis(pyridin-3-ylmethyl)piperazine)-diaqua-tetra-copper(ii)) |  | 2.92148 | 1.3765 | 1.81585 | 0 | 0 | 0.31876 | BUZGIN | 10.1016/j.poly.2010.04.024 | https://doi.org/10.1016/j.poly.2010.04.024
BUZGOT | 769582 | catena-(bis(μ2-1,4-bis(pyridin-3-ylmethyl)piperazine)-bis(μ2-succinato)-tetraaqua-di-copper(ii) dodecahydrate) |  | 4.45753 | 2.98078 | 1.20539 | 0 | 0 | 0.4592 | BUZGOT | 10.1016/j.poly.2010.04.024 | https://doi.org/10.1016/j.poly.2010.04.024
BUZGUZ | 743252 | catena-((μ3-1-(carboxymethyl)-2-oxidopyridinium-5-carboxylato)-(μ3-hydroxido)-(μ2-hydroxido)-aqua-di-zinc(ii)) |  | 1.60091 | 0.77751 | 2.35591 | 0 | 0 | 0.25296 | BUZGUZ | 10.1016/j.poly.2010.04.025 | https://doi.org/10.1016/j.poly.2010.04.025
BUZHAG | 743253 | catena-((μ2-1-(carboxymethyl)-2-oxidopyridinium-5-carboxylato)-aqua-(1,10-phenanthroline)-zinc(ii) monohydrate) |  | 3.22181 | 1.42342 | 1.55067 | 0 | 0 | 0.35572 | BUZHAG | 10.1016/j.poly.2010.04.025 | https://doi.org/10.1016/j.poly.2010.04.025
BUZHEK | 743254 | catena-((μ3-1-(carboxymethyl)-2-oxidopyridinium-5-carboxylato)-diaqua-cadmium(ii) trihydrate) |  | 3.56345 | 2.09683 | 1.68588 | 0 | 0 | 0.44968 | BUZHEK | 10.1016/j.poly.2010.04.025 | https://doi.org/10.1016/j.poly.2010.04.025
BUZHIO | 743255 | catena-((μ4-1-(carboxymethyl)-2-oxidopyridinium-5-carboxylato)-aqua-cadmium(ii)) |  | 2.30319 | 0.97122 | 2.33522 | 0 | 0 | 0.2665 | BUZHIO | 10.1016/j.poly.2010.04.025 | https://doi.org/10.1016/j.poly.2010.04.025
BUZHUA | 753346 | catena-(bis(μ2-3-pyridylmethanol)-bis(5-fluorosalicylato)-copper(ii)) |  | 2.10582 | 1.25504 | 1.58205 | 0 | 0 | 0.32796 | BUZHUA | 10.1016/j.poly.2010.04.030 | https://doi.org/10.1016/j.poly.2010.04.030
BUZJUC | 770665 | catena-((μ2-7,13-bis(2-((2-oxybenzylidene)amino)benzyl)-1,4,10-trioxa-7,13-diazacyclopentadecane)-(μ2-nitrato)-di-copper(ii) nitrate acetonitrile solvate) |  | 4.46951 | 2.83131 | 1.2903 | 0 | 0 | 0.43798 | BUZJUC | 10.1016/j.poly.2010.04.036 | https://doi.org/10.1016/j.poly.2010.04.036
BUZMUE | 804737 | catena(Benzocyclo-octatetraene-silver(i) perchlorate) |  | 2.13107 | 1.06649 | 2.01694 | 0 | 0 | 0.30948 | BUZMUE | 10.1016/S0022-328X(00)98786-2 | https://doi.org/10.1016/S0022-328X(00)98786-2
BUZQIW | 167258 | catena-((μ2-2,5-bis(((Pyrid-2-yl)methylsulfanyl)methyl)pyrazine-N,N',N'',N''',S,S')-(μ2-2,5-bis(((pyrid-2-yl)methylsulfanyl)methyl)pyrazine-N,N',S,S')-di-silver(i) diperchlorate) |  | 4.61468 | 2.23911 | 1.43249 | 0 | 0 | 0.43578 | BUZQIW | 10.1039/b104284j | https://doi.org/10.1039/b104284j
BUZQIX | 748057 | catena-(heptakis(μ2-benzenetellurido)-iodo-(pyridine)-tetra-mercury(ii)) |  | 2.37544 | 1.36179 | 2.98921 | 0 | 0 | 0.35582 | BUZQIX | 10.1016/j.jorganchem.2010.05.002 | https://doi.org/10.1016/j.jorganchem.2010.05.002
BUZQOC | 167259 | catena-(bis(bis(μ4-2,5-bis(((Pyrid-2-yl)methylsulfanyl)methyl)pyrazine-N,N',N'',N''',S,S')-tetrakis(nitrato-O)-tetra-silver(i)) dihydrate) |  | 8.97013 | 7.5375 | 0.99474 | 1567.02 | 1575.3 | 0.65138 | BUZQOC | 10.1039/b104284j | https://doi.org/10.1039/b104284j
BUZQUJ | 748059 | catena-((μ3-tellurido)-(μ2-tellurido)-octadecakis(μ2-benzenetellurido)-tris(pyridine)-undeca-mercury(ii) pyridine solvate) |  | 10.18767 | 2.5679 | 2.57775 | 0 | 0 | 0.3844 | BUZQUJ | 10.1016/j.jorganchem.2010.05.002 | https://doi.org/10.1016/j.jorganchem.2010.05.002
BUZVOI | 688244 | catena-((μ5-benzene-1,2,4-tricarboxylato)-(μ3-hydroxido)-diaqua-di-zinc) |  | 1.9427 | 0.93439 | 2.32477 | 0 | 0 | 0.27022 | BUZVOI | Not found | https://doi.org/Not found
BUZZUS | 766343 | catena-(bis(μ3-4-amino-4-oxobutanoato)-calcium(ii)) |  | 1.65882 | 0.77807 | 1.70303 | 0 | 0 | 0.25608 | BUZZUS | 10.1016/j.poly.2010.04.021 | https://doi.org/10.1016/j.poly.2010.04.021
BZAMHG |  | catena(bis(Benzamido)-mercury(ii)) |  | 2.13606 | 1.45944 | 2.15792 | 0 | 0 | 0.36888 | BZAMHG | 10.1107/S0567740880005584 | https://doi.org/10.1107/S0567740880005584
BZATMN10 |  | catena-(μ2-Acetato-O,O')-(1,1'-diphenyl-3,3'-ethylenedi-imino-dibutanonato-N,N',O,O')-manganese(iii) |  | 3.13457 | 1.32672 | 1.40568 | 0 | 0 | 0.31992 | BZATMN10 | Not found | https://doi.org/Not found
BZLITE01 | 870446 | catena-[bis(μ2-1,4-Diazabicyclo[2.2.2]octane)-dibenzyl-di-lithium] |  | 6.50302 | 5.40447 | 0.603266 | 2203.11 | 3651.98 | 0.65266 | BZLITE01 | 10.1021/om3005806 | https://doi.org/10.1021/om3005806
BZQPAG |  | catena-bis(1,2-Benzoquinonedioximato) platinum(ii)-silver perchlorate |  | 2.88807 | 1.55776 | 2.57749 | 0 | 0 | 0.3032 | BZQPAG | 10.1107/S0567740876003233 | https://doi.org/10.1107/S0567740876003233
BZTZTL |  | catena-(Benzotriazolato-thallium(i)) |  | 1.65998 | 1.19381 | 3.26762 | 0 | 0 | 0.25374 | BZTZTL | 10.1021/ic50197a045 | https://doi.org/10.1021/ic50197a045
CAASCO03 | 199876 | catena-((μ2-(R)-2-((S)-1,2-Dihydroxyethyl)-4-hydroxy-5-oxo-2H-furan-3-olato)-diaqua-((R)-2-((S)-1,2-dihydroxyethyl)-4-hydroxy-5-oxo-2H-furan-3-olato)-calcium) |  | 2.04456 | 1.12181 | 1.7901 | 0 | 0 | 0.25358 | CAASCO03 | Not found | https://doi.org/Not found
CABBUE | 767396 | catena-(bis(μ2-Chloro)-(μ2-η2-N-(2,6-di-isopropylphenyl)-1,1,1-trimethylsilanaminato)-(N-(2,6-di-isopropylphenyl)-1,1,1-trimethylsilanaminato)-tris(tetrahydrofuran)-lanthanum-potassium) |  | 2.93786 | 1.46297 | 1.27891 | 0 | 0 | 0.35818 | CABBUE | 10.1002/ejic.201000220 | https://doi.org/10.1002/ejic.201000220
CABCEP | 767398 | catena-((μ2-Tetrahydroborato-H,H',H'',H''')-(μ2-tetrahydroborato-H,H',H'')-bis(N-(2,6-di-isopropylphenyl)-1,1,1-trimethylsilanaminato)-bis(tetrahydrofuran)-lithium-neodymium) |  | 2.7494 | 1.3163 | 1.20713 | 0 | 0 | 0.37566 | CABCEP | 10.1002/ejic.201000220 | https://doi.org/10.1002/ejic.201000220
CABDOZ | 162452 | catena-((μ3-18-Crown-6-benzo-4-carboxylato)-sodium-triphenyl-isothiocyanato-tin) |  | 10.54885 | 9.31241 | 0.720211 | 1497.91 | 2079.82 | 0.6803 | CABDOZ | 10.1002/1521-3765(20011105)7:21<4686::AID-CHEM4686>3.0.CO;2-7 | https://doi.org/10.1002/1521-3765(20011105)7:21<4686::AID-CHEM4686>3.0.CO;2-7
CABDUF | 162453 | catena-((μ3-15-Crown-5-benzo-4-carboxylato)-sodium-triphenyl-isothiocyanato-tin) |  | 2.92439 | 1.43111 | 1.45351 | 0 | 0 | 0.35686 | CABDUF | 10.1002/1521-3765(20011105)7:21<4686::AID-CHEM4686>3.0.CO;2-7 | https://doi.org/10.1002/1521-3765(20011105)7:21<4686::AID-CHEM4686>3.0.CO;2-7
CABHOC |  | catena-((μ8-Glutaryl-1,5-bis(phosphonato))-diaqua-di-calcium) |  | 3.53518 | 1.65188 | 1.70467 | 0 | 0 | 0.35804 | CABHOC | 10.1021/ic980374h | https://doi.org/10.1021/ic980374h
CABHUK | 789304 | catena-(bis(μ2-3,5-bis(Isonicotinamido)benzoato)-diaqua-cobalt(ii) tetrahydrate) |  | 3.61749 | 1.88523 | 1.36582 | 0 | 0 | 0.39012 | CABHUK | Not found | https://doi.org/Not found
CABJUM | 789309 | catena-(pentakis(μ2-2,2'-(1,2-Propanedithiobis(1,3,4-thiadiazole)))-ethanol-di-copper(ii) tetraperchlorate) |  | 4.3693 | 1.75727 | 1.41684 | 0 | 0 | 0.43956 | CABJUM | Not found | https://doi.org/Not found
CABLUN | 153032 | catena-((μ2-5,10-Dihydro-benzimidazo(2,1-b)benzo(e)-1-thia-3-azacycloheptene)-(μ2-nitrato-O,O,O')-silver(i)) |  | 2.97904 | 1.5057 | 1.85085 | 0 | 0 | 0.32296 | CABLUN | 10.1016/S0277-5387(01)00879-8 | https://doi.org/10.1016/S0277-5387(01)00879-8
CABMIC | 153035 | catena-((μ2-2-(4-Pyridylmethylsulfanyl)pyrimidine)-silver(i) nitrate) |  | 3.58062 | 1.89075 | 1.6699 | 0 | 0 | 0.422 | CABMIC | 10.1016/S0277-5387(01)00879-8 | https://doi.org/10.1016/S0277-5387(01)00879-8
CABMOI | 153036 | catena-((μ2-2-(3-Pyridylmethylsulfanyl)pyrimidine)-silver(i) nitrate) |  | 3.19375 | 2.33684 | 1.60966 | 0 | 0 | 0.44072 | CABMOI | 10.1016/S0277-5387(01)00879-8 | https://doi.org/10.1016/S0277-5387(01)00879-8
CABMUO | 154251 | catena-((μ2-2,3-bis(4-Pyridylmethylsulfanyl)quinoxaline)-silver(i) perchlorate) |  | 4.47578 | 1.38133 | 1.48611 | 0 | 0 | 0.4199 | CABMUO | 10.1016/S0277-5387(01)00879-8 | https://doi.org/10.1016/S0277-5387(01)00879-8
CABNAV | 154678 | catena-((μ2-Oxalato)-(bis(2-pyridyl)amine)-iron) |  | 2.47853 | 1.44862 | 1.68274 | 0 | 0 | 0.31214 | CABNAV | 10.1016/S0277-5387(01)00859-2 | https://doi.org/10.1016/S0277-5387(01)00859-2
CABNEZ | 154679 | catena-((μ2-Oxalato)-(bis(2-pyridyl)amine)-nickel) |  | 2.92935 | 1.27287 | 1.66831 | 0 | 0 | 0.33718 | CABNEZ | 10.1016/S0277-5387(01)00859-2 | https://doi.org/10.1016/S0277-5387(01)00859-2
CABQEB |  | catena-(bis(μ4-Acetato-O,O,O',O')-tetrakis(μ3-acetato-O,O,O')-bis(μ3-hydroxo)-bis(μ2-acetato-O,O')-penta-cobalt dihydrate) |  | 3.76441 | 2.70604 | 1.63909 | 0 | 0 | 0.43812 | CABQEB | 10.1021/ic9802855 | https://doi.org/10.1021/ic9802855
CABWIN | 749680 | catena-[bis(μ2-tris(Pyrazol-1-yl)methanesulfonato-N2,N'2,O,O')-di-lithium(i)] |  | 2.33678 | 1.43067 | 1.54113 | 0 | 0 | 0.3181 | CABWIN | 10.1002/ejic.201000018 | https://doi.org/10.1002/ejic.201000018
CABWOT | 749681 | catena-[(μ2-Carbonyl-C,O)-(μ2-tris(pyrazol-1-yl)methanesulfonato-N2,N'2,N''2,O)-dicarbonyl-bis(tetrahydrofuran)-lithium(i)-molybdenum(0)] |  | 2.01425 | 1.22995 | 1.59715 | 0 | 0 | 0.33152 | CABWOT | 10.1002/ejic.201000018 | https://doi.org/10.1002/ejic.201000018
CABYEJ01 | 669414 | catena-((μ4-(S,S)-Tartrato)-(μ2-(S,S)-tartrato)-diaqua-di-copper(ii) tetrahydrate) |  | 4.10795 | 1.93342 | 1.72643 | 0 | 0 | 0.44112 | CABYEJ01 | Not found | https://doi.org/Not found
CACBOZ | 789330 | catena-[(μ2-4,4'-Bipyridine-N,N')-tetra-aqua-copper(ii) naphthalene-2,3-dicarboxylate] |  | 4.8474 | 3.40308 | 0.876595 | 0 | 0 | 0.6297 | CACBOZ | Not found | https://doi.org/Not found
CACCIU | 789334 | catena-[(μ2-Methanedisulfonato-O,O':O'')-aqua-(2-(pyridin-2-yl)-1H-benzimidazolato-N,N')-copper(ii)] |  | 2.3328 | 1.26935 | 1.84614 | 0 | 0 | 0.30686 | CACCIU | Not found | https://doi.org/Not found
CACCUG | 789336 | catena-[bis(μ2-1,1'-(1,4-Butanediyl)bis(2-methylbenzimidazole)-N3,N'3)-(μ2-3,3'-(p-xylylenediamino)bis(benzoato)-O,O',O'',O''')-di-silver(i) methanol solvate] | ("catena-[bis(μ2-1,4-bis(2-Methyl-1H-benzimidazol-1-yl)butane-N3,N'3)-(μ2-1,4-bis(((3-carboxylatophenyl)amino)methyl)benzene-O,O',O'',O''')-di-silver(i) methanol solvate]",) | 3.90959 | 1.63298 | 1.30731 | 0 | 0 | 0.4272 | CACCUG | 10.1524/ncrs.2010.0156 | https://doi.org/10.1524/ncrs.2010.0156
CACDIV | 789339 | catena-[bis(μ2-1,1'-(1,4-Butanediyl)bis(2-methylbenzimidazole)-N3,N'3)-di-silver(i) hemikis(5,5'-(p-xylylenediamino)-1,1',3,3'-(benzenetetracarboxylate)) hydrate] | ("catena-[bis(μ2-1,4-bis(2-Methyl-1H-benzimidazol-1-yl)butane-N3,N'3)-di-silver(i) hemikis(1,4-bis(((3,5-dicarboxylatophenyl)amino)methyl)benzene) hydrate]",) | 5.56508 | 3.85128 | 1.0061 | 1327.22 | 1319.18 | 0.58422 | CACDIV | Not found | https://doi.org/Not found
CACFIX | 789344 | catena-[bis(μ2-4-Carboxy-2-ethyl-1H-imidazole-5-carboxylato-k3N3,O4:O5)-diaqua-calcium(ii)] |  | 2.53447 | 1.31823 | 1.6095 | 0 | 0 | 0.30032 | CACFIX | Not found | https://doi.org/Not found
CACHIY | 163168 | catena-(bis(μ2-2,4,6-tris(4-Pyridyl)-1,3,5-triazine)-iron(ii)-nonakis(μ2-oxo)-tetrakis(oxo-molybdenum(vi))) |  | 2.05563 | 1.03828 | 2.20213 | 0 | 0 | 0.2512 | CACHIY | 10.1039/b104965h | https://doi.org/10.1039/b104965h
CACHOE | 163169 | catena-(bis(μ2-2,4,6-tris(4-Pyridyl)-1,3,5-triazine)-cobalt(ii)-nonakis(μ2-oxo)-tetrakis(oxo-molybdenum(vi))) |  | 2.05356 | 0.99601 | 2.22665 | 0 | 0 | 0.24668 | CACHOE | 10.1039/b104965h | https://doi.org/10.1039/b104965h
CACHUK | 163170 | catena-(bis(μ2-2,4,6-tris(4-Pyridyl)-1,3,5-triazine)-nickel(ii)-nonakis(μ2-oxo)-tetrakis(oxo-molybdenum(vi))) |  | 2.02943 | 1.00826 | 2.23602 | 0 | 0 | 0.24482 | CACHUK | 10.1039/b104965h | https://doi.org/10.1039/b104965h
CACJAS | 163171 | catena-(bis(μ2-2,4,6-tris(4-Pyridyl)-1,3,5-triazine)-zinc(ii)-nonakis(μ2-oxo)-tetrakis(oxo-molybdenum(vi))) |  | 2.06936 | 1.02847 | 2.22138 | 0 | 0 | 0.25638 | CACJAS | 10.1039/b104965h | https://doi.org/10.1039/b104965h
CACJIA | 163173 | catena-((μ2-2,4,6-tris(4-Pyridyl)-1,3,5-triazine)-nickel(ii)-pentakis(μ2-oxo)-bis(oxo-molybdenum(vi))) |  | 1.95815 | 0.99627 | 2.11765 | 0 | 0 | 0.30026 | CACJIA | 10.1039/b104965h | https://doi.org/10.1039/b104965h
CACJOG | 163174 | catena-(bis(μ2-2,4,6-tris(4-Pyridyl)-1,3,5-triazine)-di-zinc(ii)-bis(μ3-oxo)-tetrakis(μ2-oxo)-bis(oxo-molybdenum(vi))) |  | 1.90462 | 1.27952 | 2.32898 | 0 | 0 | 0.2841 | CACJOG | 10.1039/b104965h | https://doi.org/10.1039/b104965h
CACQII | 820446 | catena-[(μ2-4-oxo-4H-pyran-2,6-dicarboxylato)-(dimethyl sulfoxide)-triaqua-cobalt(ii) monohydrate] |  | 2.24772 | 1.50379 | 1.66881 | 0 | 0 | 0.33172 | CACQII | 10.1016/j.molstruc.2011.07.050 | https://doi.org/10.1016/j.molstruc.2011.07.050
CACQOO | 820447 | catena-[(μ2-4-oxo-4H-pyran-2,6-dicarboxylato)-(dimethyl sulfoxide)-triaqua-cobalt(ii) monohydrate] |  | 2.35437 | 0.98639 | 1.69336 | 0 | 0 | 0.3291 | CACQOO | 10.1016/j.molstruc.2011.07.050 | https://doi.org/10.1016/j.molstruc.2011.07.050
CACQUU | 820448 | catena-((μ2-4-(oxo)-4H-pyran-2,6-dicarboxylato)-bis(dimethyl sulfoxide)-zinc(ii)) |  | 1.80144 | 1.049 | 1.76413 | 0 | 0 | 0.31008 | CACQUU | 10.1016/j.molstruc.2011.07.050 | https://doi.org/10.1016/j.molstruc.2011.07.050
CACRAB | 708832 | catena-((μ2-3-(2-nitrophenyl)acrylato)-triphenyl-tin) |  | 2.64001 | 1.28753 | 1.54131 | 0 | 0 | 0.33924 | CACRAB | 10.1016/j.molstruc.2011.07.052 | https://doi.org/10.1016/j.molstruc.2011.07.052
CACROP | 827203 | catena-((μ2-1,4-diazabicyclo[2.2.2]octane)-diacetato-cadmium(ii) dihydrate) |  | 3.46859 | 2.9576 | 1.52738 | 0 | 0 | 0.4219 | CACROP | 10.1016/j.molstruc.2011.07.002 | https://doi.org/10.1016/j.molstruc.2011.07.002
CACSEG | 823768 | catena-(tris(μ4-isophthalato)-(1,10-phenanthroline)-aqua-di-lanthanum(iii) monohydrate) |  | 3.25546 | 1.81562 | 1.82885 | 0 | 0 | 0.34838 | CACSEG | 10.1016/j.molstruc.2011.07.014 | https://doi.org/10.1016/j.molstruc.2011.07.014
CACSIK | 823769 | catena-(tris(μ4-isophthalato)-(1,10-phenanthroline)-aqua-di-praseodymium(iii) monohydrate) |  | 3.26705 | 1.89292 | 1.84096 | 0 | 0 | 0.34596 | CACSIK | 10.1016/j.molstruc.2011.07.014 | https://doi.org/10.1016/j.molstruc.2011.07.014
CACSOQ | 823770 | catena-(tris(μ4-isophthalato)-(1,10-phenanthroline)-aqua-di-ytterbium(iii) sesquihydrate) |  | 3.24861 | 1.82907 | 1.95778 | 0 | 0 | 0.34838 | CACSOQ | 10.1016/j.molstruc.2011.07.014 | https://doi.org/10.1016/j.molstruc.2011.07.014
CADBIS | 1118855 | catena-((μ2-N-2-Hydroxynaphthalidene glycinate-OH,O')-tri-n-butyl-tin(iv)) |  | 3.13952 | 1.77397 | 1.31047 | 0 | 0 | 0.3793 | CADBIS | 10.1002/(SICI)1099-0739(199806)12:6<457::AID-AOC720>3.0.CO;2-Z | https://doi.org/10.1002/(SICI)1099-0739(199806)12:6<457::AID-AOC720>3.0.CO;2-Z
CADCIT | 1118862 | catena-((μ2-N-2-Hydroxynaphthalidene β-alaninato-O,O')-tri-n-butyl-tin(iv) cyclohexane solvate) |  | 5.78711 | 1.5338 | 1.16466 | 0 | 0 | 0.44546 | CADCIT | 10.1002/(SICI)1099-0739(199806)12:6<457::AID-AOC720>3.0.CO;2-Z | https://doi.org/10.1002/(SICI)1099-0739(199806)12:6<457::AID-AOC720>3.0.CO;2-Z
CADFOD | 151054 | catena-((μ2-Formato-O,O,O')-pentakis(μ2-formato-O,O')-tetrakis(μ2-1,4-bis(2-(4-pyridyl)ethenyl)benzene)-(formato-O,O')-(formato-O)-tetra-cobalt(ii)) |  | 2.89418 | 1.36126 | 1.45954 | 0 | 0 | 0.33888 | CADFOD | 10.1002/1521-3749(200201)628:1<51::AID-ZAAC51>3.0.CO;2-O | https://doi.org/10.1002/1521-3749(200201)628:1<51::AID-ZAAC51>3.0.CO;2-O
CADGEU | 163244 | catena-(μ2-11,12-Benzo-2,9-dioxo-1,4,7,10-tetra-azacyclododecane-4,7-diacetato-copper(ii) monohydrate) |  | 3.05829 | 1.33357 | 1.57824 | 0 | 0 | 0.3565 | CADGEU | 10.1016/S0020-1693(01)00536-9 | https://doi.org/10.1016/S0020-1693(01)00536-9
CADHOF | 177930 | catena-((μ2-Oxalato)-bis(3-hydroxypyridine)-cobalt(ii)) |  | 2.85778 | 1.38344 | 1.51979 | 0 | 0 | 0.38846 | CADHOF | 10.1016/S0020-1693(01)00568-0 | https://doi.org/10.1016/S0020-1693(01)00568-0
CADHUL | 177931 | catena-((μ2-Oxalato)-bis(3-hydroxypyridine)-nickel(ii)) |  | 2.65071 | 1.32038 | 1.53976 | 0 | 0 | 0.39462 | CADHUL | 10.1016/S0020-1693(01)00568-0 | https://doi.org/10.1016/S0020-1693(01)00568-0
CADJAT | 177932 | catena-((μ2-Oxalato)-bis(isoquinoline)-cobalt(ii)) |  | 3.07774 | 1.32322 | 1.44563 | 0 | 0 | 0.36168 | CADJAT | 10.1016/S0020-1693(01)00568-0 | https://doi.org/10.1016/S0020-1693(01)00568-0
CADJEX | 177933 | catena-((μ2-Oxalato)-bis(isoquinoline)-copper(ii)) |  | 3.16052 | 1.41903 | 1.46825 | 0 | 0 | 0.37878 | CADJEX | 10.1016/S0020-1693(01)00568-0 | https://doi.org/10.1016/S0020-1693(01)00568-0
CADJIB | 162192 | catena-((μ2-Succinato)-bis(4,4'-bipyridine)-zinc(ii)) |  | 2.11211 | 1.20063 | 1.46588 | 0 | 0 | 0.3538 | CADJIB | Not found | https://doi.org/Not found
CADJIB01 | 203889 | catena-((μ2-Succinato)-bis(4,4'-bipyridine)-zinc(ii)) |  | 2.02424 | 1.16017 | 1.50355 | 0 | 0 | 0.33838 | CADJIB01 | 10.1016/S0277-5387(03)00467-4 | https://doi.org/10.1016/S0277-5387(03)00467-4
CADNEC | 836627 | catena-((μ2-Azelato)-bis(μ2-4,4'-bipyridine)-di-silver(i) trihydrate) |  | 3.54798 | 1.503 | 1.5932 | 0 | 0 | 0.38468 | CADNEC | 10.1016/j.molstruc.2011.08.028 | https://doi.org/10.1016/j.molstruc.2011.08.028
CADNEC01 | 836459 | catena-[bis(μ2-4,4'-Bipyridine-N,N')-(μ2-nonanedioato-O,O',O'')-di-silver(i) trihydrate] | ("catena-[(μ2-Azelato-O,O',O'')-bis(μ2-4,4'-bipyridine-N,N')-di-silver(i) trihydrate]",) | 3.4954 | 1.52001 | 1.61073 | 0 | 0 | 0.37252 | CADNEC01 | 10.1016/j.molstruc.2011.08.046 | https://doi.org/10.1016/j.molstruc.2011.08.046
CADPOO | 829422 | catena-(Imidazolium (μ4-benzene-1,3,5-tricarboxylato)-aqua-cadmium) |  | 3.5182 | 2.70076 | 1.83355 | 0 | 0 | 0.41976 | CADPOO | 10.1016/j.molstruc.2011.08.013 | https://doi.org/10.1016/j.molstruc.2011.08.013
CADQAB | 813035 | catena-((μ4-2,5-Dihydroxybenzene-1,4-dicarboxylato-O,O,O',O'',O'',O''')-(μ4-2,5-dihydroxybenzene-1,4-dicarboxylato-O,O',O'',O''')-(μ2-2,5-dihydroxybenzene-1,4-dicarboxylato)-tetrakis(dimethylformamide)-di-praseodymium dimethylformamide solvate) |  | 5.91081 | 1.99986 | 1.49029 | 0 | 0 | 0.443 | CADQAB | 10.1016/j.molstruc.2011.07.032 | https://doi.org/10.1016/j.molstruc.2011.07.032
CADYUD | 827500 | catena-((μ3-5,5'-Bi-tetrazolate)-bis(μ2-aqua)-diaqua-barium) |  | 1.88328 | 0.89556 | 2.41169 | 0 | 0 | 0.25226 | CADYUD | 10.1002/zaac.201100263 | https://doi.org/10.1002/zaac.201100263
CADZAK | 827501 | catena-((μ2-5,5'-Bi-tetrazolate)-tetra-aqua-calcium monohydrate) |  | 2.666 | 1.57967 | 1.6453 | 0 | 0 | 0.3199 | CADZAK | 10.1002/zaac.201100263 | https://doi.org/10.1002/zaac.201100263
CADZOY | 827504 | catena-((μ2-5,5'-Bi-tetrazolate)-tetra-aqua-strontium dimethylformamide solvate) |  | 5.72007 | 4.85353 | 1.07587 | 2098.13 | 1950.16 | 0.61272 | CADZOY | 10.1002/zaac.201100263 | https://doi.org/10.1002/zaac.201100263
CAEADP01 | 870776 | catena-(bis((μ3-(1-Hydroxyethane-1,1-diyl)bis(phosphonato))-(μ2-aqua)-aqua)-di-calcium) |  | 1.94344 | 0.79429 | 2.0638 | 0 | 0 | 0.24134 | CAEADP01 | 10.1039/c2ce25632k | https://doi.org/10.1039/c2ce25632k
CAENCU | 1118985 | catena-[Calcium (μ-ethylenediamine-tetra-acetato)-copper(ii) tetrahydrate] |  | 4.08571 | 2.88437 | 1.37175 | 0 | 0 | 0.47538 | CAENCU | Not found | https://doi.org/Not found
CAENCU10 | 1118986 | catena-[Calcium (μ-ethylenediaminetetra-acetato)-copper tetrahydrate] |  | 4.24901 | 2.92755 | 1.41697 | 0 | 0 | 0.45486 | CAENCU10 | Not found | https://doi.org/Not found
CAFCET | 829627 | catena-((μ2-2,2'-(1,4-Phenylenebis(oxy))diacetato)-aqua-bis(pyridine-N)-cadmium(ii)) |  | 1.66222 | 0.95019 | 1.7755 | 0 | 0 | 0.29156 | CAFCET | 10.1002/zaac.201100272 | https://doi.org/10.1002/zaac.201100272
CAFCIX | 829628 | catena-(bis(μ2-2,2'-(1,4-Phenylenebis(oxy))diacetato)-hexakis(pyridine-N)-di-cadmium tetrahydrate) |  | 3.73292 | 1.74819 | 1.52052 | 0 | 0 | 0.36756 | CAFCIX | 10.1002/zaac.201100272 | https://doi.org/10.1002/zaac.201100272
CAFCOD | 829629 | catena-(bis(μ3-2,2'-(1,4-Phenylenebis(oxy))diacetato)-(μ2-4,4'-bipyridine)-diaqua-di-cadmium) |  | 1.95115 | 1.14584 | 1.90185 | 0 | 0 | 0.30152 | CAFCOD | 10.1002/zaac.201100272 | https://doi.org/10.1002/zaac.201100272
CAFFCU | 1119014 | catena(Aqua-dichloro-caffeine-copper(ii)) |  | 2.24212 | 1.19622 | 1.80115 | 0 | 0 | 0.32596 | CAFFCU | 10.1016/S0020-1693(00)94093-3 | https://doi.org/10.1016/S0020-1693(00)94093-3
CAFFCU01 | 1045815 | catena-[(μ-chloro)-aqua-chloro-(1,3,7-trimethyl-3,7-dihydro-1H-purine-2,6-dione)-copper(ii)] | catena-[(μ-chloro)-aqua-(caffeine)-chloro-copper(ii)] | 2.18626 | 1.06613 | 1.82433 | 0 | 0 | 0.3159 | CAFFCU01 | 10.1039/C5NJ00254K | https://doi.org/10.1039/C5NJ00254K
CAFGEX | 788094 | catena-((μ4-Dihydrogen e,e,e,e,e,e-cyclohexane-1,2,3,4,5,6-hexacarboxylato)-bis(2,2'-bipyridine)-di-zinc(ii) dihydrate) |  | 3.42078 | 1.98144 | 1.71631 | 0 | 0 | 0.31248 | CAFGEX | Not found | https://doi.org/Not found
CAFHAS | 1119023 | catena-bis(μ2-Thiocyanato-N,S)-bis(1H-1,2,4-triazole-N4)-cadmium(ii) |  | 2.38074 | 1.40858 | 2.00167 | 0 | 0 | 0.32318 | CAFHAS | 10.1107/S0108270183007945 | https://doi.org/10.1107/S0108270183007945
CAFHEY | 655355 | catena-((μ2-Benzene-1,3-diamine)-silver nitrate) |  | 3.61833 | 1.72511 | 1.66259 | 0 | 0 | 0.48636 | CAFHEY | Not found | https://doi.org/Not found
CAFHIC | 794980 | catena-((μ2-2,2'-(Butane-1,4-diylbis(oxy))dianiline)-silver perchlorate) |  | 4.04652 | 1.73473 | 1.3838 | 0 | 0 | 0.44852 | CAFHIC | Not found | https://doi.org/Not found
CAFRUX | 157282 | catena-[tris(μ2-bis(Phenylthio)methane)-di-silver(i) diperchlorate] |  | 5.34223 | 3.18242 | 1.16094 | 0 | 0 | 0.53606 | CAFRUX | 10.1021/ic0107734 | https://doi.org/10.1021/ic0107734
CAFSAE | 157283 | catena-[(μ2-bis(Phenylthio)methane)-nitrato-silver(i)] |  | 2.11914 | 1.33814 | 1.87052 | 0 | 0 | 0.30858 | CAFSAE | 10.1021/ic0107734 | https://doi.org/10.1021/ic0107734
CAFSIM | 179773 | catena-[(μ2-1,4-bis(4-Pyridyl)butadiyne)-(μ2-nitrato)-aqua-nitrato-cadmium(ii) dichloromethane solvate] |  | 5.84291 | 4.07023 | 1.45605 | 608.07 | 417.615 | 0.46308 | CAFSIM | 10.1021/cm010111c | https://doi.org/10.1021/cm010111c
CAFSOS | 179774 | catena-[(μ2-1,4-bis(4-Pyridyl)butadiyne)-diaqua-dinitrato-cobalt(ii) dihydrate] |  | 4.45751 | 4.12894 | 1.41756 | 343.591 | 242.382 | 0.40702 | CAFSOS | 10.1021/cm010111c | https://doi.org/10.1021/cm010111c
CAFSUY | 179775 | catena-[bis(μ2-1,4-bis(4-Pyridyl)butadiyne)-dinitrato-copper(ii) dichloromethane solvate] |  | 5.28971 | 4.49914 | 1.34765 | 387.919 | 287.849 | 0.39904 | CAFSUY | 10.1021/cm010111c | https://doi.org/10.1021/cm010111c
CAFTAF | 179776 | catena-[bis(μ2-1,4-bis(4-Pyridyl)butadiyne)-dinitrato-cobalt(ii) dichloromethane solvate] |  | 5.1785 | 4.39412 | 1.31304 | 344.479 | 262.351 | 0.40248 | CAFTAF | 10.1021/cm010111c | https://doi.org/10.1021/cm010111c
CAFTUZ | 179780 | catena-[(μ3-Dihydrogen 1,3,5-benzenetricarboxylate)-(μ3-hydrogen 1,3,5-benzenetricarboxylate)-(μ3-1,3,5-benzenetricarboxylate)-hexa-aqua-tri-cobalt dihydrate] |  | 2.60167 | 1.70235 | 1.81458 | 0 | 0 | 0.3133 | CAFTUZ | 10.1021/cm011115k | https://doi.org/10.1021/cm011115k
CAFVAH | 179781 | catena-[Potassium (μ6-1,3,5-benzenetricarboxylate)-bis(μ5-hydrogen 1,3,5-benzenetricarboxylate)-tri-cobalt pentahydrate] |  | 4.30659 | 3.59275 | 1.6687 | 0 | 0 | 0.39812 | CAFVAH | 10.1021/cm011115k | https://doi.org/10.1021/cm011115k
CAFWAI | 166059 | catena-[bis(N,N,N',N'-Tetraethylethylenediammonium) tetrakis(μ2-diethylmalonato)-(diethylmalonato)-hexa-oxo-tri-uranium(vi) dihydrate] |  | 5.42805 | 4.42387 | 1.43503 | 255.305 | 177.909 | 0.59368 | CAFWAI | 10.1016/S0277-5387(01)00965-2 | https://doi.org/10.1016/S0277-5387(01)00965-2
CAFZAL | 165857 | catena-((μ2-Cyano)-(1,3,4,6,7,8-hexahydro-2H-pyrimido(1,2-a)pyrimidine)-copper(i)) |  | 2.15967 | 1.20947 | 1.63777 | 0 | 0 | 0.35164 | CAFZAL | 10.1016/S0277-5387(01)00915-9 | https://doi.org/10.1016/S0277-5387(01)00915-9
CAFZIT | 161006 | catena-(tris(μ2-1,2-bis(Tetrazol-1-yl)ethane)-copper(ii) diperchlorate) |  | 4.23423 | 2.36983 | 1.34957 | 0 | 0 | 0.45308 | CAFZIT | 10.1016/S0020-1693(01)00645-4 | https://doi.org/10.1016/S0020-1693(01)00645-4
CAGBIX | 824177 | catena-[(μ2-1-Diphenylphosphino-1'-(2-pyridyl)ferrocene-N,P)-silver(i) tetrafluoroborate chloroform solvate] |  | 6.60277 | 5.16788 | 1.10586 | 1162.16 | 1050.91 | 0.56178 | CAGBIX | 10.1002/zaac.201100209 | https://doi.org/10.1002/zaac.201100209
CAGBOD | 824178 | catena-[(μ2-1-Diphenylphosphino-1'-(2-pyridylmethyl)ferrocene-N,P)-silver(i) tetrafluoroborate chloroform solvate] |  | 6.01077 | 4.38535 | 1.19461 | 765.575 | 640.856 | 0.52468 | CAGBOD | 10.1002/zaac.201100209 | https://doi.org/10.1002/zaac.201100209
CAGHIC | 168271 | catena-((μ3-3,10-bis(2-Propionitrilo)-1,3,5,8,10,12-hexa-azacyclotetradecane)-nickel(ii) diperchlorate) |  | 4.47927 | 2.76771 | 1.0849 | 0 | 0 | 0.5053 | CAGHIC | 10.1039/b110623f | https://doi.org/10.1039/b110623f
CAGSAG | 824069 | catena-[hexakis(μ4-naphthalene-2,6-dicarboxylato)-bis(μ4-oxo)-tris(N,N-dimethylformamide)-aqua-octa-zinc N,N-dimethylformamide solvate pentadecahydrate] | UTSA-38 | 8.85872 | 4.53455 | 1.08466 | 1217.56 | 1122.53 | 0.59438 | CAGSAG | 10.1039/c1cc12802g | https://doi.org/10.1039/c1cc12802g
CAHHIC | 1119337 | catena((μ2-Oxo)-oxo-(pyridine-2,6-dimethanolato-N,O,O')-molybdenum(vi)) |  | 1.74784 | 0.76566 | 2.15541 | 0 | 0 | 0.28326 | CAHHIC | 10.1021/ic00154a015 | https://doi.org/10.1021/ic00154a015
CAHJOL |  | catena-((μ4-η2-3-Pyridylacrylato-O,O')-copper(i)) |  | 1.98555 | 0.99858 | 1.9952 | 0 | 0 | 0.27894 | CAHJOL | 10.1021/om001033q | https://doi.org/10.1021/om001033q
CAHJUR |  | catena-((μ4-η2-2-Pyridylacrylato-O,O')-copper(i) monohydrate) |  | 3.66988 | 3.52216 | 1.75743 | 0 | 0 | 0.3628 | CAHJUR | 10.1021/om001033q | https://doi.org/10.1021/om001033q
CAHKIG | 1119354 | catena-((μ2-Aqua)-(μ2-N-bromo-4-methylbenzenesulfonamide-Br,O)-diaqua-sodium) |  | 2.01088 | 1.29971 | 1.62945 | 0 | 0 | 0.34006 | CAHKIG | Not found | https://doi.org/Not found
CAHLEE | 809347 | catena-((μ4-iodo)-bis(μ3-isonicotinato)-pentakis(μ3-iodo)-tetrakis(μ2-isonicotinato)-isonicotinato-hexa-aqua-hepta-copper-di-neodymium hydrate) |  | 3.22266 | 2.18703 | 2.63063 | 0 | 0 | 0.33126 | CAHLEE | 10.1016/j.ica.2011.09.042 | https://doi.org/10.1016/j.ica.2011.09.042
CAHLII | 809348 | catena-(bis(μ3-4-(pyridin-4-yl)benzoato)-(μ2-acetato)-bis(μ2-iodo)-aqua-copper-europium) |  | 3.05892 | 1.40396 | 2.00146 | 0 | 0 | 0.34878 | CAHLII | 10.1016/j.ica.2011.09.042 | https://doi.org/10.1016/j.ica.2011.09.042
CAHLOO | 809349 | catena-(bis(μ3-4-(pyridin-4-yl)benzoato)-(μ2-acetato)-bis(μ2-iodo)-aqua-copper-gadolinium) |  | 3.05001 | 1.36747 | 2.02063 | 0 | 0 | 0.3461 | CAHLOO | 10.1016/j.ica.2011.09.042 | https://doi.org/10.1016/j.ica.2011.09.042
CAHLUU | 809350 | catena-(hexakis(μ3-isonicotinato)-(μ3-iodo)-(μ2-isonicotinato)-bis(μ2-iodo)-aqua-tetra-copper-di-lanthanum) |  | 2.75816 | 1.27773 | 2.34993 | 0 | 0 | 0.32602 | CAHLUU | 10.1016/j.ica.2011.09.042 | https://doi.org/10.1016/j.ica.2011.09.042
CAHLUU01 | 886449 | catena-[tris(μ-iodo)-heptakis(μ-isonicotinato)-aqua-tetra-copper-di-lanthanum] |  | 2.79215 | 1.30328 | 2.31091 | 0 | 0 | 0.3378 | CAHLUU01 | 10.1134/S0022476614010156 | https://doi.org/10.1134/S0022476614010156
CAHMAB | 809351 | catena-(bis(μ3-4-(pyridin-4-yl)benzoato)-(μ2-acetato)-bis(μ2-iodo)-aqua-copper-neodymium) |  | 3.07239 | 1.40783 | 1.96493 | 0 | 0 | 0.34692 | CAHMAB | 10.1016/j.ica.2011.09.042 | https://doi.org/10.1016/j.ica.2011.09.042
CAHMAZ | 1119372 | catena(tris(Guanidinium) trichloro-tris(oxalato-O,O')-di-bismuth(iii)) |  | 4.94441 | 3.70036 | 2.28425 | 0 | 0 | 0.51408 | CAHMAZ | Not found | https://doi.org/Not found
CAHMEF | 809352 | catena-(bis(μ3-4-(pyridin-4-yl)benzoato)-(μ2-acetato)-bis(μ2-iodo)-aqua-copper-praseodymium) |  | 3.13866 | 1.40819 | 1.94963 | 0 | 0 | 0.34996 | CAHMEF | 10.1016/j.ica.2011.09.042 | https://doi.org/10.1016/j.ica.2011.09.042
CAHMIJ | 809353 | catena-(hexakis(μ3-isonicotinato)-(μ3-iodo)-(μ2-isonicotinato)-bis(μ2-iodo)-aqua-tetra-copper-di-praseodymium) |  | 2.4791 | 1.14519 | 2.52739 | 0 | 0 | 0.29246 | CAHMIJ | 10.1016/j.ica.2011.09.042 | https://doi.org/10.1016/j.ica.2011.09.042
CAHMOP | 809354 | catena-(bis(μ3-4-(pyridin-4-yl)benzoato)-(μ2-acetato)-bis(μ2-iodo)-aqua-copper-samarium) |  | 3.08743 | 1.38154 | 1.99355 | 0 | 0 | 0.34892 | CAHMOP | 10.1016/j.ica.2011.09.042 | https://doi.org/10.1016/j.ica.2011.09.042
CAHNAC | 830390 | catena-[(μ2-phthalato)-bis(1H-pyrazole)-cobalt(ii)] |  | 2.53514 | 1.4084 | 1.53795 | 0 | 0 | 0.35572 | CAHNAC | 10.1016/j.ica.2011.09.040 | https://doi.org/10.1016/j.ica.2011.09.040
CAHNEF |  | catena-(tris(μ3-Difluorophosphato)-(μ3-tetramethylhexathia-adamantane)-tri-silver(i)) |  | 2.3704 | 1.04091 | 2.62214 | 0 | 0 | 0.30082 | CAHNEF | 10.1021/cg010015o | https://doi.org/10.1021/cg010015o
CAHNIK | 830392 | catena-((μ2-pyridine-2,5-dicarboxylato)-(pyridine-2,5-dicarboxylato)-cobalt(ii) piperazine dihydrate) |  | 4.51969 | 3.79614 | 1.27074 | 683.214 | 537.649 | 0.49524 | CAHNIK | 10.1016/j.ica.2011.09.040 | https://doi.org/10.1016/j.ica.2011.09.040
CAHNOQ | 830393 | catena-(dipotassium (μ8-benzene-1,2,4,5-tetracarboxylato)-(μ2-oxalato)-di-cobalt(ii) methanol solvate) |  | 3.2097 | 1.80301 | 1.87438 | 0 | 0 | 0.35132 | CAHNOQ | 10.1016/j.ica.2011.09.040 | https://doi.org/10.1016/j.ica.2011.09.040
CAJCUL | 1119511 | catena(Diaqua-(4-oxoheptanedioato)-zinc(ii)) |  | 1.94225 | 0.94068 | 1.75748 | 0 | 0 | 0.3202 | CAJCUL | 10.1107/S010827018300918X | https://doi.org/10.1107/S010827018300918X
CAJJOO | 798715 | catena-[(μ12-Phosphato)-tetrakis(μ3-benzotriazolato)-octacosakis(μ2-oxo)-bis(1H-benzotriazole)-octaoxo-hepta-silver-dodeca-tungsten monohydrate] |  | 2.10818 | 1.16242 | 4.22898 | 0 | 0 | 0.2613 | CAJJOO | 10.1016/j.ica.2011.09.032 | https://doi.org/10.1016/j.ica.2011.09.032
CAJMIL | 813071 | catena-[(μ2-5-Bromoisophthalato)-tripyridyl-cobalt(ii)] |  | 2.97091 | 1.39703 | 1.64959 | 0 | 0 | 0.32156 | CAJMIL | 10.1016/j.ica.2011.10.009 | https://doi.org/10.1016/j.ica.2011.10.009
CAJMIL01 | 1045684 | catena-[(μ-5-bromoisophthalato)-tris(pyridine)-cobalt(ii)] |  | 2.95446 | 1.41578 | 1.63655 | 0 | 0 | 0.32534 | CAJMIL01 | Not found | https://doi.org/Not found
CAJMUX | 813073 | catena-[(μ2-5-Bromoisophthalato)-dipyridyl-zinc(ii) monohydrate] |  | 2.85425 | 1.27138 | 1.62522 | 0 | 0 | 0.38548 | CAJMUX | 10.1016/j.ica.2011.10.009 | https://doi.org/10.1016/j.ica.2011.10.009
CAJMUX01 | 1045683 | catena-[(μ-5-bromoisophthalato)-bis(pyridine)-zinc(ii) monohydrate] |  | 2.86654 | 1.26818 | 1.62005 | 0 | 0 | 0.38878 | CAJMUX01 | Not found | https://doi.org/Not found
CAJTOW | 1119647 | catena-(bis(μ2-Phenylphosphinato)-dioxo-uranium) | Uranyl phenylphosphinate | 2.0432 | 1.27221 | 2.39913 | 0 | 0 | 0.34714 | CAJTOW | 10.1021/ic9809761 | https://doi.org/10.1021/ic9809761
CAJTOX |  | catena-(μ6-Methanetris(diazene-N-oxide-N'-oxylato)-tri-potassium) |  | 1.23289 | 0.33593 | 2.16899 | 0 | 0 | 0.02644 | CAJTOX | 10.1021/ja002634b | https://doi.org/10.1021/ja002634b
CAJTUD |  | catena-((μ7-Methanetris(diazene-N-oxide-N'-oxylato))-tri-potassium monohydrate) |  | 1.61539 | 0.42095 | 1.92164 | 0 | 0 | 0.06648 | CAJTUD | 10.1021/ja002634b | https://doi.org/10.1021/ja002634b
CAJVIT | 141627 | catena-((μ2-Melamine)-(nitrato)-silver(i)) |  | 1.89858 | 0.74498 | 2.47394 | 0 | 0 | 0.25802 | CAJVIT | 10.1016/S0022-2860(00)00686-4 | https://doi.org/10.1016/S0022-2860(00)00686-4
CAJVIT01 | 662487 | catena-[(μ2-1,3,5-Triazine-2,4,6-triamine)-(nitrato-O,O')-silver(i)] |  | 1.86938 | 0.74849 | 2.47751 | 0 | 0 | 0.25362 | CAJVIT01 | Not found | https://doi.org/Not found
CAJVUG | 799388 | catena-(bis((μ4-5,5'-(9,10-dihydrophenanthrene-2,7-diyl)dibenzene-1,3-dicarboxylato)-indium) oxonium dimethylammonium N,N-dimethylformamide solvate pentahydrate) |  | 5.17349 | 3.95146 | 1.20975 | 601.677 | 497.358 | 0.52666 | CAJVUG | 10.1021/ic200967b | https://doi.org/10.1021/ic200967b
CAJWAN | 799389 | catena-(bis(μ7-5,5'-(9,10-dihydrophenanthrene-2,7-diyl)dibenzene-1,3-dicarboxylato)-di-indium-lithium lithium oxonium tetradecahydrate) |  | 5.27667 | 4.146 | 1.23845 | 827.287 | 668 | 0.52182 | CAJWAN | 10.1021/ic200967b | https://doi.org/10.1021/ic200967b
CAJYIX | 855187 | catena-((μ3-nitrilotris(methylene-2,1-phenylene))tris(N,N-bis(pyridin-2-ylmethyl)methanamine)-tris(μ2-oxo)-trichloro-oxo-tri-copper-rhenium perrhenate hexafluorophosphate) |  | 5.08094 | 3.79946 | 1.2718 | 415.149 | 326.426 | 0.5075 | CAJYIX | 10.1021/ic201172r | https://doi.org/10.1021/ic201172r
CAKFEB | 822487 | catena-(hexakis(μ4-1,4-Phenylenediacetato)-diaqua-tetra-gadolinium tetrahydrate) |  | 3.13385 | 1.65584 | 1.95627 | 0 | 0 | 0.34784 | CAKFEB | 10.1002/ejic.201100523 | https://doi.org/10.1002/ejic.201100523
CAKFEB01 | 913543 | catena-[hexakis(μ4-2,2'-(1,4-phenylene)diacetato)-diaqua-tetra-gadolinium tetrahydrate] |  | 3.04157 | 1.67634 | 1.98718 | 0 | 0 | 0.3349 | CAKFEB01 | 10.1007/s10904-013-9888-8 | https://doi.org/10.1007/s10904-013-9888-8
CAKFIF | 822488 | catena-(hexakis(μ4-1,4-Phenylenediacetato)-diaqua-tetra-terbium tetrahydrate) |  | 3.14329 | 1.63827 | 1.97466 | 0 | 0 | 0.3454 | CAKFIF | 10.1002/ejic.201100523 | https://doi.org/10.1002/ejic.201100523
CAKLOR | 825764 | catena-[bis(μ4-Hexanedioato-O,O',O'',O''')-di-zinc(ii)] | ("catena-[bis(μ4-Adipato-O,O',O'',O''')-di-zinc(ii)]",) | 1.65127 | 0.9809 | 1.9473 | 0 | 0 | 0.30958 | CAKLOR | 10.1021/ja204481w | https://doi.org/10.1021/ja204481w
CAKSOX | 180743 | catena-((μ2-rctt-tetrakis(2-Pyridyl)cyclobutane)-bis(μ2-sulfato-O,O')-diaqua-di-copper nonahydrate) |  | 3.60379 | 2.68779 | 1.42241 | 0 | 0 | 0.45746 | CAKSOX | 10.1039/b202169b | https://doi.org/10.1039/b202169b
CAKTEP | 808267 | catena-(bis(μ2-2-(1H-tetrazol-1-ylmethyl)-1H-benzimidazole)-bis(μ2-sulfato)-tetra-aqua-di-zinc(ii) hydrate) |  | 2.86529 | 2.07501 | 1.67705 | 0 | 0 | 0.36642 | CAKTEP | 10.3184/174751911X13131699885000 | https://doi.org/10.3184/174751911X13131699885000
CAKWOC | 831671 | catena-(bis(μ2-azido)-(5-(1-methylpyridinium-4-yl)tetrazol-2-yl)-copper) |  | 2.23091 | 0.91053 | 1.8361 | 0 | 0 | 0.29748 | CAKWOC | 10.1002/ejic.201100662 | https://doi.org/10.1002/ejic.201100662
CAKWUI | 831672 | catena-(tetrakis(μ2-azido)-(5-(1-methylpyridinium-4-yl)tetrazol-2-yl)-diaqua-di-manganese) |  | 2.22146 | 1.1677 | 1.69903 | 0 | 0 | 0.30132 | CAKWUI | 10.1002/ejic.201100662 | https://doi.org/10.1002/ejic.201100662
CAKXET | 825172 | catena-((μ2-oxalato)-bis(μ3-pyrimidine-4,6-dicarboxylato)-tetraaqua-di-samarium(iii) hydrate) |  | 3.90263 | 2.21077 | 2.11662 | 0 | 0 | 0.38488 | CAKXET | 10.1021/ic201013v | https://doi.org/10.1021/ic201013v
CAKXIX | 825173 | catena-((μ2-oxalato)-bis(μ3-pyrimidine-4,6-dicarboxylato)-tetraaqua-di-europium(iii) hydrate) |  | 3.90171 | 2.21673 | 2.13303 | 0 | 0 | 0.38376 | CAKXIX | 10.1021/ic201013v | https://doi.org/10.1021/ic201013v
CAKXOB | 121440 | catena-((μ2-Azido-N,N')-triphenyl-tin) |  | 8.00063 | 7.28926 | 0.764998 | 1933.34 | 2527.24 | 0.68358 | CAKXOB | 10.1139/cjc-76-12-1827 | https://doi.org/10.1139/cjc-76-12-1827
CAKXOD | 825174 | catena-((μ2-oxalato)-bis(μ3-pyrimidine-4,6-dicarboxylato)-tetraaqua-di-gadolinium(iii) hydrate) |  | 3.88664 | 2.19836 | 2.18118 | 0 | 0 | 0.38114 | CAKXOD | 10.1021/ic201013v | https://doi.org/10.1021/ic201013v
CAKXUJ | 825175 | catena-((μ2-oxalato)-bis(μ3-pyrimidine-4,6-dicarboxylato)-tetraaqua-di-terbium(iii) hydrate) |  | 3.88758 | 2.21008 | 2.19984 | 0 | 0 | 0.38058 | CAKXUJ | 10.1021/ic201013v | https://doi.org/10.1021/ic201013v
CAKYAQ | 825176 | catena-((μ2-oxalato)-bis(μ3-pyrimidine-4,6-dicarboxylato)-tetraaqua-di-dysprosium(iii) hydrate) |  | 3.88224 | 2.21513 | 2.22394 | 0 | 0 | 0.3802 | CAKYAQ | 10.1021/ic201013v | https://doi.org/10.1021/ic201013v
CAKYEU | 825177 | catena-((μ2-oxalato)-bis(μ3-pyrimidine-4,6-dicarboxylato)-tetraaqua-di-holmium(iii) hydrate) |  | 3.86952 | 2.2281 | 2.25242 | 0 | 0 | 0.37812 | CAKYEU | 10.1021/ic201013v | https://doi.org/10.1021/ic201013v
CAKYIY | 825178 | catena-((μ2-oxalato)-bis(μ3-pyrimidine-4,6-dicarboxylato)-tetraaqua-di-erbium(iii) hydrate) |  | 3.85723 | 2.22153 | 2.28102 | 0 | 0 | 0.376 | CAKYIY | 10.1021/ic201013v | https://doi.org/10.1021/ic201013v
CALBEY | 855945 | catena-bis[(μ4-adamantane-1,3-dicarboxylato)-di-magnesium] |  | 2.84064 | 1.50256 | 1.45571 | 0 | 0 | 0.34714 | CALBEY | 10.1107/S0108270111037954 | https://doi.org/10.1107/S0108270111037954
CALBUO | 855948 | catena-((μ3-2-(carboxylatomethyl)benzoato)-bis(1H-imidazole)-copper(ii)) |  | 2.89888 | 1.60438 | 1.53185 | 0 | 0 | 0.36728 | CALBUO | 10.1107/S0108270111041187 | https://doi.org/10.1107/S0108270111041187
CALBUO01 | 996505 | catena-[(μ2-2-((Carboxylato)methyl)benzoato)-bis(1H-imidazole)-copper(ii)] |  | 2.94413 | 1.57211 | 1.55655 | 0 | 0 | 0.35948 | CALBUO01 | 10.1016/j.poly.2014.11.028 | https://doi.org/10.1016/j.poly.2014.11.028
CALCUO | 190968 | catena-((1S,2S)-Cyclohexane-1,2-diammonium bis(μ3-phosphato)-(μ2-hydrogenphosphato)-((1S,2S)-1,2-diaminocyclohexane)-di-gallium) |  | 5.35433 | 4.46314 | 1.48025 | 822.172 | 555.428 | 0.53894 | CALCUO | 10.1021/ic001234m | https://doi.org/10.1021/ic001234m
CALDAW | 855954 | catena-(di-cesium(i) hexa-aqua-cobalt(ii) (tetrakis(μ4-citrato)-octa-aqua-hexa-cobalt(ii)) dodecahydrate) |  | 5.46656 | 2.96205 | 1.33184 | 0 | 0 | 0.5452 | CALDAW | 10.1107/S0108270111043587 | https://doi.org/10.1107/S0108270111043587
CALDEA | 855955 | catena-(bis(μ2-2-(2,2'-bi-1H-imidazoly-1-yl)acetato)-cadmium(ii)) |  | 2.07251 | 1.07897 | 1.89183 | 0 | 0 | 0.30702 | CALDEA | 10.1107/S0108270111042570 | https://doi.org/10.1107/S0108270111042570
CALDIE | 855956 | catena-(4,4'-(propane-1,3-diyl)dipyridinium bis(μ2-benzene-1,2,4,5-tetracarboxylato)-bis(μ2-1,3-bis(4-pyridyl)propane)-tetra-aqua-di-cobalt(ii) pentahydrate) |  | 2.43719 | 1.15068 | 1.54466 | 0 | 0 | 0.3105 | CALDIE | 10.1107/S0108270111043551 | https://doi.org/10.1107/S0108270111043551
CALDIE01 | 866845 | catena-[4,4'-Propane-1,3-diyldipyridinium bis(μ2-5-carboxybenzene-1,2,4-tricarboxylato)-bis(μ2-4,4'-propane-1,3-diyldipyridine)-tetra-aqua-di-cobalt(ii) pentahydrate] |  | 4.95413 | 2.91276 | 1.17026 | 0 | 0 | 0.49144 | CALDIE01 | 10.1016/j.inoche.2012.03.031 | https://doi.org/10.1016/j.inoche.2012.03.031
CALOXM13 | 265177 | catena-((μ6-Oxalato)-(μ4-oxalato)-diaqua-di-calcium) |  | 1.60933 | 0.98786 | 2.20663 | 0 | 0 | 0.19774 | CALOXM13 | 10.1246/cl.2005.236 | https://doi.org/10.1246/cl.2005.236
CALOXM14 | 1428017 | catena-((μ6-Oxalato)-(μ4-oxalato)-diaqua-di-calcium) |  | 1.55586 | 0.9976 | 2.20956 | 0 | 0 | 0.19434 | CALOXM14 | 10.1107/S0021889808041277 | https://doi.org/10.1107/S0021889808041277
CALPUA | 1119915 | catena(Di-iodo-(cis-1,2-bis(diphenylphosphino)-ethylene)-palladium(ii) di-iodine) |  | 2.39813 | 1.35199 | 2.21555 | 0 | 0 | 0.35876 | CALPUA | 10.1021/ic00159a005 | https://doi.org/10.1021/ic00159a005
CALXOE | 814517 | catena-((μ2-η2-4-Allylthiosemicarbazide-N,S,S)-copper(i) nitrate hemihydrate) |  | 4.32974 | 2.87863 | 1.24112 | 0 | 0 | 0.56876 | CALXOE | Not found | https://doi.org/Not found
CAMFAZ | 816764 | catena-((μ2-η2-Amino-(N-((hydrazino)-(sulfanyl)methylene)prop-2-en-1-aminiumato)sulfanyl)-copper trifluoroacetate) |  | 4.45974 | 4.00977 | 1.26444 | 552.921 | 437.284 | 0.55514 | CAMFAZ | Not found | https://doi.org/Not found
CAMYAS | 794654 | catena-[(μ5-bis(1-Ethyl-2-(8-oxido-7-(3-(propylsulfanyl)propyl)quinolin-2-yl)-1H-benzimidazol-5-yl)methane)-(μ4-bis(1-ethyl-2-(8-oxido-7-(3-(propylsulfanyl)propyl)quinolin-2-yl)-1H-benzimidazol-5-yl)methane)-(μ3-bis(1-ethyl-2-(8-oxido-7-(3-(propylsulfanyl)propyl)quinolin-2-yl)-1H-benzimidazol-5-yl)methane)-di-lanthanum(iii)-di-silver(i) bis(trifluoromethanesulfonate) diethyl ether methanol solvate] |  | 5.53993 | 3.53979 | 1.29998 | 0 | 0 | 0.43376 | CAMYAS | 10.1002/chem.201002771 | https://doi.org/10.1002/chem.201002771
CANDOM |  |  |  | 2.67313 | 1.12346 | 1.99993 | 0 | 0 | 0.30186 | CANDOM
CANFON | 191834 | catena(P-bis(μ2-(R,R)-2,3-dihydro-2,3-bis(4-pyridyl)benzo(e)indole)-bis(perchlorato)-cadmium(ii)) |  | 3.98441 | 2.23256 | 1.45123 | 0 | 0 | 0.39704 | CANFON | 10.1016/j.tetasy.2005.03.008 | https://doi.org/10.1016/j.tetasy.2005.03.008
CANHAC | 800018 | catena-[(μ2-1,4-bis(1H-Benzimidazol-2-yl)butane-N3,N'3)-(μ2-propanedioato-O,O')-aqua-cadmium(ii) monohydrate] |  | 2.46871 | 1.40371 | 1.65418 | 0 | 0 | 0.34342 | CANHAC | Not found | https://doi.org/Not found
CANHUW | 778384 | catena-[pentakis(μ2-Oxo)-dioxo-(1,10-phenanthroline-N,N')-molybdenum(iv)-di-molybdenum(v)] |  | 1.79123 | 0.90172 | 2.65971 | 0 | 0 | 0.25746 | CANHUW | Not found | https://doi.org/Not found
CANQEO | 258484 | catena-((μ3-4-(4-Pyridyl)pyrazolato)-chloro-zinc(ii) ethanol solvate) |  | 4.64383 | 3.66136 | 1.19502 | 0 | 0 | 0.56922 | CANQEO | 10.1039/b418879a | https://doi.org/10.1039/b418879a
CANTOB | 232275 | catena-(tris(μ2-bis(3-Pyridyl)cyclotetramethylenesilane-N,N')-tri-silver(i) triperchlorate) |  | 4.37358 | 2.03836 | 1.34386 | 0 | 0 | 0.47614 | CANTOB | 10.5012/bkcs.2004.25.4.581 | https://doi.org/10.5012/bkcs.2004.25.4.581
CANYEW | 255308 | catena-(Hexa-ammine-cobalt(iii) (μ2-benzoato-O,O')-aqua-bis(benzoato-O)-sodium benzoate) |  | 4.69252 | 3.96523 | 0.831677 | 818.804 | 984.521 | 0.56816 | CANYEW | 10.1016/j.molstruc.2005.03.028 | https://doi.org/10.1016/j.molstruc.2005.03.028
CANYIA | 202430 | catena-((μ2-Adipato-O,O')-bis(μ2-hydrogen adipato-O,O')-bis(2,2'-bipyridine-N,N')-di-copper(ii) hexahydrate) |  | 3.95568 | 1.50045 | 1.33038 | 0 | 0 | 0.4252 | CANYIA | 10.1002/zaac.200390094 | https://doi.org/10.1002/zaac.200390094
CANYIA01 | 615241 | catena-(bis(μ2-hydrogen adipato)-(μ2-adipato)-bis(2,2'-bipyridine)-copper(ii) hexahydrate) |  | 3.84104 | 1.42285 | 1.3663 | 0 | 0 | 0.40532 | CANYIA01 | 10.1007/s10870-010-9800-0 | https://doi.org/10.1007/s10870-010-9800-0
CANYIA02 | 784120 | catena-((μ2-Adipato-O,O')-bis(μ2-hydrogen adipato-O,O')-bis(2,2'-bipyridine-N,N')-di-copper(ii) hexahydrate) |  | 3.83375 | 1.42539 | 1.36422 | 0 | 0 | 0.40662 | CANYIA02 | 10.1016/j.saa.2012.03.009 | https://doi.org/10.1016/j.saa.2012.03.009
CANYIA03 | 1011991 | catena-[bis(Oxonium) tris(μ2-adipato)-bis(2,2'-bipyridine)-di-copper tetrahydrate] |  | 3.97143 | 1.50566 | 1.32355 | 0 | 0 | 0.42544 | CANYIA03 | 10.1016/j.poly.2014.12.003 | https://doi.org/10.1016/j.poly.2014.12.003
CANYIB | 850046 | catena-((μ5-5-(Pyridin-4-yl)isophthalato)-tris(μ3-formato)-(μ3-oxo)-aqua-tri-cobalt unknown solvate) |  | 7.80345 | 7.25682 | 1.10565 | 1470.77 | 1330.23 | 0.61098 | CANYIB | 10.1002/chem.201103687 | https://doi.org/10.1002/chem.201103687
CANYUN | 836930 | catena-((μ3-2,4,6-Tri(pyridin-4-yl)-1,3,5-triazine)-(μ3-oxo)-hexakis(μ2-pivalato)-tri-iron dimethyl sulfoxide solvate hydrate) |  | 7.88354 | 6.5374 | 1.00359 | 822.649 | 819.706 | 0.55046 | CANYUN | 10.1002/chem.201103688 | https://doi.org/10.1002/chem.201103688
CANZAU | 836931 | catena-(tetrakis(μ3-oxo)-hexakis(μ2-4-(N,N-dimethylamino)phenyl-2,6-bis(4-pyridyl)pyridine)-tetracosakis(μ2-pivalato)-nona-iron-tri-nickel N,N-dimethylformamide solvate) |  | 4.55919 | 2.07287 | 1.20583 | 0 | 0 | 0.4258 | CANZAU | 10.1002/chem.201103688 | https://doi.org/10.1002/chem.201103688
CAPDUT | 264497 | catena-((μ2-2,6-bis((2-Pyridyl)carbonyl)pyridine)-silver(i) perchlorate) |  | 4.3278 | 1.8828 | 1.50883 | 0 | 0 | 0.4234 | CAPDUT | 10.1016/j.molstruc.2005.03.030 | https://doi.org/10.1016/j.molstruc.2005.03.030
CAPFAB | 264498 | catena-(bis(μ2-2,6-bis((2-Pyridyl)carbonyl)pyridine)-bis(nitrato-O,O')-di-silver(i) acetonitrile solvate) |  | 4.2798 | 2.42489 | 1.53213 | 0 | 0 | 0.41958 | CAPFAB | 10.1016/j.molstruc.2005.03.030 | https://doi.org/10.1016/j.molstruc.2005.03.030
CAPHTH02 | 870929 | catena-((μ4-Phthalato)-aqua-calcium) |  | 2.0545 | 1.31443 | 1.66658 | 0 | 0 | 0.30224 | CAPHTH02 | 10.1021/cg3003756 | https://doi.org/10.1021/cg3003756
CAPICL | 837395 | catena-((μ3-Pyridine-2,6-dicarboxylato)-(μ2-aqua)-diaqua-calcium) |  | 2.25988 | 1.02213 | 1.67975 | 0 | 0 | 0.29138 | CAPICL | 10.1021/cg101558e | https://doi.org/10.1021/cg101558e
CAPLEL | 207333 | catena-((μ2-Bromo)-(μ2-(S)-2,2'-bis((4-pyridyl)methoxy)-1,1'-binaphthyl-N,N')-aqua-bromo-cadmium(ii) hemihydrate) |  | 4.65759 | 2.52046 | 1.63798 | 0 | 0 | 0.38606 | CAPLEL | 10.1016/j.molstruc.2005.03.032 | https://doi.org/10.1016/j.molstruc.2005.03.032
CAPLIP | 258081 | catena-((μ2-Bromo)-(μ2-rac-2,2'-bis((4-pyridyl)methoxy)-1,1'-binaphthyl-N,N')-aqua-bromo-cadmium(ii) monohydrate) |  | 4.3611 | 2.90013 | 1.66306 | 0 | 0 | 0.37634 | CAPLIP | 10.1016/j.molstruc.2005.03.032 | https://doi.org/10.1016/j.molstruc.2005.03.032
CAPLUC | 807523 | catena-(hexakis(μ2-4,4'-((1,2-Diphenylethane-1,2-diylidene)bis(hydrazine-2,1-diylidenemethylylidene))dipyridine)-hexqaiodo-tri-cadmium) |  | 3.1499 | 1.53635 | 1.58499 | 0 | 0 | 0.38192 | CAPLUC | 10.1016/j.molstruc.2012.02.009 | https://doi.org/10.1016/j.molstruc.2012.02.009
CAPMAJ | 832818 | catena-((μ2-4,4'-((1,2-Diphenylethane-1,2-diylidene)bis(hydrazine-2,1-diylidenemethylylidene))dipyridine)-di-iodo-cadmium(ii)) |  | 2.6332 | 1.57652 | 1.78368 | 0 | 0 | 0.40336 | CAPMAJ | 10.1016/j.molstruc.2012.02.009 | https://doi.org/10.1016/j.molstruc.2012.02.009
CAPNIS | 837058 | catena-(bis(μ4-Citrato-κO7)-(μ2-citrato-κO4)-aqua-di-lanthanum monohydrate) |  | 3.04045 | 0.99813 | 2.2283 | 0 | 0 | 0.29796 | CAPNIS | 10.1016/j.jssc.2012.01.046 | https://doi.org/10.1016/j.jssc.2012.01.046
CAPNOY | 837059 | catena-(bis(μ4-Citrato)-(μ4-oxalato)-di-cerium monohydrate) |  | 4.46201 | 2.30173 | 2.1242 | 0 | 0 | 0.37598 | CAPNOY | 10.1016/j.jssc.2012.01.046 | https://doi.org/10.1016/j.jssc.2012.01.046
CAPPAM | 847096 | catena-(tris((μ4-2-Aminoethylphosphonato)-(μ2-hydroxo))-di-calcium tetrahydrate) |  | 2.93677 | 1.5877 | 1.43778 | 0 | 0 | 0.42084 | CAPPAM | 10.1016/j.jssc.2012.01.044 | https://doi.org/10.1016/j.jssc.2012.01.044
CAPPEQ | 841981 | catena-(bis((μ2-Dicyanamide)-(3-benzoylpyridine))-cobalt) |  | 2.17332 | 1.14061 | 1.47836 | 0 | 0 | 0.31234 | CAPPEQ | 10.1139/v2012-004 | https://doi.org/10.1139/v2012-004
CAPPIU | 841982 | catena-(bis((μ2-Dicyanamide)-(3-benzoylpyridine))-manganese) |  | 2.16931 | 1.08563 | 1.45687 | 0 | 0 | 0.31686 | CAPPIU | 10.1139/v2012-004 | https://doi.org/10.1139/v2012-004
CAPQIU | 255206 | catena-[(μ4-Chloro)-bis(μ3-pyridinium-4-thiolato)-tetrakis(μ2-chloro)-penta-copper(i)] |  | 2.23881 | 1.16956 | 2.52887 | 0 | 0 | 0.31764 | CAPQIU | 10.1021/ic050301f | https://doi.org/10.1021/ic050301f
CAPROB | 274686 | catena-(bis(μ2-3-Hydroxy-6-(3,5-dimethylpyrrolyl)-1,2,4,5-tetrazine)-manganese(ii) ethanol solvate) |  | 3.8942 | 1.20194 | 1.44781 | 0 | 0 | 0.3972 | CAPROB | 10.1016/j.inoche.2005.03.005 | https://doi.org/10.1016/j.inoche.2005.03.005
CAPSAO | 274688 | catena-(bis(μ3-N-(2-hydroxybenzylidene)aspartato)-tetra-aqua-tri-copper(ii) hemihydrate) |  | 2.41046 | 1.19224 | 1.92227 | 0 | 0 | 0.30736 | CAPSAO | 10.1016/j.inoche.2005.03.009 | https://doi.org/10.1016/j.inoche.2005.03.009
CAPSAP | 861080 | catena-(bis(μ4-4,4',4''-(2,2',2''-nitrilotris(methylene)-tris(1H-benzo(d)imidazole-2,1-diyl)-tris(methylene)tribenzoato))-aqua-dichloro-europium-zinc N,N-dimethylacetamide solvate monohydrate) |  | 5.37135 | 3.38942 | 1.27398 | 0 | 0 | 0.49194 | CAPSAP | 10.1039/c2jm00001f | https://doi.org/10.1039/c2jm00001f
CAPVEW | 832874 | catena-((μ5-5-Bromo-2-hydroxy-3-sulfobenzoato)-(acetonitrile)-di-silver) |  | 1.89758 | 1.07074 | 2.87954 | 0 | 0 | 0.2578 | CAPVEW | Not found | https://doi.org/Not found
CAPXIC | 821908 | catena-((μ2-1-Hydroxy-1λ5-pyridine-4-carboxylato)-tri-n-butyl-tin) |  | 2.8493 | 1.54377 | 1.36195 | 0 | 0 | 0.40864 | CAPXIC | Not found | https://doi.org/Not found
CAPYAV | 855267 | catena-((μ3-isophthalato)-(μ2-8,9-dihydro-7H-dibenzo[e,n][1,4,8,12]tetraazacyclopentadecine-17,18-diolato)-di-copper(ii)) |  | 3.0592 | 1.82179 | 1.62201 | 0 | 0 | 0.362 | CAPYAV | 10.1039/c2dt12281b | https://doi.org/10.1039/c2dt12281b
CAPYEZ | 855268 | catena-(bis(μ4-benzene-1,3,5-tricarboxylato)-tris(μ2-8,9-dihydro-7H-dibenzo[e,n][1,4,8,12]tetraazacyclopentadecine-17,18-diolato)-tri-copper-tri-manganese hydrate) |  | 5.10103 | 1.5353 | 1.54489 | 0 | 0 | 0.37902 | CAPYEZ | 10.1039/c2dt12281b | https://doi.org/10.1039/c2dt12281b
CAPYID | 855269 | catena-((μ2-5-nitroisophthalato)-(μ2-8,9-dihydro-7H-dibenzo[e,n][1,4,8,12]tetraazacyclopentadecine-17,18-diolato)-aqua-copper-cobalt methanol solvate monohydrate) |  | 4.15009 | 1.3638 | 1.51424 | 0 | 0 | 0.40074 | CAPYID | 10.1039/c2dt12281b | https://doi.org/10.1039/c2dt12281b
CAPYOJ | 855270 | catena-((μ2-5-carboxybenzene-1,3-dicarboxylato)-(μ2-8,9-dihydro-7H-dibenzo[e,n][1,4,8,12]tetraazacyclopentadecine-17,18-diolato)-copper-cobalt sesquihydrate) |  | 3.10627 | 1.63139 | 1.65914 | 0 | 0 | 0.3511 | CAPYOJ | 10.1039/c2dt12281b | https://doi.org/10.1039/c2dt12281b
CAPYUP | 855271 | catena-((μ2-isophthalato)-(μ2-8,9-dihydro-7H-dibenzo[e,n][1,4,8,12]tetraazacyclopentadecine-17,18-diolato)-manganese-nickel hydrate) |  | 2.91567 | 1.07016 | 1.69597 | 0 | 0 | 0.29722 | CAPYUP | 10.1039/c2dt12281b | https://doi.org/10.1039/c2dt12281b
CAQCAZ | 255012 | catena-((1-(4-Pyridiumyl)-2-(4-pyridyl)ethane) bis(μ6-benzene-1,2,4,5-tetracarboxylato)-bis(μ3-hydroxo)-tri-indium(iii)) |  | 6.29148 | 5.67839 | 1.73371 | 1298.61 | 749.034 | 0.52096 | CAQCAZ | 10.1002/ejic.200400968 | https://doi.org/10.1002/ejic.200400968
CAQDAA | 237564 | catena-(tris(μ2-Picolinato)-hexa-aqua-(picolinato)-di-copper(ii)-samarium(iii) triperchlorate monohydrate) |  | 4.70748 | 2.5968 | 1.43105 | 0 | 0 | 0.49804 | CAQDAA | 10.1002/ejic.200400679 | https://doi.org/10.1002/ejic.200400679
CAQDEE | 237565 | catena-(tris(μ2-Picolinato)-hexa-aqua-(picolinato)-di-copper(ii)-neodymium(iii) triperchlorate monohydrate) |  | 4.71832 | 2.62055 | 1.41494 | 0 | 0 | 0.49964 | CAQDEE | 10.1002/ejic.200400679 | https://doi.org/10.1002/ejic.200400679
CAQDII | 237566 | catena-(tris(μ2-Picolinato)-hexa-aqua-(picolinato)-di-copper(ii)-praseodymium(iii) triperchlorate monohydrate) |  | 4.72778 | 2.6152 | 1.40824 | 0 | 0 | 0.49924 | CAQDII | 10.1002/ejic.200400679 | https://doi.org/10.1002/ejic.200400679
CAQDOO | 237567 | catena-(octakis(μ2-Picolinato)-octa-aqua-bis(picolinato)-penta-copper(ii)-di-gadolinium(iii) hexaperchlorate dihydrate) |  | 4.54267 | 2.42671 | 1.53454 | 0 | 0 | 0.46848 | CAQDOO | 10.1002/ejic.200400679 | https://doi.org/10.1002/ejic.200400679
CAQDUU | 237568 | catena-(octakis(μ2-Picolinato)-octa-aqua-bis(picolinato)-penta-copper(ii)-di-neodymium(iii) hexaperchlorate dihydrate) |  | 4.55234 | 2.41165 | 1.50946 | 0 | 0 | 0.46958 | CAQDUU | 10.1002/ejic.200400679 | https://doi.org/10.1002/ejic.200400679
CAQFAC | 237569 | catena-(octakis(μ2-Picolinato)-octa-aqua-bis(picolinato)-penta-copper(ii)-di-samarium(iii) hexaperchlorate dihydrate) |  | 4.54886 | 2.42373 | 1.51594 | 0 | 0 | 0.4703 | CAQFAC | 10.1002/ejic.200400679 | https://doi.org/10.1002/ejic.200400679
CAQFEG | 237570 | catena-(octakis(μ2-Picolinato)-octa-aqua-bis(picolinato)-penta-copper(ii)-di-dysprosium(iii) hexaperchlorate dihydrate) |  | 4.55404 | 2.4185 | 1.5389 | 0 | 0 | 0.47006 | CAQFEG | 10.1002/ejic.200400679 | https://doi.org/10.1002/ejic.200400679
CAQFIK | 237571 | catena-(octakis(μ2-Picolinato)-octa-aqua-bis(picolinato)-penta-copper(ii)-di-europium(iii) hexaperchlorate dihydrate) |  | 4.5326 | 2.41433 | 1.52625 | 0 | 0 | 0.46894 | CAQFIK | 10.1002/ejic.200400679 | https://doi.org/10.1002/ejic.200400679
CAQFOQ | 237572 | catena-(octakis(μ2-Picolinato)-octa-aqua-bis(picolinato)-penta-copper(ii)-di-praseodymium(iii) hexaperchlorate dihydrate) |  | 4.53232 | 2.4208 | 1.5197 | 0 | 0 | 0.46568 | CAQFOQ | 10.1002/ejic.200400679 | https://doi.org/10.1002/ejic.200400679
CAQFUW | 237573 | catena-(octakis(μ2-Picolinato)-octa-aqua-bis(picolinato)-penta-copper(ii)-di-ytterbium(iii) hexaperchlorate dihydrate) |  | 4.55195 | 2.4062 | 1.57662 | 0 | 0 | 0.46658 | CAQFUW | 10.1002/ejic.200400679 | https://doi.org/10.1002/ejic.200400679
CAQGAD | 237574 | catena-(bis(μ2-Picolinato)-tri-aqua-tetrakis(urea)-copper(ii)-neodymium(iii) bis(bis(picolinato)-copper(ii)) triperchlorate) |  | 7.40758 | 5.74983 | 0.817997 | 2042.55 | 2497.01 | 0.70336 | CAQGAD | 10.1002/ejic.200400679 | https://doi.org/10.1002/ejic.200400679
CAQMAK | 279821 | catena-(bis(μ2-iodo)-(μ2-N,N,N'N'-tetra(pyridin-2-yl)biphenyl-4,4'-diamine)-di-copper(i)) |  | 2.7418 | 1.46501 | 1.85644 | 0 | 0 | 0.38038 | CAQMAK | 10.1039/c2dt12032a | https://doi.org/10.1039/c2dt12032a
CAQMEO | 773756 | catena-(bis(μ2-iodo)-(μ2-N,N,N',N'-tetra(pyridin-2-yl)pyridine-2,6-diamine)-di-copper(i)) |  | 4.165 | 1.52735 | 1.89077 | 0 | 0 | 0.40014 | CAQMEO | 10.1039/c2dt12032a | https://doi.org/10.1039/c2dt12032a
CAQMIS | 773757 | catena-((μ4-N,N,N',N'-tetra(pyridin-2-yl)benzene-1,4-diamine)-tetrakis(μ3-bromo)-bis(μ2-bromo)-hexa-copper(i)) |  | 1.88657 | 1.07251 | 2.74991 | 0 | 0 | 0.29186 | CAQMIS | 10.1039/c2dt12032a | https://doi.org/10.1039/c2dt12032a
CAQMOX | 179927 | catena-((μ2-4-Morpholinedithiocarbamato-O,S,S')-(4-morpholinedithiocarbamato-S,S')-(nitrato-O,O')-bismuth(iii)) |  | 2.01856 | 1.20571 | 2.1853 | 0 | 0 | 0.33838 | CAQMOX | Not found | https://doi.org/Not found
CAQMUE | 773759 | catena-((μ2-N,N,N'N'-tetra(pyridin-2-yl)biphenyl-4,4'-diamine)-bromo-copper(i)) |  | 2.51242 | 1.19208 | 1.55707 | 0 | 0 | 0.34758 | CAQMUE | 10.1039/c2dt12032a | https://doi.org/10.1039/c2dt12032a
CAQNAL | 773762 | catena-((μ2-N,N-bis(4-(di(pyridin-2-yl)amino)phenyl)-N',N'-di(pyridin-2-yl)benzene-1,4-diamine)-bis(μ2-iodo)-di-copper(i)) |  | 3.55647 | 1.39639 | 1.65128 | 0 | 0 | 0.3886 | CAQNAL | 10.1039/c2dt12032a | https://doi.org/10.1039/c2dt12032a
CAQNEP | 722568 | catena-((μ4-5-amino-tetrazolato)-(μ3-isonicotinato)-(μ3-hydroxo)-(isonicotinato)-aqua-di-manganese(ii) hemihydrate) |  | 2.86505 | 1.25115 | 1.74719 | 0 | 0 | 0.32266 | CAQNEP | 10.1039/c2dt12495e | https://doi.org/10.1039/c2dt12495e
CAQNIT | 748323 | catena-((μ4-5-amino-tetrazolato)-(μ3-isonicotinato)-(μ3-hydroxo)-(isonicotinato)-aqua-di-cobalt(ii) hemihydrate) |  | 2.83357 | 1.2495 | 1.88125 | 0 | 0 | 0.29848 | CAQNIT | 10.1039/c2dt12495e | https://doi.org/10.1039/c2dt12495e
CAQSUK | 754802 | catena-((μ2-acetato)-(7-oxocyclohepta-1,3,5-trien-1-olato)-rhodium dichloromethane solvate) |  | 3.98348 | 2.55615 | 1.52115 | 0 | 0 | 0.48744 | CAQSUK | 10.1002/chem.201102427 | https://doi.org/10.1002/chem.201102427
CAQVIB | 850115 | catena-(hexakis(μ2-selenocyanato)-hexapyridine-tri-iron(ii)) |  | 1.93784 | 1.22131 | 1.90391 | 0 | 0 | 0.33678 | CAQVIB | 10.1002/chem.201103416 | https://doi.org/10.1002/chem.201103416
CAQWAS | 116707 | catena-(bis(μ2-Cyano)-(dibenzo-24-crown-8)-cesium-silver) |  | 2.34567 | 1.25481 | 1.63835 | 0 | 0 | 0.3688 | CAQWAS | Not found | https://doi.org/Not found
CAQXAT | 124974 | catena-((μ2-iodo)-(μ2-pyridazine)-copper(i)) |  | 1.99158 | 1.3457 | 2.70981 | 0 | 0 | 0.35982 | CAQXAT | Not found | https://doi.org/Not found
CAQXEX | 124975 | catena-(bis((μ2-Bromo)-(μ2-pyridazine)-copper(i))) |  | 1.83462 | 0.95936 | 2.49095 | 0 | 0 | 0.32058 | CAQXEX | Not found | https://doi.org/Not found
CAQXIB | 124976 | catena-(bis((μ3-Iodo)-(μ2-pyridazine)-copper(i))) |  | 2.17382 | 1.38941 | 3.52451 | 0 | 0 | 0.33066 | CAQXIB | Not found | https://doi.org/Not found
CAQXOH | 124977 | catena-bis((μ2-Chloro)-(μ2-pyridazine)-copper(i)) |  | 1.86278 | 0.92906 | 2.12195 | 0 | 0 | 0.31132 | CAQXOH | Not found | https://doi.org/Not found
CAQXUN | 124978 | catena-(bis((μ2-Bromo)-(μ2-pyrimidine)-copper(i))) |  | 1.87404 | 1.0307 | 2.50547 | 0 | 0 | 0.3252 | CAQXUN | Not found | https://doi.org/Not found
CAQZIE | 229403 | catena-[(μ2-1-Carboxybenzene-3,5-dicarboxylato)-aqua-(4,4'-bipyridine)-zinc(ii) trihydrate] |  | 4.2234 | 3.28878 | 1.34353 | 0 | 0 | 0.4462 | CAQZIE | 10.1016/j.ica.2005.03.041 | https://doi.org/10.1016/j.ica.2005.03.041
CAQZIE01 | 259951 | catena-((μ2-5-Carboxybenzene-1,3-dicarboxylato)-aqua-(4,4'-bipyridine)-zinc(ii) trihydrate) |  | 4.28805 | 3.31338 | 1.34048 | 0 | 0 | 0.44628 | CAQZIE01 | 10.1080/00958970701324044 | https://doi.org/10.1080/00958970701324044
CAQZOK | 229404 | catena-[(μ2-1-Carboxybenzene-3,5-dicarboxylato)-aqua-(4,4'-bipyridine)-zinc(ii) tetrahydrate] |  | 4.4954 | 3.47037 | 1.3672 | 0 | 0 | 0.43434 | CAQZOK | 10.1016/j.ica.2005.03.041 | https://doi.org/10.1016/j.ica.2005.03.041
CARCEE | 257058 | catena-[(μ2-Adenine)-aqua-(glycinato-N,O)-nitrato-copper(ii)] |  | 1.53983 | 0.84909 | 2.03483 | 0 | 0 | 0.2435 | CARCEE | 10.1016/j.ica.2005.04.003 | https://doi.org/10.1016/j.ica.2005.04.003
CARCII | 245643 | catena-[tris((o-Phenylene)bis(oxamato))-aqua-hexakis(dimethylsulfoxide)-tri-copper(ii)-di-gadolinium(iii) monohydrate] |  | 6.02118 | 3.34735 | 1.47609 | 0 | 0 | 0.49248 | CARCII | 10.1016/j.ica.2004.11.048 | https://doi.org/10.1016/j.ica.2004.11.048
CARDEF | 248245 | catena-[tetrakis(μ2-Cyano)-tetraaqua-octacyano-tetrakis(1,10-phenanthroline)-di-gadolinium(iii)-di-iron(iii) tetrakis(1,10-phenanthroline)] |  | 6.66727 | 4.50461 | 1.05531 | 1236.02 | 1171.24 | 0.58562 | CARDEF | 10.1016/j.ica.2005.03.031 | https://doi.org/10.1016/j.ica.2005.03.031
CARFAD | 223778 | catena-[(μ2-4-Imidazoledithiocarboxylato)-dimethyl-tin(iv)] |  | 6.29246 | 5.05028 | 1.09296 | 1672.76 | 1530.49 | 0.6369 | CARFAD | 10.1016/j.ica.2005.03.053 | https://doi.org/10.1016/j.ica.2005.03.053
CARWOH | 136672 | catena-(2,3,5,6-tetrakis(Isopropylthio)-p-benzoquinone-silver(i) perchlorate acetone solvate) |  | 4.64977 | 2.74743 | 1.13941 | 0 | 0 | 0.5394 | CARWOH | 10.1107/S0108270199005624 | https://doi.org/10.1107/S0108270199005624
CASHOU | 282364 | catena-((μ2-1,2-bis(4-pyridyl)ethane)-dibromo-zinc(ii)) |  | 2.03394 | 1.49188 | 1.97897 | 0 | 0 | 0.35926 | CASHOU | 10.1107/S1600536805022026 | https://doi.org/10.1107/S1600536805022026
CASPET | 822946 | catena-[(μ4-4,4'-((E)-1,2-Dioxido-1λ5,2λ5-diazene-1,2-diyl)dibenzene-1,2-dicarboxylato)-tetrakis(1,10-phenanthroline)-di-manganese bis(4-hydroxybenzoic acid) tetrahydrate] |  | 5.1373 | 3.43104 | 1.16461 | 0 | 0 | 0.47648 | CASPET | 10.1080/15533174.2011.609223 | https://doi.org/10.1080/15533174.2011.609223
CASPUJ | 294500 | catena-[bis(μ4-2,2'-(1,3,4-Thiadiazole-2,5-diyldisulfanediyl)diacetato-O,O,O',O'',O''')-(μ4-2,2'-(1,3,4-thiadiazole-2,5-diyldisulfanediyl)diacetato-O,O',O'',O''')-(μ3-2,2'-(1,3,4-thiadiazole-2,5-diyldisulfanediyl)diacetato-O,O,O',O'',O''')-bis(μ2-2,2'-(1,3,4-thiadiazole-2,5-diyldisulfanediyl)diacetato-O,O,O')-deca-aqua-tetra-cerium(iii)] |  | 2.1835 | 0.92325 | 2.17815 | 0 | 0 | 0.27276 | CASPUJ | Not found | https://doi.org/Not found
CASQEU | 800682 | catena-[(μ3-4,4'-(1,1,1,3,3,3-Hexafluoropropane-2,2-diyl)dibenzoato)-(μ2-4,4'-(1,3,4-thiadiazole-2,5-diyl)dipyridine)-cobalt(ii) N,N-dimethylformamide solvate] |  | 4.85389 | 2.30515 | 1.39751 | 0 | 0 | 0.43592 | CASQEU | 10.1080/15533174.2011.591876 | https://doi.org/10.1080/15533174.2011.591876
CASSOF | 191835 | catena(M-bis(μ2-(S,S)-2,3-dihydro-2,3-bis(4-pyridyl)benzo(e)indole)-bis(perchlorato)-cadmium(ii)) |  | 3.98449 | 2.25505 | 1.4522 | 0 | 0 | 0.39654 | CASSOF | 10.1016/j.tetasy.2005.03.008 | https://doi.org/10.1016/j.tetasy.2005.03.008
CASTEW | 255013 | catena-(4-Picolinium bis(μ6-benzene-1,2,4,5-tetracarboxylato)-bis(μ3-hydroxo)-tri-indium(iii) clathrate 4-picoline solvate) |  | 6.08438 | 5.45003 | 1.74666 | 1276.6 | 730.881 | 0.51598 | CASTEW | 10.1002/ejic.200400968 | https://doi.org/10.1002/ejic.200400968
CASVIC | 282790 | catena-(bis(μ2-Iminio-bis(methylenephosphonato))-diaqua-manganese(ii)) |  | 2.13105 | 0.76149 | 2.01756 | 0 | 0 | 0.27824 | CASVIC | 10.1021/cm030442k | https://doi.org/10.1021/cm030442k
CASWUP | 268273 | catena-(hexakis(μ3-Pyridine-4-carboxylic acid-N,O,O')-bis(μ3-pyridine-4-carboxylato-N,O,O')-deca-aqua-tetra-silver(i)-tetra-sodium bis(μ10-hexaoxoiodato)-icosakis(μ2-oxo)-octa-aqua-hexadecaoxo-dodeca-molybdenum(vi)-tetra-silver(i) hydrate) |  | 8.27048 | 7.89011 | 1.58453 | 2099.11 | 1324.75 | 0.6873 | CASWUP | 10.1021/ic050636x | https://doi.org/10.1021/ic050636x
CASXAW | 268274 | catena-((μ6-Hexaoxoiodato)-bis(μ2-aqua)-tetradecakis(μ2-oxo)-bis(μ2-pyridine-3-carboxylic acid-N,O)-diaqua-tetraoxo-tetrakis(pyridine-3-carboxylic acid-N)-hexa-molybdenum(vi)-tri-silver(i)-di-sodium hexahydrate) |  | 3.69407 | 1.77408 | 2.32158 | 0 | 0 | 0.33252 | CASXAW | 10.1021/ic050636x | https://doi.org/10.1021/ic050636x
CASXEA | 268275 | catena-(bis(Pyridinium-4-carboxylic acid) hexakis(μ3-hydroxo)-octakis(μ2-oxo)-decaoxo-bis(pyridinium-4-carboxylato-O)-chromium(iii)-hexa-molybdenum(vi)-silver(i) tetrahydrate) |  | 5.68462 | 3.06313 | 2.08198 | 0 | 0 | 0.47726 | CASXEA | 10.1021/ic050636x | https://doi.org/10.1021/ic050636x
CASYEC | 212227 | catena-(tris(μ2-1,1'-propane-1,3-diylbis(1H-benzotriazole))-di-silver(i) dinitrate hemihydrate) |  | 3.78655 | 1.76032 | 1.51977 | 0 | 0 | 0.41746 | CASYEC | 10.1002/app.34872 | https://doi.org/10.1002/app.34872
CATART03 | 685484 | catena-[(μ4-Tartrato)-diaqua-calcium dihydrate] |  | 2.68763 | 1.94864 | 1.58861 | 0 | 0 | 0.348 | CATART03 | 10.1154/1.2464129 | https://doi.org/10.1154/1.2464129
CATDEH | 270779 | catena-((μ3-5,15-bis(4-Pyridyl)-10,20-diphenylporphyrin)-zinc methanol solvate) |  | 6.4322 | 4.82671 | 1.17425 | 488.05 | 415.627 | 0.47316 | CATDEH | 10.1039/b508135c | https://doi.org/10.1039/b508135c
CATDIL | 270782 | catena-((μ3-5,15-bis(4-Pyridyl)-10,20-diphenylporphyrin)-zinc cyclohexane solvate) |  | 6.67995 | 5.03884 | 1.17561 | 513.999 | 437.218 | 0.47336 | CATDIL | 10.1039/b508135c | https://doi.org/10.1039/b508135c
CATDOS | 861594 | catena-(bis(μ2-4,4'-propane-1,3-diyldipyridine)-di-silver(i) octanedioate octahydrate) |  | 5.05837 | 4.37989 | 0.993847 | 1100.36 | 1107.17 | 0.61982 | CATDOS | 10.1016/j.molstruc.2012.02.003 | https://doi.org/10.1016/j.molstruc.2012.02.003
CATFEK | 853976 | catena-(bis(μ2-1,4-bis(2-methylimidazol-1-ylmethyl)benzene)-silver(i) (μ2-naphthalene-1,4-dicarboxylato)-silver(i) hemikis(naphthalene-1,4-dicarboxylate) monohydrate) |  | 9.55386 | 5.36814 | 0.521578 | 2806.9 | 5381.56 | 0.79022 | CATFEK | 10.1016/j.molstruc.2012.01.052 | https://doi.org/10.1016/j.molstruc.2012.01.052
CATPAL | 1120741 | catena-((μ3-Terephthalato)-(μ2-aqua)-diaqua-calcium(ii)) |  | 2.15111 | 1.58597 | 1.62471 | 0 | 0 | 0.29286 | CATPAL | 10.1107/S0567740872005382 | https://doi.org/10.1107/S0567740872005382
CATPAL01 | 142380 | catena-((μ3-Terephthalato)-(μ2-aqua)-diaqua-calcium(ii)) |  | 2.15277 | 1.62983 | 1.66055 | 0 | 0 | 0.27552 | CATPAL01 | 10.1016/S1463-0184(00)00023-X | https://doi.org/10.1016/S1463-0184(00)00023-X
CATPAL02 | 221624 | catena-((μ3-Terephthalato)-(μ2-aqua)-diaqua-calcium(ii)) |  | 2.1273 | 1.58744 | 1.71785 | 0 | 0 | 0.26184 | CATPAL02 | 10.1107/S1600536803015071 | https://doi.org/10.1107/S1600536803015071
CATPAL03 | 870928 | catena-((μ3-Terephthalato)-(μ2-aqua)-diaqua-calcium) |  | 2.20945 | 1.61169 | 1.6969 | 0 | 0 | 0.26898 | CATPAL03 | 10.1021/cg3003756 | https://doi.org/10.1021/cg3003756
CATTUN | 264197 | catena-[(μ2-(2-Pyridyl)(4-pyridyl)methanone)-(μ2-nitrito)-silver(i)] |  | 1.89663 | 1.04506 | 1.96129 | 0 | 0 | 0.29722 | CATTUN | 10.1039/b505919d | https://doi.org/10.1039/b505919d
CATVAV | 264198 | catena-[(μ2-(2-Pyridyl)(4-pyridyl)methanone)-(μ2-formato)-silver(i)] |  | 1.83085 | 1.01894 | 1.95493 | 0 | 0 | 0.28928 | CATVAV | 10.1039/b505919d | https://doi.org/10.1039/b505919d
CATVID | 264200 | catena-[(μ2-(2-Pyridyl)(4-pyridyl)methanone)-(μ2-trifluoromethanesulfonato)-silver(i)] |  | 2.37776 | 1.13246 | 1.99953 | 0 | 0 | 0.31938 | CATVID | 10.1039/b505919d | https://doi.org/10.1039/b505919d
CAVBUX | 259765 | catena-(bis(μ3-Phosphito)-(1,10-phenanthroline)-di-zinc(ii)) |  | 2.26874 | 1.27748 | 2.04597 | 0 | 0 | 0.32328 | CAVBUX | 10.1016/j.jssc.2005.05.028 | https://doi.org/10.1016/j.jssc.2005.05.028
CAVCAE | 259766 | catena-(bis(μ3-Phosphito)-bis(1,10-phenanthroline)-di-zinc(ii)) |  | 2.98269 | 2.07162 | 1.73951 | 0 | 0 | 0.34642 | CAVCAE | 10.1016/j.jssc.2005.05.028 | https://doi.org/10.1016/j.jssc.2005.05.028
CAVCEI | 264871 | catena-((μ4-(2-Aminoethyl)phosphonato)-cobalt(ii)) |  | 1.80444 | 0.85896 | 2.31117 | 0 | 0 | 0.23826 | CAVCEI | 10.1016/j.jssc.2005.05.035 | https://doi.org/10.1016/j.jssc.2005.05.035
CAVFEL | 268337 | catena-(hexakis(μ3-Oxo)-pentakis(μ2-oxo)-bis(2-(3-pyridyl)benzimidazolium)-decaaqua-hexa-molybdenum-zinc) |  | 2.30636 | 0.91513 | 2.57663 | 0 | 0 | 0.26432 | CAVFEL | 10.1016/j.inoche.2005.06.020 | https://doi.org/10.1016/j.inoche.2005.06.020
CAVGUD | 840372 | catena-((μ2-1,3-bis(Benzimidazol-1-ylmethyl)-2,4,6-trimethylbenzene)-(μ2-bromo)-bromo-cadmium dichloromethane solvate) |  | 8.70971 | 7.10506 | 0.797875 | 2096.8 | 2627.98 | 0.71292 | CAVGUD | 10.1039/c1dt11564b | https://doi.org/10.1039/c1dt11564b
CAVLIV | 265840 | catena-((μ2-2,2'-Bipyrimidine)-tetrakis(μ2-cyano)-tetra-ammine-tetracyano-tetra-nickel(ii) dihydrate) |  | 2.90334 | 1.36679 | 1.61912 | 0 | 0 | 0.38778 | CAVLIV | 10.1039/b507136d | https://doi.org/10.1039/b507136d
CAVLIW | 849683 | catena-((μ3-tris(4-Carboxylatophenyl)methylphosphonium)-triaqua-calcium dihydrate) | PCM-14 | 3.43227 | 1.86256 | 1.32776 | 0 | 0 | 0.39342 | CAVLIW | 10.1039/c2dt12011a | https://doi.org/10.1039/c2dt12011a
CAVLOB | 265841 | catena-((μ2-2,2'-Bipyrimidine)-bis(μ2-cyano)-di-copper(i) ammonia clathrate) |  | 3.35629 | 2.0396 | 1.70455 | 0 | 0 | 0.4239 | CAVLOB | 10.1039/b507136d | https://doi.org/10.1039/b507136d
CAVLOC | 849684 | catena-((μ3-tris(4-Carboxylatophenyl)methylphosphonium)-triaqua-calcium sesquihydrate) | PCM-14 | 3.42724 | 1.81992 | 1.324 | 0 | 0 | 0.39836 | CAVLOC | 10.1039/c2dt12011a | https://doi.org/10.1039/c2dt12011a
CAVLUI | 852944 | catena-((μ3-Ferrocene-1,1'-dicarboxylato)-(μ2-4,4'-bipyridine-N,N')-zinc unknown solvate) |  | 4.82507 | 3.94855 | 1.40722 | 564.96 | 401.472 | 0.4466 | CAVLUI | 10.1039/c2dt12304e | https://doi.org/10.1039/c2dt12304e
CAVMAP | 852945 | catena-((μ3-Ferrocene-1,1'-dicarboxylato)-(μ2-1,4-bis(4-pyridyl)benzene-N,N')-zinc unknown solvate) |  | 4.18213 | 3.30067 | 1.36562 | 0 | 0 | 0.43322 | CAVMAP | 10.1039/c2dt12304e | https://doi.org/10.1039/c2dt12304e
CAVMET | 852946 | catena-((μ3-Ferrocene-1,1'-dicarboxylato)-(μ2-N,N'-bis(4-pyridyl)-1,4,5,8-naphthalenetetracarboxydi-imide)-zinc unknown solvate) |  | 4.71744 | 3.75627 | 1.52453 | 191.76 | 125.783 | 0.37998 | CAVMET | 10.1039/c2dt12304e | https://doi.org/10.1039/c2dt12304e
CAVMIW | 284328 | catena-(Ethylammonium bis(μ2-oxalato)-(μ2-hydroxo)-dichloro-di-iron(iii) dihydrate) |  | 3.81852 | 3.11161 | 1.55605 | 0 | 0 | 0.52616 | CAVMIW | 10.1021/ja051203w | https://doi.org/10.1021/ja051203w
CAVMOD | 840526 | catena-(bis(μ4-N,N'-bis(3-t-Butyl-5-carboxylato-2-oxybenzylidene)benzene-1,2-diamine)-(μ2-4,4'-bipyridine)-(μ2-oxo)-aqua-dimethylacetamide-tetra-zinc dimethylacetamide solvate dihydrate) |  | 7.18313 | 3.82617 | 1.02727 | 1045.66 | 1017.89 | 0.5592 | CAVMOD | 10.1039/c1dt11584g | https://doi.org/10.1039/c1dt11584g
CAVMUJ | 844243 | catena-(bis(μ4-Terephthalato)-bis(μ2-hydroxo)-di-scandium) |  | 2.3962 | 1.44926 | 1.74705 | 0 | 0 | 0.31164 | CAVMUJ | 10.1039/c1dt11729g | https://doi.org/10.1039/c1dt11729g
CAVMUJ01 | 844244 | catena-(bis(μ4-Terephthalato)-bis(μ2-hydroxo)-di-scandium) |  | 2.33589 | 1.37745 | 1.72588 | 0 | 0 | 0.31258 | CAVMUJ01 | 10.1039/c1dt11729g | https://doi.org/10.1039/c1dt11729g
CAVMUJ02 | 844245 | catena-(bis(μ4-Terephthalato)-bis(μ2-hydroxo)-di-scandium) |  | 2.6724 | 1.64223 | 1.62683 | 0 | 0 | 0.35842 | CAVMUJ02 | 10.1039/c1dt11729g | https://doi.org/10.1039/c1dt11729g
CAVMUJ03 | 844246 | catena-(bis(μ4-Terephthalato)-bis(μ2-hydroxo)-di-scandium) |  | 2.46668 | 1.92526 | 1.54408 | 0 | 0 | 0.38906 | CAVMUJ03 | 10.1039/c1dt11729g | https://doi.org/10.1039/c1dt11729g
CAVNUK | 850809 | catena-[tetrakis(μ4-sulfido)-(μ3-tetrakis(imidazolyl)borate-N,N',N'')-tetracosakis(μ2-phenylsulfido)-phenylsulfido-heptadeca-cadmium(ii)] |  | 4.62813 | 1.63488 | 1.81428 | 0 | 0 | 0.39718 | CAVNUK | 10.1039/c2dt12043g | https://doi.org/10.1039/c2dt12043g
CAVQAT | 848512 | catena-(bis(μ3-bis((Hydrogen phosphonato)methyl)ammonium)-cobalt) |  | 2.16233 | 1.30973 | 2.08966 | 0 | 0 | 0.28462 | CAVQAT | 10.1039/c2dt11907b | https://doi.org/10.1039/c2dt11907b
CAVQEX | 848513 | catena-(bis(μ2-bis((Hydrogen phosphonato)methyl)ammonium)-diaqua-cobalt) |  | 1.895 | 0.97163 | 2.16564 | 0 | 0 | 0.23354 | CAVQEX | 10.1039/c2dt11907b | https://doi.org/10.1039/c2dt11907b
CAVQOH | 848515 | catena-(bis(μ6-bis(Phosphonatomethyl)ammonium)-tri-zinc) |  | 1.95355 | 1.14869 | 2.52952 | 0 | 0 | 0.31682 | CAVQOH | 10.1039/c2dt11907b | https://doi.org/10.1039/c2dt11907b
CAVQUN | 848516 | catena-((μ3-Methylammoniomethylphosphonato)-(μ2-chloro)-copper) |  | 1.99569 | 1.03431 | 2.31653 | 0 | 0 | 0.27446 | CAVQUN | 10.1039/c2dt11907b | https://doi.org/10.1039/c2dt11907b
CAVRAU | 850788 | catena-((μ4-Isophthalato)-tris(μ3-3,5-dimethyl-1,2,4-triazolato)-(μ3-hydroxo)-bis(μ3-isophthalato)-penta-zinc dimethylformamide solvate monohydrate) |  | 8.06449 | 6.43084 | 0.994088 | 1677.67 | 1687.65 | 0.64948 | CAVRAU | 10.1039/c2dt12059c | https://doi.org/10.1039/c2dt12059c
CAVREY | 850789 | catena-((μ4-5-Hydroxyisophthalato)-bis(μ3-5-hydroxyisophthalato)-(μ3-hydroxo)-tris(μ3-3,5-dimethyl-1,2,4-triazolato)-penta-zinc dimethylformamide solvate pentahydrate) |  | 7.18071 | 5.30054 | 1.02665 | 1764.6 | 1718.79 | 0.63982 | CAVREY | 10.1039/c2dt12059c | https://doi.org/10.1039/c2dt12059c
CAVRUO | 852478 | catena-((μ4-2,5-bis((3-(1H-Imidazol-1-yl)propyl)carbamoyl)terephthalate)-diaqua-cobalt tetrahydrate) |  | 3.03595 | 1.63079 | 1.42177 | 0 | 0 | 0.37442 | CAVRUO | 10.1039/c2dt12055k | https://doi.org/10.1039/c2dt12055k
CAVSAV | 852479 | catena-((μ4-2,5-bis((3-(1H-Imidazol-1-yl)propyl)carbamoyl)terephthalate)-diaqua-manganese tetrahydrate) |  | 3.01863 | 1.66146 | 1.38556 | 0 | 0 | 0.38416 | CAVSAV | 10.1039/c2dt12055k | https://doi.org/10.1039/c2dt12055k
CAVSAV01 | 852480 | catena-((μ4-2,5-bis((3-(1H-Imidazol-1-yl)propyl)carbamoyl)terephthalate)-diaqua-manganese tetrahydrate) |  | 3.0797 | 1.45671 | 1.3384 | 0 | 0 | 0.39778 | CAVSAV01 | 10.1039/c2dt12055k | https://doi.org/10.1039/c2dt12055k
CAVSID | 852481 | catena-((μ4-2,5-bis((3-(1H-Imidazol-1-yl)propyl)carbamoyl)terephthalate)-diaqua-copper hexadecahydrate) |  | 4.89185 | 3.30212 | 0.929531 | 0 | 0 | 0.5939 | CAVSID | 10.1039/c2dt12055k | https://doi.org/10.1039/c2dt12055k
CAVSOJ | 810315 | catena-(μ6-Pentahydrogen hexamethylenediamine-N,N,N',N'-tetrakis(methylenephosphonato)-lanthanum) |  | 4.16281 | 3.03669 | 1.5833 | 0 | 0 | 0.45934 | CAVSOJ | 10.1039/c2dt11992g | https://doi.org/10.1039/c2dt11992g
CAVSUP | 810316 | catena-(μ6-Pentahydrogen hexamethylenediamine-N,N,N',N'-tetrakis(methylenephosphonato)-lanthanum heptahydrate) |  | 6.03054 | 5.46806 | 1.37833 | 909.47 | 659.833 | 0.5307 | CAVSUP | 10.1039/c2dt11992g | https://doi.org/10.1039/c2dt11992g
CAVTAW | 810317 | catena-(μ6-Pentahydrogen hexamethylenediamine-N,N,N',N'-tetrakis(methylenephosphonato)-lanthanum dihydrate) |  | 4.19891 | 3.25121 | 1.54626 | 0 | 0 | 0.47148 | CAVTAW | 10.1039/c2dt11992g | https://doi.org/10.1039/c2dt11992g
CAVTEA | 844009 | catena-(bis(μ2-Imidazolato)-bis(imidazolato)-hexakis(imidazole-N3)-di-magnesium(ii)) |  | 2.66776 | 1.20562 | 1.38028 | 0 | 0 | 0.32566 | CAVTEA | 10.1039/c2dt12047j | https://doi.org/10.1039/c2dt12047j
CAVTIE | 844010 | catena-(bis(μ2-Imidazolato)-bis(imidazole-N3)-calcium(ii)) |  | 2.01028 | 1.16668 | 1.40786 | 0 | 0 | 0.32522 | CAVTIE | 10.1039/c2dt12047j | https://doi.org/10.1039/c2dt12047j
CAVTOK | 844011 | catena-(bis(μ2-Imidazolato)-bis(imidazole-N3)-strontium(ii)) |  | 2.31439 | 1.40663 | 1.5408 | 0 | 0 | 0.35596 | CAVTOK | 10.1039/c2dt12047j | https://doi.org/10.1039/c2dt12047j
CAVVAY | 850191 | catena-((μ2-Hydrogen (4-carboxylatophenyl)phosphonato)-aqua-(2,2'-bipyridine)-zinc(ii)) |  | 1.9769 | 1.1327 | 1.74294 | 0 | 0 | 0.2994 | CAVVAY | 10.1039/c2dt12060g | https://doi.org/10.1039/c2dt12060g
CAVVEC | 850192 | catena-((μ3-(4-Carboxyphenyl)phosphonato)-bis(μ2-hydrogen (4-carboxyphenyl)phosphonato)-(2,2'-bipyridine)-di-zinc) |  | 2.95614 | 1.29194 | 1.69472 | 0 | 0 | 0.35142 | CAVVEC | 10.1039/c2dt12060g | https://doi.org/10.1039/c2dt12060g
CAVVIG | 850193 | catena-(bis(μ5-(4-Carboxylatophenyl)phosphonato-O,O,O',O'',O''')-bis(μ5-(4-carboxylatophenyl)phosphonato-O,O',O'',O''',O'''')-diaqua-bis(2,2'-bipyridine)-hexa-zinc dihydrate) |  | 3.549 | 1.75181 | 1.80546 | 0 | 0 | 0.37196 | CAVVIG | 10.1039/c2dt12060g | https://doi.org/10.1039/c2dt12060g
CAVVUS | 850195 | catena-(Tetra-aqua-(2,2'-bipyridine)-zinc bis(μ4-(4-carboxylatophenyl)phosphonato)-di-zinc trihydrate) |  | 8.70352 | 6.17686 | 1.10684 | 1430.69 | 1292.59 | 0.63354 | CAVVUS | 10.1039/c2dt12060g | https://doi.org/10.1039/c2dt12060g
CAVWAY | 284842 | catena-(tetrakis(μ3-2-Pyrazinecarboxylato)-hexakis(μ2-oxo)-dioxo-di-copper-di-rhenium-di-silver) |  | 1.89763 | 0.83206 | 3.09336 | 0 | 0 | 0.2456 | CAVWAY | 10.1021/ic050794o | https://doi.org/10.1021/ic050794o
CAVWAZ | 832445 | catena-(tetrakis(μ3-1,4-bis(1,2,4-Triazol-1-ylmethyl)benzene)-bis(μ2-1,4-bis(1,2,4-triazol-1-ylmethyl)benzene)-octa-copper(i) bis(μ5-oxo)-tetrakis(μ3-oxo)-hexakis(μ2-oxo)-tetradecaoxo-octa-molybdenum tetrakis(μ3-oxo)-octakis(μ2-oxo)-tetradecaoxo-octa-molybdenum) |  | 6.85785 | 3.49804 | 1.14431 | 0 | 0 | 0.5658 | CAVWAZ | 10.1039/c2dt11912a | https://doi.org/10.1039/c2dt11912a
CAVWEC | 284843 | catena-(octakis(μ2-N,N'-Dimethylbenzamidinato)-tetrakis(μ2-oxo)-tetraoxo-tetra-rhenium(iii)-di-tungsten pentahydrate) |  | 3.9923 | 1.71523 | 1.89196 | 0 | 0 | 0.42098 | CAVWEC | 10.1021/ic051070f | https://doi.org/10.1021/ic051070f
CAVWED | 832446 | catena-(tetrakis(μ2-1,4-bis(1,2,4-Triazol-1-ylmethyl)benzene)-tetra-copper(i) bis(μ4-oxo)-tetrakis(μ3-oxo)-hexakis(μ2-oxo)-diaqua-dodecaoxo-copper-hepta-molybdenum hexahydrate) |  | 7.18097 | 3.24158 | 1.13463 | 0 | 0 | 0.53782 | CAVWED | 10.1039/c2dt11912a | https://doi.org/10.1039/c2dt11912a
CAVWIG | 284844 | catena-(tetrakis(μ2-N,N'-Dimethylbenzamidinato)-(μ2-1,4-benzenedicarboxylato)-di-rhenium(iii) dihydrate) |  | 3.05099 | 1.65071 | 1.62689 | 0 | 0 | 0.41296 | CAVWIG | 10.1021/ic051070f | https://doi.org/10.1021/ic051070f
CAWCOU | 844308 | catena-(bis(μ2-2-(2-(2-oxido-1-naphthyl)diazeniumyl)naphthalene-1-sulfonato)-diaqua-strontium dihydrate) |  | 2.69711 | 1.6799 | 1.564 | 0 | 0 | 0.33036 | CAWCOU | 10.1002/chem.201103027 | https://doi.org/10.1002/chem.201103027
CAWCUA | 844309 | catena-(bis(μ2-2-(2-(2-oxido-1-naphthyl)diazeniumyl)naphthalene-1-sulfonato)-diaqua-barium dihydrate) |  | 3.12806 | 1.77395 | 1.66616 | 0 | 0 | 0.3165 | CAWCUA | 10.1002/chem.201103027 | https://doi.org/10.1002/chem.201103027
CAWDAH | 844310 | catena-((μ3-2-(2-(2-oxido-1-naphthyl)diazeniumyl)naphthalene-1-sulfonato)-dimethylformamido-sodium) |  | 1.99721 | 1.35599 | 1.47675 | 0 | 0 | 0.29148 | CAWDAH | 10.1002/chem.201103027 | https://doi.org/10.1002/chem.201103027
CAWDOU | 264206 | catena-(bis(μ2-2,5-bis(4-pyridyl)-1,3,4-oxadiazole)-aqua-copper(ii) diperchlorate unknown clathrate) |  | 6.16681 | 4.51411 | 0.940693 | 1342.45 | 1427.09 | 0.60014 | CAWDOU | 10.1021/ic0505504 | https://doi.org/10.1021/ic0505504
CAWDOU01 | 264207 | catena-(bis(μ2-2,5-bis(4-pyridyl)-1,3,4-oxadiazole)-aqua-copper(ii) diperchlorate unknown clathrate) |  | 3.06903 | 1.99033 | 1.91256 | 0 | 0 | 0.35482 | CAWDOU01 | 10.1021/ic0505504 | https://doi.org/10.1021/ic0505504
CAWDOU02 | 264205 | catena-(bis(μ2-2,5-bis(4-pyridyl)-1,3,4-oxadiazole)-aqua-copper(ii) diperchlorate unknown clathrate) |  | 6.15792 | 4.59537 | 0.937065 | 1224.01 | 1306.22 | 0.59978 | CAWDOU02 | 10.1021/ic0505504 | https://doi.org/10.1021/ic0505504
CAWFEM | 284951 | catena-((μ6-2-(phenyl)-4,4,5,5-tetramethylimidazoline-1-oxyl-3-oxide radical)-tris(μ2-perfluoro-o-phenylene)-tri-mercury(ii)) |  | 3.70387 | 1.17971 | 2.46821 | 0 | 0 | 0.3935 | CAWFEM | 10.1021/ic050528a | https://doi.org/10.1021/ic050528a
CAWGAJ | 284954 | catena-((μ3-fluoro)-hexakis(μ2-fluoro)-bis(μ2-4,4'-bipyridine)-diaqua-fluoro-tetraoxo-di-uranium(vi)-di-zinc 4,4'-bipyridine solvate) |  | 5.01957 | 2.9175 | 2.19344 | 0 | 0 | 0.4632 | CAWGAJ | 10.1021/ic0507060 | https://doi.org/10.1021/ic0507060
CAWJAN | 870940 | catena-(bis(μ2-4,6-Di(pyridin-2-yl)-1,3,5-triazin-2(5H)-one)-diaqua-barium monohydrate) |  | 2.97047 | 1.39434 | 1.72026 | 0 | 0 | 0.30692 | CAWJAN | Not found | https://doi.org/Not found
CAWJIU | 261731 | catena-[(μ3-5-(((2-Oxyphenyl)methylene)amino)-2-hydroxybenzoato)-(dimethylsulfoxide)-zinc] |  | 2.24951 | 1.21132 | 1.64506 | 0 | 0 | 0.32526 | CAWJIU | 10.1139/v05-091 | https://doi.org/10.1139/v05-091
CAWKAO | 851784 | catena-((μ3-4,4'-(1,1,1,3,3,3-hexafluoropropane-2,2-diyl)dibenzoato)-(imidazolidin-2-one)-zinc) |  | 2.09997 | 1.16406 | 1.78801 | 0 | 0 | 0.3183 | CAWKAO | Not found | https://doi.org/Not found
CAWKES | 853998 | catena-(bis(2-(4-chlorobenzoyl)benzoato)-(μ2-1-(4-((1H-imidazol-1-yl)methyl)benzyl)-1H-imidazole)-copper(ii)) |  | 2.49654 | 1.23942 | 1.44901 | 0 | 0 | 0.35936 | CAWKES | Not found | https://doi.org/Not found
CAWLOD | 806729 | catena-((μ3-2-(Pyridin-4-yl)-1H-imidazole-4,5-dicarboxylato)-triaqua-neodymium 5-carboxy-2-(pyridin-4-yl)-1H-imidazole-4-carboxylate heptahydrate) |  | 7.433 | 6.66495 | 0.998307 | 2030.4 | 2033.84 | 0.66658 | CAWLOD | Not found | https://doi.org/Not found
CAWLUI | 235068 | catena-[(μ2-1,3-Dicarboxybenzene-5-carboxylato)-diaqua-(1,10-phenanthroline)-manganese(ii) 1,3-dicarboxybenzene-5-carboxylate monohydrate] |  | 4.31957 | 3.27583 | 1.07587 | 0 | 0 | 0.53098 | CAWLUI | 10.1016/j.ica.2005.07.002 | https://doi.org/10.1016/j.ica.2005.07.002
CAWTAX | 880695 | catena-(tris(μ2-oxalato)-chromium-manganese tri-n-butyl(carboxymethyl)ammonium) |  | 6.12815 | 4.97077 | 1.13067 | 2658.45 | 2351.22 | 0.698 | CAWTAX | 10.1021/ja300122r | https://doi.org/10.1021/ja300122r
CAWVIH | 846687 | catena-[(μ6-tris(4'-Carboxylatobiphenyl-4-yl)amine)-(μ2-hydroxo)-di-zinc(ii) N,N-dimethylformamide solvate dihydrate] | FIR-1 | 6.49654 | 4.73872 | 1.23903 | 690.776 | 557.515 | 0.48616 | CAWVIH | 10.1021/ic202713e | https://doi.org/10.1021/ic202713e
CAWWON | 267132 | catena-((μ2-Chloro)-(μ2-2-methyltetrazole-N1,N4)-chloro-(2-methyltetrazole-N4)-copper(ii)) |  | 1.73922 | 0.95314 | 1.92303 | 0 | 0 | 0.30322 | CAWWON | 10.1016/j.ica.2005.06.029 | https://doi.org/10.1016/j.ica.2005.06.029
CAWXAZ | 127771 | catena[bis(μ2-2-Methylpyrazine)-bis(μ2-cyano-C,N)-di-copper(i)] |  | 2.45408 | 1.10662 | 1.78183 | 0 | 0 | 0.32798 | CAWXAZ | 10.1002/(SICI)1521-3749(199911)625:11<1860::AID-ZAAC1860>3.3.CO;2-B | https://doi.org/10.1002/(SICI)1521-3749(199911)625:11<1860::AID-ZAAC1860>3.3.CO;2-B
CAWZIL | 880925 | catena-[(μ2-Pyrazine-N,N'-dioxide)-diaqua-dichloro-copper(ii)] |  | 1.64304 | 1.03811 | 2.10363 | 0 | 0 | 0.26586 | CAWZIL | 10.1021/ic201924q | https://doi.org/10.1021/ic201924q
CAWZOR | 880926 | catena-[(μ2-Pyrazine-N,N'-dioxide)-diaqua-dibromo-copper(ii)] |  | 1.74461 | 1.09813 | 2.5972 | 0 | 0 | 0.27326 | CAWZOR | 10.1021/ic201924q | https://doi.org/10.1021/ic201924q
CAWZUX | 780947 | catena-[(μ2-Aqua)-dodecakis(μ2-oxo)-tetrakis(μ2-1,2-bis(4-pyridyl)ethane)-diaqua-hexa-oxo-tri-nickel(ii)-hexa-vanadium(v) octahydrate] |  | 4.75908 | 2.03307 | 1.56546 | 0 | 0 | 0.39594 | CAWZUX | 10.1021/ic201951e | https://doi.org/10.1021/ic201951e
CAXBAG | 880932 | catena-[bis(μ2-Cyano)-cyano-(2,2'-((R,R)-cyclohexane-1,2-diylbis(nitrilomethylylidene))diphenolato)-(hydridotris(pyrazol-1-yl)borate)-chromium(iii)-manganese(iii) dichloromethane solvate hydrate] |  | 4.57334 | 1.67556 | 1.32117 | 0 | 0 | 0.40686 | CAXBAG | 10.1021/ic201982d | https://doi.org/10.1021/ic201982d
CAXBEK | 880933 | catena-[bis(μ2-Cyano)-cyano-(2,2'-((S,S)-cyclohexane-1,2-diylbis(nitrilomethylylidene))diphenolato)-(hydridotris(pyrazol-1-yl)borate)-chromium(iii)-manganese(iii) dichloromethane solvate hydrate] |  | 4.55729 | 1.6564 | 1.32507 | 0 | 0 | 0.4073 | CAXBEK | 10.1021/ic201982d | https://doi.org/10.1021/ic201982d
CAXBIO | 880934 | catena-[bis(μ2-Cyano)-cyano-(2,2'-((R,R)-(1,2-diphenylethane-1,2-diyl)bis(nitrilomethylylidene))diphenolato)-(hydridotris(pyrazol-1-yl)borate)-chromium(iii)-manganese(iii)] |  | 10.35725 | 9.38235 | 0.686775 | 1409.79 | 2052.77 | 0.68492 | CAXBIO | 10.1021/ic201982d | https://doi.org/10.1021/ic201982d
CAXBOU | 880935 | catena-[bis(μ2-Cyano)-cyano-(2,2'-((S,S)-(1,2-diphenylethane-1,2-diyl)bis(nitrilomethylylidene))diphenolato)-(hydridotris(pyrazol-1-yl)borate)-chromium(iii)-manganese(iii)] |  | 10.33474 | 9.44321 | 0.688058 | 1422.96 | 2068.08 | 0.6879 | CAXBOU | 10.1021/ic201982d | https://doi.org/10.1021/ic201982d
CAXCIO | 255821 | catena-(Piperazinedi-ium bis(μ3-benzene-1,2-dicarboxylato-O,O',O'',O''')-bis(μ2-benzene-1,2-dicarboxylato-O,O',O'')-diaqua-di-gadolinium) |  | 3.95352 | 1.20222 | 1.81034 | 0 | 0 | 0.3945 | CAXCIO | 10.1016/j.ica.2005.05.025 | https://doi.org/10.1016/j.ica.2005.05.025
CAXCIP | 809308 | catena-[(μ4-3'-Carboxy-2,2'-bipyridine-3,6,6'-tricarboxylato)-diaqua-neodymium(iii) monohydrate] |  | 2.1874 | 1.65834 | 2.09002 | 0 | 0 | 0.30698 | CAXCIP | 10.1021/ic202063h | https://doi.org/10.1021/ic202063h
CAXDEM | 809312 | catena-[(μ4-3'-Carboxy-2,2'-bipyridine-3,6,6'-tricarboxylato)-diaqua-dysprosium(iii) monohydrate] |  | 2.18683 | 1.70514 | 2.20173 | 0 | 0 | 0.2977 | CAXDEM | 10.1021/ic202063h | https://doi.org/10.1021/ic202063h
CAXDIQ | 809313 | catena-[(μ4-3'-Carboxy-2,2'-bipyridine-3,6,6'-tricarboxylato)-diaqua-holmium(iii) monohydrate] |  | 2.17897 | 1.71476 | 2.21963 | 0 | 0 | 0.29798 | CAXDIQ | 10.1021/ic202063h | https://doi.org/10.1021/ic202063h
CAXDOW | 809314 | catena-[(μ4-3'-Carboxy-2,2'-bipyridine-3,6,6'-tricarboxylato)-diaqua-erbium(iii) monohydrate] |  | 2.16038 | 1.70991 | 2.23443 | 0 | 0 | 0.29728 | CAXDOW | 10.1021/ic202063h | https://doi.org/10.1021/ic202063h
CAXGUD | 127774 | catena[(μ2-Thiocyanato-N,S)-(4-methylpyrimidine-N)-copper(i)] |  | 1.78126 | 1.0676 | 1.853 | 0 | 0 | 0.3154 | CAXGUD | 10.1002/(SICI)1521-3749(199911)625:11<1860::AID-ZAAC1860>3.3.CO;2-B | https://doi.org/10.1002/(SICI)1521-3749(199911)625:11<1860::AID-ZAAC1860>3.3.CO;2-B
CAXHOY | 127775 | catena[bis(μ2-2-Methylpyrazine)-bis(μ2-thiocyanato-N,S)-dicopper(i)] |  | 1.80346 | 1.26086 | 1.83115 | 0 | 0 | 0.30628 | CAXHOY | 10.1002/(SICI)1521-3749(199911)625:11<1860::AID-ZAAC1860>3.3.CO;2-B | https://doi.org/10.1002/(SICI)1521-3749(199911)625:11<1860::AID-ZAAC1860>3.3.CO;2-B
CAXLAP | 286391 | catena-(bis(μ2-diphenato)-bis(μ2-4,4'-dipyridine)-diaqua-di-manganese(ii)) |  | 2.50737 | 1.11371 | 1.55422 | 0 | 0 | 0.29284 | CAXLAP | 10.1002/zaac.200500230 | https://doi.org/10.1002/zaac.200500230
CAXLET | 286392 | catena-((μ2-1,2-bis(4-pyridinyl)ethene)-bis(diphenato)-diaqua-manganese(ii)) |  | 2.80205 | 1.29962 | 1.50649 | 0 | 0 | 0.32264 | CAXLET | 10.1002/zaac.200500230 | https://doi.org/10.1002/zaac.200500230
CAXMEV | 834622 | catena-[bis(μ3-4,4',4''-(Benzene-1,3,5-triyl)tribenzoato-O,O',O'')-tris(1,4,8,11-tetra-azacyclotetradecane)-tri-nickel(ii) hexahydrate] |  | 3.71106 | 2.78709 | 1.26764 | 0 | 0 | 0.40764 | CAXMEV | 10.1039/c2dt11980c | https://doi.org/10.1039/c2dt11980c
CAXMOF | 834624 | catena-[bis(μ3-4,4',4''-(Benzene-1,3,5-triyl)tribenzoato-O,O',O'')-tris(3-methyl-1,3,5,8,12-penta-azacyclotetradecane)-tri-nickel(ii) hexahydrate] |  | 3.23031 | 1.41654 | 1.40788 | 0 | 0 | 0.33856 | CAXMOF | 10.1039/c2dt11980c | https://doi.org/10.1039/c2dt11980c
CAXNOG | 851707 | catena-[Dimethylammonium (μ3-pyridine-2,6-dicarboxylato-N,O,O',O'',O''')-(μ2-pyridine-2,6-dicarboxylato-N,O,O',O'')-aqua-(pyridine-2,6-dicarboxylato-N,O,O')-bismuth(iii)-lithium(i)] |  | 4.16227 | 2.87986 | 1.63809 | 0 | 0 | 0.45086 | CAXNOG | 10.1039/c2dt12330d | https://doi.org/10.1039/c2dt12330d
CAXPAU | 849287 | catena-[bis(μ4-5-Nitroisophthalato-O,O,O',O',O'',O''')-bis(μ4-5-nitroisophthalato-O,O',O'',O''')-bis(μ3-1,2,4-triazolato)-tetra-aqua-penta-cobalt(ii) dihydrate] |  | 2.96957 | 1.26312 | 1.91639 | 0 | 0 | 0.30912 | CAXPAU | 10.1039/c2dt11993e | https://doi.org/10.1039/c2dt11993e
CAXPEY | 849288 | catena-[bis(μ4-5-Nitroisophthalato-O,O,O',O',O'',O''')-bis(μ4-5-nitroisophthalato-O,O',O'',O''')-bis(μ3-1,2,4-triazolato)-penta-cobalt(ii)] |  | 3.46373 | 2.47258 | 1.84045 | 0 | 0 | 0.33588 | CAXPEY | 10.1039/c2dt11993e | https://doi.org/10.1039/c2dt11993e
CAXPIC | 849289 | catena-[bis(μ4-5-Nitroisophthalato-O,O,O',O',O'',O''')-bis(μ4-5-nitroisophthalato-O,O',O'',O''')-bis(μ3-1,2,4-triazolato)-diaqua-penta-cobalt(ii)] |  | 2.78221 | 1.54788 | 1.93604 | 0 | 0 | 0.30382 | CAXPIC | 10.1039/c2dt11993e | https://doi.org/10.1039/c2dt11993e
CAXPOI | 849290 | catena-[(μ4-3-Amino-1,2,4-triazolato)-(μ3-hydroxo)-(μ3-5-nitroisophthalato)-aqua-di-cobalt(ii) monohydrate] |  | 3.28932 | 1.22682 | 1.98619 | 0 | 0 | 0.3081 | CAXPOI | 10.1039/c2dt11993e | https://doi.org/10.1039/c2dt11993e
CAXQID | 846556 | catena-[(μ2-Naphthalene-2,6-dicarboxylato-O,O',O'',O''')-(μ2-naphthalene-2,6-dicarboxylato-O,O')-bis(μ2-N,N'-bis(pyridin-4-yl)isophthalamide)-bis(N,N-dimethylformamide)-di-cobalt(ii) N,N-dimethylformamide solvate] |  | 5.96234 | 2.00022 | 1.28384 | 0 | 0 | 0.41844 | CAXQID | 10.1039/c2dt11899h | https://doi.org/10.1039/c2dt11899h
CAXRAW | 853058 | catena-[bis(μ2-1,3-bis(4-Pyridyl)propane-1,3-dionato)-copper(ii) dimethylsulfoxide solvate] |  | 5.20633 | 1.88228 | 1.26809 | 0 | 0 | 0.43744 | CAXRAW | 10.1039/c2dt12115h | https://doi.org/10.1039/c2dt12115h
CAXREA | 853059 | catena-[bis(μ2-syn,anti-1,3-bis(3-Pyridyl)propane-1,3-dionato)-zinc(ii)] |  | 2.3309 | 1.50447 | 1.51988 | 0 | 0 | 0.33466 | CAXREA | 10.1039/c2dt12115h | https://doi.org/10.1039/c2dt12115h
CAXREY | 1121081 | catena-Tribromo-(μ2-1,4-dioxane-O,O')-thallium(iii) |  | 1.98924 | 1.32886 | 3.29982 | 0 | 0 | 0.38274 | CAXREY | 10.1107/S0108270183009531 | https://doi.org/10.1107/S0108270183009531
CAXROK | 853061 | catena-[bis(μ2-syn,anti-1,3-bis(3-Pyridyl)propane-1,3-dionato)-aqua-(syn,anti-1,3-bis(3-pyridyl)propane-1,3-dionato)-lanthanum(iii) dihydrate] |  | 4.00405 | 1.88799 | 1.43049 | 0 | 0 | 0.39658 | CAXROK | 10.1039/c2dt12115h | https://doi.org/10.1039/c2dt12115h
CAXRUQ | 853062 | catena-[(μ3-1,3-bis(4-Pyridyl)propane-1,3-dionato)-bis(μ2-1,3-bis(4-pyridyl)propane-1,3-dionato)-iron(iii)-silver(i) tetrafluoroborate dimethylsulfoxide solvate dihydrate] |  | 10.19912 | 7.78148 | 1.05993 | 1153.62 | 1088.4 | 0.59496 | CAXRUQ | 10.1039/c2dt12115h | https://doi.org/10.1039/c2dt12115h
CAXSAX | 853063 | catena-[(μ3-1,3-bis(4-Pyridyl)propane-1,3-dionato)-bis(μ2-1,3-bis(4-pyridyl)propane-1,3-dionato)-iron(iii)-silver(i) hexafluorophosphate dimethylsulfoxide solvate] |  | 5.37543 | 4.1061 | 1.00394 | 1210.93 | 1206.17 | 0.58926 | CAXSAX | 10.1039/c2dt12115h | https://doi.org/10.1039/c2dt12115h
CAXSIF | 853065 | catena-[bis(μ3-syn,anti-1,3-bis(3-Pyridyl)propane-1,3-dionato)-(μ3-syn,syn-1,3-bis(3-pyridyl)propane-1,3-dionato)-(μ2-nitrato-O,O)-iron(iii)-di-silver(i) nitrate acetonitrile dichloromethane solvate] |  | 4.74951 | 2.80537 | 1.48897 | 0 | 0 | 0.44412 | CAXSIF | 10.1039/c2dt12115h | https://doi.org/10.1039/c2dt12115h
CAXSOL | 853066 | catena-[bis(μ3-syn,anti-1,3-bis(3-Pyridyl)propane-1,3-dionato)-(μ3-syn,syn-1,3-bis(3-pyridyl)propane-1,3-dionato)-(μ2-trifluoroacetato-O,O)-iron(iii)-di-silver(i) trifluoroacetate acetonitrile dichloromethane solvate] |  | 4.94701 | 3.53831 | 1.423 | 0 | 0 | 0.4751 | CAXSOL | 10.1039/c2dt12115h | https://doi.org/10.1039/c2dt12115h
CAXTAY | 799243 | catena-[bis(μ4-1,4-Benzenedicarboxylato)-octakis(μ2-methanolato)-tetra-aluminium(iii) unknown solvate] | CAU-3-BDC | 10.46 | 5.71099 | 0.724222 | 1841.16 | 2542.26 | 0.68094 | CAXTAY | 10.1039/C2DT12005D | https://doi.org/10.1039/C2DT12005D
CAXTEC | 799244 | catena-[bis(μ4-2-Aminobenzene-1,4-dicarboxylato)-octakis(μ2-methanolato)-tetra-aluminium(iii) unknown solvate] | CAU-BDC-NH2 | 10.87616 | 5.2725 | 0.86432 | 1610.93 | 1863.81 | 0.63584 | CAXTEC | 10.1039/C2DT12005D | https://doi.org/10.1039/C2DT12005D
CAXTIG | 850713 | catena-[(μ6-4,4',4''-(Benzene-1,3,5-triyl-tris(benzene-4,1-diyl))tribenzoato)-diaqua-di-zinc(ii) nitrate N,N-diethylformamide solvate] | DUT-40 | 13.94237 | 12.98469 | 0.580225 | 1505.43 | 2594.56 | 0.7531 | CAXTIG | 10.1039/c2dt12072k | https://doi.org/10.1039/c2dt12072k
CAXTOM | 850714 | catena-[(μ6-4,4',4''-(Benzene-1,3,5-triyl-tris(benzene-4,1-diyl))tribenzoato)-(μ5-4,4',4''-(benzene-1,3,5-triyl-tris(benzene-4,1-diyl))tribenzoato)-triaqua-tri-zinc(ii) unknown solvate] | DUT-41 | 15.87489 | 15.21122 | 0.566872 | 1376.43 | 2428.12 | 0.74666 | CAXTOM | 10.1039/c2dt12072k | https://doi.org/10.1039/c2dt12072k
CAXTUS | 850715 | catena-[Dimethylammonium (μ6-4,4',4''-(benzene-1,3,5-triyl-tris(benzene-4,1-diyl))tribenzoato)-(μ2-thiophene-2,5-dicarboxylato)-di-zinc(ii) N,N-diethylformamide solvate heptahydrate] | DUT-42 | 13.47664 | 13.27336 | 0.726051 | 1439.35 | 1982.43 | 0.69834 | CAXTUS | 10.1039/c2dt12072k | https://doi.org/10.1039/c2dt12072k
CAXVAA | 850716 | catena-[(bis(μ6-4,4',4''-(Benzene-1,3,5-triyl-tris(benzene-4,1-diyl))tribenzoato)-octa-aqua-tetra-zinc(ii)) (tris(μ6-4,4',4''-(benzene-1,3,5-triyl-tris(benzene-4,1-diyl))tribenzoato)-bis(μ2-4,4'-biphenyldicarboxylato)-diaqua-hexa-zinc(ii)) nitrate N,N-diethylformamide solvate octahydrate] | DUT-43 | 15.56575 | 14.63963 | 0.421657 | 1631.81 | 3870 | 0.82108 | CAXVAA | 10.1039/c2dt12072k | https://doi.org/10.1039/c2dt12072k
CAXVEE | 850717 | catena-[(μ6-4,4',4''-(Benzene-1,3,5-triyl-tris(benzene-4,1-diyl))tribenzoato)-aqua-bis(N,N-diethylformamide-O)-(nitrato-O,O')-di-cobalt(ii) N,N-diethylformamide solvate monohydrate] | DUT-44 | 10.39797 | 8.52955 | 0.744947 | 1434.51 | 1925.65 | 0.66166 | CAXVEE | 10.1039/c2dt12072k | https://doi.org/10.1039/c2dt12072k
CAXWOP | 848910 | catena-[bis(μ4-(3-(Tetrazolid-5-yl)pyridinium-1-yl)acetato)-bis(μ2-azido-N1,N1)-bis(μ2-azido-N1,N3)-diaqua-tri-manganese(ii) tetrahydrate] |  | 2.72465 | 1.54343 | 1.64375 | 0 | 0 | 0.3683 | CAXWOP | 10.1039/c2dt11966h | https://doi.org/10.1039/c2dt11966h
CAXXAC | 850281 | catena-[(μ4-Isonicotinato)-bis(μ3-hydroxo)-tris(μ3-isonicotinato-N,O,O')-(μ3-isonicotinato-O,O,O')-aqua-ethanol-tetra-cobalt(ii) nitrate ethanol solvate tetrahydrate] |  | 5.09424 | 3.58861 | 1.3232 | 0 | 0 | 0.48804 | CAXXAC | 10.1039/c2dt12022d | https://doi.org/10.1039/c2dt12022d
CAXXOQ | 847989 | catena-[(μ2-Pyrazine)-bis(μ2-tetrazolide-5-carboxylato)-copper(ii)] |  | 2.64178 | 1.21391 | 1.89032 | 0 | 0 | 0.33474 | CAXXOQ | 10.1039/c2dt11965j | https://doi.org/10.1039/c2dt11965j
CAXXUW | 847990 | catena-[(μ2-Pyrimidine)-(μ2-tetrazolide-5-carboxylato)-aqua-copper(ii)] |  | 2.29805 | 0.96699 | 1.97711 | 0 | 0 | 0.28684 | CAXXUW | 10.1039/c2dt11965j | https://doi.org/10.1039/c2dt11965j
CAXYAD | 847991 | catena-[(μ2-1,2-bis(4-Pyridyl)ethylene)-bis(μ2-tetrazolide-5-carboxylato)-diaqua-di-copper(ii)] |  | 1.75565 | 0.98201 | 1.95636 | 0 | 0 | 0.27838 | CAXYAD | 10.1039/c2dt11965j | https://doi.org/10.1039/c2dt11965j
CAXYEH | 847992 | catena-[(μ2-4,4'-Azopyridine)-bis(μ2-tetrazolide-5-carboxylato)-diaqua-di-copper(ii)] |  | 1.69621 | 1.01128 | 1.97088 | 0 | 0 | 0.28686 | CAXYEH | 10.1039/c2dt11965j | https://doi.org/10.1039/c2dt11965j
CAXYIL | 849787 | catena-[(μ2-1,1'-Methylenebis(1H-imidazole))-bis(3,5-dicarboxybenzoato)-zinc(ii) hydrate] |  | 2.78014 | 1.17763 | 1.65791 | 0 | 0 | 0.3208 | CAXYIL | 10.1039/c2dt11990k | https://doi.org/10.1039/c2dt11990k
CAXYOP | 1121111 | catena(Diaqua-bis(2,6-dihydroxybenzoato)-copper(ii)) |  | 2.05875 | 0.93506 | 1.83212 | 0 | 0 | 0.28696 | CAXYOP | 10.1016/S0020-1693(00)91262-3 | https://doi.org/10.1016/S0020-1693(00)91262-3
CAXYOR | 849788 | catena-[(μ2-1,1'-Methylenebis(1H-imidazole))-(μ2-4,4'-oxydibenzoato)-zinc(ii) monohydrate] |  | 3.44431 | 1.42691 | 1.53021 | 0 | 0 | 0.35408 | CAXYOR | 10.1039/c2dt11990k | https://doi.org/10.1039/c2dt11990k
CAXYUX | 849789 | catena-[bis(μ2-1,1'-Methylenebis(1H-imidazole))-bis(μ2-4,4'-oxydibenzoato)-di-cadmium(ii) dihydrate] |  | 7.83116 | 7.14663 | 0.803277 | 1935.13 | 2409.04 | 0.69236 | CAXYUX | 10.1039/c2dt11990k | https://doi.org/10.1039/c2dt11990k
CAXZAE | 849790 | catena-[(μ3-Isophthalato)-(μ2-1,1'-methylenebis(1H-imidazole))-cadmium(ii) monohydrate] |  | 2.7598 | 1.02284 | 1.83583 | 0 | 0 | 0.32396 | CAXZAE | 10.1039/c2dt11990k | https://doi.org/10.1039/c2dt11990k
CAXZEI | 849791 | catena-[(μ4-Terephthalato)-bis(μ2-1,1'-methylenebis(1H-imidazole))-(μ2-terephthalato)-di-cadmium(ii)] |  | 2.18149 | 1.14883 | 1.86906 | 0 | 0 | 0.31244 | CAXZEI | 10.1039/c2dt11990k | https://doi.org/10.1039/c2dt11990k
CAXZOS | 850072 | catena-[octakis(μ2-4-(Pyridin-4-yl)benzoato)-tetra-cobalt(ii) N,N-dimethylformamide ethanol solvate hydrate] |  | 9.21846 | 5.5593 | 0.933785 | 1310.87 | 1403.82 | 0.58542 | CAXZOS | 10.1039/c2dt12016j | https://doi.org/10.1039/c2dt12016j
CAXZUY | 850073 | catena-[octakis(μ2-4-(Pyridin-4-yl)benzoato)-tetra-nickel(ii) N,N-dimethylformamide ethanol solvate hydrate] |  | 9.32301 | 5.43658 | 0.950981 | 1283.49 | 1349.65 | 0.58002 | CAXZUY | 10.1039/c2dt12016j | https://doi.org/10.1039/c2dt12016j
CAYBAH | 853111 | catena-[hexakis(μ3-1,2,3-Triazolato)-tri-copper(ii)] |  | 5.32532 | 4.06583 | 1.49426 | 640.094 | 428.368 | 0.50228 | CAYBAH | 10.1039/c2dt12311h | https://doi.org/10.1039/c2dt12311h
CAYBAH01 | 853112 | catena-[hexakis(μ3-1,2,3-Triazolato)-tri-copper(ii)] |  | 5.44094 | 3.88009 | 1.49969 | 413.751 | 275.891 | 0.49394 | CAYBAH01 | 10.1039/c2dt12311h | https://doi.org/10.1039/c2dt12311h
CAYBIP | 806445 | catena-[(μ3-Bromo)-tetrakis(μ2-bromo)-bromo-(1-methyl-4-(2,2':6',2''-terpyridin-4'-yl)pyridinium)-tri-copper(i)-copper(ii)] |  | 2.15887 | 1.13932 | 2.54853 | 0 | 0 | 0.3325 | CAYBIP | 10.1039/c2dt12081j | https://doi.org/10.1039/c2dt12081j
CAYCAI | 864375 | hexa-rubidium di-sodium tetrakis(μ-N-methylaminobutyldiphosphonato)-octakis(μ-oxo)-tetracosaoxo-dodeca-molybdenum tricosahydrate |  | 4.89846 | 3.15327 | 2.17108 | 0 | 0 | 0.40066 | CAYCAI | 10.1021/ic202299d | https://doi.org/10.1021/ic202299d
CAYCIP | 243124 | catena-((μ2-pyridine-2,6-dicarboxylato-N-oxide)-diaqua-zinc(ii)) |  | 2.32906 | 0.9306 | 2.04171 | 0 | 0 | 0.27226 | CAYCIP | 10.1021/ic0509985 | https://doi.org/10.1021/ic0509985
CAYCOV | 256277 | catena-(bis((μ2-4,4'-bipyridyl)-(μ2-pyridine-2,6-dicarboxylato-N-oxide)-aqua-zinc(ii)) trihydrate) |  | 3.82981 | 2.41697 | 1.40883 | 0 | 0 | 0.42008 | CAYCOV | 10.1021/ic0509985 | https://doi.org/10.1021/ic0509985
CAYCUB | 257726 | catena-(tris(μ2-1,4-bis(imidazol-1-ylmethyl)benzene)-bis(μ2-pyridine-2,6-dicarboxylato-N-oxide)-di-cadmium(ii) trihydrate) |  | 4.85246 | 2.35604 | 1.46722 | 0 | 0 | 0.39832 | CAYCUB | 10.1021/ic0509985 | https://doi.org/10.1021/ic0509985
CAYDAI | 259378 | catena-((μ2-1,4-bis(imidazol-1-ylmethyl)benzene)-(μ2-pyridine-2,6-dicarboxylato-N-oxide)-zinc(ii)) |  | 2.46941 | 1.17888 | 1.60122 | 0 | 0 | 0.32914 | CAYDAI | 10.1021/ic0509985 | https://doi.org/10.1021/ic0509985
CAYDEN | 880958 | catena-((μ3-5,5'-(Oxydiethane-2,1-diyl)bis(1H-tetrazole))-copper hemihydrate) |  | 5.04608 | 4.89052 | 1.50882 | 477.333 | 316.361 | 0.46054 | CAYDEN | 10.1021/ic2023105 | https://doi.org/10.1021/ic2023105
CAYDIR | 880959 | catena-((μ3-5,5'-(Oxydiethane-2,1-diyl)bis(1H-tetrazole))-copper hemihydrate) |  | 5.11412 | 4.93798 | 1.49623 | 488.452 | 326.455 | 0.46456 | CAYDIR | 10.1021/ic2023105 | https://doi.org/10.1021/ic2023105
CAYDOW | 263635 | catena-((μ2-(1,2,5)thiadiazolo(3,4-c)(1,2,5)thiadiazolidyl radical)-(18-crown-6)-potassium) |  | 2.0951 | 1.27798 | 1.44706 | 0 | 0 | 0.3009 | CAYDOW | 10.1021/ic050583j | https://doi.org/10.1021/ic050583j
CAYDOX | 880960 | catena-((μ3-5,5'-(Oxydiethane-2,1-diyl)bis(1H-tetrazole))-copper) |  | 5.14892 | 4.98559 | 1.49012 | 535.026 | 359.048 | 0.46764 | CAYDOX | 10.1021/ic2023105 | https://doi.org/10.1021/ic2023105
CAYDOX01 | 880963 | catena-((μ3-5,5'-(Oxydiethane-2,1-diyl)bis(1H-tetrazole))-copper) |  | 5.1864 | 5.02601 | 1.4827 | 558.399 | 376.609 | 0.46914 | CAYDOX01 | 10.1021/ic2023105 | https://doi.org/10.1021/ic2023105
CAYDOX02 | 880964 | catena-((μ3-5,5'-(Oxydiethane-2,1-diyl)bis(1H-tetrazole))-copper) |  | 5.16234 | 5.00326 | 1.49169 | 535.548 | 359.022 | 0.4668 | CAYDOX02 | 10.1021/ic2023105 | https://doi.org/10.1021/ic2023105
CAYDOX03 | 880965 | catena-((μ3-5,5'-(Oxydiethane-2,1-diyl)bis(1H-tetrazole))-copper) |  | 5.18598 | 5.02281 | 1.483 | 558.814 | 376.813 | 0.46988 | CAYDOX03 | 10.1021/ic2023105 | https://doi.org/10.1021/ic2023105
CAYDOX04 | 880966 | catena-((μ3-5,5'-(Oxydiethane-2,1-diyl)bis(1H-tetrazole))-copper) |  | 5.14847 | 4.99439 | 1.4815 | 555.785 | 375.149 | 0.46774 | CAYDOX04 | 10.1021/ic2023105 | https://doi.org/10.1021/ic2023105
CAYDOX05 | 880967 | catena-((μ3-5,5'-(Oxydiethane-2,1-diyl)bis(1H-tetrazole))-copper) |  | 5.07682 | 4.91671 | 1.49643 | 494.907 | 330.725 | 0.46468 | CAYDOX05 | 10.1021/ic2023105 | https://doi.org/10.1021/ic2023105
CAYDOX06 | 880968 | catena-((μ3-5,5'-(Oxydiethane-2,1-diyl)bis(1H-tetrazole))-copper) |  | 5.19048 | 5.01099 | 1.4743 | 548.681 | 372.164 | 0.4702 | CAYDOX06 | 10.1021/ic2023105 | https://doi.org/10.1021/ic2023105
CAYDUD | 880961 | catena-((μ3-5,5'-(Oxydiethane-2,1-diyl)bis(1H-tetrazole))-copper iodide) |  | 5.16273 | 4.98367 | 1.48699 | 520.644 | 350.132 | 0.46598 | CAYDUD | 10.1021/ic2023105 | https://doi.org/10.1021/ic2023105
CAYFAL | 880962 | catena-(bis(μ5-5,5'-(Oxydiethane-2,1-diyl)bis(1H-tetrazole))-tri-copper) |  | 2.46898 | 1.53339 | 2.09149 | 0 | 0 | 0.3169 | CAYFAL | 10.1021/ic2023105 | https://doi.org/10.1021/ic2023105
CAYGIU | 880969 | catena-((μ3-5,5'-(Oxydiethane-2,1-diyl)bis(1H-tetrazole))-copper) |  | 5.16264 | 4.99038 | 1.48759 | 529.897 | 356.212 | 0.46744 | CAYGIU | 10.1021/ic2023105 | https://doi.org/10.1021/ic2023105
CAYHIV | 675203 | catena-(bis(μ2-1,1,3,3-tetracyano-2-(3-hydroxypropoxy)propenide-N,N')-diaqua-iron) |  | 2.49242 | 1.27106 | 1.44251 | 0 | 0 | 0.34274 | CAYHIV | 10.1021/ic202361p | https://doi.org/10.1021/ic202361p
CAYHOB | 848171 | catena-(bis(μ2-1,1,3,3-tetracyano-2-(3-hydroxypropoxy)propenide-N,O)-diaqua-iron) |  | 2.69594 | 1.8674 | 1.45724 | 0 | 0 | 0.3403 | CAYHOB | 10.1021/ic202361p | https://doi.org/10.1021/ic202361p
CAYHUH | 848172 | catena-(bis(μ2-1,1,3,3-tetracyano-2-(3-hydroxypropoxy)propenide-N,O)-diaqua-cobalt) |  | 2.65893 | 1.87024 | 1.47721 | 0 | 0 | 0.33778 | CAYHUH | 10.1021/ic202361p | https://doi.org/10.1021/ic202361p
CAYJET | 848174 | catena-(bis(μ2-1,1,3,3-tetracyano-2-(3-hydroxypropoxy)propenide-N,O)-diaqua-nickel) |  | 2.23765 | 1.21576 | 1.49793 | 0 | 0 | 0.3216 | CAYJET | 10.1021/ic202361p | https://doi.org/10.1021/ic202361p
CAYKEU | 880975 | catena-((μ6-4,8-disulfonylnaphthalene-2,6-dicarboxylato)-bis(μ3-hydroxo)-hexa-aqua-di-praseodymium pentahydrate) |  | 5.67099 | 1.97438 | 1.89074 | 0 | 0 | 0.4382 | CAYKEU | 10.1021/ic2023727 | https://doi.org/10.1021/ic2023727
CAYKIY | 880976 | catena-((μ4-4,8-disulfonylnaphthalene-2,6-dicarboxylato)-(μ2-4,8-disulfonylnaphthalene-2,6-dicarboxylato)-deca-aqua-di-lanthanum) |  | 2.11804 | 0.82934 | 2.17611 | 0 | 0 | 0.2645 | CAYKIY | 10.1021/ic2023727 | https://doi.org/10.1021/ic2023727
CAYKOE | 880977 | catena-((μ4-4,8-disulfonylnaphthalene-2,6-dicarboxylato)-(μ2-4,8-disulfonylnaphthalene-2,6-dicarboxylato)-deca-aqua-di-neodymium) |  | 2.19018 | 0.76633 | 2.23715 | 0 | 0 | 0.2569 | CAYKOE | 10.1021/ic2023727 | https://doi.org/10.1021/ic2023727
CAYKUK | 880978 | catena-((μ4-4,8-disulfonylnaphthalene-2,6-dicarboxylato)-(μ2-4,8-disulfonylnaphthalene-2,6-dicarboxylato)-deca-aqua-di-samarium) |  | 2.04839 | 0.77781 | 2.26971 | 0 | 0 | 0.25514 | CAYKUK | 10.1021/ic2023727 | https://doi.org/10.1021/ic2023727
CAYLAR | 880979 | catena-((μ4-4,8-disulfonylnaphthalene-2,6-dicarboxylato)-(μ2-4,8-disulfonylnaphthalene-2,6-dicarboxylato)-deca-aqua-di-europium) |  | 2.1709 | 0.74301 | 2.29319 | 0 | 0 | 0.25132 | CAYLAR | 10.1021/ic2023727 | https://doi.org/10.1021/ic2023727
CAYLEV | 880980 | catena-((μ4-4,8-disulfonylnaphthalene-2,6-dicarboxylato)-(μ2-4,8-disulfonylnaphthalene-2,6-dicarboxylato)-deca-aqua-di-gadolinium) |  | 2.15892 | 0.74108 | 2.32491 | 0 | 0 | 0.24898 | CAYLEV | 10.1021/ic2023727 | https://doi.org/10.1021/ic2023727
CAYLIZ | 880981 | catena-((μ4-4,8-disulfonylnaphthalene-2,6-dicarboxylato)-(μ2-4,8-disulfonylnaphthalene-2,6-dicarboxylato)-deca-aqua-di-dysprosium) |  | 2.02944 | 0.74569 | 2.36056 | 0 | 0 | 0.24666 | CAYLIZ | 10.1021/ic2023727 | https://doi.org/10.1021/ic2023727
CAYLOF | 880982 | catena-((μ4-4,8-disulfonylnaphthalene-2,6-dicarboxylato)-tetra-aqua-erbium monohydrate) |  | 2.47995 | 0.78932 | 2.35045 | 0 | 0 | 0.2694 | CAYLOF | 10.1021/ic2023727 | https://doi.org/10.1021/ic2023727
CAYNUN | 880990 | catena-(bis(μ3-Biphenyl-3,4',5-tricarboxylato)-nona-aqua-tri-cadmium monohydrate) |  | 4.58678 | 3.54873 | 1.72623 | 0 | 0 | 0.41284 | CAYNUN | 10.1021/ic202406f | https://doi.org/10.1021/ic202406f
CAYRIE | 270780 | catena-((μ3-5,15-bis(4-Pyridyl)-10,20-diphenylporphyrin)-zinc ethanol solvate) |  | 6.67184 | 5.09605 | 1.18472 | 537.406 | 453.614 | 0.48116 | CAYRIE | 10.1039/b508135c | https://doi.org/10.1039/b508135c
CAYROK | 270781 | catena-((μ3-5,15-bis(4-Pyridyl)-10,20-diphenylporphyrin)-zinc) |  | 6.45738 | 4.90391 | 1.20403 | 481.825 | 400.178 | 0.47258 | CAYROK | 10.1039/b508135c | https://doi.org/10.1039/b508135c
CAYSEB | 271367 | catena-(bis(μ2-Benzotriazole)-zinc(ii)) |  | 2.64895 | 1.26185 | 1.67945 | 0 | 0 | 0.3507 | CAYSEB | 10.1016/j.inoche.2005.06.017 | https://doi.org/10.1016/j.inoche.2005.06.017
CAYSEB01 | 287199 | catena-((μ2-Benzotriazolato-N,N')-(μ2-benzotriazolato-N,N'')-zinc(ii)) |  | 2.66767 | 1.27805 | 1.67323 | 0 | 0 | 0.35038 | CAYSEB01 | 10.1021/cg049637a | https://doi.org/10.1021/cg049637a
CAYSIE | 116979 | catena-((5,10,15,20-tetrakis(4-Pyridyl)porphyrinato)-cobalt(ii) acetic acid dihydrate clathrate) |  | 7.0123 | 4.99243 | 1.19041 | 581.169 | 488.208 | 0.47222 | CAYSIE | 10.1002/(SICI)1521-3773(19990917)38:18<2730::AID-ANIE2730>3.3.CO;2-0 | https://doi.org/10.1002/(SICI)1521-3773(19990917)38:18<2730::AID-ANIE2730>3.3.CO;2-0
CAYSOK | 116980 | catena-((5,10,15,20-tetrakis(4-Pyridyl)porphyrinato)-manganese(ii) decahydrate clathrate) |  | 7.09854 | 5.08848 | 1.17697 | 611.626 | 519.659 | 0.47592 | CAYSOK | 10.1002/(SICI)1521-3773(19990917)38:18<2730::AID-ANIE2730>3.3.CO;2-0 | https://doi.org/10.1002/(SICI)1521-3773(19990917)38:18<2730::AID-ANIE2730>3.3.CO;2-0
CAYSOL | 284329 | catena-(oxonium ethylammonium bis(μ2-oxalato)-(μ2-oxo)-dichloro-di-iron(iii) monohydrate) |  | 4.10454 | 3.06683 | 1.54161 | 0 | 0 | 0.52994 | CAYSOL | 10.1021/ja051203w | https://doi.org/10.1021/ja051203w
CAYVAA | 293295 | catena-(Tetra-aqua-bis(μ2-4,4'-bipyridine)-bis(μ2-5-hydroxy-1,3-benzenedicarboxylato)-di-cobalt(ii) bis(4,4'-bipyridine) bis(dimethylsulfoxide) clathrate) |  | 6.22853 | 4.2942 | 0.941896 | 1394.47 | 1480.5 | 0.60052 | CAYVAA | Not found | https://doi.org/Not found
CAYYEG | 116981 | catena-((5,10,15,20-tetrakis(4-Pyridyl)porphyrinato)-manganese(ii) ethanol tetrahydrate clathrate) |  | 7.2338 | 5.22808 | 1.13987 | 616.814 | 541.126 | 0.4869 | CAYYEG | 10.1002/(SICI)1521-3773(19990917)38:18<2730::AID-ANIE2730>3.3.CO;2-0 | https://doi.org/10.1002/(SICI)1521-3773(19990917)38:18<2730::AID-ANIE2730>3.3.CO;2-0
CAZFOA | 807982 | catena-((μ4-biphenyl-3,3',4,4'-tetracarboxylato)-bis(μ2-4,4'-(1H-1,2,4-triazole-3,5-diyl)dipyridine)-diaqua-di-cobalt(ii) decahydrate) |  | 3.61079 | 2.95907 | 1.36428 | 0 | 0 | 0.42684 | CAZFOA | 10.1016/j.micromeso.2012.02.042 | https://doi.org/10.1016/j.micromeso.2012.02.042
CAZGIT | 133009 | catena(((μ5-5,10,15,20-tetrakis(4-Pyridyl)porphyrinato)-copper)-undecaoxa-di-copper-tri-molybdenum) |  | 4.8037 | 3.89502 | 1.86726 | 139.773 | 74.8547 | 0.38822 | CAZGIT | 10.1002/(SICI)1521-3773(19991102)38:21<3165::AID-ANIE3165>3.0.CO;2-O | https://doi.org/10.1002/(SICI)1521-3773(19991102)38:21<3165::AID-ANIE3165>3.0.CO;2-O
CAZGOZ | 133010 | catena(((μ5-5,10,15,20-tetrakis(4-Pyridyl)porphyrinato)-iron)-nonadecaoxa-hexa-molybdenum hydrate) |  | 8.01431 | 3.18 | 0.905364 | 0 | 0 | 0.60524 | CAZGOZ | 10.1002/(SICI)1521-3773(19991102)38:21<3165::AID-ANIE3165>3.0.CO;2-O | https://doi.org/10.1002/(SICI)1521-3773(19991102)38:21<3165::AID-ANIE3165>3.0.CO;2-O
CAZJAQ | 819502 | catena-((μ2-2,2'-(1,4-Phenylenedisulfanediyl)diacetato)-(2,2'-bipyridine)-diaqua-cobalt(ii)) |  | 2.07934 | 1.08554 | 1.60987 | 0 | 0 | 0.30722 | CAZJAQ | Not found | https://doi.org/Not found
CAZJEU | 853169 | catena-((μ2-2,2'-(1,4-phenylenedisulfanediyl)diacetato)-(2,2'-bipyridine)-aqua-cobalt(ii) hydrate) |  | 4.07129 | 3.41911 | 1.42555 | 0 | 0 | 0.39064 | CAZJEU | Not found | https://doi.org/Not found
CAZKAR | 811925 | catena-((μ2-5-bromoisophthalato)-(μ2-1,1'-(1,4-phenylenebis(methylene))bis(1H-imidazole))-nickel(ii)) |  | 1.62704 | 1.18134 | 1.81845 | 0 | 0 | 0.2708 | CAZKAR | Not found | https://doi.org/Not found
CAZLEV | 231915 | catena-((μ8-Butane-1,4-diphosphonato)-di-silver(i)) |  | 1.58178 | 0.91121 | 2.93325 | 0 | 0 | 0.27142 | CAZLEV | Not found | https://doi.org/Not found
CAZLIZ | 231914 | catena-((μ16-Butane-1,4-diphosphonato)-tetra-silver(i)) |  | 1.58448 | 0.94453 | 4.111 | 0 | 0 | 0.21356 | CAZLIZ | Not found | https://doi.org/Not found
CAZLOF | 257636 | catena-((μ15-Propane-1,3-diphosphonato)-aqua-tetra-silver(i)) |  | 1.52043 | 0.81837 | 4.19402 | 0 | 0 | 0.20004 | CAZLOF | Not found | https://doi.org/Not found
CAZNIC | 865799 | catena-(Dimethylammonium (μ10-4-(3-(4-carboxyphenoxy)-2-((3-(4-carboxyphenoxy)-2,2-bis((4-carboxyphenoxy)methyl)propoxy)methyl)-2-((4-carboxyphenoxy)methyl)propoxy)benzoato)-(μ2-oxo)-(μ2-2,4,6-tri(pyridin-4-yl)-1,3,5-triazine)-tri-cadmium) |  | 6.14879 | 4.48935 | 1.21568 | 922.888 | 759.151 | 0.53168 | CAZNIC | 10.1039/c2cc35399g | https://doi.org/10.1039/c2cc35399g
CAZTOO | 873405 | catena-(tetrakis((4,7,13,16,21,24-Hexaoxa-1,10-diazabicyclo[8.8.8]hexacosane)-potassium) tetrakis(μ3-hetpadeca-arsenido)-tetrakis(ethylene-1,2-diamine)-penta-cesium-di-zinc) | catena-[tetrakis((2,2,2-Cryptand)-potassium) tetrakis(μ3-hetpadeca-arsenido)-tetrakis(ethylene-1,2-diamine)-penta-cesium-di-zinc] | 2.81197 | 1.57721 | 2.13326 | 0 | 0 | 0.34886 | CAZTOO | 10.1039/c2dt31286g | https://doi.org/10.1039/c2dt31286g
CAZXOQ | 1121318 | catena-bis(o-Aminobenzoato)-zinc(ii) | bis(Anthranilato)-zinc(ii) | 1.91784 | 1.41893 | 1.742 | 0 | 0 | 0.29794 | CAZXOQ | 10.1016/S0022-4596(83)80016-4 | https://doi.org/10.1016/S0022-4596(83)80016-4
CAZZAE | 1121327 | catena(tris(μ2-Chloranilato-O,O')-hexakis(ethanol)-di-praseodymium) ethanol solvate |  | 4.50236 | 1.71864 | 1.5022 | 0 | 0 | 0.47378 | CAZZAE | 10.1021/ic00163a022 | https://doi.org/10.1021/ic00163a022
CBZONC |  | catena-(bis((μ3-Chloro)-benzonitrile-copper(i))) |  | 1.83976 | 1.12545 | 1.7889 | 0 | 0 | 0.35204 | CBZONC | 10.1107/S0567740876005906 | https://doi.org/10.1107/S0567740876005906
CBZONC01 |  | catena-(bis((μ3-Chloro)-(benzonitrile-N)-copper(i))) |  | 1.75758 | 1.07135 | 1.85618 | 0 | 0 | 0.3304 | CBZONC01 | 10.1071/CH9890079 | https://doi.org/10.1071/CH9890079
CDBROO | 1121663 | catena((N,N'-(3,7-Diazanonane-1,9-diyl)-2,6-diacetiminopyridine)-bromo-cadmium(ii)) tetrabromo-cadmium(ii) |  | 5.62687 | 2.30601 | 1.34823 | 0 | 0 | 0.51076 | CDBROO | 10.1039/c39770000167 | https://doi.org/10.1039/c39770000167
CDCACD | 1121665 | catena-(bis(μ-chloro)-(μ-dicyanodiamide)-cadmium(ii)) |  | 1.42326 | 0.86299 | 2.73038 | 0 | 0 | 0.25196 | CDCACD | 10.1007/BF01200423 | https://doi.org/10.1007/BF01200423
CDCACD01 | 792744 | catena-(bis(μ2-chloro)-(μ2-2-cyanoguanidine)-cadmium(ii)) |  | 1.59083 | 0.90365 | 2.70822 | 0 | 0 | 0.25954 | CDCACD01 | 10.1039/c0cc03822a | https://doi.org/10.1039/c0cc03822a
CDCYAC |  | catena(bis(μ3-Cyanoacetato-O,O,O')-cadmium(ii)) |  | 2.1294 | 1.38884 | 2.32531 | 0 | 0 | 0.28154 | CDCYAC | 10.1039/dt9740000285 | https://doi.org/10.1039/dt9740000285
CDGLTR | 1121714 | catena(Triaqua-(μ2-glutarato)-cadmium(ii) dihydrate) |  | 2.70247 | 1.32949 | 1.69543 | 0 | 0 | 0.45526 | CDGLTR | Not found | https://doi.org/Not found
CDGLTR01 | 200349 | catena-[(μ2-Propylene-1,3-dicarboxylato)-tri-aqua-cadmium(ii) dihydrate] | catena-[(μ2-Glutarato)-tri-aqua-cadmium(ii) dihydrate] | 2.42991 | 1.233 | 1.75987 | 0 | 0 | 0.42928 | CDGLTR01 | 10.1002/zaac.200200397 | https://doi.org/10.1002/zaac.200200397
CDLGLU01 | 129382 | catena-((μ3-Glutamato)-aqua-cadmium monohydrate) |  | 2.36493 | 1.38801 | 2.02461 | 0 | 0 | 0.38652 | CDLGLU01 | 10.1107/S0108270197009426 | https://doi.org/10.1107/S0108270197009426
CDLGLU02 |  | catena-((μ3-Glutamato)-aqua-cadmium monohydrate) |  | 2.45376 | 1.53739 | 1.97373 | 0 | 0 | 0.4094 | CDLGLU02 | Not found | https://doi.org/Not found
CDLGLU10 |  | catena-((μ3-Glutamato)-aqua-cadmium monohydrate) |  | 2.28995 | 1.27922 | 2.00517 | 0 | 0 | 0.37506 | CDLGLU10 | 10.1107/S0567740877004683 | https://doi.org/10.1107/S0567740877004683
CDLGLU11 |  | catena-((μ3-Glutamato)-aqua-cadmium monohydrate) |  | 2.29841 | 1.23194 | 2.00517 | 0 | 0 | 0.36944 | CDLGLU11 | 10.1107/S0567740877004683 | https://doi.org/10.1107/S0567740877004683
CDLGLU12 | 629929 | catena-[(μ3-L-Glutamato-N,O,O',O'',O''')-aqua-cadmium(ii) monohydrate] |  | 2.39718 | 1.36514 | 2.01737 | 0 | 0 | 0.38682 | CDLGLU12 | 10.1080/00958970701283711 | https://doi.org/10.1080/00958970701283711
CDMALD | 1121732 | catena(Tetra-aqua-(μ4-maleato-O,O,O',O'',O'',O''')-(μ2-maleato-O,O',O'',O''')-di-cadmium(ii)) |  | 2.00554 | 0.97835 | 2.46619 | 0 | 0 | 0.2868 | CDMALD | 10.1039/dt9740000674 | https://doi.org/10.1039/dt9740000674
CDMALE | 1121733 | catena-[Diaqua-(μ3-maleato)-cadmium(ii)] |  | 1.55751 | 1.18393 | 2.4608 | 0 | 0 | 0.29626 | CDMALE | 10.1107/S0567740879008840 | https://doi.org/10.1107/S0567740879008840
CDPICO | 1121778 | catena(bis(μ2-Picolinato-N,N,O)-bis(μ2-picolinato-N,O,O')-di-cadmium) |  | 1.77199 | 1.12236 | 1.99274 | 0 | 0 | 0.30986 | CDPICO | 10.1107/S0567740874003396 | https://doi.org/10.1107/S0567740874003396
CDPOGL | 1121781 | catena-(Diaqua-(μ3-D-(-)-phosphoglycerate)-cadmium monohydrate) |  | 2.679 | 2.08403 | 2.11818 | 0 | 0 | 0.37514 | CDPOGL | 10.3891/acta.chem.scand.25-0147 | https://doi.org/10.3891/acta.chem.scand.25-0147
CDPYCL01 | 1121789 | catena-[bis(μ2-Chloro)-dipyridine-cadmium] |  | 2.0401 | 1.17142 | 1.8749 | 0 | 0 | 0.34492 | CDPYCL01 | 10.1002/zaac.19693690106 | https://doi.org/10.1002/zaac.19693690106
CDPYCL03 | 166164 | catena-(bis(μ2-Chloro)-trans-bis(pyridine)-cadmium(ii)) |  | 2.11418 | 1.07536 | 1.92465 | 0 | 0 | 0.33152 | CDPYCL03 | 10.1007/s007060170030 | https://doi.org/10.1007/s007060170030
CDPYCL04 | 223783 | catena-[bis(μ2-Chloro)-bis(pyridine)-cadmium(ii)] |  | 1.9341 | 1.01881 | 1.93254 | 0 | 0 | 0.32086 | CDPYCL04 | 10.1039/b314522k | https://doi.org/10.1039/b314522k
CDPYCL05 | 828365 | catena-(bis(μ2-chloro)-dipyridine-cadmium) |  | 1.82401 | 1.07401 | 1.97441 | 0 | 0 | 0.31228 | CDPYCL05 | 10.3390/polym3031151 | https://doi.org/10.3390/polym3031151
CDSRCB10 |  | catena(μ2-Cyclosarcosylsarcosine-O,O')-bis((μ3-nitrato-O,O',O'')-silver(i)) |  | 1.84276 | 1.06163 | 2.62561 | 0 | 0 | 0.26702 | CDSRCB10 | 10.1016/S0020-1693(00)84617-4 | https://doi.org/10.1016/S0020-1693(00)84617-4
CDUMPA | 1121821 | catena((μ2-Uridine-5'-phosphato)-diaqua-(2,2'-dipyridylamine)-cadmium(ii) pentahydrate) |  | 4.19236 | 3.70694 | 1.45291 | 0 | 0 | 0.44488 | CDUMPA | 10.1039/C39790000589 | https://doi.org/10.1039/C39790000589
CEACET |  | catena-(tris(μ2-Acetato)-aqua-cerium) |  | 1.79953 | 1.33355 | 2.12731 | 0 | 0 | 0.32586 | CEACET | Not found | https://doi.org/Not found
CEACET01 |  | catena-(tris(μ2-Acetato)-aqua-cerium) |  | 1.73851 | 0.9945 | 2.20542 | 0 | 0 | 0.30446 | CEACET01 | 10.1071/CH98041 | https://doi.org/10.1071/CH98041
CEBCAP | 886202 | catena-((μ4-,2'-(1,3-Phenylenebis(carbonylimino))diacetato)-diaqua-calcium) |  | 3.0018 | 1.7719 | 1.62031 | 0 | 0 | 0.28974 | CEBCAP | 10.1039/c2dt31383a | https://doi.org/10.1039/c2dt31383a
CEBCET | 886203 | catena-((μ4-,2'-(1,3-Phenylenebis(carbonylimino))diacetato)-triaqua-strontium dihydrate) |  | 2.33781 | 1.25131 | 1.66461 | 0 | 0 | 0.32996 | CEBCET | 10.1039/c2dt31383a | https://doi.org/10.1039/c2dt31383a
CEBCIX | 886204 | catena-((μ2-2,2'-(1,3-phenylenebis(carbonylimino))diacetato)-tetra-aqua(hydroxy)-manganese(ii) dihydrate) |  | 2.44979 | 1.16626 | 1.59301 | 0 | 0 | 0.30888 | CEBCIX | 10.1039/c2dt31383a | https://doi.org/10.1039/c2dt31383a
CEBCOD | 886205 | catena-((μ2-Aqua)-(μ2-2,2'-(1,3-phenylenebis(carbonylimino))-diacetato)-diaqua-copper dihydrate) |  | 2.4278 | 2.13023 | 1.55102 | 0 | 0 | 0.37232 | CEBCOD | 10.1039/c2dt31383a | https://doi.org/10.1039/c2dt31383a
CEBCUJ | 886206 | catena-((μ2-2,2'-(1,3-phenylenebis(carbonylimino))diacetato)-tri-aqua-zinc(ii) dihydrate) |  | 2.35814 | 1.19382 | 1.66913 | 0 | 0 | 0.3251 | CEBCUJ | 10.1039/c2dt31383a | https://doi.org/10.1039/c2dt31383a
CEBDAQ | 886207 | catena-((μ2-2,2'-(1,3-phenylenebis(carbonylimino))diacetato)-tri-aqua-cadmium(ii) dihydrate) |  | 2.47976 | 1.24526 | 1.78894 | 0 | 0 | 0.34628 | CEBDAQ | 10.1039/c2dt31383a | https://doi.org/10.1039/c2dt31383a
CEBDOD | 235428 | catena-(bis(μ8-Imino-bis(methylphosphonato))-tetra-aqua-tri-barium trihydrate) |  | 3.93033 | 3.06779 | 2.58662 | 0 | 0 | 0.31738 | CEBDOD | 10.1021/ic050935m | https://doi.org/10.1021/ic050935m
CEBFUL | 265343 | catena-(tetrakis(μ2-Acetato-O,O,O')-bis(μ2-acetato-O,O')-aqua-di-yttrium) |  | 2.64501 | 1.60628 | 1.86182 | 0 | 0 | 0.3306 | CEBFUL | 10.1021/ic0505192 | https://doi.org/10.1021/ic0505192
CEBFUL01 | 281602 | catena-(tetrakis(μ2-Acetato-O,O,O')-bis(μ2-acetato-O,O')-aqua-di-yttrium(iii)) |  | 2.63489 | 1.61347 | 1.86949 | 0 | 0 | 0.33194 | CEBFUL01 | 10.1007/s00706-005-0400-1 | https://doi.org/10.1007/s00706-005-0400-1
CEBGAS | 261565 | catena-(bis(μ2-1,3-bis(Pyrid-4-ylthio)propan-2-one-N,N')-dichloro-cobalt(ii) acetone solvate) |  | 4.26718 | 1.93439 | 1.41255 | 0 | 0 | 0.3857 | CEBGAS | 10.1021/ic050455v | https://doi.org/10.1021/ic050455v
CEBGEW | 261566 | catena-((μ2-1,3-bis(Pyrid-4-ylthio)propan-2-one-N,N')-dichloro-bis(dimethylformamide-O)-cobalt(ii)) |  | 1.90854 | 1.15338 | 1.56407 | 0 | 0 | 0.30232 | CEBGEW | 10.1021/ic050455v | https://doi.org/10.1021/ic050455v
CEBJAV | 271520 | catena-((μ4-2,3-bis(4,5-Dimethylthio-1,3-dithiol-2-ylidene)succinonitrile)-bis(μ2-nitrato-O,O',O'')-di-silver(i)) |  | 1.95771 | 1.01279 | 2.20594 | 0 | 0 | 0.27394 | CEBJAV | 10.1016/j.poly.2005.06.023 | https://doi.org/10.1016/j.poly.2005.06.023
CEBJEZ | 271521 | catena-(bis(μ3-Trifluoromethanesulfonato)-(μ2-2,3-bis(4,5-dimethylthio-1,3-dithiol-2-ylidene)succinonitrile)-di-silver(i)) |  | 1.92591 | 1.20584 | 2.18194 | 0 | 0 | 0.3057 | CEBJEZ | 10.1016/j.poly.2005.06.023 | https://doi.org/10.1016/j.poly.2005.06.023
CEBLIF | 267613 | catena-(bis(μ2-1,4-Benzenedicarboxylato)-bis((E)-N,N-diethyl-N'-(1-(pyridin-2-yl)ethylidene)ethane-1,2-diamine)-di-cadmium(ii) nonahydrate) |  | 4.80396 | 1.605 | 1.23305 | 0 | 0 | 0.49008 | CEBLIF | 10.1016/j.poly.2005.06.038 | https://doi.org/10.1016/j.poly.2005.06.038
CEBLUR | 216195 | catena-((μ2-4,4'-dipyridyl disulfide)-bis(isothiocyanato)-zinc(ii)) |  | 2.95615 | 1.42172 | 1.58039 | 0 | 0 | 0.38014 | CEBLUR | 10.1016/j.poly.2004.09.034 | https://doi.org/10.1016/j.poly.2004.09.034
CEBLUR01 | 760333 | catena-((μ2-4,4'-dipyridyl disulfide)-bis(isothiocyanato)-zinc(ii)) |  | 2.9272 | 1.4184 | 1.58039 | 0 | 0 | 0.37986 | CEBLUR01 | 10.1107/S0108768109046448 | https://doi.org/10.1107/S0108768109046448
CEBMAY | 216196 | catena-(bis(μ2-4,4'-Dipyridyl disulfide)-bis(isothiocyanato)-iron(ii) tetrahydrate) |  | 4.56088 | 3.72577 | 1.29838 | 287.935 | 221.765 | 0.44344 | CEBMAY | 10.1016/j.poly.2004.09.034 | https://doi.org/10.1016/j.poly.2004.09.034
CEBMEC | 216197 | catena-(bis(μ2-4,4'-Dipyridyl disulfide)-cobalt(ii) dichloride methanol solvate) |  | 4.26753 | 2.27823 | 1.25153 | 0 | 0 | 0.45814 | CEBMEC | 10.1016/j.poly.2004.09.034 | https://doi.org/10.1016/j.poly.2004.09.034
CECBOC | 294599 | catena-[(μ2-N,N'-bis(2-Pyridylmethyl)ethane-1,2-diammonium)-bis(μ2-3,4,5,6-tetrachlorocatecholato)-bis(3,4,5,6-tetrachlorocatecholato)-di-manganese(iii) dihydrate] |  | 2.73532 | 1.36488 | 1.84894 | 0 | 0 | 0.31956 | CECBOC | 10.1021/ic051064j | https://doi.org/10.1021/ic051064j
CECCET | 294603 | catena-[Octa-rubidium bis(μ12-silicato)-bis(μ2-oxalato)-dopentacontakis(μ2-oxo)-di-aqua-tetrakis(2,2'-bipyridyl)-octadecakis(oxo)-hexa-copper(ii)-docosa-tungsten icosahydrate] |  | 2.36684 | 1.27863 | 3.88008 | 0 | 0 | 0.26772 | CECCET | 10.1021/ic051134m | https://doi.org/10.1021/ic051134m
CECJAW | 279106 | catena-[(μ2-Cyclohexane-1,4-diamine)-dichloro-copper(ii) dimethylsulfoxide solvate] |  | 5.62134 | 4.5151 | 0.92497 | 2116.92 | 2288.64 | 0.64932 | CECJAW | 10.1002/anie.200502597 | https://doi.org/10.1002/anie.200502597
CECJOJ | 1122026 | catena(Trimethylammonium (μ3-perthiocarbonato)-copper(i)) |  | 4.57754 | 3.54357 | 1.40897 | 0 | 0 | 0.60424 | CECJOJ | 10.1039/a809683j | https://doi.org/10.1039/a809683j
CECNEE | 294624 | catena-(bis(μ2-1,2-bis(Diphenylphosphino)ethane-P,P')-bis(O,O'-diethyldithiophosphato-S,S')-di-copper(i) dichloromethane solvate) |  | 4.89889 | 1.26319 | 1.29151 | 0 | 0 | 0.42106 | CECNEE | 10.1021/ic051166+ | https://doi.org/10.1021/ic051166+
CECNII | 294625 | catena-((μ2-1,2-bis(Diphenylphosphino)ethane-P,P')-(O,O'-di-isopropyldithiophosphato-S,S')-copper(i) dichloromethane solvate) |  | 4.85177 | 2.35559 | 1.20828 | 0 | 0 | 0.44588 | CECNII | 10.1021/ic051166+ | https://doi.org/10.1021/ic051166+
CECPEG | 294629 | catena-(bis(μ3-Hydrogen 4-carboxyphenylphosphonato-O,O,O',O'')-calcium) |  | 1.78143 | 1.41904 | 1.74612 | 0 | 0 | 0.28508 | CECPEG | 10.1021/ic051606x | https://doi.org/10.1021/ic051606x
CECRIM | 276966 | catena-(bis(μ2-Pyrazine-N,N')-bis(nitrato-O,O')-cadmium(ii)) |  | 2.1685 | 1.1596 | 1.97254 | 0 | 0 | 0.32184 | CECRIM | 10.1039/b509294a | https://doi.org/10.1039/b509294a
CECROS | 276967 | catena-(tris(μ2-Pyrazine-N,N')-diaqua-bis(nitrato-O,O')-bis(nitrato-O)-di-cadmium(ii)) |  | 2.44843 | 1.35674 | 2.0471 | 0 | 0 | 0.31682 | CECROS | 10.1039/b509294a | https://doi.org/10.1039/b509294a
CECRUY | 276968 | catena-(bis(μ2-Pyrazine-N,N')-bis(μ2-nitrato-O,O,O',O'')-bis(nitrato-O,O')-di-cadmium(ii)) |  | 1.79392 | 0.93411 | 2.49481 | 0 | 0 | 0.25344 | CECRUY | 10.1039/b509294a | https://doi.org/10.1039/b509294a
CECRUY01 | 276969 | catena-(bis(μ2-Pyrazine-N,N')-bis(μ2-nitrato-O,O,O',O'')-bis(nitrato-O,O')-di-cadmium(ii)) |  | 1.80256 | 0.86696 | 2.48766 | 0 | 0 | 0.25556 | CECRUY01 | 10.1039/b509294a | https://doi.org/10.1039/b509294a
CECSAF | 276970 | catena-(bis(μ2-Pyrimidine-N,N')-bis(nitrato-O)-cadmium(ii)) |  | 1.56299 | 0.80911 | 2.21969 | 0 | 0 | 0.23788 | CECSAF | 10.1039/b509294a | https://doi.org/10.1039/b509294a
CECSEJ | 276971 | catena-((μ2-Nitrato-O,O')-(μ2-pyrimidine-N,N')-(acetonitrile)-(nitrato-O,O')-cadmium(ii)) |  | 1.73575 | 0.87006 | 2.14949 | 0 | 0 | 0.27854 | CECSEJ | 10.1039/b509294a | https://doi.org/10.1039/b509294a
CECVEM | 236954 | catena-((μ4-Pyrazine-2,3,5,6-tetracarboxylato)-tetra-aqua-dipyridine-di-cobalt(ii) tetrahydrate) |  | 3.84933 | 1.97801 | 1.55135 | 0 | 0 | 0.3918 | CECVEM | 10.1002/ejic.200500670 | https://doi.org/10.1002/ejic.200500670
CECVIQ | 281538 | catena-((μ5-Pyridine-2,4,6-tricarboxylato)-diaqua-praseodymium(iii) dihydrate) |  | 3.14305 | 0.99251 | 2.3967 | 0 | 0 | 0.27524 | CECVIQ | 10.1002/ejic.200500735 | https://doi.org/10.1002/ejic.200500735
CECVIR | 906563 | catena-((9,10-bis(1H-benzimidazol-1-ylmethyl)anthracene)-bis(nitrato)-silver(I) dinitrato-silver) | catena-((1-((10-((1H-benzimidazol-1-yl)methyl)-9-anthryl)methyl)-1H-benzimidazole)-bis(nitrato)-silver(I) dinitrato-silver) | 3.61069 | 1.66182 | 1.32343 | 0 | 0 | 0.44092 | CECVIR | 10.1107/S0108270112035846 | https://doi.org/10.1107/S0108270112035846
CECVOW | 281539 | catena-((μ5-Pyridine-2,4,6-tricarboxylato)-diaqua-neodymium(iii) dihydrate) |  | 3.70028 | 0.96802 | 2.3978 | 0 | 0 | 0.29124 | CECVOW | 10.1002/ejic.200500735 | https://doi.org/10.1002/ejic.200500735
CECVOX | 720624 | catena-(bis(μ2-N2,N6-bis[(pyridin-3-yl)methyl]pyridine-2,6-dicarboxamide)-dichlorido-nickel(ii) N,N-dimethylformamide solvate) |  | 5.82182 | 4.66749 | 1.02352 | 905.59 | 884.78 | 0.5369 | CECVOX | 10.1107/S010827011203750X | https://doi.org/10.1107/S010827011203750X
CECWEO | 906565 | catena(bis(μ2-5-[4-(1,2,4-triazol-4-yl)phenyl]tetrazol-1-ato)-diaqua-cadmium(ii)) |  | 1.96696 | 0.8625 | 1.89685 | 0 | 0 | 0.27294 | CECWEO | 10.1107/S0108270112038498 | https://doi.org/10.1107/S0108270112038498
CECYIT | 241585 | catena-((μ2-9-Ethyl-3,6-bis(2-(4-pyridyl)ethenyl)carbazole-N,N')-bis(thiocyanato-S)-mercury(ii)) |  | 2.43773 | 1.43218 | 1.7061 | 0 | 0 | 0.36984 | CECYIT | 10.1002/ejic.200500439 | https://doi.org/10.1002/ejic.200500439
CECYUF | 245192 | catena-((μ2-9-Ethyl-3,6-bis(2-(2-pyridyl)ethenyl)carbazole-N,N')-di-iodo-mercury(ii)) |  | 2.97852 | 1.32306 | 2.09021 | 0 | 0 | 0.37534 | CECYUF | 10.1002/ejic.200500439 | https://doi.org/10.1002/ejic.200500439
CEDCEU | 279246 | catena-(bis(μ2-cyano)-(N,N'-ethylenebis(salicylideneaminato))-(1,2-bis(pyridine-2-carboxamido)benzene)-iron(iii)-manganese(iii)) |  | 2.52822 | 1.12251 | 1.58923 | 0 | 0 | 0.30658 | CEDCEU | 10.1002/anie.200502699 | https://doi.org/10.1002/anie.200502699
CEDDIZ | 237610 | catena-(4,4'-bipyridylium (μ2-4,4'-bipyridyl)-tetrabromo-bismuth(iii)) |  | 4.25566 | 3.66465 | 2.01063 | 0 | 0 | 0.54034 | CEDDIZ | 10.1016/j.solidstatesciences.2005.10.004 | https://doi.org/10.1016/j.solidstatesciences.2005.10.004
CEDDIZ02 | 685222 | catena-(4-(4-Pyridyl)pyridinium (4,4'-bipyridine-N,N')-tetrabromo-bismuth(iii)) |  | 4.36153 | 3.7582 | 1.97185 | 507.199 | 257.219 | 0.5543 | CEDDIZ02 | 10.1080/00958970902951629 | https://doi.org/10.1080/00958970902951629
CEDFIC | 829985 | catena-((μ4-5-Nitroisophthalato)-bis(μ3-5-nitroisophthalato)-tetrakis(N,N-dimethylformamide)-di-gadolinium N,N-dimethylformamide solvate) |  | 4.08182 | 1.3048 | 1.59114 | 0 | 0 | 0.4177 | CEDFIC | 10.1107/S0108768112032053 | https://doi.org/10.1107/S0108768112032053
CEDFOI | 906600 | catena-((μ4-5-nitroisophthalato)-bis(μ3-5-nitroisophthalato)-tetrakis(N,N-dimethylformamide)-di-gadolinium trihydrate) |  | 6.04127 | 1.12802 | 1.59 | 0 | 0 | 0.42526 | CEDFOI | 10.1107/S0108768112032053 | https://doi.org/10.1107/S0108768112032053
CEDHAV | 268325 | catena-(bis(μ2-chloro)-(μ2-galactitol)-octaaqua-di-lanthanum(iii) dihydrate) |  | 3.09787 | 1.93823 | 1.66476 | 0 | 0 | 0.47154 | CEDHAV | 10.1016/j.carres.2005.07.025 | https://doi.org/10.1016/j.carres.2005.07.025
CEDHEZ | 268326 | catena-((μ2-galactitol)-dichloro-strontium(ii)) |  | 2.11618 | 1.24049 | 1.92007 | 0 | 0 | 0.30598 | CEDHEZ | 10.1016/j.carres.2005.07.025 | https://doi.org/10.1016/j.carres.2005.07.025
CEDJOM | 836075 | catena-((μ2-5-Nitroisophthalato)-bis(9,16-dihydro-7H-dibenzo[e,n][1,4,8,12]tetraazacyclopentadecine-17,18(8H,19H)-dionato)-di-nickel-manganese monohydrate) |  | 3.00049 | 1.15326 | 1.63887 | 0 | 0 | 0.31954 | CEDJOM | Not found | https://doi.org/Not found
CEDJUS | 836076 | catena-((μ2-5-aminoisophthalato)-(9,16-dihydro-7H-dibenzo[e,n][1,4,8,12]tetraazacyclopentadecine-17,18(8H,19H)-dionato)-cadmium-nickel) |  | 2.76941 | 1.03916 | 1.80994 | 0 | 0 | 0.31424 | CEDJUS | Not found | https://doi.org/Not found
CEDKUS | 294771 | catena-(bis(μ2-pyridine-2,3-dicarboxylato)-(μ2-1,3-bis(4-pyridyl)propane)-(1,3-bis(4-pyridyl)propane)-di-copper(ii)) |  | 2.60971 | 1.38413 | 1.4757 | 0 | 0 | 0.37022 | CEDKUS | 10.1021/ja0561439 | https://doi.org/10.1021/ja0561439
CEDLAZ | 294772 | catena-((μ2-pyridine-2,3-dicarboxylato)-(μ2-1,3-bis(4-pyridyl)propane)-copper(ii) trihydrate) |  | 4.73559 | 2.68015 | 1.31517 | 0 | 0 | 0.4362 | CEDLAZ | 10.1021/ja0561439 | https://doi.org/10.1021/ja0561439
CEDLED | 294773 | catena-((μ2-pyridine-2,3-dicarboxylato)-(μ2-1,3-bis(4-pyridyl)propane)-copper(ii) carbon dioxide clathrate) |  | 4.78327 | 2.80642 | 1.24757 | 0 | 0 | 0.45726 | CEDLED | 10.1021/ja0561439 | https://doi.org/10.1021/ja0561439
CEDMEF | 781647 | catena-((μ2-4,4'-(1H-Pyrazole-3,5-diyl)dipyridine)-dichloro-zinc(ii)) |  | 2.11067 | 1.17017 | 1.74565 | 0 | 0 | 0.31616 | CEDMEF | 10.1039/c0ce00310g | https://doi.org/10.1039/c0ce00310g
CEDWEO | 240949 | catena-(bis(μ2-4-Quinolinecarboxylato)-copper(ii)) |  | 2.35256 | 1.43509 | 1.55534 | 0 | 0 | 0.35192 | CEDWEO | 10.1021/ic050886d | https://doi.org/10.1021/ic050886d
CEDWOY | 240950 | catena-((μ2-Aqua)-bis(μ2-4-quinolinecarboxylato)-manganese(ii)) |  | 1.99036 | 1.12285 | 1.65808 | 0 | 0 | 0.27926 | CEDWOY | 10.1021/ic050886d | https://doi.org/10.1021/ic050886d
CEDWOY01 | 291402 | catena-((μ2-Aqua)-bis(μ2-quinoline-4-carboxylato-O,O')-manganese(ii)) |  | 1.94908 | 1.11171 | 1.67448 | 0 | 0 | 0.27306 | CEDWOY01 | 10.1002/ejic.200501098 | https://doi.org/10.1002/ejic.200501098
CEDWUE | 240951 | catena-((μ2-Aqua)-bis(4-quinolinecarboxylato)-cobalt(ii)) |  | 1.91928 | 1.0459 | 1.72817 | 0 | 0 | 0.26242 | CEDWUE | 10.1021/ic050886d | https://doi.org/10.1021/ic050886d
CEDXAL | 270728 | catena-(bis(μ2-1,2-bis(1,2,4-Triazol-4-yl)ethane)-bis(isothiocyanato)-iron(ii)) |  | 2.00008 | 1.37321 | 1.60316 | 0 | 0 | 0.3046 | CEDXAL | 10.1021/ic050971l | https://doi.org/10.1021/ic050971l
CEDXEP | 270729 | catena-(bis(μ2-1,2-bis(1,2,4-Triazol-4-yl)ethane)-bis(isothiocyanato)-cobalt(ii)) |  | 1.96682 | 1.4063 | 1.61996 | 0 | 0 | 0.31236 | CEDXEP | 10.1021/ic050971l | https://doi.org/10.1021/ic050971l
CEDYER | 907322 | catena-[(μ3-aqua)-aqua-(μ4-3,5-dinitrobenzoato)-cesium] |  | 1.8695 | 1.16068 | 2.21715 | 0 | 0 | 0.25682 | CEDYER | 10.1107/S1600536812037130 | https://doi.org/10.1107/S1600536812037130
CEDYER01 | 974261 | catena-((μ5-3,5-Dinitrobenzoato)-(μ3-aqua)-aqua-cesium) |  | 1.87162 | 1.13335 | 2.23704 | 0 | 0 | 0.25014 | CEDYER01 | 10.1021/cg500883w | https://doi.org/10.1021/cg500883w
CEDYOB | 907324 | catena-[[dichlorido-mercury(ii)]-(μ2-N-[(E)-pyridin-2-ylmethylidene]pyridin-3-amine)] |  | 2.12368 | 1.01695 | 2.41206 | 0 | 0 | 0.3257 | CEDYOB | 10.1107/S1600536812035775 | https://doi.org/10.1107/S1600536812035775
CEFDAU | 907340 | catena-[diammonium [(μ4-butane-1,2,3,4-tetracarboxylato)-zinc] tetrahydrate] |  | 3.98824 | 3.28376 | 1.24666 | 0 | 0 | 0.5574 | CEFDAU | 10.1107/S1600536812038883 | https://doi.org/10.1107/S1600536812038883
CEFDEY | 907341 | catena-[hexaaqua-(μ4-pyrimidine-4,6-dicarboxylato)-tetra-lithium] |  | 1.79771 | 0.64179 | 1.62803 | 0 | 0 | 0.23486 | CEFDEY | 10.1107/S1600536812038755 | https://doi.org/10.1107/S1600536812038755
CEFGEB | 907351 | catena-[[μ2-1,4-bis(imidazol-1-ylmethyl)benzene]-(μ4-3,5,9,11-tetraoxo-4,10-diazatetracyclo[5.5.2.02,6.08,12]tetradec-13-ene-4,10-diido)-di-silver(i)] |  | 2.25125 | 1.05104 | 1.96104 | 0 | 0 | 0.30366 | CEFGEB | 10.1107/S1600536812039669 | https://doi.org/10.1107/S1600536812039669
CEFHEC | 907356 | catena-[bis[μ2-1,3,5-tris(1H-1,2,4-triazol-1-ylmethyl)benzene]-bis(thiocyanato)-zinc monohydrate] |  | 3.00805 | 1.16989 | 1.45919 | 0 | 0 | 0.35432 | CEFHEC | 10.1107/S1600536812039256 | https://doi.org/10.1107/S1600536812039256
CEFHOM | 907358 | catena-[(μ2-aqua)-diaqua-[μ7-2-cyano-2-(oxidoimino)acetato]-[μ6-2-cyano-2-(oxidoimino)acetato]-copper(ii)-di-potassium] |  | 2.49189 | 0.4525 | 2.04863 | 0 | 0 | 0.14122 | CEFHOM | 10.1107/S1600536812036641 | https://doi.org/10.1107/S1600536812036641
CEFJAA | 907360 | catena-[[diaqua-(μ2-4,4'-bipyridineN,N'-dioxide)-(μ2-terephthalato)-cobalt(ii)] 4,4'-bipyridine N,N'-dioxide solvate] |  | 4.15878 | 3.45956 | 1.15699 | 0 | 0 | 0.50662 | CEFJAA | 10.1107/S1600536812040056 | https://doi.org/10.1107/S1600536812040056
CEFKEF | 907366 | catena-[(μ2-anilido)-(μ2-1,2-dimethoxyethane-O,O':O)-sodium] |  | 2.51447 | 1.46141 | 1.19364 | 0 | 0 | 0.32804 | CEFKEF | 10.1107/S1600536812040500 | https://doi.org/10.1107/S1600536812040500
CEFKUV | 907535 | catena-[[[iodido-copper(i)]-(μ2-N-[(pyridin-2-yl)methylidene]pyridin-3-amine)] acetonitrile solvate] |  | 4.15149 | 1.46093 | 1.87052 | 0 | 0 | 0.41116 | CEFKUV | 10.1107/S1600536812037270 | https://doi.org/10.1107/S1600536812037270
CEFLAC | 871997 | catena-[diaqua-[μ2-1,4-bis(1H-imidazol-1-yl)benzene]-(μ2-fumarato)-nickel(ii)] |  | 1.90732 | 1.20649 | 1.66991 | 0 | 0 | 0.29236 | CEFLAC | 10.1107/S1600536812038895 | https://doi.org/10.1107/S1600536812038895
CEFLEF | 235999 | catena-(dodecakis(μ3-Pyridine-2,6-dicarboxylato-N,O,O,O',O'')-dodeca-aqua-tetra-dysprosium-hexa-manganese hydrate) |  | 7.24131 | 3.11475 | 1.64191 | 0 | 0 | 0.45412 | CEFLEF | 10.1002/chem.200500754 | https://doi.org/10.1002/chem.200500754
CEFVAL | 606979 | catena-((μ2-Chloro)-(μ2-2,2'-bis(4-pyridylmethoxy)-1,1'-binaphthyl)-aqua-chloro-cadmium(ii) sesquihydrate) |  | 4.65706 | 3.28541 | 1.51584 | 0 | 0 | 0.36792 | CEFVAL | 10.1002/cjoc.200591367 | https://doi.org/10.1002/cjoc.200591367
CEFVOY | 1122326 | catena-(μ2-Oxo)-hemiporphyrazinato-iron(iv) |  | 2.30381 | 1.08212 | 1.65112 | 0 | 0 | 0.29132 | CEFVOY | 10.1021/ja00314a013 | https://doi.org/10.1021/ja00314a013
CEGCUM | 1122362 | catena(Di-iodo-(phenyldimethylphosphine)-manganese(ii)) |  | 3.12076 | 1.71976 | 2.21162 | 0 | 0 | 0.39908 | CEGCUM | 10.1039/c39840000305 | https://doi.org/10.1039/c39840000305
CEGDUO | 298841 | catena-(tetrakis(μ2-2-Methylimidazolato-N,N')-tetra-silver(i) benzene solvate) |  | 4.82741 | 3.97676 | 1.91831 | 471.351 | 245.711 | 0.4705 | CEGDUO | 10.1039/b602465c | https://doi.org/10.1039/b602465c
CEGFAV | 143217 | catena((η6-Benzene)-(μ3-tetrakis(pentafluorophenyl)borate)-(μ2-tetrakis(pentafluorophenyl)borate)-(μ2-chloro)-methyl-(N,N'-diphenyl-1,4-diazabutadiene)-aluminium-di-lithium) |  | 2.8931 | 1.25815 | 1.73933 | 0 | 0 | 0.30668 | CEGFAV | 10.1107/S0108270199012135 | https://doi.org/10.1107/S0108270199012135
CEGFAW | 298842 | catena-(tetrakis(μ2-2-Methylimidazolato-N,N')-tetra-silver(i) p-xylene solvate) |  | 4.76618 | 3.54135 | 1.84478 | 0 | 0 | 0.48816 | CEGFAW | 10.1039/b602465c | https://doi.org/10.1039/b602465c
CEGFEA | 298843 | catena-(bis(μ2-2-Methylimidazolato-N,N')-di-silver(i)) |  | 1.67369 | 0.97115 | 2.45302 | 0 | 0 | 0.32192 | CEGFEA | 10.1039/b602465c | https://doi.org/10.1039/b602465c
CEGFEA01 | 185613 | catena-((μ2-2-Methylimidazole-N,N')-silver(i)) |  | 1.97078 | 1.23608 | 2.46919 | 0 | 0 | 0.32602 | CEGFEA01 | 10.1081/SIM-200035701 | https://doi.org/10.1081/SIM-200035701
CEGFEA02 | 881740 | catena-(bis(μ2-2-Methylimidazolato)-di-silver(i)) |  | 1.68413 | 1.10235 | 2.45001 | 0 | 0 | 0.32618 | CEGFEA02 | 10.1039/c2sc20596c | https://doi.org/10.1039/c2sc20596c
CEGFEA03 | 881741 | catena-(bis(μ2-2-Methylimidazolato)-di-silver(i)) |  | 1.67089 | 1.09244 | 2.47037 | 0 | 0 | 0.32086 | CEGFEA03 | 10.1039/c2sc20596c | https://doi.org/10.1039/c2sc20596c
CEGFEA04 | 881742 | catena-(bis(μ2-2-Methylimidazolato)-di-silver(i)) |  | 1.64657 | 1.09787 | 2.48947 | 0 | 0 | 0.31492 | CEGFEA04 | 10.1039/c2sc20596c | https://doi.org/10.1039/c2sc20596c
CEGFEA05 | 881743 | catena-(bis(μ2-2-Methylimidazolato)-di-silver(i)) |  | 1.60939 | 1.09742 | 2.50958 | 0 | 0 | 0.30806 | CEGFEA05 | 10.1039/c2sc20596c | https://doi.org/10.1039/c2sc20596c
CEGFEA06 | 881744 | catena-(bis(μ2-2-Methylimidazolato)-di-silver(i)) |  | 1.59478 | 1.06935 | 2.5296 | 0 | 0 | 0.30248 | CEGFEA06 | 10.1039/c2sc20596c | https://doi.org/10.1039/c2sc20596c
CEGFEA07 | 881745 | catena-(bis(μ2-2-Methylimidazolato)-di-silver(i)) |  | 1.68503 | 1.106 | 2.44923 | 0 | 0 | 0.32542 | CEGFEA07 | 10.1039/c2sc20596c | https://doi.org/10.1039/c2sc20596c
CEGFEA08 | 881746 | catena-(bis(μ2-2-Methylimidazolato)-di-silver(i)) |  | 1.52865 | 0.97106 | 2.66998 | 0 | 0 | 0.26768 | CEGFEA08 | 10.1039/c2sc20596c | https://doi.org/10.1039/c2sc20596c
CEGFEA09 | 881747 | catena-(bis(μ2-2-Methylimidazolato)-di-silver(i)) |  | 1.43476 | 0.8648 | 2.81564 | 0 | 0 | 0.23304 | CEGFEA09 | 10.1039/c2sc20596c | https://doi.org/10.1039/c2sc20596c
CEGFEA10 | 881748 | catena-(bis(μ2-2-Methylimidazolato)-di-silver(i)) |  | 1.42147 | 0.79018 | 2.92843 | 0 | 0 | 0.20456 | CEGFEA10 | 10.1039/c2sc20596c | https://doi.org/10.1039/c2sc20596c
CEGFEA11 | 881749 | catena-(bis(μ2-2-Methylimidazolato)-di-silver(i)) |  | 1.3463 | 0.76168 | 2.98234 | 0 | 0 | 0.19186 | CEGFEA11 | 10.1039/c2sc20596c | https://doi.org/10.1039/c2sc20596c
CEGFEA12 | 881750 | catena-(bis(μ2-2-Methylimidazolato)-di-silver(i)) |  | 1.32222 | 0.71155 | 3.0464 | 0 | 0 | 0.17832 | CEGFEA12 | 10.1039/c2sc20596c | https://doi.org/10.1039/c2sc20596c
CEGFEA13 | 881751 | catena-(bis(μ2-2-Methylimidazolato)-di-silver(i)) |  | 1.25326 | 0.69234 | 3.09893 | 0 | 0 | 0.16662 | CEGFEA13 | 10.1039/c2sc20596c | https://doi.org/10.1039/c2sc20596c
CEGFEA14 | 881752 | catena-(bis(μ2-2-Methylimidazolato)-di-silver(i)) |  | 1.24611 | 0.68237 | 3.14629 | 0 | 0 | 0.15868 | CEGFEA14 | 10.1039/c2sc20596c | https://doi.org/10.1039/c2sc20596c
CEGJOO | 279029 | catena-((μ4-Pyrimidine-4,6-dionato-N,N',O,O')-(μ2-pyrimidine-4,6-dionato-N,N')-diaqua-di-zinc(ii)) |  | 2.14546 | 1.25428 | 2.11716 | 0 | 0 | 0.32834 | CEGJOO | 10.1016/j.ica.2006.02.004 | https://doi.org/10.1016/j.ica.2006.02.004
CEGKAA | 1122386 | catena-((μ2-Biotin-O,S)-nitrato-silver(i) hemihydrate) |  | 3.26749 | 1.41944 | 1.76846 | 0 | 0 | 0.3873 | CEGKAA | 10.1016/0162-0134(83)85031-4 | https://doi.org/10.1016/0162-0134(83)85031-4
CEGKEF | 281840 | catena-((μ3-5-Nitroisophthalato-O,O',O'')-(ethanol)-hexamethyl-di-tin(iv)) |  | 2.78094 | 1.36747 | 1.68142 | 0 | 0 | 0.38756 | CEGKEF | 10.1016/j.ica.2005.12.048 | https://doi.org/10.1016/j.ica.2005.12.048
CEGKIJ | 281841 | catena-(bis(μ3-5-Nitroisophthalato-O,O',O'')-(μ2-4,4'-bipyridine-N,N')-dodecamethyl-tetra-tin(iv)) |  | 2.27002 | 1.30198 | 1.76211 | 0 | 0 | 0.3531 | CEGKIJ | 10.1016/j.ica.2005.12.048 | https://doi.org/10.1016/j.ica.2005.12.048
CEGPEK | 283271 | catena-(tris(μ3-Tartrato)-tris(μ2-aqua)-hexa-aqua-hexa-lithium (μ3-tartrato)-(μ2-aqua)-diaqua-di-lithium) |  | 5.1023 | 4.39132 | 1.19277 | 985 | 825.808 | 0.43042 | CEGPEK | 10.1016/j.poly.2005.10.021 | https://doi.org/10.1016/j.poly.2005.10.021
CEGPIO | 283272 | catena-(bis(μ5-Tartrato)-tetrakis(μ2-aqua)-di-lithium-di-sodium) |  | 1.81019 | 0.72185 | 1.81307 | 0 | 0 | 0.1814 | CEGPIO | 10.1016/j.poly.2005.10.021 | https://doi.org/10.1016/j.poly.2005.10.021
CEGWER | 258096 | catena-((μ4-2-phosphonato-butane-1,2,4-tricarboxylic acid)-diaqua-calcium(ii) dihydrate) | catena-((μ4-2-(Phosphono)butane-1,2,4-tricarboxylic acid)-diaqua-calcium dihydrate) | 2.86761 | 1.7262 | 1.63157 | 0 | 0 | 0.34518 | CEGWER | 10.1021/cg050620h | https://doi.org/10.1021/cg050620h
CEGWUH | 294238 | catena-(bis(μ2-Thiocyanato-N,S)-bis(2,5-bis(2-pyrazinyl)-1,3,4-oxadiazole-N)-cadmium(ii)) |  | 2.07337 | 1.15241 | 1.80379 | 0 | 0 | 0.29566 | CEGWUH | 10.1016/j.ica.2006.02.039 | https://doi.org/10.1016/j.ica.2006.02.039
CEGYOD | 295852 | catena-((μ2-1,3-bis(4-Pyridyl)propane-N,N')-dibromo-zinc(ii)) |  | 1.99577 | 1.28746 | 1.92579 | 0 | 0 | 0.35288 | CEGYOD | 10.1016/j.ica.2006.02.044 | https://doi.org/10.1016/j.ica.2006.02.044
CEHBIA | 1122467 | catena-((μ2-2-Methyl-3-oxy-4,5-bis(hydroxymethyl)pyridine)-(2-methyl-3-oxy-4,5-bis(hydroxymethyl)pyridine)-copper(ii) nitrate hydrate) | catena-((μ2-Pyridoxine)-pyridoxine-copper(ii) nitrate hydrate) | 3.99337 | 2.99806 | 1.26691 | 0 | 0 | 0.4635 | CEHBIA | Not found | https://doi.org/Not found
CEHBIB | 276326 | catena-((μ2-Malato-O,O',O'')-aqua-(1,10-phenanthroline-N,N')-iron(ii)) |  | 2.12089 | 1.23342 | 1.60726 | 0 | 0 | 0.32248 | CEHBIB | 10.1016/j.ica.2006.02.043 | https://doi.org/10.1016/j.ica.2006.02.043
CEHBOH | 276327 | catena-((μ2-Malato-O,O',O'')-aqua-(1,10-phenanthroline-N,N')-cobalt(ii)) |  | 2.04391 | 1.20662 | 1.64328 | 0 | 0 | 0.31598 | CEHBOH | 10.1016/j.ica.2006.02.043 | https://doi.org/10.1016/j.ica.2006.02.043
CEHCIC | 278028 | catena-((μ3-Homophthalato-O,O',O'',O''')-(1,10-phenanthroline-N,N')-cadmium(ii)) |  | 2.83771 | 1.49122 | 1.77151 | 0 | 0 | 0.32184 | CEHCIC | 10.1016/j.poly.2005.08.042 | https://doi.org/10.1016/j.poly.2005.08.042
CEHCOI | 278029 | catena-((μ3-Homophthalato-O,O',O'',O''')-(2,2'-bipyridine-N,N')-cadmium(ii)) |  | 2.54679 | 1.65423 | 1.75243 | 0 | 0 | 0.3228 | CEHCOI | 10.1016/j.poly.2005.08.042 | https://doi.org/10.1016/j.poly.2005.08.042
CEHCUO | 278030 | catena-((μ2-Homophthalato-O,O',O'',O''')-aqua-(2,2'-bipyridine-N,N')-cadmium(ii) dihydrate) |  | 3.47894 | 2.38009 | 1.63576 | 0 | 0 | 0.36806 | CEHCUO | 10.1016/j.poly.2005.08.042 | https://doi.org/10.1016/j.poly.2005.08.042
CEHDAV | 278031 | catena-((μ3-Homophthalato)-(μ2-4,4'-bipyridine-N,N')-cadmium(ii) monohydrate) |  | 2.91999 | 1.21514 | 1.67024 | 0 | 0 | 0.35698 | CEHDAV | 10.1016/j.poly.2005.08.042 | https://doi.org/10.1016/j.poly.2005.08.042
CEHFUR | 271720 | catena-((μ2-o-Phthalato-O,O',O'')-(μ2-o-phthalato-O,O')-tetrakis(imidazole-N3)-di-copper(ii) trihydrate) |  | 3.41069 | 1.2655 | 1.54083 | 0 | 0 | 0.372 | CEHFUR | 10.1016/j.poly.2005.09.003 | https://doi.org/10.1016/j.poly.2005.09.003
CEHKUW | 253132 | catena-((μ6-Benzene-1,3,5-tricarboxylato)-bis(μ5-benzene-1,3,5-tricarboxylato)-diaqua-bis(dimethylformamide)-tetra-cadmium(ii) sesquihydrate) |  | 5.88571 | 4.00517 | 1.47366 | 956.213 | 648.867 | 0.53588 | CEHKUW | 10.1021/ic051810k | https://doi.org/10.1021/ic051810k
CEHLAD | 274240 | catena-((μ6-Benzene-1,3,5-tricarboxylato)-(μ5-benzene-1,3,5-tricarboxylato)-aqua-tris(dimethylformamide)-tri-zinc(ii) dimethylformamide solvate monohydrate) |  | 6.07522 | 4.37462 | 1.18266 | 1074.24 | 908.329 | 0.54846 | CEHLAD | 10.1021/ic051810k | https://doi.org/10.1021/ic051810k
CEHNEJ | 208912 | catena-(tetrakis(μ2-syn-(1,4-bis(Imidazolylmethyl)benzene))-tetrakis(μ2-anti-(1,4-bis(imidazolylmethyl)benzene))-tetra-zinc(ii) octanitrate decahydrate) |  | 4.93987 | 2.62969 | 1.13024 | 0 | 0 | 0.48128 | CEHNEJ | 10.1070/MC2006v016n02ABEH002202 | https://doi.org/10.1070/MC2006v016n02ABEH002202
CEHPAH | 607779 | catena-(bis(μ2-1,3-bis(4-Pyridyl)propane)-diaqua-cobalt fumarate octahydrate) |  | 4.58029 | 3.50208 | 0.892697 | 0 | 0 | 0.56644 | CEHPAH | 10.1021/cg0504509 | https://doi.org/10.1021/cg0504509
CEHPOV | 607790 | catena-((μ2-Pyrazine-2,6-dicarboxylato)-diaqua-copper(ii)) |  | 1.47702 | 0.7327 | 2.24663 | 0 | 0 | 0.22122 | CEHPOV | 10.1021/cg050621+ | https://doi.org/10.1021/cg050621+
CEHQOX | 859456 | catena-((μ5-pyridine-2,5-dicarboxylato)-(μ4-oxo)-(μ3-oxo)-di-bismuth(iii)) |  | 1.58689 | 0.86564 | 4.43633 | 0 | 0 | 0.20724 | CEHQOX | 10.1016/j.jssc.2012.01.038 | https://doi.org/10.1016/j.jssc.2012.01.038
CEHQUD | 859457 | catena-(tetra-sodium bis(tetrakis(μ2-RS-camphorato)-di-bismuth(iii)) ethanol solvate hydrate) |  | 10.14725 | 8.82023 | 0.795186 | 1763.41 | 2217.61 | 0.7238 | CEHQUD | 10.1016/j.jssc.2012.01.038 | https://doi.org/10.1016/j.jssc.2012.01.038
CEHRUE | 853536 | catena-(bis(μ2-fluoro)-(μ2-pyrazine)-bis(pyrazine)-trifluoro-oxo-copper-vanadium dihydrate) |  | 2.75003 | 1.84227 | 1.72622 | 0 | 0 | 0.34752 | CEHRUE | 10.1016/j.jssc.2012.01.033 | https://doi.org/10.1016/j.jssc.2012.01.033
CEHSUD | 1122544 | catena(Diaqua-(μ2-L-tartrato)-manganese(ii) dihydrate) |  | 2.96513 | 1.76971 | 1.51536 | 0 | 0 | 0.41762 | CEHSUD | Not found | https://doi.org/Not found
CEHSUD10 | 1122546 | catena(Diaqua-(μ2-L-tartrato)-manganese(ii) dihydrate) |  | 2.96513 | 1.77011 | 1.51536 | 0 | 0 | 0.41818 | CEHSUD10 | Not found | https://doi.org/Not found
CEHSUE | 281625 | catena-(pentakis(μ2-Cyano)-bis(2,2'-bipyridine)-penta-silver(i)) |  | 2.19381 | 1.17582 | 2.37854 | 0 | 0 | 0.31746 | CEHSUE | 10.1021/ic0601539 | https://doi.org/10.1021/ic0601539
CEHWIX | 743182 | catena-((μ3-Pyrazine-2-carboxylato)-aqua-chloro-nickel methanol solvate) |  | 3.45519 | 2.04032 | 1.68218 | 0 | 0 | 0.4115 | CEHWIX | 10.1016/j.jssc.2012.07.050 | https://doi.org/10.1016/j.jssc.2012.07.050
CEHWOD | 775134 | catena-((μ3-Pyrazine-2-carboxylato)-aqua-chloro-nickel monohydrate) |  | 2.84114 | 1.5733 | 1.77125 | 0 | 0 | 0.3836 | CEHWOD | 10.1016/j.jssc.2012.07.050 | https://doi.org/10.1016/j.jssc.2012.07.050
CEHWUJ | 853779 | catena-(bis(μ2-5-(4-(1H-1,2,4-Triazol-1-ylmethyl)phenyl)tetrazolato)-diaqua-cadmium(ii)) |  | 2.12374 | 1.19399 | 1.67175 | 0 | 0 | 0.34282 | CEHWUJ | 10.1016/j.jssc.2012.06.016 | https://doi.org/10.1016/j.jssc.2012.06.016
CEHXAQ | 853780 | catena-(bis(μ3-hydroxo)-bis(μ3-5-(4-(1H-1,2,4-triazol-1-ylmethyl)phenyl)tetrazolato)-bis(μ2-chloro)-diaqua-tri-cadmium(ii)) |  | 3.08876 | 1.60751 | 2.03795 | 0 | 0 | 0.35876 | CEHXAQ | 10.1016/j.jssc.2012.06.016 | https://doi.org/10.1016/j.jssc.2012.06.016
CEHXIX | 608728 | catena-(bis((μ2-7,8,10,11-Tetrahydro-5H,13H-dibenzo(d,o)(1,3,7,10,13)dioxatrithiacyclohexadecine)-(μ2-nitrato-O,O',O''))-(μ2-nitrato-O,O')-bis(nitrato-O)-di-palladium(ii)-di-silver(i) nitrate) |  | 3.83422 | 2.86669 | 1.95354 | 0 | 0 | 0.32956 | CEHXIX | 10.1021/ic060005i | https://doi.org/10.1021/ic060005i
CEHXIY | 841759 | catena-(bis(μ3-pyrazine-2-carboxylato)-hexakis(μ2-azido-N,N)-tetra-copper(ii)) |  | 2.03692 | 0.90985 | 2.27408 | 0 | 0 | 0.27556 | CEHXIY | 10.1016/j.jssc.2012.06.008 | https://doi.org/10.1016/j.jssc.2012.06.008
CEHXOE | 722564 | catena-((μ2-benzoato)-(μ2-hydroxo)-bis(μ2-5-aminotetrazolato)-di-zinc) |  | 2.29236 | 1.48644 | 1.91077 | 0 | 0 | 0.36136 | CEHXOE | 10.1016/j.jssc.2012.06.011 | https://doi.org/10.1016/j.jssc.2012.06.011
CEHXUK | 862046 | catena-(bis(μ5-terephthalato)-(μ4-terephthalato)-tetrakis(μ4-5-aminotetrazolato)-bis(μ3-5-aminotetrazolato)-hexa-cadmium) |  | 3.32543 | 1.38786 | 2.32805 | 0 | 0 | 0.33546 | CEHXUK | 10.1016/j.jssc.2012.06.011 | https://doi.org/10.1016/j.jssc.2012.06.011
CEHYEV | 843062 | catena-((μ3-benzimidazole-5-carboxylato)-(1,10-phenanthroline)-cadmium) |  | 2.83275 | 1.27448 | 1.78744 | 0 | 0 | 0.32336 | CEHYEV | 10.1016/j.jssc.2012.06.018 | https://doi.org/10.1016/j.jssc.2012.06.018
CEHYIZ | 843064 | catena-((μ4-benzimidazole-5,6-dicarboxylato)-aqua-(5-carboxybenzimidazole-6-carboxylato)-europium monohydrate) |  | 2.68311 | 1.31005 | 2.08448 | 0 | 0 | 0.28438 | CEHYIZ | 10.1016/j.jssc.2012.06.018 | https://doi.org/10.1016/j.jssc.2012.06.018
CEHYOE | 284964 | catena-(bis(μ3-Iminodiacetato)-(μ2-oxalato)-bis(1,10-phenanthroline)-di-cerium(iii)) |  | 1.96842 | 0.91077 | 2.05285 | 0 | 0 | 0.26192 | CEHYOE | 10.1016/j.inoche.2005.12.010 | https://doi.org/10.1016/j.inoche.2005.12.010
CEHYUK | 268464 | catena-(tris(μ2-Oxalato)-molybdenum-sodium tris(1,10-phenanthroline)-molybdenum clathrate) |  | 5.19348 | 1.17455 | 1.61804 | 0 | 0 | 0.36994 | CEHYUK | 10.1016/j.inoche.2006.01.008 | https://doi.org/10.1016/j.inoche.2006.01.008
CEHZAR | 294470 | catena-(bis(μ2-Bromo)-(μ2-piperazine-1,4-diyl)-cadmium) |  | 2.927 | 2.47778 | 2.67001 | 0 | 0 | 0.36268 | CEHZAR | 10.1016/j.inoche.2006.02.004 | https://doi.org/10.1016/j.inoche.2006.02.004
CEHZAR01 | 623318 | catena-(bis(μ2-bromo)-(μ2-piperazine-N,N')-cadmium(ii)) |  | 2.93306 | 2.46822 | 2.68512 | 0 | 0 | 0.35312 | CEHZAR01 | 10.1016/j.ica.2006.10.014 | https://doi.org/10.1016/j.ica.2006.10.014
CEHZEW | 871514 | catena-((μ2-4-(2,2':6',2''-terpyridin-4'-yl)benzoato)-bis(4-(2,2':6',2''-terpyridin-4'-yl)benzoato)-erbium) |  | 2.78003 | 1.38317 | 1.51009 | 0 | 0 | 0.34796 | CEHZEW | 10.1016/j.jssc.2012.07.002 | https://doi.org/10.1016/j.jssc.2012.07.002
CEHZIA | 871515 | catena-((μ2-4-(2,2':6',2''-terpyridin-4'-yl)benzoato)-bis(4-(2,2':6',2''-terpyridin-4'-yl)benzoato)-gadolinium) |  | 2.79319 | 1.41132 | 1.48416 | 0 | 0 | 0.3519 | CEHZIA | 10.1016/j.jssc.2012.07.002 | https://doi.org/10.1016/j.jssc.2012.07.002
CEHZOG | 871516 | catena-((μ2-4-(2,2':6',2''-terpyridin-4'-yl)benzoato)-bis(4-(2,2':6',2''-terpyridin-4'-yl)benzoato)-neodymium) |  | 2.79313 | 1.43427 | 1.46247 | 0 | 0 | 0.3548 | CEHZOG | 10.1016/j.jssc.2012.07.002 | https://doi.org/10.1016/j.jssc.2012.07.002
CEJBAW | 871518 | catena-((μ2-4-(2,2':6',2''-Terpyridin-4'-yl)benzoato)-(4-(2,2':6',2''-terpyridin-4'-yl)benzoato)-zinc(ii) hemihydrate) |  | 3.15233 | 1.73323 | 1.42811 | 0 | 0 | 0.35026 | CEJBAW | 10.1016/j.jssc.2012.07.002 | https://doi.org/10.1016/j.jssc.2012.07.002
CEJBEA | 842347 | catena-(bis(μ4-isophthalato)-bis(μ3-isophthalato)-tris(1,10-phenanthroline)-(nitrato)-tri-dysprosium dihydrate) |  | 7.33038 | 5.85474 | 1.57516 | 653.21 | 414.693 | 0.44704 | CEJBEA | 10.1016/j.jssc.2012.07.018 | https://doi.org/10.1016/j.jssc.2012.07.018
CEJBIE | 842348 | catena-(bis(μ4-isophthalato)-(μ3-isophthalato)-diaqua-di-dysprosium monohydrate) |  | 2.81619 | 1.61216 | 2.22119 | 0 | 0 | 0.32082 | CEJBIE | 10.1016/j.jssc.2012.07.018 | https://doi.org/10.1016/j.jssc.2012.07.018
CEJBOK | 842349 | catena-(tris(μ4-isophthalato)-tris(μ3-isophthalato)-(N,N-dimethylformamide)-tetraaqua-tetra-terbium N,N-dimethylformamide solvate dihydrate) |  | 6.09788 | 2.15628 | 1.95232 | 0 | 0 | 0.37356 | CEJBOK | 10.1016/j.jssc.2012.07.018 | https://doi.org/10.1016/j.jssc.2012.07.018
CEJBOK01 | 888384 | catena-(tris(μ4-1,3-benzenedicarboxylato)-tris(μ3-1,3-benzenedicarboxylato)-dimethylformamide-tetraaqua-tetra-terbium dimethylformamide solvate dihydrate) |  | 2.55321 | 1.08782 | 2.0632 | 0 | 0 | 0.3162 | CEJBOK01 | 10.1039/c2jm34088g | https://doi.org/10.1039/c2jm34088g
CEJBUQ | 842350 | catena-(tris(μ4-isophthalato)-tris(μ3-isophthalato)-(N,N-dimethylformamide)-tetraaqua-tetra-holmium N,N-dimethylformamide solvate dihydrate) |  | 6.07956 | 2.12895 | 2.00683 | 0 | 0 | 0.3692 | CEJBUQ | 10.1016/j.jssc.2012.07.018 | https://doi.org/10.1016/j.jssc.2012.07.018
CEJCAX | 842351 | catena-(tris(μ4-isophthalato)-tris(μ3-isophthalato)-(N,N-dimethylformamide)-tetraaqua-tetra-erbium N,N-dimethylformamide solvate dihydrate) |  | 6.10221 | 2.28202 | 2.01728 | 0 | 0 | 0.3704 | CEJCAX | 10.1016/j.jssc.2012.07.018 | https://doi.org/10.1016/j.jssc.2012.07.018
CEJFOO | 830305 | catena-((μ3-nicotinato)-(μ3-methoxo)-cobalt) |  | 3.2115 | 1.42169 | 1.77719 | 0 | 0 | 0.32194 | CEJFOO | 10.1002/ejic.201200353 | https://doi.org/10.1002/ejic.201200353
CEJFUU | 830306 | catena-((μ3-nicotinato)-(μ3-methoxo)-manganese) |  | 3.49502 | 1.48468 | 1.62015 | 0 | 0 | 0.35456 | CEJFUU | 10.1002/ejic.201200353 | https://doi.org/10.1002/ejic.201200353
CEJGAB | 860006 | catena-((μ3-nicotinato)-(μ3-methoxo)-iron) |  | 3.20881 | 1.43039 | 1.75392 | 0 | 0 | 0.32288 | CEJGAB | 10.1002/ejic.201200353 | https://doi.org/10.1002/ejic.201200353
CEJNEK |  | catena((μ2-1,4-Oxathiane)-(μ2-nitrato)-silver(i)) |  | 1.83245 | 1.14413 | 2.23659 | 0 | 0 | 0.3013 | CEJNEK | 10.1107/S0108270184003073 | https://doi.org/10.1107/S0108270184003073
CEJNEK01 | 187053 | catena-((μ2-1,4-Oxathiane-S,S)-(μ2-nitrato-O,O')-silver(i)) |  | 1.84934 | 1.25647 | 2.26641 | 0 | 0 | 0.31572 | CEJNEK01 | 10.1071/CH02129 | https://doi.org/10.1071/CH02129
CEJNIO | 1122649 | catena((μ4-1,4-Oxathiane)-bis(μ3-nitrato)-di-silver(i)) |  | 1.82354 | 0.61426 | 2.91198 | 0 | 0 | 0.22806 | CEJNIO | 10.1107/S0108270184003073 | https://doi.org/10.1107/S0108270184003073
CEJNOU | 1122652 | catena-(bis(μ4-1,4-Oxathiane)-tetrakis(μ4-nitrato)-bis(μ3-nitrato)-hexakis(μ2-nitrato)-dodeca-silver(i)) |  | 1.61656 | 0.80907 | 3.57697 | 0 | 0 | 0.20384 | CEJNOU | 10.1107/S0108270184003073 | https://doi.org/10.1107/S0108270184003073
CEJPEM |  | catena-(L-Alanyl-L-histidinato-copper(ii)) hydrate |  | 4.54139 | 1.70984 | 1.35123 | 0 | 0 | 0.47354 | CEJPEM | 10.1107/S0108270184003103 | https://doi.org/10.1107/S0108270184003103
CEJQOX | 143221 | catena-(bis(μ2-4,4'-Bipyridyl-N,N')-(μ2-dimolybdato-O,O')-di-copper(i)) |  | 2.66871 | 0.8461 | 2.14779 | 0 | 0 | 0.3048 | CEJQOX | 10.1107/S0108270199015036 | https://doi.org/10.1107/S0108270199015036
CEJQOX02 | 190085 | catena-(bis(μ2-4,4'-Bipyridyl)-tris(μ2-oxo)-tetraoxo-di-copper(i)-di-molybdenum) | ("catena-(bis(μ2-4,4'-Bipyridyl)-(μ2-heptaoxo-dimolybdato-O,O')-di-copper(i))",) | 2.6557 | 0.89709 | 2.149 | 0 | 0 | 0.31038 | CEJQOX02 | 10.1021/cm011725k | https://doi.org/10.1021/cm011725k
CEJQUF | 881580 | catena-((μ2-((2-(bis((pyridin-2-yl)methyl)amino)ethyl)oxy)acetato)-copper(ii) perchlorate methanol solvate) |  | 4.28729 | 3.20645 | 1.18121 | 0 | 0 | 0.49594 | CEJQUF | 10.1002/ejic.201200521 | https://doi.org/10.1002/ejic.201200521
CEJRAM | 881581 | catena-((μ2-((2-(bis((pyridin-2-yl)methyl)amino)ethyl)oxy)acetato)-copper(ii) perchlorate methanol solvate) |  | 4.33219 | 2.8469 | 1.25703 | 0 | 0 | 0.47246 | CEJRAM | 10.1002/ejic.201200521 | https://doi.org/10.1002/ejic.201200521
CEJSEQ | 609739 | catena-(hexakis(μ2-Betaine-O,O')-di-manganese(ii) bis(tetrachloro-cobalt)) |  | 5.26941 | 1.9868 | 1.05067 | 0 | 0 | 0.50032 | CEJSEQ | Not found | https://doi.org/Not found
CEJSIU | 609738 | catena-(hexakis(μ2-Betaine-O,O')-di-manganese(ii) bis(tetrachloro-zinc)) |  | 5.3024 | 1.9912 | 1.05124 | 0 | 0 | 0.50108 | CEJSIU | Not found | https://doi.org/Not found
CEJTAN | 271589 | catena-((μ8-4-Oxy-5-nitro-1,3-benzenedisulfonato)-bis(μ2-aqua)-aqua-barium-potassium) |  | 2.10946 | 0.79624 | 2.33993 | 0 | 0 | 0.19266 | CEJTAN | 10.1016/j.molstruc.2005.11.016 | https://doi.org/10.1016/j.molstruc.2005.11.016
CEJTUH | 279170 | catena-((μ2-Phenylmalonato-O,O',O'')-aqua-(2,2'-bipyridine-N,N')-cadmium(ii) sesquihydrate) |  | 3.73838 | 3.10771 | 1.64025 | 0 | 0 | 0.36186 | CEJTUH | 10.1016/j.molstruc.2005.11.034 | https://doi.org/10.1016/j.molstruc.2005.11.034
CEJVUJ | 282753 | catena-((μ2-1,2-bis(Benzotriazol-1-yl)ethane-N,N')-bis(dimethylformamide)-bis(isothiocyanato)-cobalt(ii)) |  | 2.31071 | 1.55892 | 1.38851 | 0 | 0 | 0.36684 | CEJVUJ | 10.1016/j.molstruc.2005.11.036 | https://doi.org/10.1016/j.molstruc.2005.11.036
CEJWAQ | 282754 | catena-((μ2-1,2-bis(Benzotriazol-1-yl)ethane-N,N')-bis(1,2-bis(benzotriazol-1-yl)ethane-N)-bis(isothiocyanato)-cobalt(ii)) |  | 2.55027 | 1.24029 | 1.47444 | 0 | 0 | 0.3304 | CEJWAQ | 10.1016/j.molstruc.2005.11.036 | https://doi.org/10.1016/j.molstruc.2005.11.036
CEJWUK | 260324 | catena-(tetrakis(μ2-Chloro)-bis(μ2-N-(3-pyridylmethyl)benzimidazole-N,N')-dichloro-bis(N-(3-pyridylmethyl)benzimidazole-N)-tri-cadmium(ii)) |  | 2.52241 | 1.26471 | 1.74869 | 0 | 0 | 0.3378 | CEJWUK | 10.1016/j.molstruc.2005.12.002 | https://doi.org/10.1016/j.molstruc.2005.12.002
CEJXEV | 260894 | catena-((μ2-N-(3-Pyridylmethyl)benzimidazole-N,N')-dichloro-mercury(ii)) |  | 2.80303 | 1.31495 | 2.1311 | 0 | 0 | 0.38514 | CEJXEV | 10.1016/j.molstruc.2005.12.002 | https://doi.org/10.1016/j.molstruc.2005.12.002
CEJXEW | 874930 | catena-((μ4-biphenyl-4,4'-dicarboxylato)-(μ3-formato)-terbium) |  | 2.15956 | 1.50378 | 2.22723 | 0 | 0 | 0.27928 | CEJXEW | 10.1002/ejic.201200345 | https://doi.org/10.1002/ejic.201200345
CEJXIA | 874931 | catena-((μ4-2,2'-bipyridine-5,5'-dicarboxylato)-(μ3-formato)-terbium) |  | 2.1384 | 1.44696 | 2.30834 | 0 | 0 | 0.28234 | CEJXIA | 10.1002/ejic.201200345 | https://doi.org/10.1002/ejic.201200345
CEJXIZ | 285786 | catena-((μ6-N,N'-Piperazinebis(methylenephosphonato))-bis(μ6-5-sulfonatoisophthalato)-tetra-aqua-tetra-lead(ii) dihydrate) |  | 3.17799 | 1.29488 | 2.99303 | 0 | 0 | 0.27452 | CEJXIZ | 10.1016/j.molstruc.2005.12.004 | https://doi.org/10.1016/j.molstruc.2005.12.004
CEJXOG | 874932 | catena-((μ4-terephthalato)-(μ3-formato)-erbium) |  | 1.81948 | 1.19902 | 2.82748 | 0 | 0 | 0.22732 | CEJXOG | 10.1002/ejic.201200345 | https://doi.org/10.1002/ejic.201200345
CEJYUN | 895802 | catena-((μ2-4,4',4'',4'''-(Oxydibenzene-5,1,3-triyl)tetrapyridine)-(μ2-4,4'-oxydibenzoato)-cobalt(ii) monohydrate) |  | 3.16753 | 1.5585 | 1.35907 | 0 | 0 | 0.37084 | CEJYUN | 10.1039/c2cc36003a | https://doi.org/10.1039/c2cc36003a
CEJZAU | 895803 | catena-((μ6-4,4'-oxydibenzoato)-bis(μ5-4,4'-oxydibenzoato)-bis(μ4-4,4',4'',4'''-(oxydibenzene-5,1,3-triyl)tetrapyridine)-bis(μ3-oxo)-penta-cobalt(ii) N,N-dimethylformamide solvate) |  | 7.19301 | 4.36602 | 1.03982 | 1258.44 | 1210.25 | 0.55594 | CEJZAU | 10.1039/c2cc36003a | https://doi.org/10.1039/c2cc36003a
CEJZOH | 608720 | catena-((μ3-1,8-bis(4-(4,4,5,5-Tetramethyl-3-oxide-1-oxyl-4,5-dihydro-1H-imidazol-2-yl radical)pyrazol-1-yl)octane-N,N',O,O')-tetrakis(1,1,1,5,5,5-hexafluoroacetylacetonato-O,O')-di-copper monohydrate) |  | 2.98032 | 1.4242 | 1.60225 | 0 | 0 | 0.38164 | CEJZOH | 10.1021/ic060132e | https://doi.org/10.1021/ic060132e
CEJZOH01 | 608721 | catena-((μ3-1,8-bis(4-(4,4,5,5-Tetramethyl-3-oxide-1-oxyl-4,5-dihydro-1H-imidazol-2-yl radical)pyrazol-1-yl)octane-N,N',O,O')-tetrakis(1,1,1,5,5,5-hexafluoroacetylacetonato-O,O')-di-copper monohydrate) |  | 3.0253 | 1.36416 | 1.58495 | 0 | 0 | 0.39124 | CEJZOH01 | 10.1021/ic060132e | https://doi.org/10.1021/ic060132e
CEJZUO | 891465 | catena-((μ2-1,2-bis(4H-1,2,4-triazol-4-yl)diazene)-bis(1,2-bis(4H-1,2,4-triazol-4-yl)diazene)-diaqua-iron(ii) bis(tetrafluoroborate) hydrate) |  | 4.52873 | 1.95049 | 1.24204 | 0 | 0 | 0.48232 | CEJZUO | 10.1039/c2cc35879d | https://doi.org/10.1039/c2cc35879d
CEKHAD | 802886 | catena-(bis(μ2-Methylenebis(phenyl(phosphinato)))-(μ2-1,2-bis(pyridin-4-yl)ethane)-di-copper(ii) monohydrate) |  | 5.16367 | 4.53564 | 1.39529 | 225.388 | 161.535 | 0.42554 | CEKHAD | 10.1039/c2ce26138c | https://doi.org/10.1039/c2ce26138c
CEKHEH | 802887 | catena-(bis(μ2-Methylenebis(phenyl(phosphinato)))-(μ2-1,2-bis(pyridin-4-yl)ethane)-di-copper(ii)) |  | 5.23703 | 4.73038 | 1.40367 | 237.964 | 169.53 | 0.42244 | CEKHEH | 10.1039/c2ce26138c | https://doi.org/10.1039/c2ce26138c
CEKHIL | 890930 | catena-((μ7-5,5'-(1,4-phenylenebis(carbonylimino))diisophthalato)-triaqua-di-cobalt unknown solvate pentahydrate) |  | 8.45334 | 6.47565 | 0.668287 | 2653.85 | 3971.13 | 0.73906 | CEKHIL | 10.1039/c2ce26109j | https://doi.org/10.1039/c2ce26109j
CEKJUZ | 887302 | catena-(bis(μ4-naphthalene-1,4-dicarboxylato)-bis(μ3-naphthalene-1,4-dicarboxylato)-bis(μ3-hydroxo)-bis(μ2-1,3-bis(pyridin-4-yl)propane)-penta-zinc) |  | 2.81512 | 1.31478 | 1.62462 | 0 | 0 | 0.35366 | CEKJUZ | 10.1039/c2ce25938a | https://doi.org/10.1039/c2ce25938a
CEKKAG | 887303 | catena-((μ7-naphthalene-1,4-dicarboxylato)-bis(μ5-naphthalene-1,4-dicarboxylato)-(μ4-naphthalene-1,4-dicarboxylato)-(μ4-oxo)-(μ2-1,3-bis(pyridin-4-yl)propane)-penta-lead(ii)) |  | 2.71363 | 1.28541 | 2.50086 | 0 | 0 | 0.31822 | CEKKAG | 10.1039/c2ce25938a | https://doi.org/10.1039/c2ce25938a
CEKLOU | 280031 | catena-((μ2-1,3-bis(carboxylatomethyl)imidazolium)-aqua-chloro-zinc monohydrate) |  | 2.7233 | 2.083 | 1.77066 | 0 | 0 | 0.34938 | CEKLOU | 10.1002/chem.200500944 | https://doi.org/10.1002/chem.200500944
CEKROB | 879072 | catena-(tetraethylammonium tetrakis(μ2-cyanido)-dicyanido-bis(2,2'-((2,2-dimethylpropane-1,3-diyl)bis(nitrilomethylylidene))bis(4-chlorophenolato))-iron(iii)-di-manganese(iii) methanol solvate) |  | 5.35179 | 3.54558 | 1.20403 | 0 | 0 | 0.48542 | CEKROB | 10.1039/c2ce25646k | https://doi.org/10.1039/c2ce25646k
CEKSEQ | 143224 | catena(bis(μ2-3-Pyridinecarboxylato-N,O)-trans-diaqua-manganese(ii)) |  | 1.68536 | 0.87622 | 1.7781 | 0 | 0 | 0.2476 | CEKSEQ | 10.1107/S0108270199015358 | https://doi.org/10.1107/S0108270199015358
CEKSEQ01 | 638236 | catena-(bis(μ2-nicotinato)-diaqua-manganese(ii)) |  | 1.61044 | 0.8785 | 1.7808 | 0 | 0 | 0.24452 | CEKSEQ01 | 10.1016/j.ica.2008.07.010 | https://doi.org/10.1016/j.ica.2008.07.010
CEKSEQ02 | 684095 | catena-[bis(μ2-Pyridine-3-carboxylato-N,O)-diaqua-manganese(ii)] | catena-[bis(μ2-Nicotinato-N,O)-diaqua-manganese(ii)] | 1.70489 | 0.88786 | 1.76458 | 0 | 0 | 0.2557 | CEKSEQ02 | Not found | https://doi.org/Not found
CEKSEQ03 | 807539 | catena-(bis(μ2-nicotinato)-di-aqua-manganese(ii)) |  | 1.68974 | 0.87867 | 1.78209 | 0 | 0 | 0.24866 | CEKSEQ03 | 10.1016/j.jcrysgro.2011.08.005 | https://doi.org/10.1016/j.jcrysgro.2011.08.005
CEKVAR | 855100 | catena-((μ2-2-(4-hydroxyphenyl)-1H-imidazole-4,5-dicarboxylato)-diaqua-manganese(ii) monohydrate) |  | 3.0621 | 1.06162 | 1.71147 | 0 | 0 | 0.3214 | CEKVAR | 10.1039/c2ce25912e | https://doi.org/10.1039/c2ce25912e
CEKVEV | 855101 | catena-((μ5-2-Phenyl-1H-imidazole-4,5-dicarboxylato)-aqua-strontium) |  | 2.45274 | 1.42743 | 1.9609 | 0 | 0 | 0.27362 | CEKVEV | 10.1039/c2ce25912e | https://doi.org/10.1039/c2ce25912e
CEKVOF | 855103 | catena-(bis(μ2-2-(4-hydroxyphenyl)-5-carboxyimidazole-4-carboxylato)-bis(2,2'-bipyridine)-di-cadmium monohydrate) |  | 2.74961 | 1.32648 | 1.73132 | 0 | 0 | 0.34046 | CEKVOF | 10.1039/c2ce25912e | https://doi.org/10.1039/c2ce25912e
CEKVUL | 855104 | catena-((μ5-2-(4-Methylphenyl)-1H-imidazole-4,5-dicarboxylato)-aqua-strontium) |  | 1.99454 | 1.30893 | 1.89104 | 0 | 0 | 0.27428 | CEKVUL | 10.1039/c2ce25912e | https://doi.org/10.1039/c2ce25912e
CEKWEW | 885319 | catena-(bis(μ3-2-(4-hydroxyphenyl)-imidazole-4,5-dicarboxylato)-hexaaqua-tri-cobalt dihydrate) |  | 4.77871 | 1.62773 | 1.6154 | 0 | 0 | 0.39326 | CEKWEW | 10.1039/c2ce25912e | https://doi.org/10.1039/c2ce25912e
CEKYEY | 820607 | catena-[(μ2-Isonicotinato)-(μ2-2-oxonicotinato)-aqua-cadmium] |  | 2.83139 | 1.26822 | 1.86645 | 0 | 0 | 0.34894 | CEKYEY | 10.1080/00958972.2012.721881 | https://doi.org/10.1080/00958972.2012.721881
CEKYIC | 820610 | catena-[hexakis(μ4-Tartarato)-hexa-cadmium sesquihydrate] |  | 3.93022 | 0.69708 | 2.78123 | 0 | 0 | 0.26694 | CEKYIC | 10.1080/00958972.2012.721881 | https://doi.org/10.1080/00958972.2012.721881
CEKZEZ | 862398 | catena-[bis(μ2-Imidazolato)-bis(μ2-phenylacetato)-bis(phenylacetato)-bis(1H-imidazole)-tri-copper] |  | 2.45772 | 1.45633 | 1.48473 | 0 | 0 | 0.37516 | CEKZEZ | 10.1080/00958972.2012.730145 | https://doi.org/10.1080/00958972.2012.730145
CEKZOJ | 862572 | catena-[(μ2-5-Hydroxyisophthalato)-(μ2-1,4-bis(2-methylimidazolyl)butane)-cadmium] |  | 2.42782 | 1.40129 | 1.6467 | 0 | 0 | 0.34684 | CEKZOJ | 10.1080/00958972.2012.731048 | https://doi.org/10.1080/00958972.2012.731048
CEKZUP | 862573 | catena-[bis(μ4-5-Methylisophthalato)-(μ2-1,4-bis(2-methylimidazolyl)butane)-di-cadmium] |  | 2.32699 | 1.2169 | 1.75508 | 0 | 0 | 0.34946 | CEKZUP | 10.1080/00958972.2012.731048 | https://doi.org/10.1080/00958972.2012.731048
CELDAA | 875876 | catena-[tris(μ4-benzene-1,4-dicarboxylato)-tetraaqua-di-cerium] |  | 2.10775 | 0.85524 | 2.24422 | 0 | 0 | 0.23628 | CELDAA | 10.1080/00958972.2012.734378 | https://doi.org/10.1080/00958972.2012.734378
CELDII | 872686 | catena-[(μ2-(R)-2-(4-(carboxylatomethoxy)phenoxy)propanoato)-aqua-(2,2'-bipyridine)-copper(ii)] |  | 2.15347 | 1.16827 | 1.58224 | 0 | 0 | 0.31742 | CELDII | 10.1080/00958972.2012.735363 | https://doi.org/10.1080/00958972.2012.735363
CELFAC | 819856 | catena-[(μ2-(S)-(+)-2-(4-Isobutylphenyl)propionato)-triphenyl-tin(iv)] |  | 2.55411 | 1.56141 | 1.31251 | 0 | 0 | 0.41034 | CELFAC | 10.1080/00958972.2012.734814 | https://doi.org/10.1080/00958972.2012.734814
CELFIK | 819861 | catena-[(μ2-(S)-(+)-2-(4-Hydroxyphenyl)propionato)-trimethyl-tin(iv)] |  | 2.29629 | 1.40653 | 1.60148 | 0 | 0 | 0.37054 | CELFIK | 10.1080/00958972.2012.734814 | https://doi.org/10.1080/00958972.2012.734814
CELGEH | 804493 | catena-[(μ2-Phthalato)-(10,11,12,13-tetrahydrodipyrido[3,2-a:2',3'-c]phenazine)-lead 10,11,12,13-tetrahydrodipyrido[3,2-a:2',3'-c]phenazine monohydrate] |  | 8.08274 | 6.35447 | 0.733274 | 2468.92 | 3366.98 | 0.73912 | CELGEH | 10.1080/00958972.2012.735665 | https://doi.org/10.1080/00958972.2012.735665
CELGIL | 804494 | catena-[bis(μ2-Phthalato)-diaqua-bis(10,11,12,13-tetrahydrodipyrido[3,2-a:2',3'-c]phenazine)-di-zinc] |  | 2.34179 | 1.35743 | 1.60276 | 0 | 0 | 0.31648 | CELGIL | 10.1080/00958972.2012.735665 | https://doi.org/10.1080/00958972.2012.735665
CELGOR | 804495 | catena-[(μ2-Phthalato-O,O',O'',O''')-(μ2-phthalato-O,O')-bis(10,11,12,13-tetrahydrodipyrido[3,2-a:2',3'-c]phenazine)-diaqua-di-iron] |  | 2.32771 | 1.38377 | 1.56331 | 0 | 0 | 0.30602 | CELGOR | 10.1080/00958972.2012.735665 | https://doi.org/10.1080/00958972.2012.735665
CELHEI | 865294 | catena-[bis(μ2-Aqua)-(μ2-imidazol-5-carboxylato-4-carboxylic acid)-sodium] |  | 1.67805 | 0.94122 | 1.78973 | 0 | 0 | 0.19996 | CELHEI | 10.1080/00958972.2012.733378 | https://doi.org/10.1080/00958972.2012.733378
CELJOU | 906963 | catena-[(μ4-L-Tartarato)-(μ2-L-tartarato)-diaqua-di-magnesium trihydrate clathrate] |  | 2.82283 | 1.2534 | 1.60438 | 0 | 0 | 0.37334 | CELJOU | 10.1016/j.jssc.2009.11.003 | https://doi.org/10.1016/j.jssc.2009.11.003
CELJUA | 906964 | catena-[(μ3-L-Tartarato)-(4,4'-bipyridyl)-copper hydrate clathrate] |  | 3.88192 | 1.78671 | 1.53622 | 0 | 0 | 0.39178 | CELJUA | 10.1016/j.jssc.2009.11.003 | https://doi.org/10.1016/j.jssc.2009.11.003
CELKAH | 906965 | catena-[(μ3-L-Tartarato)-(4,4'-bipyridyl)-copper hydrate clathrate] |  | 4.15263 | 1.69998 | 1.54058 | 0 | 0 | 0.38702 | CELKAH | 10.1016/j.jssc.2009.11.003 | https://doi.org/10.1016/j.jssc.2009.11.003
CELKEL | 906966 | catena-[bis(μ3-L-Tartarato)-bis(1,2-bis(4-pyridyl)ethene)-di-copper octahydrate clathrate] |  | 5.67131 | 2.68133 | 1.35478 | 0 | 0 | 0.44626 | CELKEL | 10.1016/j.jssc.2009.11.003 | https://doi.org/10.1016/j.jssc.2009.11.003
CELLOW | 906958 | catena-[bis(μ4-4-Sulfobenzoato)-bis(μ3-4-sulfobenzoato)-hexaaqua-cadmium-di-potassium] |  | 1.57444 | 0.83538 | 1.86726 | 0 | 0 | 0.22946 | CELLOW | 10.1021/cg300199j | https://doi.org/10.1021/cg300199j
CELLUC | 906959 | catena-[(μ6-5-Sulfoisophthalato)-bis(dimethylformamide)-diaqua-cadmium-sodium] |  | 2.5601 | 1.05761 | 1.79308 | 0 | 0 | 0.30352 | CELLUC | 10.1021/cg300199j | https://doi.org/10.1021/cg300199j
CELMAJ | 906960 | catena-[bis(Diethylammonium) tetrakis(μ5-5-sulfoisophthalato)-tetrakis(μ2-aqua)-tetrakis(dimethylformamide)-tetra-cadmium-di-sodium tetrahydrate] |  | 4.4251 | 2.46956 | 1.61806 | 0 | 0 | 0.43444 | CELMAJ | 10.1021/cg300199j | https://doi.org/10.1021/cg300199j
CELNUE | 906914 | catena-[tetrakis(μ6-4,4'-dipiperidine-N,N'-bis(methylenephosphonato))-octachloro-octa-cobalt] |  | 2.35744 | 1.54513 | 1.80055 | 0 | 0 | 0.32576 | CELNUE | 10.1039/c2dt11986b | https://doi.org/10.1039/c2dt11986b
CELQIU | 299477 | catena-((μ2-1,3-bis(4-Pyridyl)propane-N,N')-bis(iodo)-zinc(ii) monohydrate) |  | 2.43688 | 1.6655 | 1.99699 | 0 | 0 | 0.41558 | CELQIU | 10.1016/j.ica.2006.02.044 | https://doi.org/10.1016/j.ica.2006.02.044
CELRIV | 292818 | catena-(bis(μ4-α-D-Glucose-1-phosphate)-bis(μ4-m-phenylenediacetato)-tetrakis(2,2'-bipyridine)-tetra-copper(ii) dinitrate methanol solvate) |  | 4.20729 | 1.81644 | 1.56123 | 0 | 0 | 0.37284 | CELRIV | 10.1021/ic060202h | https://doi.org/10.1021/ic060202h
CELSAO | 292821 | catena-(bis(μ4-α-D-Glucose-1-phosphate)-bis(μ4-D-glucarato)-tetrakis(2,2'-bipyridine)-tetra-copper(ii) dinitrate methanol solvate dihydrate) |  | 4.90122 | 2.96149 | 1.37933 | 0 | 0 | 0.44496 | CELSAO | 10.1021/ic060202h | https://doi.org/10.1021/ic060202h
CELTAQ | 868506 | catena-[bis(μ2-bis(1H-pyrazol-4-yl)methane)-diaqua-cobalt dinitrate methanol solvate] |  | 3.96554 | 3.46916 | 1.05769 | 0 | 0 | 0.5381 | CELTAQ | 10.1039/c2ce25256b | https://doi.org/10.1039/c2ce25256b
CELTIY | 868508 | catena-[bis(μ2-bis(1H-pyrazol-4-yl)methane)-(μ2-benzene-1,2-dicarboxylato)-cobalt ethanol solvate] |  | 4.24275 | 1.87241 | 1.38929 | 0 | 0 | 0.39968 | CELTIY | 10.1039/c2ce25256b | https://doi.org/10.1039/c2ce25256b
CELTUK | 868510 | catena-[(μ4-Benzene-1,2,4,5-tetracarboxylato)-tetrakis(μ2-bis(1H-pyrazol-4-yl)methane)-di-cobalt] |  | 2.27449 | 1.03588 | 1.67547 | 0 | 0 | 0.29626 | CELTUK | 10.1039/c2ce25256b | https://doi.org/10.1039/c2ce25256b
CELVAS | 868511 | catena-[bis(μ2-bis(1H-pyrazol-4-yl)methane)-bis(2'-carboxybiphenyl-2-carboxylato)-cobalt] |  | 9.18086 | 7.46976 | 0.742444 | 1786.09 | 2405.69 | 0.66006 | CELVAS | 10.1039/c2ce25256b | https://doi.org/10.1039/c2ce25256b
CELVEW | 868512 | catena-[bis(μ2-bis(1H-pyrazol-4-yl)methane)-bis(benzene-2-acetic acid-1-acetato)-cobalt] |  | 2.34849 | 0.95682 | 1.54714 | 0 | 0 | 0.30456 | CELVEW | 10.1039/c2ce25256b | https://doi.org/10.1039/c2ce25256b
CELVIA | 868513 | catena-[bis(μ2-bis(1H-pyrazol-4-yl)methane)-bis(benzene-2-acetic acid-1-acetato)-cobalt tetrahydrate] |  | 4.14844 | 1.57611 | 1.3613 | 0 | 0 | 0.39644 | CELVIA | 10.1039/c2ce25256b | https://doi.org/10.1039/c2ce25256b
CELZEA | 929477 | catena-((μ6-(1,4-Phenylenebis(methylene))bis(phosphonato))-tetraoxo-diaqua-di-molybdenum dihydrate) |  | 4.14375 | 2.73176 | 1.98896 | 0 | 0 | 0.39636 | CELZEA | 10.1039/C3CE40484F | https://doi.org/10.1039/C3CE40484F
CELZIE | 929342 | catena-((μ4-5-Methoxyisophthalato)-(μ2-hydroxo)-aluminium monohydrate) |  | 5.88424 | 2.6317 | 1.27296 | 0 | 0 | 0.4748 | CELZIE | 10.1021/cm3025445 | https://doi.org/10.1021/cm3025445
CELZOK | 929341 | catena-((μ4-5-Methylisophthalato)-(μ2-hydroxo)-aluminium) |  | 5.98737 | 2.42364 | 1.21514 | 0 | 0 | 0.4935 | CELZOK | 10.1021/cm3025445 | https://doi.org/10.1021/cm3025445
CELZUQ | 929340 | catena-(bis(μ4-Isophthalato)-bis(μ2-hydroxo)-di-aluminium unknown solvate) |  | 6.04113 | 3.76397 | 1.11974 | 783.101 | 699.36 | 0.5385 | CELZUQ | 10.1021/cm3025445 | https://doi.org/10.1021/cm3025445
CEMBUS | 290634 | catena-[bis(μ2-1,10-Phenanthroline)-sodium bromide methanol solvate] |  | 3.98516 | 3.22941 | 1.20522 | 0 | 0 | 0.37376 | CEMBUS | 10.1002/zaac.200600081 | https://doi.org/10.1002/zaac.200600081
CEMCED01 | 290643 | catena-[bis(μ2-1,10-Phenanthroline)-sodium hexafluorophosphate] |  | 4.53382 | 2.98228 | 1.17845 | 0 | 0 | 0.39682 | CEMCED01 | 10.1002/zaac.200600081 | https://doi.org/10.1002/zaac.200600081
CEMCON | 290638 | catena-[bis(μ2-1,10-Phenanthroline)-bis(1,10-phenanthroline)-di-potassium bis(hexafluorophosphate)] |  | 4.6444 | 2.5881 | 1.18187 | 0 | 0 | 0.38604 | CEMCON | 10.1002/zaac.200600081 | https://doi.org/10.1002/zaac.200600081
CEMDOO | 290644 | catena-[tetrakis(μ2-1,10-Phenanthroline)-di-potassium diiodide methanol solvate] |  | 4.21464 | 3.48928 | 1.18675 | 0 | 0 | 0.38566 | CEMDOO | 10.1002/zaac.200600081 | https://doi.org/10.1002/zaac.200600081
CEMDUU | 290645 | catena-[tetrakis(μ2-1,10-Phenanthroline)-di-potassium dithiocyanate] |  | 3.81243 | 3.34614 | 1.25574 | 0 | 0 | 0.34698 | CEMDUU | 10.1002/zaac.200600081 | https://doi.org/10.1002/zaac.200600081
CEMFAC | 290646 | catena-[tetrakis(μ2-1,10-Phenanthroline)-di-sodium dithiocyanate] |  | 3.69724 | 3.13589 | 1.25108 | 0 | 0 | 0.35374 | CEMFAC | 10.1002/zaac.200600081 | https://doi.org/10.1002/zaac.200600081
CEMFEG | 290647 | catena-[tetrakis(μ2-1,10-Phenanthroline)-di-rubidium diiodide methanol solvate] |  | 4.19523 | 3.49059 | 1.30192 | 0 | 0 | 0.4137 | CEMFEG | 10.1002/zaac.200600081 | https://doi.org/10.1002/zaac.200600081
CEMFIK | 290648 | catena-[tetrakis(μ2-1,10-Phenanthroline)-di-rubidium diiodide methanol solvate] |  | 4.22304 | 3.40489 | 1.28153 | 0 | 0 | 0.42324 | CEMFIK | 10.1002/zaac.200600081 | https://doi.org/10.1002/zaac.200600081
CEMGAD | 290651 | catena-[(μ2-1,10-Phenanthroline-N,N,N',N')-octakis(μ2-1,10-phenanthroline-N,N,N')-tetrakis(1,10-phenanthroline-N,N')-hexa-sodium hexakis(hexafluorophosphate)] |  | 4.79681 | 2.96052 | 1.1752 | 0 | 0 | 0.39312 | CEMGAD | 10.1002/zaac.200600081 | https://doi.org/10.1002/zaac.200600081
CEMJOV | 928913 | catena-(1-Ethyl-3-methylimidazolium bis(μ6-benzene-1,2,4,5-tetracarboxylato)-bis(μ3-hydroxo)-tri-indium dihydrate) |  | 7.02334 | 6.38689 | 1.685 | 1258.39 | 746.817 | 0.53406 | CEMJOV | 10.1016/j.inoche.2012.11.006 | https://doi.org/10.1016/j.inoche.2012.11.006
CEMKOV | 297846 | catena-(bis(μ2-N,N'-bis(4-Pyridylcarbonyl)butane-1,4-diamine-N'',N''')-diaqua-copper(ii) diperchlorate nitrobenzene solvate) |  | 5.29882 | 4.77736 | 0.807956 | 1388.62 | 1718.68 | 0.62554 | CEMKOV | 10.1021/cg060216y | https://doi.org/10.1021/cg060216y
CEMKUB | 297847 | catena-(bis(μ2-N,N'-bis(4-Pyridylcarbonyl)butane-1,4-diamine-N'',N''')-diaqua-copper(ii) diperchlorate ethanol solvate monohydrate) | catena-(bis(μ2-1,4-bis((4-Pyridyl)carbonylamino)butane)-diaqua-copper(ii) diperchlorate ethanol clathrate monohydrate) | 6.66363 | 6.03599 | 0.933302 | 848.96 | 909.631 | 0.56484 | CEMKUB | 10.1021/cg060216y | https://doi.org/10.1021/cg060216y
CEMMUD | 288080 | catena-(tetrakis(μ3-Chloro)-bis(μ2-1,2-bis(diphenylphosphino)ethane)-tetra-silver(i)) |  | 2.77726 | 1.81591 | 1.65662 | 0 | 0 | 0.39942 | CEMMUD | Not found | https://doi.org/Not found
CEMNUF | 928498 | catena-(bis(μ2-2-Sulfobenzoato)-bis(μ2-2,2'-bipyrimidine)-bis(2-sulfobenzoato)-tetraaqua-tetraoxo-di-nickel-di-uranium hexahydrate) |  | 3.96228 | 2.70567 | 1.98163 | 0 | 0 | 0.38394 | CEMNUF | 10.1021/ic3022744 | https://doi.org/10.1021/ic3022744
CEMPAN | 928497 | catena-(tetrakis(μ2-2-Sulfobenzoato)-(μ2-2,2'-bipyrimidine)-tetraaqua-tetraoxo-di-copper-di-uranium) |  | 2.42119 | 1.45804 | 2.32657 | 0 | 0 | 0.31832 | CEMPAN | 10.1021/ic3022744 | https://doi.org/10.1021/ic3022744
CEMPER | 928496 | catena-(bis((μ2-4,4'-bipyridine)-triaqua-copper) bis(μ2-2-sulfobenzoato)-bis(2-sulfobenzoato)-tetraoxo-di-uranium dihydrate) |  | 2.17522 | 1.12006 | 2.13443 | 0 | 0 | 0.31704 | CEMPER | 10.1021/ic3022744 | https://doi.org/10.1021/ic3022744
CEMPOB | 928494 | catena-(bis(1,4-Diazoniabicyclo[2.2.2]octane) bis(μ3-2-sulfobenzoato)-bis(μ3-oxo)-bis(μ2-2-sulfobenzoato)-bis(μ2-hydroxo)-decaoxo-penta-uranium tetrahydrate) |  | 5.2673 | 2.89102 | 2.38537 | 0 | 0 | 0.49034 | CEMPOB | 10.1021/ic3022744 | https://doi.org/10.1021/ic3022744
CEMPUH | 928493 | catena-(bis(tetramethylammonium) bis(μ3-2-sulfobenzoato)-bis(μ3-oxo)-hexaoxo-tri-uranium) |  | 4.55228 | 3.09807 | 2.4444 | 0 | 0 | 0.51634 | CEMPUH | 10.1021/ic3022744 | https://doi.org/10.1021/ic3022744
CEMQAO | 928492 | catena-(tetrakis(tetramethylammonium) hexakis(μ2-2-sulfobenzoato)-diaqua-octaoxo-tetra-uranium trihydrate) |  | 5.3296 | 3.19576 | 1.8328 | 0 | 0 | 0.52024 | CEMQAO | 10.1021/ic3022744 | https://doi.org/10.1021/ic3022744
CEMQES | 928491 | catena-(bis(4,4'-bipyridinium) tris(μ2-2-sulfobenzoato)-aqua-tetraoxo-di-uranium tetrahydrate) |  | 6.81641 | 5.50654 | 1.57675 | 1582.05 | 1003.36 | 0.58836 | CEMQES | 10.1021/ic3022744 | https://doi.org/10.1021/ic3022744
CEMQUI | 928488 | catena-((μ3-2-sulfobenzoato)-aqua-dioxo-uranium pyrazine solvate) |  | 3.85166 | 1.28643 | 2.56662 | 0 | 0 | 0.39828 | CEMQUI | 10.1021/ic3022744 | https://doi.org/10.1021/ic3022744
CEMRAP | 928487 | catena-((μ3-2-sulfobenzoato)-aqua-dioxo-uranium) |  | 1.95492 | 1.26093 | 3.04073 | 0 | 0 | 0.28816 | CEMRAP | 10.1021/ic3022744 | https://doi.org/10.1021/ic3022744
CEMTIY | 604511 | catena-(bis(μ2-N,N'-dimethyl-N,N'-bis(4-pyridyl)thiophene-2,5-dicarboxamide)-(μ2-nitrato-O,O')-(nitrato-O)-di-silver(i) dichloromethane solvate) |  | 4.11233 | 1.43745 | 1.67271 | 0 | 0 | 0.34838 | CEMTIY | 10.1039/b605340h | https://doi.org/10.1039/b605340h
CEMTOE | 604512 | catena-(bis(μ2-N,N'-dimethyl-N,N'-bis(4-pyridyl)thiophene-2,5-dicarboxamide)-(μ2-trifluoromethanesulfonato-O,O)-(μ2-trifluoromethanesulfonato-O,O')-di-silver(i) acetone solvate) |  | 4.34949 | 1.28669 | 1.66552 | 0 | 0 | 0.3833 | CEMTOE | 10.1039/b605340h | https://doi.org/10.1039/b605340h
CEMTOF | 928456 | catena-((μ4-1,1'-Hexane-1,6-diylbis(1H-1,2,4-triazole))-(μ6-phenylarsonate)-heptakis(μ2-oxo)-dioxo-di-copper-tri-molybdenum) |  | 2.06827 | 1.08045 | 2.61105 | 0 | 0 | 0.27568 | CEMTOF | 10.1021/ic301257k | https://doi.org/10.1021/ic301257k
CEMTUK | 604513 | catena-((μ2-N,N'-dimethyl-N,N'-bis(4-pyridyl)thiophene-2,5-dicarboxamide)-silver(i) hexafluorophosphate dichloromethane solvate) |  | 4.71128 | 3.57119 | 1.10374 | 0 | 0 | 0.56834 | CEMTUK | 10.1039/b605340h | https://doi.org/10.1039/b605340h
CEMVEX | 928453 | catena-((μ2-1,1'-propane-1,3-diylbis(1H-1,2,4-triazole))-(μ6-phenylarsonate)-tris(μ2-oxo)-pentaoxo-copper-tri-molybdenum hemikis(bis(μ2-1,1'-propane-1,3-diylbis(1H-1,2,4-triazole))-di-copper)) |  | 5.25519 | 4.04682 | 1.78878 | 765.335 | 427.853 | 0.50106 | CEMVEX | 10.1021/ic301257k | https://doi.org/10.1021/ic301257k
CEMYID | 608910 | catena-((μ2-η2,η2-1-(2-(2,6-diisopropylphenylimino)-3,3-dimethylbutyl)-4-(2-(2,6-diisopropylphenylimino)-3,3-dimethylbutenyl)phthalazine)-(μ2-1-(2-(2,6-diisopropylphenylimino)-3,3-dimethylbutyl)-4-(2-(2,6-diisopropylphenylimino)-3,3-dimethylbutenyl)phthalazine)-bis(diethyl ether)-di-potassium toluene solvate) |  | 4.68057 | 1.49739 | 1.05552 | 0 | 0 | 0.39076 | CEMYID | 10.1039/b607440e | https://doi.org/10.1039/b607440e
CENHIO | 927287 | catena-((μ2-2-(3,5-Dimethyl-1H-pyrazol-1-yl)-1,10-phenanthroline)-silver tetrafluoroborate) |  | 4.24392 | 2.15478 | 1.47192 | 0 | 0 | 0.4273 | CENHIO | 10.1021/cg3013415 | https://doi.org/10.1021/cg3013415
CENJUC | 927259 | catena-((μ2-succinato)-bis(1H-pyrazole)-copper(ii)) |  | 1.8766 | 1.27088 | 1.71144 | 0 | 0 | 0.32366 | CENJUC | 10.1021/cg3012712 | https://doi.org/10.1021/cg3012712
CENKEM | 292957 | catena-((μ2-1,3,5-tris(imidazol-1-ylmethyl)-2,4,6-trimethylbenzene)-diazido-copper(ii) hemihydrate) |  | 2.86147 | 1.26384 | 1.45391 | 0 | 0 | 0.34934 | CENKEM | 10.1002/zaac.200500500 | https://doi.org/10.1002/zaac.200500500
CENKEN | 927257 | catena-((μ4-succinato)-(μ3-hydroxo)-tris(μ2-pyrazolato)-tri-copper) |  | 2.37649 | 1.07746 | 2.14932 | 0 | 0 | 0.29738 | CENKEN | 10.1021/cg3012712 | https://doi.org/10.1021/cg3012712
CENKOW | 292959 | catena-((μ2-1,3,5-tris(imidazol-1-ylmethyl)-2,4,6-trimethylbenzene)-(sulfato)-copper(ii) hydrate) |  | 3.35855 | 1.66923 | 1.41564 | 0 | 0 | 0.39542 | CENKOW | 10.1002/zaac.200500500 | https://doi.org/10.1002/zaac.200500500
CENLUE | 927245 | catena-((μ7-Biphenyl-3,4',5-tricarboxylato)-(μ6-biphenyl-3,4',5-tricarboxylato)-bis(1,10-phenanthroline)-tri-lead 1,10-phenanthroline) |  | 4.96041 | 3.73208 | 1.85773 | 360.197 | 193.891 | 0.42128 | CENLUE | 10.1021/cg301243e | https://doi.org/10.1021/cg301243e
CENPUI | 927219 | catena-(bis(μ6-tris(4'-Carboxylatobiphenyl-4-yl)amine)-diaqua-bis(dimethylacetamide)-tri-magnesium dimethylacetamide solvate) | FIR-5 | 5.0822 | 4.05893 | 1.1644 | 453.987 | 389.889 | 0.43254 | CENPUI | 10.1021/cg3013574 | https://doi.org/10.1021/cg3013574
CENQAP | 927218 | catena-(Tetramethylammonium bis(μ6-tris(4'-carboxylatobiphenyl-4-yl)amine)-(μ5-tris(4'-carboxylatobiphenyl-4-yl)amine)-tetra-zinc dimethylformamide solvate) | FIR-4 | 15.21239 | 13.05982 | 0.632118 | 1383.46 | 2188.62 | 0.72454 | CENQAP | 10.1021/cg3013574 | https://doi.org/10.1021/cg3013574
CENSIX |  | catena-(μ3-Thiocyanato)-2-methylpyridine-silver(i) |  | 1.70442 | 1.11457 | 2.00155 | 0 | 0 | 0.3299 | CENSIX | 10.1039/dt9840000229 | https://doi.org/10.1039/dt9840000229
CENSOD |  | catena-(μ3-Thiocyanato)-3-methylpyridine-silver(i) |  | 1.92688 | 1.1509 | 1.99232 | 0 | 0 | 0.33554 | CENSOD | 10.1039/dt9840000229 | https://doi.org/10.1039/dt9840000229
CENSUJ | 1123140 | catena((μ2-Thiocyanato)-2,6-dimethylpyridine-silver(i)) |  | 1.89771 | 1.0044 | 1.94665 | 0 | 0 | 0.31854 | CENSUJ | 10.1039/dt9840000229 | https://doi.org/10.1039/dt9840000229
CENTAQ |  | catena-(μ2-Thiocyanato)-bis(quinoline)-silver(i) |  | 2.22591 | 1.42664 | 1.62606 | 0 | 0 | 0.34636 | CENTAQ | 10.1039/dt9840000229 | https://doi.org/10.1039/dt9840000229
CENVOH | 616561 | catena-(bis(μ2-2-(pyridin-4-ylthio)pyridine-N,N')-silver(i) hexafluoroantimonate) |  | 5.33286 | 1.62014 | 1.34456 | 0 | 0 | 0.46708 | CENVOH | 10.2116/analscix.22.x203 | https://doi.org/10.2116/analscix.22.x203
CEOXDH | 1123168 | catena-[tris(μ2-Oxalato)-hexa-aqua-di-cerium tetrahydrate] |  | 4.80888 | 2.53525 | 2.05821 | 0 | 0 | 0.4198 | CEOXDH | 10.1016/0020-1650(69)80196-0 | https://doi.org/10.1016/0020-1650(69)80196-0
CEOXDH03 | 860911 | catena-(tris(μ2-oxalato)-hexa-aqua-di-cerium(iii) tetrahydrate) |  | 4.73983 | 2.49726 | 2.09568 | 0 | 0 | 0.4128 | CEOXDH03 | 10.1039/c3ce26684b | https://doi.org/10.1039/c3ce26684b
CEPFIM | 134920 | catena-((μ2-2,2'-Dimethyl-4,4'-bipyrimidine)-bis(nitrato-O,O')-copper(ii)) |  | 2.49962 | 1.74445 | 1.60391 | 0 | 0 | 0.36522 | CEPFIM | 10.1039/a904829d | https://doi.org/10.1039/a904829d
CEPFOS | 134921 | catena-((μ2-2,2'-Dimethyl-4,4'-bipyrimidine)-bis(μ3-iodo)-di-copper(i)) |  | 2.36058 | 1.03025 | 2.79374 | 0 | 0 | 0.30866 | CEPFOS | 10.1039/a904829d | https://doi.org/10.1039/a904829d
CEPGEJ | 134922 | catena-((2,2'-Dimethyl-4,4'-bipyrimidine)-(μ2-iodo)-copper(i)) |  | 1.9644 | 1.21505 | 2.10785 | 0 | 0 | 0.34442 | CEPGEJ | 10.1039/a904829d | https://doi.org/10.1039/a904829d
CEPGIN | 134923 | catena-((μ2-2,2'-Dimethyl-4,4'-bipyrimidine)-(μ2-nitrato-O,O)-silver(i)) |  | 1.72134 | 1.04446 | 2.03513 | 0 | 0 | 0.27842 | CEPGIN | 10.1039/a904829d | https://doi.org/10.1039/a904829d
CEPJEO | 926312 | catena-((μ2-2-((2-(bis((pyridin-2-yl)methyl)amino)ethyl)oxy)-6-((hydroxy)methyl)tetrahydro-2H-pyran-3,4,5-triol)-(acetato)-copper(ii) perchlorate monohydrate) |  | 4.62771 | 2.72619 | 1.29478 | 0 | 0 | 0.4299 | CEPJEO | 10.1021/ic051513f | https://doi.org/10.1021/ic051513f
CEPLAM | 926060 | catena-((μ2-1,1'-((2,3,5,6-Tetramethyl-1,4-phenylene)bis(methylene))bis(1H-1,2,4-triazole))-(μ2-4,4'-oxydibenzoato)-aqua-nickel(ii)) |  | 2.95894 | 1.38028 | 1.42472 | 0 | 0 | 0.351 | CEPLAM | 10.1039/C3CE00057E | https://doi.org/10.1039/C3CE00057E
CEPLAM01 | 917540 | catena-[(μ2-4,4'-Oxydibenzoato)-(μ2-1,1'-((2,3,5,6-tetramethyl-1,4-phenylene)bis(methylene))bis(1H-1,2,4-triazole))-aqua-nickel(ii)] |  | 2.81063 | 1.28178 | 1.44542 | 0 | 0 | 0.33988 | CEPLAM01 | 10.1039/C3CE00057E | https://doi.org/10.1039/C3CE00057E
CEPLEP | 282749 | catena-((μ4-2-Hydroxy-3-((E)-((2-((2-hydroxybenzoyl)amino)ethyl)iminomethyl)benzoato))-(μ3-2-hydroxy-3-((E)-((2-((2-hydroxybenzoyl)amino)ethyl)iminomethyl)benzoato))-diaqua-di-cobalt(ii)-di-copper(ii) monohydrate) |  | 3.79084 | 2.45251 | 1.72004 | 0 | 0 | 0.3665 | CEPLEP | 10.1016/j.poly.2005.12.032 | https://doi.org/10.1016/j.poly.2005.12.032
CEPQOF | 925877 | catena-(pentakis(μ2-1,1'-Butane-1,4-diylbis(1H-imidazole))-tetrakis(μ2-5-nitroisophthalato)-diaqua-tetra-nickel hexahydrate) |  | 3.76029 | 1.5595 | 1.47407 | 0 | 0 | 0.36368 | CEPQOF | Not found | https://doi.org/Not found
CEQQIZ | 603979 | catena-[bis(μ2-Trifluoromethanesulfonato)-bis(μ2-oxalato)-bis(di-2-pyridylamine)-di-copper(ii)] |  | 1.91453 | 1.05095 | 1.9458 | 0 | 0 | 0.29576 | CEQQIZ | 10.1016/j.inoche.2006.05.022 | https://doi.org/10.1016/j.inoche.2006.05.022
CEQQOF | 607828 | catena-[bis(μ2-endo-Norbornene-cis-5,6-dicarboxylato)-(1,10-phenanthroline)-lead(ii)] |  | 2.75742 | 1.28465 | 1.91373 | 0 | 0 | 0.3083 | CEQQOF | 10.1016/j.inoche.2006.06.009 | https://doi.org/10.1016/j.inoche.2006.06.009
CEQREW | 289362 | catena-[rac-(μ2-N-(4-Pyridylmethyl)benzimidazole)-silver(i) nitrate] |  | 3.89743 | 1.84802 | 1.55297 | 0 | 0 | 0.43402 | CEQREW | 10.1016/j.inoche.2006.06.010 | https://doi.org/10.1016/j.inoche.2006.06.010
CEQTEY | 604896 | catena-[bis(μ2-Cyano)-tetrakis(μ2-pivalato)-(hydrogen tris(pyrazolyl)borato)-iron(iii)-ruthenium(ii)-ruthenium(iii) monohydrate] |  | 3.86522 | 1.63558 | 1.40074 | 0 | 0 | 0.44194 | CEQTEY | 10.1016/j.inoche.2006.05.033 | https://doi.org/10.1016/j.inoche.2006.05.033
CEQTIC | 602873 | catena-[(μ2-Hydrogen aconitato)-(2,2'-bipyridyl)-zinc(ii) dihydrate] |  | 2.83627 | 2.35237 | 1.5623 | 0 | 0 | 0.36276 | CEQTIC | 10.1016/j.inoche.2006.05.031 | https://doi.org/10.1016/j.inoche.2006.05.031
CEQTOI | 602872 | catena-[(μ2-Hydrogen acotinato)-(1,10-phenanthroline)-zinc(ii) monohydrate] |  | 2.37374 | 2.10227 | 1.67206 | 0 | 0 | 0.3193 | CEQTOI | 10.1016/j.inoche.2006.05.031 | https://doi.org/10.1016/j.inoche.2006.05.031
CERDUY | 134059 | catena-(bis(μ2-Dicyanamide)-dipyridyl-manganese(ii)) |  | 2.20926 | 1.51395 | 1.45379 | 0 | 0 | 0.33468 | CERDUY | 10.1006/jssc.1998.8059 | https://doi.org/10.1006/jssc.1998.8059
CERDUY01 | 134830 | catena(bis(μ2-Dicyanamido)-dipyridyl-manganese(ii)) |  | 2.14419 | 1.51159 | 1.48849 | 0 | 0 | 0.31924 | CERDUY01 | 10.1039/a903487k | https://doi.org/10.1039/a903487k
CERFUB | 289245 | catena-[bis(μ2-Acetato-O,O,O')-bis(μ2-acetato-O,O')-tris(μ2-4,4'-bipyridyl)-tri-zinc(ii) diperchlorate dihydrate] |  | 4.38055 | 2.07928 | 1.37458 | 0 | 0 | 0.42808 | CERFUB | 10.1016/j.poly.2006.03.013 | https://doi.org/10.1016/j.poly.2006.03.013
CERGAH | 102608 | catena-(bis(μ2-Dicyanamide)-(2,2'-bipyridyl)-manganese(ii)) |  | 2.04395 | 1.20733 | 1.52522 | 0 | 0 | 0.32138 | CERGAH | 10.1006/jssc.1998.8059 | https://doi.org/10.1006/jssc.1998.8059
CERGAH01 | 144974 | catena-(cis-bis(μ2-Dicyanamido)-2,2'-bipyridine-manganese) |  | 2.07511 | 1.23735 | 1.51007 | 0 | 0 | 0.33248 | CERGAH01 | 10.1021/ic990905h | https://doi.org/10.1021/ic990905h
CERGEM | 289247 | catena-[bis(μ2-4,4'-Bipyridyl)-octakis(dimethylsulfoxide)-di-zinc(ii) tetraperchlorate] |  | 4.2706 | 2.11423 | 1.17301 | 0 | 0 | 0.47368 | CERGEM | 10.1016/j.poly.2006.03.013 | https://doi.org/10.1016/j.poly.2006.03.013
CERGIQ | 289248 | catena-[(μ2-4,4'-Bipyridyl)-bis(4,4'-bipyridyl)-bis(dimethylsulfoxide)-zinc(ii) diperchlorate bis(4,4'-bipyridine) hydrate clathrate] |  | 6.16525 | 4.08945 | 0.834412 | 1723 | 2064.92 | 0.60662 | CERGIQ | 10.1016/j.poly.2006.03.013 | https://doi.org/10.1016/j.poly.2006.03.013
CERMIW | 624206 | catena-((μ2-4,4'-bipyridine)-diaqua-bis(4-carboxyphenoxyacetato-O)-cobalt(ii) dihydrate) | ("catena-Poly(((diaquabis(4-carboxyphenoxyacetato-κO)cobalt(ii))-μ-4,4'-bipyridine-κ2N,N') dihydrate)",) | 2.42367 | 1.63307 | 1.45859 | 0 | 0 | 0.35036 | CERMIW | 10.1107/S1600536806037767 | https://doi.org/10.1107/S1600536806037767
CERMOC | 614328 | catena-(tris(μ2-1,4-phenylenediacetato)-bis(2,2'-bipyridine)-tri-manganese(ii)) | ("catena-poly(bis(2,2'-bipyridine)tris(μ-1,4-phenylenediacetato-κ4O,O':O'',O''')trimanganese(ii))",) | 3.44438 | 1.40916 | 1.49764 | 0 | 0 | 0.34892 | CERMOC | 10.1107/S1600536806034556 | https://doi.org/10.1107/S1600536806034556
CERPOF | 624502 | catena-(bis(μ5-1-carboxybenzene-3,5-dicarboxylato)-tetra-aqua-di-lead(ii) monohydrate) |  | 2.92848 | 1.20891 | 2.66279 | 0 | 0 | 0.27702 | CERPOF | 10.1107/S1600536806034829 | https://doi.org/10.1107/S1600536806034829
CERPOF01 | 632745 | catena-(bis(μ5-Hydrogen 1,3,5-benzenetricarboxylato)-tetra-aqua-di-lead(ii) monohydrate) |  | 2.94262 | 1.22423 | 2.6475 | 0 | 0 | 0.2789 | CERPOF01 | 10.1016/j.inoche.2007.09.025 | https://doi.org/10.1016/j.inoche.2007.09.025
CERSIC | 624523 | catena-(bis(μ2-(2,4-dichlorophenoxy)acetato-O,O')-diaqua-manganese(ii)) | ("catena-Poly((diaquamanganese(ii))-bis(μ-(2,4-dichlorophenoxy)acetato-κ2O:O'))",) | 2.17747 | 1.16284 | 1.712 | 0 | 0 | 0.32122 | CERSIC | 10.1107/S1600536806032478 | https://doi.org/10.1107/S1600536806032478
CERSOI | 624524 | catena-(piperazinedium bis(μ2-benzene-1,3,5-tricarboxylato)-hexaaqua-cobalt(ii)-zinc(ii) dihydrate) | catena-(piperazinium(2+) (tetraaquazinc(ii)-μ-benzene-1,3,5-tricarboxylato-diaquacobalt(ii)-μ-benzene-1,3,5-tricarboxylato) dihydrate) | 3.96226 | 2.75081 | 1.46727 | 0 | 0 | 0.44044 | CERSOI | 10.1107/S1600536806032466 | https://doi.org/10.1107/S1600536806032466
CERWON | 925070 | catena-[bis(μ2-Fluoro)-(μ2-pyrazine)-copper] |  | 0.95641 | 0.58412 | 2.56723 | 0 | 0 | 0.14736 | CERWON | 10.1039/c3cc41394b | https://doi.org/10.1039/c3cc41394b
CERWON01 | 925069 | catena-[bis(μ2-Fluoro)-(μ2-pyrazine)-copper] |  | 0.99111 | 0.6383 | 2.52208 | 0 | 0 | 0.16132 | CERWON01 | 10.1039/c3cc41394b | https://doi.org/10.1039/c3cc41394b
CERWON02 | 925068 | catena-[bis(μ2-Fluoro)-(μ2-pyrazine)-copper] |  | 0.9607 | 0.60072 | 2.56483 | 0 | 0 | 0.14898 | CERWON02 | 10.1039/c3cc41394b | https://doi.org/10.1039/c3cc41394b
CERXEE | 925067 | catena-[(μ2-4,4'-bipyridine)-difluoro-copper] |  | 1.3768 | 0.64117 | 2.03893 | 0 | 0 | 0.1986 | CERXEE | 10.1039/c3cc41394b | https://doi.org/10.1039/c3cc41394b
CERXEE01 | 925066 | catena-[(μ2-4,4'-bipyridine)-difluoro-copper] |  | 1.34177 | 0.59059 | 2.0851 | 0 | 0 | 0.17928 | CERXEE01 | 10.1039/c3cc41394b | https://doi.org/10.1039/c3cc41394b
CESKAO | 924939 | catena-(bis(μ2-1-((2,2'-Bipyridin-5-yl)methyl)-3-(2,2'-bipyridin-5-ylmethyl)-imidazol-2-yl)-tri-silver tris(hexafluorophosphate) acetonitrile solvate) |  | 6.9545 | 4.0779 | 1.16558 | 899.07 | 771.352 | 0.55074 | CESKAO | 10.1021/om201226s | https://doi.org/10.1021/om201226s
CESNOD | 118023 | catena-(bis((μ2-Chromato-O,O')-(3,14-dimethyl-2,6,13,17-tetra-azatricyclo(14.4.01.18.07.12)docosane)-nickel(ii)) decahydrate) |  | 4.53463 | 2.06285 | 1.22819 | 0 | 0 | 0.45922 | CESNOD | 10.1016/S0020-1693(99)00195-4 | https://doi.org/10.1016/S0020-1693(99)00195-4
CESNUJ | 118026 | catena-(bis((μ2-Chromato-O,O')-(3,14-dimethyl-2,6,13,17-tetra-azatricyclo(14.4.01.18.07.12)docosane)-copper(ii)) decahydrate) |  | 5.52829 | 3.94819 | 1.20414 | 487.484 | 404.841 | 0.47582 | CESNUJ | 10.1016/S0020-1693(99)00195-4 | https://doi.org/10.1016/S0020-1693(99)00195-4
CESSUP | 614212 | catena-((μ2-azido)-(4-chloro-2-((2-dimethylaminoethylimino)methyl)phenolato-N,O)-copper(ii)) |  | 2.77097 | 1.5368 | 1.59513 | 0 | 0 | 0.35664 | CESSUP | 10.1002/zaac.200600198 | https://doi.org/10.1002/zaac.200600198
CESVAX | 1123504 | catena-(bis(μ2-Bromo)-bis(3,5-dimethylpyridine)-manganese(ii)) |  | 3.2989 | 2.02749 | 1.67346 | 0 | 0 | 0.38246 | CESVAX | Not found | https://doi.org/Not found
CESVOM | 625737 | catena-(bis(μ2-1,5-naphthalenedicarboxylato)-bis(2,2'-bipyridine)-di-zinc(ii)) |  | 2.9399 | 1.37256 | 1.53659 | 0 | 0 | 0.35346 | CESVOM | Not found | https://doi.org/Not found
CESYEF | 619217 | catena-((μ4-Pyridinecarboxylato)-silver(i) monohydrate) |  | 3.28814 | 2.88315 | 2.2285 | 0 | 0 | 0.35064 | CESYEF | Not found | https://doi.org/Not found
CESYEF01 | 766378 | catena-((μ4-Isonicotinato)-silver(i) monohydrate) |  | 3.18076 | 2.7668 | 2.28452 | 0 | 0 | 0.33448 | CESYEF01 | 10.1039/c0nj00144a | https://doi.org/10.1039/c0nj00144a
CESYII | 1123527 | catena-(μ2-Aqua)-bis(N-tosylglycinato)-bis(4-methylpyridine)-copper(ii) |  | 2.11664 | 1.37944 | 1.48189 | 0 | 0 | 0.33676 | CESYII | 10.1021/ic00164a017 | https://doi.org/10.1021/ic00164a017
CETCHG01 |  | catena(bis(μ2-Chloro)-tetrakis(N,N-diethyldithiocarbamato-S,S')-tri-mercury) |  | 3.03112 | 2.00602 | 2.14888 | 0 | 0 | 0.42936 | CETCHG01 | 10.1107/S0567740880003135 | https://doi.org/10.1107/S0567740880003135
CETFEO | 924669 | catena-((μ2-N-Benzylmethioninato)-(1,10-phenanthroline)-copper(ii) perchlorate) |  | 4.64441 | 1.77704 | 1.31308 | 0 | 0 | 0.4105 | CETFEO | 10.1021/om201102k | https://doi.org/10.1021/om201102k
CETFOX | 625116 | catena-(tetrakis(μ4-Adipato-O,O,O',O',O'',O''')-bis(μ4-adipato-O,O',O'',O''')-tetra-aqua-tetra-neodymium bis(1,3-bis(4-pyridyl)propane) clathrate) |  | 5.86663 | 5.05783 | 1.42155 | 1129.07 | 794.252 | 0.54012 | CETFOX | 10.1039/b615696g | https://doi.org/10.1039/b615696g
CETFUD | 625117 | catena-(tris(μ4-Suberato)-diaqua-di-praseodymium 4,4'-bipyridine) |  | 4.68679 | 3.5402 | 1.49281 | 0 | 0 | 0.46762 | CETFUD | 10.1039/b615696g | https://doi.org/10.1039/b615696g
CETGAK | 625118 | catena-((μ3-Pyrazole-4,5-dicarboxylato)-dioxo-uranium(vi)) |  | 1.87512 | 1.41659 | 3.58446 | 0 | 0 | 0.2823 | CETGAK | 10.1039/b615696g | https://doi.org/10.1039/b615696g
CETGEO | 625119 | catena-(bis(μ3-Imidazolato-4,5-dicarboxylato)-bis(μ3-imidazole-4,5-dicarboxylato)-diaqua-tetraoxo-tri-copper(ii)-di-uranium(vi) dihydrate) |  | 2.7589 | 2.05261 | 2.94518 | 0 | 0 | 0.29738 | CETGEO | 10.1039/b615696g | https://doi.org/10.1039/b615696g
CETGIR | 1123574 | catena-(μ2-tetrakis(μ2-Salicylato)-di-molybdenum) o-dichlorobenzene solvate |  | 5.50321 | 4.82632 | 1.43255 | 594.034 | 414.668 | 0.47502 | CETGIR | 10.1016/S0020-1693(00)82796-6 | https://doi.org/10.1016/S0020-1693(00)82796-6
CETGIS | 625120 | catena-(bis(μ3-Imidazole-4,5-dicarboxylato)-bis(μ2-hydroxo)-bis(μ2-oxo)-dioxo-copper(ii)-di-uranium(vi) dihydrate) |  | 3.54615 | 1.01955 | 3.27819 | 0 | 0 | 0.33908 | CETGIS | 10.1039/b615696g | https://doi.org/10.1039/b615696g
CETHEQ | 924386 | catena-((μ3-hydroxo)-bis(μ3-3,5-dimethyl-1,2,4-triazolato)-(μ2-aqua)-(μ2-oxo)-triaqua-(formato)-tri-copper monohydrate) |  | 7.95727 | 4.26732 | 1.36436 | 965.43 | 707.609 | 0.52852 | CETHEQ | 10.1039/C3CE00070B | https://doi.org/10.1039/C3CE00070B
CETJAN | 227644 | catena-((μ4-tetrakis(Isonicotinoyloxymethyl)methane-N,N',N'',N''')-bis(isothiocyanato)-cobalt) | ("catena-((μ4-Pentaerythritol tetrakis(4-pyridinecarboxylate)-N,N',N'',N''')-bis(isothiocyanato)-cobalt)",) | 5.87886 | 4.03396 | 1.01855 | 830.339 | 815.215 | 0.54982 | CETJAN | 10.1002/cjoc.200591236 | https://doi.org/10.1002/cjoc.200591236
CETNUL | 614743 | catena-(hexakis(μ3-2,6-di(4-triazolyl)pyridine)-tri-cadmium(ii) hexafluorosilicate bis(tetrafluoroborate) hydrate clathrate) |  | 4.58075 | 3.60283 | 1.37369 | 0 | 0 | 0.5787 | CETNUL | 10.1039/b610185b | https://doi.org/10.1039/b610185b
CETPIB | 611880 | catena-((μ2-Hydrogen difluoride)-bis(μ2-pyrazine)-copper(ii) tetrafluoroborate) |  | 4.09968 | 2.48708 | 1.40385 | 0 | 0 | 0.4708 | CETPIB | 10.1039/b608791d | https://doi.org/10.1039/b608791d
CETPIB02 | 669520 | catena-[bis(μ2-Pyrazine-N,N')-(μ2-hydrogen difluoride-F,F')-copper(ii) tetrafluoroborate] |  | 4.06261 | 2.46055 | 1.40884 | 0 | 0 | 0.46696 | CETPIB02 | 10.1021/ic070122t | https://doi.org/10.1021/ic070122t
CETVAA | 923385 | catena-((μ3-tris(4-(4-Pyridyl)phenyl)amine)-dichloro-copper dimethylformamide solvate) |  | 4.41548 | 3.30036 | 1.2883 | 0 | 0 | 0.41914 | CETVAA | 10.1039/C3DT50377A | https://doi.org/10.1039/C3DT50377A
CEVDOW | 1123695 | catena-(Hexa-aqua-bis(hexamethylenetetramine)-tetrakis(dichloro-cadmium(ii))) tetrahydrate |  | 3.52328 | 2.11105 | 2.11529 | 0 | 0 | 0.38494 | CEVDOW | Not found | https://doi.org/Not found
CEVKAP |  | catena((μ2-Fumarodinitrile)-(μ2-chloro)-copper(i)) |  | 2.17685 | 1.18533 | 1.95582 | 0 | 0 | 0.34866 | CEVKAP | Not found | https://doi.org/Not found
CEVKET |  | catena-(tetrakis(μ3-Chloro)-bis(μ2-fumarodinitrile)-tetra-copper(i)) |  | 1.67894 | 0.94018 | 2.56223 | 0 | 0 | 0.2933 | CEVKET | Not found | https://doi.org/Not found
CEVLAQ | 1123724 | catena-[(μ-thiocyanato)-(2,9-dimethyl-1,10-phenanthroline-N,N')-copper(i)] |  | 2.43815 | 1.48824 | 1.50897 | 0 | 0 | 0.36568 | CEVLAQ | 10.1039/dt9840000785 | https://doi.org/10.1039/dt9840000785
CEVLAR | 222128 | catena-(bis(μ2-2-Pyridylaldehyde isonicotinoylhydrazonato)-dichloro-di-copper(ii) hexahydrate) |  | 5.05636 | 3.57429 | 1.38949 | 0 | 0 | 0.45688 | CEVLAR | 10.1080/00958970600796086 | https://doi.org/10.1080/00958970600796086
CEVPID | 613074 | catena-((μ4-5-(4-Cyanophenyl)tetrazole)-copper(i)) |  | 1.8309 | 1.30074 | 1.9635 | 0 | 0 | 0.29066 | CEVPID | 10.1016/j.inoche.2006.08.011 | https://doi.org/10.1016/j.inoche.2006.08.011
CEVPUP | 292525 | catena-((μ3-2,2'-(1,4-Butanediyl)bis(benzimidazole))-isothiocyanato-cadmium(ii)) |  | 2.37544 | 1.40583 | 1.66247 | 0 | 0 | 0.3464 | CEVPUP | 10.1016/j.inoche.2006.07.028 | https://doi.org/10.1016/j.inoche.2006.07.028
CEVQEA | 606377 | catena-((μ4-Chromato)-(μ3-isonicotinato)-gadolinium(iii)) |  | 2.09797 | 1.01262 | 2.87286 | 0 | 0 | 0.25642 | CEVQEA | 10.1016/j.inoche.2006.06.025 | https://doi.org/10.1016/j.inoche.2006.06.025
CEVQIE | 606378 | catena-((μ4-Chromato)-(μ3-isonicotinato)-neodymium(iii)) |  | 2.2475 | 1.06561 | 2.68557 | 0 | 0 | 0.27454 | CEVQIE | 10.1016/j.inoche.2006.06.025 | https://doi.org/10.1016/j.inoche.2006.06.025
CEVREB | 603869 | catena-((μ2-2-Pyridylsulfinato)-(μ2-2-pyridylsulfonato)-copper(ii)) |  | 2.29771 | 0.97747 | 2.04687 | 0 | 0 | 0.2676 | CEVREB | 10.1016/j.inoche.2006.06.026 | https://doi.org/10.1016/j.inoche.2006.06.026
CEVTAZ | 611555 | catena-(bis(μ2-picolyldiacetato)-triaqua-manganese(iii)-manganese(iv)-sodium hexahydrate) |  | 3.22622 | 2.5646 | 1.41296 | 0 | 0 | 0.41016 | CEVTAZ | 10.1039/b609072a | https://doi.org/10.1039/b609072a
CEVTOM |  | catena-((μ2-p-Hydroxyphenyliminodiacetato)-diaqua-copper(ii)) |  | 2.18177 | 1.02427 | 1.74917 | 0 | 0 | 0.31648 | CEVTOM | Not found | https://doi.org/Not found
CEVVAB | 609770 | catena-((μ3-5-Hydroxyisophthalato)-(1,10-phenanthroline)-cadmium monohydrate) |  | 2.97736 | 1.79585 | 1.74655 | 0 | 0 | 0.35228 | CEVVAB | Not found | https://doi.org/Not found
CEVVAB01 | 652865 | catena-((μ3-5-Hydroxyisophthalato-O,O',O'',O''')-(1,10-phenanthroline-N,N')-cadmium(ii) monohydrate) |  | 2.99362 | 1.55946 | 1.72224 | 0 | 0 | 0.3544 | CEVVAB01 | Not found | https://doi.org/Not found
CEVVEF | 604729 | catena-(tetrakis(μ2-2-Pyrazinecarboxylato)-bis(μ2-oxo)-dichloro-tetra-manganese(ii)) |  | 1.60853 | 0.89985 | 2.15114 | 0 | 0 | 0.22478 | CEVVEF | Not found | https://doi.org/Not found
CEVVIJ | 604730 | catena-(tetrakis(μ2-2-Pyrazinecarboxylato)-bis(μ2-hydroxo)-dibromo-tetra-manganese(ii)) |  | 1.63709 | 0.96579 | 2.31568 | 0 | 0 | 0.23326 | CEVVIJ | Not found | https://doi.org/Not found
CEVYIL01 | 678343 | catena-((μ4-(RR,SS)-Ethylenediamine-bis(succinato))-diaqua-di-copper( ii) tetrahydrate) |  | 3.72741 | 1.82641 | 1.64017 | 0 | 0 | 0.43062 | CEVYIL01 | Not found | https://doi.org/Not found
CEVYIM | 273873 | catena-[(μ2-Malato)-(2,2'-bipyridyl)-zinc(ii) trihydrate] |  | 3.69965 | 2.90408 | 1.41782 | 0 | 0 | 0.43718 | CEVYIM | 10.1016/j.jssc.2006.07.040 | https://doi.org/10.1016/j.jssc.2006.07.040
CEVYIM01 | 780689 | catena-((μ2-Malato)-(2,2'-bipyridine)-zinc(ii) trihydrate) |  | 3.71236 | 2.90538 | 1.41773 | 0 | 0 | 0.4367 | CEVYIM01 | 10.1080/00958972.2010.514685 | https://doi.org/10.1080/00958972.2010.514685
CEWCAJ | 601347 | catena-[(μ2-5-Nitrobenzene-1,3-dicarboxylato)-(1,10-phenanthroline)-zinc(ii)] |  | 2.66782 | 1.37538 | 1.66002 | 0 | 0 | 0.32608 | CEWCAJ | 10.1007/s11243-006-0095-0 | https://doi.org/10.1007/s11243-006-0095-0
CEWCOY | 936943 | catena-[(μ2-Bromo)-(μ2-1,4-bis(pyridin-4-yl)piperazine)-bis(7,8,10,11,13,14,22,23-octahydro-5H,16H-dibenzo[i,o][1,4,11,14,7,18]tetraoxadithiacycloicosine)-copper(i) dichloromethane solvate] |  | 13.78986 | 12.54419 | 0.623517 | 1164.14 | 1867.05 | 0.74626 | CEWCOY | 10.1021/cg3008987 | https://doi.org/10.1021/cg3008987
CEWCUE | 936944 | catena-[(μ3-Thiocyanato-N,S,S)-(μ2-thiocyanato)-(7,8,10,11,13,14,22,23-octahydro-5H,16H-dibenzo[i,o][1,4,11,14,7,18]tetraoxadithiacycloicosine)-di-silver(i)] |  | 2.056 | 1.06213 | 1.841 | 0 | 0 | 0.31206 | CEWCUE | 10.1021/cg3008987 | https://doi.org/10.1021/cg3008987
CEWDAL | 936945 | catena-[tetrakis(μ2-4,4'-bis(1H-Imidazol-1-yl)azobenzene)-di-zinc(ii) tetraperchlorate N,N-dimethylformamide solvate] |  | 6.26201 | 5.05999 | 0.903769 | 1133.54 | 1254.24 | 0.58852 | CEWDAL | 10.1021/cg300988a | https://doi.org/10.1021/cg300988a
CEWDEP | 936946 | catena-[bis(μ2-4,4'-bis(1H-Imidazol-1-yl)azobenzene)-bis(N,N-dimethylformamide-O)-copper(ii) diperchlorate N,N-dimethylformamide solvate] |  | 4.75105 | 2.52265 | 1.03325 | 0 | 0 | 0.51356 | CEWDEP | 10.1021/cg300988a | https://doi.org/10.1021/cg300988a
CEWDOZ | 936948 | catena-[(μ2-4,4'-bis(1H-Imidazol-1-yl)azobenzene)-chloro-copper(i)] |  | 2.10945 | 1.16165 | 1.59357 | 0 | 0 | 0.3311 | CEWDOZ | 10.1021/cg300988a | https://doi.org/10.1021/cg300988a
CEWDUF | 936949 | catena-[tetrakis(μ2-4,4'-bis(1H-Imidazol-1-yl)azobenzene)-di-zinc(ii) tetraperchlorate N,N-dimethylformamide solvate] |  | 6.42088 | 5.07109 | 0.907629 | 1139.76 | 1255.75 | 0.5878 | CEWDUF | 10.1021/cg300988a | https://doi.org/10.1021/cg300988a
CEWFAN | 936950 | catena-[(μ2-4,4'-bis(1H-Imidazol-1-yl)azobenzene)-chloro-copper(i) monohydrate] |  | 2.78607 | 1.76896 | 1.6234 | 0 | 0 | 0.3122 | CEWFAN | 10.1021/cg300988a | https://doi.org/10.1021/cg300988a
CEWFOB | 936962 | catena-(bis(μ2-4,4'-Disulfanediyldipyridine)-bis(isothiocyanide)-manganese hemikis(4,4'-disulfanediyldipyridine) hemihydrate) |  | 8.81637 | 7.38927 | 0.641464 | 2223.45 | 3466.22 | 0.72194 | CEWFOB | 10.1021/cg3010135 | https://doi.org/10.1021/cg3010135
CEWFUH | 936963 | catena-(bis(isothiocyanato)-bis(μ2-4-((pyridin-4-yl)disulfanyl)pyridine)-di-iron(ii) trihydrate) |  | 4.56053 | 3.72769 | 1.30757 | 262.409 | 200.685 | 0.4382 | CEWFUH | 10.1021/cg3010135 | https://doi.org/10.1021/cg3010135
CEWHAO | 611161 | catena-[bis(μ3-Pyridine-2,6-dicarboxylato)-bis(μ2-trans-1,2-bis(4-pyridyl)ethylene)-di-copper(i)-copper(ii) heptahydrate] |  | 6.2152 | 3.59917 | 1.41655 | 0 | 0 | 0.4369 | CEWHAO | 10.1021/cg060641r | https://doi.org/10.1021/cg060641r
CEWLAS | 277468 | catena-(bis(μ2-Pyridine-4-carboxylato)-di-silver(i) bis(pyridine-4-carboxylate)-cadmium(ii)) | catena-(bis(μ2-Isonicotinato)-di-silver(i) bis(isonicotinato)-cadmium(ii)) | 5.75754 | 4.91945 | 1.28662 | 1732.97 | 1346.92 | 0.6187 | CEWLAS | 10.5012/bkcs.2006.27.1.150 | https://doi.org/10.5012/bkcs.2006.27.1.150
CEWYOS10 |  | catena-(μ2-Thiophenolato-S,S)-(2,9-dimethyl-1,10-phenanthroline-N,N')-copper(i) |  | 2.35426 | 1.50951 | 1.43923 | 0 | 0 | 0.36714 | CEWYOS10 | 10.1107/S0108270189011728 | https://doi.org/10.1107/S0108270189011728
CEXBIQ01 | 1123919 | catena-((μ2-Orotato)-diaqua-copper(ii)) | catena-((μ2-6-Carboxyuracilato)-diaqua-copper(ii))', 'catena-((μ2-1,2,3,6-tetrahydro-2,6-dioxo-4-pyrimidinecarboxylato)-diaqua-copper(ii))') | 2.20472 | 1.1094 | 2.11337 | 0 | 0 | 0.28752 | CEXBIQ01 | 10.1023/A:1009596719033 | https://doi.org/10.1023/A:1009596719033
CEXBIQ02 | 795598 | catena-((μ2-2,6-dioxo-1,2,3,6-tetrahydropyrimidine-4-carboxylato)-diaqua-copper(ii)) |  | 2.2103 | 0.88314 | 2.1635 | 0 | 0 | 0.27392 | CEXBIQ02 | 10.1016/j.vibspec.2010.11.008 | https://doi.org/10.1016/j.vibspec.2010.11.008
CEXGIV |  | catena(Chloro-(meso-α,α,α,α-tetrakis(o-nicotinamidophenyl)porphinato)-iron(iii)) chloroform solvate monohydrate |  | 4.91692 | 1.697 | 1.26834 | 0 | 0 | 0.40848 | CEXGIV | 10.1021/ic00171a006 | https://doi.org/10.1021/ic00171a006
CEXHET | 611122 | catena-(octadecakis(μ2-5-(4-pyridyl)-4,6-dipyrrinato-N,N',N'')-hexakis(trifluoromethanesulfonato-O)-hexa-iron(iii)-hexa-silver(i) acetonitrile benzene solvate) |  | 5.00973 | 3.64227 | 1.2714 | 0 | 0 | 0.48408 | CEXHET | 10.1021/ja0645483 | https://doi.org/10.1021/ja0645483
CEXHUJ | 611125 | catena-(hexakis(μ2-5-(4-Pyridyl)-4,6-dipyrrinato-N,N',N'')-bis(acetonitrile)-di-cobalt(iii)-di-silver(i) bis(hexafluoro-antimonate) benzene solvate) |  | 6.39728 | 4.85489 | 0.931628 | 1627.45 | 1746.89 | 0.60176 | CEXHUJ | 10.1021/ja0645483 | https://doi.org/10.1021/ja0645483
CEXJAR | 611126 | catena-(hexakis(μ2-5-(4-Pyridyl)-4,6-dipyrrinato-N,N',N'')-di-iron(iii)-di-silver(i) bis(hexafluorophosphate) acetonitrile benzene solvate) |  | 6.95029 | 5.16698 | 0.968811 | 1471.55 | 1518.92 | 0.59336 | CEXJAR | 10.1021/ja0645483 | https://doi.org/10.1021/ja0645483
CEXJEV | 611127 | catena-(hexakis(μ2-5-(4-Pyridyl)-4,6-dipyrrinato-N,N',N'')-di-cobalt(iii)-di-silver(i) bis(hexafluorophosphate) acetonitrile benzene solvate) |  | 6.98556 | 5.23814 | 0.973217 | 1481.98 | 1522.76 | 0.59446 | CEXJEV | 10.1021/ja0645483 | https://doi.org/10.1021/ja0645483
CEXKIA | 611137 | catena-(tris(μ2-5-(4-(2-(4-Pyridyl)ethynyl)phenyl)-4,6-dipyrrinato-N,N',N'')-cobalt(iii)-silver(i) hexafluorophosphate acetonitrile benzene solvate) |  | 7.82545 | 6.2349 | 0.914968 | 1383.77 | 1512.37 | 0.59134 | CEXKIA | 10.1021/ja0645483 | https://doi.org/10.1021/ja0645483
CEXKOG | 611138 | catena-(tris(μ2-5-(4-(2-(4-Pyridyl)ethynyl)phenyl)-4,6-dipyrrinato-N,N',N'')-(trifluoromethanesulfonato-O)-cobalt(iii)-silver(i) acetonitrile benzene solvate) |  | 6.41567 | 5.188 | 1.0286 | 1181.97 | 1149.1 | 0.55356 | CEXKOG | 10.1021/ja0645483 | https://doi.org/10.1021/ja0645483
CEXLAT | 636161 | catena-(pentakis(μ6-oxalato)-bis(μ2-aqua)-di-lanthanum(iii)-tetra-sodium(i)) |  | 2.55384 | 1.35294 | 2.59753 | 0 | 0 | 0.18034 | CEXLAT | 10.1107/S1600536806054559 | https://doi.org/10.1107/S1600536806054559
CEXLOH | 636164 | catena-(bis(μ2-aqua)-(μ2-3,5-dinitropyridin-4-olato-N,O)-sodium(i)) |  | 1.74642 | 0.74372 | 1.75458 | 0 | 0 | 0.22022 | CEXLOH | 10.1107/S1600536806055590 | https://doi.org/10.1107/S1600536806055590
CEXWEI | 620336 | catena-((μ5-Pyridine-2,3-dicarboxylato)-(μ4-pyridine-2,3-dicarboxylato)-(μ3-pyridine-2,3-dicarboxylato)-aqua-di-lanthanum dihydrate) |  | 3.99996 | 1.37035 | 2.1961 | 0 | 0 | 0.31152 | CEXWEI | 10.1021/ic0617644 | https://doi.org/10.1021/ic0617644
CEXWIM | 620337 | catena-((μ5-Pyridine-2,3-dicarboxylato)-(μ4-pyridine-2,3-dicarboxylato)-(μ3-pyridine-2,3-dicarboxylato)-aqua-di-praseodymium dihydrate) |  | 3.93684 | 1.37633 | 2.24659 | 0 | 0 | 0.30306 | CEXWIM | 10.1021/ic0617644 | https://doi.org/10.1021/ic0617644
CEXWOS | 620338 | catena-((μ5-Pyridine-2,3-dicarboxylato)-(μ4-pyridine-2,3-dicarboxylato)-(μ3-pyridine-2,3-dicarboxylato)-aqua-di-neodymium dihydrate) |  | 3.92824 | 1.37134 | 2.282 | 0 | 0 | 0.29998 | CEXWOS | 10.1021/ic0617644 | https://doi.org/10.1021/ic0617644
CEXYOU | 606434 | catena-((μ4-2,6-Dimethylpyridine-3,5-dicarboxylato)-cadmium(ii)) |  | 1.92643 | 1.10201 | 2.32395 | 0 | 0 | 0.26458 | CEXYOU | 10.1016/j.molstruc.2006.08.023 | https://doi.org/10.1016/j.molstruc.2006.08.023
CEXYUA | 610157 | catena-(bis(μ4-Pyridine-2,5-dicarboxylato)-copper(ii)-lead(ii)) |  | 2.01913 | 1.043 | 2.79009 | 0 | 0 | 0.24078 | CEXYUA | 10.1016/j.molstruc.2006.08.025 | https://doi.org/10.1016/j.molstruc.2006.08.025
CEYDIU | 602704 | catena-(bis(μ2-2-(2,4-Difluorophenyl)-1,3-bis(1,2,4-triazol-1,4-diyl)propan-2-ol)-diaqua-zinc(ii) dinitrate) |  | 3.41181 | 1.82807 | 1.35674 | 0 | 0 | 0.43036 | CEYDIU | 10.1016/j.molstruc.2006.06.028 | https://doi.org/10.1016/j.molstruc.2006.06.028
CEYDUG | 602706 | catena-(bis(μ2-2-(2,4-Difluorophenyl)-1,3-bis(1,2,4-triazol-1,4-diyl)propan-2-ol)-diaqua-zinc(ii) dinitrate dimethylformamide solvate) |  | 5.69622 | 4.37106 | 1.09792 | 802.102 | 730.563 | 0.54158 | CEYDUG | 10.1016/j.molstruc.2006.06.028 | https://doi.org/10.1016/j.molstruc.2006.06.028
CEYFAO | 602707 | catena-((μ2-2-(2,4-Difluorophenyl)-1,3-bis(1,2,4-triazol-1,4-diyl)propan-2-ol)-bis(isothiocyanato)-zinc(ii) monohydrate) |  | 3.14179 | 1.58439 | 1.54125 | 0 | 0 | 0.39152 | CEYFAO | 10.1016/j.molstruc.2006.06.028 | https://doi.org/10.1016/j.molstruc.2006.06.028
CEYHAQ | 641616 | catena-(bis(μ3-Cyclohexane-1,3-dicarboxylato-O,O,O',O'',O''')-bis(μ2-cyclohexane-1,3-dicarboxylato-O,O',O'',O''')-tetra-aqua-di-europium(iii) dihydrate) |  | 5.0265 | 3.59971 | 1.77187 | 0 | 0 | 0.43 | CEYHAQ | 10.1016/j.solidstatesciences.2006.11.018 | https://doi.org/10.1016/j.solidstatesciences.2006.11.018
CEYKAU | 922780 | catena-[(μ4-5,5'-(1,4-Phenylenebis(methyleneoxy))diisophthalato)-bis(μ2-1,1'-(biphenyl-4,4'-diylbis(methylene))bis(1H-1,2,4-triazole))-di-zinc(ii)] |  | 3.55264 | 1.42585 | 1.41536 | 0 | 0 | 0.38116 | CEYKAU | 10.1039/C3CE40445E | https://doi.org/10.1039/C3CE40445E
CEYKEY | 922779 | catena-[(μ4-5,5'-(1,4-Phenylenebis(methyleneoxy))diisophthalato)-(μ2-1,1'-(biphenyl-4,4'-diylbis(methylene))bis(1H-1,2,4-triazole))-tetra-aqua-di-zinc(ii) dihydrate] |  | 2.96218 | 1.28408 | 1.57415 | 0 | 0 | 0.33164 | CEYKEY | 10.1039/C3CE40445E | https://doi.org/10.1039/C3CE40445E
CEYLEY | 608024 | catena-((2,2'-bis(Pyrazolyl)acetato-N,N',O)-copper(ii) bis((μ2-2,2'-bis(pyrazolyl)acetato-N,N',O)-aqua-n-butyl)-copper(ii)-tin dinitrate) |  | 5.79497 | 5.1543 | 0.927954 | 1467.33 | 1581.25 | 0.62676 | CEYLEY | 10.1002/ejic.200600978 | https://doi.org/10.1002/ejic.200600978
CEYMAW | 922102 | catena-[(μ2-4,4'-(Dihydroxymethylene)dibenzoato)-(1,10-phenanthroline)-copper(ii)] |  | 2.51227 | 1.16619 | 1.5947 | 0 | 0 | 0.3201 | CEYMAW | 10.1016/j.molstruc.2013.04.002 | https://doi.org/10.1016/j.molstruc.2013.04.002
CEYMIE | 922020 | catena-[diammonium tris(μ2-furan-2,5-dicarboxylato)-tetra-oxo-di-uranium tetrahydrate] |  | 4.96661 | 2.90944 | 2.2462 | 0 | 0 | 0.4624 | CEYMIE | 10.1039/C3CC42255K | https://doi.org/10.1039/C3CC42255K
CEYPUT | 921457 | catena-(bis(μ2-Isonicotinato)-cobalt dimethylformamide solvate) |  | 5.35866 | 3.84973 | 1.20669 | 654.323 | 542.248 | 0.51508 | CEYPUT | 10.1039/C3NJ00236E | https://doi.org/10.1039/C3NJ00236E
CEYPUT01 | 886305 | catena-[bis(μ-isonicotinato)-cobalt(ii) N,N-dimethylformamide solvate] |  | 5.3037 | 3.76544 | 1.22825 | 648.423 | 527.923 | 0.5021 | CEYPUT01 | 10.3866/PKU.WHXB201206123 | https://doi.org/10.3866/PKU.WHXB201206123
CEYQIG | 133790 | catena-((μ2-4,4'-Bipyridine)-diaqua-dinitrato-zinc(ii)) |  | 4.97869 | 4.16653 | 1.47553 | 350.093 | 237.266 | 0.41546 | CEYQIG | 10.1515/ncrs-1999-0431 | https://doi.org/10.1515/ncrs-1999-0431
CEYQON | 609284 | catena-(bis(μ2-bis(2-Pyridyl)phenylphosphine-N,N',P)-(μ2-bis(2-pyridyl)phenylphosphine-N,P)-(μ2-5-carboxybenzene-1,3-dicarboxylato-O,O')-tetra-silver(i) methanol solvate monohydrate) |  | 3.9436 | 1.65374 | 1.56461 | 0 | 0 | 0.38198 | CEYQON | 10.1016/j.ica.2006.08.051 | https://doi.org/10.1016/j.ica.2006.08.051
CEYSOP | 260530 | catena-(bis(μ2-L-Tryptophanato-N,O,O')-hexakis(pyridine)-di-nickel diperchlorate dihydrate) |  | 5.34868 | 4.0646 | 1.11564 | 316.434 | 283.635 | 0.47984 | CEYSOP | 10.1016/j.ica.2006.09.032 | https://doi.org/10.1016/j.ica.2006.09.032
CEYSUV | 260531 | catena-(bis(μ3-Isonicotinato)-(μ2-L-tryptophanato-N,O,O)-diaqua-(perchlorato-O)-di-cobalt) |  | 3.04143 | 1.05402 | 1.76871 | 0 | 0 | 0.30188 | CEYSUV | 10.1016/j.ica.2006.09.032 | https://doi.org/10.1016/j.ica.2006.09.032
CEYTAC | 606990 | catena-((μ2-2,2-Bipyridine-3,3'-dicarboxylato)-triaqua-cobalt(ii) monohydrate) |  | 2.89862 | 1.28924 | 1.61098 | 0 | 0 | 0.35148 | CEYTAC | 10.1016/j.ica.2006.09.010 | https://doi.org/10.1016/j.ica.2006.09.010
CEYTAC01 | 708833 | catena-[(μ2-2,2'-Bipyridine-3-carboxylate-3'-carboxylato)-triaqua-cobalt(ii) monohydrate] |  | 3.07729 | 1.29297 | 1.60379 | 0 | 0 | 0.35364 | CEYTAC01 | 10.1515/znb-2009-0315 | https://doi.org/10.1515/znb-2009-0315
CEYTAC02 | 288428 | catena-((μ2-2,2'-bipyridine-3-carboxylate-3'-carboxylato)-triaqua-cobalt(ii) monohydrate) |  | 3.0623 | 1.27296 | 1.60926 | 0 | 0 | 0.34978 | CEYTAC02 | 10.1016/S1005-9040(07)60053-1 | https://doi.org/10.1016/S1005-9040(07)60053-1
CEYTAC03 | 873090 | catena-[Triaqua-(μ2-2,2'-bipyridine-3,3'-dicarboxylato)-cobalt(ii) monohydrate] |  | 2.94061 | 1.29915 | 1.60789 | 0 | 0 | 0.348 | CEYTAC03 | Not found | https://doi.org/Not found
CEYTEG | 606991 | catena-((μ2-2,2-Bipyridine-3,3'-dicarboxylato)-triaqua-iron(ii) monohydrate) |  | 2.96787 | 1.25986 | 1.57212 | 0 | 0 | 0.36386 | CEYTEG | 10.1016/j.ica.2006.09.010 | https://doi.org/10.1016/j.ica.2006.09.010
CEYTIK | 283052 | catena-(tris(μ2-2,2'-Bipyridine-3,3'-dicarboxylato)-bis(1,10-phenanthroline)-diaqua-di-europium hexahydrate) |  | 3.50946 | 2.10208 | 1.55599 | 0 | 0 | 0.40102 | CEYTIK | 10.1016/j.ica.2006.09.005 | https://doi.org/10.1016/j.ica.2006.09.005
CEYTOQ | 288290 | catena-(tris(μ2-2,2'-Bipyridine-3,3'-dicarboxylato)-bis(1,10-phenanthroline)-diaqua-di-gadolinium hexahydrate) |  | 3.53561 | 2.08707 | 1.57093 | 0 | 0 | 0.39984 | CEYTOQ | 10.1016/j.ica.2006.09.005 | https://doi.org/10.1016/j.ica.2006.09.005
CEYTUW | 605151 | catena-(tris(μ2-2,2'-Bipyridine-3,3'-dicarboxylato)-bis(1,10-phenanthroline)-diaqua-di-samarium hexahydrate) |  | 3.56555 | 2.11642 | 1.55143 | 0 | 0 | 0.40158 | CEYTUW | 10.1016/j.ica.2006.09.005 | https://doi.org/10.1016/j.ica.2006.09.005
CEYVAE | 605152 | catena-(tris(μ2-2,2'-Bipyridine-3,3'-dicarboxylato)-bis(1,10-phenanthroline)-diaqua-di-terbium hexahydrate) |  | 3.49845 | 2.07397 | 1.58484 | 0 | 0 | 0.3977 | CEYVAE | 10.1016/j.ica.2006.09.005 | https://doi.org/10.1016/j.ica.2006.09.005
CEYWAG | 919821 | catena-((μ2-Azido-N,N'')-(2-(((2-((2-oxybenzylidene)amino)benzyl)imino)methyl)phenolato)-manganese(iii)) |  | 2.39798 | 1.1559 | 1.53249 | 0 | 0 | 0.3101 | CEYWAG | 10.1016/j.crci.2013.03.010 | https://doi.org/10.1016/j.crci.2013.03.010
CEYXIO | 605856 | catena-(tetrakis(μ2-Aqua)-bis(μ2-maleic hydrazidato-O,O)-di-sodium monohydrate) |  | 2.16713 | 1.81975 | 1.54217 | 0 | 0 | 0.2577 | CEYXIO | 10.1016/j.molstruc.2006.09.021 | https://doi.org/10.1016/j.molstruc.2006.09.021
CEYYAH | 272843 | catena-((μ3-Pyridine-3,4-dicarboxylato)-aqua-(2,2'-bipyridyl)-cadmium(ii) monohydrate) |  | 2.59663 | 1.24023 | 1.79634 | 0 | 0 | 0.32246 | CEYYAH | 10.1016/j.molstruc.2006.09.009 | https://doi.org/10.1016/j.molstruc.2006.09.009
CEYYEL | 287378 | catena-((μ4-Pyridine-3,4-dicarboxylato)-aqua-(4,4'-bipyridyl)-cadmium(ii) dihydrate) |  | 4.00718 | 3.45619 | 1.66151 | 0 | 0 | 0.37622 | CEYYEL | 10.1016/j.molstruc.2006.09.009 | https://doi.org/10.1016/j.molstruc.2006.09.009
CEYYIQ | 928207 | catena-[bis(1,10-phenanthrolin-1-ium) tetrakis(μ4-2-methyl-2-oxidobutanedioato)-aqua-decaoxo-penta-uranium trihydrate] |  | 8.06006 | 6.77058 | 2.1703 | 1004.01 | 462.613 | 0.58022 | CEYYIQ | 10.1002/ejic.201300502 | https://doi.org/10.1002/ejic.201300502
CEYYOW | 928206 | catena-[(μ5-2-oxidopropane-1,2,3-tricarboxylato)-(2,2'-bipyridine)-tetraoxo-di-uranium hemihydrate] |  | 3.22938 | 1.03832 | 3.02653 | 0 | 0 | 0.30502 | CEYYOW | 10.1002/ejic.201300502 | https://doi.org/10.1002/ejic.201300502
CEYYUB | 282110 | catena-((μ3-Isonicotinato)-(μ3-histidinato)-(μ2-histidinato)-di-cobalt(ii) perchlorate monohydrate clathrate) |  | 4.32489 | 2.5829 | 1.45693 | 0 | 0 | 0.4267 | CEYYUB | 10.1016/j.molstruc.2006.09.011 | https://doi.org/10.1016/j.molstruc.2006.09.011
CEYYUC | 928205 | catena-(bis(2,2'-Bipyridinium) bis(μ3-hydrogen cyclobutane-1,2,3,4-tetracarboxylato)-tetraoxo-di-uranium trihydrate) |  | 6.45758 | 4.58816 | 1.58206 | 1540.58 | 973.784 | 0.62272 | CEYYUC | 10.1002/ejic.201300502 | https://doi.org/10.1002/ejic.201300502
CEYZAJ | 928204 | catena-((μ2-Citraconato)-dioxo-(1,10-phenanthroline)-uranium) |  | 2.48294 | 1.19181 | 2.36164 | 0 | 0 | 0.29718 | CEYZAJ | 10.1002/ejic.201300502 | https://doi.org/10.1002/ejic.201300502
CEYZIQ | 614058 | catena-((μ4-Succinato)-tetra-aqua-cerium(iii) chloride trihydrate) |  | 4.3851 | 3.08464 | 1.69272 | 0 | 0 | 0.47568 | CEYZIQ | 10.1016/j.molstruc.2006.08.029 | https://doi.org/10.1016/j.molstruc.2006.08.029
CEYZIR | 928202 | catena-(bis(1,10-Phenanthrolinium) (μ2-oxalato-O,O',O'',O''')-bis(μ2-oxalato-O,O',O'')-tetraoxo-di-uranium) |  | 5.42656 | 3.60049 | 1.75235 | 0 | 0 | 0.66832 | CEYZIR | 10.1002/ejic.201300502 | https://doi.org/10.1002/ejic.201300502
CEYZOW | 614059 | catena-((μ4-Succinato)-tetra-aqua-lanthanum(iii) chloride trihydrate) |  | 4.35778 | 3.1981 | 1.64041 | 0 | 0 | 0.4836 | CEYZOW | 10.1016/j.molstruc.2006.08.029 | https://doi.org/10.1016/j.molstruc.2006.08.029
CEYZOX | 928201 | catena-((2,2'-Bipyridinium) tris(μ2-hydroxo)-(μ2-oxalato)-tetraoxo-di-uranium hemikis(2,2'-bipyridine)) |  | 5.79925 | 5.04595 | 2.1461 | 2358.53 | 1098.99 | 0.6676 | CEYZOX | 10.1002/ejic.201300502 | https://doi.org/10.1002/ejic.201300502
CEZBEQ | 919898 | catena-(bis(μ3-iodo)-(μ2-1,4-phenylene diisonicotinate)-di-copper(i)) |  | 1.92109 | 1.10729 | 2.39051 | 0 | 0 | 0.31408 | CEZBEQ | 10.1002/cctc.201300241 | https://doi.org/10.1002/cctc.201300241
CEZCAN | 919185 | catena-((μ3-chloro)-(5-(fluoromethyl)-2-phenyl-2,5,6,7-tetrahydro-3H-pyrrolo[2,1-c][1,2,4]triazol-3-ylidene)-silver) |  | 1.93052 | 0.99238 | 1.98563 | 0 | 0 | 0.27542 | CEZCAN | 10.1016/j.tet.2013.02.071 | https://doi.org/10.1016/j.tet.2013.02.071
CEZDAN | 610087 | catena-(bis(μ2-meso-2,3-bis(4-Pyridyl)butane-2,3-diol)-dithiocyanato-iron(ii) hemikis(acetone) clathrate) |  | 6.63003 | 3.54122 | 1.14997 | 0 | 0 | 0.46888 | CEZDAN | 10.1002/anie.200603977 | https://doi.org/10.1002/anie.200603977
CEZDAN01 | 610088 | catena-(bis(μ2-meso-2,3-bis(4-Pyridyl)butane-2,3-diol)-dithiocyanato-iron(ii) hemikis(acetone) clathrate) |  | 6.29396 | 3.19517 | 1.23363 | 0 | 0 | 0.43666 | CEZDAN01 | 10.1002/anie.200603977 | https://doi.org/10.1002/anie.200603977
CEZDES | 918965 | catena-((μ2-Iodo)-(μ2-4-((4-phenyl-1H-1,2,3-triazol-1-yl)methyl)pyridine)-copper acetonitrile solvate) |  | 7.05638 | 5.39672 | 0.867913 | 2292.93 | 2641.89 | 0.70706 | CEZDES | 10.1039/C3DT50247C | https://doi.org/10.1039/C3DT50247C
CEZFAQ | 918735 | catena-((μ2-Azido-N,N'')-(N,N'-dimethyl-N,N'-bis(2-pyridylmethyl)ethane-1,2-diamine)-copper(ii) perchlorate) |  | 4.23829 | 1.92274 | 1.28252 | 0 | 0 | 0.42484 | CEZFAQ | 10.1016/j.poly.2013.04.033 | https://doi.org/10.1016/j.poly.2013.04.033
CEZFIY | 918611 | catena-[(μ2-2,6-Bis(pyridin-4-ylmethyl)pyrrolo[3,4-f]isoindole-1,3,5,7(2H,6H)-tetrone)-(μ2-naphthalene-2,6-dicarboxylato)-zinc N,N-dimethylformamide solvate] |  | 5.32855 | 3.72631 | 1.18992 | 651.184 | 547.248 | 0.48318 | CEZFIY | 10.1039/c3dt00083d | https://doi.org/10.1039/c3dt00083d
CEZGAP |  | catena((1-Methyluracilato)-silver(i)) |  | 1.7635 | 1.21169 | 2.45108 | 0 | 0 | 0.29506 | CEZGAP | 10.1107/S0108270184005692 | https://doi.org/10.1107/S0108270184005692
CEZGET | 1124143 | catena((μ4-(Dihydrogen mellitato)-bis(bis(oxamide oxime-N,N')-nickel(ii))) tetrahydrate) |  | 2.9977 | 1.25848 | 1.70011 | 0 | 0 | 0.35236 | CEZGET | 10.1107/S0108270184005679 | https://doi.org/10.1107/S0108270184005679
CEZGOD | 137256 | catena-(bis(μ3-4,6-Dimethylpyrimidine-2-thionato)-tris(η3-2-methylallyl)-tri-palladium trifluoromethylsulfonate monohydrate) |  | 5.42668 | 2.03198 | 1.50892 | 0 | 0 | 0.48424 | CEZGOD | 10.1016/S0022-328X(99)00021-2 | https://doi.org/10.1016/S0022-328X(99)00021-2
CEZJOI | 917804 | catena-[bis(μ3-5-Carboxybenzene-1,3-dicarboxylato)-(μ2-N,N'-bis(pyridin-3-yl)dodecanediamide)-bis(N,N'-bis(pyridin-3-yl)dodecanediamide)-di-cadmium(ii) tetrahydrate] |  | 2.94011 | 1.22669 | 1.42396 | 0 | 0 | 0.36944 | CEZJOI | 10.1039/C3CE40785C | https://doi.org/10.1039/C3CE40785C
CEZJUO | 917803 | catena-[(μ2-Phthalato)-(μ2-N,N'-bis(pyridin-3-yl)dodecanediamide)-aqua-cadmium(ii) hemikis(N,N'-bis(pyridin-3-yl)dodecanediamide)] |  | 5.02328 | 2.3246 | 1.11513 | 0 | 0 | 0.52038 | CEZJUO | 10.1039/C3CE40785C | https://doi.org/10.1039/C3CE40785C
CEZKAV | 917802 | catena-[(μ3-Pyridine-3,4-dicarboxylato)-(N,N'-bis(pyridin-3-yl)dodecanediamide)-zinc(ii) hemikis(N,N'-bis(pyridin-3-yl)dodecanediamide)] |  | 4.82541 | 2.5116 | 1.06358 | 0 | 0 | 0.51582 | CEZKAV | 10.1039/C3CE40785C | https://doi.org/10.1039/C3CE40785C
CEZKEZ | 917801 | catena-[(μ2-5-Carboxybenzene-1,3-dicarboxylato)-(μ2-N,N'-bis(pyridin-3-yl)dodecanediamide)-zinc(ii) dihydrate] |  | 3.37527 | 1.73598 | 1.33213 | 0 | 0 | 0.39572 | CEZKEZ | 10.1039/C3CE40785C | https://doi.org/10.1039/C3CE40785C
CEZMOL | 917421 | catena-(tris(μ2-Furan-2,5-dicarboxylato)-pentaaqua-tetraoxo-calcium-di-uranium dihydrate) |  | 3.66724 | 1.04495 | 2.47886 | 0 | 0 | 0.35018 | CEZMOL | 10.1039/C3CC42255K | https://doi.org/10.1039/C3CC42255K
CEZMUR | 917420 | catena-(Tetra-aqua-sodium bis(μ4-furan-2,5-dicarboxylato)-(μ2-furan-2,5-dicarboxylato)-diaqua-tetraoxo-sodium-di-uranium) |  | 5.04441 | 2.7303 | 2.3311 | 0 | 0 | 0.39718 | CEZMUR | 10.1039/C3CC42255K | https://doi.org/10.1039/C3CC42255K
CEZNAY | 917419 | catena-(Tetra-aqua-sodium bis(μ4-furan-2,5-dicarboxylato)-(μ2-furan-2,5-dicarboxylato)-diaqua-tetraoxo-sodium-di-uranium) |  | 5.01541 | 2.74579 | 2.32556 | 0 | 0 | 0.40008 | CEZNAY | 10.1039/C3CC42255K | https://doi.org/10.1039/C3CC42255K
CEZNUS | 917111 | catena-((nitrato)-(μ2-N-((pyridin-4-yl)methyl)pyridin-3-amine)-(triphenylphosphine)-silver(i)) |  | 2.21485 | 1.13636 | 1.51975 | 0 | 0 | 0.35002 | CEZNUS | 10.1016/j.poly.2013.04.041 | https://doi.org/10.1016/j.poly.2013.04.041
CEZPAA | 917110 | catena-((nitrato)-(μ2-N-((pyridin-2-yl)methyl)pyridin-3-amine)-(triphenylphosphine)-silver(i)) |  | 2.20289 | 1.17106 | 1.53781 | 0 | 0 | 0.34012 | CEZPAA | 10.1016/j.poly.2013.04.041 | https://doi.org/10.1016/j.poly.2013.04.041
CEZPEE | 917109 | catena-((μ2-N-((pyridin-3-yl)methyl)pyridin-3-amine)-(μ2-nitrato)-silver) |  | 1.79275 | 1.04932 | 1.94901 | 0 | 0 | 0.29298 | CEZPEE | 10.1016/j.poly.2013.04.041 | https://doi.org/10.1016/j.poly.2013.04.041
CEZPOO | 917107 | catena-(bis(μ2-N-(Pyridin-3-ylmethyl)pyridin-3-amine)-di-silver diperchlorate acetonitrile solvate) |  | 4.86073 | 3.455 | 1.32476 | 0 | 0 | 0.52542 | CEZPOO | 10.1016/j.poly.2013.04.041 | https://doi.org/10.1016/j.poly.2013.04.041
CEZPUU | 917106 | catena-(bis(μ2-N-((pyridin-2-yl)methyl)pyridin-2-amine)-di-silver bis((μ2-N-((pyridin-2-yl)methyl)pyridin-2-amine)-silver) tetraperchlorate) |  | 2.89489 | 1.13916 | 1.91948 | 0 | 0 | 0.3338 | CEZPUU | 10.1016/j.poly.2013.04.041 | https://doi.org/10.1016/j.poly.2013.04.041
CEZTOR | 611878 | catena-((μ3-5,15-bis(p-Tolyl)-10,20-bis(4-nitrophenyl)porphyrinato)-zinc(ii)) |  | 2.64026 | 1.57094 | 1.41866 | 0 | 0 | 0.35824 | CEZTOR | 10.1021/cg0607957 | https://doi.org/10.1021/cg0607957
CEZTUX | 611879 | catena-((μ3-5,15-bis(p-Tolyl)-10,20-bis(4-nitrophenyl)porphyrinato)-zinc(ii) nitrobenzene solvate) |  | 5.11049 | 4.25784 | 1.08242 | 657.047 | 607.019 | 0.50792 | CEZTUX | 10.1021/cg0607957 | https://doi.org/10.1021/cg0607957
CEZWAG | 294181 | catena-((μ2-5-Carboxybenzene-1,3-dicarboxylato-O,O',O'')-(1-(cyclopropyl)-6-fluoro-1,4-dihydro-4-oxo-7-(1-piperazinyl)quinoline-3-carboxylic acid-O,O')-zinc(ii) monohydrate) | ("catena-((μ2-5-Carboxybenzene-1,3-dicarboxylato-O,O',O'')-(ciprofloxacin-O,O')-zinc(ii) monohydrate)",) | 3.07212 | 1.30778 | 1.59394 | 0 | 0 | 0.338 | CEZWAG | 10.1021/cg060492c | https://doi.org/10.1021/cg060492c
CEZWEJ | 1124201 | catena-(Aqua-bis((phenylthio)acetato-O,O',S)-cadmium(ii)) |  | 2.31654 | 1.45548 | 1.7984 | 0 | 0 | 0.31104 | CEZWEJ | 10.1016/S0020-1693(00)87669-0 | https://doi.org/10.1016/S0020-1693(00)87669-0
CEZWEK | 294182 | catena-((μ4-4,4'-Oxy-bis(phthalato))-bis(1-(cyclopropyl)-6-fluoro-1,4-dihydro-4-oxo-7-(1-piperazinyl)quinoline-3-carboxylic acid-O,O')-di-zinc(ii)) | ("catena-((μ4-4,4'-Oxy-bis(phthalato))-bis(ciprofloxacin-O,O')-di-zinc(ii))",) | 2.36775 | 1.13328 | 1.66744 | 0 | 0 | 0.31032 | CEZWEK | 10.1021/cg060492c | https://doi.org/10.1021/cg060492c
CEZWIO | 294183 | catena-((μ4-Benzophenone-3,3',4,4'-tetracarboxylato)-bis(1-(cyclopropyl)-6-fluoro-1,4-dihydro-4-oxo-7-(1-piperazinyl)quinoline-3-carboxylic acid-O,O')-di-zinc(ii) tetrahydrate) | ("catena-((μ4-Benzophenone-3,3',4,4'-tetracarboxylato)-bis(ciprofloxacin-O,O')-di-zinc(ii) tetrahydrate)",) | 3.35065 | 1.35722 | 1.52598 | 0 | 0 | 0.36756 | CEZWIO | 10.1021/cg060492c | https://doi.org/10.1021/cg060492c
CEZXOW | 915912 | catena-(bis(μ3-3-[4-(carboxymethoxy)phenyl]propanoato)-bis(μ2-1,3-bis(pyridin-4-yl)propane)-(μ2-aqua)-di-cobalt(ii)) |  | 3.48206 | 1.27866 | 1.42662 | 0 | 0 | 0.35772 | CEZXOW | 10.1002/ejic.201300185 | https://doi.org/10.1002/ejic.201300185
CEZXUC | 915911 | catena-((μ3-3-[4-(carboxymethoxy)phenyl]propanoato)-(μ2-1,3-bis(pyridin-4-yl)propane)-cadmium(ii)) |  | 2.71846 | 1.2274 | 1.56871 | 0 | 0 | 0.35884 | CEZXUC | 10.1002/ejic.201300185 | https://doi.org/10.1002/ejic.201300185
CEZZEN | 286264 | catena-(bis(μ2-Isonicotinato N-oxide-O,O,O')-bis(μ2-isonicotinato N-oxide-O,O')-di-lead(ii) heptahydrate) |  | 5.01197 | 4.71893 | 2.02237 | 471.027 | 232.909 | 0.41508 | CEZZEN | 10.1021/cg060535p | https://doi.org/10.1021/cg060535p
CEZZIR | 642681 | catena-(bis(μ2-Isonicotinato N-oxide-O,O,O')-lead(ii) hydrate) |  | 4.5874 | 3.89318 | 1.90639 | 387.629 | 203.332 | 0.45064 | CEZZIR | 10.1021/cg060535p | https://doi.org/10.1021/cg060535p
CHLBZN | 1124406 | catena(bis(μ-2-Chlorobenzoato)-zinc(ii)) |  | 2.20204 | 1.43754 | 1.72423 | 0 | 0 | 0.33972 | CHLBZN | 10.1246/bcsj.49.58 | https://doi.org/10.1246/bcsj.49.58
CHTOLS | 1124585 | catena-(tetrakis(μ3-cyclohexanethiolato)-bis(μ2-cyclohexanethiolato)-hexa-silver(i)) |  | 5.35479 | 1.76956 | 1.75347 | 0 | 0 | 0.44954 | CHTOLS | 10.3891/acta.chem.scand.29a-0583 | https://doi.org/10.3891/acta.chem.scand.29a-0583
CIBFAV | 602643 | catena-((μ2-3-Hydroxypicolinato-N,O,O')-chloro-mercury(ii)) |  | 1.88668 | 1.22397 | 3.14389 | 0 | 0 | 0.3043 | CIBFAV | 10.1016/j.poly.2006.09.094 | https://doi.org/10.1016/j.poly.2006.09.094
CIBGIE | 612161 | catena-(tetrakis(μ2-Chloro)-hexachloro-bis(1-(9H-adenin-1-ium-9-yl)-4-(7H-adenin-3-ium-3-yl)butane-N)-tri-cadmium(ii) dihydrate) |  | 3.01269 | 1.51987 | 1.92878 | 0 | 0 | 0.34112 | CIBGIE | 10.1016/j.poly.2006.09.074 | https://doi.org/10.1016/j.poly.2006.09.074
CIBHUR | 610317 | catena-((μ2-4-(bis(2-(2-Pyridyl)ethyl)amino)butyrato)-aqua-copper(ii) perchlorate monohydrate) |  | 4.05545 | 2.59073 | 1.19896 | 0 | 0 | 0.46496 | CIBHUR | 10.1016/j.ica.2006.09.009 | https://doi.org/10.1016/j.ica.2006.09.009
CIBJAZ | 610318 | catena-((μ2-6-(bis(2-(2-Pyridyl)ethyl)amino)hexanoato)-(perchlorato-O)-copper(ii) monohydrate) |  | 3.04557 | 1.69703 | 1.48248 | 0 | 0 | 0.3706 | CIBJAZ | 10.1016/j.ica.2006.09.009 | https://doi.org/10.1016/j.ica.2006.09.009
CIBJEE | 914929 | catena-[tris(μ3-η2-5-(2,4-dimethylphenyl)-3-(pyridin-4-yl)-1H-pyrazolato)-tetrakis(μ3-iodo)-hepta-copper] |  | 4.93168 | 1.52218 | 2.11403 | 0 | 0 | 0.42636 | CIBJEE | 10.1002/chem.201204632 | https://doi.org/10.1002/chem.201204632
CIBJII | 914928 | catena-[bis(μ3,η2-5-(4-methylphenyl)-3-(pyridin-4-yl)-1H-pyrazolato)-(μ3-5-(4-methylphenyl)-3-(pyridin-4-yl)-1H-pyrazolato)-tetrakis(μ3-iodo)-methanamine-hepta-copper] |  | 2.86308 | 1.38215 | 2.21644 | 0 | 0 | 0.3547 | CIBJII | 10.1002/chem.201204632 | https://doi.org/10.1002/chem.201204632
CIBLEG | 914058 | catena-[bis(μ4-but-2-enedioato)-bis(μ3-hydroxo)-bis(μ2-1,3-dimethyl-2,6-dioxo-1,2,3,6-tetrahydro-9H-purin-9-yl)-diaqua-tetra-zinc(ii)] |  | 2.39698 | 1.36872 | 2.05991 | 0 | 0 | 0.29372 | CIBLEG | 10.1039/C3TB20633E | https://doi.org/10.1039/C3TB20633E
CIBNEI | 913801 | catena-[(μ4-3-(4-Oxidopyridinium-1-yl)benzene-1,2-dicarboxylato)-(μ3-3-(4-oxidopyridinium-1-yl)benzene-1,2-dicarboxylato)-(μ2-oxalato)-triaqua-di-dysprosium(iii)] |  | 2.50646 | 1.35143 | 2.2525 | 0 | 0 | 0.27748 | CIBNEI | 10.1039/C3CE40236C | https://doi.org/10.1039/C3CE40236C
CIBNIM | 913800 | catena-[(μ4-3-(4-Oxidopyridinium-1-yl)benzene-1,2-dicarboxylato)-(μ3-3-(4-oxidopyridinium-1-yl)benzene-1,2-dicarboxylato)-(μ2-oxalato)-triaqua-di-terbium(iii)] |  | 2.53095 | 1.3361 | 2.22715 | 0 | 0 | 0.28324 | CIBNIM | 10.1039/C3CE40236C | https://doi.org/10.1039/C3CE40236C
CIBNOS | 913799 | catena-[(μ4-3-(4-Oxidopyridinium-1-yl)benzene-1,2-dicarboxylato)-(μ3-3-(4-oxidopyridinium-1-yl)benzene-1,2-dicarboxylato)-(μ2-oxalato)-triaqua-di-gadolinium(iii)] |  | 2.55068 | 1.2405 | 2.21062 | 0 | 0 | 0.276 | CIBNOS | 10.1039/C3CE40236C | https://doi.org/10.1039/C3CE40236C
CIBNUY | 913798 | catena-[(μ4-3-(4-Oxidopyridinium-1-yl)benzene-1,2-dicarboxylato)-(μ3-3-(4-oxidopyridinium-1-yl)benzene-1,2-dicarboxylato)-(μ2-oxalato)-triaqua-di-europium(iii)] |  | 2.58737 | 1.17557 | 2.18412 | 0 | 0 | 0.28076 | CIBNUY | 10.1039/C3CE40236C | https://doi.org/10.1039/C3CE40236C
CIBPAG | 913797 | catena-[(μ4-3-(4-Oxidopyridinium-1-yl)benzene-1,2-dicarboxylato)-(μ3-3-(4-oxidopyridinium-1-yl)benzene-1,2-dicarboxylato)-(μ2-oxalato)-triaqua-di-samarium(iii)] |  | 2.64152 | 1.16253 | 2.1718 | 0 | 0 | 0.28112 | CIBPAG | 10.1039/C3CE40236C | https://doi.org/10.1039/C3CE40236C
CIBPEK | 913796 | catena-[(μ4-3-(4-Oxidopyridinium-1-yl)benzene-1,2-dicarboxylato)-(μ3-3-(4-oxidopyridinium-1-yl)benzene-1,2-dicarboxylato)-(μ2-oxalato)-triaqua-di-neodymium(iii)] |  | 2.67912 | 1.2223 | 2.128 | 0 | 0 | 0.2824 | CIBPEK | 10.1039/C3CE40236C | https://doi.org/10.1039/C3CE40236C
CIBPIO | 913795 | catena-[(μ4-3-(4-Oxidopyridinium-1-yl)benzene-1,2-dicarboxylato)-(μ3-3-(4-oxidopyridinium-1-yl)benzene-1,2-dicarboxylato)-(μ2-oxalato)-triaqua-di-praseodymium(iii)] |  | 2.68516 | 1.15471 | 2.09969 | 0 | 0 | 0.2848 | CIBPIO | 10.1039/C3CE40236C | https://doi.org/10.1039/C3CE40236C
CIBPOU | 913794 | catena-[bis(μ3-3-(4-Oxidopyridinium-1-yl)benzene-1,2-dicarboxylato)-(μ2-oxalato)-tetra-aqua-di-cerium(iii) hexahydrate] |  | 3.88962 | 2.87682 | 1.72094 | 0 | 0 | 0.41156 | CIBPOU | 10.1039/C3CE40236C | https://doi.org/10.1039/C3CE40236C
CIBPUA | 913793 | catena-[(μ4-3-(4-Oxidopyridinium-1-yl)benzene-1,2-dicarboxylato)-(μ3-3-(4-oxidopyridinium-1-yl)benzene-1,2-dicarboxylato)-(μ2-oxalato)-triaqua-di-ytterbium(iii)] |  | 2.46936 | 1.36125 | 2.33 | 0 | 0 | 0.27518 | CIBPUA | 10.1039/C3CE40236C | https://doi.org/10.1039/C3CE40236C
CIBQAH | 913792 | catena-[(μ4-3-(4-Oxidopyridinium-1-yl)benzene-1,2-dicarboxylato)-(μ3-3-(4-oxidopyridinium-1-yl)benzene-1,2-dicarboxylato)-(μ2-oxalato)-triaqua-di-erbium(iii)] |  | 2.48444 | 1.35773 | 2.28231 | 0 | 0 | 0.27162 | CIBQAH | 10.1039/C3CE40236C | https://doi.org/10.1039/C3CE40236C
CIBQEL | 913791 | catena-[bis(μ3-3-(4-Oxidopyridinium-1-yl)benzene-1,2-dicarboxylato)-(μ2-oxalato)-tetra-aqua-di-lanthanum(iii) hexahydrate] |  | 3.95209 | 2.89632 | 1.69544 | 0 | 0 | 0.41458 | CIBQEL | 10.1039/C3CE40236C | https://doi.org/10.1039/C3CE40236C
CIBQOU | 623326 | catena-[bis(μ2-Nicotinato N-oxide)-(μ2-fumarato)-di-lead] |  | 1.75969 | 0.68056 | 3.03963 | 0 | 0 | 0.2232 | CIBQOU | 10.1016/j.inoche.2006.11.021 | https://doi.org/10.1016/j.inoche.2006.11.021
CIBQUA | 623327 | catena-[(μ4-Benzene-1,3,5-tricarboxylato)-(μ3-nicotinato N-oxide)-(μ2-aqua)-di-lead(ii)] |  | 1.94005 | 0.83101 | 3.20519 | 0 | 0 | 0.21862 | CIBQUA | 10.1016/j.inoche.2006.11.021 | https://doi.org/10.1016/j.inoche.2006.11.021
CIBQUZ | 143240 | catena-((μ2-N-Maleoylglycinato-O,O')-trimethyl-tin(iv)) |  | 3.50734 | 2.09505 | 1.63303 | 0 | 0 | 0.40114 | CIBQUZ | 10.1107/S0108270199016510 | https://doi.org/10.1107/S0108270199016510
CIBREL | 628262 | catena-[tetrakis(μ2-(1R,3S)-1,2,2-Trimethyl-3-(pyridin-3-ylmethylcarbamoyl)cyclopentanecarboxylato)-diaqua-di-cadmium(ii) undecahydrate] |  | 4.60567 | 2.51286 | 1.21464 | 0 | 0 | 0.46186 | CIBREL | 10.1016/j.inoche.2007.01.001 | https://doi.org/10.1016/j.inoche.2007.01.001
CIBRIP | 628263 | catena-[bis(μ2-(1R,3S)-1,2,2-Trimethyl-3-(pyridin-3-ylmethylcarbamoyl)cyclopentanecarboxylato)-aqua-copper(ii) tetrahydrate] |  | 4.13965 | 3.12532 | 1.16715 | 0 | 0 | 0.45694 | CIBRIP | 10.1016/j.inoche.2007.01.001 | https://doi.org/10.1016/j.inoche.2007.01.001
CIBROV | 629027 | catena-[bis(μ2-N'-(Pyridin-2-ylmethylene)isonicotinohydrazide)-(μ2-iodo)-copper(i)-copper(ii) dimethylformamide solvate] |  | 4.66572 | 4.00923 | 1.34587 | 314.608 | 233.758 | 0.5236 | CIBROV | 10.1016/j.inoche.2006.12.017 | https://doi.org/10.1016/j.inoche.2006.12.017
CIBSAI | 287380 | catena-[Hexa-sodium hexakis(μ2-pyridine-2,6-dicarboxylato)-hexakis(μ2-chloro)-hexa-nickel(ii) dihydrate] |  | 5.01815 | 1.82081 | 1.70115 | 0 | 0 | 0.40488 | CIBSAI | 10.1016/j.inoche.2006.12.014 | https://doi.org/10.1016/j.inoche.2006.12.014
CIBSOV | 137122 | catena(tris(μ3-Sulfido)-(μ2-chloro)-(μ2-pyrazine)-acetonitrile-(η5-pentamethyl-cyclopentadienyl)-tri-copper-tungsten hexafluorophosphate) |  | 4.52102 | 2.21909 | 1.91615 | 0 | 0 | 0.45632 | CIBSOV | 10.1039/a906081b | https://doi.org/10.1039/a906081b
CIBTIR | 609976 | catena-[(μ3-trans-4-Pyridylacrylato-N,O,O,O,O')-(μ3-trans-4-pyridylacrylato-O,O,O')-lead(ii)] |  | 2.23809 | 1.52491 | 2.21026 | 0 | 0 | 0.29572 | CIBTIR | 10.1016/j.inoche.2007.01.009 | https://doi.org/10.1016/j.inoche.2007.01.009
CIBXOB | 626377 | catena-((μ2-4,4'-Bipyridine-N,N')-((2-carboxyethyl)phosphonato-O)-triaqua-nickel(ii) monohydrate) |  | 3.01206 | 1.55638 | 1.5639 | 0 | 0 | 0.3641 | CIBXOB | 10.1016/j.inoche.2007.01.002 | https://doi.org/10.1016/j.inoche.2007.01.002
CIBXUI | 911797 | catena-((μ3-Pentafluorophenoxo-F3,O)-(μ3-pentafluorophenoxo-F4,O)-bis(μ2-pentafluorophenoxo-F2,O)-(18-crown-6)-di-potassium-zinc) |  | 2.89142 | 1.25278 | 1.74159 | 0 | 0 | 0.2985 | CIBXUI | 10.1016/j.poly.2013.03.014 | https://doi.org/10.1016/j.poly.2013.03.014
CIBYAO | 627021 | catena-(bis(μ2-Acetato-O,O')-(μ2-N,N'-((2,3,5,6-tetrafluoro-1,4-phenylene)-bis(methylene))-bis(pyridine-4-carboxamide)-N'',N''')-bis(acetato-O,O')-di-zinc(ii)) |  | 2.36499 | 1.15911 | 1.67299 | 0 | 0 | 0.3367 | CIBYAO | 10.1016/j.inoche.2006.12.020 | https://doi.org/10.1016/j.inoche.2006.12.020
CIBYIX | 911373 | catena-((μ4-Dihydrogen 1H,1'H-2,2'-bi-imidazole-4,4',5,5'-tetracarboxylato)-diaqua-calcium) |  | 1.57277 | 0.85161 | 1.92836 | 0 | 0 | 0.23134 | CIBYIX | 10.1016/j.poly.2013.04.030 | https://doi.org/10.1016/j.poly.2013.04.030
CIBYOD | 911372 | catena-(bis(μ3-Dihydrogen 2-(4,5-dicarboxylato-1H-imidazol-2-yl)-4,5-dicarboxylatoimidazolato)-bis(μ2-aqua)-diaqua-tri-cadmium dihydrate) |  | 2.75051 | 0.97895 | 2.34989 | 0 | 0 | 0.28566 | CIBYOD | 10.1016/j.poly.2013.04.030 | https://doi.org/10.1016/j.poly.2013.04.030
CIBYUJ | 911371 | catena-(bis(μ2-Dihydrogen 4,4',5,5'-tetracarboxylato-2,2'-bi-imidazolato)-bis(μ2-aqua)-diaqua-di-copper) |  | 1.59084 | 0.73189 | 2.40419 | 0 | 0 | 0.21386 | CIBYUJ | 10.1016/j.poly.2013.04.030 | https://doi.org/10.1016/j.poly.2013.04.030
CIBZIY | 910967 | catena-[bis(μ2-3-(2-fluorophenyl)-2-methylprop-2-enoato)-hexamethyl-di-tin] |  | 2.28609 | 1.24243 | 1.60217 | 0 | 0 | 0.36784 | CIBZIY | 10.1016/j.poly.2013.04.026 | https://doi.org/10.1016/j.poly.2013.04.026
CICBAR | 1124744 | catena-(bis(μ3-1-Methyluracilato)-trans-diammine-platinum(ii)-dinitrato-aqua-di-silver) monohydrate |  | 2.82851 | 1.20785 | 2.58082 | 0 | 0 | 0.33272 | CICBAR | Not found | https://doi.org/Not found
CICBAR10 |  | catena-(bis(μ4-1-Methyluracil-N,O,O')-diammine-bis(nitrato-O)-aqua-di-silver-platinum monohydrate) |  | 2.82851 | 1.20785 | 2.58082 | 0 | 0 | 0.33272 | CICBAR10 | Not found | https://doi.org/Not found
CICBOF | 1124748 | catena-[Hexa-potassium bis(μ2-oxalato)-tetrakis(oxalato)-diaqua-di-neodymium(iii) tetrahydrate] |  | 3.97255 | 2.04023 | 1.83389 | 0 | 0 | 0.45558 | CICBOF | 10.1016/S0020-1693(00)82487-1 | https://doi.org/10.1016/S0020-1693(00)82487-1
CICBOH | 910613 | catena-(bis(μ2-N,N'-(Butane-1,4-diyl)dinicotinamide)-bis(μ2-isophthalato)-tetra-aqua-di-nickel dihydrate) |  | 3.07609 | 1.36305 | 1.43102 | 0 | 0 | 0.36394 | CICBOH | 10.1016/j.jorganchem.2013.04.040 | https://doi.org/10.1016/j.jorganchem.2013.04.040
CICBUL | 1124749 | catena-(Hexa-potassium bis(μ2-oxalato)-tetrakis(oxalato)-diaqua-di-gadolinium(iii) tetrahydrate) |  | 3.97112 | 2.13033 | 1.92102 | 0 | 0 | 0.45226 | CICBUL | 10.1016/S0020-1693(00)82487-1 | https://doi.org/10.1016/S0020-1693(00)82487-1
CICBUN | 910612 | catena-((μ2-Isophthalato)-(μ2-N,N'-(propane-1,3-diyl)dinicotinamide)-aqua-nickel monohydrate) |  | 3.08223 | 1.62977 | 1.41882 | 0 | 0 | 0.37536 | CICBUN | 10.1016/j.jorganchem.2013.04.040 | https://doi.org/10.1016/j.jorganchem.2013.04.040
CICCAU | 910474 | catena-((μ2-Chloro)-(μ2-N-ferrocenylmethyl-N'-(pyridylmethyl)imidazol-2-ylidene)-silver) |  | 2.35803 | 1.3112 | 1.80647 | 0 | 0 | 0.32192 | CICCAU | 10.1016/j.poly.2013.04.032 | https://doi.org/10.1016/j.poly.2013.04.032
CICCEY | 910473 | catena-(bis(μ2-Iodo)-bis(μ2-N-ferrocenylmethyl-N'-(pyridylmethyl)imidazol-2-ylidene)-di-silver N,N-dimethylformamide solvate) |  | 5.15318 | 3.83092 | 1.63897 | 456.723 | 278.665 | 0.46642 | CICCEY | 10.1016/j.poly.2013.04.032 | https://doi.org/10.1016/j.poly.2013.04.032
CICCUO | 910470 | catena-[(μ3-1-(ferrocenylmethyl)-3-(pyridin-2-ylmethyl)-1,3-dihydro-2H-imidazol-2-ylidene)-bis(μ3-iodo)-iron-di-silver] |  | 2.14597 | 1.1073 | 2.56713 | 0 | 0 | 0.31194 | CICCUO | 10.1016/j.poly.2013.04.032 | https://doi.org/10.1016/j.poly.2013.04.032
CICDAV | 910469 | catena-[(μ3-1-(ferrocenylmethyl)-3-(pyridin-2-ylmethyl)-1,3-dihydro-2H-imidazol-2-ylidene)-bis(μ3-iodo)-iron-di-silver unknown solvate] |  | 5.10365 | 2.97724 | 2.01843 | 0 | 0 | 0.45908 | CICDAV | 10.1016/j.poly.2013.04.032 | https://doi.org/10.1016/j.poly.2013.04.032
CICFAW | 646646 | catena-(bis(sulfolane-κO)-bis(μ2-thiocyanato)-cadmium(ii)) |  | 2.17678 | 1.28891 | 1.83008 | 0 | 0 | 0.34586 | CICFAW | 10.1107/S1600536807016984 | https://doi.org/10.1107/S1600536807016984
CICGEB | 646653 | catena-(trans-diaqua-bis(μ2-3-pyridylacetato)-copper(ii)) |  | 2.07043 | 1.03463 | 1.68185 | 0 | 0 | 0.29484 | CICGEB | 10.1107/S1600536807018417 | https://doi.org/10.1107/S1600536807018417
CICGIF | 646654 | catena-((μ2-(E)-2-(4-oxopentan-2-ylideneamino)benzoato-κ4O,N,O':O'')-aqua-copper(ii) monohydrate) |  | 2.60987 | 1.44582 | 1.56096 | 0 | 0 | 0.3702 | CICGIF | 10.1107/S1600536807019514 | https://doi.org/10.1107/S1600536807019514
CICGUS | 909210 | catena-[(μ3-Pyridine-2,3-dicarboxylato)-(μ2-pyridine-2,3-dicarboxylato)-bis(2-(4-methoxyphenyl)-1H-imidazo[4,5-f][1,10]phenanthroline)-aqua-di-cadmium] |  | 2.37874 | 1.20956 | 1.7268 | 0 | 0 | 0.31824 | CICGUS | 10.1016/j.poly.2013.04.054 | https://doi.org/10.1016/j.poly.2013.04.054
CICJAA | 209413 | catena-(bis(18-crown-6)-1κ6O,3κ6O-bis(μ2-1,1-dicyanoethylene-2,2-dithiolato)-1:2κ3N:S,S';2:3κ3S,S':N-di-potassium(i)-copper(ii) 1,2-dichloroethane solvate) |  | 4.41818 | 1.24116 | 1.31459 | 0 | 0 | 0.38808 | CICJAA | 10.1107/S1600536807020028 | https://doi.org/10.1107/S1600536807020028
CICJEE | 646682 | catena-((μ2-4,4'-bipyridine-κ2N:N')-diaqua-bis((4-nitrophenylsulfinyl)acetato-κO)-zinc(ii)) |  | 2.17658 | 1.23644 | 1.60381 | 0 | 0 | 0.32454 | CICJEE | 10.1107/S1600536807020260 | https://doi.org/10.1107/S1600536807020260
CICLAD | 908097 | catena-((μ2-4,4'-Bipyridine-N,N')-bis(methyl 2-cyano-2-(oxyimino)ethanimidoato-N,O)-zinc dihydrate) |  | 2.88122 | 1.70177 | 1.43446 | 0 | 0 | 0.38324 | CICLAD | 10.1016/j.ica.2013.03.022 | https://doi.org/10.1016/j.ica.2013.03.022
CICLEH | 908096 | catena-((μ2-4,4'-Bipyridine)-bis(ethyl 2-cyano-2-(oxyimino)ethanimidoate)-nickel(ii) ethanol solvate) |  | 5.00514 | 1.61203 | 1.2059 | 0 | 0 | 0.45874 | CICLEH | 10.1016/j.ica.2013.03.022 | https://doi.org/10.1016/j.ica.2013.03.022
CICLIL | 908095 | catena-(bis(μ2-4,4'-Bipyridine-N,N')-tetrakis(methyl 2-cyano-2-(oxyimino)ethanimidoate)-di-nickel dimethylformamide solvate) |  | 5.41941 | 3.71991 | 0.993362 | 0 | 0 | 0.5666 | CICLIL | 10.1016/j.ica.2013.03.022 | https://doi.org/10.1016/j.ica.2013.03.022
CICLOP |  | catena(tetrakis(μ2-Isoselenocyanato)-mercury-tetrakis(pyridine)-strontium) |  | 2.92326 | 1.30006 | 2.07599 | 0 | 0 | 0.3752 | CICLOP | Not found | https://doi.org/Not found
CICNOT | 907714 | catena-(bis(μ4-2-Ethynylbenzonitrile)-(μ2-nitrato)-tri-silver) |  | 2.76827 | 2.58118 | 2.37759 | 0 | 0 | 0.3086 | CICNOT | 10.1016/j.ica.2013.03.014 | https://doi.org/10.1016/j.ica.2013.03.014
CICPIN |  | catena-((μ2-Bromo)-(μ2-hydroxo)-(μ2-3,6-bis(2'-pyridyl)-pyridazine-N1,N2,N3,N4)-dibromo-di-copper(ii)) |  | 2.84239 | 1.48932 | 2.35875 | 0 | 0 | 0.34934 | CICPIN | 10.1016/S0020-1693(00)82388-9 | https://doi.org/10.1016/S0020-1693(00)82388-9
CICRAJ | 906940 | catena-(bis(isothiocyano)-bis(μ2-4,4'-(hydrazine-1,2-diylidenedimethylylidene)dipyridine)-iron nitrobenzene solvate) |  | 4.66435 | 3.89989 | 0.99715 | 598.955 | 600.667 | 0.54386 | CICRAJ | 10.1002/ejic.201300211 | https://doi.org/10.1002/ejic.201300211
CICREN | 906939 | catena-(tetrakis(isothiocyano)-tetrakis(μ2-4,4'-(hydrazine-1,2-diylidenedimethylylidene)dipyridine)-di-iron naphthalene solvate) |  | 7.62157 | 5.92223 | 0.849749 | 1486.18 | 1748.97 | 0.6115 | CICREN | 10.1002/ejic.201300211 | https://doi.org/10.1002/ejic.201300211
CICRIR | 906938 | catena-(bis(isothiocyano)-bis(μ2-4,4'-(hydrazine-1,2-diylidenedimethylylidene)dipyridine)-iron acetone solvate) |  | 5.44324 | 4.21823 | 0.899411 | 1177.08 | 1308.72 | 0.58406 | CICRIR | 10.1002/ejic.201300211 | https://doi.org/10.1002/ejic.201300211
CICROX | 906937 | catena-(bis(isothiocyano)-bis(μ2-4,4'-(hydrazine-1,2-diylidenedimethylylidene)dipyridine)-iron acetonitrile solvate dihydrate) |  | 4.40375 | 3.95151 | 1.07751 | 174.216 | 161.684 | 0.5049 | CICROX | 10.1002/ejic.201300211 | https://doi.org/10.1002/ejic.201300211
CICROX01 | 906936 | catena-(bis(isothiocyano)-bis(μ2-4,4'-(hydrazine-1,2-diylidenedimethylylidene)dipyridine)-iron acetonitrile solvate dihydrate) |  | 4.30298 | 3.86509 | 1.11522 | 121.631 | 109.064 | 0.49402 | CICROX01 | 10.1002/ejic.201300211 | https://doi.org/10.1002/ejic.201300211
CICSOW | 137038 | catena(tris(4,4'-bis(1,2,4-Triazole))-iron(ii) diperchlorate) |  | 5.06433 | 2.53941 | 1.54317 | 0 | 0 | 0.48124 | CICSOW | 10.1021/ic990511q | https://doi.org/10.1021/ic990511q
CICSOW01 | 137037 | catena(tris(4,4'-bis(1,2,4-Triazole))-iron(ii) diperchlorate) |  | 5.13947 | 2.94666 | 1.49898 | 0 | 0 | 0.4849 | CICSOW01 | 10.1021/ic990511q | https://doi.org/10.1021/ic990511q
CICSOW02 | 137036 | catena(tris(μ2-4,4'-bis(1,2,4-Triazole))-iron(ii) diperchlorate) |  | 5.15159 | 2.94877 | 1.44962 | 0 | 0 | 0.49618 | CICSOW02 | 10.1021/ic990511q | https://doi.org/10.1021/ic990511q
CICVER | 906324 | catena-(bis(μ6-(4-(4H-1,2,4-Triazol-4-yl)phenyl)phosphonic acid)-bis(μ5-(4-(4H-1,2,4-triazol-4-yl)phenyl)phosphonic acid)-bis(μ2-(4-(4H-1,2,4-triazol-4-yl)phenyl)phosphonic acid)-penta-manganese) |  | 2.41385 | 1.15813 | 1.8412 | 0 | 0 | 0.29404 | CICVER | 10.1016/j.ica.2013.03.033 | https://doi.org/10.1016/j.ica.2013.03.033
CICVIV | 906320 | catena-(bis(μ6-(4-(4H-1,2,4-Triazol-4-yl)phenyl)phosphonic acid)-bis(μ5-(4-(4H-1,2,4-triazol-4-yl)phenyl)phosphonic acid)-bis(μ2-(4-(4H-1,2,4-triazol-4-yl)phenyl)phosphonic acid)-penta-cobalt) |  | 2.43634 | 1.17194 | 1.92781 | 0 | 0 | 0.27978 | CICVIV | 10.1016/j.ica.2013.03.033 | https://doi.org/10.1016/j.ica.2013.03.033
CICWAN | 649063 | catena-[(μ2-4,4'-Bi-1,2,4-triazole)-diaqua-bis(isothiocyanato)-iron(ii)] |  | 1.86595 | 0.8571 | 1.84259 | 0 | 0 | 0.2632 | CICWAN | 10.1107/S010827010701030X | https://doi.org/10.1107/S010827010701030X
CICYET | 649073 | catena-[bis(μ2-4-Oxo-4H-pyran-2,6-dicarboxylato)-octa-aqua-di-copper(ii)] |  | 1.69822 | 0.86076 | 2.08563 | 0 | 0 | 0.23138 | CICYET | 10.1107/S010827010701459X | https://doi.org/10.1107/S010827010701459X
CICYET01 | 780213 | catena-[bis(μ2-4-Pyranone-2,6-dicarboxylato)-octaaqua-di-copper] |  | 1.66427 | 0.85628 | 2.07478 | 0 | 0 | 0.24056 | CICYET01 | 10.1039/c0ce00323a | https://doi.org/10.1039/c0ce00323a
CICYIX | 649074 | catena-[(μ4-4-Oxo-4H-pyran-2,6-dicarboxylato)-diaqua-cadmium(ii) monohydrate] |  | 2.4289 | 1.13637 | 2.3081 | 0 | 0 | 0.28376 | CICYIX | 10.1107/S010827010701459X | https://doi.org/10.1107/S010827010701459X
CICYUJ | 649076 | catena-[(μ2-N,N'-bis(4-Pyridylmethyl)oxalamide)-dichloro-cobalt(ii) hemihydrate] |  | 5.43437 | 5.23352 | 1.32995 | 570.609 | 429.047 | 0.44614 | CICYUJ | 10.1107/S0108270107014527 | https://doi.org/10.1107/S0108270107014527
CICZIZ | 905907 | catena-((μ2-Hydrogen 2,2'-bipyridine-4,4',6-tricarboxylato)-aqua-copper(ii) monohydrate) |  | 2.57269 | 1.33848 | 1.8132 | 0 | 0 | 0.3123 | CICZIZ | 10.1016/j.ica.2012.12.033 | https://doi.org/10.1016/j.ica.2012.12.033
CICZOF | 905892 | catena-(bis(μ2-1,1'-(Biphenyl-4,4'-diylbis(methylene))bis(1H-imidazole))-bis(μ2-phthalato)-di-cobalt dihydrate) |  | 2.85701 | 1.69285 | 1.37673 | 0 | 0 | 0.3684 | CICZOF | 10.1016/j.ica.2013.03.046 | https://doi.org/10.1016/j.ica.2013.03.046
CIDBAU | 905777 | catena-[(μ2-4,4'-bipyridine)-(μ2-hexa-2,4-dienedioato)-diaqua-copper(ii)] |  | 1.85998 | 1.27955 | 1.66787 | 0 | 0 | 0.2906 | CIDBAU | 10.1016/j.ica.2013.01.002 | https://doi.org/10.1016/j.ica.2013.01.002
CIDBEY | 905776 | catena-[bis(μ2-hexa-2,4-dienedioato)-bis(2,2'-bipyridine)-diaqua-di-copper dihydrate] |  | 2.70318 | 1.47246 | 1.51696 | 0 | 0 | 0.36088 | CIDBEY | 10.1016/j.ica.2013.01.002 | https://doi.org/10.1016/j.ica.2013.01.002
CIDDEA | 904806 | catena-((μ2-Terephthalato)-bis(terephthalic acid)-bis(μ2-isonicotinohyrazide)-di-cobalt) |  | 2.19178 | 1.21249 | 1.70546 | 0 | 0 | 0.28456 | CIDDEA | 10.1016/j.ica.2013.03.038 | https://doi.org/10.1016/j.ica.2013.03.038
CIDDIE | 904801 | catena-((μ2-bis(3-pyridylmethyl)piperazine)-bis(μ4-homophthalato)-di-zinc) |  | 2.49991 | 0.98803 | 1.63911 | 0 | 0 | 0.31332 | CIDDIE | 10.1016/j.ica.2013.01.005 | https://doi.org/10.1016/j.ica.2013.01.005
CIDDOK | 904800 | catena-((μ2-bis(4-pyridylformyl)piperazine)-(μ2-homophthalato)-aqua-nickel) |  | 2.41084 | 1.47483 | 1.53707 | 0 | 0 | 0.32644 | CIDDOK | 10.1016/j.ica.2013.01.005 | https://doi.org/10.1016/j.ica.2013.01.005
CIDDUQ | 904799 | catena-(Amino(bis(2-((carboxy)methyl)benzoato))-(μ2-(pyridin-4-yl)(4-((pyridin-4-yl)carbonyl)piperazin-1-yl)methanone)dicobalt amino(tetraaqua)-(μ2-(pyridin-4-yl)(4-((pyridin-4-yl)carbonyl)piperazin-1-yl)methanone)dicobalt hexahydrate) |  | 6.6867 | 5.21844 | 0.865627 | 1722.58 | 1989.98 | 0.60738 | CIDDUQ | 10.1016/j.ica.2013.01.005 | https://doi.org/10.1016/j.ica.2013.01.005
CIDFUR | 191752 | catena-((μ2-Butane-1,4-dioato-O,O')-diaqua-copper(ii) dihydrate) | catena-((μ2-Succinato)-diaqua-copper(ii) dihydrate) | 3.06072 | 1.29684 | 1.52844 | 0 | 0 | 0.45682 | CIDFUR | 10.1016/j.ica.2006.08.054 | https://doi.org/10.1016/j.ica.2006.08.054
CIDGEC | 610089 | catena-(bis(μ2-meso-2,3-bis(4-Pyridyl)butane-2,3-diol)-dithiocyanato-iron(ii)) |  | 6.75359 | 3.72134 | 1.13045 | 291.181 | 257.581 | 0.48052 | CIDGEC | 10.1002/anie.200603977 | https://doi.org/10.1002/anie.200603977
CIDGON | 903841 | catena-(bis(μ2-1,3,5,7-Tetra-azabicyclo(3.3.1.13,7)decane)-tetra-aqua-tetrakis(4-nitrobenzoato-O)-di-cadmium monohydrate) |  | 2.93349 | 0.8499 | 1.75914 | 0 | 0 | 0.30938 | CIDGON | 10.1016/j.ica.2013.03.023 | https://doi.org/10.1016/j.ica.2013.03.023
CIDHEE | 903838 | catena-((μ2-1,3,5,7-Tetra-azatricyclo(3.3.1.13,7)decane)-aqua-bis(2-nitrobenzoato-O,O')-cadmium(ii) dihydrate) |  | 3.30516 | 1.33657 | 1.64946 | 0 | 0 | 0.35484 | CIDHEE | 10.1016/j.ica.2013.03.023 | https://doi.org/10.1016/j.ica.2013.03.023
CIDKUX | 902657 | catena-(tetrakis(μ4-4,4'-bis(Tetrazol-5-yl)-2,2',3,3',5,5',6,6'-octamethylbiphenyl)-tetrakis(μ2-aqua)-tetra-copper unknown solvate) |  | 8.78946 | 7.69893 | 1.08464 | 1427.66 | 1316.25 | 0.62752 | CIDKUX | 10.1039/C3CC41564C | https://doi.org/10.1039/C3CC41564C
CIDLEI | 902654 | catena-(tetrakis(μ4-2,2',3,3',5,5',6,6'-Octafluorobiphenyl-4,4'-dicarboxylato)-tetrakis(methanol)-tetra-copper methanol solvate) |  | 4.08037 | 1.68638 | 1.7033 | 0 | 0 | 0.4107 | CIDLEI | 10.1039/C3CC41564C | https://doi.org/10.1039/C3CC41564C
CIDLOS | 902223 | catena-[bis(μ2-Chloro)-bis(N-(2-iodophenyl)pyrazine-2-carboxamide)-mercury(ii)] |  | 2.51084 | 2.19257 | 2.28871 | 0 | 0 | 0.35332 | CIDLOS | 10.1039/C3CE40433A | https://doi.org/10.1039/C3CE40433A
CIDLUY | 902222 | catena-[bis(μ2-Bromo)-(N-(2-iodophenyl)pyrazine-2-carboxamide)-mercury] |  | 1.97199 | 1.16556 | 2.94938 | 0 | 0 | 0.3471 | CIDLUY | 10.1039/C3CE40433A | https://doi.org/10.1039/C3CE40433A
CIDMIN | 902219 | catena-[bis(μ2-Bromo)-bis(N-(2-fluorophenyl)pyrazine-2-carboxamide)-mercury(ii)] |  | 1.81158 | 1.10331 | 2.23588 | 0 | 0 | 0.3161 | CIDMIN | 10.1039/C3CE40433A | https://doi.org/10.1039/C3CE40433A
CIDMUZ | 902217 | catena-[bis(μ2-Chloro)-bis(N-(2-chlorophenyl)pyrazine-2-carboxamide)-mercury(ii)] |  | 2.19939 | 1.17538 | 2.01599 | 0 | 0 | 0.32132 | CIDMUZ | 10.1039/C3CE40433A | https://doi.org/10.1039/C3CE40433A
CIDNEK | 902213 | catena-[bis(μ2-Bromo)-bis(N-(2-bromophenyl)pyrazine-2-carboxamide)-mercury(ii)] |  | 2.05747 | 1.10615 | 2.39931 | 0 | 0 | 0.31854 | CIDNEK | 10.1039/C3CE40433A | https://doi.org/10.1039/C3CE40433A
CIDPEM | 901311 | catena-(tris(μ2-1,1'-(Biphenyl-4,4'-diylbis(methylene))bis(1H-imidazole))-cobalt dinitrate dihydrate) |  | 4.59224 | 1.74269 | 1.15619 | 0 | 0 | 0.4335 | CIDPEM | 10.1016/j.ica.2013.03.046 | https://doi.org/10.1016/j.ica.2013.03.046
CIDQAI | 284602 | catena-(trans-bis(μ2-Thiocyanato-N,S)-bis(isothiocyanato)-hexakis(pyridine-N)-chromium(iii)-potassium) |  | 2.4575 | 1.52822 | 1.27571 | 0 | 0 | 0.37558 | CIDQAI | Not found | https://doi.org/Not found
CIDVIV | 629495 | catena-((μ3-1,2-bis(3,5-Di-t-butyl-2-hydroxybenzamido)benzene)-diaqua-cobalt(iii)-sodium(i)) |  | 3.1335 | 2.19598 | 1.20758 | 0 | 0 | 0.39982 | CIDVIV | 10.1039/b617604f | https://doi.org/10.1039/b617604f
CIDVOB | 631319 | catena-((μ4-Oxalato)-tris((μ3-cyano)-(μ2-cyano))-triaqua-tri-cobalt-potassium) |  | 2.19714 | 1.00967 | 2.05938 | 0 | 0 | 0.24158 | CIDVOB | 10.1039/b618479k | https://doi.org/10.1039/b618479k
CIDWIX | 899205 | catena-(bis(μ3-2-oxo-D-prolinato)-bis(μ2-2-oxo-D-prolinato)-di-copper acetonitrile solvate) | catena-(bis(μ3-D-pyroglutamate)-bis(μ2-D-pyroglutamate)-di-copper acetonitrile solvate) | 5.01702 | 4.18555 | 1.22989 | 616.102 | 500.94 | 0.53312 | CIDWIX | 10.1002/chem.201301744 | https://doi.org/10.1002/chem.201301744
CIDWUJ | 899203 | catena-(bis(μ3-2-oxo-L-prolinato)-bis(μ2-2-oxo-L-prolinato)-di-copper acetonitrile solvate) | catena-(bis(μ3-L-pyroglutamate)-bis(μ2-L-pyroglutamate)-di-copper acetonitrile solvate) | 4.90424 | 4.08971 | 1.23066 | 603.755 | 490.596 | 0.5375 | CIDWUJ | 10.1002/chem.201301744 | https://doi.org/10.1002/chem.201301744
CIDZEV | 652891 | catena-(bis((μ2-1,3-Azido)-(4-acetylpyridine))-cobalt(ii)) |  | 1.87959 | 1.0286 | 1.64919 | 0 | 0 | 0.27466 | CIDZEV | 10.1021/ic0622297 | https://doi.org/10.1021/ic0622297
CIDZEV01 | 644780 | catena-(trans-bis(μ2-Azido-N,N'')-bis(4-acetylpyridyl-N)-cobalt(ii)) |  | 1.97552 | 1.11013 | 1.59582 | 0 | 0 | 0.2976 | CIDZEV01 | 10.1021/ic7023549 | https://doi.org/10.1021/ic7023549
CIDZIA | 898300 | catena-(bis(μ2-N,N'-Hexane-1,6-diyldinicotinamide)-bis(μ2-isophthalato)-tetraaqua-di-nickel(ii) dihydrate) |  | 2.65193 | 1.70655 | 1.37383 | 0 | 0 | 0.37998 | CIDZIA | 10.1016/j.jorganchem.2013.04.040 | https://doi.org/10.1016/j.jorganchem.2013.04.040
CIDZOG | 898299 | catena-((μ2-N,N'-Ethane-1,2-diyldinicotinamide)-(μ2-isophthalato)-diaqua-nickel(ii)) |  | 2.84218 | 1.56303 | 1.55972 | 0 | 0 | 0.32436 | CIDZOG | 10.1016/j.jorganchem.2013.04.040 | https://doi.org/10.1016/j.jorganchem.2013.04.040
CIDZUM | 898054 | catena-[(μ2-malonato)-bis(pyridin-4-amine)-aqua-nickel(ii) hydrate] |  | 4.16151 | 1.18063 | 1.39619 | 0 | 0 | 0.40648 | CIDZUM | 10.1016/j.poly.2013.03.038 | https://doi.org/10.1016/j.poly.2013.03.038
CIFBUQ | 897871 | catena-((μ2-5-Aminoisophthalato)-dimethylacetamide-zinc) |  | 1.98464 | 1.13062 | 1.74485 | 0 | 0 | 0.29596 | CIFBUQ | 10.1016/j.ica.2013.03.042 | https://doi.org/10.1016/j.ica.2013.03.042
CIFCEB | 897869 | catena-((μ2-Naphthalene-2,6-dicarboxylato)-tetra-aqua-nickel(ii) bis(1-methylpyrrolidin-2-one) dihydrate) |  | 4.55832 | 4.00202 | 0.885557 | 1718.48 | 1940.56 | 0.63736 | CIFCEB | 10.1016/j.ica.2013.03.042 | https://doi.org/10.1016/j.ica.2013.03.042
CIFCIF | 897868 | catena-(bis(μ4-Biphenyl-4,4'-dicarboxylato-O,O',O'',O''')-(μ4-biphenyl-4,4'-dicarboxylato-O,O,O',O'',O'',O''')-bis(1-methylpyrrolidin-2-one-O)-tri-zinc tetrakis(pyrrolidin-2-one)) |  | 6.65135 | 2.28818 | 1.05581 | 0 | 0 | 0.56828 | CIFCIF | 10.1016/j.ica.2013.03.042 | https://doi.org/10.1016/j.ica.2013.03.042
CIFCOL | 897867 | catena-(tris(μ4-Biphenyl-4,4'-dicarboxylato)-bis(dimethylformamide)-tri-zinc dimethylformamide solvate hemihydrate) |  | 9.5069 | 5.48037 | 0.556086 | 2568.8 | 4619.43 | 0.77278 | CIFCOL | 10.1016/j.ica.2013.03.042 | https://doi.org/10.1016/j.ica.2013.03.042
CIFCUR | 897866 | catena-(bis(μ4-Biphenyl-4,4'-dicarboxylato)-(μ4-biphenyl-4,4'-dicarboxylato-O,O,O',O'',O'',O''')-bis(dimethylacetamide)-tri-cobalt dimethylacetamide solvate) |  | 6.68809 | 2.11202 | 1.02933 | 0 | 0 | 0.56014 | CIFCUR | 10.1016/j.ica.2013.03.042 | https://doi.org/10.1016/j.ica.2013.03.042
CIFDAY | 897865 | catena-(bis(μ4-Terephthalato-O,O',O'',O''')-(μ4-terephthalato-O,O,O',O'',O'',O''')-tetrakis(1-methylpyrrolidin-2-one)-tri-manganese) |  | 2.54316 | 1.56607 | 1.49207 | 0 | 0 | 0.3536 | CIFDAY | 10.1016/j.ica.2013.03.042 | https://doi.org/10.1016/j.ica.2013.03.042
CIFFIH | 608063 | catena-((μ3-Tropolonato-O,O,O',O')-(μ2-trifluoromethanesulfonato-O,O')-aqua-lead(ii)) |  | 2.19507 | 0.99757 | 2.6834 | 0 | 0 | 0.29382 | CIFFIH | 10.1021/ic061561f | https://doi.org/10.1021/ic061561f
CIFFON | 608064 | catena-(tetrakis(μ3-Tropolonato-O,O,O',O')-tri-lead(ii) diperchlorate) |  | 3.968 | 1.60026 | 2.349 | 0 | 0 | 0.40984 | CIFFON | 10.1021/ic061561f | https://doi.org/10.1021/ic061561f
CIFFOO | 897857 | catena-[(μ3-Naphthalene-2,6-dicarboxylato)-(N,N-dimethylformamide)-zinc] |  | 2.25785 | 1.3082 | 1.61146 | 0 | 0 | 0.33334 | CIFFOO | 10.1016/j.ica.2013.03.042 | https://doi.org/10.1016/j.ica.2013.03.042
CIFFUT | 608065 | catena-((μ3Tropolonato-O,O,O',O')-(μ2-tropolonato-O,O,O')-(μ2-nitrato-O,O',O'')-(nitrato-O,O')-(methanol)-di-lead(ii)) |  | 1.85575 | 1.00371 | 2.81004 | 0 | 0 | 0.26576 | CIFFUT | 10.1021/ic061561f | https://doi.org/10.1021/ic061561f
CIFFUU | 897856 | catena-[(μ3-Terephthalato)-(1-methylpyrrolidin-2-one)-zinc] |  | 2.08183 | 1.03643 | 1.69301 | 0 | 0 | 0.32356 | CIFFUU | 10.1016/j.ica.2013.03.042 | https://doi.org/10.1016/j.ica.2013.03.042
CIFGAB | 897855 | catena-[tris(μ4- Isophthalato)-(1-methylpyrrolidin-2-one)-diaqua-tri-copper 1-methylpyrrolidin-2-one solvate monohydrate] |  | 7.61405 | 3.38896 | 1.17791 | 0 | 0 | 0.55594 | CIFGAB | 10.1016/j.ica.2013.03.042 | https://doi.org/10.1016/j.ica.2013.03.042
CIFGIJ | 897853 | catena-[(μ3-Thiophene-2,5-dicarboxylato)-diamine-copper] |  | 2.16498 | 1.17223 | 1.9477 | 0 | 0 | 0.29932 | CIFGIJ | 10.1016/j.ica.2013.03.042 | https://doi.org/10.1016/j.ica.2013.03.042
CIFGOP | 897852 | catena-[bis(μ4-Naphthalene-1,4-dicarboxylato)-bis(N,N-dimethylformamide)-di-zinc] |  | 2.29587 | 1.51276 | 1.69408 | 0 | 0 | 0.30962 | CIFGOP | 10.1016/j.ica.2013.03.042 | https://doi.org/10.1016/j.ica.2013.03.042
CIFGUT | 1124987 | catena-((μ4-Hexamethylenetetramine)-tris(μ3-chloro)-(μ2-chloro)-tetra-silver(i)) |  | 1.52229 | 0.8243 | 3.51393 | 0 | 0 | 0.2247 | CIFGUT | 10.1016/S0020-1693(00)87663-X | https://doi.org/10.1016/S0020-1693(00)87663-X
CIFHAC | 897850 | catena-[bis(μ4-2,3,5,6-Tetramethylterephthalato)-bis(N,N-dimethylformamide)-di-manganese(ii)] |  | 2.87363 | 2.06836 | 1.46818 | 0 | 0 | 0.33672 | CIFHAC | 10.1016/j.ica.2013.03.042 | https://doi.org/10.1016/j.ica.2013.03.042
CIFHOQ | 897847 | catena-[bis(μ4-Thiophene-2,5-dicarboxylato)-bis(μ2-1-methylpyrrolidin-2-one)-di-manganese] |  | 2.18851 | 1.19034 | 1.73586 | 0 | 0 | 0.29844 | CIFHOQ | 10.1016/j.ica.2013.03.042 | https://doi.org/10.1016/j.ica.2013.03.042
CIFJUW |  | catena-tetrakis(μ2-Chloro)-(trans-1,2-cyclohexanediol)-bis(tetrahydrofuran)-di-copper |  | 2.30014 | 1.31104 | 1.68906 | 0 | 0 | 0.36748 | CIFJUW | 10.1016/S0020-1693(00)82518-9 | https://doi.org/10.1016/S0020-1693(00)82518-9
CIFKAF | 896260 | catena-((μ4-2,2',2'',2'''-(Benzene-1,2,4,5-tetrayltetrakis(nitrilomethylylidene))tetrakis(6-t-butyl-4-(pyridin-4-yl)phenolato))-di-zinc diethylamine solvate) |  | 6.83895 | 4.67786 | 0.923482 | 1183.35 | 1281.4 | 0.56782 | CIFKAF | 10.1002/ejic.201300208 | https://doi.org/10.1002/ejic.201300208
CIFKIN | 896045 | catena-(bis(μ4-Hydrogen 1,1':2',1''-terphenyl-4,4',4'',5'-tetracarboxylato)-tris(μ2-1,2-bis(4-pyridyl)ethene)-diaqua-tri-cobalt hexahydrate) |  | 5.11851 | 2.44553 | 1.34936 | 0 | 0 | 0.39928 | CIFKIN | 10.1016/j.ica.2012.12.032 | https://doi.org/10.1016/j.ica.2012.12.032
CIFKOT | 896044 | catena-(bis(μ5-1,1':2',1''-Terphenyl-4,4',4'',5'-tetracarboxylato)-tris(μ2-4,4'-bipyridine)-diaqua-tetra-cobalt dihydrate) |  | 3.39045 | 1.47445 | 1.50372 | 0 | 0 | 0.361 | CIFKOT | 10.1016/j.ica.2012.12.032 | https://doi.org/10.1016/j.ica.2012.12.032
CIFKUZ | 896043 | catena-(bis(μ6-1,1':2',1''-Terphenyl-4,4',4'',5'-tetracarboxylato)-(μ2-aqua)-diaqua-(pyridine-N)-di-cobalt) |  | 5.85827 | 4.39203 | 1.31587 | 559.164 | 424.94 | 0.46656 | CIFKUZ | 10.1016/j.ica.2012.12.032 | https://doi.org/10.1016/j.ica.2012.12.032
CIFLAG | 896042 | catena-(bis(μ3-Dihydrogen 1,1':2',1''-terphenyl-4,4',4'',5'-tetracarboxylato)-(μ2-aqua)-tetra-aqua-di-cobalt decahydrate) |  | 6.48841 | 4.16357 | 1.07571 | 995.43 | 925.372 | 0.54736 | CIFLAG | 10.1016/j.ica.2012.12.032 | https://doi.org/10.1016/j.ica.2012.12.032
CIFMEL | 895680 | catena-((μ6-Benzene-1,3,5-tricarboxylato)-chloro-tris(diethylformamide)-di-cobalt) |  | 3.75311 | 1.73589 | 1.40193 | 0 | 0 | 0.41432 | CIFMEL | 10.1016/j.micromeso.2013.03.052 | https://doi.org/10.1016/j.micromeso.2013.03.052
CIFMIP | 895679 | catena-((μ5-Hydrogen benzene-1,3,5-tricarboxylato)-(μ5-benzene-1,3,5-tricarboxylato)-(μ3-hydroxo)-aqua-dimethylformamide-tri-cobalt dimethylformamide solvate) |  | 7.12759 | 4.35844 | 1.25078 | 997.325 | 797.362 | 0.54018 | CIFMIP | 10.1016/j.micromeso.2013.03.052 | https://doi.org/10.1016/j.micromeso.2013.03.052
CIFROZ | 634048 | catena-(meso-(μ6-1,2-bis(Trihydridoboranyl(phenyl)phosphanyl)ethane)-tetrakis(tetrahydrofuran)-di-potassium) |  | 2.13082 | 1.2878 | 1.15386 | 0 | 0 | 0.32098 | CIFROZ | 10.1016/j.jorganchem.2007.03.006 | https://doi.org/10.1016/j.jorganchem.2007.03.006
CIFSAN | 894459 | catena-(tetrakis(μ2-propionato)-tetrakis(μ2-4,4'-ethene-1,2-diyldipyridine)-tri-zinc(ii) diperchlorate 4,4'-ethene-1,2-diyldipyridine) |  | 5.41382 | 3.39991 | 1.09423 | 0 | 0 | 0.51392 | CIFSAN | 10.1016/j.ica.2013.03.041 | https://doi.org/10.1016/j.ica.2013.03.041
CIFVES | 1125043 | catena-bis(μ2-Chloro)-bis(benzotriazole)-cadmium(ii) |  | 2.20435 | 1.50488 | 1.93444 | 0 | 0 | 0.30076 | CIFVES | 10.3891/acta.chem.scand.38a-0257 | https://doi.org/10.3891/acta.chem.scand.38a-0257
CIFVIW | 1125044 | catena-bis(μ2-Chloro)-bis(benzotriazole)-manganese(ii) |  | 2.36944 | 1.80435 | 1.69791 | 0 | 0 | 0.3065 | CIFVIW | 10.3891/acta.chem.scand.38a-0257 | https://doi.org/10.3891/acta.chem.scand.38a-0257
CIFVUK | 893737 | catena-(bis(μ2-1,1'-(Biphenyl-4,4'-diylbis(methylene))bis(2-methyl-1H-imidazole))-(μ2-succinato)-bis(formato)-diaqua-di-cobalt(ii) decahydrate) |  | 4.14518 | 1.5449 | 1.23172 | 0 | 0 | 0.43052 | CIFVUK | 10.1016/j.ica.2013.03.011 | https://doi.org/10.1016/j.ica.2013.03.011
CIFWET | 1125048 | catena-(μ2-Aqua)-bis(μ2-benzotriazolato)-copper(ii) |  | 2.6765 | 1.51858 | 1.6717 | 0 | 0 | 0.3463 | CIFWET | 10.3891/acta.chem.scand.38a-0253 | https://doi.org/10.3891/acta.chem.scand.38a-0253
CIGCEC | 892186 | catena-((μ2-N,N'-bis(3-Aminopropyl)butane-1,4-diamine)-bis(μ2-isopropoxo)-hexakis(isopropoxy)-di-titanium) |  | 2.15253 | 1.29 | 1.17262 | 0 | 0 | 0.3794 | CIGCEC | 10.1007/s00706-012-0862-x | https://doi.org/10.1007/s00706-012-0862-x
CIGDUT | 891914 | catena-(bis(μ4-Thiophene-2,5-dicarboxylato)-tetrakis(μ3-thiophene-2,5-dicarboxylato)-hexaethanol-diaqua-tetra-dysprosium sesquihydrate) |  | 4.0177 | 1.49499 | 2.01775 | 0 | 0 | 0.35364 | CIGDUT | 10.1016/j.solidstatesciences.2012.09.005 | https://doi.org/10.1016/j.solidstatesciences.2012.09.005
CIGFEF | 891912 | catena-((μ4-Thiophene-2,5-dicarboxylato)-bis(μ3-thiophene-2,5-dicarboxylato)-triethanol-aqua-di-neodymium monohydrate) |  | 3.97349 | 1.71473 | 1.86606 | 0 | 0 | 0.36858 | CIGFEF | 10.1016/j.solidstatesciences.2012.09.005 | https://doi.org/10.1016/j.solidstatesciences.2012.09.005
CIGHAD | 891047 | catena-(bis(μ3-pyridine-2,5-dicarboxylato)-bis(2-(4-methoxyphenyl)-1H-imidazo[4,5-f][1,10]phenanthroline)-di-cadmium(ii)) |  | 2.64533 | 1.24463 | 1.76084 | 0 | 0 | 0.30344 | CIGHAD | 10.1016/j.poly.2013.04.054 | https://doi.org/10.1016/j.poly.2013.04.054
CIGHIL | 890966 | catena-[(μ4-2,5-Dibenzoylterephthalato)-bis(μ3-4,6-dibenzoylisophthalato)-tetra-aqua-di-holmium(iii)] |  | 2.77697 | 2.08785 | 1.76294 | 0 | 0 | 0.3219 | CIGHIL | 10.1039/C3CE40357B | https://doi.org/10.1039/C3CE40357B
CIGNAI | 629042 | catena-((μ4-6-Carboxypyrimidine-4-carboxylato)-potassium) |  | 1.32447 | 0.7499 | 1.8262 | 0 | 0 | 0.11278 | CIGNAI | 10.1039/b617348a | https://doi.org/10.1039/b617348a
CIGNEM | 629043 | catena-((μ12-Pyrimidine-4,6-dicarboxylato)-di-potassium) |  | 1.15326 | 0.4822 | 2.07203 | 0 | 0 | 0.06992 | CIGNEM | 10.1039/b617348a | https://doi.org/10.1039/b617348a
CIGNIQ | 629044 | catena-((μ2-Pyrimidine-4,6-dicarboxylato-N,N',O,O')-diaqua-iron(ii) monohydrate) |  | 2.71834 | 1.30243 | 1.81492 | 0 | 0 | 0.334 | CIGNIQ | 10.1039/b617348a | https://doi.org/10.1039/b617348a
CIGNOW | 629045 | catena-((μ2-Pyrimidine-4,6-dicarboxylato-N,N',O,O')-diaqua-cobalt(ii) monohydrate) |  | 2.65527 | 1.24288 | 1.87038 | 0 | 0 | 0.32362 | CIGNOW | 10.1039/b617348a | https://doi.org/10.1039/b617348a
CIGNUC | 629046 | catena-((μ2-Pyrimidine-4,6-dicarboxylato-N,N',O,O')-diaqua-zinc(ii) monohydrate) |  | 2.69152 | 1.27081 | 1.89456 | 0 | 0 | 0.34344 | CIGNUC | 10.1039/b617348a | https://doi.org/10.1039/b617348a
CIGPAK | 629047 | catena-((μ2-Pyrimidine-4,6-dicarboxylato-N,N',O,O')-diaqua-copper(ii) hydrate) |  | 2.71889 | 0.94829 | 1.99688 | 0 | 0 | 0.30252 | CIGPAK | 10.1039/b617348a | https://doi.org/10.1039/b617348a
CIGPEO | 629048 | catena-((μ2-Pyrimidine-4,6-dicarboxylato-N,N',O,O')-(bis(2-pyridyl)amine-N',N'')-copper(ii) tetrahydrate) |  | 3.58199 | 2.38437 | 1.36074 | 0 | 0 | 0.44858 | CIGPEO | 10.1039/b617348a | https://doi.org/10.1039/b617348a
CIGRAN | 888200 | catena-(bis(μ2- 5-Amino-1-cyclopropyl-7-(3,5-dimethylpiperazin-1-yl)-6,8-difluoro-4-oxo-1,4-dihydroquinoline-3-carboxylato)-cadmium monohydrate) |  | 4.08519 | 1.61323 | 1.52684 | 0 | 0 | 0.36572 | CIGRAN | 10.3390/cryst2041366 | https://doi.org/10.3390/cryst2041366
CIGSUI | 886791 | catena-((μ2-dicyanamide)-(μ2-2,2'-(5-(pyridin-3-yl)-4H-1,2,4-triazole-3,4-diyl)dipyridine)-chloro-copper(ii)) |  | 2.23474 | 1.17952 | 1.63005 | 0 | 0 | 0.31938 | CIGSUI | 10.1016/j.ica.2012.09.031 | https://doi.org/10.1016/j.ica.2012.09.031
CIGTAP | 886790 | catena-(tetrakis(μ2-2,2'-(5-(Pyridin-3-yl)-4H-1,2,4-triazole-3,4-diyl)dipyridine)-hexakis(μ2-dicyanamide)-tetrakis(dicyanamide)-penta-copper(ii) dihydrate) |  | 3.69811 | 1.80539 | 1.54245 | 0 | 0 | 0.3479 | CIGTAP | 10.1016/j.ica.2012.09.031 | https://doi.org/10.1016/j.ica.2012.09.031
CIGXIB | 885253 | catena-(bis(μ8-Phosphato)-bis(μ4-hydrogen phosphato)-bis(μ4-phosphato)-octakis(μ3-oxo)-bis(μ2-dihydrogen phosphato)-hexakis(μ2-hydroxo)-tetrakis(μ2-oxo)-bis(1-(1,2,4-triazolium-1-yl)-4-(1,2,4-triazol-1-yl)butane)-bis(1,4-bis(1,2,4-triazol-1-yl)butane)-hexa-aqua-dodecaoxo-penta-cadmium-dodeca-molybdenum tetrahydrate) |  | 5.02631 | 1.13406 | 2.46864 | 0 | 0 | 0.3272 | CIGXIB | 10.1016/j.ica.2013.03.029 | https://doi.org/10.1016/j.ica.2013.03.029
CIGXUN | 885251 | catena-(bis(μ7-Phosphato)-hexakis(μ4-hydrogen phosphato)-bis(μ3-hydroxo)-hexakis(μ3-oxo)-bis(μ2-1,3-bis(1,2,4-triazol-1-yl)propane)-bis(μ2-aqua)-tetrakis(μ2-hydroxo)-hexakis(μ2-oxo)-bis(1,3-bis(1,2,4-triazol-1-yl)propane)-tetra-aqua-dodecaoxo-hexa-cadmium-dodeca-molybdenum tetrahydrate) |  | 3.93172 | 1.52706 | 2.75275 | 0 | 0 | 0.30522 | CIGXUN | 10.1016/j.ica.2013.03.029 | https://doi.org/10.1016/j.ica.2013.03.029
CIGYAU | 885144 | catena-((μ4-tetrakis((pyridin-3-yloxy)methyl)methane)-tetrakis(μ3-thiocyanato)-tetra-copper(i) dihydrate) |  | 3.86742 | 2.65083 | 1.59429 | 0 | 0 | 0.4239 | CIGYAU | 10.1016/j.molstruc.2013.04.009 | https://doi.org/10.1016/j.molstruc.2013.04.009
CIGYEY | 885143 | catena-((μ4-tetrakis((pyridin-3-yloxy)methyl)methane)-tetrakis(μ3-iodo)-tetra-copper(i)) |  | 2.63004 | 1.75798 | 2.48134 | 0 | 0 | 0.35184 | CIGYEY | 10.1016/j.molstruc.2013.04.009 | https://doi.org/10.1016/j.molstruc.2013.04.009
CIGYUM |  | catena-(μ2-1,4-Dioxane-O,O')-bis((p-nitrobenzoyl)-trifluoroacetonato-O,O')-copper(ii) |  | 2.85475 | 1.47397 | 1.43155 | 0 | 0 | 0.4158 | CIGYUM | 10.1039/dt9840000943 | https://doi.org/10.1039/dt9840000943
CIGZOJ | 884598 | catena-((μ5-1,1',1''-(Nitrilotriethane-2,1-diyl)tris(3-t-butylurea))-hydroxy-indium-potassium diethyl ether solvate) |  | 4.82855 | 2.52437 | 1.21935 | 0 | 0 | 0.43782 | CIGZOJ | 10.1016/j.poly.2012.07.098 | https://doi.org/10.1016/j.poly.2012.07.098
CIHDAA | 882787 | catena-((μ4-Benzene-1,2,4,5-tetracarboxylato)-bis(μ2-10,21-dimethyl-3,6,14,17-tetraazatricyclo[17.3.1.18,12]tetracosa-1(23),8(24),9,11,19,21-hexaene-23,24-diolato)-diaqua-tetra-nickel methanol solvate trihydrate) |  | 4.10461 | 1.59624 | 1.42322 | 0 | 0 | 0.40728 | CIHDAA | 10.1016/j.ica.2013.03.009 | https://doi.org/10.1016/j.ica.2013.03.009
CIHDOO | 882784 | catena-((μ2-10,21-Dimethyl-3,6,14,17-tetraazatricyclo[17.3.1.18,12]tetracosa-1(23),8(24),9,11,19,21-hexaene-23,24-diolato)-(μ2-oxalato)-diaqua-di-cadmium methanol solvate hydrate) |  | 4.98619 | 4.04331 | 1.09553 | 1224.03 | 1117.3 | 0.5969 | CIHDOO | 10.1016/j.ica.2013.03.009 | https://doi.org/10.1016/j.ica.2013.03.009
CIHDUU | 882783 | catena-(tetrakis(μ2-10,21-Dimethyl-3,6,14,17-tetraazatricyclo[17.3.1.18,12]tetracosa-1(23),8(24),9,11,19,21-hexaene-23,24-diolato)-tetrakis(μ2-isophthalato)-octa-zinc monohydrate) |  | 3.3491 | 1.49756 | 1.53104 | 0 | 0 | 0.36854 | CIHDUU | 10.1016/j.ica.2013.03.009 | https://doi.org/10.1016/j.ica.2013.03.009
CIHFAC | 882782 | catena-((μ2-10,21-Dimethyl-3,6,14,17-tetraazatricyclo[17.3.1.18,12]tetracosa-1(23),8(24),9,11,19,21-hexaene-23,24-diolato)-(μ2-naphthalene-1,5-disulfonato)-di-zinc) |  | 2.54033 | 1.41467 | 1.63579 | 0 | 0 | 0.34434 | CIHFAC | 10.1016/j.ica.2013.03.009 | https://doi.org/10.1016/j.ica.2013.03.009
CIHFUU |  | catena-[(μ4-Hydrogen adipato)-lithium] |  | 1.58047 | 1.17042 | 1.42683 | 0 | 0 | 0.28464 | CIHFUU | 10.1107/S0108270184007162 | https://doi.org/10.1107/S0108270184007162
CIHFUW | 882296 | catena-[bis(μ2-N-Oxidobenzamide)-manganese methanol solvate] |  | 4.15696 | 2.76125 | 1.17954 | 0 | 0 | 0.50204 | CIHFUW | 10.1039/C3DT51140E | https://doi.org/10.1039/C3DT51140E
CIHHOR | 233213 | catena-[bis(μ3-Methylphosphonato)-(μ2-oxalato)-diaqua-di-iron(iii)] |  | 2.07724 | 0.96894 | 2.27989 | 0 | 0 | 0.27462 | CIHHOR | 10.1016/j.materresbull.2006.10.027 | https://doi.org/10.1016/j.materresbull.2006.10.027
CIHJOU | 881833 | catena-[(μ4-Fumarato)-bis(μ2-fumarato)-bis(μ2-hydroxo)-bis(μ2-1,1'-hexane-1,6-diylbis(2-methyl-1H-benzimidazole))-tetra-zinc(ii) tetrahydrate] |  | 4.00296 | 1.70486 | 1.4282 | 0 | 0 | 0.41344 | CIHJOU | 10.1016/j.ica.2012.07.033 | https://doi.org/10.1016/j.ica.2012.07.033
CIHJUA | 881832 | catena-[(μ4-Succinato)-bis(μ2-hydroxo)-bis(μ2-1,1'-hexane-1,6-diylbis(2-methyl-1H-benzimidazole))-bis(μ2-succinato)-tetra-zinc(ii) tetrahydrate] |  | 4.07768 | 1.72366 | 1.41916 | 0 | 0 | 0.41332 | CIHJUA | 10.1016/j.ica.2012.07.033 | https://doi.org/10.1016/j.ica.2012.07.033
CIHKAH | 881831 | catena-[(μ2-Adipato)-(μ2-1,1'-hexane-1,6-diylbis(2-methyl-1H-benzimidazole))-cadmium(ii)] |  | 2.67493 | 1.23123 | 1.48857 | 0 | 0 | 0.3667 | CIHKAH | 10.1016/j.ica.2012.07.033 | https://doi.org/10.1016/j.ica.2012.07.033
CIHKEL | 881830 | catena-[bis(μ3-2,2'-Tricyclo[3.3.1.13,7]decane-1,3-diyldiacetato)-(μ2-1,1'-hexane-1,6-diylbis(2-methyl-1H-benzimidazole))-di-zinc(ii)] |  | 2.42813 | 1.24279 | 1.46234 | 0 | 0 | 0.34864 | CIHKEL | 10.1016/j.ica.2012.07.033 | https://doi.org/10.1016/j.ica.2012.07.033
CIHKIP | 881829 | catena-[bis(μ2-5-t-Butylisophthalato)-bis(μ2-1,1'-hexane-1,6-diylbis(2-methyl-1H-benzimidazole))-di-cadmium(ii)] |  | 3.57301 | 1.4245 | 1.37109 | 0 | 0 | 0.39658 | CIHKIP | 10.1016/j.ica.2012.07.033 | https://doi.org/10.1016/j.ica.2012.07.033
CIHLIQ | 881714 | catena-((μ2-Dihydrogen p-xylylenediphosphonato)-(μ2-2,3,5,6-tetrakis(2-pyridyl)pyrazine)-aqua-bis(trihydrogen p-xylylenediphosphonato)-diaqua-di-copper tetrahydrogen p-xylylenediphosphonate dihydrate) |  | 4.73882 | 3.77773 | 1.34164 | 328.535 | 244.876 | 0.44948 | CIHLIQ | 10.1016/j.ica.2013.01.001 | https://doi.org/10.1016/j.ica.2013.01.001
CIHLOW | 881713 | catena-((μ2-Dihydrogen p-xylylenediphosphonato)-(2,2'-bipyridine)-copper) |  | 2.86744 | 1.44489 | 1.64561 | 0 | 0 | 0.33618 | CIHLOW | 10.1016/j.ica.2013.01.001 | https://doi.org/10.1016/j.ica.2013.01.001
CIHLUC | 881712 | catena-((μ4-Dihydrogen p-xylylenediphosphonato)-(μ2-dihydrogen p-xylylenediphosphonato)-bis(2,2'-bipyridine)-di-copper tetrahydrate) |  | 4.39375 | 1.70975 | 1.60908 | 0 | 0 | 0.35114 | CIHLUC | 10.1016/j.ica.2013.01.001 | https://doi.org/10.1016/j.ica.2013.01.001
CIHMEN | 881710 | catena-((μ3-Dihydrogen m-xylylenediphosphonato)-(1,10-phenanthroline)-copper) |  | 2.49427 | 1.30051 | 1.6613 | 0 | 0 | 0.33126 | CIHMEN | 10.1016/j.ica.2013.01.001 | https://doi.org/10.1016/j.ica.2013.01.001
CIHMIR | 881709 | catena-((μ3-Dihydrogen o-xylylenediphosphonato)-(1,10-phenanthroline)-copper) |  | 1.80578 | 0.89455 | 1.83224 | 0 | 0 | 0.26088 | CIHMIR | 10.1016/j.ica.2013.01.001 | https://doi.org/10.1016/j.ica.2013.01.001
CIHMUD | 881707 | catena-((μ4-p-Xylylenediphosphonato)-bis(1,10-phenanthroline)-di-copper hexahydrate) |  | 3.95369 | 1.20898 | 1.53366 | 0 | 0 | 0.38404 | CIHMUD | 10.1016/j.ica.2013.01.001 | https://doi.org/10.1016/j.ica.2013.01.001
CIHNEO | 881705 | catena-((μ8-1,4-Phenylenebis(methylenephosphonato))-diaqua-di-copper) |  | 1.74911 | 0.91475 | 2.34725 | 0 | 0 | 0.257 | CIHNEO | 10.1016/j.ica.2013.01.001 | https://doi.org/10.1016/j.ica.2013.01.001
CIHNIR | 637519 | catena-[(μ2-1,4-bis((Cyclohexylthio)acetyl)piperazine)-tris(μ3-iodo)-tri-copper(i)] |  | 2.04568 | 1.08434 | 2.37458 | 0 | 0 | 0.33302 | CIHNIR | 10.1016/j.inoche.2007.03.009 | https://doi.org/10.1016/j.inoche.2007.03.009
CIHNOX | 622795 | catena-[(μ3-Benzene-1,2-dicarboxylato-O,O,O',O'',O''')-(μ3-benzene-1,2-dicarboxylato-O,O',O'')-(μ2-benzene-1,2-dicarboxylato-O,O,O',O'')-tris(1,10-phenanthroline)-hexa-aqua-chloro-tri-europium bis(chloride) tetrahydrate] |  | 5.11944 | 1.28412 | 1.71141 | 0 | 0 | 0.38216 | CIHNOX | 10.1016/j.inoche.2007.03.004 | https://doi.org/10.1016/j.inoche.2007.03.004
CIHPAL | 631831 | catena-[(μ2-Pyridine-2,6-dicarboxylato-N,O,O',O'')-(methyl((2-((t-butoxycarbonyl)amino)ethyl)(pyridin-4-ylacetyl)amino)acetate)-copper(ii) monohydrate] |  | 2.73717 | 1.67277 | 1.46106 | 0 | 0 | 0.35424 | CIHPAL | 10.1016/j.inoche.2007.02.022 | https://doi.org/10.1016/j.inoche.2007.02.022
CIHPEP | 620493 | catena-[tris(μ2-N,N'-Dioxo-1,4-diaza-bicyclo[2.2.2]octane-O,O')-cadmium(ii) bis(nitrato)] |  | 3.94445 | 0.98439 | 1.8709 | 0 | 0 | 0.41474 | CIHPEP | 10.1016/j.inoche.2007.01.027 | https://doi.org/10.1016/j.inoche.2007.01.027
CIHPUG | 881497 | catena-(bis(μ4-5-(3-Pyridyl)tetrazolato)-bis(μ4-sulfato)-bis(μ3-5-(3-pyridyl)tetrazolato)-bis(μ3-hydroxo)-diaqua-penta-nickel hemihydrate) |  | 2.58532 | 0.94899 | 2.12482 | 0 | 0 | 0.2821 | CIHPUG | 10.1016/j.poly.2012.07.043 | https://doi.org/10.1016/j.poly.2012.07.043
CIHQAM | 639043 | catena-[(μ2-1,5-Dimethyl-2-phenyl-4-(((1E)-pyridine-4-ylmethylene)amino)-1,2-dihydro-3H-pyrazol-3-one)-dichloro-iron(ii)] |  | 2.36766 | 1.35034 | 1.48241 | 0 | 0 | 0.355 | CIHQAM | 10.1016/j.inoche.2007.03.008 | https://doi.org/10.1016/j.inoche.2007.03.008
CIHQAN | 881496 | catena-(bis(μ3-5-(3-Pyridyl)tetrazolato)-bis(μ3-sulfato)-(μ3-fluoro)-(μ2-fluoro)-tetra-aqua-tri-nickel) |  | 2.31389 | 0.91367 | 2.20428 | 0 | 0 | 0.26296 | CIHQAN | 10.1016/j.poly.2012.07.043 | https://doi.org/10.1016/j.poly.2012.07.043
CIHQIV | 881494 | catena-(bis(μ3-5-(Pyrazin-2-yl)tetrazolato)-tetrakis(μ2-5-(pyrazin-2-yl)tetrazolato)-(μ2-sulfato)-diaqua-tetra-cobalt) |  | 2.17994 | 1.16119 | 1.98395 | 0 | 0 | 0.26244 | CIHQIV | 10.1016/j.poly.2012.07.043 | https://doi.org/10.1016/j.poly.2012.07.043
CIHQOB | 881493 | catena-(bis(μ5-5-(4-Pyridyl)tetrazolato)-bis(μ3-sulfato)-bis(μ3-hydroxo)-diaqua-tetra-cobalt trihydrate) |  | 3.36558 | 1.85431 | 1.97259 | 0 | 0 | 0.37004 | CIHQOB | 10.1016/j.poly.2012.07.043 | https://doi.org/10.1016/j.poly.2012.07.043
CIHRAN | 630622 | catena-[bis(μ2-3,5-Dinitrosalicylato-O,O',O'')-(μ2-4,4'-bipyridine-N,N')-diaqua-di-copper(ii)] |  | 2.12795 | 0.96393 | 1.9632 | 0 | 0 | 0.26062 | CIHRAN | 10.1016/j.inoche.2007.02.025 | https://doi.org/10.1016/j.inoche.2007.02.025
CIHROB | 631759 | catena-[(μ2-bis(N-Imidazolyl)methane-N,N')-(μ2-iminodiacetato-N,O,O',O'')-zinc(ii) monohydrate] |  | 2.80822 | 1.44643 | 1.63026 | 0 | 0 | 0.35572 | CIHROB | 10.1016/j.inoche.2007.02.024 | https://doi.org/10.1016/j.inoche.2007.02.024
CIHRUH | 631760 | catena-[bis(μ2-bis(N-Benzimidazolyl)methane-N,N')-tetrakis(4-hydroxybenzoato-O)-di-zinc(ii) ethanol solvate trihydrate] |  | 4.97581 | 3.66209 | 1.19569 | 0 | 0 | 0.47928 | CIHRUH | 10.1016/j.inoche.2007.02.024 | https://doi.org/10.1016/j.inoche.2007.02.024
CIHSAO | 631761 | catena-[(μ2-1,4-bis(N-Imidazolyl)butane-N,N')-(μ2-maleato-O,O',O'',O''')-aqua-cadmium(ii)] |  | 2.0538 | 1.4409 | 1.72279 | 0 | 0 | 0.34158 | CIHSAO | 10.1016/j.inoche.2007.02.024 | https://doi.org/10.1016/j.inoche.2007.02.024
CIHSES | 631566 | catena-[bis(μ2-4,6-bis(2-Pyridyl)-2-amidopyrimidine-N,N',N'',N''')-chloro-copper(i)-copper(ii)] |  | 2.64053 | 1.43238 | 1.65799 | 0 | 0 | 0.34362 | CIHSES | 10.1016/j.inoche.2007.02.021 | https://doi.org/10.1016/j.inoche.2007.02.021
CIHSIW | 631567 | catena-[(μ2-4-(2-Pyridyl)-6-(3-pyridyl)-2-aminopyrimidine-N,N',N'')-chloro-copper(i)] |  | 2.2255 | 1.08058 | 1.73444 | 0 | 0 | 0.30404 | CIHSIW | 10.1016/j.inoche.2007.02.021 | https://doi.org/10.1016/j.inoche.2007.02.021
CIHSOC | 631568 | catena-[(μ2-4-(2-Pyridyl)-6-(4-pyridyl)-2-aminopyrimidine-N,N',N'')-bis(μ2-chloro)-di-copper(i)] |  | 2.15993 | 1.05573 | 2.01533 | 0 | 0 | 0.29348 | CIHSOC | 10.1016/j.inoche.2007.02.021 | https://doi.org/10.1016/j.inoche.2007.02.021
CIHSUI | 623753 | catena-[bis(μ2-2,2'-Bipyrimidine-N,N',N'',N''')-hexakis(1,1,1,5,5,5-hexafluoroacetylacetonato-O,O')-di-europium(iii)] |  | 2.71826 | 1.54372 | 1.96149 | 0 | 0 | 0.36 | CIHSUI | 10.1016/j.inoche.2007.02.017 | https://doi.org/10.1016/j.inoche.2007.02.017
CIHWOG | 630935 | catena-((μ2-Hydroxo)-(μ2-2,5-dimethylphenylsulfonato)-di-n-butyl-tin) |  | 2.3882 | 1.28461 | 1.48233 | 0 | 0 | 0.38974 | CIHWOG | 10.1021/om0701625 | https://doi.org/10.1021/om0701625
CIHYID | 872286 | catena-((μ2-iodo)-iodo-(μ2-N-(pyridin-2-ylmethylene)-4H-1,2,4-triazol-4-amine)-cadmium) |  | 2.95243 | 1.06257 | 2.70029 | 0 | 0 | 0.35474 | CIHYID | 10.1016/j.saa.2012.10.056 | https://doi.org/10.1016/j.saa.2012.10.056
CIHYOJ | 872285 | catena-(tetrakis(μ2-isothiocyanato)-bis(μ2-N-(pyridin-2-ylmethylene)-4H-1,2,4-triazol-4-amine)-tri-cadmium) |  | 2.10802 | 1.20313 | 2.02529 | 0 | 0 | 0.32782 | CIHYOJ | 10.1016/j.saa.2012.10.056 | https://doi.org/10.1016/j.saa.2012.10.056
CIJBEC |  | catena(Perchlorato-(1,4-oxathian)-silver(i)) |  | 2.13156 | 1.15063 | 2.41682 | 0 | 0 | 0.29234 | CIJBEC | Not found | https://doi.org/Not found
CIJBEE | 871835 | catena-[tetrakis(μ3-Formato)-bis(μ3-hydroxo)-hexakis(μ3-isonicotinato)-hexa-cobalt(ii) N,N-dimethylformamide solvate pentahydrate] |  | 6.7857 | 4.74475 | 1.24631 | 1209.66 | 970.589 | 0.56918 | CIJBEE | 10.1039/C3NJ00236E | https://doi.org/10.1039/C3NJ00236E
CIJDEF | 624799 | catena-((μ2-1,3-Azido)-bis(μ2-2-picolinato)-(μ2-3,5-bis(2-pyridyl)-1,2,4-triazolyl)-di-manganese(ii)) |  | 2.51617 | 1.22172 | 1.60383 | 0 | 0 | 0.3399 | CIJDEF | 10.1002/ejic.200601014 | https://doi.org/10.1002/ejic.200601014
CIJDIJ | 624800 | catena-(bis(μ3-Isonicotinato)-bis(μ3-2-picolinato)-bis(μ2-1,1-azido)-tri-manganese(ii)) |  | 3.03898 | 1.18237 | 1.72816 | 0 | 0 | 0.31668 | CIJDIJ | 10.1002/ejic.200601014 | https://doi.org/10.1002/ejic.200601014
CIJGIN | 867673 | catena-(bis(μ2-1,1-bis(1,2,3-triazol-1-yl)methane)-bis(acetonitrile)-iron(ii) bis(tetrafluoroborate) acetonitrile solvate) |  | 4.62809 | 3.52012 | 0.961686 | 0 | 0 | 0.57904 | CIJGIN | 10.1002/ejic.201201115 | https://doi.org/10.1002/ejic.201201115
CIJGIN01 | 867672 | catena-(bis(μ2-1,1-bis(1,2,3-triazol-1-yl)methane)-bis(acetonitrile)-iron(ii) bis(tetrafluoroborate) acetonitrile solvate) |  | 4.68575 | 3.57158 | 0.944341 | 0 | 0 | 0.58504 | CIJGIN01 | 10.1002/ejic.201201115 | https://doi.org/10.1002/ejic.201201115
CIJGIN02 | 867671 | catena-(bis(μ2-1,1-bis(1,2,3-triazol-1-yl)methane)-bis(acetonitrile)-iron(ii) bis(tetrafluoroborate) acetonitrile solvate) |  | 4.73437 | 3.62227 | 0.920995 | 0 | 0 | 0.5898 | CIJGIN02 | 10.1002/ejic.201201115 | https://doi.org/10.1002/ejic.201201115
CIJGIN03 | 867670 | catena-(bis(μ2-1,1-bis(1,2,3-triazol-1-yl)methane)-bis(acetonitrile)-iron(ii) bis(tetrafluoroborate) acetonitrile solvate) |  | 4.76305 | 3.66975 | 0.908285 | 0 | 0 | 0.59386 | CIJGIN03 | 10.1002/ejic.201201115 | https://doi.org/10.1002/ejic.201201115
CIJGIN04 | 867669 | catena-(bis(μ2-1,1-bis(1,2,3-triazol-1-yl)methane)-bis(acetonitrile)-iron(ii) bis(tetrafluoroborate) acetonitrile solvate) |  | 4.85406 | 3.76028 | 0.890007 | 737.083 | 828.177 | 0.60178 | CIJGIN04 | 10.1002/ejic.201201115 | https://doi.org/10.1002/ejic.201201115
CIJHIO | 867668 | catena-(bis(μ2-1,1-bis(1,2,3-triazol-1-yl)methane)-bis(acetonitrile)-iron(ii) diperchlorate acetonitrile solvate) |  | 4.67723 | 3.52932 | 0.945396 | 0 | 0 | 0.58762 | CIJHIO | 10.1002/ejic.201201115 | https://doi.org/10.1002/ejic.201201115
CIJHIO01 | 867667 | catena-(bis(μ2-1,1-bis(1,2,3-triazol-1-yl)methane)-bis(acetonitrile)-iron(ii) diperchlorate acetonitrile solvate) |  | 4.70585 | 3.55903 | 0.938832 | 0 | 0 | 0.58918 | CIJHIO01 | 10.1002/ejic.201201115 | https://doi.org/10.1002/ejic.201201115
CIJHIO02 | 867666 | catena-(bis(μ2-1,1-bis(1,2,3-triazol-1-yl)methane)-bis(acetonitrile)-iron(ii) diperchlorate acetonitrile solvate) |  | 4.88688 | 3.69295 | 0.882456 | 0 | 0 | 0.60538 | CIJHIO02 | 10.1002/ejic.201201115 | https://doi.org/10.1002/ejic.201201115
CIJNEP | 614798 | catena-((μ2-N-Acetyl-L-glutamato)-tris(imidazole)-cadmium(ii)) |  | 2.52686 | 1.22133 | 1.57967 | 0 | 0 | 0.38034 | CIJNEP | 10.1002/cjoc.200790093 | https://doi.org/10.1002/cjoc.200790093
CIJNIS |  | catena-Tetra-aqua-bis(μ3-N-salicylidene-DL-glutamato)-tri-copper(ii) heptahydrate |  | 3.01172 | 1.55351 | 1.67052 | 0 | 0 | 0.34152 | CIJNIS | 10.1107/S0108270184007228 | https://doi.org/10.1107/S0108270184007228
CIJNIT | 614799 | catena-((μ2-N-Acetyl-L-glutamato)-bis(imidazole)-cobalt(ii) hemihydrate) |  | 2.75324 | 1.44943 | 1.46831 | 0 | 0 | 0.3659 | CIJNIT | 10.1002/cjoc.200790093 | https://doi.org/10.1002/cjoc.200790093
CIJPAO | 861477 | catena-(Diaqua-(μ2-2,2'-dihydroxy-1,1'-binaphthalene-3,3'-dicarboxylato)-bis(N,N-dimethylformamide)-nickel(ii) N,N-dimethylformamide solvate) |  | 4.66912 | 3.39893 | 1.27849 | 0 | 0 | 0.4259 | CIJPAO | 10.1007/s11243-012-9588-1 | https://doi.org/10.1007/s11243-012-9588-1
CIJPIW | 861475 | catena-[Diaqua-(μ2-2,2'-dihydroxy-1,1'-binaphthalene-3,3'-dicarboxylato)-bis(N,N-dimethylformamide)-cobalt(ii) N,N-dimethylformamide solvate] |  | 4.71696 | 3.42341 | 1.26619 | 0 | 0 | 0.42846 | CIJPIW | 10.1007/s11243-012-9588-1 | https://doi.org/10.1007/s11243-012-9588-1
CIJPUI | 860627 | catena-[bis(μ2-(2,4-Dichlorophenoxy)acetato)-((2,4-dichlorophenoxy)acetato)-diaqua-terbium sesquikis(4,4'-bipyridine) dihydrate] |  | 4.60668 | 3.61158 | 1.26664 | 0 | 0 | 0.5534 | CIJPUI | 10.1016/j.synthmet.2012.11.006 | https://doi.org/10.1016/j.synthmet.2012.11.006
CIJRAQ | 859942 | catena-[(μ2-2,2'-disulfanediylbis(4-(pyridin-3-yl)pyrimidine))-dinitrato-zinc(ii)] |  | 2.30143 | 1.08295 | 1.72618 | 0 | 0 | 0.31478 | CIJRAQ | 10.1007/s11243-012-9587-2 | https://doi.org/10.1007/s11243-012-9587-2
CIJREU | 859941 | catena-[bis(μ2-2,2'-disulfanediylbis(4-(pyridin-3-yl)pyrimidine))-dichloro-manganese(ii)] |  | 2.86477 | 1.12578 | 1.54978 | 0 | 0 | 0.3256 | CIJREU | 10.1007/s11243-012-9587-2 | https://doi.org/10.1007/s11243-012-9587-2
CIJSOF | 858920 | catena-(tetrakis(μ2-Benzoato)-(μ2-2,5-dimethylpyrazine)-di-copper tetrahydrate) |  | 4.81075 | 3.15271 | 1.202 | 0 | 0 | 0.49012 | CIJSOF | 10.1016/j.ica.2013.03.043 | https://doi.org/10.1016/j.ica.2013.03.043
CIJSUL | 858919 | catena-((μ2-1-(Pyridin-3-yl)-N-(pyridin-3-ylmethyl)methanamine)-tetrakis(μ2-benzoato)-di-copper) |  | 2.58325 | 1.68406 | 1.50767 | 0 | 0 | 0.34892 | CIJSUL | 10.1016/j.ica.2013.03.043 | https://doi.org/10.1016/j.ica.2013.03.043
CIJVAU | 857871 | catena-[bis(μ2-chloro)-tetrakis(2-ethoxy-6-[([2-(phenylamino)ethyl]imino)methyl]phenolato)-di-manganese] |  | 3.46497 | 1.39115 | 1.34106 | 0 | 0 | 0.36438 | CIJVAU | 10.1007/s11243-012-9586-3 | https://doi.org/10.1007/s11243-012-9586-3
CIJVOH | 659105 | catena-((μ4-(R,R)-tartrato)-penta-aqua-sulfato-di-cadmium(ii) trihydrate) |  | 3.16166 | 2.82122 | 2.16357 | 0 | 0 | 0.40404 | CIJVOH | 10.1107/S0108270107027862 | https://doi.org/10.1107/S0108270107027862
CIJVOH01 | 670689 | catena-((μ4-L-Tartrato)-penta-aqua-(sulfato-O)-di-cadmium trihydrate) |  | 3.17468 | 2.9226 | 2.13843 | 0 | 0 | 0.41116 | CIJVOH01 | 10.1016/j.inoche.2008.04.015 | https://doi.org/10.1016/j.inoche.2008.04.015
CIJWEY | 659108 | catena-((μ2-2-nitroterephthalato-O,O',O'')-triaqua-zinc(ii) monohydrate) |  | 2.52724 | 1.27872 | 1.79369 | 0 | 0 | 0.336 | CIJWEY | 10.1107/S0108270107030946 | https://doi.org/10.1107/S0108270107030946
CIJWID | 855610 | catena-((μ2-Succinato)-bis(1H-imidazole-N3)-zinc(ii)) |  | 2.81899 | 1.18786 | 1.57732 | 0 | 0 | 0.37916 | CIJWID | 10.1007/s11243-012-9581-8 | https://doi.org/10.1007/s11243-012-9581-8
CIJWUP | 854381 | catena-(bis(μ2-2,3,5,6-Tetrabromoterephthalato)-bis(μ2-4,4'-propane-1,3-diyldipyridine)-di-zinc) |  | 2.28431 | 1.25706 | 2.09741 | 0 | 0 | 0.3478 | CIJWUP | Not found | https://doi.org/Not found
CIJXAW | 854380 | catena-((μ2-2,3,5,6-Tetrabromoterephthalato)-diaqua-bis(4,4'-propane-1,3-diyldipyridine)-cadmium(ii)) |  | 2.57936 | 1.22991 | 1.8813 | 0 | 0 | 0.33624 | CIJXAW | Not found | https://doi.org/Not found
CIJXID | 659116 | catena-((μ3-tyrosinato)-aqua-zinc(ii)) |  | 2.22829 | 1.21551 | 1.78491 | 0 | 0 | 0.32018 | CIJXID | 10.1107/S010827010703185X | https://doi.org/10.1107/S010827010703185X
CIJYOL | 851559 | catena-((μ2-N,N'-bis(pyridin-3-ylmethyl)cyclohexane-1,2-diamine)-di-iodo-cadmium(ii)) |  | 3.16945 | 2.31152 | 1.95147 | 0 | 0 | 0.40728 | CIJYOL | 10.1016/j.solidstatesciences.2012.10.016 | https://doi.org/10.1016/j.solidstatesciences.2012.10.016
CIJZIG | 848759 | catena-((μ5-Adipato)-aqua-manganese) |  | 1.66208 | 1.06315 | 1.90449 | 0 | 0 | 0.24544 | CIJZIG | 10.1016/j.solidstatesciences.2012.12.018 | https://doi.org/10.1016/j.solidstatesciences.2012.12.018
CIJZOM | 848758 | catena-((μ3-glutarato)-diaqua-manganese(ii) monohydrate) |  | 2.36442 | 1.40348 | 1.61301 | 0 | 0 | 0.36258 | CIJZOM | 10.1016/j.solidstatesciences.2012.12.018 | https://doi.org/10.1016/j.solidstatesciences.2012.12.018
CIKBUV | 919484 | catena-[bis(μ2-5-carboxybenzene-1,3-dicarboxylato)-bis(μ2-N,N'-di(pyridin-3-yl)hexanediamide)-diaqua-di-copper(ii) dihydrate] |  | 2.97199 | 1.19151 | 1.45969 | 0 | 0 | 0.3719 | CIKBUV | 10.1021/cg400538c | https://doi.org/10.1021/cg400538c
CIKCAC | 919483 | catena-[(μ2-5-carboxybenzene-1,3-dicarboxylato)-(μ2-N,N'-di(pyridin-3-yl)malonamide)-copper(ii)] |  | 1.907 | 1.11832 | 1.74484 | 0 | 0 | 0.28298 | CIKCAC | 10.1021/cg400538c | https://doi.org/10.1021/cg400538c
CIKCOQ | 913327 | catena-[(μ3-5-(pyridin-4-yl)isophthalato)-(μ2-1,4-dioxane)-cadmium] |  | 1.79377 | 0.91086 | 1.87805 | 0 | 0 | 0.29888 | CIKCOQ | 10.1021/cg400486q | https://doi.org/10.1021/cg400486q
CIKFOT | 911387 | catena-[(μ3-(4-carboxybenzyl)phosphonato)-(μ2-(hydrogen 4-carboxybenzyl)phosphonate)-aqua-terbium] |  | 1.91305 | 0.93888 | 2.15243 | 0 | 0 | 0.2731 | CIKFOT | 10.1021/cg400877g | https://doi.org/10.1021/cg400877g
CIKFUZ | 911386 | catena-[(μ3-(4-carboxybenzyl)phosphonato)-(μ2-(hydrogen 4-carboxybenzyl)phosphonate)-aqua-gadolinium] |  | 1.91109 | 0.94293 | 2.14754 | 0 | 0 | 0.27242 | CIKFUZ | 10.1021/cg400877g | https://doi.org/10.1021/cg400877g
CIKGAG | 911385 | catena-[(μ3-(4-carboxybenzyl)phosphonato)-(μ2-(hydrogen 4-carboxybenzyl)phosphonate)-aqua-europium] |  | 1.91819 | 0.94846 | 2.12421 | 0 | 0 | 0.2747 | CIKGAG | 10.1021/cg400877g | https://doi.org/10.1021/cg400877g
CIKGEJ |  | catena-[bis((μ2-4,4'-Dipyridylethylene)-silver(i) nitrate) hexahydrate] |  | 3.78898 | 3.35244 | 1.25983 | 0 | 0 | 0.54322 | CIKGEJ | Not found | https://doi.org/Not found
CIKGEK | 911384 | catena-[(μ3-(4-carboxybenzyl)phosphonato)-(μ2-(hydrogen 4-carboxybenzyl)phosphonate)-aqua-samarium] |  | 1.94362 | 0.95023 | 2.09665 | 0 | 0 | 0.2797 | CIKGEK | 10.1021/cg400877g | https://doi.org/10.1021/cg400877g
CIKGIO | 911383 | catena-[(μ3-(4-carboxybenzyl)phosphonato)-(μ2-(hydrogen 4-carboxybenzyl)phosphonate)-aqua-neodymium] |  | 1.95324 | 0.96335 | 2.05186 | 0 | 0 | 0.28434 | CIKGIO | 10.1021/cg400877g | https://doi.org/10.1021/cg400877g
CIKGOU | 911382 | catena-[(μ3-(4-carboxybenzyl)phosphonato)-(μ2-(hydrogen 4-carboxybenzyl)phosphonate)-aqua-praseodymium] |  | 1.96577 | 0.95205 | 2.04182 | 0 | 0 | 0.28366 | CIKGOU | 10.1021/cg400877g | https://doi.org/10.1021/cg400877g
CIKGUA | 911381 | catena-[(μ3-(4-carboxybenzyl)phosphonato)-(μ2-(hydrogen 4-carboxybenzyl)phosphonate)-aqua-cerium] |  | 1.98356 | 0.94274 | 2.03582 | 0 | 0 | 0.28372 | CIKGUA | 10.1021/cg400877g | https://doi.org/10.1021/cg400877g
CIKGUZ | 271647 | catena-[tetrakis(μ2-3,3',5,5'-Tetramethyl-4,4'-bipyrazole-N,N')-(μ2-hexafluorosilicato-F,F')-di-isothiocyanato-di-cobalt(ii) chloroform methanol solvate] |  | 5.06211 | 2.21286 | 1.09934 | 0 | 0 | 0.51866 | CIKGUZ | Not found | https://doi.org/Not found
CIKHAG | 271646 | catena-[tetrakis(μ2-3,3',5,5'-Tetramethyl-4,4'-bipyrazole)-(μ2-selenato)-di-isothiocyanato-di-cobalt(ii) chloroform methanol solvate monohydrate] |  | 5.1264 | 2.17748 | 1.14093 | 0 | 0 | 0.50764 | CIKHAG | Not found | https://doi.org/Not found
CIKHAH | 911380 | catena-[(μ3-(4-carboxybenzyl)phosphonato)-(μ2-(hydrogen 4-carboxybenzyl)phosphonate)-aqua-lanthanum] |  | 2.03987 | 0.95014 | 2.00438 | 0 | 0 | 0.29136 | CIKHAH | 10.1021/cg400877g | https://doi.org/10.1021/cg400877g
CIKJIR | 909633 | catena-[(μ5-2,2'-((4-(carboxymethoxy)phenyl)imino)diacetato)-diaqua-samarium tetrahydrate] |  | 3.83238 | 2.57292 | 1.68725 | 0 | 0 | 0.4373 | CIKJIR | 10.1021/cg400174r | https://doi.org/10.1021/cg400174r
CIKJOX | 909632 | catena-[(μ5-2,2'-((4-(carboxymethoxy)phenyl)imino)diacetato)-diaqua-neodymium tetrahydrate] |  | 3.88338 | 2.58081 | 1.64278 | 0 | 0 | 0.4415 | CIKJOX | 10.1021/cg400174r | https://doi.org/10.1021/cg400174r
CIKJUD | 909631 | catena-[(μ5-2,2'-((4-(carboxymethoxy)phenyl)imino)diacetato)-diaqua-cerium tetrahydrate] |  | 3.94191 | 2.55071 | 1.61633 | 0 | 0 | 0.44308 | CIKJUD | 10.1021/cg400174r | https://doi.org/10.1021/cg400174r
CIKPAP | 902506 | catena-[(μ3-2-ethoxy-6-(((3-((3-(ethoxy)-2-(oxy)benzylidene)amino)-2-oxypropyl)imino)methyl)phenolato)-copper-sodium] |  | 2.15332 | 1.09836 | 1.53502 | 0 | 0 | 0.28812 | CIKPAP | 10.1016/j.ica.2013.09.011 | https://doi.org/10.1016/j.ica.2013.09.011
CIKPOD | 901993 | catena-[bis(μ2-2,2'-(1,2-phenylenebis(methylene-1H-pyrazole-1,3-diyl))dipyridine)-di-copper hemikis((μ10-tetraoxosilicate)-tetraicosakis(μ2-oxido)-dodeca(oxido)-dodeca-tungsten) hydrate] |  | 3.03827 | 1.89504 | 2.68184 | 0 | 0 | 0.35082 | CIKPOD | 10.1021/cg400353j | https://doi.org/10.1021/cg400353j
CIKQEU | 898460 | catena-[bis(μ6-4,4',4''-(benzene-1,3,5-triyltris(oxy))tribenzoato)-diaqua-tri-zinc benzene solvate] |  | 4.65784 | 4.10011 | 1.1491 | 934.922 | 813.609 | 0.54218 | CIKQEU | 10.1021/cg400749m | https://doi.org/10.1021/cg400749m
CIKQUK | 885242 | catena-((μ8-2,2'-((5-nitro-2-oxybenzyl)imino)diacetato)-aqua-manganese-sodium) |  | 2.12262 | 0.97643 | 1.87955 | 0 | 0 | 0.21478 | CIKQUK | 10.1039/C3DT51666K | https://doi.org/10.1039/C3DT51666K
CIKRIZ | 880519 | catena-[bis(μ2-5-Iodoisophthalato)-bis(μ2-4,4'-propane-1,3-diyldipyridine)-di-copper dihydrate] |  | 3.32646 | 1.38665 | 1.65508 | 0 | 0 | 0.40298 | CIKRIZ | 10.1021/cg400033s | https://doi.org/10.1021/cg400033s
CIKROF | 880517 | catena-[(μ3-5-Iodoisophthalato)-(μ2-1,1'-(1,4-phenylenebis(methylene))bis(1H-imidazole))-copper] |  | 3.54472 | 1.55726 | 1.79335 | 0 | 0 | 0.34604 | CIKROF | 10.1021/cg400033s | https://doi.org/10.1021/cg400033s
CIKRUL | 880516 | catena-[(μ3-5-Iodoisophthalato)-(μ2-4,4'-ethane-1,2-diyldipyridine)-copper dihydrate] |  | 4.04899 | 1.46281 | 1.70681 | 0 | 0 | 0.39742 | CIKRUL | 10.1021/cg400033s | https://doi.org/10.1021/cg400033s
CIKVOJ | 802453 | catena-[bis(μ2-1,1'-butane-1,4-diylbis(1H-imidazole))-bis(μ2-5-iodoisophthalato)-di-copper] |  | 2.34108 | 1.35697 | 1.90231 | 0 | 0 | 0.32736 | CIKVOJ | 10.1021/cg400033s | https://doi.org/10.1021/cg400033s
CIKVUP | 795722 | catena-[(μ4-5-iodoisophthalato)-(μ3-5-iodoisophthalato)-(μ2-1,1'-butane-1,4-diylbis(1H-imidazole))-di-copper hemihydrate] |  | 3.25593 | 1.10009 | 1.98272 | 0 | 0 | 0.36886 | CIKVUP | 10.1021/cg400033s | https://doi.org/10.1021/cg400033s
CIKWAU | 132414 | catena-(tris(μ3-Dicyanamido)-bis(μ2-dicyanamido)-tris(18-crown-6)-di-copper(i)-tri-rubidium) |  | 2.89358 | 1.33017 | 1.55424 | 0 | 0 | 0.36438 | CIKWAU | Not found | https://doi.org/Not found
CIKWAW | 795721 | catena-[(μ2-5-iodoisophthalato)-aqua-(1,10-phenanthroline)-copper(ii)] |  | 2.08392 | 1.07771 | 1.97505 | 0 | 0 | 0.30508 | CIKWAW | 10.1021/cg400033s | https://doi.org/10.1021/cg400033s
CIKXUR | 949601 | catena-((μ3-Pyridine-2,3-dicarboxylato)-(μ2-pyridine-2,3-dicarboxylato)-penta-aqua-calcium-copper monohydrate) |  | 2.67217 | 1.90412 | 1.74011 | 0 | 0 | 0.31196 | CIKXUR | 10.1002/ejic.201300906 | https://doi.org/10.1002/ejic.201300906
CIKYAY | 949602 | catena-(Hexa-aqua-cobalt bis(μ2-pyridine-2,3-dicarboxylato)-copper dihydrate) |  | 4.80222 | 4.01715 | 1.25038 | 1001.71 | 801.12 | 0.52054 | CIKYAY | 10.1002/ejic.201300906 | https://doi.org/10.1002/ejic.201300906
CIKYEB | 1125514 | catena-[bis(μ2-Oxalato-O,O',O'',O''')-bis(dideuterium oxide)-di-uranium(vi) bis(dideuterium oxide)] |  | 3.46077 | 2.76943 | 2.83075 | 0 | 0 | 0.49388 | CIKYEB | Not found | https://doi.org/Not found
CIKYEC | 949603 | catena-(Hexa-aqua-magnesium bis(μ2-pyridine-2,3-dicarboxylato)-copper dihydrate) |  | 4.76561 | 3.93536 | 1.26917 | 998.773 | 786.951 | 0.51394 | CIKYEC | 10.1002/ejic.201300906 | https://doi.org/10.1002/ejic.201300906
CIKYOL | 630260 | catena-(γ-pentakis(μ2-Oxo)-(2,2'-bipyridine)-oxo-copper(ii)-di-vanadium) |  | 1.87554 | 1.08197 | 2.12259 | 0 | 0 | 0.28218 | CIKYOL | 10.1039/b618461h | https://doi.org/10.1039/b618461h
CIKYOL01 | 689622 | catena-[pentakis(μ2-Oxo)-(2,2'-bipyridyl)-oxo-copper(ii)-di-vanadium(v)] |  | 1.88079 | 1.11332 | 2.1293 | 0 | 0 | 0.28026 | CIKYOL01 | 10.1016/j.ica.2007.10.008 | https://doi.org/10.1016/j.ica.2007.10.008
CILDAD | 635217 | catena-(bis(μ3-Isonicotinato-O,O,O',N)-bis(μ3-isonicotinato-O,O',N)-bis(μ2-oxalato)-di-copper(i)-di-neodymium(iii) dihydrate clathrate) |  | 3.07111 | 2.51329 | 2.20472 | 0 | 0 | 0.32596 | CILDAD | 10.1039/b708165k | https://doi.org/10.1039/b708165k
CILDOR | 606914 | catena-((μ4-Pyridine-2,4-dicarboxylato-N,O,O,O',O'')-bis(μ2-hydroxo)-di-zinc) |  | 1.73415 | 1.15643 | 2.51795 | 0 | 0 | 0.25382 | CILDOR | 10.1039/b705735k | https://doi.org/10.1039/b705735k
CILDOR01 | 649373 | catena-((μ4-Pyridine-2,4-dicarboxylato-N,O,O,O',O'')-bis(μ2-hydroxo)-di-zinc) |  | 1.73624 | 1.1474 | 2.52287 | 0 | 0 | 0.25292 | CILDOR01 | 10.1039/b705735k | https://doi.org/10.1039/b705735k
CILDUX | 642146 | catena-[tris(μ2-Oxalato)-hexa-aqua-di-terbium(iii) methanol solvate] |  | 4.81238 | 1.80486 | 2.38714 | 0 | 0 | 0.3901 | CILDUX | 10.1107/S1600536807055043 | https://doi.org/10.1107/S1600536807055043
CILFIO | 933431 | catena-(bis(Cytidinium) bis(μ2-pyridine-2,3-dicarboxylato)-copper) |  | 8.6304 | 7.31213 | 0.745705 | 1840.8 | 2468.54 | 0.71456 | CILFIO | 10.1002/ejic.201300906 | https://doi.org/10.1002/ejic.201300906
CILJOY | 942694 | catena-[(μ2-4-(diethyl(pyridin-4-yl)silyl)pyridine)-silver(i) perchlorate] |  | 4.13147 | 2.68426 | 1.3114 | 0 | 0 | 0.46428 | CILJOY | 10.1016/j.molstruc.2013.09.056 | https://doi.org/10.1016/j.molstruc.2013.09.056
CILJUE | 942695 | catena-[(μ2-4-(diethyl(pyridin-4-yl)silyl)pyridine)-silver(i) tetrafluoroborate] |  | 4.00547 | 2.54536 | 1.33237 | 0 | 0 | 0.45788 | CILJUE | 10.1016/j.molstruc.2013.09.056 | https://doi.org/10.1016/j.molstruc.2013.09.056
CILKIT | 956285 | catena-[(μ2-nicotinato)-(μ2-5-methyltetrazole)-zinc] |  | 4.61632 | 3.50348 | 1.19073 | 0 | 0 | 0.55996 | CILKIT | 10.1016/j.molstruc.2013.09.031 | https://doi.org/10.1016/j.molstruc.2013.09.031
CILKOZ | 956286 | catena-[(μ2-isonicotinato)-(μ2-5-methyltetrazole)-zinc] |  | 4.48063 | 3.51298 | 1.4439 | 0 | 0 | 0.4656 | CILKOZ | 10.1016/j.molstruc.2013.09.031 | https://doi.org/10.1016/j.molstruc.2013.09.031
CILNUI | 933430 | catena-(bis(Imidazolium) bis(μ2-pyridine-2,3-dicarboxylato)-copper dihydrate) |  | 5.80212 | 4.46835 | 1.07912 | 1486.07 | 1377.12 | 0.5857 | CILNUI | 10.1002/ejic.201300906 | https://doi.org/10.1002/ejic.201300906
CILPIY | 930526 | catena-[bis(pyridinium) bis(μ-pyridine-2,3-dicarboxylato)-copper(ii) pentahydrate] |  | 5.88492 | 4.94705 | 1.21536 | 794.044 | 653.34 | 0.53292 | CILPIY | 10.1002/ejic.201300906 | https://doi.org/10.1002/ejic.201300906
CILPOE | 930524 | catena-[bis(isopropylammonium) bis(μ2-pyridine-2,3-dicarboxylato)-copper dihydrate] |  | 4.6527 | 3.19613 | 1.03103 | 0 | 0 | 0.60284 | CILPOE | 10.1002/ejic.201300906 | https://doi.org/10.1002/ejic.201300906
CILQAP | 101746 | catena-(tris(μ2-Oxalato)-bis(μ2-4,4'-bipyridyl)-bis(4,4'-bipyridyl)-tri-iron(ii)) |  | 2.31466 | 1.05487 | 1.65345 | 0 | 0 | 0.3023 | CILQAP | 10.1039/a809738k | https://doi.org/10.1039/a809738k
CILQET | 101747 | catena-((μ2-4,4'-Bipyridyl)-(μ2-oxalato)-cobalt(ii)) |  | 2.85606 | 1.08863 | 1.48876 | 0 | 0 | 0.4019 | CILQET | 10.1039/a809738k | https://doi.org/10.1039/a809738k
CILQET01 | 1125614 | catena-((μ2-4,4'-Bipyridyl)-(μ2-oxalato)-cobalt(ii)) |  | 2.82661 | 1.12609 | 1.46183 | 0 | 0 | 0.4163 | CILQET01 | 10.1021/ic990243w | https://doi.org/10.1021/ic990243w
CILQIZ | 930098 | catena-[bis(2,2',2''-nitrilotriethanaminium) tetrakis(μ2-pyridine-2,3-dicarboxylato)-bis(hydrogen pyridine-2,3-dicarboxylato)-tri-copper decahydrate] |  | 5.74698 | 4.02156 | 1.11474 | 1111.69 | 997.263 | 0.57456 | CILQIZ | 10.1002/ejic.201300906 | https://doi.org/10.1002/ejic.201300906
CILQUL | 930096 | catena-[octane-1,8-diaminium bis(μ2-pyridine-2,3-dicarboxylato)-copper tetrahydrate] |  | 5.25295 | 3.70505 | 0.968144 | 0 | 0 | 0.62628 | CILQUL | 10.1002/ejic.201300906 | https://doi.org/10.1002/ejic.201300906
CILRAS | 930095 | catena-[bis(μ2-pyridine-2,3-dicarboxylato)-copper N,N,N',N'-tetramethylethane-1,2-diamine hexahydrate] |  | 6.5644 | 5.51987 | 0.948776 | 1986.5 | 2093.75 | 0.63944 | CILRAS | 10.1002/ejic.201300906 | https://doi.org/10.1002/ejic.201300906
CILREW | 930094 | catena-[bis(8-hydroxyquinolinium) bis(μ2-pyridine-2,3-dicarboxylato)-copper hexahydrate] |  | 7.53355 | 7.01496 | 0.79392 | 1779.67 | 2241.62 | 0.69712 | CILREW | 10.1002/ejic.201300906 | https://doi.org/10.1002/ejic.201300906
CILWAV | 133031 | catena-(bis(μ2-Azido-N,N)-tetrakis(μ2-4-amino-1,2,4-triazolyl)-di-copper(ii) dinitrate) |  | 3.8857 | 2.38824 | 1.51755 | 0 | 0 | 0.4491 | CILWAV | 10.1039/a900619b | https://doi.org/10.1039/a900619b
CILXIE | 133032 | catena-(bis(μ2-4-Amino-1,2,4-triazolyl)-bis(μ2-azido-N,N)-tetrakis(μ2-azido-N,N'')-tri-copper(ii)) |  | 1.91819 | 0.93037 | 2.18245 | 0 | 0 | 0.28306 | CILXIE | 10.1039/a900619b | https://doi.org/10.1039/a900619b
CILXIG | 769586 | catena-[ethane-1,2-diaminium bis(μ2-3-carboxypyridine-2-carboxylate)-copper tetrahydrate] |  | 4.66667 | 3.71393 | 1.27167 | 0 | 0 | 0.50748 | CILXIG | 10.1002/ejic.201300906 | https://doi.org/10.1002/ejic.201300906
CIMFIP | 917448 | catena-((μ2-Formato-O,O')-(μ2-2-nitro-1H-imidazolato)-zinc) | NOF-3 | 1.91032 | 0.94925 | 2.10862 | 0 | 0 | 0.3138 | CIMFIP | 10.1038/ncomms3684 | https://doi.org/10.1038/ncomms3684
CIMFUB | 917446 | catena-(bis(μ2-2-Nitro-1H-imidazolato)-zinc unknown solvate) | NOF-1 | 11.08624 | 3.56734 | 1.17428 | 0 | 0 | 0.6019 | CIMFUB | 10.1038/ncomms3684 | https://doi.org/10.1038/ncomms3684
CIMRUN | 925710 | catena-[(μ2-N,N'-1,4-Phenylenediisonicotinamide)-bis(μ2-cyano)-dicyano-diaqua-platinum-zinc trihydrate] |  | 3.40496 | 1.84044 | 1.7985 | 0 | 0 | 0.3893 | CIMRUN | 10.1080/00958972.2013.832229 | https://doi.org/10.1080/00958972.2013.832229
CIMSAU | 925709 | catena-[(μ2-N,N'-1,4-Phenylenediisonicotinamide)-bis(μ2-cyano)-dicyano-diaqua-palladium-zinc trihydrate] |  | 3.45801 | 1.80944 | 1.55347 | 0 | 0 | 0.39654 | CIMSAU | 10.1080/00958972.2013.832229 | https://doi.org/10.1080/00958972.2013.832229
CIMSEY | 925708 | catena-[(μ2-N,N'-1,4-Phenylenediisonicotinamide)-bis(μ2-cyano)-dicyano-diaqua-nickel-zinc trihydrate] |  | 3.38593 | 1.76768 | 1.47396 | 0 | 0 | 0.38766 | CIMSEY | 10.1080/00958972.2013.832229 | https://doi.org/10.1080/00958972.2013.832229
CIMSOI | 871766 | catena-[(μ2-4,4'-Propane-1,3-diyldipyridine)-(μ2-5-methoxyisophthalato)-aqua-nickel hemihydrate] |  | 3.0768 | 1.32648 | 1.43839 | 0 | 0 | 0.35752 | CIMSOI | 10.1080/00958972.2013.832759 | https://doi.org/10.1080/00958972.2013.832759
CIMSUO | 871765 | catena-[(μ2-4,4'-Propane-1,3-diyldipyridine)-(μ3-5-methoxyisophthalato)-aqua-cadmium(ii) hemihydrate] |  | 3.81569 | 1.79706 | 1.48701 | 0 | 0 | 0.40506 | CIMSUO | 10.1080/00958972.2013.832759 | https://doi.org/10.1080/00958972.2013.832759
CIMTAU | 644607 | catena-(octakis(μ3-Phenoxo)-(μ2-1,2-dimethoxyethane)-tetrakis(tetrahydrofuran)-hexa-lithium-strontium(ii)) |  | 2.84502 | 1.48212 | 1.21642 | 0 | 0 | 0.36782 | CIMTAU | 10.1002/chem.200700597 | https://doi.org/10.1002/chem.200700597
CIMTEY | 644608 | catena-(octakis(μ3-Phenoxo)-(μ2-1,2-dimethoxyethane)-bis(1,2-dimethoxyethane)-bis(tetrahydrofuran)-hexa-lithium-strontium(ii)) |  | 2.90002 | 1.31716 | 1.21683 | 0 | 0 | 0.36658 | CIMTEY | 10.1002/chem.200700597 | https://doi.org/10.1002/chem.200700597
CIMTEZ | 861465 | catena-(bis(Dimethylammonium) bis(μ6-tris(4-carboxylatoduryl)borane)-bis(μ4-tris(4-carboxylatoduryl)borane-O,O',O'',O''',O'''',O''''')-(μ4-carbonato)-diaqua-bis(dimethylformamide)-tetra-neodymium dihydrate) |  | 8.16731 | 5.46134 | 1.09467 | 982.453 | 897.484 | 0.51784 | CIMTEZ | 10.1021/ic400598x | https://doi.org/10.1021/ic400598x
CIMTOJ | 947524 | catena-[bis(μ-5-aminonicotinato)-zinc monohydrate] |  | 3.24917 | 1.32213 | 1.6092 | 0 | 0 | 0.37846 | CIMTOJ | 10.1080/00958972.2013.834334 | https://doi.org/10.1080/00958972.2013.834334
CIMYAA | 941461 | catena-[bis(μ5-2-sulfonatobenzene-1,4-dicarboxylato)-bis(μ4-2-sulfonatobenzene-1,4-dicarboxylato)-bis(μ2-4,4'-bipyridine)-hexa-copper hemihydrate] |  | 2.34632 | 1.16034 | 2.20899 | 0 | 0 | 0.27342 | CIMYAA | 10.1039/C3DT52579A | https://doi.org/10.1039/C3DT52579A
CIMZII | 283389 | catena-((μ4-L-Malato)-aqua-zinc(ii)) |  | 1.91415 | 0.88549 | 2.31946 | 0 | 0 | 0.24852 | CIMZII | 10.1002/chem.200600001 | https://doi.org/10.1002/chem.200600001
CINCAF | 746818 | catena-[bis(μ2-1,1'-(1,4-phenylenebis(methylene))bis(1H-pyrazole))-silver nitrate] |  | 3.81611 | 1.20866 | 1.38658 | 0 | 0 | 0.40126 | CINCAF | 10.1080/00958972.2013.840774 | https://doi.org/10.1080/00958972.2013.840774
CINCEI | 605712 | catena-((μ4-3,5-Dinitrobenzoato-O,O,O',O')-lithium(i)) |  | 1.44696 | 0.82859 | 1.87131 | 0 | 0 | 0.21186 | CINCEI | 10.1002/crat.200610797 | https://doi.org/10.1002/crat.200610797
CINCIN | 735295 | catena-[bis(μ3-nitrato)-tris(μ2-1,1'-(1,4-phenylenebis(methylene))bis(1H-pyrazole))-dinitrato-tetra-silver] |  | 2.18893 | 0.99792 | 1.8997 | 0 | 0 | 0.32 | CINCIN | 10.1080/00958972.2013.840774 | https://doi.org/10.1080/00958972.2013.840774
CINJEP | 643855 | catena-((μ6-Butane-1,2,3,4-tetracarboxylato)-bis(μ2-aqua)-tetra-aqua-di-cobalt(ii) monohydrate) |  | 2.62303 | 1.32554 | 1.82944 | 0 | 0 | 0.34722 | CINJEP | 10.1021/ic7006765 | https://doi.org/10.1021/ic7006765
CINKER | 920558 | catena-((μ4-Pyrazino[2,3-f][1,10]phenanthroline-2,3-dicarboxylato)-(μ3-pyrazino[2,3-f][1,10]phenanthroline-2,3-dicarboxylato)-tris(μ2-chloro)-chloro-di-cadmium-tetra-sodium) |  | 2.86335 | 0.94886 | 1.8488 | 0 | 0 | 0.27014 | CINKER | 10.1016/j.dyepig.2013.09.041 | https://doi.org/10.1016/j.dyepig.2013.09.041
CINMIW | 272840 | catena-((μ3-2,4,6-Pyridinetricarboxylato)-triaqua-thulium(iii) tetrahydrate) |  | 3.90149 | 3.07985 | 1.97869 | 0 | 0 | 0.43346 | CINMIW | 10.1021/cg0705052 | https://doi.org/10.1021/cg0705052
CINMOC | 272842 | catena-((μ2-2,4,6-Pyridinetricarboxylato)-pentaaqua-holmium(iii) tetrahydrate) |  | 4.04029 | 3.48468 | 1.97469 | 0 | 0 | 0.38856 | CINMOC | 10.1021/cg0705052 | https://doi.org/10.1021/cg0705052
CINMUI | 286198 | catena-((μ3-2,4,6-Pyridinetricarboxylato)-triaqua-ytterbium(iii) tetrahydrate) |  | 3.92423 | 3.09401 | 2.00165 | 0 | 0 | 0.43378 | CINMUI | 10.1021/cg0705052 | https://doi.org/10.1021/cg0705052
CINNAP | 606042 | catena-((μ2-2,4,6-Pyridinetricarboxylato)-pentaaqua-samarium(iii) tetrahydrate) |  | 4.2628 | 3.51648 | 1.87097 | 0 | 0 | 0.39558 | CINNAP | 10.1021/cg0705052 | https://doi.org/10.1021/cg0705052
CINNET | 606043 | catena-((μ2-2,4,6-Pyridinetricarboxylato)-pentaaqua-europium(iii) tetrahydrate) |  | 4.13508 | 3.51623 | 1.87898 | 0 | 0 | 0.3921 | CINNET | 10.1021/cg0705052 | https://doi.org/10.1021/cg0705052
CINNIX | 606044 | catena-((μ2-2,4,6-Pyridinetricarboxylato)-pentaaqua-terbium(iii) tetrahydrate) |  | 4.217 | 3.48504 | 1.9422 | 0 | 0 | 0.38826 | CINNIX | 10.1021/cg0705052 | https://doi.org/10.1021/cg0705052
CINNOD | 606045 | catena-((μ3-2,4,6-Pyridinetricarboxylato)-triaqua-erbium(iii) tetrahydrate) |  | 3.9418 | 3.1263 | 1.95235 | 0 | 0 | 0.4325 | CINNOD | 10.1021/cg0705052 | https://doi.org/10.1021/cg0705052
CINNUJ | 606046 | catena-((μ3-2,4,6-Pyridinetricarboxylato)-triaqua-dysprosium(iii) tetrahydrate) |  | 3.92206 | 3.12146 | 1.92144 | 0 | 0 | 0.43672 | CINNUJ | 10.1021/cg0705052 | https://doi.org/10.1021/cg0705052
CINPAR | 606047 | catena-((μ3-2,4,6-Pyridinetricarboxylato)-tetraaqua-lanthanum(iii) dihydrate) |  | 3.51595 | 1.40214 | 2.03547 | 0 | 0 | 0.33618 | CINPAR | 10.1021/cg0705052 | https://doi.org/10.1021/cg0705052
CINWAY | 652126 | catena-[bis(μ2-Bromo)-bis(tetrahydrofuran)-manganese] |  | 1.79597 | 0.90058 | 2.17174 | 0 | 0 | 0.2734 | CINWAY | Not found | https://doi.org/Not found
CINYEF | 957889 | catena-[bis(4,4'-iminodipyridinium) (μ10-(2-(phosphonomethyl)benzyl)phosphonato)-pentakis(μ2-oxo)-decaoxo-penta-molybdenum monohydrate] |  | 5.18832 | 3.58276 | 1.65105 | 0 | 0 | 0.58096 | CINYEF | 10.1039/C3CE41728J | https://doi.org/10.1039/C3CE41728J
CINYIJ | 957890 | catena-[bis(4,4'-iminodipyridinium) (μ10-(3-(phosphonomethyl)benzyl)phosphonato)-pentakis(μ2-oxo)-decaoxo-penta-molybdenum] |  | 5.70047 | 3.69134 | 1.63526 | 0 | 0 | 0.58256 | CINYIJ | 10.1039/C3CE41728J | https://doi.org/10.1039/C3CE41728J
CINYOP | 957891 | catena-[oxonium bis(2,2':6',2''-terpyridine)-cobalt (μ10-(4-(phosphonomethyl)benzyl)phosphonato)-pentakis(μ2-oxo)-decaoxo-penta-molybdenum monohydrate] |  | 6.66635 | 5.7833 | 1.35843 | 1826.89 | 1344.86 | 0.6552 | CINYOP | 10.1039/C3CE41728J | https://doi.org/10.1039/C3CE41728J
CINYUV | 957892 | catena-[oxonium tris(2,2'-bipyridine)-cobalt (μ10-(4-(phosphonomethyl)benzyl)phosphonato)-pentakis(μ2-oxo)-decaoxo-penta-molybdenum hexahydrate] |  | 7.43614 | 4.91665 | 1.26281 | 2249.36 | 1781.24 | 0.68148 | CINYUV | 10.1039/C3CE41728J | https://doi.org/10.1039/C3CE41728J
CINZAB | 212425 | catena-((μ2-3,7-Dihydro-3,7-dimethyl-1H-purine-2,6-dionato)-aqua-mercury(ii) perchlorate dihydrate) |  | 4.17778 | 3.48057 | 1.80274 | 0 | 0 | 0.55984 | CINZAB | Not found | https://doi.org/Not found
CINZAC | 957893 | catena-(bis(μ-(1,4-phenylenebis(methylene))bis(phosphonato))-tetradecakis(μ-oxo)-octakis(2,2'-bipyridine)-hexadecaoxo-tetra-copper-deca-molybdenum dodecahydrate) |  | 3.80304 | 1.69496 | 1.90528 | 0 | 0 | 0.37346 | CINZAC | 10.1039/C3CE41728J | https://doi.org/10.1039/C3CE41728J
CINZEG | 957894 | catena-[(μ10-(1,4-phenylenebis(methylene))bis(phosphonato))-heptakis(μ2-oxo)-bis(1,10-phenanthroline)-tetraaqua-octaoxo-di-copper-penta-molybdenum tetrahydrate] |  | 3.6892 | 0.97021 | 2.24079 | 0 | 0 | 0.31662 | CINZEG | 10.1039/C3CE41728J | https://doi.org/10.1039/C3CE41728J
CINZIK | 957895 | catena-[(μ4-dihydrogen (1,4-phenylenebis(methylene))bis(phosphonato))-bis(1,10-phenanthroline)-diaqua-di-copper bis((μ11-(1,4-phenylenebis(methylene))bis(phosphonato))-(μ2-hydroxo)-pentakis(μ2-oxo)-(1,10-phenanthroline)-aqua-nonaoxo-copper-penta-molybdenum)] |  | 9.1343 | 8.68672 | 1.7051 | 966.734 | 566.967 | 0.51718 | CINZIK | 10.1039/C3CE41728J | https://doi.org/10.1039/C3CE41728J
CINZOQ | 957896 | catena-[4-(pyridin-4-yl)pyridinium (μ10-(2-(phosphonomethyl)benzyl)phosphonato)-hexakis(μ2-oxo)-(4-(pyridin-4-yl)pyridinium)-tetraaqua-nonaoxo-penta-molybdenum-nickel tetrahydrate] |  | 4.61185 | 2.18574 | 1.86198 | 0 | 0 | 0.45864 | CINZOQ | 10.1039/C3CE41728J | https://doi.org/10.1039/C3CE41728J
CINZUW | 957897 | catena-((μ-(1,4-phenylenebis(methylene))bis(phosphonato))-heptakis(μ-oxo)-(μ-tetra(pyridin-2-yl)pyrazine)-(tetra(pyridin-2-yl)pyrazine)-triaqua-undecaoxo-di-nickel-hexa-molybdenum hydrate) |  | 3.75218 | 1.4946 | 1.96363 | 0 | 0 | 0.34314 | CINZUW | 10.1039/C3CE41728J | https://doi.org/10.1039/C3CE41728J
CIPBEK | 957899 | catena-((μ-(1,4-phenylenebis(methylene))bis(phosphonato))-nonakis(μ-oxo)-(bis(pyridin-2-yl)amine)-diaqua-hexaoxo-di-nickel-penta-molybdenum dihydrate) |  | 3.25613 | 1.15108 | 2.28231 | 0 | 0 | 0.31576 | CIPBEK | 10.1039/C3CE41728J | https://doi.org/10.1039/C3CE41728J
CIPBIO | 957900 | catena-[(μ6-(3-(phosphonomethyl)benzyl)phosphonato)-(μ2-hydroxo)-bis(1,10-phenanthroline)-tetraaqua-trifluoro-tetraoxo-di-copper-di-molybdenum monohydrate] |  | 2.43336 | 1.24515 | 1.96549 | 0 | 0 | 0.30988 | CIPBIO | 10.1039/C3CE41728J | https://doi.org/10.1039/C3CE41728J
CIPBOU | 957901 | catena-[(μ6-(1,2-phenylenebis(methylene))bis(phosphonato))-(μ2-fluoro)-bis(2,2':6',2''-terpyridine)-hydroxy-aqua-trifluoro-trioxo-di-copper-di-molybdenum (μ5-(1,2-phenylenebis(methylene))bis(phosphonato))-(μ2-fluoro)-(2,2':6',2''-terpyridine)-aqua-difluoro-tetraoxo-copper-di-molybdenum monohydrate] |  | 8.78713 | 5.98378 | 1.12993 | 1421.68 | 1258.2 | 0.5981 | CIPBOU | 10.1039/C3CE41728J | https://doi.org/10.1039/C3CE41728J
CIPBUA | 957902 | catena-[bis(μ6-(3-(phosphonomethyl)benzyl)phosphonato)-bis(μ2-fluoro)-bis(μ2-oxo)-bis(2,2'-bipyridine)-diaqua-dioxo-tri-copper-di-molybdenum] |  | 2.68201 | 1.13115 | 2.06694 | 0 | 0 | 0.2979 | CIPBUA | 10.1039/C3CE41728J | https://doi.org/10.1039/C3CE41728J
CIPCUB | 918616 | catena-((μ5-5-Iodoisophthalato-I,O,O,O',O'',O'',O''')-(μ5-5-iodoisophthalato-I,O,O,O',O'',O''')-bis(1,10-phenanthroline)-cadmium-di-silver monohydrate) |  | 3.39277 | 1.22765 | 2.23681 | 0 | 0 | 0.3202 | CIPCUB | 10.1039/C3CE41714J | https://doi.org/10.1039/C3CE41714J
CIPDAI | 918615 | catena-((μ4-5-Iodoisophthalato)-(μ2-5-iodoisophthalato)-bis(μ2-4,4'-bipyridine)-aqua-cadmium-di-silver dihydrate) |  | 3.19962 | 1.49609 | 2.08985 | 0 | 0 | 0.36208 | CIPDAI | 10.1039/C3CE41714J | https://doi.org/10.1039/C3CE41714J
CIPDEM | 917685 | catena-[tetrakis(μ3-5-Iodoisophthalato)-tetrakis(μ2-1,4-bis(1H-imidazol-1-ylmethyl)benzene)-octa-silver] |  | 2.21536 | 1.10551 | 2.21363 | 0 | 0 | 0.3105 | CIPDEM | 10.1039/C3CE41714J | https://doi.org/10.1039/C3CE41714J
CIPDIQ | 917684 | catena-[bis(μ5-5-Iodoisophthalato)-(μ2-1,4-bis(1H-imidazol-1-yl)butane)-tetra-silver] |  | 2.6992 | 1.14771 | 2.60302 | 0 | 0 | 0.31056 | CIPDIQ | 10.1039/C3CE41714J | https://doi.org/10.1039/C3CE41714J
CIPDOW | 917683 | catena-[(μ4-5-Iodoisophthalato)-(μ2-1,2-bis(4-pyridyl)ethane)-di-silver] |  | 2.64501 | 1.34717 | 2.26538 | 0 | 0 | 0.31942 | CIPDOW | 10.1039/C3CE41714J | https://doi.org/10.1039/C3CE41714J
CIPLUJ | 665942 | catena-[tetrakis(μ3-4-Amino-3,5-bis(carboxylatophenyl)-1,2,4-triazole)-di-lanthanum(iii) hexaaqua-manganese(ii) clathrate monohydrate] |  | 5.14344 | 2.24114 | 1.53251 | 0 | 0 | 0.39206 | CIPLUJ | 10.1021/ja072442h | https://doi.org/10.1021/ja072442h
CIPMAQ | 665943 | catena-[(μ4-4-Amino-3,5-bis(3-carboxylatophenyl)-1,2,4-triazole)-bis(μ3-4-amino-3,5-bis(3-carboxylatophenyl)-1,2,4-triazole)-(μ2-4-amino-3,5-bis(3-carboxylatophenyl)-1,2,4-triazole)-di-gadolinium(iii) hexaaqua-manganese(ii) clathrate hemihydrate] |  | 5.04339 | 1.32396 | 1.61377 | 0 | 0 | 0.38498 | CIPMAQ | 10.1021/ja072442h | https://doi.org/10.1021/ja072442h
CIPMEU | 665944 | catena-[(μ4-4-Amino-3,5-bis(3-carboxylatophenyl)-1,2,4-triazole)-bis(μ3-4-amino-3,5-bis(3-carboxylatophenyl)-1,2,4-triazole)-(μ2-4-amino-3,5-bis(3-carboxylatophenyl)-1,2,4-triazole)-di-europium(iii) hexaaqua-manganese(ii) clathrate] |  | 5.08465 | 1.32959 | 1.59671 | 0 | 0 | 0.38434 | CIPMEU | 10.1021/ja072442h | https://doi.org/10.1021/ja072442h
CIPMIX |  | catena-(μ2-1,4-Dioxane)-(μ2-diphenylarsino)-sodium |  | 2.47304 | 1.70882 | 1.28785 | 0 | 0 | 0.38604 | CIPMIX | 10.1021/ic00179a007 | https://doi.org/10.1021/ic00179a007
CIPMIY | 665945 | catena-[(μ4-4-Amino-3,5-bis(3-carboxylatophenyl)-1,2,4-triazole)-bis(μ3-4-amino-3,5-bis(3-carboxylatophenyl)-1,2,4-triazole)-(μ2-4-amino-3,5-bis(3-carboxylatophenyl)-1,2,4-triazole)-di-terbium(iii) hexaaqua-manganese(ii) clathrate hemihydrate] |  | 5.04192 | 1.27788 | 1.62123 | 0 | 0 | 0.37926 | CIPMIY | 10.1021/ja072442h | https://doi.org/10.1021/ja072442h
CIPMOF | 937646 | catena-[bis(μ4-2,2'-(2,5-dioxopiperazine-1,4-diyl)diacetato-O:O,O':O'':O''')-(μ4-2,2'-(2,5-dioxopiperazine-1,4-diyl)diacetato-O:O,O':O'':O'',O''')-diaqua-di-gadolinium hexahydrate] |  | 3.30982 | 2.05885 | 1.84413 | 0 | 0 | 0.39988 | CIPMOF | 10.1016/j.jssc.2013.09.004 | https://doi.org/10.1016/j.jssc.2013.09.004
CIPMUL | 937647 | catena-[bis(μ4-2,2'-(2,5-dioxopiperazine-1,4-diyl)diacetato-O:O,O':O'':O''')-(μ4-2,2'-(2,5-dioxopiperazine-1,4-diyl)diacetato-O:O,O':O'':O'',O''')-diaqua-di-europium hexahydrate] |  | 3.3218 | 2.04492 | 1.81727 | 0 | 0 | 0.4014 | CIPMUL | 10.1016/j.jssc.2013.09.004 | https://doi.org/10.1016/j.jssc.2013.09.004
CIPZOS | 961713 | catena-[(μ2-4,4'-bipyridine)-(3,3'-((4,5-dihydroxy-1,2-phenylene)bis(nitrilomethylylidene))bis(4-oxypent-3-en-2-one))-iron hemikis(4,4'-bipyridine) methanol solvate] |  | 4.71429 | 3.22051 | 1.15415 | 0 | 0 | 0.47914 | CIPZOS | 10.1039/C3DT52635F | https://doi.org/10.1039/C3DT52635F
CIQBIP | 969908 | catena-((μ2-1,1'-(9,9-Dimethyl-9H-fluorene-2,7-diyl)bis(1H-imidazole))-copper(i) dichloro-copper(i)) |  | 4.03927 | 1.75373 | 1.26447 | 0 | 0 | 0.44868 | CIQBIP | 10.1107/S0108270113030163 | https://doi.org/10.1107/S0108270113030163
CIQGUG | 965872 | catena-((μ4-Benzene-1,2,4,5-tetracarboxylato)-octaaqua-di-cobalt(ii) octahydrate) |  | 4.03726 | 3.05603 | 1.55892 | 0 | 0 | 0.42812 | CIQGUG | 10.1107/S1600536813031577 | https://doi.org/10.1107/S1600536813031577
CIQMEW | 872792 | catena-[(μ3-pentanedioato)-(pyridine-2-carboxylate)-diaqua-terbium] |  | 1.76153 | 1.05497 | 2.24549 | 0 | 0 | 0.27014 | CIQMEW | 10.1039/C3DT52748D | https://doi.org/10.1039/C3DT52748D
CIQMIA | 953183 | catena-[(μ3-pentanedioato)-(pyridine-2-carboxylate)-diaqua-erbium] |  | 1.85695 | 1.07569 | 2.29594 | 0 | 0 | 0.26988 | CIQMIA | 10.1039/C3DT52748D | https://doi.org/10.1039/C3DT52748D
CIQPID | 961712 | catena-[(μ-4,4'-bipyridine)-(diethyl 2,2'-((4,5-dihydroxy-1,2-phenylene)bis((nitrilo)methylylidene))bis(3-(oxy)but-2-enoatato))-di-iron methanol solvate] |  | 5.03188 | 3.55688 | 1.18912 | 0 | 0 | 0.45944 | CIQPID | 10.1039/C3DT52635F | https://doi.org/10.1039/C3DT52635F
CIQQOK | 949215 | catena-((μ3-Glutarato)-diaqua-(pyridine-2-carboxylato)-gadolinium) |  | 1.74324 | 1.06357 | 2.221 | 0 | 0 | 0.27258 | CIQQOK | 10.1039/C3DT52748D | https://doi.org/10.1039/C3DT52748D
CIQRAX | 953182 | catena-((μ3-Glutarato)-diaqua-(pyridine-2-carboxylato)-dysprosium) |  | 1.79386 | 1.05409 | 2.26129 | 0 | 0 | 0.27124 | CIQRAX | 10.1039/C3DT52748D | https://doi.org/10.1039/C3DT52748D
CIQYUX | 665916 | catena-[bis(μ4-Acetato-O,O,O',O')-tetrakis(μ3-acetato-O,O,O')-bis(μ3-hydroxy)-bis(μ2-acetato-O,O')-penta-cobalt trihydrate] |  | 3.59381 | 2.60821 | 1.65982 | 0 | 0 | 0.43162 | CIQYUX | 10.1021/ja0737671 | https://doi.org/10.1021/ja0737671
CIRBAH | 676018 | catena-(bis(μ4-3-(sulfato)phenylphosphonato-O,O,O',O'')-bis(μ4-3-(sulfato)phenylphosphonato-O,O',O'',O''')-tetra-aqua-hexakis(1,10-phenanthroline)-hexa-manganese(ii) pentahydrate) |  | 3.36672 | 1.42869 | 1.59736 | 0 | 0 | 0.34518 | CIRBAH | 10.1021/ic701213g | https://doi.org/10.1021/ic701213g
CIRGEQ | 664855 | catena-[bis(μ2-Chloro)-chloro-(p-chlorophenylimido)-vanadium] |  | 2.62052 | 1.07605 | 1.92419 | 0 | 0 | 0.30966 | CIRGEQ | Not found | https://doi.org/Not found
CIRMEV |  | catena-bis(μ2-Iodo)-bis(pyridine)-lead(ii) |  | 2.30452 | 1.1661 | 3.2677 | 0 | 0 | 0.37806 | CIRMEV | 10.1107/S0108270184008702 | https://doi.org/10.1107/S0108270184008702
CIRSUR | 136917 | catena-(Butane-1,4-diammonium bis(μ3-1-hydroxy-1-(hydrogenphosphonate)-1-(phosphonato)ethane)-di-iron(ii) dihydrate) |  | 4.64234 | 3.49117 | 1.58451 | 0 | 0 | 0.5017 | CIRSUR | 10.1021/ic990482j | https://doi.org/10.1021/ic990482j
CIRSUS | 283600 | catena-((μ4-Isophthalato-O,O',O'',O''')-(μ3-isophthalato-O,O,O',O'',O''')-aqua-(2,2'-bipyridine-N,N')-cadmium(ii)-copper(ii) dihydrate) |  | 3.08373 | 1.34906 | 1.73321 | 0 | 0 | 0.35602 | CIRSUS | 10.1016/j.molstruc.2007.03.012 | https://doi.org/10.1016/j.molstruc.2007.03.012
CIRTIH | 626049 | catena-((μ2-Pyridine-2,6-dicarboxylato-N,O,O',O'')-bis(5-phenyl-2,4'-bipyridine-N')-nickel(ii) monohydrate) |  | 2.94825 | 1.22613 | 1.44167 | 0 | 0 | 0.33696 | CIRTIH | 10.1016/j.molstruc.2007.07.009 | https://doi.org/10.1016/j.molstruc.2007.07.009
CIRTON | 626141 | catena-((μ3-4-Sulfobenzoato-O,O',O'',O'',O''')-(2,2'-bipyridine-N,N')-lead(ii)) |  | 2.06933 | 1.2821 | 2.20977 | 0 | 0 | 0.30434 | CIRTON | 10.1016/j.molstruc.2007.03.006 | https://doi.org/10.1016/j.molstruc.2007.03.006
CIRTUT | 626142 | catena-(bis(μ6-4-Sulfobenzoato-O,O,O',O'',O'',O''',O'''')-(μ2-4,4'-bipyridine-N,N')-di-lead(ii) 4,4'-bipyridine) |  | 6.21508 | 5.37648 | 1.96746 | 819.89 | 416.726 | 0.4471 | CIRTUT | 10.1016/j.molstruc.2007.03.006 | https://doi.org/10.1016/j.molstruc.2007.03.006
CIRVUW | 951679 | catena-(tetrakis(μ2-Cyano-C,N)-bis((R,R)-2,2'-(cyclohexane-1,2-diylbis(nitrilomethylylidene))diphenolato)-bis(N-(quinolin-8-yl)pyridine-2-carboxamide)-dicyano-di-iron-di-manganese dimethylformamide solvate) |  | 5.10374 | 1.49138 | 1.32479 | 0 | 0 | 0.41356 | CIRVUW | 10.1039/C3DT52996G | https://doi.org/10.1039/C3DT52996G
CIRWAD | 951680 | catena-(tetrakis(μ2-Cyano-C,N)-bis((S,S)-2,2'-(cyclohexane-1,2-diylbis(nitrilomethylylidene))diphenolato)-bis(N-(quinolin-8-yl)pyridine-2-carboxamide)-dicyano-di-iron-di-manganese dimethylformamide solvate) |  | 5.10461 | 1.53898 | 1.32511 | 0 | 0 | 0.4132 | CIRWAD | 10.1039/C3DT52996G | https://doi.org/10.1039/C3DT52996G
CIRXOR | 284161 | catena-((μ2-5-Nitroisophthalato-O,O',O'')-tris(pyridine)-zinc(ii)) |  | 3.14163 | 1.15475 | 1.55456 | 0 | 0 | 0.32682 | CIRXOR | 10.1016/j.molstruc.2007.03.005 | https://doi.org/10.1016/j.molstruc.2007.03.005
CIRXUX | 284162 | catena-((μ2-5-Nitroisophthalato-O,O',O'')-tris(pyridine)-manganese(ii)) |  | 2.96022 | 1.05308 | 1.53355 | 0 | 0 | 0.3155 | CIRXUX | 10.1016/j.molstruc.2007.03.005 | https://doi.org/10.1016/j.molstruc.2007.03.005
CIRYAE | 284163 | catena-[(μ2-5-Nitroisophthalato-O,O',O'')-tris(pyridine)-cobalt(ii) monohydrate] |  | 2.91321 | 1.11254 | 1.53705 | 0 | 0 | 0.3203 | CIRYAE | 10.1016/j.molstruc.2007.03.005 | https://doi.org/10.1016/j.molstruc.2007.03.005
CIRYEI | 607755 | catena-((μ2-5-Nitroisophthalato-O,O',O'')-aqua-bis(imidazole)-cadmium(ii) monohydrate) |  | 2.53852 | 1.50185 | 1.74234 | 0 | 0 | 0.35796 | CIRYEI | 10.1016/j.molstruc.2007.03.005 | https://doi.org/10.1016/j.molstruc.2007.03.005
CISGES | 883721 | catena-(bis(μ2-2-Thiolatoethylcarboxylato-O,O,O')-(μ2-2-thiolatoethylcarboxylato-O,O')-aqua-europium) |  | 2.30525 | 1.56961 | 1.95013 | 0 | 0 | 0.35134 | CISGES | 10.1007/s10895-013-1288-5 | https://doi.org/10.1007/s10895-013-1288-5
CISJAQ | 649129 | catena-((μ7-5-(Phosphono)isophthalato)-aqua-di-zinc(ii) monohydrate) |  | 2.59184 | 1.30952 | 2.20276 | 0 | 0 | 0.34892 | CISJAQ | 10.1002/zaac.200700338 | https://doi.org/10.1002/zaac.200700338
CISJAQ01 | 649130 | catena-((μ6-5-(Phosphono)isophthalato)-diaqua-di-zinc(ii)) |  | 1.79079 | 1.12186 | 2.26722 | 0 | 0 | 0.3075 | CISJAQ01 | 10.1002/zaac.200700338 | https://doi.org/10.1002/zaac.200700338
CISJEU | 649131 | catena-((μ9-5-(Phosphono)isophthalato)-potassium-zinc(ii)) |  | 2.02685 | 1.22378 | 2.02511 | 0 | 0 | 0.23586 | CISJEU | 10.1002/zaac.200700338 | https://doi.org/10.1002/zaac.200700338
CISJIY | 652083 | catena-((μ2-trans-Cinnamato-O,O,O')-bis(μ2-trans-cinnamato-O,O')-yttrium(iii)) |  | 2.23637 | 1.34252 | 1.51518 | 0 | 0 | 0.32732 | CISJIY | 10.1002/zaac.200700359 | https://doi.org/10.1002/zaac.200700359
CISJIY01 | 631230 | catena-[(μ2-trans-Cinnamato-O,O,O')-bis(μ2-trans-cinnamato-O,O')-yttrium(iii)] |  | 2.30565 | 1.4037 | 1.4791 | 0 | 0 | 0.34602 | CISJIY01 | 10.1039/b926376d | https://doi.org/10.1039/b926376d
CISJOE | 652084 | catena-(tris(μ2-trans-Cinnamato-O,O,O')-dysprosium(iii)) |  | 2.25702 | 1.02128 | 1.75412 | 0 | 0 | 0.31402 | CISJOE | 10.1002/zaac.200700359 | https://doi.org/10.1002/zaac.200700359
CISJOE01 | 652088 | catena-((μ2-trans-Cinnamato-O,O,O')-bis(μ2-trans-cinnamato-O,O')-dysprosium(iii)) |  | 2.26955 | 1.35357 | 1.72485 | 0 | 0 | 0.3275 | CISJOE01 | 10.1002/zaac.200700359 | https://doi.org/10.1002/zaac.200700359
CISJOE02 | 631232 | catena-[(μ2-trans-Cinnamato-O,O,O')-bis(μ2-trans-cinnamato-O,O')-dysprosium(iii)] |  | 2.31876 | 1.3834 | 1.68175 | 0 | 0 | 0.34452 | CISJOE02 | 10.1039/b926376d | https://doi.org/10.1039/b926376d
CISJUK | 652085 | catena-(tris(μ2-trans-Cinnamato-O,O,O')-neodymium(iii)) |  | 2.26029 | 1.01929 | 1.69786 | 0 | 0 | 0.3133 | CISJUK | 10.1002/zaac.200700359 | https://doi.org/10.1002/zaac.200700359
CISJUK01 | 632147 | catena-[tris(μ2-trans-cinnamato)-neodymium(iii)] |  | 2.27907 | 1.07973 | 1.6764 | 0 | 0 | 0.32354 | CISJUK01 | 10.1039/b926376d | https://doi.org/10.1039/b926376d
CISJUK02 | 739444 | catena-[tris(μ3-Cinnamato)-neodymium] |  | 2.28979 | 1.08033 | 1.67922 | 0 | 0 | 0.32676 | CISJUK02 | 10.1016/j.molstruc.2012.02.069 | https://doi.org/10.1016/j.molstruc.2012.02.069
CISKAR | 652086 | catena-((μ2-trans-Cinnamato-O,O,O')-bis(μ2-trans-cinnamato-O,O')-lutetium(iii)) |  | 2.36479 | 1.40621 | 1.73216 | 0 | 0 | 0.34276 | CISKAR | 10.1002/zaac.200700359 | https://doi.org/10.1002/zaac.200700359
CISKAR01 | 632149 | catena-[(μ2-trans-Cinnamato-O,O,O')-bis(μ2-trans-cinnamato-O,O')-lutetium(iii)] |  | 2.2962 | 1.35512 | 1.74054 | 0 | 0 | 0.33984 | CISKAR01 | 10.1039/b926376d | https://doi.org/10.1039/b926376d
CISKEV | 652087 | catena-(tris(μ2-trans-Cinnamato-O,O,O')-praseodymium(iii)) |  | 2.30672 | 1.11328 | 1.64904 | 0 | 0 | 0.33226 | CISKEV | 10.1002/zaac.200700359 | https://doi.org/10.1002/zaac.200700359
CISKEW | 959310 | catena-(bis(μ2-2-sulfobenzoato)-triaqua-thorium dihydrate) |  | 2.48821 | 1.13795 | 2.26243 | 0 | 0 | 0.32812 | CISKEW | 10.1002/ejic.201301258 | https://doi.org/10.1002/ejic.201301258
CISKIA | 959311 | catena-((μ5-4-Carboxylatobenzenesulfonato)-bis(μ3-hydroxo)-bis(μ3-oxo)-(μ2-hydroxo)-tris(μ2-oxo)-diaqua-dioxo-potassium-tri-uranium hemihydrate) |  | 4.04592 | 1.70347 | 3.41697 | 0 | 0 | 0.33248 | CISKIA | 10.1002/ejic.201301258 | https://doi.org/10.1002/ejic.201301258
CISKIZ | 652089 | catena-((μ2-trans-Cinnamato-O,O,O')-bis(μ2-trans-cinnamato-O,O')-holmium(iii)) |  | 2.22992 | 1.34099 | 1.74704 | 0 | 0 | 0.3241 | CISKIZ | 10.1002/zaac.200700359 | https://doi.org/10.1002/zaac.200700359
CISKIZ01 | 631228 | catena-[(μ2-trans-Cinnamato-O,O,O')-bis(μ2-trans-cinnamato-O,O')-holmium(iii)] |  | 2.2953 | 1.38728 | 1.69022 | 0 | 0 | 0.34634 | CISKIZ01 | 10.1039/b926376d | https://doi.org/10.1039/b926376d
CISKIZ02 | 739445 | catena-[(μ2-Cinnamato-O,O,O')-bis(μ2-cinnamato-O,O')-holmium] |  | 2.34823 | 1.39288 | 1.67812 | 0 | 0 | 0.3501 | CISKIZ02 | 10.1016/j.molstruc.2012.02.069 | https://doi.org/10.1016/j.molstruc.2012.02.069
CISLAS | 294678 | catena-(bis(μ2-2,4-Dihydro-3H-1,2,4-triazol-3-one-N,O)-diaqua-zinc(ii) dinitrate) |  | 3.32746 | 2.9957 | 1.36503 | 0 | 0 | 0.50974 | CISLAS | 10.1007/s10973-006-7600-8 | https://doi.org/10.1007/s10973-006-7600-8
CISLEX | 959315 | catena-(bis(μ2-Hydroxo)-(μ2-ethane-1,2-disulfonato)-tetraoxo-bis(1,10-phenanthroline)-di-uranium tetrahydrate) |  | 3.20228 | 2.64433 | 2.37334 | 0 | 0 | 0.34058 | CISLEX | 10.1002/ejic.201301258 | https://doi.org/10.1002/ejic.201301258
CISLIB | 959316 | catena-((μ11-Ethane-1,2-disulfonato)-(μ4-nitrato)-(μ2-aqua)-tri-sodium) |  | 1.47535 | 1.00309 | 2.04997 | 0 | 0 | 0.1716 | CISLIB | 10.1002/ejic.201301258 | https://doi.org/10.1002/ejic.201301258
CISLUN | 927384 | catena-(tetrakis(μ-5-(pyridin-4-yl)tetrazolato)-bis(μ-azido)-bis(N,N-dimethylformamide)-tri-copper N,N-dimethylformamide solvate) |  | 5.76312 | 4.39005 | 1.12699 | 921.568 | 817.727 | 0.5564 | CISLUN | 10.1039/C3CE41612G | https://doi.org/10.1039/C3CE41612G
CISMAT | 644885 | catena-((μ6-1,4-Butylenediphosphonato)-bis(μ2-fluoro)-diaqua-di-aluminium dihydrate) |  | 3.81303 | 2.08303 | 1.7724 | 0 | 0 | 0.36894 | CISMAT | 10.1007/s10934-006-8006-5 | https://doi.org/10.1007/s10934-006-8006-5
CISMAT01 | 614839 | catena-((μ6-1,4-Butylenediphosphonato)-bis(μ2-fluoro)-diaqua-di-aluminium dihydrate) |  | 3.99517 | 2.44917 | 1.71445 | 0 | 0 | 0.391 | CISMAT01 | 10.1016/j.solidstatesciences.2007.12.014 | https://doi.org/10.1016/j.solidstatesciences.2007.12.014
CISMAU | 958312 | catena-((μ-5-(4-(3,5-dicarboxyphenoxy)phenyl)-1,2,3,4-tetrazolato)-(μ-hydroxo)-aqua-di-zinc monohydrate) | JUC-114 | 2.89662 | 1.25721 | 1.94451 | 0 | 0 | 0.32854 | CISMAU | 10.1039/C3CE41764F | https://doi.org/10.1039/C3CE41764F
CISMEY | 958313 | catena-((μ-5-(4-(3,5-dicarboxyphenoxy)phenyl)-1,2,3,4-tetrazolato)-(μ-hydroxo)-diaqua-di-cadmium monohydrate) | JUC-115 | 2.89641 | 1.31911 | 2.15719 | 0 | 0 | 0.3384 | CISMEY | 10.1039/C3CE41764F | https://doi.org/10.1039/C3CE41764F
CISMEY01 | 919803 | catena-((μ7-5-(4-(3,5-dicarboxyphenoxy)phenyl)-1,2,3,4-tetrazolato)-(μ3-hydroxo)-diaqua-di-cadmium monohydrate) |  | 2.75039 | 1.35648 | 2.17152 | 0 | 0 | 0.32586 | CISMEY01 | Not found | https://doi.org/Not found
CISMIC | 958314 | catena-((μ-5-(4-(3,5-dicarboxyphenoxy)phenyl)-1,2,3,4-tetrazolato)-(μ-hydroxo)-aqua-di-cobalt dihydrate) | JUC-116 | 3.36407 | 1.69164 | 1.73542 | 0 | 0 | 0.35438 | CISMIC | 10.1039/C3CE41764F | https://doi.org/10.1039/C3CE41764F
CISMOH | 621564 | catena-(bis(μ2-bis(Imidazol-1-yl)methane-N,N')-diaqua-cobalt(ii) bis(salicylate) tetrahydrate) | catena-(bis(μ2-bis(imidazol-1-yl)methane)-diaqua-cobalt(ii) bis(salicylate) tetrahydrate) | 6.42641 | 4.99667 | 0.792689 | 2059.84 | 2598.55 | 0.65594 | CISMOH | Not found | https://doi.org/Not found
CISNAU | 639052 | catena-((μ4-1-Aminoethylidenediphosphonato)-tris(imidazole)-di-zinc(ii) monohydrate) |  | 3.28682 | 1.48499 | 1.74832 | 0 | 0 | 0.3955 | CISNAU | Not found | https://doi.org/Not found
CISSED | 655254 | catena-(diammonium octaocakis(μ7-sulfido)-octacontahectakis(3-methylbenzenethiolato)-nonadecahecta-cadmium(ii)) |  | 6.55114 | 1.98151 | 1.60007 | 0 | 0 | 0.45688 | CISSED | 10.1002/anie.200703442 | https://doi.org/10.1002/anie.200703442
CISSUU | 934842 | catena-[tetrakis(μ3-iodo)-bis(μ2-N-(pyridin-4-ylmethyl)pyridin-3-amine)-tetra-copper monohydrate] |  | 4.50665 | 2.32594 | 2.31577 | 0 | 0 | 0.42032 | CISSUU | 10.1039/C3CE41774C | https://doi.org/10.1039/C3CE41774C
CISTAB | 934841 | catena-[(μ2-iodo)-(μ2-1-(pyridin-2-yl)-N-(pyridin-3-yl)methanimine)-(μ2-iodo)-di-copper] |  | 2.105 | 1.52102 | 2.64087 | 0 | 0 | 0.3419 | CISTAB | 10.1039/C3CE41774C | https://doi.org/10.1039/C3CE41774C
CISTEF | 934840 | catena-[(μ3-3,5-dimethyl-4H-1,2,4-triazolato)-bis(μ3-iodo)-bis(triphenylphosphine)-tri-copper acetonitrile solvate] |  | 4.42731 | 1.65206 | 1.60052 | 0 | 0 | 0.43518 | CISTEF | 10.1039/C3CE41774C | https://doi.org/10.1039/C3CE41774C
CISTIJ | 934839 | catena-[(μ2-N-pyridin-3-yl-N-(pyridin-2-ylmethyl)formamide)-(μ2-iodo)-copper unknown solvate] |  | 2.47442 | 1.10977 | 2.10935 | 0 | 0 | 0.32278 | CISTIJ | 10.1039/C3CE41774C | https://doi.org/10.1039/C3CE41774C
CISVEH | 940374 | catena-[tris(μ3-Hydroxo)-(μ3-oxo)-tris(μ3-pyridine-4-carboxylate 1-oxide)-tris(μ2-pyridine-4-carboxylate 1-oxide)-triaqua-hydroxo-tetra-dysprosium(iii) N,N-dimethylformamide solvate dodecahydrate] |  | 8.44675 | 4.19574 | 1.51198 | 1219.03 | 806.252 | 0.54878 | CISVEH | 10.1002/ejic.201300937 | https://doi.org/10.1002/ejic.201300937
CISXAE | 659617 | catena-((μ3-(R,S)-1,1'-binaphthalene-2,2'-dicarboxylato)-aqua-dioxo-uranium(vi)) |  | 2.702 | 1.56854 | 2.05886 | 0 | 0 | 0.36034 | CISXAE | Not found | https://doi.org/Not found
CISXEI | 659613 | catena-(rac-(μ3-(R,S)-1,1'-biphenyl-6,6'-dinitro-2,2'-dicarboxylato)-aqua-dioxo-uranium(vi) monohydrate) |  | 3.12944 | 2.11305 | 2.27044 | 0 | 0 | 0.3537 | CISXEI | Not found | https://doi.org/Not found
CISXEJ | 955697 | catena-(tris(μ-4,4'-(2,2'-bis(diphenylphosphoryl)-1,1'-binaphthalene-5,5'-diyl)dibenzoato)-(μ-N,N-dimethylformamide)-tris(N,N-dimethylformamide)-aqua-di-lead(ii)-di-sodium N,N-dimethylformamide solvate) |  | 8.40281 | 5.25443 | 1.17452 | 594.85 | 506.463 | 0.47458 | CISXEJ | 10.1002/ejic.201301126 | https://doi.org/10.1002/ejic.201301126
CITBEO | 900628 | catena-((μ4-N,N'-bis(4H-1,2,4-Triazol-4-yl)cyclohexane-1,4-dicarboxamide)-(μ2-N,N'-bis(4H-1,2,4-triazol-4-yl)cyclohexane-1,4-dicarboxamide)-tetrakis(3,5-dinitrobenzoato)-di-copper) |  | 3.77223 | 1.13895 | 1.55729 | 0 | 0 | 0.36824 | CITBEO | 10.1080/00958972.2013.847183 | https://doi.org/10.1080/00958972.2013.847183
CITBIS | 900627 | catena-((μ2-3,5-Dinitrobenzoato-O,O,O')-(μ2-N,N'-bis(4H-1,2,4-triazol-4-yl)cyclohexane-1,4-dicarboxamide)-(3,5-dinitrobenzoato-O)-copper) |  | 3.27636 | 1.34716 | 1.65452 | 0 | 0 | 0.32344 | CITBIS | 10.1080/00958972.2013.847183 | https://doi.org/10.1080/00958972.2013.847183
CITDEO |  | catena-(Diaqua-bis(μ2-isonicotinato N-oxide)-cadmium(ii)) |  | 1.68176 | 0.83903 | 2.06905 | 0 | 0 | 0.26686 | CITDEO | 10.1016/S0277-5387(00)88112-7 | https://doi.org/10.1016/S0277-5387(00)88112-7
CITGET | 919425 | catena-(bis(μ2-Thicyanato-N,S)-bis((5,5-dimethyl-3-(2-(pyridin-3-yl)vinyl)cyclohex-2-en-1-ylidene)malononitrile)-mercury) |  | 8.85889 | 7.90285 | 0.776556 | 1873.46 | 2412.53 | 0.68142 | CITGET | 10.1080/00958972.2013.851383 | https://doi.org/10.1080/00958972.2013.851383
CITGIX | 908653 | catena-(bis(μ2-thiocyanato)-((5,5-dimethyl-3-(2-(pyridin-3-yl)vinyl)cyclohex-2-en-1-ylidene)malononitrile)-mercury(ii)) |  | 2.5283 | 1.23117 | 1.79254 | 0 | 0 | 0.37558 | CITGIX | 10.1080/00958972.2013.851383 | https://doi.org/10.1080/00958972.2013.851383
CITGOD | 908652 | catena-((μ2-thiocyanato)-(thiocyanato)-((5,5-dimethyl-3-(2-(pyridin-2-yl)vinyl)cyclohex-2-en-1-ylidene)malononitrile)-mercury(ii)) |  | 9.20761 | 8.81765 | 0.905255 | 1766.79 | 1951.71 | 0.68244 | CITGOD | 10.1080/00958972.2013.851383 | https://doi.org/10.1080/00958972.2013.851383
CITGUJ | 900626 | catena-((μ2-N-(4H-1,2,4-Triazol-4-yl)-N'-(4H-1,2,4-triazol-4-yl)cyclohexane-1,4-dicarboxamide)-bis(3,5-dinitrobenzoato)-copper(ii)) |  | 2.37384 | 1.31077 | 1.61172 | 0 | 0 | 0.34006 | CITGUJ | 10.1080/00958972.2013.847183 | https://doi.org/10.1080/00958972.2013.847183
CITHOD | 645306 | catena-(bis(μ2-Thiocyanato-S,N)-(picolinamide-N,O)-cadmium(ii)) |  | 6.70278 | 6.17091 | 0.980847 | 2009.11 | 2048.34 | 0.66942 | CITHOD | 10.1016/j.poly.2007.09.014 | https://doi.org/10.1016/j.poly.2007.09.014
CITJEV | 624218 | catena-(Tetraethylammonium (μ5-1,3,4-thiadiazole-2,5-dithiolato)-bis(μ3-sulfido)-bis(μ2-sulfido)-tri-copper-tungsten) |  | 5.78352 | 4.27306 | 1.97914 | 1681.86 | 849.794 | 0.60372 | CITJEV | 10.1016/j.poly.2007.09.003 | https://doi.org/10.1016/j.poly.2007.09.003
CITKIZ | 1126271 | catena-(μ2-Aqua)-diaqua-bis(3,6-dichloro-2-methoxybenzoato)-zinc(ii) dihydrate |  | 2.99028 | 1.39472 | 1.56438 | 0 | 0 | 0.39992 | CITKIZ | 10.1071/CH9832175 | https://doi.org/10.1071/CH9832175
CITLIC | 941235 | catena-[(μ2-Adamantane-1,3-dicarboxylato)-(1,4-bis(2-methyl-1H-imidazol-1-yl)butane)-zinc methanol solvate monohydrate] |  | 3.64285 | 1.83474 | 1.29701 | 0 | 0 | 0.42262 | CITLIC | 10.1080/00958972.2013.851381 | https://doi.org/10.1080/00958972.2013.851381
CITLOI | 941236 | catena-[bis(μ2-2,2'-(Adamantane-1,3-diyl)diacetato)-(1,4-bis(2-methyl-1H-imidazol-1-yl)butane)-di-zinc] |  | 3.0245 | 1.88028 | 1.42419 | 0 | 0 | 0.37958 | CITLOI | 10.1080/00958972.2013.851381 | https://doi.org/10.1080/00958972.2013.851381
CITNAW | 959988 | catena-((μ-2,6-di-sec-butyl-4,8-bis(pyridin-4-ylethynyl)pyrrolo[3,4-f]isoindole-1,3,5,7(2H,6H)-tetrone)-dichloro-mercury) |  | 4.91592 | 4.09972 | 1.63661 | 183.251 | 111.97 | 0.38448 | CITNAW | 10.1039/C3DT52850B | https://doi.org/10.1039/C3DT52850B
CITNEA | 959989 | catena-((μ-2,6-di-sec-butyl-4,8-bis(pyridin-4-ylethynyl)pyrrolo[3,4-f]isoindole-1,3,5,7(2H,6H)-tetrone)-bis(hexafluoroacetylacetonato)-copper(ii) 1,2-dichloroethane solvate) |  | 4.71134 | 3.7813 | 1.3049 | 481.407 | 368.923 | 0.45976 | CITNEA | 10.1039/C3DT52850B | https://doi.org/10.1039/C3DT52850B
CITNOK | 959991 | catena-(bis(μ-2,6-di-sec-butyl-4,8-bis(pyridin-4-ylethynyl)pyrrolo[3,4-f]isoindole-1,3,5,7(2H,6H)-tetrone)-dichloro-nickel 1,1,2,2-tetrachloroethane unknown solvate dihydrate) |  | 10.9621 | 9.27509 | 0.393035 | 2079.93 | 5291.98 | 0.81272 | CITNOK | 10.1039/C3DT52850B | https://doi.org/10.1039/C3DT52850B
CITPIG | 948164 | catena-[bis(ethane-1,2-diaminium) bis(μ5-oxido)-tetrakis(μ3-oxido)-bis(pyrazine-2-carboxylate)-dodecakis(oxido)-copper-octa-molybdenum tetrahydrate] |  | 3.74329 | 2.26623 | 2.47545 | 0 | 0 | 0.41346 | CITPIG | 10.1039/C3DT52494A | https://doi.org/10.1039/C3DT52494A
CITPOM | 948165 | catena-[(μ5-oxido)-bis(μ3-oxido)-bis(μ2-pyrazine-2-carboxylate)-pentakis(μ2-oxido)-tetrakis(aqua)-pentakis(oxido)-di-copper-tetra-molybdenum monohydrate] |  | 2.70555 | 0.86244 | 2.85414 | 0 | 0 | 0.25064 | CITPOM | 10.1039/C3DT52494A | https://doi.org/10.1039/C3DT52494A
CITQAZ | 948166 | catena-(octadecakis(μ-oxo)-heptakis(μ-pyrazine-2-carboxylato)-diaqua-octaoxo-tri-copper(i)-tetra-copper(ii)-octa-molybdenum tetrahydrate) |  | 2.29617 | 0.93968 | 2.89195 | 0 | 0 | 0.25388 | CITQAZ | 10.1039/C3DT52494A | https://doi.org/10.1039/C3DT52494A
CITTUV | 659368 | catena-((μ2-4-(2-Pyridyl)pyrimidine)-(η2-ethene)-copper(i) hexafluorophosphate) |  | 4.58791 | 2.62999 | 1.19065 | 0 | 0 | 0.51104 | CITTUV | 10.1039/b713618h | https://doi.org/10.1039/b713618h
CITTUW | 940560 | catena-[(μ4-4,4'-carbonyldibenzoato)-aqua-zinc] |  | 1.8395 | 1.15584 | 1.8059 | 0 | 0 | 0.28014 | CITTUW | 10.1016/j.ica.2013.09.028 | https://doi.org/10.1016/j.ica.2013.09.028
CITVAE | 940561 | catena-[(μ4-4,4'-carbonyldibenzoato)-aqua-cadmium] |  | 1.6915 | 1.18942 | 2.00365 | 0 | 0 | 0.28352 | CITVAE | 10.1016/j.ica.2013.09.028 | https://doi.org/10.1016/j.ica.2013.09.028
CITVOR | 656712 | catena-(bis((μ3-5-(4-Aminophenyl)tetrazole)-(μ3-hydroxo)-(μ2-5-(4-aminophenyl)tetrazole))-diaqua-tri-cadmium dimethylformamide solvate monohydrate) |  | 5.22226 | 4.24471 | 1.68818 | 447.18 | 264.888 | 0.4237 | CITVOR | 10.1039/b712485f | https://doi.org/10.1039/b712485f
CITVUX | 656713 | catena-(bis((μ3-5-(4-Aminophenyl)tetrazole)-(μ3-hydroxo)-(μ2-5-(4-aminophenyl)tetrazole))-diaqua-tri-cadmium) |  | 5.36748 | 4.17748 | 1.68476 | 457.78 | 271.719 | 0.4232 | CITVUX | 10.1039/b712485f | https://doi.org/10.1039/b712485f
CITWOS | 651287 | catena-(tetrakis(μ2-4-Chloro-2,6-dimethylphenoxo)-heptakis(μ2-1,4-dioxane)-tetra-potassium) |  | 2.18591 | 1.34473 | 1.34181 | 0 | 0 | 0.29738 | CITWOS | 10.1039/b711668c | https://doi.org/10.1039/b711668c
CITXAF | 651289 | catena-(tetrakis(μ2-4-Chloro-2,6-dimethylphenoxo)-heptakis(μ2-1,4-dioxane)-tetra-rubidium) |  | 2.33537 | 1.43158 | 1.46008 | 0 | 0 | 0.3598 | CITXAF | 10.1039/b711668c | https://doi.org/10.1039/b711668c
CITXEJ | 651290 | catena-(tetrakis(μ4-2-Isopropylphenoxo)-octakis(μ3-2-isopropylphenoxo)-nonakis(μ2-1,4-dioxane)-dodeca-rubidium) |  | 2.87043 | 1.39202 | 1.45523 | 0 | 0 | 0.3582 | CITXEJ | 10.1039/b711668c | https://doi.org/10.1039/b711668c
CITYAG | 658211 | catena-((μ3-5-Aminobenzene-1,3-dicarboxylato)-(4-methylpyridine)-copper(ii)) |  | 2.29365 | 1.67281 | 1.70208 | 0 | 0 | 0.3065 | CITYAG | 10.1039/b712905j | https://doi.org/10.1039/b712905j
CITYOV | 949626 | catena-[(μ2-phenylarsonate)-(μ2-hydroxy(phenyl)arsonate)-(μ2-oxido)-(1,10-phenanthroline)-oxo-copper-vanadium] |  | 2.24388 | 1.09948 | 1.94596 | 0 | 0 | 0.3104 | CITYOV | 10.1016/j.ica.2013.09.046 | https://doi.org/10.1016/j.ica.2013.09.046
CITYUB | 949627 | catena-[bis(μ3-phenylarsonate)-bis(μ3-oxido)-bis(μ2-hydroxy(phenyl)arsonate)-bis(2,2'-bipyridine)-bis(oxo)-di-copper-di-vanadium (μ4-phenylarsonate)-(μ3-phenylarsonate)-bis(μ2-oxido)-(2,2'-bipyridine)-bis(oxo)-copper-di-vanadium] |  | 2.42915 | 1.20327 | 2.02607 | 0 | 0 | 0.30068 | CITYUB | 10.1016/j.ica.2013.09.046 | https://doi.org/10.1016/j.ica.2013.09.046
CITZAH | 637152 | catena-[bis(μ3-Pyridyl-2-methoxo)-tetrakis(μ2-pyridyl-2-methoxo)-tetrakis(μ2-maleonitriledithiolato)-di-manganese(ii)-di-manganese(iii)-di-platinum(iii) bis(bis(maleonitriledithiolato)-platinum(iii)) acetonitrile solvate] |  | 7.44856 | 3.31199 | 1.32392 | 0 | 0 | 0.5402 | CITZAH | 10.1021/ic700727n | https://doi.org/10.1021/ic700727n
CITZIP | 603026 | catena-[bis(μ5-Pyridine-2,4-dicarboxylato)-bis(μ3-hydroxo)-tri-cobalt(ii) heptahydrate] |  | 6.78371 | 5.87797 | 1.42634 | 1211.4 | 849.306 | 0.53578 | CITZIP | 10.1021/ic700559z | https://doi.org/10.1021/ic700559z
CITZOW | 949872 | catena-[(μ2-N,N'-bis(2-(diphenylphosphino)ethyl)phthalamide)-bis(μ2-trifluoroacetato)-di-silver] |  | 2.899 | 1.25277 | 1.70086 | 0 | 0 | 0.34486 | CITZOW | 10.1016/j.ica.2013.09.024 | https://doi.org/10.1016/j.ica.2013.09.024
CIVBOZ | 644913 | catena-[hexakis(μ2-Azido)-bis((R)-1-phenylethylamine)-copper(ii)] |  | 2.54745 | 1.2414 | 1.73408 | 0 | 0 | 0.3443 | CIVBOZ | 10.1021/ic7015325 | https://doi.org/10.1021/ic7015325
CIVBUF | 641392 | catena-[bis(2,2':6',2''-Terpyridyl)-cobalt(ii) bis(μ2-oxalato)-aqua-chloro-oxalato-chromium(iii)-manganese(ii) methanol solvate monohydrate] |  | 2.47422 | 1.13724 | 1.64428 | 0 | 0 | 0.32658 | CIVBUF | 10.1021/ic701043f | https://doi.org/10.1021/ic701043f
CIVCAM | 641393 | catena-[bis(2,2':6',2''-Terpyridyl)-cobalt(ii) tetrakis(μ2-oxalato-O,O',O'',O''')-bis(μ2-oxalato-O,O',O'')-diaqua-di-chromium(iii)-di-manganese(ii) methanol solvate pentahydrate] |  | 6.58193 | 4.67617 | 0.984737 | 1955.76 | 1986.08 | 0.66908 | CIVCAM | 10.1021/ic701043f | https://doi.org/10.1021/ic701043f
CIVDAO | 934019 | catena-[tris(μ2-N,N'-bis(4-Carboxylatobenzyl)-4,4'-bipyridinium)-bis(terephthalato)-di-zinc tetrahydrate] |  | 4.41106 | 2.36291 | 1.18265 | 0 | 0 | 0.46864 | CIVDAO | 10.1016/j.ica.2013.09.033 | https://doi.org/10.1016/j.ica.2013.09.033
CIVDIW | 934017 | catena-[bis(μ2-terephthalato)-diaqua-bis(4-(pyridinium-1-ylmethyl)benzoato)-di-zinc methanol solvate tetrahydrate] |  | 3.97094 | 3.17995 | 1.36553 | 0 | 0 | 0.41256 | CIVDIW | 10.1016/j.ica.2013.09.033 | https://doi.org/10.1016/j.ica.2013.09.033
CIVGUL | 937470 | catena-[(μ2-azido)-(2-(((2-(methylamino)ethyl)imino)methyl)phenolato)-copper(ii)] |  | 2.07317 | 1.36538 | 1.59005 | 0 | 0 | 0.34776 | CIVGUL | 10.1016/j.ica.2013.09.032 | https://doi.org/10.1016/j.ica.2013.09.032
CIVMAX | 916609 | catena-[tetra-aqua-(μ2-4,4'-bipyridine)-cobalt(ii) 4-(2-carboxylatoethyl)benzoate hemihydrate] |  | 4.97223 | 3.047 | 0.898416 | 0 | 0 | 0.61282 | CIVMAX | 10.1080/00958972.2013.852186 | https://doi.org/10.1080/00958972.2013.852186
CIVMEB | 916608 | catena-[(μ2-4,4'-bipyridine)-silver (μ2-4,4'-bipyridine)-(4-(2-(carboxy)ethyl)benzoato)-silver tetrahydrate] |  | 6.45303 | 5.4521 | 1.06751 | 982.205 | 920.088 | 0.56778 | CIVMEB | 10.1080/00958972.2013.852186 | https://doi.org/10.1080/00958972.2013.852186
CIVRUW | 995942 | catena-[bis(μ2-5-hydroxyisophthalato)-(hydrogen 5-hydroxyisophthalate)-nonakis(aqua)-di-cerium hexahydrate] |  | 3.99995 | 2.41062 | 1.67103 | 0 | 0 | 0.41346 | CIVRUW | 10.1107/S1600536814007727 | https://doi.org/10.1107/S1600536814007727
CIVSUW | 654162 | catena-(hexakis(μ3-2,4,6-tris(4-(1H-imidazol-1-yl)phenyl)-1,3,5-triazine)-tri-cadmium(ii) hexakis(trifluoromethanesulfonate) trihydrate) |  | 7.81417 | 4.41731 | 0.849805 | 1487.5 | 1750.4 | 0.62194 | CIVSUW | 10.1039/b711457e | https://doi.org/10.1039/b711457e
CIVTAD | 654163 | catena-(bis(μ3-2,4,6-tris(4-(1H-imidazol-1-yl)phenyl)-1,3,5-triazine)-cadmium(ii) bis(trifluoromethanesulfonate) dimethylformamide solvate hydrate) |  | 8.20015 | 4.52756 | 0.832829 | 1533.82 | 1841.7 | 0.62788 | CIVTAD | 10.1039/b711457e | https://doi.org/10.1039/b711457e
CIVTEH | 656790 | catena-((μ4-3,5-dicyano-4-(4-carboxylatophenyl)-4,2':6',4''-terpyridine)-(nitrato-O,O')-copper(ii) dioxane methanol solvate) |  | 5.36543 | 3.53705 | 1.20206 | 0 | 0 | 0.49282 | CIVTEH | 10.1039/b712201b | https://doi.org/10.1039/b712201b
CIVVEJ | 662330 | catena-((μ3-oxo)-(μ2-azido)-tris(μ2-3-(5-bromo-2-phenolato)pyrazolato)-trimethanol-tri-manganese(iii) methanol solvate) |  | 3.72436 | 1.49898 | 1.71551 | 0 | 0 | 0.39108 | CIVVEJ | 10.1039/b715080f | https://doi.org/10.1039/b715080f
CIVVOT | 666042 | catena-((μ3-oxo)-(μ2-acetato)-tris(μ2-3-(5-bromo-2-phenolato)pyrazolato)-trimethanol-tri-manganese(iii) methanol solvate) |  | 4.78108 | 1.48334 | 1.74058 | 0 | 0 | 0.3873 | CIVVOT | 10.1039/b715080f | https://doi.org/10.1039/b715080f
CIVVUZ | 661336 | catena-(bis(μ4-2-oxypyrimidine-4,6-dicarboxylato)-hexa-aqua-tri-manganese(ii) dihydrate) |  | 2.46737 | 0.93339 | 1.94999 | 0 | 0 | 0.29844 | CIVVUZ | 10.1039/b714678g | https://doi.org/10.1039/b714678g
CIVWAG | 661337 | catena-(bis(μ4-2-oxypyrimidine-4,6-dicarboxylato)-hexa-aqua-tri-cobalt(ii) dihydrate) |  | 2.63449 | 0.93794 | 2.09062 | 0 | 0 | 0.28608 | CIVWAG | 10.1039/b714678g | https://doi.org/10.1039/b714678g
CIVXIP | 660759 | catena-((μ2-2-(Cyclohexylthio)-1-thiomorpholinoethanone-S,S')-(μ2-iodo)-copper(i)) |  | 2.10666 | 1.1232 | 1.91734 | 0 | 0 | 0.34558 | CIVXIP | 10.1002/anie.200704349 | https://doi.org/10.1002/anie.200704349
CIVXOV | 660760 | catena-(tetrakis(μ3-Iodo)-bis(μ2-2-(cyclohexylthio)-1-thiomorpholinoethanone-S,S')-tetra-copper(i)) |  | 3.00004 | 1.44038 | 2.24277 | 0 | 0 | 0.37922 | CIVXOV | 10.1002/anie.200704349 | https://doi.org/10.1002/anie.200704349
CIVXOV01 | 660761 | catena-(tetrakis(μ3-Iodo)-bis(μ2-2-(cyclohexylthio)-1-thiomorpholinoethanone-S,S')-tetra-copper(i)) |  | 2.99883 | 1.49888 | 2.22814 | 0 | 0 | 0.38402 | CIVXOV01 | 10.1002/anie.200704349 | https://doi.org/10.1002/anie.200704349
CIVXOV02 | 660762 | catena-(tetrakis(μ3-Iodo)-bis(μ2-2-(cyclohexylthio)-1-thiomorpholinoethanone-S,S')-tetra-copper(i)) |  | 2.99662 | 1.54319 | 2.21428 | 0 | 0 | 0.38892 | CIVXOV02 | 10.1002/anie.200704349 | https://doi.org/10.1002/anie.200704349
CIVXOV03 | 660763 | catena-(tetrakis(μ3-Iodo)-bis(μ2-2-(cyclohexylthio)-1-thiomorpholinoethanone-S,S')-tetra-copper(i)) |  | 3.01139 | 1.50843 | 2.19457 | 0 | 0 | 0.39712 | CIVXOV03 | 10.1002/anie.200704349 | https://doi.org/10.1002/anie.200704349
CIVXUB | 660764 | catena-(tetrakis(μ3-Iodo)-bis(μ2-2-(cyclohexylthio)-1-thiomorpholinoethanone-S,S')-tetra-copper(i) acetonitrile n-hexane solvate) |  | 4.95308 | 2.75494 | 1.84895 | 0 | 0 | 0.48674 | CIVXUB | 10.1002/anie.200704349 | https://doi.org/10.1002/anie.200704349
CIVXUB01 | 660765 | catena-(tetrakis(μ3-Iodo)-bis(μ2-2-(cyclohexylthio)-1-thiomorpholinoethanone-S,S')-tetra-copper(i) acetonitrile n-hexane solvate) |  | 5.03657 | 2.82324 | 1.83317 | 0 | 0 | 0.49082 | CIVXUB01 | 10.1002/anie.200704349 | https://doi.org/10.1002/anie.200704349
CIVXUB02 | 660766 | catena-(tetrakis(μ3-Iodo)-bis(μ2-2-(cyclohexylthio)-1-thiomorpholinoethanone-S,S')-tetra-copper(i) acetonitrile n-hexane solvate) |  | 5.12335 | 2.85137 | 1.81428 | 0 | 0 | 0.49738 | CIVXUB02 | 10.1002/anie.200704349 | https://doi.org/10.1002/anie.200704349
CIVXUB03 | 660767 | catena-(tetrakis(μ3-Iodo)-bis(μ2-2-(cyclohexylthio)-1-thiomorpholinoethanone-S,S')-tetra-copper(i) acetonitrile n-hexane solvate) |  | 5.23275 | 2.87721 | 1.79162 | 0 | 0 | 0.50458 | CIVXUB03 | 10.1002/anie.200704349 | https://doi.org/10.1002/anie.200704349
CIWBER | 832543 | catena-[(μ5-5-Hydroxyisophthalato)-lead(ii) monohydrate] |  | 2.16645 | 1.51569 | 2.95912 | 0 | 0 | 0.2707 | CIWBER | 10.1016/j.jssc.2013.12.005 | https://doi.org/10.1016/j.jssc.2013.12.005
CIWBUH | 832545 | catena-[(μ2- 1,1'-Butane-1,4-diylbis(1H-1,2,4-triazole))-bis(μ2-5-hydroxyisophthalato)-di-zinc tetrahydrate] |  | 3.10047 | 1.49061 | 1.47277 | 0 | 0 | 0.39432 | CIWBUH | 10.1016/j.jssc.2013.12.005 | https://doi.org/10.1016/j.jssc.2013.12.005
CIWCUI | 977751 | catena-[bis(μ2-2-([2-(diphenylphosphoryl)acetamido]methyl)pyridine 1-oxide)-diaqua-erbium trinitrate tetrahydrate] |  | 4.21763 | 3.21085 | 1.26007 | 0 | 0 | 0.4754 | CIWCUI | 10.1039/C3DT53611D | https://doi.org/10.1039/C3DT53611D
CIWDES | 652607 | catena-(bis(bis(2,2'-Bipyridyl)-chloro-copper) (μ10-orthotellurato)-bis(μ3-aqua)-tetrakis(μ2-aqua)-decakis(μ2-oxo)-octa-aqua-octaoxo-hexa-molybdenum-penta-sodium dihydrate) |  | 9.69977 | 8.10047 | 1.37277 | 1481.25 | 1079.03 | 0.61444 | CIWDES | 10.2116/analscix.23.x235 | https://doi.org/10.2116/analscix.23.x235
CIWDUJ | 977756 | catena-[(μ2-μ2-2-([2-(diphenylphosphoryl)acetamido]methyl)pyridine 1-oxide)-trinitrato-ytterbium(iii) methanol solvate] |  | 3.35677 | 1.17267 | 1.81513 | 0 | 0 | 0.35696 | CIWDUJ | 10.1039/C3DT53611D | https://doi.org/10.1039/C3DT53611D
CIWFEV | 977758 | catena-[(μ2-2-(diphenylphosphoryl)-N-((6-((diphenylphosphoryl)methyl)pyridin-2-yl)methyl)acetamide)-trinitrato-methanol-lanthanum methanol solvate] |  | 3.96197 | 1.42376 | 1.54812 | 0 | 0 | 0.35832 | CIWFEV | 10.1039/C3DT53611D | https://doi.org/10.1039/C3DT53611D
CIWLID10 |  | catena-bis(S-Methyl-L-cysteinato-N,O)-copper(ii) |  | 2.42252 | 1.48499 | 1.65459 | 0 | 0 | 0.35172 | CIWLID10 | 10.1016/S0020-1693(00)84308-X | https://doi.org/10.1016/S0020-1693(00)84308-X
CIWMIG | 962851 | catena-[(μ2-3,3'-bi-1,2,5-oxadiazole-4,4'-diylbis(nitroazanido))-triaqua-strontium] |  | 1.52147 | 0.76786 | 2.25454 | 0 | 0 | 0.21664 | CIWMIG | 10.1002/chem.201400362 | https://doi.org/10.1002/chem.201400362
CIWMOM | 962852 | catena-[(μ2-3,3'-bi-1,2,5-oxadiazole-4,4'-diylbis(nitroazanido))-triaqua-calcium] |  | 1.50924 | 0.82031 | 2.05899 | 0 | 0 | 0.20192 | CIWMOM | 10.1002/chem.201400362 | https://doi.org/10.1002/chem.201400362
CIWNIG | 641051 | catena-(bis(μ2-4-amino-N-(pyridin-2-yl)benzenesulfonamidato)-nickel(ii)) |  | 2.48185 | 1.22501 | 1.64176 | 0 | 0 | 0.31344 | CIWNIG | 10.1016/j.jinorgbio.2007.09.001 | https://doi.org/10.1016/j.jinorgbio.2007.09.001
CIWNIH | 962856 | catena-[(μ8-3,3'-bi-1,2,5-oxadiazole-4,4'-diylbis(nitroazanide))-bis(μ2-aqua)-di-potassium] |  | 1.27748 | 0.42961 | 2.0474 | 0 | 0 | 0.07164 | CIWNIH | 10.1002/chem.201400362 | https://doi.org/10.1002/chem.201400362
CIWPIH | 1126625 | catena(Aqua-tris(m-hydroxybenzoato)-cerium(iii)) |  | 2.68404 | 1.88105 | 1.78911 | 0 | 0 | 0.32474 | CIWPIH | 10.1246/bcsj.57.1677 | https://doi.org/10.1246/bcsj.57.1677
CIWRAC | 647842 | catena-(bis(μ3-2,4,6-Tripyridin-4-yl-1,3,5-triazine-N,N',N'')-hexaiodo-tri-zinc triphenylen-2-ol nitrobenzene methanol solvate hydrate) |  | 8.13241 | 7.66839 | 1.22499 | 1557 | 1271.03 | 0.66632 | CIWRAC | 10.1021/ja0752540 | https://doi.org/10.1021/ja0752540
CIWREG | 647843 | catena-(bis(μ3-2,4,6-Tripyridin-4-yl-1,3,5-triazine-N,N',N'')-hexaiodo-tri-zinc triphenylen-1-ol nitrobenzene methanol solvate) |  | 8.13197 | 7.31788 | 1.23149 | 1552.38 | 1260.57 | 0.6637 | CIWREG | 10.1021/ja0752540 | https://doi.org/10.1021/ja0752540
CIWRIK | 647844 | catena-(bis(μ3-2,4,6-Tripyridin-4-yl-1,3,5-triazine-N,N',N'')-hexaiodo-tri-zinc 2-aminotriphenylene nitrobenzene solvate) |  | 8.18288 | 7.41537 | 1.23146 | 1569.27 | 1274.31 | 0.66352 | CIWRIK | 10.1021/ja0752540 | https://doi.org/10.1021/ja0752540
CIWRUW | 647848 | catena-(bis(μ3-2,4,6-Tripyridin-4-yl-1,3,5-triazine-N,N',N'')-hexaiodo-tri-zinc 2-hydroxytriphenylene isopropanol cyclohexane solvate hydrate) |  | 8.28344 | 7.80713 | 1.23467 | 1552.85 | 1257.7 | 0.66436 | CIWRUW | 10.1021/ja0752540 | https://doi.org/10.1021/ja0752540
CIWTIL | 1126641 | catena-(μ2-Phthalato)-bis(oxamide oxime)-nickel(ii) tetrahydrate |  | 3.40211 | 1.81686 | 1.39627 | 0 | 0 | 0.4416 | CIWTIL | 10.1002/zaac.19845130609 | https://doi.org/10.1002/zaac.19845130609
CIWTOS | 680616 | catena-(bis(μ2-3-Carboxypyrazine-2-carboxylato)-triaqua-di-lithium(i)) |  | 1.82981 | 0.91137 | 1.65578 | 0 | 0 | 0.2512 | CIWTOS | 10.1107/S1600536808004467 | https://doi.org/10.1107/S1600536808004467
CIWTOT | 962837 | catena-[(μ2-(diazene-1,2-diyldi-1,2,5-oxadiazole-4,3-diyl)bis(nitroazanide))-tetraaqua-copper(ii)] |  | 1.22384 | 0.63281 | 2.26141 | 0 | 0 | 0.1968 | CIWTOT | 10.1002/chem.201400362 | https://doi.org/10.1002/chem.201400362
CIWWUB | 603385 | catena-(bis(μ2-2-(3-Pyridyl)-1H-benzimidazole)-(μ2-2,5-dicarboxybenzene-1,4-dicarboxylato)-di-silver(i)) |  | 2.35045 | 1.09207 | 1.9086 | 0 | 0 | 0.29262 | CIWWUB | 10.1107/S1600536808004984 | https://doi.org/10.1107/S1600536808004984
CIWXAJ | 962849 | catena-[bis(μ2-aqua)-(μ2-4,4'-bis(nitroimino)-4H,4'H-3,3'-bi-1,2,5-oxadiazol-5-ido)-diaqua-di-lithium] |  | 1.39657 | 0.70079 | 1.86865 | 0 | 0 | 0.20372 | CIWXAJ | 10.1002/chem.201400362 | https://doi.org/10.1002/chem.201400362
CIWXEN | 962850 | catena-[bis(μ2-aqua)-(μ2-3,3'-bi-1,2,5-oxadiazole-4,4'-diylbis(nitroazanido))-tetraaqua-di-sodium] |  | 1.40623 | 0.78408 | 1.82458 | 0 | 0 | 0.1943 | CIWXEN | 10.1002/chem.201400362 | https://doi.org/10.1002/chem.201400362
CIWXUD | 972364 | catena-[bis(μ2-cyano)-(N,N'-1,2-phenylenedipyridine-2-carboxamide)-(2,12-dimethyl-3,7,11,17-tetraazabicyclo[11.3.1]heptadeca-1(17),2,11,13,15-pentaene)-iron-nickel perchlorate] |  | 4.68043 | 2.82327 | 1.2703 | 0 | 0 | 0.44244 | CIWXUD | 10.1021/ic4029386 | https://doi.org/10.1021/ic4029386
CIWYIR | 627080 | catena-((μ4-Benzophenone-3,3',4,4'-tetracarboxylato)-tetrakis(1,10-phenanthroline)-di-cadmium(ii) hydrate) |  | 3.9371 | 1.56169 | 1.57936 | 0 | 0 | 0.34958 | CIWYIR | Not found | https://doi.org/Not found
CIWYUE | 972365 | catena-[dodecakis(μ2-cyano)-hexakis(2,12-dimethyl-3,7,11,17-tetraazabicyclo[11.3.1]heptadeca-1(17),2,11,13,15-pentaene)-dodecacyano-hexa-nickel-tetra-iron tetradecahydrate] |  | 4.38953 | 3.10318 | 1.32368 | 0 | 0 | 0.42608 | CIWYUE | 10.1021/ic4029386 | https://doi.org/10.1021/ic4029386
CIWZAL | 972366 | catena-[dodecakis(μ2-cyano)-hexakis(2,12-dimethyl-3,7,11,17-tetraazabicyclo[11.3.1]heptadeca-1(17),2,11,13,15-pentaene)-dodecacyano-tetra-chromium-hexa-nickel tetradecahydrate] |  | 4.45307 | 3.18769 | 1.26372 | 0 | 0 | 0.44004 | CIWZAL | 10.1021/ic4029386 | https://doi.org/10.1021/ic4029386
CIWZEP | 972367 | catena-[octakis(μ2-cyano)-tetrakis(2,12-dimethyl-3,7,11,17-tetraazabicyclo[11.3.1]heptadeca-1(17),2,11,13,15-pentaene)-octacyano-di-molybdenum-tetra-nickel acetonitrile solvate solvate tridecahydrate] |  | 6.71745 | 5.37343 | 1.16391 | 434.935 | 373.684 | 0.50928 | CIWZEP | 10.1021/ic4029386 | https://doi.org/10.1021/ic4029386
CIWZIS | 644914 | catena-[hexakis(μ2-Azido)-bis((S)-1-phenylethylamine)-copper(ii)] |  | 2.69092 | 1.23062 | 1.73441 | 0 | 0 | 0.34796 | CIWZIS | 10.1021/ic7015325 | https://doi.org/10.1021/ic7015325
CIWZIT | 972368 | catena-[octakis(μ2-cyano)-tetrakis(2,12-dimethyl-3,7,11,17-tetraazabicyclo[11.3.1]heptadeca-1(17),2,11,13,15-pentaene)-octacyano-tetra-nickel-di-tungsten unknown solvate hexadecahydrate] |  | 6.79108 | 5.48051 | 1.25271 | 440.539 | 351.668 | 0.51294 | CIWZIT | 10.1021/ic4029386 | https://doi.org/10.1021/ic4029386
CIXBUH | 647845 | catena-(bis(μ3-2,4,6-Tripyridin-4-yl-1,3,5-triazine-N,N',N'')-hexaiodo-tri-zinc 1-aminotriphenylene nitrobenzene solvate) |  | 8.16016 | 7.52383 | 1.22695 | 1569.71 | 1279.36 | 0.66272 | CIXBUH | 10.1021/ja0752540 | https://doi.org/10.1021/ja0752540
CIXCAO | 647847 | catena-(bis(μ3-2,4,6-Tripyridin-4-yl-1,3,5-triazine-N,N',N'')-hexaiodo-tri-zinc triphenylene nitrobenzene cyclohexane solvate) |  | 8.41127 | 7.79109 | 1.20596 | 1575.18 | 1306.16 | 0.67052 | CIXCAO | 10.1021/ja0752540 | https://doi.org/10.1021/ja0752540
CIXDAO01 | 199304 | catena-((μ3-Salicylato-O,O,O',O',O'')-(μ2-hydrogen salicylato-O,O')-aqua-(salicylic acid-O)-gadolinium(iii)) |  | 2.52531 | 1.3396 | 1.9092 | 0 | 0 | 0.31654 | CIXDAO01 | 10.1039/b212093c | https://doi.org/10.1039/b212093c
CIXDAP | 663193 | catena-(bis(μ3-5-(Pyrimidin-2-yl)tetrazolato)-dodecakis(μ2-oxo)-tri-copper(ii)-tetra-vanadium) |  | 2.45474 | 2.04087 | 2.60285 | 0 | 0 | 0.24522 | CIXDAP | 10.1021/cm702938q | https://doi.org/10.1021/cm702938q
CIXDUJ | 681335 | catena-((μ4-4,4'-(Hexafluoroisopropylidene)bis(benzoato))-(μ2-hydroxo)-indium(iii)) |  | 5.83017 | 3.54625 | 1.73129 | 0 | 0 | 0.41754 | CIXDUJ | 10.1021/cm071079a | https://doi.org/10.1021/cm071079a
CIXFAR | 681336 | catena-((μ4-4,4'-(Hexafluoroisopropylidene)bis(benzoato))-(μ2-hydroxo)-indium(iii) pyridine solvate) |  | 5.84591 | 3.57656 | 1.72412 | 0 | 0 | 0.41908 | CIXFAR | 10.1021/cm071079a | https://doi.org/10.1021/cm071079a
CIXKEZ | 1126702 | catena-((μ4-(R,R)-tartrato)-(μ2-(R,R)-tartrato)-diaqua-di-nickel(ii) trihydrate) |  | 2.644 | 1.18461 | 1.9259 | 0 | 0 | 0.35998 | CIXKEZ | 10.1021/ic00183a017 | https://doi.org/10.1021/ic00183a017
CIXKEZ01 | 182007 | catena-((μ4-(R,R)-tartrato)-(μ2-(R,R)-tartrato)-diaqua-di-nickel(ii) trihydrate) |  | 2.75378 | 1.19061 | 1.92741 | 0 | 0 | 0.36388 | CIXKEZ01 | 10.1107/S0108270101021059 | https://doi.org/10.1107/S0108270101021059
CIXKEZ02 | 634956 | catena-[(μ4-L-Tartrato-O,O',O'',O''',O'''',O''''')-(μ2-L-tartrato-O,O',O'',O''')-diaqua-di-nickel(ii) trihydrate] |  | 2.82581 | 1.17941 | 1.92508 | 0 | 0 | 0.36038 | CIXKEZ02 | 10.1002/ejic.200800276 | https://doi.org/10.1002/ejic.200800276
CIXNAZ | 609979 | catena-(bis(μ2-2,6-Dimethylpyridine-3,5-dicarboxylato-O,O')-(μ2-4,4'-bipyridine)-diaqua-di-zinc dihydrate) |  | 2.45728 | 1.5132 | 1.56544 | 0 | 0 | 0.36422 | CIXNAZ | 10.1080/00958970701362820 | https://doi.org/10.1080/00958970701362820
CIXNED | 631270 | catena-((μ2-1,1'-(Pentane-1,5-diyl)-bis(1H-benzimidazole))-bis(o-ferrocenylbenzoato-O)-zinc(ii)) |  | 3.25836 | 1.5107 | 1.4717 | 0 | 0 | 0.36028 | CIXNED | 10.1080/00958970701360931 | https://doi.org/10.1080/00958970701360931
CIXNUS | 1126716 | catena-Benzoato-hydroxy-pyridyl-zinc |  | 2.214 | 1.27268 | 1.52501 | 0 | 0 | 0.36514 | CIXNUS | Not found | https://doi.org/Not found
CIXNUT | 611839 | catena-((μ10-Pyrazine-2,3,5,6-tetracarboxylato)-(μ8-pyrazine-2,3,5,6-tetracarboxylato)-bis(μ2-aqua)-tetra-calcium(ii)) |  | 1.42969 | 0.69583 | 2.00523 | 0 | 0 | 0.1882 | CIXNUT | 10.1080/00958970701364818 | https://doi.org/10.1080/00958970701364818
CIXPAB | 634013 | catena-((μ2-4,4'-Bipyridine)-(3,5-dicarboxybenzoato-O,O')-(3,5-dicarboxybenzoato-O)-(4,4'-bipyridine)-cobalt(ii) monohydrate) |  | 3.17464 | 1.66569 | 1.40472 | 0 | 0 | 0.37704 | CIXPAB | 10.1080/00958970701361202 | https://doi.org/10.1080/00958970701361202
CIXPOP | 619655 | catena-(bis((μ3-Pyridine-2,3-dicarboxylato-N,O,O',O'')-(dimethylamine))-di-zinc(ii)) |  | 2.5813 | 1.33817 | 1.77334 | 0 | 0 | 0.31808 | CIXPOP | 10.1080/00958970701332419 | https://doi.org/10.1080/00958970701332419
CIXQAC | 276387 | catena-[bis(μ2-Cyano)-diaqua-hexacyano-tetrakis(1,10-phenanthroline)-tetra-gold-di-nickel dicyanoaurate trihydrate] |  | 3.62812 | 1.26119 | 2.13871 | 0 | 0 | 0.3769 | CIXQAC | 10.1080/00958970701367712 | https://doi.org/10.1080/00958970701367712
CIXQIK | 634184 | catena-((μ2-5-Nitroisophthalato)-aqua-(4-aminoantipyrine)-cadmium(ii) monohydrate) |  | 3.46907 | 1.28744 | 1.62121 | 0 | 0 | 0.37168 | CIXQIK | 10.1080/00958970701366268 | https://doi.org/10.1080/00958970701366268
CIXRIL | 602687 | catena-((μ3-1,2-bis(2'-Pyrimidylethynyl)benzene)-bis(μ2-trifluoromethanesulfonato)-silver(i)) |  | 2.40314 | 1.21167 | 2.12895 | 0 | 0 | 0.31052 | CIXRIL | 10.1080/00958970701338804 | https://doi.org/10.1080/00958970701338804
CIXROR | 291358 | catena-(bis(μ2-4-Chlorophenoxyacetato-O,O,O')-(ethylene glycol)-(4-chlorophenoxyacetato-O,O')-lanthanum(iii)) |  | 2.55041 | 1.28925 | 1.71861 | 0 | 0 | 0.3417 | CIXROR | 10.1080/00958970701343580 | https://doi.org/10.1080/00958970701343580
CIXRUX | 291359 | catena-(bis(μ2-4-Chlorophenoxyacetato-O,O,O')-(ethylene glycol)-(4-chlorophenoxyacetato-O,O')-neodymium(iii)) |  | 2.60028 | 1.2728 | 1.74771 | 0 | 0 | 0.33986 | CIXRUX | 10.1080/00958970701343580 | https://doi.org/10.1080/00958970701343580
CIXSAE | 291360 | catena-((μ2-4-Chlorophenoxyacetato-O,O,O')-(μ2-4-chlorophenoxyacetato-O,O')-(ethylene glycol)-(4-chlorophenoxyacetato-O,O')-gadolinium(iii)) |  | 2.46025 | 1.26863 | 1.77859 | 0 | 0 | 0.3432 | CIXSAE | 10.1080/00958970701343580 | https://doi.org/10.1080/00958970701343580
CIXSUY | 629172 | catena-(bis(μ2-oxalato-O,O',O'',O''')-(2,2'-bipyridyl)-di-tin(ii) 2,2'-bipyridine solvate) |  | 4.86887 | 3.39529 | 1.56407 | 0 | 0 | 0.50248 | CIXSUY | 10.1002/ejic.200700735 | https://doi.org/10.1002/ejic.200700735
CIXTAF | 629173 | catena-((μ2-Oxalato-O,O',O'',O''')-(1,10-phenanthroline)-tin(ii)) |  | 2.50493 | 1.74309 | 1.97617 | 0 | 0 | 0.28398 | CIXTAF | 10.1002/ejic.200700735 | https://doi.org/10.1002/ejic.200700735
CIXTIN | 629174 | catena-(bis(1,4-Diazoniacycloheptane) hexakis(μ2-oxalato-O,O',O'',O''')-tetra-tin(ii) heptahydrate) |  | 5.15304 | 4.37329 | 1.64843 | 923.022 | 559.941 | 0.55666 | CIXTIN | 10.1002/ejic.200700735 | https://doi.org/10.1002/ejic.200700735
CIXVOU |  | catena-(bis(Trisodium dioxo-pyromellitato-neptunium(v))) undecahydrate |  | 4.06315 | 3.05032 | 1.93253 | 0 | 0 | 0.51304 | CIXVOU | 10.1016/0022-5088(84)90002-X | https://doi.org/10.1016/0022-5088(84)90002-X
CIXVUA10 | 1126736 | catena-[tetra-sodium (μ6-mellitato)-bis(μ2-oxo)-dioxo-di-neptunium(v) octahydrate] |  | 4.15386 | 3.36203 | 2.33485 | 0 | 0 | 0.5099 | CIXVUA10 | 10.1016/0022-5088(84)90220-0 | https://doi.org/10.1016/0022-5088(84)90220-0
CIXXEM | 1126743 | catena(2-Methylpyridine silver iodide) |  | 2.11693 | 1.22575 | 2.65424 | 0 | 0 | 0.35152 | CIXXEM | 10.1071/CH9831851 | https://doi.org/10.1071/CH9831851
CIXXIQ | 1126744 | catena(3-Methylpyridine silver iodide) |  | 2.15181 | 1.4261 | 2.56805 | 0 | 0 | 0.37734 | CIXXIQ | 10.1071/CH9831851 | https://doi.org/10.1071/CH9831851
CIXXOW | 1126745 | catena(Quinoline silver iodide) |  | 2.02372 | 1.1159 | 2.50521 | 0 | 0 | 0.33728 | CIXXOW | 10.1071/CH9831851 | https://doi.org/10.1071/CH9831851
CIYDAP | 136939 | catena-((μ2-Azido-N,N')-(azido)-(2,2'-bipyrimidine)-copper(ii)) |  | 2.39572 | 1.23188 | 1.8133 | 0 | 0 | 0.296 | CIYDAP | 10.1016/S0020-1693(98)00238-2 | https://doi.org/10.1016/S0020-1693(98)00238-2
CIYDAP01 | 100737 | catena-((μ2-Azido-N,N')-(azido-N)-(2,2'-bipyrimidine)-copper(ii)) |  | 2.32757 | 1.24965 | 1.85751 | 0 | 0 | 0.28654 | CIYDAP01 | 10.1080/00958979908024542 | https://doi.org/10.1080/00958979908024542
CIYDAP02 |  | catena-((μ2-Azido-N,N'')-azido-(2,2'-bipyrimidine)-copper(ii)) |  | 2.44261 | 1.52781 | 1.80876 | 0 | 0 | 0.30196 | CIYDAP02 | 10.1002/jccs.200500099 | https://doi.org/10.1002/jccs.200500099
CIYJAW | 660691 | catena-((μ8-Benzene-1,2,4,5-tetrakis(methylphosphonato))-diaqua-di-copper(ii)) |  | 1.95472 | 0.80137 | 2.26091 | 0 | 0 | 0.26926 | CIYJAW | 10.1002/zaac.200700460 | https://doi.org/10.1002/zaac.200700460
CIYJOK | 663152 | catena-((μ2-2-Nitrobenzene-1,4-bis(oxyacetato))-aqua-(2,2'-bipyridine)-zinc(ii)) |  | 2.78891 | 1.14963 | 1.6705 | 0 | 0 | 0.30688 | CIYJOK | 10.1002/zaac.200700490 | https://doi.org/10.1002/zaac.200700490
CIYKIF | 638152 | catena-((μ3-4-Hydroxypyridine-2,6-dicarboxylato)-bis(μ2-4-hydroxypyridine-2,6-dicarboxylato)-tetraaqua-di-terbium dihydrate) |  | 2.76646 | 1.49107 | 2.18517 | 0 | 0 | 0.3305 | CIYKIF | 10.1002/zaac.200700374 | https://doi.org/10.1002/zaac.200700374
CIYKOL | 638153 | catena-((μ3-4-Hydroxypyridine-2,6-dicarboxylato)-bis(μ2-4-hydroxypyridine-2,6-dicarboxylato)-tetraaqua-di-praseodymium dihydrate) |  | 2.84336 | 1.64986 | 1.98827 | 0 | 0 | 0.35406 | CIYKOL | 10.1002/zaac.200700374 | https://doi.org/10.1002/zaac.200700374
CIYNOO | 658663 | catena-(hexakis(μ2-Cyano)-hexacyano-dodecakis(4-(dimethylamino)pyridine)-di-chromium(iii)-tri-manganese(ii) decahydrate) |  | 5.95267 | 1.45577 | 1.14379 | 0 | 0 | 0.43862 | CIYNOO | 10.1002/chem.200701364 | https://doi.org/10.1002/chem.200701364
CIYNUU | 658664 | catena-(hexakis(μ2-Cyano)-hexacyano-dodecakis(4-(dimethylamino)pyridine)-di-manganese(iii)-tri-manganese(ii) decahydrate) |  | 5.78216 | 1.36486 | 1.1806 | 0 | 0 | 0.42048 | CIYNUU | 10.1002/chem.200701364 | https://doi.org/10.1002/chem.200701364
CIYZAM | 686055 | catena-[bis(μ4-Thiophene-2,5-dicarboxylato)-(μ2-thiophene-2,5-dicarboxylato)-tetraaqua-di-dysprosium(iii)] |  | 1.62044 | 0.75337 | 2.6542 | 0 | 0 | 0.21944 | CIYZAM | 10.1021/cg7011342 | https://doi.org/10.1021/cg7011342
CIYZAM01 | 685657 | catena-(bis(μ4-Thiophene-2,5-dicarboxylato-O,O',O'',O''')-(μ2-thiophene-2,5-dicarboxylato-O,O',O'',O''')-tetra-aqua-di-dysprosium(iii)) |  | 1.56448 | 0.72327 | 2.653 | 0 | 0 | 0.20258 | CIYZAM01 | 10.1021/ic801507g | https://doi.org/10.1021/ic801507g
CIYZAN | 971889 | catena-(hexakis(μ2-Cyano)-tris((SS)-2,6-bis(4-isopropyl-1,3-oxazolin-2-yl)pyridine)-octadecacyano-dodecakis(dimethylformamide)-tri-gadolinium-tri-tungsten dimethylformamide solvate tetrahydrate) |  | 2.93623 | 1.25095 | 1.63322 | 0 | 0 | 0.35104 | CIYZAN | 10.1002/chem.201304772 | https://doi.org/10.1002/chem.201304772
CIYZEQ | 686056 | catena-[bis(μ4-Thiophene-2,5-dicarboxylato)-(μ2-thiophene-2,5-dicarboxylato)-tetraaqua-di-holmium(iii)] |  | 1.5792 | 0.70379 | 2.69419 | 0 | 0 | 0.21418 | CIYZEQ | 10.1021/cg7011342 | https://doi.org/10.1021/cg7011342
CIYZIU | 686057 | catena-[bis(μ4-Thiophene-2,5-dicarboxylato)-(μ2-thiophene-2,5-dicarboxylato)-tetraaqua-di-erbium(iii)] |  | 1.63168 | 0.7716 | 2.7082 | 0 | 0 | 0.21404 | CIYZIU | 10.1021/cg7011342 | https://doi.org/10.1021/cg7011342
CIYZOA | 686071 | catena-[bis(μ2-Iodo)-(μ2-N,N'-bis(4-pyridylmethyl)oxalamido)-tetraiodo-tri-mercury(ii)] |  | 2.11392 | 1.29044 | 3.88741 | 0 | 0 | 0.35772 | CIYZOA | 10.1021/cg070506u | https://doi.org/10.1021/cg070506u
CIYZOB | 971892 | catena-(hexakis(μ2-Cyano)-tris((RR)-2,6-bis(4-isopropyl-1,3-oxazolin-2-yl)pyridine)-octadecacyano-dodecakis(dimethylformamide)-tri-neodymium-tri-tungsten dimethylformamide solvate tetrahydrate) |  | 3.01016 | 1.32949 | 1.58368 | 0 | 0 | 0.35918 | CIYZOB | 10.1002/chem.201304772 | https://doi.org/10.1002/chem.201304772
CIYZUG | 686072 | catena-[(μ2-Bromo)-bis(μ2-N,N'-bis(4-pyridylmethyl)oxalamido)-copper(ii) bromide dihydrate] |  | 4.4341 | 3.66305 | 1.41147 | 0 | 0 | 0.4139 | CIYZUG | 10.1021/cg070506u | https://doi.org/10.1021/cg070506u
CIYZUH | 971893 | catena-(bis(μ2-Cyano-C,N)-hexacyano-tetrakis(dimethylformamide)-((SRSR)-2,2'-pyridine-2,6-diylbis(8,8a-dihydro-3aH-indeno[1,2-d][1,3]oxazole))-gadolinium-tungsten acetonitrile methanol solvate) |  | 5.8929 | 5.00936 | 1.19118 | 1169.09 | 981.451 | 0.5346 | CIYZUH | 10.1002/chem.201304772 | https://doi.org/10.1002/chem.201304772
CIZBAQ | 971894 | catena-(bis(μ2-Cyano-C,N)-hexacyano-tetrakis(dimethylformamide)-((RSRS)-2,2'-pyridine-2,6-diylbis(8,8a-dihydro-3aH-indeno[1,2-d][1,3]oxazole))-gadolinium-tungsten acetonitrile methanol solvate) |  | 5.8876 | 5.01009 | 1.19431 | 1165.02 | 975.471 | 0.53202 | CIZBAQ | 10.1002/chem.201304772 | https://doi.org/10.1002/chem.201304772
CIZBEU | 971895 | catena-(bis(μ2-Cyano-C,N)-hexacyano-tetrakis(dimethylformamide)-((SRSR)-2,2'-pyridine-2,6-diylbis(8,8a-dihydro-3aH-indeno[1,2-d][1,3]oxazole))-neodymium-tungsten acetonitrile methanol solvate) |  | 6.12134 | 4.99111 | 1.16599 | 1184.15 | 1015.58 | 0.53902 | CIZBEU | 10.1002/chem.201304772 | https://doi.org/10.1002/chem.201304772
CIZBIY | 971896 | catena-(bis(μ2-Cyano-C,N)-hexacyano-tetrakis(dimethylformamide)-((RSRS)-2,2'-pyridine-2,6-diylbis(8,8a-dihydro-3aH-indeno[1,2-d][1,3]oxazole))-neodymium-tungsten acetonitrile methanol solvate) |  | 6.08478 | 4.97795 | 1.16615 | 1186.71 | 1017.63 | 0.53648 | CIZBIY | 10.1002/chem.201304772 | https://doi.org/10.1002/chem.201304772
CIZFOG | 136432 | catena-(bis(μ2-4,4'-Bipyridine)-di-isothiocyanato-nickel) |  | 2.56496 | 1.36455 | 1.42891 | 0 | 0 | 0.36076 | CIZFOG | 10.1246/cl.1999.195 | https://doi.org/10.1246/cl.1999.195
CIZFOG01 | 1126877 | catena-(bis(μ2-4,4'-Bipyridine-N,N')-di-isothiocyanato-nickel(ii)) |  | 2.5608 | 1.31996 | 1.38173 | 0 | 0 | 0.3799 | CIZFOG01 | 10.1016/S0022-2860(99)00306-3 | https://doi.org/10.1016/S0022-2860(99)00306-3
CIZLEE | 979408 | catena-[(μ9-Benzene-1,2,4,5-tetracarboxylato)-(μ3-hydroxo)-(μ3-5-aminotetrazolyl)-diaqua-tri-cadmium monohydrate] |  | 3.30899 | 0.96694 | 2.93596 | 0 | 0 | 0.23906 | CIZLEE | 10.1039/C4CE00219A | https://doi.org/10.1039/C4CE00219A
CIZLOO | 983514 | catena-[bis(μ3-1,1',1''-benzene-1,3,5-triyltris(1H-imidazole))-bis(μ3-3-(2-carboxylatophenoxy)phthalato)-diaqua-tri-cadmium hexahydrate] |  | 3.29804 | 1.3933 | 1.67416 | 0 | 0 | 0.35958 | CIZLOO | 10.1039/C4CE00212A | https://doi.org/10.1039/C4CE00212A
CIZLUU | 983515 | catena-[bis(μ3-1,1',1''-benzene-1,3,5-triyltris(1H-imidazole))-bis(μ3-4-(2-carboxylatophenoxy)phthalato)-tri-zinc monohydrate] |  | 3.79314 | 2.08568 | 1.49559 | 0 | 0 | 0.39358 | CIZLUU | 10.1039/C4CE00212A | https://doi.org/10.1039/C4CE00212A
CIZMAB | 983516 | catena-[bis(μ3-1,1',1''-benzene-1,3,5-triyltris(1H-imidazole))-bis(μ3-4-(2-carboxylatophenoxy)phthalato)-diaqua-tri-cadmium hexahydrate] |  | 4.16226 | 1.85788 | 1.55554 | 0 | 0 | 0.41708 | CIZMAB | 10.1039/C4CE00212A | https://doi.org/10.1039/C4CE00212A
CIZMEF | 983517 | catena-[bis(μ3-1,1',1''-benzene-1,3,5-triyltris(1H-imidazole))-bis(μ3-3-(4-carboxylatophenoxy)phthalato)-tri-zinc hydrate] |  | 4.05946 | 1.2175 | 1.53617 | 0 | 0 | 0.37056 | CIZMEF | 10.1039/C4CE00212A | https://doi.org/10.1039/C4CE00212A
CIZMIJ | 983518 | catena-[bis(μ3-1,1',1''-benzene-1,3,5-triyltris(1H-imidazole))-bis(3-(4-carboxyphenoxy)phthalato)-di-zinc monohydrate] |  | 3.85721 | 3.14723 | 1.45985 | 0 | 0 | 0.37338 | CIZMIJ | 10.1039/C4CE00212A | https://doi.org/10.1039/C4CE00212A
CIZMOP | 983519 | catena-[bis(μ3-1,1',1''-benzene-1,3,5-triyltris(1H-imidazole))-bis(μ3-3-(4-carboxylatophenoxy)phthalato)-diaqua-tri-cadmium tetrahydrate] |  | 3.3446 | 1.48852 | 1.63356 | 0 | 0 | 0.3795 | CIZMOP | 10.1039/C4CE00212A | https://doi.org/10.1039/C4CE00212A
CIZNAA |  | catena(Hexachloro-tris(N,N'-di-isopropyldithio-oxamide-S,S')-di-antimony) |  | 2.98928 | 1.38719 | 1.45591 | 0 | 0 | 0.43254 | CIZNAA | 10.1039/dt9840001717 | https://doi.org/10.1039/dt9840001717
CIZNAC | 979424 | catena-[(μ12-Phosphato)-bis(μ3-4-(2-(1H-pyrazol-4-yl)ethyl)pyrazolyl)-bis(μ3-oxo)-bis(μ2-hydroxo)-icosakis(μ2-oxo)-dodeca-oxo-dodeca-molybdenum-tri-silver dihydrate] |  | 1.7854 | 0.94255 | 3.49868 | 0 | 0 | 0.23982 | CIZNAC | 10.1039/C4DT00107A | https://doi.org/10.1039/C4DT00107A
CIZNOQ | 979427 | catena-[bis(bis(μ2-4,4'-Methanediylbis(3,5-dimethyl-1H-pyrazole))-di-silver(i)) bis(μ9-phosphato)-bis(μ2-hydroxo)-tetratriacontakis(μ2-oxo)-octadeca-oxo-octadeca-tungsten trihydrate] |  | 6.43073 | 1.54998 | 3.35495 | 0 | 0 | 0.39614 | CIZNOQ | 10.1039/C4DT00107A | https://doi.org/10.1039/C4DT00107A
CIZPEI | 975535 | catena-[(μ2-quinoline-2,3-dicarboxylato)-aqua-(1,10-phenanthroline)-manganese(ii) monohydrate] |  | 2.55099 | 1.2429 | 1.52875 | 0 | 0 | 0.33018 | CIZPEI | 10.1039/C3DT53505C | https://doi.org/10.1039/C3DT53505C
CIZPIM | 975536 | catena-[(μ2-N,N'-bis(pyridin-4-yl)terephthalamide)-bis(hydrogen quinoline-2,3-dicarboxylato)-cobalt(ii) tetrahydrate] |  | 3.39105 | 1.62144 | 1.42229 | 0 | 0 | 0.36848 | CIZPIM | 10.1039/C3DT53505C | https://doi.org/10.1039/C3DT53505C
CIZQAF | 913253 | catena-[(μ10-benzene-1,2,4,5-tetracarboxylato)-(μ2-5-aminotetrazolato)-bis(μ2-aqua)-di-cadmium-potassium] |  | 2.00417 | 1.39661 | 2.57508 | 0 | 0 | 0.19478 | CIZQAF | 10.1039/C4CE00219A | https://doi.org/10.1039/C4CE00219A
CIZSAF |  | catena((μ2-Acetato)-triphenyl-tin) |  | 2.5698 | 1.28849 | 1.53127 | 0 | 0 | 0.34154 | CIZSAF | 10.1016/0022-328X(84)80194-1 | https://doi.org/10.1016/0022-328X(84)80194-1
CIZTEL | 670148 | catena-((μ5-η2,η2,η2,η2,η2,η2,-2,2,4,4,6,6-hexakis(allylamino)cyclotriphosphazene)-diaqua-tri-silver(i) triperchlorate dihydrate) |  | 4.39434 | 3.10884 | 1.37317 | 0 | 0 | 0.55106 | CIZTEL | 10.1039/b718872b | https://doi.org/10.1039/b718872b
CIZTIP | 670149 | catena-((μ5-η2,η2,η2,η2,η2,η2,-2,2,4,4,6,6-hexakis(allylamino)cyclotriphosphazene)-perchlorato-tri-silver(i) diperchlorate) |  | 4.49299 | 2.31106 | 1.70226 | 0 | 0 | 0.44988 | CIZTIP | 10.1039/b718872b | https://doi.org/10.1039/b718872b
CIZWOZ | 981509 | catena-[(μ4-tetramethyl-cucurbit[6]uril)-tetrachloro-tetrakis(aqua)-di-copper decahydrate] |  | 5.33325 | 3.47521 | 1.30161 | 0 | 0 | 0.49808 | CIZWOZ | 10.1039/C4RA01671H | https://doi.org/10.1039/C4RA01671H
CIZZAO | 992382 | catena-[(μ2-N,N'-bis(2-cyano-3-ethoxy-3-oxoprop-1-enyl)benzene-1,2-diaminido)-aqua-zinc(ii)] |  | 1.89622 | 1.06787 | 1.64137 | 0 | 0 | 0.29082 | CIZZAO | 10.1107/S1600536814008381 | https://doi.org/10.1107/S1600536814008381
CLBITV | 1127023 | catena-[bis(μ-chloro)-tetrakis(imidazolidine-2-thione)-tetrachloro-di-bismuth(iii)] |  | 1.98616 | 1.23199 | 2.337 | 0 | 0 | 0.3486 | CLBITV | 10.1039/dt9780000583 | https://doi.org/10.1039/dt9780000583
CLGUHG | 1127163 | catena-[bis(μ-chloro)-dichloro-bis(2-amino-9-[3,4-dihydroxy-5-(hydroxymethyl)oxolan-2-yl]-1,9-dihydro-6H-purin-6-one)-di-mercury(ii)] | catena-[(μ-chloro)-(chloro-(guanosine-N7) mercury(ii))] | 2.28121 | 1.11208 | 2.39092 | 0 | 0 | 0.33516 | CLGUHG | 10.1107/S0567740878002782 | https://doi.org/10.1107/S0567740878002782
CLIMCD | 1127174 | catena-Di-μ-chloro-bis(imidazole)-cadmium(ii) |  | 1.84226 | 1.03171 | 2.11173 | 0 | 0 | 0.31838 | CLIMCD | 10.1107/S0567740873003523 | https://doi.org/10.1107/S0567740873003523
CLIMZC |  | catena((μ3-Chloro)-(μ2-chloro)-imidazole-cadmium(ii)) |  | 1.74498 | 1.20909 | 2.56052 | 0 | 0 | 0.29758 | CLIMZC | 10.1107/S0567740876002719 | https://doi.org/10.1107/S0567740876002719
CLNCHG |  | catena-Dichloronicotine-mercury(ii) |  | 2.29924 | 1.28357 | 2.16624 | 0 | 0 | 0.4043 | CLNCHG | 10.1016/S0020-1693(00)91997-2 | https://doi.org/10.1016/S0020-1693(00)91997-2
CLPRCV |  | catena-bis(μ2-Chloro)-tetrachloro-purinium-di-copper(ii) |  | 1.81731 | 1.09905 | 2.32127 | 0 | 0 | 0.2856 | CLPRCV | 10.1107/S0567740881004706 | https://doi.org/10.1107/S0567740881004706
CMEPCU |  | catena-(Dichloro-(8-mercaptopurine)-copper(i)) |  | 2.26411 | 1.27011 | 2.04001 | 0 | 0 | 0.3136 | CMEPCU | 10.1039/dt9760000004 | https://doi.org/10.1039/dt9760000004
CNPRCV |  | catena-Dicyanato-bis(pyridinato)-copper(ii) |  | 2.11438 | 1.32797 | 1.67263 | 0 | 0 | 0.2791 | CNPRCV | 10.1007/BF01387366 | https://doi.org/10.1007/BF01387366
CNSMAG | 1127967 | catena-[(μ4-Nitrosodicyanomethanide)-silver(i)] |  | 1.63823 | 0.94774 | 2.82228 | 0 | 0 | 0.26604 | CNSMAG | 10.1107/S0567740874004377 | https://doi.org/10.1107/S0567740874004377
CNSMAG01 | 727290 | catena-[(μ4-Nitrosodicyanomethanide)-silver(i)] |  | 1.64432 | 0.93353 | 2.8227 | 0 | 0 | 0.26558 | CNSMAG01 | 10.1021/ic801364w | https://doi.org/10.1021/ic801364w
COACET | 1127997 | catena(Deca-acetate-penta-cobalt(ii) monohydrate) |  | 4.51709 | 4.3371 | 1.75084 | 232.64 | 132.874 | 0.37898 | COACET | Not found | https://doi.org/Not found
COBFUV | 670791 | catena-(bis(μ2-bromo)-(μ2-N,N',N'',N'''-cyclopenta[fg]acenaphthylene-1,2,5,6-tetraylidenetetrakis(2,6-diisopropylaniline))-di-copper tetrahydrofuran solvate) | catena-(bis(μ2-bromo)-(μ2-1,2,5,6-tetrakis((2,6-diisopropylphenyl)imino)pyracene)-di-copper tetrahydrofuran solvate) | 5.0788 | 3.04482 | 1.11526 | 0 | 0 | 0.50136 | COBFUV | 10.1039/b719251g | https://doi.org/10.1039/b719251g
COBJOT | 619054 | catena-((μ3-5-ammonioisophthalato)-(μ2-oxalato)-aqua-europium(iii)) |  | 1.84318 | 0.79063 | 2.53817 | 0 | 0 | 0.22156 | COBJOT | 10.1016/j.molstruc.2007.08.007 | https://doi.org/10.1016/j.molstruc.2007.08.007
COBJOT01 | 873280 | catena-[(μ3-5-Ammonioisophthalato)-(μ2-oxalato)-aqua-europium] |  | 1.82772 | 0.82811 | 2.53718 | 0 | 0 | 0.2225 | COBJOT01 | 10.1016/j.inoche.2012.06.025 | https://doi.org/10.1016/j.inoche.2012.06.025
COBJUZ | 619055 | catena-((μ3-5-ammonioisophthalato)-(μ2-oxalato)-aqua-holmium(iii)) |  | 1.82603 | 0.79053 | 2.68669 | 0 | 0 | 0.20932 | COBJUZ | 10.1016/j.molstruc.2007.08.007 | https://doi.org/10.1016/j.molstruc.2007.08.007
COBLIP | 654293 | catena-((μ2-azido-N,N)-(μ2-azido-N,N')-bis(μ2-2-aminopyrazine)-zinc(ii)) |  | 1.99233 | 1.2633 | 1.99521 | 0 | 0 | 0.2785 | COBLIP | 10.1016/j.molstruc.2007.08.021 | https://doi.org/10.1016/j.molstruc.2007.08.021
COBLOV | 654294 | catena-(hexakis(μ2-azido-N,N)-bis(μ2-2-aminopyrazine)-tri-zinc(ii)) |  | 2.71851 | 1.55783 | 1.97482 | 0 | 0 | 0.32498 | COBLOV | 10.1016/j.molstruc.2007.08.021 | https://doi.org/10.1016/j.molstruc.2007.08.021
COBMAJ | 940552 | catena-[(μ2-1,8-bis(2-pyridyl)-3,6-dithioctane)-dichloro-di-cobalt(ii)] |  | 2.45803 | 1.3508 | 1.49208 | 0 | 0 | 0.35878 | COBMAJ | 10.1016/j.poly.2014.03.001 | https://doi.org/10.1016/j.poly.2014.03.001
COBMUD | 952581 | catena-[(μ3-5-aminoisophthalato)-(μ2-9,16-dihydro-7H-dibenzo[e,n][1,4,8,12]tetraazacyclopentadecine-17,18(8H,19H)-dione)-cobalt-nickel] |  | 2.90542 | 0.95555 | 1.71886 | 0 | 0 | 0.30554 | COBMUD | 10.1016/j.poly.2014.02.035 | https://doi.org/10.1016/j.poly.2014.02.035
COBNAK | 952582 | catena-[(μ4-5-hydroxyisophthalato)-(μ3-5-hydroxyisophthalato)-(μ2-9,16-dihydro-7H-dibenzo[e,n][1,4,8,12]tetraazacyclopentadecine-17,18(8H,19H)-dione)-aqua-methanol-di-cobalt-copper methanol solvate] |  | 4.05719 | 1.13449 | 1.68939 | 0 | 0 | 0.33678 | COBNAK | 10.1016/j.poly.2014.02.035 | https://doi.org/10.1016/j.poly.2014.02.035
COBNEO | 952583 | catena-[(μ4-5-hydroxyisophthalato)-(μ3-5-hydroxyisophthalato)-(μ2-18-oxy-7,8,9,16-tetrahydro-17H-dibenzo[e,n][1,4,8,12]tetraazacyclopentadecin-17-one)-aqua-methanol-di-cobalt-nickel methanol solvate] |  | 3.77434 | 1.131 | 1.68467 | 0 | 0 | 0.32526 | COBNEO | 10.1016/j.poly.2014.02.035 | https://doi.org/10.1016/j.poly.2014.02.035
COBNIS | 952584 | catena-(bis(μ2-9,16-Dihydro-7H-dibenzo[e,n][1,4,8,12]tetra-azacyclopentadecine-17,18(8H,19H)-dione)-bis(μ2-oxalato)-di-cobalt-di-copper) |  | 2.16368 | 1.06987 | 1.87087 | 0 | 0 | 0.28052 | COBNIS | 10.1016/j.poly.2014.02.035 | https://doi.org/10.1016/j.poly.2014.02.035
COBNOY | 952585 | catena-(bis(μ3-Isophthalato)-tetrakis(μ2-9,16-dihydro-7H-dibenzo[e,n][1,4,8,12]tetraazacyclopentadecine-17,18(8H,19H)-dione)-(μ2-isophthalato-O,O',O'',O''')-(μ2-isopthalato-O,O',O'')-diaqua-tetra-cobalt-tetra-nickel) |  | 3.11923 | 1.23564 | 1.65565 | 0 | 0 | 0.32926 | COBNOY | 10.1016/j.poly.2014.02.035 | https://doi.org/10.1016/j.poly.2014.02.035
COBNUE | 952586 | catena-[bis(μ2-9,16-dihydro-7H-dibenzo[e,n][1,4,8,12]tetraazacyclopentadecine-17,18(8H,19H)-dione)-(μ4-terephthalato)-(μ2-terephthalato)-di-cobalt-di-copper] |  | 3.00647 | 1.3537 | 1.63674 | 0 | 0 | 0.34334 | COBNUE | 10.1016/j.poly.2014.02.035 | https://doi.org/10.1016/j.poly.2014.02.035
COBWEV |  | catena-(2'-Deoxycytidine-5'-monophosphato-cadmium(ii)) trihydrate |  | 5.55668 | 4.21092 | 1.70064 | 263.505 | 154.944 | 0.43196 | COBWEV | 10.1016/0162-0134(84)85021-7 | https://doi.org/10.1016/0162-0134(84)85021-7
COBWIZ |  | catena(2'-Deoxycytidine-5'-monophosphato-cadmium(ii)) |  | 2.25176 | 0.97826 | 2.00085 | 0 | 0 | 0.30638 | COBWIZ | 10.1016/0162-0134(84)85021-7 | https://doi.org/10.1016/0162-0134(84)85021-7
COBZAU | 1128124 | catena-[(μ2-Di-n-hexylphosphinato)-copper(ii)] | Teaching Subset: Fundamental Chemistry | 2.6924 | 1.70123 | 1.14497 | 0 | 0 | 0.44786 | COBZAU | 10.1139/v84-146 | https://doi.org/10.1139/v84-146
COCDEF | 982462 | catena-[(μ2-bis(pyridin-4-yl)methanone)-silver(i) trifluoromethanesulfonate hemihydrate] |  | 4.96301 | 3.53496 | 1.32453 | 0 | 0 | 0.5346 | COCDEF | 10.1039/C4CE00155A | https://doi.org/10.1039/C4CE00155A
COCDIJ | 982463 | catena-[(μ2-bis(pyridin-4-yl)methanone)-silver(i) perchlorate hemihydrate] |  | 4.27177 | 2.94864 | 1.5177 | 0 | 0 | 0.46762 | COCDIJ | 10.1039/C4CE00155A | https://doi.org/10.1039/C4CE00155A
COCDOP | 982464 | catena-[(μ2-bis(pyridin-4-yl)methanone)-silver (μ2-bis(pyridin-4-yl)methanone)-acetonitrile-silver diperchlorate acetonitrile solvate monohydrate] |  | 7.42336 | 6.63145 | 0.666986 | 2407.03 | 3608.82 | 0.7457 | COCDOP | 10.1039/C4CE00155A | https://doi.org/10.1039/C4CE00155A
COCDSN |  | catena-((μ2-η2,η2-Heptacyclo(7.6.1.02,12.03,7.06,16.08,11.010,15)hexadec-4,13-diene)-(nitrato-O)-silver) |  | 2.21874 | 1.51832 | 1.81015 | 0 | 0 | 0.3427 | COCDSN | 10.1107/S0365110X59000366 | https://doi.org/10.1107/S0365110X59000366
COCDUV | 982465 | catena-[(μ2-bis(pyridin-4-yl)methanone)-silver (μ2-bis(pyridin-4-yl)methanone)-bis(acetonitrile)-silver diperchlorate acetonitrile solvate] |  | 5.4207 | 4.23385 | 0.737644 | 1547.39 | 2097.74 | 0.70226 | COCDUV | 10.1039/C4CE00155A | https://doi.org/10.1039/C4CE00155A
COCFAD | 982466 | catena-[bis(μ2-bis(pyridin-4-yl)methanone)-bis(acetonitrile)-di-silver bis(hexafluorophosphate) acetonitrile solvate] |  | 4.81576 | 4.05303 | 1.19754 | 821.743 | 686.191 | 0.54384 | COCFAD | 10.1039/C4CE00155A | https://doi.org/10.1039/C4CE00155A
COCFIL | 982468 | catena-[bis(μ2-bis(pyridin-4-yl)methanone)-silver tetrafluoroborate] |  | 3.98673 | 1.73033 | 1.45988 | 0 | 0 | 0.40516 | COCFIL | 10.1039/C4CE00155A | https://doi.org/10.1039/C4CE00155A
COCFOR | 982469 | catena-[bis(μ2-bis(pyridin-4-yl)methanone)-silver hexafluorophosphate] |  | 4.84931 | 3.06147 | 1.33433 | 0 | 0 | 0.46024 | COCFOR | 10.1039/C4CE00155A | https://doi.org/10.1039/C4CE00155A
COCFUX | 982470 | catena-[bis(μ2-bis(pyridin-4-yl)methanone)-silver hexafluorophosphate acetonitrile solvate] |  | 4.7617 | 3.40245 | 1.08436 | 0 | 0 | 0.56294 | COCFUX | 10.1039/C4CE00155A | https://doi.org/10.1039/C4CE00155A
COCLIR | 986070 | catena-[bis(μ6-1,3,5-tris(4-phosphonophenyl)benzene)-bis(μ3-1,3,5-tris(4-phosphonophenyl)benzene)-tri-zirconium] |  | 9.85672 | 1.74719 | 1.21597 | 0 | 0 | 0.51966 | COCLIR | 10.1039/C4CC01253D | https://doi.org/10.1039/C4CC01253D
COCLUC | 666410 | catena-(bis(μ2-Hydrogen L-malato-O,O',O'',O''')-diaqua-bis(methanol)-di-manganese(ii)) |  | 2.20915 | 1.09202 | 1.86918 | 0 | 0 | 0.27956 | COCLUC | 10.1039/b717297d | https://doi.org/10.1039/b717297d
COCMOY | 989922 | catena-(bis(μ8-tetrakis(4-(Tetrazol-5-yl)phenyl)silane)-(μ4-chloro)-tetrakis(dimethylformamide)-tetra-manganese dimethylformamide solvate) |  | 13.61166 | 6.14739 | 0.56243 | 1999.16 | 3554.5 | 0.76252 | COCMOY | 10.1039/C4CE00486H | https://doi.org/10.1039/C4CE00486H
COCMUE | 989923 | catena-[tris(μ8-5,5',5'',5'''-(silanetetrayltetrabenzene-4,1-diyl)tetrakis(tetrazol-2-yl))-dodecakis(N,N-dimethylformamide)-hexa-manganese N,N-dimethylformamide solvate] |  | 7.96632 | 5.68728 | 0.627398 | 2281.17 | 3635.93 | 0.73344 | COCMUE | 10.1039/C4CE00486H | https://doi.org/10.1039/C4CE00486H
COCNEP | 989925 | catena-(tris(μ-tetrakis(4-(tetrazol-5-yl)phenyl)silane)-dodecakis(N,N-dimethylformamide)-hexa-copper N,N-dimethylformamide solvate) | IMP-17Cu | 8.32476 | 5.58527 | 0.669013 | 2237.61 | 3344.64 | 0.73172 | COCNEP | 10.1039/C4CE00486H | https://doi.org/10.1039/C4CE00486H
COCPOZ |  | catena-bis(o-Nitrophenolato)-barium(ii) |  | 1.75636 | 1.08483 | 2.15669 | 0 | 0 | 0.2561 | COCPOZ | 10.1107/S0108270184009203 | https://doi.org/10.1107/S0108270184009203
COCTAQ | 642525 | catena-[(μ2-Benzene-1,2-dicarboxylato)-(μ2-1,1'-(1,4-butanediyl)bis(2-phenylimidazole))-zinc(ii) monohydrate] |  | 3.01512 | 1.28071 | 1.4035 | 0 | 0 | 0.368 | COCTAQ | 10.1039/b714399k | https://doi.org/10.1039/b714399k
COCTIY | 642527 | catena-[(μ2-Benzene-1,3-dicarboxylato)-(μ2-1,1'-(1,4-butanediyl)bis(2-phenylimidazole))-cadmium(ii)] |  | 2.61363 | 1.72904 | 1.49965 | 0 | 0 | 0.36764 | COCTIY | 10.1039/b714399k | https://doi.org/10.1039/b714399k
COCTOE | 642528 | catena-[(μ2-5-Hydroxybenzene-1,3-dicarboxylato)-(μ2-1,1'-(1,4-butanediyl)bis(2-phenylimidazole))-zinc(ii)] |  | 3.22862 | 1.24873 | 1.39365 | 0 | 0 | 0.37714 | COCTOE | 10.1039/b714399k | https://doi.org/10.1039/b714399k
COCTUK | 642529 | catena-[(μ2-5-Hydroxybenzene-1,3-dicarboxylato)-(μ2-1,1'-(1,4-butanediyl)bis(2-phenylimidazole))-cadmium(ii)] |  | 2.55842 | 1.61408 | 1.53077 | 0 | 0 | 0.36234 | COCTUK | 10.1039/b714399k | https://doi.org/10.1039/b714399k
COCVAS | 642530 | catena-[(μ2-Fumarato)-(μ2-1,1'-(1,4-butanediyl)bis(2-phenylimidazole))-zinc(ii) monohydrate] |  | 2.98911 | 1.78962 | 1.37629 | 0 | 0 | 0.38602 | COCVAS | 10.1039/b714399k | https://doi.org/10.1039/b714399k
COCVIA | 666602 | catena-[(μ2-Iodo)-(μ2-3,4-bis(pyridinesulfanylmethyl)thiophene)-copper(i)] |  | 2.57696 | 1.37926 | 1.89258 | 0 | 0 | 0.34826 | COCVIA | 10.1039/b717165j | https://doi.org/10.1039/b717165j
COCVUM | 666604 | catena-[bis(μ2-Iodo)-bis(μ2-3,4-bis(4-pyridinesulfanylmethyl)thiophene)-di-copper(i) bis(chloroform) clathrate] |  | 4.69401 | 2.17972 | 1.4778 | 0 | 0 | 0.4925 | COCVUM | 10.1039/b717165j | https://doi.org/10.1039/b717165j
COCWAS |  | catena((μ2-Dibromo-gold)-(μ2-dipyridine-gold)) |  | 2.16766 | 1.31548 | 3.4551 | 0 | 0 | 0.36146 | COCWAS | 10.1002/zaac.19845120518 | https://doi.org/10.1002/zaac.19845120518
COCWAT | 666605 | catena-[(μ2-Iodo)-(μ2-3,4-bis(4-pyridinesulfanylmethyl)thiophene)-copper(i) dichloromethane clathrate] |  | 4.91682 | 1.44925 | 1.56912 | 0 | 0 | 0.45786 | COCWAT | 10.1039/b717165j | https://doi.org/10.1039/b717165j
COCYUP | 664483 | catena-[bis(μ2-3-Pyridinol)-bis(phenylacetato)-copper(ii)] |  | 2.31254 | 1.25926 | 1.4474 | 0 | 0 | 0.35158 | COCYUP | Not found | https://doi.org/Not found
COCZAW | 664276 | catena-[(4-Fluorobenzyl)triphenylphosphonium (μ2-nicotinato)-dichloro-zinc(ii)] |  | 2.54541 | 1.62628 | 1.46641 | 0 | 0 | 0.35508 | COCZAW | Not found | https://doi.org/Not found
COCZEA | 666558 | catena-[bis(μ2-2,3,5-Triiodobenzoato)-bis(methanol)-manganese(ii)] |  | 2.50423 | 1.72987 | 2.84129 | 0 | 0 | 0.34606 | COCZEA | Not found | https://doi.org/Not found
COCZIE | 616697 | catena-[(μ2-4,4'-Bipyridyl)-bis(phenylacetato)-aqua-cadmium(ii) tetrahydrate] |  | 3.76568 | 1.79113 | 1.30087 | 0 | 0 | 0.45784 | COCZIE | Not found | https://doi.org/Not found
CODCAB | 967172 | catena-[tetrakis(μ4-naphthalene-1,4-dicarboxylato)-tetrakis(1,10-phenanthroline)-tetra-manganese unknown solvate] |  | 4.5748 | 2.04352 | 1.30203 | 0 | 0 | 0.42776 | CODCAB | 10.1039/C4DT00388H | https://doi.org/10.1039/C4DT00388H
CODFEH | 666412 | catena-(trans-(μ3-Hydrogen L-malato-O,O',O'',O''')-diaqua-manganese(ii) monohydrate) |  | 2.79923 | 1.88348 | 1.77549 | 0 | 0 | 0.33866 | CODFEH | 10.1039/b717297d | https://doi.org/10.1039/b717297d
CODJOW | 967344 | catena-((μ3-1,3-bis(Pyridazin-4-yl)adamantane)-(μ3-1,3,5-adamantanetricarboxylato)-(μ3-hydroxo)-aqua-di-copper(ii) hemihydrate) |  | 2.83085 | 1.27565 | 1.69637 | 0 | 0 | 0.30714 | CODJOW | 10.1039/C4DT00174E | https://doi.org/10.1039/C4DT00174E
CODKAJ | 967346 | catena-(bis(μ4-1,3-bis(Pyridazin-4-yl)adamantane)-bis(μ3-isophthalato-O,O',O'')-bis(μ2-hydroxo)-bis(μ2-isophthalato-O,O',O'')-bis(μ2-aqua)-penta-copper pentahydrate) |  | 3.33698 | 1.22042 | 1.57496 | 0 | 0 | 0.37776 | CODKAJ | 10.1039/C4DT00174E | https://doi.org/10.1039/C4DT00174E
CODKAJ01 | 967347 | catena-(bis(μ4-1,3-bis(Pyridazin-4-yl)adamantane)-bis(μ3-isophthalato-O,O',O'')-bis(μ2-hydroxo)-bis(μ2-isophthalato-O,O',O'')-bis(μ2-aqua)-penta-copper pentahydrate) |  | 3.26418 | 1.2063 | 1.58942 | 0 | 0 | 0.36742 | CODKAJ01 | 10.1039/C4DT00174E | https://doi.org/10.1039/C4DT00174E
CODKIR | 967348 | catena-(bis(μ4-1,3-bis(Pyridazin-4-yl)adamantane)-bis(μ3-5-hydroxyisophthalato-O,O',O'')-bis(μ2-hydroxo)-bis(μ2-5-hydroxyisophthalato-O,O',O'')-bis(μ2-aqua)-penta-copper hexahydrate) |  | 3.54426 | 1.41322 | 1.6059 | 0 | 0 | 0.36902 | CODKIR | 10.1039/C4DT00174E | https://doi.org/10.1039/C4DT00174E
CODKOX | 968605 | catena-((μ4- 2,2'-(1,4-Phenylenebis(oxy))diacetato-O,O,O',O'',O'',O''')-bis(μ4-2,2'-(1,4-phenylenebis(oxy))diacetato-O,O,O',O'',O''',O'''')-diaqua-di-gadolinium dihydrate) |  | 2.77579 | 1.83314 | 2.02632 | 0 | 0 | 0.32162 | CODKOX | 10.1016/j.dyepig.2014.01.032 | https://doi.org/10.1016/j.dyepig.2014.01.032
CODKOX01 | 1004833 | catena-[bis(μ4-benzene-1,4-dioxydiacetato-O,O',O'',O''',O'''')-(μ4-benzene-1,4-dioxydiacetato-O,O',O'',O''')-diaqua-di-gadolinium(iii) dihydrate] |  | 2.88083 | 1.70937 | 1.98868 | 0 | 0 | 0.32818 | CODKOX01 | Not found | https://doi.org/Not found
CODNOA | 967173 | catena-[(μ4-naphthalene-1,4-dicarboxylato-O,O',O'')-(μ4-naphthalene-1,4-dicarboxylato-O,O',O'',O''')-(1,10-phenanthroline)-aqua-di-manganese] |  | 2.65244 | 1.31825 | 1.61339 | 0 | 0 | 0.31446 | CODNOA | 10.1039/C4DT00388H | https://doi.org/10.1039/C4DT00388H
CODNUG | 967174 | catena-[(μ4-naphthalene-1,4-dicarboxylato-O,O',O'',O''')-(μ3-naphthalene-1,4-dicarboxylato-O,O',O'')-bis(1,10-phenanthroline)-di-manganese monohydrate] |  | 2.78045 | 1.56017 | 1.48178 | 0 | 0 | 0.35322 | CODNUG | 10.1039/C4DT00388H | https://doi.org/10.1039/C4DT00388H
CODPUH | 619106 | catena-(bis(1,3-bis(Imidazol-1-ylmethyl)-5-methylbenzene)-diaqua-cobalt(ii) dinitrate dihydrate) |  | 4.09257 | 2.09671 | 1.14417 | 0 | 0 | 0.45416 | CODPUH | 10.1002/zaac.200800103 | https://doi.org/10.1002/zaac.200800103
CODQOD | 921840 | catena-(bis(μ4-Benzene-1,4-dioxydiacetato-O,O',O'',O''',O'''')-(μ4-benzene-1,4-dioxydiacetato-O,O,O',O'',O'',O''')-diaqua-di-cerium(iii) dihydrate) |  | 2.87334 | 1.84963 | 1.89883 | 0 | 0 | 0.33358 | CODQOD | 10.1016/j.dyepig.2014.01.032 | https://doi.org/10.1016/j.dyepig.2014.01.032
CODQUJ | 935028 | catena-(bis(μ4-Benzene-1,4-dioxydiacetato-O,O',O'',O''',O'''')-(μ4-benzene-1,4-dioxydiacetato-O,O,O',O'',O'',O''')-diaqua-di-samarium(iii) dihydrate) |  | 2.79227 | 1.85909 | 1.97838 | 0 | 0 | 0.32284 | CODQUJ | 10.1016/j.dyepig.2014.01.032 | https://doi.org/10.1016/j.dyepig.2014.01.032
CODROD | 651295 | catena-[bis(μ4-Fumarato)-(μ2-oxalato)-tetra-aqua-di-praseodymium(iii) tetrahydrate] |  | 3.31086 | 2.44444 | 2.09081 | 0 | 0 | 0.39258 | CODROD | 10.1002/zaac.200800182 | https://doi.org/10.1002/zaac.200800182
CODRUJ | 651296 | catena-(bis(μ4-Fumarato)-(μ2-oxalato)-tetra-aqua-di-neodymium(iii) tetrahydrate) |  | 3.29812 | 2.43223 | 2.12675 | 0 | 0 | 0.39636 | CODRUJ | 10.1002/zaac.200800182 | https://doi.org/10.1002/zaac.200800182
CODSAR | 948078 | catena-(bis(μ4-Benzene-1,4-dioxydiacetato-O,O',O'',O''',O'''')-(μ4-benzene-1,4-dioxydiacetato-O,O',O'',O''')-diaqua-di-terbium(iii) dihydrate) |  | 2.6855 | 1.93479 | 2.04544 | 0 | 0 | 0.31824 | CODSAR | 10.1016/j.dyepig.2014.01.032 | https://doi.org/10.1016/j.dyepig.2014.01.032
CODSIZ | 979662 | catena-((μ2-1,1'-Propane-1,3-diylbis(2-methyl-1H-benzimidazole))-(μ2-terephthalato)-cadmium) |  | 2.60754 | 1.46797 | 1.55759 | 0 | 0 | 0.35712 | CODSIZ | 10.1039/C4CE00093E | https://doi.org/10.1039/C4CE00093E
CODSOE | 676547 | catena-(bis((μ2-6-Oxyquinoline-O,O)-(triphenylphosphine))-di-copper(i)) |  | 2.42222 | 1.26304 | 1.45278 | 0 | 0 | 0.33812 | CODSOE | 10.1002/zaac.200800044 | https://doi.org/10.1002/zaac.200800044
CODSOF | 979663 | catena-(bis(μ4-Benzene-1,3,5-tricarboxylato)-bis(μ2-1,1'-propane-1,3-diylbis(2-methyl-1H-benzimidazole))-tri-zinc hexahydrate) |  | 4.21568 | 3.17481 | 1.43721 | 0 | 0 | 0.40246 | CODSOF | 10.1039/C4CE00093E | https://doi.org/10.1039/C4CE00093E
CODSUL | 979664 | catena-((μ3-Benzene-1,3,5-tricarboxylato-O,O',O'',O''',O'''',O''''')-(μ3-benzene-1,3,5-tricarboxylato-O,O',O'',O''',O'''')-bis(μ2-1,1'-propane-1,3-diylbis(2-methyl-1H-benzimidazole))-aqua-(1,1'-propane-1,3-diylbis(2-methyl-1H-benzimidazole))-tri-cadmium trihydrate) |  | 6.55692 | 3.43277 | 1.28436 | 0 | 0 | 0.47944 | CODSUL | 10.1039/C4CE00093E | https://doi.org/10.1039/C4CE00093E
CODTAS | 979665 | catena-((μ4-Benzene-1,2,3-tricarboxylato)-(μ2-hydroxo)-(μ2-1,1'-propane-1,3-diylbis(2-methyl-1H-benzimidazole))-di-zinc monohydrate) |  | 3.08622 | 1.67485 | 1.56745 | 0 | 0 | 0.37304 | CODTAS | 10.1039/C4CE00093E | https://doi.org/10.1039/C4CE00093E
CODTEW | 979666 | catena-((μ4-Benzene-1,2,4,5-tetracarboxylato)-bis(μ2-1,1'-propane-1,3-diylbis(2-methyl-1H-benzimidazole))-di-cadmium) |  | 3.49094 | 2.27376 | 1.61099 | 0 | 0 | 0.35662 | CODTEW | 10.1039/C4CE00093E | https://doi.org/10.1039/C4CE00093E
CODTIA | 979667 | catena-((μ2-1,1'-Propane-1,3-diylbis(2-methyl-1H-benzimidazole))-(μ2-4,4'-sulfonyldibenzoato)-cadmium dihydrate) |  | 3.58757 | 1.29034 | 1.51503 | 0 | 0 | 0.37344 | CODTIA | 10.1039/C4CE00093E | https://doi.org/10.1039/C4CE00093E
CODVEY | 991883 | catena-[(μ4-benzene-1,3,5-tricarboxylato)-bis(1,10-phenanthroline)-di-zinc hydrate] |  | 3.34201 | 1.19588 | 1.67213 | 0 | 0 | 0.33124 | CODVEY | 10.1107/S2053229614005828 | https://doi.org/10.1107/S2053229614005828
CODVIC | 991884 | catena-[(μ6-benzene-1,3,5-tricarboxylato)-(μ3-oxo)-(1,10-phenanthroline)-di-manganese(ii) hydrate] |  | 3.15257 | 1.29806 | 1.69615 | 0 | 0 | 0.3264 | CODVIC | 10.1107/S2053229614005828 | https://doi.org/10.1107/S2053229614005828
CODWUP | 972518 | catena-(tetrakis(μ4-Sulfato-O,O,O',O',O'')-tris(μ4-sulfato-O,O',O'',O''')-tetrakis(μ3-hydroxo)-(μ3-sulfato-O,O',O'')-octakis(μ2-2-pyridylcyanoximato-N,N',O)-diaqua-tetradecakis(methanol)-trideca-nickel-di-sodium) |  | 7.60896 | 4.00749 | 1.30646 | 946.398 | 724.397 | 0.5234 | CODWUP | 10.1016/j.inoche.2014.02.033 | https://doi.org/10.1016/j.inoche.2014.02.033
CODYIF | 996076 | catena-[(μ-2-hydroxy-5-[(E)-(4-nitrophenyl)diazenyl]benzoato)-tris(μ-aqua)-(2-hydroxy-5-[(E)-(4-nitrophenyl)diazenyl]benzoato)-triaqua-di-sodium] |  | 2.022 | 1.0445 | 1.57211 | 0 | 0 | 0.25848 | CODYIF | 10.1107/S2053229614007827 | https://doi.org/10.1107/S2053229614007827
CODYIF01 | 833513 | catena-[(μ-2-hydroxy-5-[(E)-(4-nitrophenyl)diazenyl]benzoato)-tris(μ-aqua)-(2-hydroxy-5-[(E)-(4-nitrophenyl)diazenyl]benzoato)-triaqua-di-sodium] |  | 2.05205 | 1.01764 | 1.56315 | 0 | 0 | 0.26218 | CODYIF01 | Not found | https://doi.org/Not found
CODZIG | 963698 | catena-[(μ3-terephthalato)-(2-(pyridin-3-yl)-1H-benzimidazole)-aqua-cadmium(ii)] |  | 2.24025 | 1.02765 | 1.82764 | 0 | 0 | 0.29932 | CODZIG | 10.1107/S2053229614007992 | https://doi.org/10.1107/S2053229614007992
CODZOM | 963700 | catena-[(μ2-terephthalato)-bis(2-(pyridin-3-yl)-1H-benzimidazole)-diaqua-cobalt(ii)] |  | 2.27528 | 1.1358 | 1.55082 | 0 | 0 | 0.29554 | CODZOM | 10.1107/S2053229614007992 | https://doi.org/10.1107/S2053229614007992
CODZUQ10 |  | catena-(Aqua-(5'-phosphopyridoxylideneglycinato-N,O,O')-copper(ii) trihydrate) |  | 3.20975 | 2.43158 | 1.60772 | 0 | 0 | 0.38876 | CODZUQ10 | 10.1039/dt9850002051 | https://doi.org/10.1039/dt9850002051
COFCAD | 968376 | catena-[tris(μ4-iodo)-bis(μ3-N,N',N''-triquinolin-3-ylphosphorothioic triamide)-bis(μ3-iodo)-hexa-copper N,N-dimethylformamide methanol solvate monohydrate] |  | 7.17266 | 2.76385 | 1.54821 | 0 | 0 | 0.54526 | COFCAD | 10.1039/C4DT00050A | https://doi.org/10.1039/C4DT00050A
COFCEH | 968377 | catena-[tris(μ4-iodo)-bis(μ3-phosphorothioyltris(quinolin-3-ylazanide))-bis(μ3-iodo)-hexa-copper unknown solvate] |  | 7.41342 | 2.81312 | 1.4874 | 0 | 0 | 0.56672 | COFCEH | 10.1039/C4DT00050A | https://doi.org/10.1039/C4DT00050A
COFCOR | 974319 | catena-[(μ2-diethyl 3,3'-((4,5-dimethyl-1,2-phenylene)diimino)bis(2-cyanoacrylate))-(dimethyl sulfoxide)-zinc(ii)] |  | 2.30906 | 1.35353 | 1.44677 | 0 | 0 | 0.35106 | COFCOR | 10.1039/C4CY00125G | https://doi.org/10.1039/C4CY00125G
COFCUX | 974320 | catena-[(μ2-diethyl 3,3'-((4,5-dichloro-1,2-phenylene)diimino)bis(2-cyanoacrylate))-(dimethyl sulfoxide)-zinc(ii)] |  | 2.29766 | 1.02096 | 1.62454 | 0 | 0 | 0.32306 | COFCUX | 10.1039/C4CY00125G | https://doi.org/10.1039/C4CY00125G
COFKEN10 |  | catena(tris(μ2-Cyano)-ammine-(4-chloropyridine)-cadmium-(μ2-cyano)-nickel) |  | 2.05208 | 1.59251 | 1.95227 | 0 | 0 | 0.35774 | COFKEN10 | Not found | https://doi.org/Not found
COFKEN20 |  | catena-(tetrakis(μ2-Cyano)-ammine-(4-chloropyridine)-cadmium-nickel) |  | 2.05208 | 1.59251 | 1.95227 | 0 | 0 | 0.35774 | COFKEN20 | 10.1107/S0108270187096288 | https://doi.org/10.1107/S0108270187096288
COFMUG | 642500 | catena-((μ4-S,S'-bis(carboxymethyl)trithiocarbonate)-hexa-n-butyl-di-tin(iv)) |  | 2.73242 | 1.42469 | 1.37087 | 0 | 0 | 0.42314 | COFMUG | 10.1007/s10904-007-9170-z | https://doi.org/10.1007/s10904-007-9170-z
COFNAN | 642501 | catena-(bis(μ4-S,S'-bis(carboxymethyl)trithiocarbonate)-dodecaphenyl-tetra-tin(iv)) |  | 2.80568 | 1.38514 | 1.58269 | 0 | 0 | 0.35856 | COFNAN | 10.1007/s10904-007-9170-z | https://doi.org/10.1007/s10904-007-9170-z
COFNOB | 665640 | catena-((μ2-bis(4-pyridylmethyl)piperazine)-(μ2-succinato)-diaqua-cobalt(ii)) |  | 2.16095 | 1.1357 | 1.46229 | 0 | 0 | 0.33754 | COFNOB | 10.1016/j.poly.2008.05.008 | https://doi.org/10.1016/j.poly.2008.05.008
COFNUH | 665641 | catena-((μ2-bis(4-pyridylmethyl)piperazine)-(μ2-succinato)-diaqua-nickel(ii)) |  | 2.29658 | 1.12438 | 1.47062 | 0 | 0 | 0.34312 | COFNUH | 10.1016/j.poly.2008.05.008 | https://doi.org/10.1016/j.poly.2008.05.008
COFPAP | 665642 | catena-((μ2-bis(4-pyridylmethyl)piperazine)-(μ2-succinato)-diaqua-copper(ii)) |  | 2.47942 | 1.28522 | 1.47227 | 0 | 0 | 0.35076 | COFPAP | 10.1016/j.poly.2008.05.008 | https://doi.org/10.1016/j.poly.2008.05.008
COFQOF | 978755 | catena-((μ3-4-Iodo-3,5-diphenylpyrazolato)-bis(μ2-4-iodo-3,5-diphenylpyrazolato)-tri-silver) |  | 2.6092 | 1.37184 | 2.09007 | 0 | 0 | 0.35932 | COFQOF | 10.1039/C4CE00029C | https://doi.org/10.1039/C4CE00029C
COFSIB | 984815 | catena-(tetrakis(μ2-3-(1H-Pyrrol-2-yl(2H-pyrrol-2-ylidene)methyl)pyridine)-bis(acetylacetonato-O,O')-dichloro-cadmium-di-cobalt methanol solvate) |  | 4.18786 | 1.24415 | 1.45725 | 0 | 0 | 0.38196 | COFSIB | 10.1039/C4CE00273C | https://doi.org/10.1039/C4CE00273C
COFSOH | 984816 | catena-(tetrakis(μ2-3-(1H-Pyrrol-2-yl(2H-pyrrol-2-ylidene)methyl)pyridine)-dichloro-bis(hexafluoroacetylacetonato-O,O')-cadmium-di-cobalt dimethylformamide solvate) |  | 4.53348 | 1.43565 | 1.54631 | 0 | 0 | 0.39236 | COFSOH | 10.1039/C4CE00273C | https://doi.org/10.1039/C4CE00273C
COFSUN | 984817 | catena-(octakis(μ2-4-(1H-Pyrrol-2-yl(2H-pyrrol-2-ylidene)methyl)pyridine)-tetrachloro-tetrakis(hexafluoroacetylacetonato-O,O')-di-cadmium-tetra-cobalt dimethylformamide solvate) |  | 6.12848 | 4.71866 | 1.18639 | 587.756 | 495.417 | 0.49652 | COFSUN | 10.1039/C4CE00273C | https://doi.org/10.1039/C4CE00273C
COFTAU | 984818 | catena-(tetrakis(μ2-4-(1H-Pyrrol-2-yl(2H-pyrrol-2-ylidene)methyl)pyridine)-dichloro-bis(hexafluoroacetylacetonato-O,O')-cadmium-di-cobalt unknown solvate) |  | 5.97147 | 3.00042 | 1.21456 | 0 | 0 | 0.52286 | COFTAU | 10.1039/C4CE00273C | https://doi.org/10.1039/C4CE00273C
COFTEY | 984819 | catena-(decakis(μ2-Bromo)-octakis(μ2-4-(1H-pyrrol-2-yl(2H-pyrrol-2-ylidene)methyl)pyridine)-tetrakis(acetylacetonato-O,O')-bis(methanol)-penta-cadmium-tetra-cobalt dimethylformamide methanol solvate) |  | 5.6931 | 4.08502 | 1.41375 | 310.935 | 219.936 | 0.50776 | COFTEY | 10.1039/C4CE00273C | https://doi.org/10.1039/C4CE00273C
COFTIC | 984820 | catena-(decakis(μ2-Chloro)-octakis(μ2-4-(1H-pyrrol-2-yl(2H-pyrrol-2-ylidene)methyl)pyridine)-tetrakis(hexafluoroacetylacetonato-O,O')-bis(methanol)-penta-cadmium-tetra-cobalt dimethylformamide diethyl ether solvate) |  | 4.85311 | 1.55548 | 1.60491 | 0 | 0 | 0.37384 | COFTIC | 10.1039/C4CE00273C | https://doi.org/10.1039/C4CE00273C
COFZON | 681188 | catena-((μ4-Pyridine-2,5-dicarboxylato-N,O,O',O'',O''')-(μ2-pyridine-3-carboxylato-O,O')-aqua-samarium(iii)) |  | 2.47455 | 1.49616 | 2.18406 | 0 | 0 | 0.28686 | COFZON | 10.1016/j.inoche.2008.05.001 | https://doi.org/10.1016/j.inoche.2008.05.001
COFZUT | 701030 | catena-((μ3-η4,η2-2-(1-(2,6-di-isopropylphenylimino)ethyl)-6-(1-(2,6-di-isopropylphenylamido)ethenyl)pyridine-N,N',N'')-(μ2-dinitrogen-N,N,N')-(tetrahydrofuran)-iron-sodium) |  | 3.02253 | 1.57427 | 1.19812 | 0 | 0 | 0.38434 | COFZUT | 10.1021/ic701643d | https://doi.org/10.1021/ic701643d
COGCOS | 947592 | catena-[bis(μ2-naphthalene-1,4-dicarboxylato)-bis(μ2-4,4'-methylenebis(3,5-dimethyl-1H-pyrazole))-di-cobalt(ii) (μ2-naphthalene-1,4-dicarboxylato)-(μ2-4,4'-methylenebis(3,5-dimethyl-1H-pyrazole))-cobalt] |  | 8.2441 | 6.50911 | 0.934242 | 1197.59 | 1281.88 | 0.5827 | COGCOS | 10.1002/ejic.201402128 | https://doi.org/10.1002/ejic.201402128
COGLOA | 680145 | catena-((μ5-5-(3-Cyanophenyl)tetrazolato)-(μ3-iodo)-di-copper(i)) |  | 2.88663 | 1.27064 | 2.71576 | 0 | 0 | 0.31042 | COGLOA | 10.1039/b803636e | https://doi.org/10.1039/b803636e
COGLOB | 974205 | catena-((μ6-1,3-Propanediaminetetra-acetato)-(μ2-aqua)-diaqua-lanthanum-potassium hydrate) |  | 4.38953 | 3.20378 | 1.62419 | 0 | 0 | 0.38612 | COGLOB | 10.1039/C4DT00104D | https://doi.org/10.1039/C4DT00104D
COGNAO | 682285 | catena-((μ6-tris(4-Carboxyphenyl)phosphine oxide)-(μ3-tris(4-carboxyphenyl)phosphine oxide)-(μ3-hydroxo)-tris(μ2-aqua)-tri-zinc dimethylformamide solvate trihydrate) | PCM-4 | 5.9857 | 4.70156 | 1.19546 | 1502.04 | 1256.45 | 0.54974 | COGNAO | 10.1039/b802809e | https://doi.org/10.1039/b802809e
COGWEB | 701246 | catena-(bis(μ4-2,6-Naphthalenedicarboxylato)-(μ2-N,N'-bis(5-aminoquinoline)-1,4,5,8-naphthalenetetracarboxydiimide)-di-zinc pentahydrate) |  | 6.37322 | 5.6552 | 0.922041 | 1632.65 | 1770.69 | 0.61564 | COGWEB | 10.1021/ja803097e | https://doi.org/10.1021/ja803097e
COGWEC | 978705 | catena-(bis(μ2-4'-(3,4-Dimethoxyphenyl)-4,2':6',4''-terpyridine)-bis(nitrato-O)-cadmium chloroform solvate) |  | 4.92122 | 3.84343 | 1.3131 | 379.579 | 289.071 | 0.43136 | COGWEC | 10.1039/C4CE00058G | https://doi.org/10.1039/C4CE00058G
COGWIG | 978706 | catena-(bis(μ2-4'-(3,4-Dimethoxyphenyl)-4,2':6',4''-terpyridine)-dibromo-cadmium dimethylsulfoxide solvate) |  | 5.23331 | 4.24272 | 1.38164 | 603.198 | 436.581 | 0.44066 | COGWIG | 10.1039/C4CE00058G | https://doi.org/10.1039/C4CE00058G
COGWOM | 978707 | catena-(bis(μ2-4'-(3,4-Dimethoxyphenyl)-4,2':6',4''-terpyridine)-bis(iodo)-cadmium dimethylformamide solvate) |  | 5.0704 | 4.14508 | 1.46691 | 528.764 | 360.462 | 0.44564 | COGWOM | 10.1039/C4CE00058G | https://doi.org/10.1039/C4CE00058G
COGWUS | 978708 | catena-(bis(μ2-4'-(3,4-Dimethoxyphenyl)-4,2':6',4''-terpyridine)-dichloro-cobalt chloroform solvate) |  | 5.7309 | 4.19919 | 1.20326 | 626.25 | 520.459 | 0.44456 | COGWUS | 10.1039/C4CE00058G | https://doi.org/10.1039/C4CE00058G
COHBEH | 661325 | catena-((μ4-1,2,3-Triphosphirane)-tetrakis(μ2-carbonyl)-tris(N-pivalyl-N-(3,5-dimethylphenyl)amino)-hexacarbonyl-(diethyl ether)-niobium-sodium-di-tungsten benzene clathrate) |  | 2.7603 | 1.30849 | 1.77259 | 0 | 0 | 0.32922 | COHBEH | 10.1021/ja802080m | https://doi.org/10.1021/ja802080m
COHBEI | 943509 | catena-((μ12-Benzene-1,2,4,5-tetracarboxylato)-bis(μ2-2,5-dimethylpyrazine)-tetra-silver) |  | 1.85132 | 0.79338 | 2.66169 | 0 | 0 | 0.23832 | COHBEI | 10.1039/C4CE00072B | https://doi.org/10.1039/C4CE00072B
COHBIM | 977247 | catena-((μ2-N-Glycylglycine)-(6-(pyridin-2-yl)-1,3,5-triazine-2,4-diamine)-copper perchlorate sesquihydrate) |  | 4.58993 | 3.23111 | 1.37238 | 0 | 0 | 0.45322 | COHBIM | 10.1039/C3DT53577K | https://doi.org/10.1039/C3DT53577K
COHBOS | 977577 | catena-((μ4-Phthalato)-(μ2-2,3-dimethylpyrazine)-di-silver) |  | 2.51938 | 1.3407 | 2.33316 | 0 | 0 | 0.27418 | COHBOS | 10.1039/C4CE00072B | https://doi.org/10.1039/C4CE00072B
COHBUY | 977578 | catena-(bis(μ7-Benzene-1,3,5-tricarboxylato)-bis(μ2-2,3-dimethylpyrazine)-hexa-silver tetrahydrate) |  | 3.79178 | 1.10831 | 2.34784 | 0 | 0 | 0.3431 | COHBUY | 10.1039/C4CE00072B | https://doi.org/10.1039/C4CE00072B
COHCAF | 977579 | catena-((μ6-Isophthalato)-(μ5-isophthalato)-(μ4-isophthalato)-tris(μ2-2,3-dimethylpyrazine)-hexa-silver) |  | 2.62056 | 1.0012 | 2.28809 | 0 | 0 | 0.28764 | COHCAF | 10.1039/C4CE00072B | https://doi.org/10.1039/C4CE00072B
COHDOU | 988097 | catena-(bis(μ2-2-Phenylpyrimidine-4-carboxylato)-tetra-aqua-dysprosium 2-phenylpyrimidine-4-carboxylate monohydrate) |  | 4.95827 | 4.03969 | 1.25268 | 991.459 | 791.473 | 0.5272 | COHDOU | 10.1039/C4CC01368A | https://doi.org/10.1039/C4CC01368A
COHDUA | 988098 | catena-(bis(μ2-2-Phenylpyrimidine-4-carboxylato)-tetra-aqua-yttrium 2-phenylpyrimidine-4-carboxylate monohydrate) |  | 4.96305 | 4.04366 | 1.11027 | 1016.95 | 915.943 | 0.52676 | COHDUA | 10.1039/C4CC01368A | https://doi.org/10.1039/C4CC01368A
COHGOW | 648864 | catena-((μ3-5-carboxybenzene-1,3-dicarboxylato)-aqua-(1,10-phenanthroline)-nickel) |  | 3.12539 | 1.65171 | 1.60856 | 0 | 0 | 0.33136 | COHGOW | 10.1002/ejic.200800152 | https://doi.org/10.1002/ejic.200800152
COHGPY |  | catena(tetrakis(μ2-Thiocyanato)-bis(pyridine)-cobalt(ii)-mercury(ii)) |  | 2.44152 | 1.39487 | 1.99897 | 0 | 0 | 0.38466 | COHGPY | 10.1107/S0567740876003683 | https://doi.org/10.1107/S0567740876003683
COHGUC | 648867 | catena-(bis(μ2-5-Carboxybenzene-1,3-dicarboxylato)-bis(μ2-1,3-bis(4-pyridyl)propane)-diaqua-di-nickel) |  | 6.4532 | 4.52323 | 1.04212 | 1077.53 | 1033.98 | 0.54686 | COHGUC | 10.1002/ejic.200800152 | https://doi.org/10.1002/ejic.200800152
COHHAJ | 648869 | catena-((μ2-5-Carboxybenzene-1,3-dicarboxylato)-(μ2-piperazine)-aqua-cobalt) |  | 1.70134 | 1.15275 | 1.85198 | 0 | 0 | 0.25872 | COHHAJ | 10.1002/ejic.200800152 | https://doi.org/10.1002/ejic.200800152
COHHUD | 674833 | catena-[hexakis(μ2-Oxalato-O,O',O'',O''')-hexakis(methanol)-di-chromium(iii)-tri-cobalt(ii) methanol solvate] |  | 4.22554 | 2.24787 | 1.40433 | 0 | 0 | 0.51442 | COHHUD | 10.1039/b800659h | https://doi.org/10.1039/b800659h
COHIPP10 | 1128808 | catena((μ2-Aqua)-diaqua-bis(N-benzoylglycinato)-cobalt(ii) dihydrate) | catena((μ2-Aqua)-diaqua-bis(hippurato)-cobalt(ii) dihydrate) | 2.53703 | 2.24305 | 1.31942 | 0 | 0 | 0.41522 | COHIPP10 | 10.1021/ja00511a014 | https://doi.org/10.1021/ja00511a014
COHJEP | 684877 | catena-[bis(μ2-2-(4,5-Dihydro-4-isopropyl-4-methyl-5-oxo-1H-imidazol-2-yl)-5-ethyl-3-pyridinecarboxylato-N,N',O)-cadmium] | ("catena-[bis(μ2-5-Ethyl-2-(4-isopropyl-4-methyl-5-oxo-2-imidazolin-2-yl)nicotinato-N,N',O)-cadmium]",) | 2.52177 | 1.32858 | 1.48508 | 0 | 0 | 0.36548 | COHJEP | 10.1039/b806255b | https://doi.org/10.1039/b806255b
COHKEQ | 678031 | catena-[(μ6-η2-N,N'-bis(3,5-Dinitrophenyl)-3,4-diphenyl-1H-pyrrole-2,5-dicarboxamide)-(μ5-η2,η2-N,N'-bis(3,5-dinitrophenyl)-3,4-diphenyl-1H-pyrrole-2,5-dicarboxamide)-(μ2-aqua)-aqua-bis(methanol)-cobalt(iii)-tri-potassium methanol solvate] |  | 4.39692 | 1.155 | 1.57009 | 0 | 0 | 0.27784 | COHKEQ | 10.1039/b802506a | https://doi.org/10.1039/b802506a
COHKOB | 943097 | catena-[bis(μ-1,1'-(1,3-phenylenebis(methylene))bis(1H-imidazole))-bis(μ-2,2'-(1,4-phenylene)diacetato)-(μ-aqua)-di-cobalt monohydrate] |  | 2.76353 | 1.38178 | 1.43872 | 0 | 0 | 0.354 | COHKOB | 10.1039/C4DT01086H | https://doi.org/10.1039/C4DT01086H
COHLES | 992867 | catena-[bis(2-hydroxyethanaminium) bis(N-(2-(amino)ethyl)-N'-(2-((2-(amino)ethyl)amino)ethyl)ethane-1,2-diamine)-(μ-ethane-1,2-diamine)-di-nickel octacosakis(μ-oxo)-hexafluoro-tetradeca-germanium monohydrate] |  | 7.36576 | 4.87276 | 1.70071 | 1936.12 | 1138.42 | 0.65738 | COHLES | 10.1039/C4CE00671B | https://doi.org/10.1039/C4CE00671B
COHPEU |  | catena-((μ2-1,4-Dioxane-O,O')-trichloro-gallium) |  | 1.77898 | 1.30352 | 1.90107 | 0 | 0 | 0.36304 | COHPEU | 10.1016/S0020-1693(00)81818-6 | https://doi.org/10.1016/S0020-1693(00)81818-6
COHPEU01 | 143125 | catena-((μ2-1,4-Dioxane-O,O')-trichloro-gallium) |  | 1.70685 | 1.22132 | 2.01484 | 0 | 0 | 0.3162 | COHPEU01 | Not found | https://doi.org/Not found
COHQEW | 683529 | catena-(bis(μ3-pyridine-2,6-dicarboxylato)-tetrakis(μ2-aqua)-copper(ii)-di-sodium(i) dihydrate) |  | 2.6304 | 1.87769 | 1.69136 | 0 | 0 | 0.2945 | COHQEW | 10.1002/ejic.200800355 | https://doi.org/10.1002/ejic.200800355
COHQEW01 | 744872 | catena-(bis(μ3-pyridine-2,6-dicarboxylato)-tetrakis(μ2-aqua)-copper(ii)-di-sodium(i) dihydrate) |  | 2.57936 | 1.7266 | 1.68574 | 0 | 0 | 0.28812 | COHQEW01 | 10.1016/j.ica.2010.01.025 | https://doi.org/10.1016/j.ica.2010.01.025
COHREW |  | catena(bis(Phenylthioacetato)-barium) |  | 2.31169 | 1.20973 | 1.89498 | 0 | 0 | 0.30486 | COHREW | 10.1016/S0020-1693(00)81867-8 | https://doi.org/10.1016/S0020-1693(00)81867-8
COHRIA | 1128855 | catena(Phenylthioacetato-phenylthio-acetic acid-potassium) |  | 1.82714 | 1.20115 | 1.51676 | 0 | 0 | 0.24232 | COHRIA | 10.1016/S0020-1693(00)81867-8 | https://doi.org/10.1016/S0020-1693(00)81867-8
COHSOJ | 953671 | catena-[(μ3-Acetato)-tris(μ2-2,6-dichlorobenzoato)-diaqua-di-manganese dihydrate] |  | 2.98447 | 1.41309 | 1.6321 | 0 | 0 | 0.37098 | COHSOJ | 10.1016/j.matchemphys.2014.05.037 | https://doi.org/10.1016/j.matchemphys.2014.05.037
COHTID | 646110 | catena-(bis(μ2-1,2-bis(3-pyridylcarboxamide)benzene-N,N')-bis(μ2-sulfato-O,O')-diaqua-dimethanol-di-nickel(ii) methanol solvate) |  | 6.14852 | 3.81147 | 1.27234 | 506.889 | 398.39 | 0.47502 | COHTID | 10.1016/j.ica.2007.11.020 | https://doi.org/10.1016/j.ica.2007.11.020
COHTOJ | 646111 | catena-(bis(μ2-1,2-bis(3-pyridylcarboxamide)benzene-N,N')-bis(μ2-sulfato-O,O')-bis(N,N-dimethylformamide-O)-dimethanol-di-cobalt(ii) hemihydrate) |  | 5.0285 | 1.57491 | 1.37076 | 0 | 0 | 0.40732 | COHTOJ | 10.1016/j.ica.2007.11.020 | https://doi.org/10.1016/j.ica.2007.11.020
COHTUP | 646112 | catena-(bis(μ2-1,2-bis(3-pyridylcarboxamide)benzene-N,N')-bis(μ2-sulfato-O,O')-bis(N,N-dimethylformamide-O)-dimethanol-di-zinc(ii) hemihydrate) |  | 4.97284 | 1.46361 | 1.4026 | 0 | 0 | 0.4046 | COHTUP | 10.1016/j.ica.2007.11.020 | https://doi.org/10.1016/j.ica.2007.11.020
COHVOM | 1009402 | catena-[(μ2-(4-(Pyridin-4-yl)pyridinium-1-yl)acetato)-dibromo-zinc(ii) trihydrate] |  | 4.73223 | 3.82217 | 1.68316 | 309.131 | 183.661 | 0.4591 | COHVOM | 10.1002/anie.201406554 | https://doi.org/10.1002/anie.201406554
COHVOM01 | 1009403 | catena-[(μ2-(4-(Pyridin-4-yl)pyridinium-1-yl)acetato)-dibromo-zinc(ii) trihydrate] |  | 4.72776 | 3.83021 | 1.68196 | 329.139 | 195.688 | 0.46018 | COHVOM01 | 10.1002/anie.201406554 | https://doi.org/10.1002/anie.201406554
COHZZN |  | catena(Diaqua-(methyl-bis(carbonylhydrazino-O,N))-zinc sulfate dihydrate) |  | 4.34372 | 3.44718 | 1.17758 | 0 | 0 | 0.5889 | COHZZN | Not found | https://doi.org/Not found
COJGAJ | 1128938 | catena-((μ2-Carbonato)-(2,2'-dipyridylamine)-copper(ii) trihydrate) |  | 4.29863 | 3.80736 | 1.43032 | 367.911 | 257.223 | 0.45042 | COJGAJ | 10.3891/acta.chem.scand.38a-0491 | https://doi.org/10.3891/acta.chem.scand.38a-0491
COJGAJ01 | 157234 | catena-((μ2-Carbonato)-(2,2'-dipyridylamine)-copper(ii) trihydrate) |  | 4.21414 | 3.73971 | 1.44343 | 291.293 | 201.806 | 0.44014 | COJGAJ01 | 10.1039/b106232h | https://doi.org/10.1039/b106232h
COJGAJ02 | 241914 | catena-((μ2-Carbonato)-(bis(2-pyridyl)amine)-copper(ii) trihydrate) |  | 4.26159 | 3.79954 | 1.46019 | 338.658 | 231.927 | 0.43734 | COJGAJ02 | 10.1039/b417512n | https://doi.org/10.1039/b417512n
COJGAJ03 | 682176 | catena-[(μ2-Carbonato)-(2,2'-dipyridylamine)-copper(ii) trihydrate] |  | 4.23568 | 3.74655 | 1.43009 | 319.959 | 223.734 | 0.44864 | COJGAJ03 | 10.1524/ncrs.2007.0190 | https://doi.org/10.1524/ncrs.2007.0190
COJGEN | 1128939 | catena(bis(Tetrahydrothiophene)-silver(i)) tetrafluoroborate |  | 4.51044 | 1.98127 | 1.3625 | 0 | 0 | 0.53132 | COJGEN | 10.3891/acta.chem.scand.38a-0479 | https://doi.org/10.3891/acta.chem.scand.38a-0479
COJHIT | 701602 | catena-[bis(μ4-Benzene-1,4-bis(4-pyrazolato))-di-cobalt diethylformamide solvate dihydrate] |  | 10.09026 | 9.35131 | 0.716453 | 1639.23 | 2287.98 | 0.70726 | COJHIT | 10.1021/ja8024092 | https://doi.org/10.1021/ja8024092
COJLET | 606058 | catena-((μ2-N,N'-(1,2-Phenylene)-diisonicotinamide-N'',N''')-(μ2-sulfato-O,O',O'')-copper(ii) bis(methanol) clathrate monohydrate) |  | 4.08785 | 3.12643 | 1.33185 | 0 | 0 | 0.46874 | COJLET | 10.1016/j.ica.2007.11.001 | https://doi.org/10.1016/j.ica.2007.11.001
COJLIX | 609196 | catena-((μ2-N,N'-(1,2-Phenylene)-diisonicotinamide-N'',N''')-(μ2-sulfato-O,O')-zinc(ii) dihydrate) |  | 5.27384 | 4.32484 | 1.28241 | 538.972 | 420.281 | 0.48846 | COJLIX | 10.1016/j.ica.2007.11.001 | https://doi.org/10.1016/j.ica.2007.11.001
COJMOF | 979465 | catena-(bis(μ-9H-fluorene-2,7-dicarboxylato)-(μ-4,4'-bipyridine)-di-zinc N,N-dimethylacetamide solvate) | LMOF-202 | 8.29761 | 7.94447 | 0.865148 | 1581.78 | 1828.33 | 0.65206 | COJMOF | 10.1039/C4SC02157F | https://doi.org/10.1039/C4SC02157F
COJMOF01 | 979466 | catena-(bis(μ-9H-fluorene-2,7-dicarboxylato)-(μ-4,4'-bipyridine)-di-zinc N,N-dimethylacetamide solvate) | LMOF-202 | 8.31402 | 7.94314 | 0.865148 | 1580.99 | 1827.42 | 0.65228 | COJMOF01 | 10.1039/C4SC02157F | https://doi.org/10.1039/C4SC02157F
COJQEY | 643521 | catena-((μ2-Dicyanamido-N,N'')-(pyridine-2-carboxaldehyde N-benzoylhydrazonato-N,N',O)-copper(ii)) |  | 2.10308 | 1.04381 | 1.65977 | 0 | 0 | 0.30608 | COJQEY | 10.1016/j.ica.2008.01.020 | https://doi.org/10.1016/j.ica.2008.01.020
COJRUP | 670668 | catena-(bis((μ2-Hydrogen) squarato-O)-tetraaqua-cadmium(ii)) |  | 1.85605 | 0.76342 | 2.20228 | 0 | 0 | 0.27054 | COJRUP | 10.1021/ja800439p | https://doi.org/10.1021/ja800439p
COKCOW | 933984 | catena-[bis(μ4-4,4'-oxydibenzoato)-bis(μ2-acetato)-bis(1H-imidazo[4,5-f][1,10]phenanthroline)-tri-manganese unknown solvate monohydrate] |  | 3.81669 | 1.94079 | 1.42383 | 0 | 0 | 0.38724 | COKCOW | 10.1080/00958972.2014.941829 | https://doi.org/10.1080/00958972.2014.941829
COKDAI | 680068 | catena-((μ2-Aqua)-(μ2-4,4'-bis(imidazol-1-ylmethyl)biphenyl-N,N')-(μ2-sulfato-O,O,O')-cadmium methanol solvate hydrate) |  | 4.0961 | 3.40356 | 1.3618 | 0 | 0 | 0.46922 | COKDAI | 10.1039/b803815e | https://doi.org/10.1039/b803815e
COKDEM | 680069 | catena-(bis(μ2-4,4'-bis(Imidazol-1-ylmethyl)biphenyl-N,N')-bis(nitrato-O)-cadmium) |  | 2.54306 | 1.26647 | 1.52678 | 0 | 0 | 0.3322 | COKDEM | 10.1039/b803815e | https://doi.org/10.1039/b803815e
COKDIQ | 680070 | catena-((μ2-4,4'-bis(Imidazol-1-ylmethyl)biphenyl-N,N')-diaqua-bis(p-toluenesulfonato-O)-cadmium(ii)) |  | 2.17545 | 1.12478 | 1.59628 | 0 | 0 | 0.32512 | COKDIQ | 10.1039/b803815e | https://doi.org/10.1039/b803815e
COKDOW | 680071 | catena-(bis(μ2-4,4'-bis(Imidazol-1-ylmethyl)biphenyl-N,N')-diaqua-cadmium bis(p-toluenesulfonate) methanol solvate) |  | 4.88295 | 3.54347 | 0.862753 | 0 | 0 | 0.61298 | COKDOW | 10.1039/b803815e | https://doi.org/10.1039/b803815e
COKDUB |  | catena-(bis(μ2-1,3-Propanediamine-N,N')-mercury(ii) sulfate dihydrate) |  | 8.53333 | 7.66154 | 0.800978 | 2693.23 | 3362.43 | 0.79518 | COKDUB | 10.1107/S0108270184009756 | https://doi.org/10.1107/S0108270184009756
COKDUB01 |  | catena-(bis(μ2-1,3-Propanediamine-N,N')-mercury(ii) sulfate dihydrate) |  | 4.63753 | 3.30674 | 1.60196 | 0 | 0 | 0.59506 | COKDUB01 | 10.1107/S0108270186002366 | https://doi.org/10.1107/S0108270186002366
COKFAK | 680073 | catena-(pentakis(μ2-4,4'-bis(Imidazol-1-ylmethyl)biphenyl-N,N')-diaqua-di-cobalt tetranitrate ethanol solvate dihydrate) |  | 4.97056 | 3.49649 | 1.08134 | 0 | 0 | 0.47298 | COKFAK | 10.1039/b803815e | https://doi.org/10.1039/b803815e
COKFEO | 680074 | catena-(bis(μ2-4,4'-bis(Imidazol-1-ylmethyl)biphenyl-N,N')-diaqua-copper(ii) sulfate acetone solvate dihydrate) |  | 5.09957 | 2.6507 | 1.01691 | 0 | 0 | 0.51844 | COKFEO | 10.1039/b803815e | https://doi.org/10.1039/b803815e
COKFOY | 680076 | catena-(hexakis(μ2-4,4'-bis(Imidazol-1-ylmethyl)biphenyl-N,N')-tetrakis(sulfato-O)-tetra-zinc bis(4,4'-bis(imidazol-1-ylmethyl)biphenyl) methanol solvate hydrate) |  | 5.92353 | 4.04506 | 0.99991 | 884.031 | 884.111 | 0.55878 | COKFOY | 10.1039/b803815e | https://doi.org/10.1039/b803815e
COKGUF | 660658 | catena-((μ2-1,8(1,2)-dibenzena-2,7-dithia-10,14-diazacyclopentadecaphane-9,14-diene)-copper(i) tetrafluoroborate chloroform solvate) |  | 4.91752 | 3.35591 | 1.05265 | 0 | 0 | 0.5319 | COKGUF | 10.1016/j.ica.2008.02.021 | https://doi.org/10.1016/j.ica.2008.02.021
COKJIX | 981208 | catena-[dimethylammonium (μ-formato)-tris(μ-isophthalato)-di-gadolinium] |  | 4.62241 | 2.97326 | 1.91707 | 0 | 0 | 0.40508 | COKJIX | 10.1039/C4DT01434K | https://doi.org/10.1039/C4DT01434K
COKJOD | 981209 | catena-[dimethylammonium (μ-formato)-tris(μ-isophthalato)-di-samarium] |  | 4.64796 | 3.00023 | 1.87623 | 0 | 0 | 0.4061 | COKJOD | 10.1039/C4DT01434K | https://doi.org/10.1039/C4DT01434K
COKJUI | 255819 | catena-(bis(μ2-azido-N,N)-bis(μ2-4-oxypyridinium-O,O)-(μ2-oxalato)-di-manganese(ii)) |  | 1.9626 | 0.98267 | 1.90882 | 0 | 0 | 0.26448 | COKJUI | 10.1016/j.ica.2008.02.041 | https://doi.org/10.1016/j.ica.2008.02.041
COKKUJ | 663218 | catena-(bis(μ2-cyano)-dicyano-(4,4'-dimethyl-2,2'-bipyridine)-(bis(2-pyridylcarbonyl)amido)-copper(ii)-iron(iii)) |  | 2.88374 | 1.51722 | 1.54213 | 0 | 0 | 0.33432 | COKKUJ | 10.1016/j.ica.2008.02.036 | https://doi.org/10.1016/j.ica.2008.02.036
COKKUK | 990996 | catena-[(μ-5-bromoisophthalato)-(μ-1,1'-butane-1,4-diylbis(2-methyl-1H-imidazole))-cadmium] |  | 3.16648 | 1.21077 | 1.64378 | 0 | 0 | 0.39656 | COKKUK | 10.1039/C4CE01359J | https://doi.org/10.1039/C4CE01359J
COKLEV | 990998 | catena-[bis(μ-5-bromoisophthalato)-(μ-1,1'-butane-1,4-diylbis(2-methyl-1H-imidazole))-diaqua-di-cadmium] |  | 2.99713 | 1.41692 | 1.91089 | 0 | 0 | 0.3609 | COKLEV | 10.1039/C4CE01359J | https://doi.org/10.1039/C4CE01359J
COKMEV | 671878 | catena-(bis(μ2-4,4'-bipyridine)-diaqua-cadmium(ii) diperchlorate 4,4'-bipyridine methanol solvate) |  | 12.33316 | 9.98188 | 0.387475 | 1920.89 | 4957.46 | 0.84052 | COKMEV | 10.1039/b719970h | https://doi.org/10.1039/b719970h
COKMUL | 685651 | catena-(bis(μ5-1,4,7,10-tetraazacyclododecane-N,N',N'',N'''-tetraacetato)-bis(μ2-hydroxo)-bis(μ2-oxalato)-diaqua-octaoxo-di-gadolinium(iii)-tetra-uranium hexahydrate) |  | 3.6584 | 1.78374 | 2.65249 | 0 | 0 | 0.35524 | COKMUL | 10.1039/b808611g | https://doi.org/10.1039/b808611g
COKNAS | 685652 | catena-(bis(μ5-1,4,7,10-tetraazacyclododecane-N,N',N'',N'''-tetraacetato)-bis(μ2-hydroxo)-bis(μ2-oxalato)-diaqua-octaoxo-di-europium(iii)-tetra-uranium hexahydrate) |  | 3.68464 | 1.78728 | 2.63443 | 0 | 0 | 0.35646 | COKNAS | 10.1039/b808611g | https://doi.org/10.1039/b808611g
COKNIA | 679711 | catena-(bis(triethylammonium) tetrakis(μ2-1,3-bis(1H-1,2,4-triazol-1-yl)-2-(2,4-difluorophenyl)propan-2-ol)-tetra-copper(i) (μ12-phosphato)-tetracosakis(μ2-oxo)-dodecaoxo-dodeca-molybdenum tetrahydrate) |  | 2.8289 | 1.22895 | 2.67314 | 0 | 0 | 0.30856 | COKNIA | 10.1039/b802627k | https://doi.org/10.1039/b802627k
COKNUL | 1129088 | catena-bis(μ2-Azido-N,N)-(bis(μ2-azido-N,N'')-bis(3-picoline)-di-copper(ii)) |  | 3.67655 | 2.80624 | 1.53493 | 0 | 0 | 0.4039 | COKNUL | 10.1016/S0020-1693(00)82443-3 | https://doi.org/10.1016/S0020-1693(00)82443-3
COKPAU | 637080 | catena-(bis(μ7-4-oxypyridine-2,6-dicarboxylato)-(μ3-aqua)-erbium(iii)-tri-silver(i)) |  | 1.94842 | 1.1506 | 3.53069 | 0 | 0 | 0.20538 | COKPAU | 10.1039/b807491g | https://doi.org/10.1039/b807491g
COKPEY | 637082 | catena-(tris(μ3-pyridine-2,6-dicarboxylato)-aqua-erbium(iii)-tri-silver(i)) |  | 2.65188 | 1.20743 | 2.73408 | 0 | 0 | 0.2888 | COKPEY | 10.1039/b807491g | https://doi.org/10.1039/b807491g
COKPIC | 679276 | catena-((μ2-4,4'-dicarboxylatodiphenyl ether)-(μ2-1,3-bis(4-pyridyl)propane)-copper monohydrate) | ("catena-((μ2-4,4'-oxydibenzoato)-(μ2-1,3-bis(4-pyridyl)propane)-copper monohydrate)",) | 4.05214 | 1.36332 | 1.39339 | 0 | 0 | 0.38734 | COKPIC | 10.1039/b808540b | https://doi.org/10.1039/b808540b
COKPOI | 679278 | catena-((μ2-4,4'-dicarboxylatodiphenyl ether)-(μ2-1,3-bis(4-pyridyl)propane)-nickel monohydrate) | ("catena-((μ2-4,4'-oxydibenzoato)-(μ2-1,3-bis(4-pyridyl)propane)-nickel monohydrate)",) | 3.92459 | 1.37007 | 1.38322 | 0 | 0 | 0.38066 | COKPOI | 10.1039/b808540b | https://doi.org/10.1039/b808540b
COKQUQ | 1004574 | catena-[tetrakis(μ-4-carboxybenzenesulfonato)-hexaaqua-di-potassium-zinc] |  | 1.77395 | 0.92724 | 1.78704 | 0 | 0 | 0.2385 | COKQUQ | 10.1039/C4RA07629J | https://doi.org/10.1039/C4RA07629J
COKRAX | 1004580 | catena-[tetrakis(μ-4-carboxybenzenesulfonato)-hexaaqua-manganese-di-potassium] |  | 1.51932 | 0.82938 | 1.80395 | 0 | 0 | 0.21562 | COKRAX | 10.1039/C4RA07629J | https://doi.org/10.1039/C4RA07629J
COKROL | 943643 | catena-[(μ5-4,4',4'',4'''-Porphyrinato-5,10,15,20-tetrayltetrabenzoato)-diaqua-di-indium unknown solvate] | MMPF-7 | 5.12765 | 4.65835 | 1.23813 | 440.101 | 355.455 | 0.52208 | COKROL | 10.1039/c3ce41090k | https://doi.org/10.1039/c3ce41090k
COKRUR | 943644 | catena-[(μ5-4',4'',4''',4''''-Porphyrinato-5,10,15,20-tetrayltetrabiphenyl-4-carboxylato)-diaqua-di-indium unknown solvate] | MMPF-8 | 16.62768 | 14.35165 | 0.226795 | 1303.97 | 5749.57 | 0.90356 | COKRUR | 10.1039/c3ce41090k | https://doi.org/10.1039/c3ce41090k
COKXIL | 990994 | catena-[bis(μ2-1,1'-butane-1,4-diylbis(2-methyl-1H-imidazole))-bis(μ2-5-bromoisophthalato)-di-cadmium unknown solvate] |  | 4.9754 | 3.65649 | 1.54737 | 0 | 0 | 0.43374 | COKXIL | 10.1039/C4CE01359J | https://doi.org/10.1039/C4CE01359J
COKXOR | 990995 | catena-[bis(μ4-5-bromoisophthalato)-bis(μ3-5-bromoisophthalato)-bis(μ2-1,1'-butane-1,4-diylbis(2-methyl-1H-imidazole))-bis(methanol)-tetra-cadmium] |  | 2.62556 | 1.92655 | 1.93512 | 0 | 0 | 0.35208 | COKXOR | 10.1039/C4CE01359J | https://doi.org/10.1039/C4CE01359J
COKYUW | 1129140 | catena-((μ2-Chloro)-(μ2-σ1,η2-1-cyanobuta-1,3-diene)-copper(i)) |  | 2.14111 | 1.17252 | 1.82208 | 0 | 0 | 0.3552 | COKYUW | Not found | https://doi.org/Not found
COKZEJ | 883100 | catena-[(μ2-1,1'-(biphenyl-4,4'-diylbis(methylene))bis(1H-benzimidazole))-(μ2-phthalato)-cobalt] |  | 2.57328 | 1.66881 | 1.43731 | 0 | 0 | 0.33672 | COKZEJ | Not found | https://doi.org/Not found
COLBIP | 634264 | catena-[bis(μ3-Hydroxo)-hexakis(μ3-bis(5-tetrazolyl)amine-N1,N1',N2,N4')-dodeca-aqua-hepta-manganese(ii)] |  | 2.64603 | 0.95954 | 2.10724 | 0 | 0 | 0.26744 | COLBIP | 10.1039/b804996c | https://doi.org/10.1039/b804996c
COLBIP01 | 692764 | catena-(hexakis(μ3-bis(Tetrazol-5-yl)amine)-bis(μ3-hydroxo)-dodecaaqua-hepta-manganese) |  | 2.64999 | 0.9617 | 2.09032 | 0 | 0 | 0.26768 | COLBIP01 | 10.1039/b809415b | https://doi.org/10.1039/b809415b
COLBOV | 682404 | catena-[bis(μ2-bis(5-Tetrazolyl)amine-N1,N1',N4)-hexa-aqua-di-manganese(ii) bis(μ2-bis(5-tetrazolyl)amine-N1,N1',N2)-hexa-aqua-di-manganese(ii) dihydrate] |  | 5.62316 | 4.59112 | 0.942154 | 1505.01 | 1597.42 | 0.64762 | COLBOV | 10.1039/b804996c | https://doi.org/10.1039/b804996c
COLBOV01 | 659743 | catena-(bis(μ2-bis(Tetrazol-5-yl)amine)-hexaaqua-di-manganese bis(μ2-bis(tetrazol-5-yl)amine)-hexaaqua-di-manganese dihydrate) |  | 5.62886 | 4.61086 | 0.943243 | 1516.21 | 1607.45 | 0.65022 | COLBOV01 | 10.1039/b809415b | https://doi.org/10.1039/b809415b
COLBUB | 682405 | catena-[(μ2-bis(5-Tetrazolyl)amine-N1,N1',N2)-diammine-zinc(ii) (μ2-bis(5-tetrazolyl)amine-N1,N1',N4)-diammine-zinc(ii) monohydrate] |  | 5.34479 | 4.58047 | 0.95898 | 1640.58 | 1710.75 | 0.66998 | COLBUB | 10.1039/b804996c | https://doi.org/10.1039/b804996c
COLDUC |  | catena-((μ3-Sulfato-O,O',O'')-(μ2-hydroxo)-(μ2-1,4-bis(2-pyridylamino)phthalazine-N1,N3,N4,N6)-chloro-di-copper(ii)) dihydrate |  | 3.20061 | 1.15268 | 1.83897 | 0 | 0 | 0.3407 | COLDUC | 10.1021/ic00184a020 | https://doi.org/10.1021/ic00184a020
COLKOE | 230063 | catena-(cis-bis(μ2-cyano)-tetracyano-bis(tetramethylenesulfoxide-O)-tetraaqua-samarium(iii)-iron(iii)) |  | 2.33747 | 1.24267 | 1.79991 | 0 | 0 | 0.34174 | COLKOE | 10.1021/cg7010277 | https://doi.org/10.1021/cg7010277
COLMEX | 915371 | catena-[bis(μ-4,4'-ethane-1,2-diyldipyridine)-tetrakis(1,1,1-trifluoro-4-oxo-4-phenylbut-2-en-2-olato)-di-zinc] |  | 3.34742 | 1.32068 | 1.49146 | 0 | 0 | 0.3611 | COLMEX | Not found | https://doi.org/Not found
COLMUM | 639713 | catena-((μ2-3,5-dihydroxybenzoic acid-O,O)-(μ2-aqua)-diaqua-sodium 3,5-dihydroxybenzoate dihydrate) | C14 H21 Na O13 | 6.23303 | 5.72171 | 0.854319 | 1808.33 | 2116.69 | 0.58428 | COLMUM | 10.1007/s10870-008-9364-4 | https://doi.org/10.1007/s10870-008-9364-4
COLNUN | 661227 | catena-((μ3-thiocyanato)-bis(μ2-2-imidazolidinethione)-chloro-di-copper(i)) |  | 2.11347 | 1.06572 | 2.09419 | 0 | 0 | 0.30216 | COLNUN | 10.1007/s10870-008-9387-x | https://doi.org/10.1007/s10870-008-9387-x
COLPEA | 938762 | catena-[tris(μ-2-(4-chlorophenyl)-1H-imidazole-4,5-dicarboxylato)-triaqua-tri-cobalt hexahydrate] |  | 3.57516 | 2.5566 | 1.68088 | 0 | 0 | 0.3678 | COLPEA | 10.1080/10610278.2014.915326 | https://doi.org/10.1080/10610278.2014.915326
COLQUR | 960031 | catena-[tetrakis(μ-4-carboxy-2-(4-chlorophenyl)imidazolato-5-carboxylate)-diaqua-tri-cadmium] |  | 2.30952 | 1.37136 | 1.97594 | 0 | 0 | 0.32498 | COLQUR | 10.1080/10610278.2014.915326 | https://doi.org/10.1080/10610278.2014.915326
COLREC | 938760 | catena-[(μ-2-(4-chlorophenyl)-1H-imidazole-4,5-dicarboxylato)-aqua-strontium] |  | 1.76678 | 1.1346 | 2.04985 | 0 | 0 | 0.25372 | COLREC | 10.1080/10610278.2014.915326 | https://doi.org/10.1080/10610278.2014.915326
COLRUR | 656137 | catena-((μ2-N,N'-bis(4-pyridinylmethylene)-1,2-ethanediamine)-diiodo-mercury(ii)) |  | 2.58935 | 1.34286 | 2.49497 | 0 | 0 | 0.386 | COLRUR | 10.1016/j.solidstatesciences.2007.09.012 | https://doi.org/10.1016/j.solidstatesciences.2007.09.012
COLSAY | 656138 | catena-((μ2-N,N'-bis(4-pyridinylmethylene)-1,2-ethanediamine)-dibromo-mercury(ii)) |  | 2.77545 | 1.28698 | 2.31614 | 0 | 0 | 0.3703 | COLSAY | 10.1016/j.solidstatesciences.2007.09.012 | https://doi.org/10.1016/j.solidstatesciences.2007.09.012
COLVEE |  | catena-Dichloro-(diphenylethanedione dioxime)-copper(ii) |  | 4.99009 | 4.60663 | 1.35263 | 507.787 | 375.408 | 0.44914 | COLVEE | 10.1021/ic00185a009 | https://doi.org/10.1021/ic00185a009
COLWAC | 712274 | catena-((μ2-2,5-Dihydroxybenzene-1,4-diacetato)-tetraqua-zinc(ii) dihydrate) |  | 2.29578 | 1.65655 | 1.6688 | 0 | 0 | 0.33804 | COLWAC | 10.1107/S1600536808035514 | https://doi.org/10.1107/S1600536808035514
COLWUW | 712278 | catena-(bis(μ2-2,6-Dimethylpyridinium-3,5-dicarboxylato)-copper(ii)) |  | 3.10159 | 1.28127 | 1.64475 | 0 | 0 | 0.32842 | COLWUW | 10.1107/S1600536808035873 | https://doi.org/10.1107/S1600536808035873
COLWUW01 | 697481 | catena-(bis(μ2-2,6-Dimethylpyridinium-3,5-dicarboxylato-O,O')-copper(ii)) |  | 3.13652 | 1.29038 | 1.64017 | 0 | 0 | 0.3234 | COLWUW01 | 10.1080/00958970902862636 | https://doi.org/10.1080/00958970902862636
COLXAC |  | catena-(Diaqua-bis(μ2-p-hydroxybenzoato-O,O')-manganese(ii) monohydrate) |  | 2.99346 | 1.99175 | 1.51892 | 0 | 0 | 0.34014 | COLXAC | Not found | https://doi.org/Not found
COLXIM | 1008389 | catena-[(μ-6,6'-bis(tetrazolato-5-yl)-2,2'-bipyridine)-cobalt] |  | 2.51292 | 1.16774 | 1.81646 | 0 | 0 | 0.29782 | COLXIM | 10.1039/C4DT01793E | https://doi.org/10.1039/C4DT01793E
COLYAE | 712335 | catena-((μ2-chlorido)-(μ2-thiocyanato-N,S)-(6-methoxy-2-(4-methylphenyliminiomethyl)phenolato-O,O')-cadmium(ii)) |  | 2.19467 | 1.37578 | 1.71649 | 0 | 0 | 0.34698 | COLYAE | 10.1107/S1600536808038099 | https://doi.org/10.1107/S1600536808038099
COLYEI | 712336 | catena-(bis(μ3-isonicotinato)-bis(μ2-isonicotinato)-bis(isonicotinato-O,O')-bis(isonicotinato-O)-tetraaqua-di-europium(iii)-copper(ii)) |  | 2.88058 | 1.23915 | 1.8007 | 0 | 0 | 0.33562 | COLYEI | 10.1107/S1600536808038476 | https://doi.org/10.1107/S1600536808038476
COLYUY | 712339 | catena-(bis(μ3-chlorido)-(μ2-(3-pyridyl)(4-pyridyl)methanone-N,N')-di-copper(i)) |  | 2.03415 | 1.34589 | 2.10697 | 0 | 0 | 0.29826 | COLYUY | 10.1107/S1600536808038385 | https://doi.org/10.1107/S1600536808038385
COMALT | 1129268 | catena((μ2-(-)-Malato)-diaqua-cobalt(ii) monohydrate) |  | 3.09533 | 1.98509 | 1.76444 | 0 | 0 | 0.37868 | COMALT | 10.3891/acta.chem.scand.26-2349 | https://doi.org/10.3891/acta.chem.scand.26-2349
COMALT01 | 283393 | catena-((μ2-L-Malato)-diaqua-cobalt(ii) monohydrate) |  | 3.0156 | 1.81094 | 1.77309 | 0 | 0 | 0.37246 | COMALT01 | 10.1002/chem.200600001 | https://doi.org/10.1002/chem.200600001
COMALT02 | 704441 | catena-[(μ2-Malato-O,O',O'':O''')-diaqua-cobalt(ii) monohydrate] | ("catena-[(μ2-2-Hydroxysuccinato-O,O',O'':O''')-diaqua-cobalt(ii) monohydrate]", "catena-[(μ2-2-Hydroxybutanedioato-O,O',O'':O''')-diaqua-cobalt(ii) monohydrate]") | 3.07407 | 1.81576 | 1.75566 | 0 | 0 | 0.37554 | COMALT02 | Not found | https://doi.org/Not found
COMBUC | 712351 | catena-((μ2-N'-(4-cyanobenzylidene)nicotinohydrazide)-(N'-(4-cyanobenzylidene)nicotinohydrazide)-silver(i) hexafluorophosphate) |  | 4.77838 | 2.14137 | 1.35209 | 0 | 0 | 0.42698 | COMBUC | 10.1107/S1600536808038907 | https://doi.org/10.1107/S1600536808038907
COMDEO | 712358 | catena-((μ3-nicotinato N-oxide)-(μ2-azido-N,N)-zinc(ii)) |  | 1.76849 | 0.88741 | 2.11591 | 0 | 0 | 0.26586 | COMDEO | 10.1107/S1600536808039275 | https://doi.org/10.1107/S1600536808039275
COMDOY | 716226 | catena-[(μ4-Benzene-1,4-dicarboxylato-O,O',O'',O''')-(μ2-hydroxo)-gallium(iii) pyridine clathrate] | MIL-53 | 6.12704 | 5.54778 | 1.22694 | 1185.85 | 966.511 | 0.58624 | COMDOY | 10.1021/ic800008f | https://doi.org/10.1021/ic800008f
COMFEQ | 687161 | catena-(tetrakis(μ2-2-Hydroxyacetato-O,O',O'')-(μ2-oxalato-O,O',O'',O''')-di-gadolinium(iii)) |  | 2.02668 | 1.09712 | 2.75265 | 0 | 0 | 0.27762 | COMFEQ | 10.1021/cg800640u | https://doi.org/10.1021/cg800640u
COMFIU | 687162 | catena-(tetrakis(μ2-2-Hydroxyacetato-O,O',O'')-(μ2-oxalato-O,O',O'',O''')-di-terbium(iii)) |  | 1.98628 | 1.16621 | 2.77887 | 0 | 0 | 0.287 | COMFIU | 10.1021/cg800640u | https://doi.org/10.1021/cg800640u
COMFUG | 672458 | catena-((μ3-5,11,17,23-Tetrasulfonato-25,26,27,28-tetrahydroxycalix(4)arene-O,O',O'')-diaqua-tris(1,10-phenanthroline)-di-copper(ii) trihydrate) |  | 3.4051 | 1.45219 | 1.53568 | 0 | 0 | 0.36464 | COMFUG | 10.1021/cg800177m | https://doi.org/10.1021/cg800177m
COMGIV | 676941 | catena-((μ11-4,4'-Oxydiphthalato)-(μ2-aqua)-cadmium(ii)-di-sodium) |  | 1.88639 | 0.87996 | 2.12762 | 0 | 0 | 0.20684 | COMGIV | 10.1021/cg8003257 | https://doi.org/10.1021/cg8003257
COMGOB | 676942 | catena-((μ11-4,4'-Oxydiphthalato)-(μ2-aqua)-di-sodium-zinc(ii)) |  | 1.9368 | 0.88696 | 1.92837 | 0 | 0 | 0.21462 | COMGOB | 10.1021/cg8003257 | https://doi.org/10.1021/cg8003257
COMGUH | 676943 | catena-((μ10-4,4'-Oxydiphthalato)-(μ7-4,4'-oxydiphthalato)-bis(μ2-aqua)-tri-cadmium(ii)-di-sodium sesquihydrate) |  | 3.35871 | 2.48027 | 2.04385 | 0 | 0 | 0.30984 | COMGUH | 10.1021/cg8003257 | https://doi.org/10.1021/cg8003257
COMHES | 682174 | catena-(bis(μ2-1,4-bis(1,2,4-Triazol-1-yl)butane)-di-copper(i) (μ12-phosphato)-(μ2-1,4-bis(1,2,4-triazol-1-yl)butane)-hexacosakis(μ2-oxo)-decaoxo-copper(i)-dodeca-molybdenum(vi)) |  | 2.72946 | 1.1583 | 2.81239 | 0 | 0 | 0.31534 | COMHES | 10.1021/cg800353y | https://doi.org/10.1021/cg800353y
COMHIW | 682175 | catena-[(μ12-Phosphato)-bis(μ3-oxo)-bis(μ3-1,6-bis(1,2,4-triazol-1-ylhexane))-hexacosakis(μ2-oxo)-bis(μ2-1,6-bis(1,2,4-triazol-1-ylhexane))-octaoxo-penta-copper(i)-di-molybdenum(v)-deca-molybdenum(vi)] |  | 2.16575 | 1.05366 | 2.67404 | 0 | 0 | 0.2917 | COMHIW | 10.1021/cg800353y | https://doi.org/10.1021/cg800353y
COMHOC | 708714 | catena-[bis(μ5-3,5-Diamino-1,2,4-triazolato)-bis(μ4-bromo)-tetrakis(μ3-bromo)-octa-copper(i)] | catena-[bis(μ5-Guanazolato)-bis(μ4-bromo)-tetrakis(μ3-bromo)-octa-copper(i)] | 2.31597 | 0.98577 | 3.82219 | 0 | 0 | 0.30978 | COMHOC | 10.1021/cg800378c | https://doi.org/10.1021/cg800378c
COMHUI | 708715 | catena-[(μ3-3,5-Diamino-1,2,4-triazolato)-copper(i)] | catena-[(μ3-Guanazolato)-copper(i)] | 1.92641 | 0.96171 | 2.40764 | 0 | 0 | 0.28762 | COMHUI | 10.1021/cg800378c | https://doi.org/10.1021/cg800378c
COMJAQ | 708716 | catena-[(μ4-3,5-Diamino-1,2,4-triazolato)-(μ3-hydroxo)-(μ2-sulfato)-di-copper(ii)] | catena-[(μ4-Guanazolato)-(μ3-hydroxo)-(μ2-sulfato)-di-copper(ii)] | 1.73502 | 1.36898 | 2.89688 | 0 | 0 | 0.23388 | COMJAQ | 10.1021/cg800378c | https://doi.org/10.1021/cg800378c
COMJAR | 1008485 | catena-((μ3-Trihydrogen octylboronate-O,O,O',O',O'')-(μ3-trihydrogen octylboronate-O,O',O'')-calcium) |  | 2.56028 | 1.61667 | 1.07127 | 0 | 0 | 0.41106 | COMJAR | 10.1002/ejic.201402561 | https://doi.org/10.1002/ejic.201402561
COMJEV | 1008486 | catena-((μ3-Trihydrogen n-butylboronate-O,O,O',O',O'')-(μ3-trihydrogen n-butylboronate-O,O',O'')-stontium) |  | 2.41708 | 1.6277 | 1.4035 | 0 | 0 | 0.3821 | COMJEV | 10.1002/ejic.201402561 | https://doi.org/10.1002/ejic.201402561
COMJIZ | 1008487 | catena-((μ3-Trihydrogen octylboronate-O,O,O',O',O'')-(μ3-trihydrogen octylboronate-O,O',O'')-strontium) |  | 2.49691 | 1.76501 | 1.17543 | 0 | 0 | 0.42662 | COMJIZ | 10.1002/ejic.201402561 | https://doi.org/10.1002/ejic.201402561
COMMIB | 706894 | catena-[tetra-potassium tetraoctacontakis(μ-hydroxido)-tetrakis(μ-oxo)-dodecakis(μ-oxalato)-hexapentaconta-cobalt(ii)] |  | 4.6341 | 0.60125 | 3.31827 | 0 | 0 | 0.17198 | COMMIB | 10.1021/ic8012014 | https://doi.org/10.1021/ic8012014
COMMOH | 706891 | catena-((μ6-2,3,5,6-tetrakis(Methylsulfanyl)benzene-1,4-dicarboxylato-O,O',O'',O''',S,S',S'',S''')-di-copper(i)) |  | 3.14044 | 0.97408 | 1.94349 | 0 | 0 | 0.33658 | COMMOH | 10.1021/ic800952z | https://doi.org/10.1021/ic800952z
COMMUN | 706892 | catena-(bis(μ4-2,3,5,6-tetrakis(Methylsulfanyl)benzene-1,4-dicarboxylato-O,O',O'',O''',S,S')-di-cadmium(ii)) |  | 1.9582 | 1.19433 | 2.07753 | 0 | 0 | 0.27864 | COMMUN | 10.1021/ic800952z | https://doi.org/10.1021/ic800952z
COMPIE | 675945 | catena-((μ3-Oxo)-hexakis(μ2-benzoato-O,O')-(μ2-4,4'-bipyridine)-(benzoato-O)-tri-manganese(iii) trihydrate) |  | 6.94899 | 3.53446 | 1.24638 | 0 | 0 | 0.45328 | COMPIE | 10.1016/j.ica.2008.03.067 | https://doi.org/10.1016/j.ica.2008.03.067
COMPOK | 675946 | catena-(tetrakis(μ3-Acetato)-(μ3-oxo)-tetrakis(μ2-acetato)-(pyridine)-di-manganese(ii)-di-manganese(iii) acetonitrile solvate) |  | 4.29844 | 1.8422 | 1.4633 | 0 | 0 | 0.43584 | COMPOK | 10.1016/j.ica.2008.03.067 | https://doi.org/10.1016/j.ica.2008.03.067
COMPOK01 | 1413479 | catena-[octakis(μ-acetato)-(μ-oxido)-(pyridine)-tetra-manganese acetonitrile solvate] |  | 4.31741 | 1.84347 | 1.44909 | 0 | 0 | 0.43916 | COMPOK01 | Not found | https://doi.org/Not found
COMSAZ | 682938 | catena-[(μ2-2,2-Dimethylpropan-1,3-diylbis(2-(iminomethyl)-6-methoxyphenolato))-bis(μ2-cyano)-tetraaqua-hexacyano-nickel-tungsten-yttrium hydrate] |  | 10.47143 | 9.12468 | 0.722678 | 1752.81 | 2425.43 | 0.73812 | COMSAZ | 10.1016/j.crci.2008.04.015 | https://doi.org/10.1016/j.crci.2008.04.015
COMVAC | 672029 | catena-[bis(μ3-Tetrazolato)-(μ2-hydroxo)-(μ2-tetrazolato)-di-copper(ii)] |  | 2.34975 | 1.30229 | 2.27252 | 0 | 0 | 0.3271 | COMVAC | 10.1016/j.inoche.2008.09.012 | https://doi.org/10.1016/j.inoche.2008.09.012
COMVEG | 281842 | catena-[bis(μ4-Tetrazolato)-(μ3-tetrazolato)-bromo-di-cadmium] |  | 2.76326 | 1.10773 | 2.83174 | 0 | 0 | 0.35066 | COMVEG | 10.1016/j.inoche.2008.09.012 | https://doi.org/10.1016/j.inoche.2008.09.012
COMXUZ | 1023688 | catena-(bis(μ2-1,1'-Methylenebis(1H-1,2,4-triazole))-diaqua-copper bis(3,5-dicarboxybenzenesulfonate) dihydrate) |  | 6.34533 | 5.20559 | 0.76223 | 2272.76 | 2981.73 | 0.69512 | COMXUZ | 10.11862/CJIC.2015.145 | https://doi.org/10.11862/CJIC.2015.145
COMZAH | 900486 | catena-((μ2-1,2-bis(4-Pyridyl)ethane)-(μ2-4,4'-(carbonylimino)dibenzoato)-zinc dimethylformamide solvate hydrate) |  | 5.00277 | 3.2825 | 1.18624 | 0 | 0 | 0.48252 | COMZAH | 10.1016/j.jssc.2013.01.004 | https://doi.org/10.1016/j.jssc.2013.01.004
COMZOV | 869993 | catena-[bis(μ-pyridine-2,3,5,6-tetracarboxylato)-bis(μ-aqua)-octa-aqua-tri-cobalt-di-sodium dihydrate] |  | 2.6543 | 1.01571 | 1.98464 | 0 | 0 | 0.24766 | COMZOV | 10.1016/j.jssc.2013.02.009 | https://doi.org/10.1016/j.jssc.2013.02.009
COMZUB | 869992 | catena-[bis(μ-pyridine-2,3,5,6-tetracarboxylato)-tetrakis(μ-aqua)-hexa-aqua-di-sodium-tri-manganese dihydrate] |  | 2.63441 | 0.94256 | 1.90439 | 0 | 0 | 0.25234 | COMZUB | 10.1016/j.jssc.2013.02.009 | https://doi.org/10.1016/j.jssc.2013.02.009
CONBAK | 869991 | catena-[(μ-6-(dioxidomethyl)pyridine-2,3,5-tricarboxylato)-tris(μ-aqua)-di-potassium-manganese] |  | 2.61916 | 0.46668 | 2.07231 | 0 | 0 | 0.10446 | CONBAK | 10.1016/j.jssc.2013.02.009 | https://doi.org/10.1016/j.jssc.2013.02.009
CONBEO | 892175 | catena-[hexa-aqua-manganese bis(μ-2,5-anhydro-3,4-dicarboxylato-3,4-dideoxyhexarato)-diaqua-di-copper-manganese tetrahydrate] |  | 5.37521 | 3.96508 | 1.58905 | 582.835 | 366.781 | 0.47076 | CONBEO | 10.1016/j.jssc.2013.02.033 | https://doi.org/10.1016/j.jssc.2013.02.033
CONBIS | 892176 | catena-[(μ-2,5-anhydro-3,4-dicarboxylato-3,4-dideoxyhexarato)-penta-aqua-copper-zinc monohydrate] |  | 2.60953 | 0.84453 | 2.11169 | 0 | 0 | 0.29496 | CONBIS | 10.1016/j.jssc.2013.02.033 | https://doi.org/10.1016/j.jssc.2013.02.033
CONBOY | 892177 | catena-[hexa-aqua-cobalt bis(μ-2,5-anhydro-3,4-dicarboxylato-3,4-dideoxyhexarato)-diaqua-di-copper-cobalt tetrahydrate] |  | 5.24143 | 3.96957 | 1.62973 | 564.944 | 346.649 | 0.46678 | CONBOY | 10.1016/j.jssc.2013.02.033 | https://doi.org/10.1016/j.jssc.2013.02.033
CONDEP | 688463 | catena-((μ4-Pentaselenodiarsenato)-bis(2,2':6',2''-terpyridine)-di-manganese(ii)) |  | 2.52718 | 1.16803 | 2.15064 | 0 | 0 | 0.32374 | CONDEP | 10.1002/zaac.200800344 | https://doi.org/10.1002/zaac.200800344
CONDIT | 688464 | catena-((μ4-Octaselenotetra-arsenato)-bis(2,2';6',2''-terpyridine)-di-manganese(ii)) |  | 2.64724 | 1.52566 | 2.43901 | 0 | 0 | 0.32108 | CONDIT | 10.1002/zaac.200800344 | https://doi.org/10.1002/zaac.200800344
CONDOZ | 688465 | catena-((μ4-Octathiotetra-arsenato)-bis(2,2';6',2''-terpyridine)-di-manganese(ii)) |  | 2.35237 | 1.43894 | 1.92824 | 0 | 0 | 0.3156 | CONDOZ | 10.1002/zaac.200800344 | https://doi.org/10.1002/zaac.200800344
CONDUF | 688466 | catena-((μ2-Tetrathiodiarsenato)-(2,2';6',2''-terpyridine)-manganese(ii)) |  | 2.35671 | 1.27052 | 1.96219 | 0 | 0 | 0.30924 | CONDUF | 10.1002/zaac.200800344 | https://doi.org/10.1002/zaac.200800344
CONJEW | 1009502 | catena-[(μ-8-amino-4-oxido-1-oxophthalazin-2(1H)-yl)-bis(μ-3-amino-1,2,4-triazolato)-di-zinc] |  | 3.25724 | 1.09756 | 1.85442 | 0 | 0 | 0.36882 | CONJEW | 10.1039/C4DT01877J | https://doi.org/10.1039/C4DT01877J
CONJIA | 1009503 | catena-[(μ-6-aminophthalazine-1,4-diolato)-bis(μ-5-aminotetrazolato)-di-zinc] |  | 1.74916 | 0.91977 | 2.18311 | 0 | 0 | 0.26856 | CONJIA | 10.1039/C4DT01877J | https://doi.org/10.1039/C4DT01877J
CONKIB | 1011922 | catena-[tetrakis(μ2-1-(pyridin-4-yl)ethene-1,2-dithiolato)-diaqua-di-nickel-zinc] |  | 18.23867 | 15.5823 | 0.554222 | 1525.47 | 2752.45 | 0.78926 | CONKIB | 10.1039/C4CC05438E | https://doi.org/10.1039/C4CC05438E
CONPAY | 976682 | catena-[(μ-3-((4-oxido-1-oxo-1,2-dihydrophthalazin-6-yl)oxy)benzoato)-aqua-zinc] |  | 2.67182 | 1.40643 | 1.7482 | 0 | 0 | 0.32464 | CONPAY | 10.1039/C4DT01877J | https://doi.org/10.1039/C4DT01877J
CONSAA | 643304 | catena-(bis(μ6-glutarato)-(μ4-glutarato)-bis(μ3-hydroxo)-tetra-iron(ii) monohydrate) |  | 2.7746 | 1.28014 | 2.14508 | 0 | 0 | 0.26056 | CONSAA | 10.1246/cl.2009.72 | https://doi.org/10.1246/cl.2009.72
CONVOR | 655772 | catena-(bis(μ2-tetrafluorosuccinato)-octaaqua-bis(1,10-phenanthroline)-di-samarium(iii) tetrafluorosuccinate tetrakis(1,10-phenanthroline) dihydrate) |  | 7.93346 | 6.39131 | 0.933982 | 2022.14 | 2165.07 | 0.67612 | CONVOR | 10.1016/j.molstruc.2008.09.017 | https://doi.org/10.1016/j.molstruc.2008.09.017
CONVUX | 655774 | catena-(bis(μ2-tetrafluorosuccinato)-octaaqua-bis(1,10-phenanthroline)-di-dysprosium(iii) tetrafluorosuccinate tetrakis(1,10-phenanthroline) dihydrate) |  | 7.93753 | 6.46714 | 0.960889 | 2027.1 | 2109.61 | 0.67462 | CONVUX | 10.1016/j.molstruc.2008.09.017 | https://doi.org/10.1016/j.molstruc.2008.09.017
CONWEI | 294390 | catena-((μ3-2-((4,6-dimethylpyrimidin-2-yl)thio)acetato)-silver(i)) |  | 2.28787 | 1.14968 | 2.03584 | 0 | 0 | 0.31302 | CONWEI | 10.1016/j.molstruc.2008.09.020 | https://doi.org/10.1016/j.molstruc.2008.09.020
CONWOS | 656166 | catena-((μ5-(DL)-phenylglycinato)-potassium(i)) |  | 2.31071 | 1.32663 | 1.45853 | 0 | 0 | 0.22302 | CONWOS | 10.1016/j.molstruc.2008.09.023 | https://doi.org/10.1016/j.molstruc.2008.09.023
CONYUZ10 |  | catena-(bis(N-Cyano-N'-methyl-N''-(2-((5-methyl-1H-imidazol-4-yl)methylthio)ethyl)guanidine-N,N',S)-copper(ii) diperchlorate) | ("catena-(bis(Cimetidine-N,N',S)-copper(ii) diperchlorate)",) | 3.83579 | 2.59632 | 1.12138 | 0 | 0 | 0.48932 | CONYUZ10 | 10.1016/S0277-5387(00)86659-0 | https://doi.org/10.1016/S0277-5387(00)86659-0
CONZIP | 612353 | catena-((μ2-1,3-bis(4-pyridinylcarbonyl)-2-imidazolidinethione)-(μ2-iodo)-copper(i) tetrahydrofuran solvate monohydrate) |  | 5.42401 | 3.00026 | 1.45726 | 0 | 0 | 0.5104 | CONZIP | 10.1007/s10870-008-9429-4 | https://doi.org/10.1007/s10870-008-9429-4
COPBOZ | 656070 | catena-(bis(tetraphenylphosphonium) bis(μ2-chloro)-(μ2-terephthalato)-dichloro-di-cadmium(ii) dihydrate) |  | 8.89964 | 7.2593 | 0.666747 | 2573.19 | 3859.32 | 0.82084 | COPBOZ | 10.1007/s10870-008-9436-5 | https://doi.org/10.1007/s10870-008-9436-5
COPFAQ | 1023904 | catena-((μ2-9,10-Anthracenedicarboxylato)-diaqua-bis(dimethylformamide)-magnesium) |  | 1.82943 | 0.97123 | 1.40128 | 0 | 0 | 0.31838 | COPFAQ | 10.1016/j.solidstatesciences.2012.10.012 | https://doi.org/10.1016/j.solidstatesciences.2012.10.012
COPFOC |  | catena-(μ2-2,2'-Bipyrimidine-N,N':N'',N''')-bis(μ2-nitrato-O)-bis(nitrato-O,O')-di-copper(ii) |  | 1.61635 | 1.04334 | 2.27329 | 0 | 0 | 0.25408 | COPFOC | 10.1107/S0108270184010507 | https://doi.org/10.1107/S0108270184010507
COPHSP10 |  | catena-bis(Diphenyl-phosphinothionate)-cobalt(ii) |  | 2.91172 | 1.5753 | 1.38153 | 0 | 0 | 0.38586 | COPHSP10 | 10.1039/j19700003386 | https://doi.org/10.1039/j19700003386
COPTUX | 697354 | catena-((μ4-1,3-bis(4-Carboxylatopyridinium)propane)-(μ3-azido)-(μ2-1,1-azido)-(μ2-1,3-azido)-azido-di-manganese(ii)) |  | 2.11918 | 1.01522 | 1.74574 | 0 | 0 | 0.2919 | COPTUX | 10.1021/ic801968x | https://doi.org/10.1021/ic801968x
COPVIO | 811862 | catena-[(μ-5,10,15,20-tetra(pyridin-4-yl)porphyrinato)-tetrakis(N,N-dimethylformamide)-cadmium-manganese (phosphato)-tetracosakis(μ-oxo)-dodecaoxo-dodeca-tungsten] |  | 6.75974 | 2.59835 | 2.67161 | 0 | 0 | 0.4548 | COPVIO | 10.1021/ja209196t | https://doi.org/10.1021/ja209196t
COPVOU | 1024023 | catena-((μ5-5,10,15,20-tetrakis(4-Pyridyl)porphyrinato)-tetra-aqua-cadmium-manganese (μ12-phosphato)-tetracosakis(μ2-oxo)-dodecaoxo-dodeca-tungsten decahydrate) |  | 7.13936 | 4.22874 | 3.96825 | 934.375 | 235.463 | 0.4784 | COPVOU | 10.1021/ja209196t | https://doi.org/10.1021/ja209196t
COPVUA | 1024024 | catena-((μ5-5,10,15,20-tetrakis(4-Pyridyl)porphyrinato)-tetra-aqua-cadmium-manganese (μ12-phosphato)-tetracosakis(μ2-oxo)-dodecaoxo-dodeca-tungsten unknown solvate) |  | 7.85128 | 3.21118 | 3.55868 | 0 | 0 | 0.45466 | COPVUA | 10.1021/ja209196t | https://doi.org/10.1021/ja209196t
COPWAH | 1023975 | catena-(tetrakis(μ2-4,4'-Ethene-1,2-diyldipyridine)-tetrakis(μ2-furan-2,5-dicarboxylato)-diaqua-tetra-zinc tetrahydrate) |  | 3.57209 | 1.87585 | 1.46271 | 0 | 0 | 0.39534 | COPWAH | Not found | https://doi.org/Not found
COPXOV | 694015 | catena-(hexakis(μ3-5-t-Butylisophthalato)-hexakis(μ2-1,2-bis(4-pyridyl)ethene)-hexa-cobalt(ii) 1,2-bis(4-pyridyl)ethene hexahydrate) |  | 5.46684 | 3.72206 | 1.25743 | 246.446 | 195.993 | 0.43002 | COPXOV | 10.1021/ic801278j | https://doi.org/10.1021/ic801278j
COPZEO | 1000033 | catena-((μ2-Cyano-C,N)-(N,N'-(4,5-dibromo-1,2-phenylene)bis(pyridine-2-carboxamide))-iron(iii) methanol solvate) |  | 4.21323 | 1.41237 | 1.70787 | 0 | 0 | 0.4023 | COPZEO | 10.1039/C4NJ00743C | https://doi.org/10.1039/C4NJ00743C
COPZOY | 1000035 | catena-(bis(μ2-Cyano)-(N,N'-(4,5-dibromo-1,2-phenylene)dipyridine-2-carboxamide)-(2,2'-(propane-1,3-diylbis(nitrilomethylylidene))bis(4-chlorophenolato))-iron-manganese acetonitrile solvate) |  | 4.2905 | 1.1173 | 1.70261 | 0 | 0 | 0.35362 | COPZOY | 10.1039/C4NJ00743C | https://doi.org/10.1039/C4NJ00743C
COPZUE | 1000036 | catena-(tetrakis(μ2-Cyano)-bis(N,N'-(4,5-dibromo-1,2-phenylene)dipyridine-2-carboxamide)-bis(1,4,8,11-tetra-azacyclotetradecane)-di-copper-di-iron diperchlorate methanol solvate) |  | 4.67129 | 2.01076 | 1.47815 | 0 | 0 | 0.4322 | COPZUE | 10.1039/C4NJ00743C | https://doi.org/10.1039/C4NJ00743C
COQGAS | 991867 | catena-[bis(μ-4,4'-oxydibenzoato)-(μ-N,N'-1,4-phenylenebis(1-(pyridin-4-yl)methanimine))-di-zinc N,N-dimethylformamide solvate] |  | 7.55288 | 6.66056 | 1.14065 | 964.063 | 845.188 | 0.51284 | COQGAS | 10.1039/C4TA04001E | https://doi.org/10.1039/C4TA04001E
COQHUN | 989583 | catena-[tris(μ-4,4'-(methylenebis(3,5-dimethyl-1H-pyrazole-1,4-diyl))dibenzoato)-tetraaqua-cobalt-tri-manganese dichloride methanol solvate] |  | 6.48132 | 4.8543 | 1.01073 | 1123.86 | 1111.94 | 0.5508 | COQHUN | 10.1038/nchem.2045 | https://doi.org/10.1038/nchem.2045
COQJAV | 989582 | catena-[tris(μ-4,4'-(methylenebis(3,5-dimethyl-1H-pyrazole-1,4-diyl))dibenzoato)-tri-manganese tetrahydrate] |  | 5.18341 | 3.01877 | 1.13784 | 0 | 0 | 0.4797 | COQJAV | 10.1038/nchem.2045 | https://doi.org/10.1038/nchem.2045
COQJID | 989587 | catena-[tris(μ-4,4'-(methylenebis(3,5-dimethyl-1H-pyrazole-1,4-diyl))dibenzoato)-(acetonitrile)-(acetyl)-carbonyl-iodo-tri-manganese-rhodium iodide acetonitrile solvate] |  | 5.67335 | 4.4679 | 1.35508 | 851.279 | 628.212 | 0.49826 | COQJID | 10.1038/nchem.2045 | https://doi.org/10.1038/nchem.2045
COQJUP | 989585 | catena-[tris(μ-4,4'-(methylenebis(3,5-dimethyl-1H-pyrazole-1,4-diyl))dibenzoato)-dicarbonyl-tri-manganese-rhodium dicarbonyl-dichloro-rhodium acetonitrile solvate] |  | 7.38322 | 4.6606 | 1.01707 | 1164.9 | 1145.35 | 0.5633 | COQJUP | 10.1038/nchem.2045 | https://doi.org/10.1038/nchem.2045
COQKIE | 1012514 | catena-[nonakis(μ-oxo)-(μ-1,1'-(1,3-phenylene)bis(1H-imidazole))-aqua-tetra-oxo-copper-tetra-molybdenum] |  | 2.09957 | 0.99751 | 2.77816 | 0 | 0 | 0.26482 | COQKIE | 10.1039/C4DT02106A | https://doi.org/10.1039/C4DT02106A
COQLAX | 1006156 | catena-[(μ-carbonato)-(μ-ethene-1,1,2,2-tetrayltetra-4,1-phenylene)tetrakis(diphenylphosphine)-di-silver hydrate] |  | 6.51194 | 3.51475 | 1.25751 | 0 | 0 | 0.44746 | COQLAX | 10.1039/C4DT01808G | https://doi.org/10.1039/C4DT01808G
COQMAX | 720781 | catena-[(μ5-Dihydrogen 1,4-benzenediphosphonato-O,O',O'',O''',O'''')-oxo-vanadium(iv)] |  | 1.97977 | 0.89178 | 2.16528 | 0 | 0 | 0.2508 | COQMAX | 10.1021/ic801450m | https://doi.org/10.1021/ic801450m
COQMEB | 720782 | catena-[(μ5-Dihydrogen biphenyl-4,4'-diphosphonato-O,O',O'',O''',O'''')-oxo-vanadium(iv)] |  | 1.95816 | 0.9986 | 1.90843 | 0 | 0 | 0.27394 | COQMEB | 10.1021/ic801450m | https://doi.org/10.1021/ic801450m
COQMOL | 720784 | catena-[(μ4-1,2-Benzenediphosphonato-O,O',O'',O''',O'''',O''''')-(μ2-oxo)-diaqua-oxo-di-vanadium(iv) dihydrate] |  | 2.76525 | 1.57831 | 1.96616 | 0 | 0 | 0.3488 | COQMOL | 10.1021/ic801450m | https://doi.org/10.1021/ic801450m
COQMUR | 720785 | catena-[(μ4-1,2-Benzenediphosphonato-O,O',O'',O''',O'''',O''''')-(μ2-fluoro)-triaqua-hydroxy-di-vanadium(iii) hydrate] |  | 2.69078 | 1.85719 | 1.93138 | 0 | 0 | 0.3553 | COQMUR | 10.1021/ic801450m | https://doi.org/10.1021/ic801450m
COQPAZ |  | catena-[bis(μ2-(1,4-bis(2-Pyridyl)buta-1,3-diyne))-dinitrato-di-silver(i)] |  | 1.75815 | 1.00494 | 1.93031 | 0 | 0 | 0.27144 | COQPAZ | 10.1016/S1387-7003(98)00073-2 | https://doi.org/10.1016/S1387-7003(98)00073-2
COQPAZ01 | 154752 | catena-(bis((μ2-1,4-bis(2-Pyridyl)butadiyne)-nitrato-silver(i))) |  | 2.25763 | 1.03414 | 1.82705 | 0 | 0 | 0.31618 | COQPAZ01 | 10.1039/b005006g | https://doi.org/10.1039/b005006g
COQRIJ |  | catena-[trans-bis(μ2-3-Aminopyrazine-2-carboxylato-N,O,O')-diaqua-strontium(ii)] |  | 1.99384 | 1.17261 | 1.82817 | 0 | 0 | 0.29802 | COQRIJ | Not found | https://doi.org/Not found
COQSOS | 1024267 | catena-[bis(μ-aqua)-tetrakis(μ-2,2'-{benzene-1,2-diylbis[nitrilomethylylidene]}diphenolato)-tetrakis(μ-cyano)-octaaqua-octakis(cyano)-di-chromium-tetra-manganese-di-potassium methanol solvate] |  | 3.8927 | 2.47029 | 1.36142 | 0 | 0 | 0.37134 | COQSOS | Not found | https://doi.org/Not found
COQTAE | 695223 | catena-[bis(μ4-2,1,3-Benzothiadiazolidyl radical anion-N,N,N',N',S,S)-bis(μ2-tetrahydrofuran-O,O)-di-potassium(i)] |  | 2.4198 | 1.30958 | 1.42617 | 0 | 0 | 0.2706 | COQTAE | 10.1016/j.mencom.2009.01.003 | https://doi.org/10.1016/j.mencom.2009.01.003
COQTEJ | 1024271 | catena-[bis(μ-5,5'-(1,3,6,8-tetraoxo-1,3,6,8-tetrahydrobenzo[lmn][3,8]phenanthroline-2,7-diyl)diisophthalato)-tetrakis(N,N-dimethylformamide)-diaqua-tetra-magnesium] |  | 7.47009 | 6.6264 | 0.869416 | 960.357 | 1104.6 | 0.61052 | COQTEJ | 10.1039/C4SC03224A | https://doi.org/10.1039/C4SC03224A
COQWUC | 1006350 | catena-[tetrakis(μ2-trifluoromethanesulfonato)-tetrakis(dimethylcyanamide)-di-zinc] |  | 2.42767 | 1.21226 | 1.88691 | 0 | 0 | 0.33098 | COQWUC | 10.1039/C4DT01812E | https://doi.org/10.1039/C4DT01812E
COQYUD | 703761 | catena-((μ2-Benzo-1,3,2-diazaphospholide-N,N')-bis(tetrahydrofuran)-sodium) |  | 2.38857 | 1.22561 | 1.21946 | 0 | 0 | 0.35766 | COQYUD | 10.1039/b817046k | https://doi.org/10.1039/b817046k
CORBAN | 685715 | catena-((μ2-1-(4-Pyridylmethyl)-1H-benzotriazole-N,N')-silver(i) nitrate) |  | 3.65264 | 1.7673 | 1.53292 | 0 | 0 | 0.4496 | CORBAN | 10.2174/1874846500801010024 | https://doi.org/10.2174/1874846500801010024
CORCAO | 696680 | catena-(bis(μ3-Diselenido-Se,Se,Se')-tetrakis(μ2-selenido)-tris(2,2':6',2''-terpyridine-N,N',N'')-di-arsenic(iii)-tri-manganese(ii)) |  | 2.52541 | 1.30626 | 2.12824 | 0 | 0 | 0.31598 | CORCAO | 10.1002/zaac.200800341 | https://doi.org/10.1002/zaac.200800341
CORDIY | 1004691 | catena-[bis(μ2-benzoato)-(benzoato)-(ethane-1,2-diol)-dysprosium] |  | 3.0005 | 1.22966 | 1.68661 | 0 | 0 | 0.36864 | CORDIY | 10.1039/C4CC05062B | https://doi.org/10.1039/C4CC05062B
CORHAS | 1129855 | catena((μ2-Sulfato-O,O')-diaqua-(1,10-phenanthroline-N,N')-copper(ii)) |  | 2.17014 | 0.97791 | 1.82147 | 0 | 0 | 0.3042 | CORHAS | 10.1071/CH9841111 | https://doi.org/10.1071/CH9841111
CORHAS01 | 157477 | catena-((μ2-sulfato)-diaqua-(1,10-phenanthroline)-copper(ii)) |  | 2.21235 | 1.01047 | 1.79811 | 0 | 0 | 0.31066 | CORHAS01 | 10.1016/S1387-7003(03)00055-8 | https://doi.org/10.1016/S1387-7003(03)00055-8
CORHAS03 | 751019 | catena-((μ2-sulfato)-diaqua-(1,10-phenanthroline)-copper(ii)) |  | 2.16645 | 0.94586 | 1.85218 | 0 | 0 | 0.29154 | CORHAS03 | 10.1524/ncrs.2009.0223 | https://doi.org/10.1524/ncrs.2009.0223
CORHAS06 | 846009 | catena-[(μ2-Sulfato-O,O')-diaqua-(1,10-phenanthroline)-copper(ii)] |  | 2.20802 | 0.99611 | 1.82176 | 0 | 0 | 0.29798 | CORHAS06 | Not found | https://doi.org/Not found
CORHAS07 | 817163 | catena((μ2-Sulfato-O,O')-diaqua-(1,10-phenanthroline-N,N')-copper(ii)) |  | 2.19081 | 0.98345 | 1.83374 | 0 | 0 | 0.299 | CORHAS07 | 10.1080/00958972.2013.768766 | https://doi.org/10.1080/00958972.2013.768766
CORHAS08 | 996530 | catena-[(μ-sulfato)-diaqua-(1,10-phenanthroline)-copper(ii)] |  | 2.20499 | 0.99939 | 1.80294 | 0 | 0 | 0.31008 | CORHAS08 | 10.1007/s12039-014-0678-9 | https://doi.org/10.1007/s12039-014-0678-9
CORHEY | 1007781 | catena-[bis(μ-5-sulfanyl-1,3,4-thiadiazole-2(3H)-thione)-phenyl-bismuth acetone solvate] |  | 4.03459 | 1.37975 | 1.93919 | 0 | 0 | 0.42542 | CORHEY | 10.1002/chem.201404109 | https://doi.org/10.1002/chem.201404109
CORJAV | 709293 | catena-(bis(μ2-Cyano-C,N)-(2,2'-bipyridine-N,N')-dicyano-(N,N'-bis(salicylidene)ethylenediamine-N,N',O,O')-iron(iii)-manganese(iii)) |  | 2.21308 | 1.08615 | 1.54765 | 0 | 0 | 0.3174 | CORJAV | 10.1016/j.molstruc.2009.01.039 | https://doi.org/10.1016/j.molstruc.2009.01.039
CORJEZ | 687567 | catena-((μ6-Succinato)-bis(μ4-benzene-1,4-dicarboxylato)-di-praseodymium(iii)) |  | 2.86249 | 1.67919 | 2.23135 | 0 | 0 | 0.31888 | CORJEZ | 10.1016/j.molstruc.2008.12.057 | https://doi.org/10.1016/j.molstruc.2008.12.057
CORJIC | 102477 | catena-((Pyrazine)-thiocyanato-copper(i)) |  | 1.92785 | 1.16548 | 1.91411 | 0 | 0 | 0.32758 | CORJIC | 10.1016/S0277-5387(99)00045-5 | https://doi.org/10.1016/S0277-5387(99)00045-5
CORJOI | 102476 | catena-(Azido-(pyrazine)-copper(i)) |  | 2.24237 | 0.91609 | 2.02807 | 0 | 0 | 0.30148 | CORJOI | 10.1016/S0277-5387(99)00045-5 | https://doi.org/10.1016/S0277-5387(99)00045-5
CORMIF | 1129875 | catena-(Dichloro-(μ2-pyrazine)-diphenyl-tin) tetrachloro-(μ2-pyrazine)-tetraphenyl-di-tin |  | 7.6619 | 6.17491 | 0.881016 | 1869.4 | 2121.87 | 0.64848 | CORMIF | Not found | https://doi.org/Not found
CORMIF10 |  | catena-(Dichloro-diphenyl-(μ2-pyrazine-N,N')-tin) bis(dichloro-diphenyl)-(μ2-pyrazine-N,N')-di-tin |  | 7.67356 | 6.14466 | 0.881016 | 1893.47 | 2149.19 | 0.6493 | CORMIF10 | 10.1039/dt9880002621 | https://doi.org/10.1039/dt9880002621
CORNEE | 998519 | catena-[bis(μ-2,2',2''-(1,3,5-triazine-2,4,6-triyltrisulfanediyl)triacetato)-tetraaqua-di-lanthanum tetrahydrate] |  | 3.33427 | 1.00551 | 2.0092 | 0 | 0 | 0.33956 | CORNEE | 10.1016/j.jssc.2014.07.029 | https://doi.org/10.1016/j.jssc.2014.07.029
CORPEF | 679581 | catena-(bis(μ2-Chloro)-dioxo-tetrahydrofuran-neptunium(vi)) |  | 2.30329 | 0.88365 | 3.02219 | 0 | 0 | 0.34104 | CORPEF | 10.1039/b818973k | https://doi.org/10.1039/b818973k
CORSOR01 | 1129895 | catena(Triaqua-(μ3-cyclohexane-1,2-diamine-tetra-acetato)-di-copper monohydrate) |  | 2.86732 | 1.19556 | 1.78465 | 0 | 0 | 0.32858 | CORSOR01 | Not found | https://doi.org/Not found
CORSOR10 |  | catena((μ3-Cyclohexylenediamine-tetra-acetato)-(triaqua-copper)-copper) monohydrate |  | 2.84267 | 1.19566 | 1.77014 | 0 | 0 | 0.33528 | CORSOR10 | 10.1007/BF01096753 | https://doi.org/10.1007/BF01096753
CORXEO | 1023116 | catena-(tetrakis(μ-nitrato)-bis(μ-tetraethyl (ethane-1,2-diylbis(imino(2-oxoethane-2,1-diyl)))bis(phosphonate))-octanitrate-diaqua-tetra-samarium) |  | 2.29991 | 1.27675 | 2.05995 | 0 | 0 | 0.32128 | CORXEO | 10.1107/S1600536814020078 | https://doi.org/10.1107/S1600536814020078
CORYUE | 642855 | catena-[bis(μ4-Iodo)-hexakis(μ3-iodo)-tris(μ2-1,4-bis(benzylsulfanyl)butane-S,S')-octa-copper(i)] |  | 2.77478 | 1.33892 | 2.32795 | 0 | 0 | 0.3647 | CORYUE | 10.1016/j.molstruc.2008.12.043 | https://doi.org/10.1016/j.molstruc.2008.12.043
CORZAL | 685994 | catena-[(μ6-Tellurito)-hexakis(μ2-oxo)-(2,2'-bipyridine-N,N')-trioxo-copper(ii)-tri-molybdenum(vi)] |  | 2.05685 | 0.91506 | 3.1918 | 0 | 0 | 0.23058 | CORZAL | 10.1016/j.molstruc.2008.12.058 | https://doi.org/10.1016/j.molstruc.2008.12.058
CORZEP | 685995 | catena-[(μ6-Tellurito)-hexakis(μ2-oxo)-(2,2'-bipyridine-N,N')-trioxo-tri-molybdenum(vi)-nickel(ii)] |  | 2.06918 | 0.91786 | 3.17463 | 0 | 0 | 0.2278 | CORZEP | 10.1016/j.molstruc.2008.12.058 | https://doi.org/10.1016/j.molstruc.2008.12.058
CORZOA | 1002214 | catena-[(μ3-2,2'-Bipyridine-5,5'-dicarboxylato)-chloro-indium N,N-dimethylformamide solvate trihydrate] | JLU-Liu10 | 11.06918 | 6.46655 | 0.744735 | 2485.74 | 3337.76 | 0.75462 | CORZOA | 10.1039/C4CE01326C | https://doi.org/10.1039/C4CE01326C
COSBAO | 670573 | catena-[(μ2-bis(2-Methyl-1H-imidazol-1-yl)methane-N3,N3')-(nitrito-O)-silver(i)] |  | 2.06118 | 1.27354 | 1.88419 | 0 | 0 | 0.32094 | COSBAO | 10.1016/j.molstruc.2008.12.033 | https://doi.org/10.1016/j.molstruc.2008.12.033
COSBES | 670574 | catena-[bis(μ2-bis(1H-imidazol-1-yl)methane-N3,N3')-di-silver(i) bis(trifluoromethanesulfonate)] |  | 5.23244 | 3.22094 | 1.29602 | 0 | 0 | 0.5794 | COSBES | 10.1016/j.molstruc.2008.12.033 | https://doi.org/10.1016/j.molstruc.2008.12.033
COSBIW | 697150 | catena-[(μ2-4,4'-Bipyridine-N,N')-bis(μ2-pyrazine-2,3-dicarboxylato-N,O,O')-diaqua-di-zinc(ii) trihydrate] |  | 4.14611 | 3.19406 | 1.73483 | 0 | 0 | 0.34328 | COSBIW | 10.1016/j.molstruc.2008.12.054 | https://doi.org/10.1016/j.molstruc.2008.12.054
COSBOC | 697151 | catena-[(μ2-4,4'-Bipyridine-N,N')-bis(μ2-pyrazine-2,3-dicarboxylato-N,O,O',O'')-diaqua-di-cobalt(ii) trihydrate] |  | 4.29582 | 3.28125 | 1.6289 | 0 | 0 | 0.35974 | COSBOC | 10.1016/j.molstruc.2008.12.054 | https://doi.org/10.1016/j.molstruc.2008.12.054
COSCPY |  | catena-(bis((μ2-Thiocyanato)-(pyridine))-cobalt(ii)) |  | 2.09734 | 1.10776 | 1.54129 | 0 | 0 | 0.31464 | COSCPY | Not found | https://doi.org/Not found
COSFAS | 701982 | catena-[bis(μ3-4-Oxidopyridine-2,6-dicarboxylato-N,O,O,O',O'')-octa-aqua-tri-zinc(ii)] | ("catena-[bis(μ3-Chelidamato-N,O,O,O',O'')-octa-aqua-tri-zinc(ii)]",) | 1.92412 | 1.00256 | 2.19536 | 0 | 0 | 0.26118 | COSFAS | 10.1016/j.molstruc.2009.01.016 | https://doi.org/10.1016/j.molstruc.2009.01.016
COSFOG | 693160 | catena-[(4,4'-Bipyridinium) bis(μ9-phosphato)-bis(μ3-oxo)-bis(μ2-4,4'-bipyridine-N,N')-octatriacontakis(μ2-oxo)-(4,4-bipyridin-1'-ium-N)-(4,4'-bipyridine-N)-tetradeca-oxo-tri-silver(i)-octadeca-tungsten(vi)] |  | 5.11121 | 3.39901 | 3.92659 | 0 | 0 | 0.33822 | COSFOG | 10.1016/j.molstruc.2009.01.008 | https://doi.org/10.1016/j.molstruc.2009.01.008
COSGIC | 1015188 | catena-((μ2-3-Ethyl-8-oxypyrido[2,3-d]pyridazin-5(6H)-one)-(μ2-3-ethyl-5-oxypyrido[2,3-d]pyridazin-8(7H)-one)-(3-ethyl-8-oxypyrido[2,3-d]pyridazin-5(6H)-one)-aqua-dysprosium) |  | 3.08426 | 1.22061 | 1.7125 | 0 | 0 | 0.35416 | COSGIC | 10.1039/C4QI00100A | https://doi.org/10.1039/C4QI00100A
COSGOI | 1015189 | catena-(bis(μ2-8-Oxypyrido[2,3-d]pyridazin-5(6H)-one)-bis(μ2-oxalato)-diaqua-di-dysprosium) |  | 2.10225 | 0.87278 | 2.59893 | 0 | 0 | 0.24992 | COSGOI | 10.1039/C4QI00100A | https://doi.org/10.1039/C4QI00100A
COSGUO | 1015190 | catena-((μ4-6,7-Dimethylphthalazine-1,4-diolato)-bis(μ2-5-aminotetrazolato)-di-zinc) |  | 1.70374 | 1.14242 | 2.12618 | 0 | 0 | 0.26818 | COSGUO | 10.1039/C4QI00100A | https://doi.org/10.1039/C4QI00100A
COSHAV | 1015191 | catena-(bis(μ3-3-Amino-1,2,4-triazolato)-bis(μ2-hydroxo)-bis(phthalazine-1,4-dione-N)-tri-zinc) |  | 2.71782 | 1.32665 | 1.85993 | 0 | 0 | 0.35356 | COSHAV | 10.1039/C4QI00100A | https://doi.org/10.1039/C4QI00100A
COSHUO | 673847 | catena-[(μ2-11,24-Dimethyl-16,19-dioxa-3,7,15,20-tetraazatricyclo[20.3.1.19,13]heptacosa-1(26),2,7,9(27),10,12,14,20,22,24-decaene-26,27-diolato-N,N',N'',N''',O,O,O',O')-(μ2-perchlorato-O,O')-aqua-di-copper(ii) perchlorate monohydrate] |  | 4.39559 | 2.20972 | 1.49148 | 0 | 0 | 0.42026 | COSHUO | 10.1016/j.jinorgbio.2008.12.013 | https://doi.org/10.1016/j.jinorgbio.2008.12.013
COSKUQ | 1129986 | catena-(Diaqua-tris(m-hydroxybenzoato)-lanthanum(iii)) m-hydroxybenzoic acid dihydrate |  | 6.1466 | 4.04939 | 1.26876 | 719.104 | 566.778 | 0.51348 | COSKUQ | 10.1246/bcsj.57.1809 | https://doi.org/10.1246/bcsj.57.1809
COSLAX | 1129987 | catena-(Diaqua-tris(m-hydroxybenzoato)-neodymium(iii)) m-hydroxybenzoic acid dihydrate |  | 6.13472 | 4.06173 | 1.29422 | 722.792 | 558.476 | 0.50978 | COSLAX | 10.1246/bcsj.57.1809 | https://doi.org/10.1246/bcsj.57.1809
COSLEB | 1129988 | bis(μ2-3-hydroxybenzoato)-hexakis(aqua)-tetrakis(3-hydroxybenzoato)-di-samarium(iii) dihydrate |  | 3.11513 | 1.68945 | 1.66476 | 0 | 0 | 0.37542 | COSLEB | 10.1246/bcsj.57.1809 | https://doi.org/10.1246/bcsj.57.1809
COSLIF | 1129989 | bis(μ2-3-hydroxybenzoato)-hexakis(aqua)-tetrakis(3-hydroxybenzoato)-di-erbium(iii) dihydrate |  | 3.08 | 1.62563 | 1.73409 | 0 | 0 | 0.36992 | COSLIF | 10.1246/bcsj.57.1809 | https://doi.org/10.1246/bcsj.57.1809
COSMII | 1002212 | catena-[(μ3-2,2'-bipyridine-5,5'-dicarboxylato)-(N,N-dimethylacetamide)-(nitrato)-indium N,N-dimethylacetamide hydrate] | JLU-Liu8 | 8.74899 | 7.45483 | 1.25324 | 942.26 | 751.859 | 0.53854 | COSMII | 10.1039/C4CE01326C | https://doi.org/10.1039/C4CE01326C
COSWEO | 1004913 | catena-(bis(μ5-Benzene-1,3,5-tricarboxylato)-hexakis(μ2-aqua)-diaqua-tri-barium dihydrate) |  | 3.43371 | 2.76273 | 2.20425 | 0 | 0 | 0.31268 | COSWEO | Not found | https://doi.org/Not found
COTBOC | 1130059 | catena-bis(Glutarimide-N,O,O')-di-silver |  | 2.02592 | 1.22854 | 2.37517 | 0 | 0 | 0.32908 | COTBOC | 10.1139/v84-214 | https://doi.org/10.1139/v84-214
COTFOH | 721011 | catena-[Ammonium (μ2-3,4-bis((salicylidene)amino)hexanedioato-N,N',O,O',O'',O''')-manganese(iii) monohydrate] | ("catena-[Ammonium (μ2-3,4-bis(((E)-(2-oxyphenyl)methylidene)amino)hexanedioato-N,N',O,O',O'',O''')-manganese(iii) monohydrate]",) | 3.01836 | 1.48653 | 1.45756 | 0 | 0 | 0.36462 | COTFOH | Not found | https://doi.org/Not found
COTMAB | 992377 | catena-((μ-((5-chloroquinolin-8-yl)oxy)acetato)-(μ-chloro)-lead(ii)) |  | 1.94041 | 1.15951 | 2.62828 | 0 | 0 | 0.2732 | COTMAB | Not found | https://doi.org/Not found
COTPUY | 1019883 | catena-((μ-2,3-diphenylquinoxaline)-(perchlorato)-copper(i)) |  | 2.02414 | 1.13733 | 1.6985 | 0 | 0 | 0.3003 | COTPUY | 10.1007/s10870-014-0545-z | https://doi.org/10.1007/s10870-014-0545-z
COTQAF | 1019884 | catena-((μ-2,3-diphenylquinoxaline)-aqua-copper(i) perchlorate dichloromethane solvate) |  | 4.61728 | 2.92757 | 1.17831 | 0 | 0 | 0.47194 | COTQAF | 10.1007/s10870-014-0545-z | https://doi.org/10.1007/s10870-014-0545-z
COTREK | 923080 | catena-[(μ4-biphenyl-3,3',4,4'-tetracarboxylato)-bis(2-(2-chloro-6-fluorophenyl)-1H-imidazo[4,5-f][1,10]phenanthroline)-diaqua-di-cadmium(ii) pentahydrate] |  | 3.9816 | 1.29996 | 1.61404 | 0 | 0 | 0.38102 | COTREK | Not found | https://doi.org/Not found
COTROU | 855546 | catena-[(μ2-N-((4-methylphenyl)sulfonyl)-L-glutamato)-(pyridin-3-amine)-aqua-zinc(ii) dihydrate] |  | 3.26383 | 1.53203 | 1.43888 | 0 | 0 | 0.40418 | COTROU | 10.1016/j.ica.2015.02.003 | https://doi.org/10.1016/j.ica.2015.02.003
COTSIO | 734474 | catena-(bis(μ2-2-pyridinecarboxylato-N,O,O,O')-bis(μ2-2-pyridinecarboxylato-N,O,O')-tetrakis(μ2-nitrito-N,O,O')-di-sodium-di-cobalt(iii)) |  | 1.98386 | 1.12466 | 1.86729 | 0 | 0 | 0.24436 | COTSIO | Not found | https://doi.org/Not found
COTTEM | 1035440 | catena-[(μ2-acetato)-(μ2-6-oxo-1,6-dihydro-7H-purin-7-yl)-zinc(ii)] | catena-[(μ2-acetato)-(μ2-hypoxanthinato)-zinc(ii)] | 2.17509 | 1.1188 | 1.98385 | 0 | 0 | 0.3033 | COTTEM | 10.1039/C4QI00208C | https://doi.org/10.1039/C4QI00208C
COTVIS | 1037093 | catena-[tris(μ-5,5'-ethyne-1,2-diyldiisophthalato)-octakis(methanol)-tetra-neodymium tetrahydrate] |  | 4.04328 | 2.52883 | 1.36995 | 0 | 0 | 0.51472 | COTVIS | 10.1039/C4DT03794D | https://doi.org/10.1039/C4DT03794D
COTXEP |  | catena-(bis(μ2-η2-2,4,6-tri(allyloxy)-1,3,5-triazine-N)-bis(μ2-chloro)-dichloro-copper(ii)-di-copper(i)) |  | 2.60631 | 2.02826 | 1.68877 | 0 | 0 | 0.3666 | COTXEP | Not found | https://doi.org/Not found
COTYER | 992713 | catena-[(μ3-2,2'-bipyridine-4,4'-dicarboxylato)-(N,N-dimethylformamide)-zinc N,N-dimethylformamide solvate] |  | 5.07939 | 3.69999 | 1.26522 | 0 | 0 | 0.48302 | COTYER | 10.1039/C4TA05638H | https://doi.org/10.1039/C4TA05638H
COTYIV | 1034129 | catena-[tetrakis(diethylammonium) tris(μ-5,5',5''-benzene-1,3,5-triyltris(tetrazol-1-yl))-penta-copper unknown solvate] |  | 9.63817 | 7.84231 | 0.968257 | 1799.57 | 1858.57 | 0.68382 | COTYIV | 10.1039/C4CC10002F | https://doi.org/10.1039/C4CC10002F
COVBIY |  | catena-(μ3-Succinimide-N,O,O')-(μ2-succinimide-N,O)-aqua-di-silver(i) |  | 1.67 | 1.06723 | 2.60341 | 0 | 0 | 0.28066 | COVBIY | 10.1021/ic00186a028 | https://doi.org/10.1021/ic00186a028
COVBIY01 | 642944 | catena-((μ3-Succinimidato-N,O,O')-(μ2-succinimidato-N,O)-aqua-di-silver(i)) |  | 1.80872 | 0.91934 | 2.60789 | 0 | 0 | 0.27418 | COVBIY01 | 10.1107/S1600536807013347 | https://doi.org/10.1107/S1600536807013347
COVBOG | 963719 | catena-((μ3-N-p-Tosyl-L-glutamato)-aqua-(imidazole-N3)-cadmium) |  | 2.35464 | 1.41933 | 1.78836 | 0 | 0 | 0.33798 | COVBOG | 10.1016/j.ica.2015.02.003 | https://doi.org/10.1016/j.ica.2015.02.003
COVFIE | 981635 | catena-[bis(bis(μ-4,4'-tricyclo[3.3.1.13,7]decane-1,3-diylbis(4H-1,2,4-triazole))-copper(ii)) dodecakis(μ-oxo)-tetradecaoxo-octa-molybdenum(vi)] | catena-[bis(bis(μ-1,3-bis(1,2,4-triazol-4-yl)adamantane)-copper(ii)) β-octamolybdate(vi)] | 2.68465 | 1.54809 | 2.17157 | 0 | 0 | 0.30254 | COVFIE | 10.1021/ic5009736 | https://doi.org/10.1021/ic5009736
COVFUQ | 981637 | catena-[bis(μ-4,4'-tricyclo[3.3.1.13,7]decane-1,3-diylbis(4H-1,2,4-triazole))-di-copper(i) (μ-oxo)-hexaoxo-di-molybdenum(vi) monohydrate] | catena-[bis(μ-1,3-bis(1,2,4-triazol-4-yl)adamantane)-di-copper(i) (μ-oxo)-hexaoxo-di-molybdenum(vi) monohydrate] | 4.81805 | 2.68903 | 1.32198 | 0 | 0 | 0.46538 | COVFUQ | 10.1021/ic5009736 | https://doi.org/10.1021/ic5009736
COVHAY | 1013987 | catena-[(μ- 4-(1H-imidazol-1-yl)-N-(4-(1H-imidazol-1-yl)phenyl)-N-(4-(pyridin-4-yl)phenyl)aniline)-(μ-5-hydroxyisophthalato)-cadmium monohydrate] |  | 3.60498 | 1.80821 | 1.36908 | 0 | 0 | 0.42264 | COVHAY | 10.1039/C5DT00292C | https://doi.org/10.1039/C5DT00292C
COVHEA |  | catena-tetrakis(μ2-Cyano)-(tetrakis(pyridine)-barium)-mercury |  | 2.01881 | 1.37158 | 1.84952 | 0 | 0 | 0.37474 | COVHEA | 10.1002/zaac.19845160905 | https://doi.org/10.1002/zaac.19845160905
COVHEB | 287263 | catena-(tetrakis(μ7-η1,η1-2,5-bis(3-(4-oxopent-2-en-2-ylamino)phenyl)-1,3,4-oxadiazole)-di-nickel(ii)-di-nickel(iii)-octa-silver(i) decakis(tetrafluoroborate)) |  | 5.58294 | 2.14603 | 1.48382 | 0 | 0 | 0.48532 | COVHEB | 10.1021/cg800293x | https://doi.org/10.1021/cg800293x
COVHOL | 701264 | catena-((μ4-η1-2,5-bis(3-(4-oxopent-2-en-2-ylamino)phenyl)-1,3,4-oxadiazole-N,O,O')-di-silver(i) perchlorate chloroform solvate) |  | 5.22179 | 3.12253 | 1.43284 | 0 | 0 | 0.48446 | COVHOL | 10.1021/cg800293x | https://doi.org/10.1021/cg800293x
COVHOM | 1013989 | catena-[bis(μ-camphorato)-bis(μ- 4-(1H-imidazol-1-yl)-N,N-bis(4-(pyridin-4-yl)phenyl)aniline)-di-aqua-di-cadmium(ii) pentahydrate] |  | 3.51534 | 1.48046 | 1.36121 | 0 | 0 | 0.39708 | COVHOM | 10.1039/C5DT00292C | https://doi.org/10.1039/C5DT00292C
COVJAA | 1035438 | catena-[(μ-6-amino-7H-purin-7-yl)-(μ-butanoato)-nickel(ii) unknown solvate] |  | 4.51322 | 2.91468 | 1.45355 | 0 | 0 | 0.43076 | COVJAA | 10.1039/C4QI00208C | https://doi.org/10.1039/C4QI00208C
COVJEE | 1035439 | catena-[tetrakis(μ-acetato)-bis(μ-6-amino-9H-purin-9-yl)-tri-zinc(ii) trihydrate] |  | 3.66417 | 1.37018 | 1.67465 | 0 | 0 | 0.41138 | COVJEE | 10.1039/C4QI00208C | https://doi.org/10.1039/C4QI00208C
COVJII | 851816 | catena-[(μ-5-hydroxyisophthalato)-(2,2'-(pyridine-2,6-diyl)bis-1H-benzimidazole)-nickel(ii) monohydrate] |  | 2.95973 | 1.68692 | 1.52663 | 0 | 0 | 0.34266 | COVJII | Not found | https://doi.org/Not found
COVLIJ | 686521 | catena-(bis(μ2-Cyano-C,N)-(2,2'-bipyrimidine-N,N')-dicyano-(1,2-bis(salicylidenimine)cyclohexane-N,N',O,O')-iron(iii)-manganese(iii) dihydrate) |  | 3.47926 | 1.38123 | 1.3913 | 0 | 0 | 0.38544 | COVLIJ | 10.1039/b809160a | https://doi.org/10.1039/b809160a
COVLOP | 686522 | catena-(bis(μ2-Cyano-C,N)-(2,2'-bipyrimidine-N,N')-dicyano-(1,2-bis(salicylidenimine)cyclohexane-N,N',O,O')-chromium(iii)-manganese(iii) dihydrate) |  | 3.58918 | 1.39617 | 1.35448 | 0 | 0 | 0.3931 | COVLOP | 10.1039/b809160a | https://doi.org/10.1039/b809160a
COVNUY | 981220 | catena-[tetrakis(μ-5-methylisophthalato)-bis(μ-1,1'-(1,4-phenylenebis(methylene))bis(2-methyl-1H-imidazole))-tetra-copper] |  | 2.25677 | 1.17618 | 1.5905 | 0 | 0 | 0.33776 | COVNUY | Not found | https://doi.org/Not found
COVPAG | 988991 | catena-[tetrakis(μ-isophthalato)-(μ-oxo)-diaqua-tetra-potassium-di-zinc] |  | 5.03463 | 2.94955 | 1.3877 | 0 | 0 | 0.36912 | COVPAG | Not found | https://doi.org/Not found
COVPOU01 | 967217 | catena-(tris(μ-oxalato)-tris(μ-1,1'-(1,4-phenylenebis(methylene))bis(1H-imidazole))-tri-zinc) |  | 2.8299 | 1.26691 | 1.60048 | 0 | 0 | 0.33902 | COVPOU01 | 10.1080/15533174.2013.872135 | https://doi.org/10.1080/15533174.2013.872135
COVPUA | 985345 | catena-[bis(μ-oxalato)-bis(μ-1,1',1''-benzene-1,3,5-triyltris(1H-imidazole))-di-zinc tetrahydrate] |  | 3.29926 | 1.49412 | 1.5787 | 0 | 0 | 0.36524 | COVPUA | Not found | https://doi.org/Not found
COVQAH | 995124 | catena-[(μ-1,3,5-tris(4-carboxylatophenyl)benzene)-(μ-1,1'-(biphenyl-4,4'-diylbis(methylene))bis(1H-1,2,4-triazole))-cobalt monohydrate] |  | 3.62576 | 1.20815 | 1.41448 | 0 | 0 | 0.3553 | COVQAH | Not found | https://doi.org/Not found
COVQEL | 949822 | catena-[(μ-N-(pyridin-3-ylsulfonyl)glycinato)-(1,10-phenanthroline)-copper(ii)] |  | 2.34543 | 1.00836 | 1.75877 | 0 | 0 | 0.28586 | COVQEL | Not found | https://doi.org/Not found
COVREM | 977407 | catena-[tetrakis(ammonium) (μ-hydroxo)-tridecakis(μ-oxo)-diaqua-decaoxo-(pyridine-2,6-dicarboxylato)-bismuth-hepta-molybdenum heptahydrate] |  | 6.31127 | 4.27984 | 2.1567 | 804.117 | 372.846 | 0.5318 | COVREM | Not found | https://doi.org/Not found
COVRUC | 942435 | catena-[(μ-(4-((4-(dinitromethanidyl)-1,2,5-oxadiazol-3-yl)oxy)-1,2,5-oxadiazol-3-yl)(dinitro)methanido)-diaqua-di-potassium dihydrate] |  | 2.76083 | 1.60835 | 1.87253 | 0 | 0 | 0.19986 | COVRUC | Not found | https://doi.org/Not found
COVSAJ | 976228 | catena-[bis(μ-N'-((8-oxyquinolin-5-yl)methylene)nicotinohydrazide)-zinc dichloromethane methanol solvate] |  | 4.36501 | 2.88845 | 1.24303 | 0 | 0 | 0.45582 | COVSAJ | Not found | https://doi.org/Not found
COVVAM | 1020859 | catena-[(μ-hexanedioato)-bis(N-hydroxy-1-(pyridin-4-yl)methanimine)-copper(ii)] | catena-[(μ-adipato)-bis(pyridine-4-aldoxime)-copper(ii)] | 2.62142 | 1.15035 | 1.52843 | 0 | 0 | 0.33928 | COVVAM | 10.1039/C4CE02444C | https://doi.org/10.1039/C4CE02444C
COVWAM | 694612 | catena-(bis(4-Carboxypyridinium) (μ12-silicato)-hexacosakis(μ2-oxo)-triaqua-decaoxo-(4-pyridiniocarboxylic acid-O)-sodium-dodeca-tungsten(vi) hexahydrate) |  | 4.94483 | 3.35354 | 3.3448 | 0 | 0 | 0.50384 | COVWAM | 10.1007/s10876-008-0209-2 | https://doi.org/10.1007/s10876-008-0209-2
COVYAP | 1013117 | catena-(bis(μ-benzene-1,2,4,5-tetracarboxylato)-tetrakis(μ-1,2,3-triazolato)-tetrakis(μ-hydroxo)-octa-copper(ii)) |  | 1.45897 | 0.74531 | 2.70301 | 0 | 0 | 0.20416 | COVYAP | 10.1039/C4DT04013A | https://doi.org/10.1039/C4DT04013A
COVYET | 1013118 | catena-((μ-terephthalato)-octakis(μ-1,2,3-triazolato)-bis(μ-hydroxo)-hexa-copper(ii) hydrate) |  | 3.00249 | 1.5272 | 1.94111 | 0 | 0 | 0.36684 | COVYET | 10.1039/C4DT04013A | https://doi.org/10.1039/C4DT04013A
COVYIX | 1013119 | catena-(tetrakis(μ-isophthalato)-octakis(μ-1,2,3-triazolato)-tetrakis(μ-hydroxo)-deca-copper(ii) tetrahydrate) |  | 3.85413 | 2.46791 | 1.88268 | 0 | 0 | 0.38682 | COVYIX | 10.1039/C4DT04013A | https://doi.org/10.1039/C4DT04013A
COVYOD | 1013120 | catena-(bis(μ-phthalato)-bis(μ-1,2,3-triazolato)-tetrakis(μ-hydroxo)-penta-copper(ii) dihydrate) |  | 2.93181 | 1.85126 | 2.18727 | 0 | 0 | 0.31834 | COVYOD | 10.1039/C4DT04013A | https://doi.org/10.1039/C4DT04013A
COWBAT | 1013199 | catena-((μ4-4,4'-(1,1,1,3,3,3-Hexafluoropropane-2,2-diyl)diphthalato)-(μ3-hydrogen 4,4'-(1,1,1,3,3,3-hexafluoropropane-2,2-diyl)diphthalato)-tetrakis(1,10-phenanthroline)-penta-aqua-tetra-zinc) |  | 4.45001 | 1.62839 | 1.6578 | 0 | 0 | 0.3428 | COWBAT | 10.1016/j.molstruc.2014.12.040 | https://doi.org/10.1016/j.molstruc.2014.12.040
COWBEX | 1013200 | catena-((μ7-4,4'-(1,1,1,3,3,3-Hexafluoropropane-2,2-diyl)diphthalato)-(μ2-4,4'-bipyridine)-aqua-di-cadmium monohydrate) |  | 5.58641 | 4.95411 | 1.7541 | 388.068 | 221.235 | 0.41254 | COWBEX | 10.1016/j.molstruc.2014.12.040 | https://doi.org/10.1016/j.molstruc.2014.12.040
COWBOG | 704347 | catena-(bis(μ2-o-Phthalato-O,O')-tetrakis(imidazole-N3)-di-copper(ii)) |  | 2.78308 | 1.44913 | 1.57701 | 0 | 0 | 0.37142 | COWBOG | 10.1039/b820500k | https://doi.org/10.1039/b820500k
COWBUN | 1016111 | catena-((μ3-4-(1H-Imidazol-1-yl)-N,N-bis(4-(1H-imidazol-1-yl)phenyl)aniline)-bis(benzoato-O)-cobalt monohydrate) |  | 3.10661 | 1.45689 | 1.35311 | 0 | 0 | 0.37114 | COWBUN | 10.1016/j.molstruc.2014.11.044 | https://doi.org/10.1016/j.molstruc.2014.11.044
COWCAU | 1016112 | catena-((μ3-4-(1H-Imidazol-1-yl)-N,N-bis(4-(1H-imidazol-1-yl)phenyl)aniline)-aqua-tris(benzoato-O)-(benzoato-O,O')-di-zinc dihydrate) |  | 3.9232 | 1.73387 | 1.35503 | 0 | 0 | 0.4001 | COWCAU | 10.1016/j.molstruc.2014.11.044 | https://doi.org/10.1016/j.molstruc.2014.11.044
COWCEY | 1016113 | catena-((μ3-4-(1H-Imidazol-1-yl)-N,N-bis(4-(1H-imidazol-1-yl)phenyl)aniline)-(μ2-5-hydroxyisophthalato)-manganese dihydrate) |  | 3.53731 | 1.63035 | 1.3224 | 0 | 0 | 0.4029 | COWCEY | 10.1016/j.molstruc.2014.11.044 | https://doi.org/10.1016/j.molstruc.2014.11.044
COWCIC | 1016275 | catena-(bis(μ4-(4-cyano-1-hydroxy-5,8-diphenyl-2-azabicyclo[2.2.2]oct-3-ylidene)malononitrile)-bis(μ2-aqua)-aqua-di-sodium) |  | 2.56227 | 1.25071 | 1.33593 | 0 | 0 | 0.30028 | COWCIC | 10.1055/s-0034-1379204 | https://doi.org/10.1055/s-0034-1379204
COWFUP |  | catena-((μ2-phthalato)-aqua-(1,10-phenanthroline)-copper(ii) hemihydrate) |  | 3.48995 | 1.39093 | 1.53404 | 0 | 0 | 0.34164 | COWFUP | 10.1107/S0108270185002724 | https://doi.org/10.1107/S0108270185002724
COWFUP01 | 266938 | catena-((μ2-Phthalato-O,O')-aqua-(1,10-phenanthroline-N,N')-copper(ii) hemihydrate) |  | 3.72064 | 1.44157 | 1.55415 | 0 | 0 | 0.34658 | COWFUP01 | Not found | https://doi.org/Not found
COWKEF | 605864 | catena-((μ2-trans-1,4-bis(1,2,4-triazol-1-ylmethyl)benzene)-diaqua-bis(cis-1,4-bis(1,2,4-triazol-1-ylmethyl)benzene)-copper(ii) bis(trifluoromethanesulfonate) tetrahydrate) |  | 5.32223 | 4.59656 | 1.05936 | 759.221 | 716.677 | 0.51802 | COWKEF | 10.1021/cg8008943 | https://doi.org/10.1021/cg8008943
COWKIJ | 605865 | catena-(bis(μ2-trans-1,4-bis(1,2,4-Triazol-1-ylmethyl)benzene)-dichloro-copper(ii)) |  | 2.90431 | 1.80353 | 1.52792 | 0 | 0 | 0.34508 | COWKIJ | 10.1021/cg8008943 | https://doi.org/10.1021/cg8008943
COWKOP | 605866 | catena-(bis(μ2-cis-1,4-bis(1,2,4-Triazol-1-ylmethyl)benzene)-diaqua-copper(ii) bis(trifluoromethanesulfonate) dihydrate) |  | 5.15568 | 4.03966 | 1.02315 | 593.638 | 580.208 | 0.54546 | COWKOP | 10.1021/cg8008943 | https://doi.org/10.1021/cg8008943
COWKUV | 666879 | catena-((μ2-Sulfato-O,O')-diaqua-bis(5-amino-2H-tetrazole)-cadmium(ii) monohydrate) |  | 2.51014 | 1.14278 | 2.08225 | 0 | 0 | 0.33906 | COWKUV | 10.1021/cg8009157 | https://doi.org/10.1021/cg8009157
COWLAC | 666880 | catena-(bis((μ5-Sulfato-O,O,O',O'',O''')-(μ4-5-aminotetrazolato)-(μ3-5-aminotetrazolato)-(μ3-hydroxo))-penta-cadmium(ii)) |  | 1.75237 | 0.78968 | 3.3861 | 0 | 0 | 0.23826 | COWLAC | 10.1021/cg8009157 | https://doi.org/10.1021/cg8009157
COWLAC01 | 762089 | catena-(bis(μ5-Sulfato-O,O,O',O'',O''')-bis(μ4-5-aminotetrazolato)-bis(μ3-5-aminotetrazolato)-bis(μ3-hydroxo)-penta-cadmium(ii)) |  | 1.75886 | 0.79683 | 3.38321 | 0 | 0 | 0.23738 | COWLAC01 | 10.1021/cg900505v | https://doi.org/10.1021/cg900505v
COWLAC02 | 777063 | catena-[bis(μ5-Sulfato)-bis(μ4-5-amino-1,2,3,4-tetrazolyl)-bis(μ3-5-amino-1,2,3,4-tetrazolyl)-bis(μ3-hydroxo)-penta-cadmium] |  | 1.74791 | 0.72097 | 3.3818 | 0 | 0 | 0.2371 | COWLAC02 | 10.1021/cg100865v | https://doi.org/10.1021/cg100865v
COWLAC03 | 737645 | catena-(bis((μ5-Sulfato-O,O,O',O'',O''')-(μ4-5-aminotetrazolato)-(μ3-5-aminotetrazolato)-(μ3-hydroxo))-penta-cadmium(ii)) |  | 1.75179 | 0.72629 | 3.38132 | 0 | 0 | 0.23514 | COWLAC03 | 10.2174/1877944104666140222001254 | https://doi.org/10.2174/1877944104666140222001254
COWLEG | 729178 | catena-(bis(μ2-Chloro)-(5-amino-2H-tetrazole)-cadmium(ii)) |  | 1.67802 | 1.02705 | 2.37151 | 0 | 0 | 0.29536 | COWLEG | 10.1021/cg8009157 | https://doi.org/10.1021/cg8009157
COWLOQ | 690149 | catena-((μ4-4,4'-(1,1,1,3,3,3-Hexafluoro-2,2-propanediyl)-bis(benzoato-O,O',O'',O'''))-(pyridine)-cobalt(ii)) |  | 4.93381 | 2.48407 | 1.51969 | 0 | 0 | 0.39786 | COWLOQ | 10.1021/cg800945m | https://doi.org/10.1021/cg800945m
COWMAD | 624390 | catena-((μ4-cis,cis-1,3,5-Cyclohexanetricarboxylato)-(aqua)-(dimethylformamide)-dysprosium dimethylformamide solvate monohydrate) |  | 4.79255 | 3.12418 | 1.51296 | 0 | 0 | 0.49602 | COWMAD | 10.1021/cg800204q | https://doi.org/10.1021/cg800204q
COWMEH | 624391 | catena-((μ4-cis,cis-1,3,5-Cyclohexanetricarboxylato)-(aqua)-(dimethylformamide)-terbium dimethylformamide solvate monohydrate) |  | 4.81725 | 3.12402 | 1.49532 | 0 | 0 | 0.50046 | COWMEH | 10.1021/cg800204q | https://doi.org/10.1021/cg800204q
COWMIL | 624392 | catena-((μ4-cis,cis-1,3,5-Cyclohexanetricarboxylato)-(aqua)-(dimethylformamide)-holmium dimethylformamide solvate monohydrate) |  | 4.73322 | 3.11591 | 1.52999 | 0 | 0 | 0.4963 | COWMIL | 10.1021/cg800204q | https://doi.org/10.1021/cg800204q
COWMOR | 624393 | catena-((μ4-cis,cis-1,3,5-Cyclohexanetricarboxylato)-(aqua)-(dimethylformamide)-erbium dimethylformamide solvate monohydrate) |  | 4.72015 | 3.15029 | 1.53895 | 0 | 0 | 0.50178 | COWMOR | 10.1021/cg800204q | https://doi.org/10.1021/cg800204q
COWMUX | 624394 | catena-((μ4-cis,cis-1,3,5-Cyclohexanetricarboxylato)-(aqua)-(dimethylformamide)-thulium dimethylformamide solvate monohydrate) |  | 4.70998 | 3.14162 | 1.55366 | 0 | 0 | 0.49706 | COWMUX | 10.1021/cg800204q | https://doi.org/10.1021/cg800204q
COWPOU | 704475 | catena-(bis(μ3-4,4'-Biphenyldicarboxylato-O,O',O'')-(μ2-1,2-bis(pyridyl)ethene)-di-zinc(ii) bis(dimethylformamide) clathrate) | ("catena-(bis(μ3-4,4'-Biphenyldicarboxylato-O,O',O'')-(μ2-1,2-bipyridylethene)-di-zinc(ii) bis(dimethylformamide) clathrate)", "catena-(bis(μ3-Biphenyl-4,4'-dicarboxylato)-(μ2-1,2-bis(4-pyridyl)ethene)-di-zinc dimethylformamide clathrate)") | 5.30738 | 5.07102 | 1.24196 | 810.33 | 652.459 | 0.47642 | COWPOU | 10.1002/anie.200804853 | https://doi.org/10.1002/anie.200804853
COWQOW | 1009780 | catena-(bis(μ-cyanido)-tricyanido-nitrosyl-(N',N''-(pyridine-2,6-diyldieth-1-yl-1-ylidene)dibenzohydrazide)-manganese-iron hydrate) |  | 14.9447 | 12.51419 | 0.490614 | 1374.26 | 2801.1 | 0.77996 | COWQOW | 10.1002/zaac.201400380 | https://doi.org/10.1002/zaac.201400380
COWQUC | 1018798 | catena-[tris(μ4-4,4'-sulfonyldibenzoato)-bis(N,N-dimethylacetamide)-(methanol)-tri-cobalt N,N-dimethylacetamide solvate] |  | 4.35319 | 1.46788 | 1.47687 | 0 | 0 | 0.37996 | COWQUC | 10.1002/zaac.201400388 | https://doi.org/10.1002/zaac.201400388
COWRAJ | 1018799 | catena-[tris(μ4-4,4'-sulfonyldibenzoato)-bis(N,N-dimethylacetamide)-(ethanol)-tri-cobalt N,N-dimethylacetamide solvate] |  | 4.39623 | 1.61332 | 1.50475 | 0 | 0 | 0.3712 | COWRAJ | 10.1002/zaac.201400388 | https://doi.org/10.1002/zaac.201400388
COWREN | 1018800 | catena-[tris(μ4-4,4'-sulfonyldibenzoato)-bis(N,N-dimethylacetamide)-(acetonitrile)-tri-cobalt N,N-dimethylacetamide solvate] |  | 4.3856 | 1.50677 | 1.50945 | 0 | 0 | 0.36676 | COWREN | 10.1002/zaac.201400388 | https://doi.org/10.1002/zaac.201400388
COWRIR | 1018801 | catena-[tris(μ4-4,4'-sulfonyldibenzoato)-bis(N,N-dimethylacetamide)-tri-cobalt N,N-dimethylacetamide solvate monohydrate] |  | 4.37744 | 1.49701 | 1.46196 | 0 | 0 | 0.39388 | COWRIR | 10.1002/zaac.201400388 | https://doi.org/10.1002/zaac.201400388
COWROX | 1018802 | catena-[tris(μ4-4,4'-sulfonyldibenzoato)-bis(N,N-dimethylacetamide)-(ethane-1,2-diol)-tri-cobalt N,N-dimethylacetamide solvate] |  | 4.40584 | 1.46498 | 1.52093 | 0 | 0 | 0.37316 | COWROX | 10.1002/zaac.201400388 | https://doi.org/10.1002/zaac.201400388
COWRUC | 677010 | catena-((μ5-3,5-bis(Trifluoromethyl)-1,2,4-triazolato)-bis(μ3-3,5-bis(trifluoromethyl)-1,2,4-triazolato)-tri-silver(i) nitrogen clathrate) |  | 6.98445 | 6.67942 | 1.61054 | 1381.79 | 857.97 | 0.59108 | COWRUC | 10.1002/anie.200804739 | https://doi.org/10.1002/anie.200804739
COWRUD | 1019033 | catena-[bis(μ-2'',4,4''-tricarboxy-1,1':4',1''-terphenyl-2-carboxylato)-diaqua-cobalt] |  | 2.22633 | 1.01395 | 1.63857 | 0 | 0 | 0.2801 | COWRUD | 10.1002/zaac.201400419 | https://doi.org/10.1002/zaac.201400419
COWSAJ | 677012 | catena-((μ5-3,5-bis(Trifluoromethyl)-1,2,4-triazolato)-bis(μ3-3,5-bis(trifluoromethyl)-1,2,4-triazolato)-tri-silver(i) nitrogen clathrate) |  | 5.81447 | 5.02535 | 1.8217 | 1272.01 | 698.251 | 0.53672 | COWSAJ | 10.1002/anie.200804739 | https://doi.org/10.1002/anie.200804739
COWSAK | 1019034 | catena-[diaqua-bis(μ-2'',4,4''-tricarboxy-1,1':4',1''-terphenyl-2-carboxylato)-nickel(ii)] |  | 2.18367 | 1.01342 | 1.65016 | 0 | 0 | 0.27958 | COWSAK | 10.1002/zaac.201400419 | https://doi.org/10.1002/zaac.201400419
COWSEN | 677014 | catena-((μ5-3,5-bis(Trifluoromethyl)-1,2,4-triazolato)-bis(μ3-3,5-bis(trifluoromethyl)-1,2,4-triazolato)-tri-silver(i) nitrogen clathrate) |  | 6.1385 | 5.42255 | 1.761 | 1282.52 | 728.293 | 0.55558 | COWSEN | 10.1002/anie.200804739 | https://doi.org/10.1002/anie.200804739
COWSEO | 1019035 | catena-[(μ-4,4''-dicarboxy-1,1':4',1''-terphenyl-2,2''-dicarboxylato)-(μ2-aqua)-diaqua-cobalt] |  | 2.08151 | 1.08486 | 1.64228 | 0 | 0 | 0.31252 | COWSEO | 10.1002/zaac.201400419 | https://doi.org/10.1002/zaac.201400419
COWSIS | 1019036 | catena-[(μ-4,4''-dicarboxy-1,1':4',1''-terphenyl-2,2''-dicarboxylato)-(μ-aqua)-diaqua-nickel(ii)] |  | 2.04484 | 1.05367 | 1.67627 | 0 | 0 | 0.30536 | COWSIS | 10.1002/zaac.201400419 | https://doi.org/10.1002/zaac.201400419
COWTEO | 729291 | catena-(bis(μ2-croconato)-tetraaqua-bis(ethylenediamine)-copper(ii)-manganese(ii) dihydrate) | catena-(bis(μ2-4,5-dioxycyclopent-4-ene-1,2,3-trione)-tetraaqua-bis(ethylenediamine)-copper(ii)-manganese(ii) dihydrate) | 2.21047 | 1.93094 | 1.67035 | 0 | 0 | 0.34444 | COWTEO | 10.1021/cg800827a | https://doi.org/10.1021/cg800827a
COWTIS | 729292 | catena-(bis(μ2-croconato)-diaaqua-bis(ethylenediamine)-copper(ii)-cobalt(ii)) | catena-(bis(μ2-4,5-dioxycyclopent-4-ene-1,2,3-trione)-diaqua-bis(ethylenediamine)-copper(ii)-cobalt(ii)) | 1.9303 | 0.86885 | 1.92416 | 0 | 0 | 0.26812 | COWTIS | 10.1021/cg800827a | https://doi.org/10.1021/cg800827a
COWTOY | 729293 | catena-(bis(μ2-croconato)-diaaqua-bis(ethylenediamine)-copper(ii)-nickel(ii)) | catena-(bis(μ2-4,5-dioxycyclopent-4-ene-1,2,3-trione)-diaqua-bis(ethylenediamine)-copper(ii)-nickel(ii)) | 1.87145 | 1.02374 | 1.92654 | 0 | 0 | 0.2766 | COWTOY | 10.1021/cg800827a | https://doi.org/10.1021/cg800827a
COWTUE | 729294 | catena-(bis(μ2-croconato)-diaaqua-bis(ethylenediamine)-di-copper(ii)) | catena-(bis(μ2-4,5-dioxycyclopent-4-ene-1,2,3-trione)-diaqua-bis(ethylenediamine)-di-copper(ii)) | 1.96867 | 1.15967 | 1.93207 | 0 | 0 | 0.28032 | COWTUE | 10.1021/cg800827a | https://doi.org/10.1021/cg800827a
COWTUF | 1021248 | catena-[tetrakis(μ2-isothiocyanato)-tetrakis(4-(4-chlorobenzyl)pyridine)-di-manganese] |  | 2.68519 | 1.11971 | 1.44015 | 0 | 0 | 0.3523 | COWTUF | 10.1002/zaac.201400341 | https://doi.org/10.1002/zaac.201400341
COWVAM | 729295 | catena-(bis(μ2-croconato)-diaaqua-bis(ethylenediamine)-copper(ii)-zinc(ii)) | catena-(bis(μ2-4,5-dioxycyclopent-4-ene-1,2,3-trione)-diaqua-bis(ethylenediamine)-copper(ii)-zinc(ii)) | 1.9741 | 0.91906 | 1.93097 | 0 | 0 | 0.2828 | COWVAM | 10.1021/cg800827a | https://doi.org/10.1021/cg800827a
COWVAN | 1021249 | catena-[tetrakis(μ2-isothiocyanate)-tetrakis(4-(4-chlorobenzyl)pyridine)-di-nickel] |  | 2.52402 | 1.02663 | 1.49643 | 0 | 0 | 0.34 | COWVAN | 10.1002/zaac.201400341 | https://doi.org/10.1002/zaac.201400341
COWVEQ | 729297 | catena-((μ3-3,5-dicarboxylatopyrazolyl-N,N',O,O,O',O'')-(μ3-3,5-dicarboxylatopyrazolyl-N,N',O,O',O'')-(μ3-sulfato)-hexaaqua-copper(ii)-di-terbium(iii) monohydrate) |  | 3.15053 | 1.21433 | 2.73054 | 0 | 0 | 0.27946 | COWVEQ | 10.1021/cg800848n | https://doi.org/10.1021/cg800848n
COWVIU | 729298 | catena-((μ3-3,5-dicarboxylatopyrazolyl-N,N',O,O,O',O'')-(μ3-3,5-dicarboxylatopyrazolyl-N,N',O,O',O'')-(μ3-sulfato)-hexaaqua-copper(ii)-di-dysprosium(iii) monohydrate) |  | 3.04949 | 1.27339 | 2.76066 | 0 | 0 | 0.27914 | COWVIU | 10.1021/cg800848n | https://doi.org/10.1021/cg800848n
COWVOA | 729299 | catena-((μ5-3,5-dicarboxylatopyrazolyl)-(μ4-3,5-dicarboxylatopyrazolyl)-(μ4-sulfato)-tetraaqua-copper(ii)-di-samarium(iii) monohydrate) |  | 2.96537 | 1.29751 | 2.78028 | 0 | 0 | 0.27916 | COWVOA | 10.1021/cg800848n | https://doi.org/10.1021/cg800848n
COWVUG | 729300 | catena-((μ5-3,5-dicarboxylatopyrazolyl)-(μ4-3,5-dicarboxylatopyrazolyl)-(μ4-sulfato)-tetraaqua-copper(ii)-di-europium(iii) monohydrate) |  | 2.95517 | 1.30384 | 2.79811 | 0 | 0 | 0.27786 | COWVUG | 10.1021/cg800848n | https://doi.org/10.1021/cg800848n
COWWAN | 729301 | catena-((μ5-3,5-dicarboxylatopyrazolyl)-(μ4-3,5-dicarboxylatopyrazolyl)-(μ4-sulfato)-tetraaqua-copper(ii)-di-gadolinium(iii) monohydrate) |  | 2.96464 | 1.28592 | 2.84401 | 0 | 0 | 0.27598 | COWWAN | 10.1021/cg800848n | https://doi.org/10.1021/cg800848n
COWWER | 729302 | catena-((μ5-3,5-dicarboxylatopyrazolyl)-(μ4-3,5-dicarboxylatopyrazolyl)-(μ4-sulfato)-tetraaqua-copper(ii)-di-terbium(iii) monohydrate) |  | 2.95021 | 1.27002 | 2.89413 | 0 | 0 | 0.27226 | COWWER | 10.1021/cg800848n | https://doi.org/10.1021/cg800848n
COWWIV | 729303 | catena-((μ5-3,5-dicarboxylatopyrazolyl)-(μ4-3,5-dicarboxylatopyrazolyl)-(μ4-sulfato)-tetraaqua-copper(ii)-di-dysprosium(iii) monohydrate) |  | 2.93067 | 1.23932 | 2.93727 | 0 | 0 | 0.26868 | COWWIV | 10.1021/cg800848n | https://doi.org/10.1021/cg800848n
COWWOB | 729304 | catena-(tetrakis(μ2-terephthalato)-tetrakis(μ2-2,4,5-tris(4-pyridyl)imidazole)-tetra-zinc(ii) tetrahydrate) |  | 2.73772 | 1.4794 | 1.43868 | 0 | 0 | 0.38596 | COWWOB | 10.1021/cg8008859 | https://doi.org/10.1021/cg8008859
COWWOC | 1051395 | catena-[(μ2-thiophene-2,5-dicarboxylato)-(μ2-1,4-bis(pyridin-4-ylmethyl)piperazine)-aqua-cobalt] |  | 2.22051 | 1.03041 | 1.50812 | 0 | 0 | 0.3365 | COWWOC | 10.14102/j.cnki.0254-5861.2011-0698 | https://doi.org/10.14102/j.cnki.0254-5861.2011-0698
COWXAO | 729306 | catena-((μ3-3,5-dicarboxylatobenzoic acid)-(μ2-2,4,5-tris(4-pyridyl)imidazole)-zinc(ii)) | catena-((μ3-trimesato)-(μ2-2,4,5-tris(4-pyridyl)imidazole)-zinc(ii)) | 2.52016 | 1.06271 | 1.64129 | 0 | 0 | 0.30494 | COWXAO | 10.1021/cg8008859 | https://doi.org/10.1021/cg8008859
COWXAO01 | 705193 | catena-((μ3-Hydrogen benzene-1,3,5-tricarboxylato)-(μ2-2,4,5-tris(4-pyridyl)imidazole)-zinc) |  | 2.5349 | 1.09682 | 1.6464 | 0 | 0 | 0.30482 | COWXAO01 | 10.1002/zaac.200900436 | https://doi.org/10.1002/zaac.200900436
COWXES | 729307 | catena-((μ2-isophthalato)-(μ2-2,4,5-tris(4-pyridyl)imidazole)-zinc(ii) hemihydrate) |  | 3.40517 | 1.2785 | 1.41133 | 0 | 0 | 0.39698 | COWXES | 10.1021/cg8008859 | https://doi.org/10.1021/cg8008859
COWXIW | 729308 | catena-((μ2-rac-camphorato)-(μ2-2,4,5-tris(4-pyridyl)imidazole)-cadmium(ii)) | catena-((μ2-rac-1,2,2-trimethylcyclopentane-1,3-dicarboxylato)-(μ2-2,4,5-tris(4-pyridyl)imidazole)-cadmium(ii)) | 2.40509 | 1.32561 | 1.58221 | 0 | 0 | 0.33922 | COWXIW | 10.1021/cg8008859 | https://doi.org/10.1021/cg8008859
COWXUJ | 1011611 | catena-[(μ2-4-oxo-4-(phenylamino)butanoato)-tris(n-butyl)-tin] |  | 2.37094 | 1.34075 | 1.32339 | 0 | 0 | 0.39174 | COWXUJ | 10.1002/aoc.3231 | https://doi.org/10.1002/aoc.3231
COXCOJ | 1041776 | catena-[tetrakis(μ-3-methyl-5-[(5-methyl-1,2,4-triazolato)methyl]-1,2,4-triazolato)-tetra-copper] | MAF-42 | 3.81825 | 3.11155 | 1.95711 | 0 | 0 | 0.40418 | COXCOJ | 10.1038/ncomms7350 | https://doi.org/10.1038/ncomms7350
COXCUP | 1041777 | catena-[tetrakis(μ-3-methyl-5-[(5-methyl-1,2,4-triazolato)methyl]-1,2,4-triazolato)-tetra-copper hydrate] |  | 3.9076 | 3.17345 | 1.94492 | 0 | 0 | 0.40696 | COXCUP | 10.1038/ncomms7350 | https://doi.org/10.1038/ncomms7350
COXFOL | 642848 | catena-(bis(Dimethylammonium) bis((μ5-1,3-benzenedicarboxylato)-(μ4-1,3-benzenedicarboxylato)-(μ3-hydroxo))-(μ3-1,3-benzenedicarboxylato-O,O',O'',O''')-(μ3-1,3-benzenedicarboxylato-O,O',O'')-aqua-hexa-cobalt(ii) hydrate) |  | 4.9258 | 3.22314 | 1.45012 | 0 | 0 | 0.46576 | COXFOL | 10.1021/cg801164f | https://doi.org/10.1021/cg801164f
COXGEC | 706722 | catena-(bis(μ3-2,6-bis(3-Pyridyl)-4,4'-bipyridine)-heptakis(μ2-cyano)-hepta-copper) |  | 2.38464 | 1.56351 | 1.85473 | 0 | 0 | 0.34118 | COXGEC | 10.1021/cg801217j | https://doi.org/10.1021/cg801217j
COXGIG | 617499 | catena-((μ3-2,6-bis(4-Pyridyl)-4,4'-bipyridine)-tris(μ2-cyano)-tri-copper(i)) |  | 2.31061 | 1.5093 | 1.69023 | 0 | 0 | 0.37158 | COXGIG | 10.1021/cg801217j | https://doi.org/10.1021/cg801217j
COXKOR | 998086 | catena-[(μ3-hydrogen phenylphosphonato)-(phenylphosphonic acid)-silver] |  | 2.13016 | 1.05134 | 1.95792 | 0 | 0 | 0.31214 | COXKOR | 10.1002/zaac.201400310 | https://doi.org/10.1002/zaac.201400310
COXKUW | 663076 | catena-((μ4-3-Carboxybenzoato-O,O',O'',O'')-lithium) |  | 1.52761 | 0.84858 | 1.62917 | 0 | 0 | 0.2262 | COXKUW | 10.1021/cg800991t | https://doi.org/10.1021/cg800991t
COXKUX | 998087 | catena-[bis(μ4-hydrogen phenylphosphonato)-di-silver] |  | 2.26965 | 1.19459 | 2.32718 | 0 | 0 | 0.3088 | COXKUX | 10.1002/zaac.201400310 | https://doi.org/10.1002/zaac.201400310
COXLAD | 663077 | catena-((μ5-3-Carboxybenzoato)-bis(μ4-3-carboxybenzoato)-(μ3-3-carboxybenzoato)-bis(μ2-aqua)-triaqua-tetra-sodium) |  | 1.93132 | 1.47338 | 1.62118 | 0 | 0 | 0.21526 | COXLAD | 10.1021/cg800991t | https://doi.org/10.1021/cg800991t
COXLAE | 998088 | catena-[(μ6-hydrogen phenylphosphonato)-(μ6-phenylphosphonato)-tri-silver] |  | 2.15438 | 1.30857 | 2.62638 | 0 | 0 | 0.31016 | COXLAE | 10.1002/zaac.201400310 | https://doi.org/10.1002/zaac.201400310
COXLUY | 997114 | catena-[(1H,1'H-2,2'-biimidazole)-(μ2-5-chloronicotinato)-(5-chloronicotinato)-cobalt(ii)] |  | 2.56932 | 1.23485 | 1.71119 | 0 | 0 | 0.31006 | COXLUY | Not found | https://doi.org/Not found
COXNUY | 103323 | catena-(Aqua-(5'-phosphopyridoxylidene-DL-phenylalanineato)-copper(ii) tetrahydrate) |  | 4.91919 | 3.87882 | 1.34589 | 407.932 | 303.094 | 0.44462 | COXNUY | Not found | https://doi.org/Not found
COXPUC | 999405 | catena-[bis(μ3-Pyridine-2,6-dicarboxylato)-bis(μ3-sulfato)-(μ2-oxalato)-tetrakis(μ2-pyridine-2,6-dicarboxylato)-deca-aqua-hexa-europium hexahydrate] |  | 3.78623 | 1.45756 | 2.22536 | 0 | 0 | 0.35704 | COXPUC | Not found | https://doi.org/Not found
COXQAI | 729419 | catena-(bis(μ3-Hydroxo)-(μ2-cucurbit(5)uril)-bis(μ2-formato-O,O')-hexakis(μ2-hydroxo)-tetrakis(μ2-oxo)-diaqua-tetraoxo-di-cesium-di-uranium trihydrate) |  | 4.11086 | 1.36992 | 2.81406 | 0 | 0 | 0.3169 | COXQAI | 10.1021/cg8011603 | https://doi.org/10.1021/cg8011603
COXQOV | 111421 | catena-((μ2-Hydrogen phthalato-O,O')-(1,3-bis(3-methoxysalicylideneimino)propane)-manganese(iii)) |  | 2.5505 | 1.4369 | 1.48734 | 0 | 0 | 0.3353 | COXQOV | 10.1016/S0020-1693(99)00260-1 | https://doi.org/10.1016/S0020-1693(99)00260-1
COXQUB | 101338 | catena((μ3-Sulfato)-bis(μ2-4,4'-bipyridine)-(μ2-sulfato)-triaqua-di-cadmium trihydrate) |  | 3.93112 | 2.84153 | 1.85217 | 0 | 0 | 0.36534 | COXQUB | 10.1016/S0020-1693(99)00273-X | https://doi.org/10.1016/S0020-1693(99)00273-X
COXREN | 711507 | catena-(bis(μ2-1,1,3,3-Tetracyano-2-ethoxypropenido-N1,N3)-(μ2-2,5-bis(2-pyridyl)pyrazine-N,N')-diaqua-bis(1,1,3,3-tetracyano-2-ethoxypropenido-N)-di-copper(ii)) |  | 2.29157 | 1.43635 | 1.48338 | 0 | 0 | 0.33016 | COXREN | 10.1016/j.poly.2009.02.029 | https://doi.org/10.1016/j.poly.2009.02.029
COXSEO | 710780 | catena-((μ2-1,2-bis(2-Pyridyl)ethene)-(dimethyl(phenylsulfonyl)amidophosphato-O,O')-copper(ii)) |  | 2.09047 | 1.20685 | 1.54941 | 0 | 0 | 0.35434 | COXSEO | 10.1016/j.poly.2009.02.012 | https://doi.org/10.1016/j.poly.2009.02.012
COXTAM | 992108 | catena-[bis(μ2-5-(3-(2-((pyridin-3-yl)methyl)-2H-tetrazol-5-yl)phenyl)pyrimidine)-dichloro-cobalt(ii)] |  | 2.36536 | 1.21513 | 1.516 | 0 | 0 | 0.3227 | COXTAM | 10.1021/ic5013186 | https://doi.org/10.1021/ic5013186
COXWIX | 994566 | catena-[(μ2-2,2'-(1,3-phenylene)diacetato)-tetrakis(μ2-5-nitrobiphenyl-3-carboxylato)-tetrakis(aqua)-di-praseodymium] |  | 2.52579 | 1.68408 | 1.70805 | 0 | 0 | 0.31948 | COXWIX | Not found | https://doi.org/Not found
COXWOD | 994567 | catena-[tris(μ-2,2'-(1,3-phenylene)diacetato)-bis(2,2'-bipyridine)-diaqua-di-praseodymium] |  | 2.49117 | 1.24718 | 1.75815 | 0 | 0 | 0.30804 | COXWOD | Not found | https://doi.org/Not found
COYCAV | 728723 | catena-(bis(tetra-n-butylammonium) hexakis(μ3-sulfido)-tris(μ2-4,4'-bipyridine)-tetrakis(isothiocyanato)-dioxo-hexa-copper-di-molybdenum aniline solvate) |  | 7.47507 | 4.95119 | 1.04352 | 2090.31 | 2003.13 | 0.66568 | COYCAV | 10.1021/cg800896k | https://doi.org/10.1021/cg800896k
COYCEZ | 728724 | catena-(hexakis(μ3-sulfido)-pentakis(μ2-4,4'-bipyridine)-bis(isothiocyanato)-dioxo-hexa-copper(i)-di-molybdenum(vi) aniline solvate) |  | 6.26012 | 4.14031 | 1.1873 | 1265.32 | 1065.71 | 0.58632 | COYCEZ | 10.1021/cg800896k | https://doi.org/10.1021/cg800896k
COYCID | 728725 | catena-(dodecakis(μ3-sulfido)-nonakis(μ2-4,4'-bipyridine)-bis(μ2-thiocyanato)-bis(isothiocyanato)-tetraoxo-dodeca-copper-tetra-molybdenum aniline solvate) |  | 9.56498 | 6.50952 | 0.949926 | 1681.75 | 1770.4 | 0.67838 | COYCID | 10.1021/cg800896k | https://doi.org/10.1021/cg800896k
COYFIH | 987975 | catena-(bis(μ2-Hydrogen 4,4'-(ethane-1,2-diyldioxy)dibenzoato)-(μ2-1,1'-butane-1,4-diylbis(1H-imidazole))-cobalt) |  | 2.2639 | 1.04287 | 1.48929 | 0 | 0 | 0.31692 | COYFIH | Not found | https://doi.org/Not found
COYFON | 987976 | catena-((μ2-4,4'-(Ethane-1,2-diylbis(oxy))dibenzoato)-(1,10-phenanthroline)-cadmium) |  | 2.39344 | 1.29042 | 1.64088 | 0 | 0 | 0.34092 | COYFON | Not found | https://doi.org/Not found
COYGON | 716603 | catena-((μ2-Aqua)-(μ2-decamethylcucurbit[5]uril)-tetra-aqua-di-rubidium dichloride monohydrate clathrate) |  | 3.96882 | 0.91362 | 1.63875 | 0 | 0 | 0.31524 | COYGON | Not found | https://doi.org/Not found
COYGUT | 716604 | catena-((μ2-Decamethylcucurbit[5]uril)-pentaaqua-cerium(iii) trinitrate monohydrate clathrate heptadecahydrate) |  | 5.52712 | 3.61027 | 1.16216 | 0 | 0 | 0.53012 | COYGUT | Not found | https://doi.org/Not found
COYHIJ | 989279 | catena-((μ3-5-Nitroisophthalato)-(μ2-2,4,6-tris(4-pyridyl)pyridine)-zinc monohydrate) |  | 3.74545 | 2.09944 | 1.44843 | 0 | 0 | 0.38412 | COYHIJ | Not found | https://doi.org/Not found
COYHOP | 990710 | catena-(bis(μ2-Dicyanamido)-bis(3-(aminocarbonyl)pyrazine)-manganese bis(pyrazine-3-carboxamide)) |  | 4.27152 | 3.05801 | 1.0026 | 0 | 0 | 0.56066 | COYHOP | 10.1016/j.saa.2014.12.072 | https://doi.org/10.1016/j.saa.2014.12.072
COYJAD | 948244 | catena-((μ4-Terephthalato)-bis(μ3-4-(1H-imidazo(4,5-f)(1,10)phenanthrolin-2-yl)benzoato)-(μ2-terephthalato)-di-europium) |  | 4.59257 | 1.6662 | 1.59716 | 0 | 0 | 0.41008 | COYJAD | 10.1021/ic501253c | https://doi.org/10.1021/ic501253c
COYJEH | 948245 | catena-((μ3-2-,5-Dibromoterephthalato)-(μ2-4-(1H-imidazo[4,5-f][1,10]phenanthrolin-2-yl)benzoato)-europium) |  | 2.27274 | 1.51299 | 2.04697 | 0 | 0 | 0.33052 | COYJEH | 10.1021/ic501253c | https://doi.org/10.1021/ic501253c
COYJIL | 948246 | catena-(bis(μ3-4-(1H-Imidazo(4,5-f)(1,10)phenanthrolin-2-yl)benzoato)-bis(μ2-biphenyl-4,4'-dicarboxylato)-di-europium) |  | 4.59563 | 3.32048 | 1.55959 | 0 | 0 | 0.394 | COYJIL | 10.1021/ic501253c | https://doi.org/10.1021/ic501253c
COYJOR | 948430 | catena-((μ3-4-(1H-Imidazo(4,5-f)(1,10)phenanthrolin-2-yl)benzoato)-(μ3-naphthalene-1,4-dicarboxylato)-europium dihydrate) |  | 3.65825 | 1.7205 | 1.65276 | 0 | 0 | 0.3717 | COYJOR | 10.1021/ic501253c | https://doi.org/10.1021/ic501253c
COYKAD | 692247 | catena-(bis(μ2-4,4'-Bipyridine-N,N')-bis(μ2-cyclohexanecarboxylato-O,O')-diaqua-(cyclohexanecarboxylato-O,O')-di-manganese perchlorate) |  | 4.43154 | 1.74349 | 1.23907 | 0 | 0 | 0.41816 | COYKAD | Not found | https://doi.org/Not found
COYKEH | 705010 | catena-((μ2-Cyano)-(μ2-isonicotinohydrazide-N',N'')-copper(i)) | ("catena-((μ2-Cyano)-(μ2-isoniazid-N',N'')-copper(i))",) | 2.13098 | 1.18183 | 1.77392 | 0 | 0 | 0.33092 | COYKEH | Not found | https://doi.org/Not found
COYMAG | 971266 | catena-((μ-thiophene-3,4-dicarboxylato)-(μ-1,1'-propane-1,3-diylbis(1H-benzimidazole))-zinc) |  | 2.05686 | 1.26307 | 1.637 | 0 | 0 | 0.31354 | COYMAG | Not found | https://doi.org/Not found
COYMIO | 972802 | catena-((μ-2-(4-carboxylatophenoxy)benzoato)-aqua-(2,2'-bipyridine)-manganese) |  | 2.17787 | 1.34668 | 1.55788 | 0 | 0 | 0.2998 | COYMIO | 10.1016/j.ica.2015.01.018 | https://doi.org/10.1016/j.ica.2015.01.018
COYMOU | 972803 | catena-[(2,2'-bipyridine)-(μ-2-(4-carboxylatophenoxy)benzoato)-cobalt(ii)] |  | 3.06329 | 1.29887 | 1.46007 | 0 | 0 | 0.35896 | COYMOU | 10.1016/j.ica.2015.01.018 | https://doi.org/10.1016/j.ica.2015.01.018
COYMUA | 972804 | catena-((2,2'-bipyridine)-(μ-2-(4-carboxylatophenoxy)benzoato)-copper(ii) 2-(4-carboxyphenoxy)benzoic acid) |  | 6.44338 | 5.39443 | 0.980382 | 1256.69 | 1281.84 | 0.58098 | COYMUA | 10.1016/j.ica.2015.01.018 | https://doi.org/10.1016/j.ica.2015.01.018
COYNEL | 972806 | catena-[aqua-(μ-2-(4-carboxylatophenoxy)benzoato)-(1,10-phenanthroline)-cobalt(ii)] |  | 2.62172 | 1.13695 | 1.53441 | 0 | 0 | 0.33108 | COYNEL | 10.1016/j.ica.2015.01.018 | https://doi.org/10.1016/j.ica.2015.01.018
COYNEL01 | 972807 | catena-[aqua-(μ-2-(4-carboxylatophenoxy)benzoato)-(1,10-phenanthroline)-cobalt(ii)] |  | 2.63754 | 1.13937 | 1.52632 | 0 | 0 | 0.33014 | COYNEL01 | 10.1016/j.ica.2015.01.018 | https://doi.org/10.1016/j.ica.2015.01.018
COYNOV | 975439 | catena-(octakis(μ-oxalato)-diaqua-tetra-praseodymium(iii)-tetra-potassium) |  | 1.72889 | 0.23051 | 3.00592 | 0 | 0 | 0.10916 | COYNOV | Not found | https://doi.org/Not found
COYTEQ | 702666 | catena-[(μ4-4,4'-Hydrogen bipyridine-2,2',6,6'-tetracarboxylato-N,N',O,O,O',O'',O''',O'''')-aqua-lanthanum(iii) trihydrate] |  | 3.77292 | 1.89155 | 1.85656 | 0 | 0 | 0.39064 | COYTEQ | 10.1039/b816205k | https://doi.org/10.1039/b816205k
COYTIU | 702667 | catena-[(μ4-4,4'-Hydrogen bipyridine-2,2',6,6'-tetracarboxylato-N,N',O,O,O',O'',O''',O'''')-aqua-cerium(iii) trihydrate] |  | 3.7749 | 1.98472 | 1.86413 | 0 | 0 | 0.38726 | COYTIU | 10.1039/b816205k | https://doi.org/10.1039/b816205k
COYTOA | 702668 | catena-[(μ4-4,4'-Hydrogen bipyridine-2,2',6,6'-tetracarboxylato-N,N',O,O,O',O'',O''',O'''')-aqua-samarium(iii) trihydrate] |  | 3.72114 | 2.20636 | 1.95217 | 0 | 0 | 0.3759 | COYTOA | 10.1039/b816205k | https://doi.org/10.1039/b816205k
COYTUG | 702669 | catena-[(μ6-4,4'-Bipyridine-2,2',6,6'-tetracarboxylato)-bis(μ4-4,4'-bipyridine-2,2',6,6'-tetracarboxylato)-octa-aqua-tetra-terbium(iii) unknown solvate] |  | 4.33953 | 1.85316 | 2.03822 | 0 | 0 | 0.39098 | COYTUG | 10.1039/b816205k | https://doi.org/10.1039/b816205k
COYTUG01 | 713721 | catena-[(μ6-4,4'-Bipyridine-2,2',6,6'-tetracarboxylato)-bis(μ4-4,4'-bipyridine-2,2',6,6'-tetracarboxylato)-octa-aqua-tetra-terbium(iii) unknown solvate] |  | 4.33528 | 1.85659 | 2.03822 | 0 | 0 | 0.38936 | COYTUG01 | 10.1039/b816205k | https://doi.org/10.1039/b816205k
COYVAO | 702670 | catena-[(μ6-4,4'-Bipyridine-2,2',6,6'-tetracarboxylato)-bis(μ4-4,4'-bipyridine-2,2',6,6'-tetracarboxylato)-octa-aqua-tetra-dysprosium(iii) unknown solvate] |  | 4.32138 | 1.96937 | 2.0743 | 0 | 0 | 0.39478 | COYVAO | 10.1039/b816205k | https://doi.org/10.1039/b816205k
COYVAO01 | 713722 | catena-[(μ6-4,4'-Bipyridine-2,2',6,6'-tetracarboxylato)-bis(μ4-4,4'-bipyridine-2,2',6,6'-tetracarboxylato)-octa-aqua-tetra-dysprosium(iii) unknown solvate] |  | 4.31308 | 1.96926 | 2.0743 | 0 | 0 | 0.39348 | COYVAO01 | 10.1039/b816205k | https://doi.org/10.1039/b816205k
COYVES | 702671 | catena-[(μ6-4,4'-Bipyridine-2,2',6,6'-tetracarboxylato)-bis(μ4-4,4'-bipyridine-2,2',6,6'-tetracarboxylato)-octa-aqua-tetra-holmium(iii) unknown solvate] |  | 4.32045 | 1.78612 | 2.09523 | 0 | 0 | 0.38808 | COYVES | 10.1039/b816205k | https://doi.org/10.1039/b816205k
COYVES01 | 713723 | catena-[(μ6-4,4'-Bipyridine-2,2',6,6'-tetracarboxylato)-bis(μ4-4,4'-bipyridine-2,2',6,6'-tetracarboxylato)-octa-aqua-tetra-holmium(iii) unknown solvate] |  | 4.31418 | 1.77375 | 2.09523 | 0 | 0 | 0.3878 | COYVES01 | 10.1039/b816205k | https://doi.org/10.1039/b816205k
COYYOE |  | catena-(bis(μ4-Oxy-diacetato)-(μ2-oxalato)-diaqua-di-lanthanum) |  | 2.02692 | 0.83086 | 2.72218 | 0 | 0 | 0.22244 | COYYOE | 10.1016/S1293-2558(00)00122-9 | https://doi.org/10.1016/S1293-2558(00)00122-9
COZGED | 750561 | catena-((μ7-(2RS,3SR)-tartrato)-di-sodium) |  | 1.94189 | 0.73908 | 1.94696 | 0 | 0 | 0.1265 | COZGED | 10.1107/S1600536809037155 | https://doi.org/10.1107/S1600536809037155
COZGED01 | 702888 | catena-((μ4-tartrato)-di-sodium) |  | 1.94308 | 0.74454 | 1.94757 | 0 | 0 | 0.12464 | COZGED01 | Not found | https://doi.org/Not found
COZGON |  | catena-tris(μ2-Chloro)-bis(2,6-dimethyl-4-pyrone)-lanthanum(iii) |  | 2.56289 | 1.74969 | 1.82333 | 0 | 0 | 0.33834 | COZGON | 10.1107/S0108270185003262 | https://doi.org/10.1107/S0108270185003262
COZLIN | 622626 | catena-(bis((μ2-Azido-N,N'')-(N-phenylisonicotinamide-N1))-manganese(ii)) |  | 2.17774 | 1.36318 | 1.53982 | 0 | 0 | 0.2932 | COZLIN | 10.1080/15533170701675147 | https://doi.org/10.1080/15533170701675147
COZMUA | 714762 | catena-((μ6-4,4',4'',4'''-Methanetetrayltetrabenzoato-κ6O)-bis(μ2-aqua)-diaqua-di-cobalt(ii) dimethylformamide solvate hydrate) |  | 9.18695 | 5.37207 | 0.668873 | 2091.31 | 3126.62 | 0.72688 | COZMUA | 10.1039/b900085b | https://doi.org/10.1039/b900085b
COZQOY | 699835 | catena-((μ2-3-(1H-Imidazol-2-yl)-1,5-dimethyl-6-oxo-5,6-dihydro-1,2,4,5-tetrazin-1-ium-N,O)-tris(1,1,1,5,5,5-hexafluoro-2,4-pentanedionato-O,O')-gadolinium(iii)) |  | 2.37085 | 1.29663 | 1.94183 | 0 | 0 | 0.36006 | COZQOY | 10.1039/b816910a | https://doi.org/10.1039/b816910a
COZQUE | 699836 | catena-((μ2-3-(1H-Imidazol-2-yl)-1,5-dimethyl-6-oxo-5,6-dihydro-1,2,4,5-tetrazin-1-ium-N,O)-tris(1,1,1,5,5,5-hexafluoro-2,4-pentanedionato-O,O')-praseodymium(iii)) |  | 2.40482 | 1.33077 | 1.87975 | 0 | 0 | 0.36724 | COZQUE | 10.1039/b816910a | https://doi.org/10.1039/b816910a
COZRAL | 699837 | catena-((μ2-3-(1H-Imidazol-2-yl)-1,5-dimethyl-6-oxo-5,6-dihydro-1,2,4,5-tetrazin-1-ium-N,O)-tris(1,1,1,5,5,5-hexafluoro-2,4-pentanedionato-O,O')-dysprosium(iii)) |  | 2.50616 | 1.24228 | 1.95848 | 0 | 0 | 0.35844 | COZRAL | 10.1039/b816910a | https://doi.org/10.1039/b816910a
COZREP | 699838 | catena-((μ2-3-(1H-Imidazol-2-yl)-1,5-dimethyl-6-oxo-5,6-dihydro-1,2,4,5-tetrazin-1-ium-N,O)-tris(1,1,1,5,5,5-hexafluoro-2,4-pentanedionato-O,O')-terbium(iii)) |  | 2.49773 | 1.25501 | 1.94692 | 0 | 0 | 0.35972 | COZREP | 10.1039/b816910a | https://doi.org/10.1039/b816910a
COZSIU | 706458 | catena-(hexakis(μ4-Squarato-O,O',O'',O''')-tetra-scandium) |  | 3.50327 | 0.94515 | 2.12219 | 0 | 0 | 0.27306 | COZSIU | 10.1039/b900841a | https://doi.org/10.1039/b900841a
COZTUH | 707724 | catena-(bis(μ2-1,2-bis(3-(3-Pyridyl)pyrazol-1-yl)ethane-N,N')-bis(isothiocyanato-N)-cobalt(ii) acetonitrile solvate) |  | 4.12261 | 1.67478 | 1.24429 | 0 | 0 | 0.423 | COZTUH | 10.1071/CH08483 | https://doi.org/10.1071/CH08483
COZVAP | 707725 | catena-(bis(μ2-1,2-bis(3-(3-Pyridyl)pyrazol-1-yl)ethane-N,N')-bis(isothiocyanato-N)-cobalt(ii) monohydrate) |  | 2.94076 | 1.33427 | 1.39091 | 0 | 0 | 0.35726 | COZVAP | 10.1071/CH08483 | https://doi.org/10.1071/CH08483
COZVET | 707726 | catena-(bis(μ2-1,2-bis(3-(3-Pyridyl)pyrazol-1-yl)ethane-N,N')-bis(isothiocyanato-N)-cobalt(ii) N,N-dimethylformamide solvate) |  | 4.65395 | 2.30072 | 1.15859 | 0 | 0 | 0.46128 | COZVET | 10.1071/CH08483 | https://doi.org/10.1071/CH08483
COZVOD | 707728 | catena-((μ2-1,2-bis(3-(3-Pyridyl)pyrazol-1-yl)ethane-N,N')-dichloro-zinc(ii)) |  | 2.28867 | 1.29604 | 1.59764 | 0 | 0 | 0.33096 | COZVOD | 10.1071/CH08483 | https://doi.org/10.1071/CH08483
COZWEV | 1014348 | catena-[(μ4-triphenylacetato)-(μ2-triphenylacetato)-(μ2-aqua)-aqua-di-sodium] |  | 2.80279 | 1.04275 | 1.31426 | 0 | 0 | 0.31532 | COZWEV | 10.1007/s10870-014-0547-x | https://doi.org/10.1007/s10870-014-0547-x
CPRGLR | 1131400 | bis(μ2-Cyclo-tetrakis(L-prolyl-glycyl))-diaqua-di-rubidium bis(thiocyanate) tetrahydrate |  | 4.11486 | 1.86641 | 1.28234 | 0 | 0 | 0.41796 | CPRGLR | 10.1021/ja00456a043 | https://doi.org/10.1021/ja00456a043
CPYZCO01 | 1131565 | catena-(bis(μ2-Pyrazine)-dichloro-cobalt(ii)) |  | 2.41992 | 1.37561 | 1.7632 | 0 | 0 | 0.29256 | CPYZCO01 | 10.1524/zkri.1996.211.11.804 | https://doi.org/10.1524/zkri.1996.211.11.804
CRBBIA | 1131610 | catena-bis(N,N-Diethyldithiocarbamato)-iodo-bismuth(iii) |  | 2.63004 | 1.5124 | 2.23335 | 0 | 0 | 0.37066 | CRBBIA | 10.1039/dt9810001352 | https://doi.org/10.1039/dt9810001352
CSMNOX | 1131800 | catena(Cesium aqua-tris(μ2-oxalato)-di-manganese dihydrate) |  | 3.91432 | 2.46706 | 1.50834 | 0 | 0 | 0.48752 | CSMNOX | 10.1002/zaac.19723930202 | https://doi.org/10.1002/zaac.19723930202
CSTNME01 | 130369 | catena-((μ8-Trinitromethanide)-cesium) |  | 1.41125 | 0.5968 | 2.97257 | 0 | 0 | 0.21126 | CSTNME01 | 10.1107/S0108270198004491 | https://doi.org/10.1107/S0108270198004491
CUBBEI | 1039284 | catena-[bis(μ-4,4'-[3-oxido-5-oxohepta-1,3,6-triene-1,7-diyl]bis(2-methoxyphenolato))-tri-zinc] | Medi-MOF-1 | 11.31651 | 8.34849 | 0.690631 | 1895.82 | 2745.05 | 0.73996 | CUBBEI | 10.1039/C4CC10159F | https://doi.org/10.1039/C4CC10159F
CUBKUF | 124884 | catena-(bis[(μ4-(1,2-bis(1,2,4-Triazol-4-yl)ethane-N,N',N'',N'''))-tetrakis(μ3-(1,2-bis(1,2,4-triazol-4-yl)ethane-N,N',N''))-diqua-tricopper(ii)] dodecaperchlorate dihydrate) |  | 4.22497 | 2.60225 | 1.21284 | 0 | 0 | 0.5189 | CUBKUF | 10.1002/(SICI)1099-0682(200002)2000:2<307::AID-EJIC307>3.3.CO;2-D | https://doi.org/10.1002/(SICI)1099-0682(200002)2000:2<307::AID-EJIC307>3.3.CO;2-D
CUBLOA | 1132125 | catena-(bis(μ3-Formato-O,O,O')-bis(μ2-formato-O,O)-bis(μ2-formato-O,O')-tetrakis(μ2-aqua)-copper(ii)-di-strontium(ii) tetrahydrate) |  | 2.79067 | 2.11709 | 1.87978 | 0 | 0 | 0.39972 | CUBLOA | 10.1107/S0108270185003298 | https://doi.org/10.1107/S0108270185003298
CUBMIX | 1028491 | catena-[bis(μ-benzene-1,2,3-tricarboxylato)-(μ-4,4'-ethane-1,2-diylbis(4H-1,2,4-triazole))-bis(μ-hydroxo)-diaqua-tetra-copper dihydrate] |  | 2.206 | 0.96341 | 2.11464 | 0 | 0 | 0.28208 | CUBMIX | 10.1039/C4CE02465F | https://doi.org/10.1039/C4CE02465F
CUBMOD | 1028492 | catena-[bis(μ-benzene-1,2,3-tricarboxylato)-(μ-4,4'-ethane-1,2-diylbis(4H-1,2,4-triazole))-bis(μ-hydroxo)-tetraaqua-tetra-zinc tetrahydrate] |  | 3.65507 | 1.51948 | 1.96445 | 0 | 0 | 0.31806 | CUBMOD | 10.1039/C4CE02465F | https://doi.org/10.1039/C4CE02465F
CUBMUJ | 1028493 | catena-[bis(μ-aqua)-tetrakis(μ-benzene-1,2,3-tricarboxylato)-bis(μ-4,4'-ethane-1,2-diylbis(4H-1,2,4-triazole))-tetraaqua-hexa-cadmium hexahydrate] |  | 3.27833 | 1.59334 | 2.02418 | 0 | 0 | 0.35996 | CUBMUJ | 10.1039/C4CE02465F | https://doi.org/10.1039/C4CE02465F
CUBNZT | 1132135 | catena(bis(μ2-aqua)-(μ2-benzoato)-copper(ii)) benzoate monohydrate |  | 4.53385 | 3.70383 | 0.936825 | 0 | 0 | 0.65244 | CUBNZT | 10.1143/JPSJ.18.117 | https://doi.org/10.1143/JPSJ.18.117
CUBQIB | 1020187 | catena-[di-sodium tetrakis(μ4-2-sulfonatoterephthalato)-octakis(μ3-hydroxo)-(μ2-aqua)-diaqua-hexa-holmium octahydrate] |  | 5.67175 | 3.74196 | 2.46166 | 403.228 | 163.803 | 0.38978 | CUBQIB | 10.1021/ic502042h | https://doi.org/10.1021/ic502042h
CUBTOJ | 676661 | catena-[(μ3-Isophthalato-O,O,O',O'')-(thiabendazole-N,N')-copper(ii)] | ("catena-[(μ3-Benzene-1,3-dicarboxylato-O,O,O',O'')-(2-(4-thiazolyl)benzimidazole-N3,N3')-copper(ii)]",) | 2.14248 | 1.28379 | 1.71008 | 0 | 0 | 0.31302 | CUBTOJ | Not found | https://doi.org/Not found
CUBXIH | 675402 | catena-[bis(μ4-Pyridine-2-carboxylate 1-oxide-O,O,O',O',O'')-bis(μ3-pyridine-2-carboxylate 1-oxide-O,O,O',O'')-tetrakis(μ2-aqua)-samarium(iii)-tri-sodium(i) diperchlorate] | ("catena-[bis(μ4-Picolinate N-oxide-O,O,O',O',O'')-bis(μ3-picolinate N-oxide-O,O,O',O'')-tetrakis(μ2-aqua)-samarium(iii)-tri-sodium(i) diperchlorate]",) | 4.20314 | 2.76961 | 1.5675 | 0 | 0 | 0.38634 | CUBXIH | 10.1016/j.matchemphys.2008.08.089 | https://doi.org/10.1016/j.matchemphys.2008.08.089
CUBXON | 675403 | catena-[bis(μ4-Pyridine-2-carboxylate 1-oxide-O,O,O',O',O'')-bis(μ3-pyridine-2-carboxylate 1-oxide-O,O,O',O'')-tetrakis(μ2-aqua)-europium(iii)-tri-sodium(i) diperchlorate] | ("catena-[bis(μ4-Picolinate N-oxide-O,O,O',O',O'')-bis(μ3-picolinate N-oxide-O,O,O',O'')-tetrakis(μ2-aqua)-europium(iii)-tri-sodium(i) diperchlorate]",) | 4.07725 | 2.65899 | 1.60762 | 0 | 0 | 0.36192 | CUBXON | 10.1016/j.matchemphys.2008.08.089 | https://doi.org/10.1016/j.matchemphys.2008.08.089
CUBXUT | 675404 | catena-[bis(μ4-Pyridine-2-carboxylate 1-oxide-O,O,O',O',O'')-bis(μ3-pyridine-2-carboxylate 1-oxide-O,O,O',O'')-tetrakis(μ2-aqua)-gadolinium(iii)-tri-sodium(i) diperchlorate] | ("catena-[bis(μ4-Picolinate N-oxide-O,O,O',O',O'')-bis(μ3-picolinate N-oxide-O,O,O',O'')-tetrakis(μ2-aqua)-gadolinium(iii)-tri-sodium(i) diperchlorate]",) | 4.07677 | 2.63766 | 1.61812 | 0 | 0 | 0.36048 | CUBXUT | 10.1016/j.matchemphys.2008.08.089 | https://doi.org/10.1016/j.matchemphys.2008.08.089
CUBYAA | 675405 | catena-[bis(μ4-Pyridine-2-carboxylate 1-oxide-O,O,O',O',O'')-bis(μ3-pyridine-2-carboxylate 1-oxide-O,O,O',O'')-tetrakis(μ2-aqua)-holmium(iii)-tri-sodium(i) diperchlorate] | ("catena-[bis(μ4-Picolinate N-oxide-O,O,O',O',O'')-bis(μ3-picolinate N-oxide-O,O,O',O'')-tetrakis(μ2-aqua)-holmium(iii)-tri-sodium(i) diperchlorate]",) | 4.12022 | 2.63993 | 1.62419 | 0 | 0 | 0.36348 | CUBYAA | 10.1016/j.matchemphys.2008.08.089 | https://doi.org/10.1016/j.matchemphys.2008.08.089
CUBYEE | 675406 | catena-[bis(μ4-Pyridine-2-carboxylate 1-oxide-O,O,O',O',O'')-bis(μ3-pyridine-2-carboxylate 1-oxide-O,O,O',O'')-tetrakis(μ2-aqua)-erbium(iii)-tri-sodium(i) diperchlorate] | ("catena-[bis(μ4-Picolinate N-oxide-O,O,O',O',O'')-bis(μ3-picolinate N-oxide-O,O,O',O'')-tetrakis(μ2-aqua)-erbium(iii)-tri-sodium(i) diperchlorate]",) | 4.0674 | 2.59148 | 1.65706 | 0 | 0 | 0.3571 | CUBYEE | 10.1016/j.matchemphys.2008.08.089 | https://doi.org/10.1016/j.matchemphys.2008.08.089
CUBYII | 675407 | catena-[bis(μ4-Pyridine-2-carboxylate 1-oxide-O,O,O',O',O'')-bis(μ3-pyridine-2-carboxylate 1-oxide-O,O,O',O'')-tetrakis(μ2-aqua)-tri-sodium(i)-yttrium(iii) diperchlorate] | ("catena-[bis(μ4-Picolinate N-oxide-O,O,O',O',O'')-bis(μ3-picolinate N-oxide-O,O,O',O'')-tetrakis(μ2-aqua)-yttrium(iii)-tri-sodium(i) diperchlorate]",) | 4.22287 | 2.75653 | 1.45999 | 0 | 0 | 0.38384 | CUBYII | 10.1016/j.matchemphys.2008.08.089 | https://doi.org/10.1016/j.matchemphys.2008.08.089
CUBYOO | 675652 | catena-[bis(μ4-Pyridine-2-carboxylate 1-oxide-O,O,O',O',O'')-bis(μ3-pyridine-2-carboxylate 1-oxide-O,O,O',O'')-tetrakis(μ2-aqua)-praseodymium(iii)-tri-sodium(i) diperchlorate] | ("catena-[bis(μ4-Picolinate N-oxide-O,O,O',O',O'')-bis(μ3-picolinate N-oxide-O,O,O',O'')-tetrakis(μ2-aqua)-praseodymium(iii)-tri-sodium(i) diperchlorate]",) | 4.06852 | 2.66451 | 1.57302 | 0 | 0 | 0.3635 | CUBYOO | 10.1016/j.matchemphys.2008.08.089 | https://doi.org/10.1016/j.matchemphys.2008.08.089
CUCDOX | 1132195 | catena-(tris(μ2-Chloro)-bis(μ2-1,4-dioxan)-trichloro-tri-copper(ii)) |  | 1.95686 | 1.13019 | 2.23244 | 0 | 0 | 0.31442 | CUCDOX | 10.1107/S0567740877005019 | https://doi.org/10.1107/S0567740877005019
CUCDOX01 | 765426 | catena-[hexakis(μ2-Chloro)-bis(μ2-1,4-dioxane)-tri-copper(ii)] |  | 1.77187 | 0.94924 | 2.30466 | 0 | 0 | 0.28958 | CUCDOX01 | 10.1002/chem.201001398 | https://doi.org/10.1002/chem.201001398
CUCDUZ | 140907 | catena-(bis(μ2-Azido-N,N)-(μ2-azido-N,N')-hexakis(3-ethyl-4-methylpyridine)-di-manganese hexafluorophosphate) |  | 5.18515 | 1.32126 | 1.15488 | 0 | 0 | 0.4233 | CUCDUZ | 10.1039/a907835e | https://doi.org/10.1039/a907835e
CUCFEN | 1020186 | catena-(tetrakis(μ5-2-Sulfoterephthalato)-tetrakis(μ4-hydroxo)-tetrakis(μ3-hydroxo)-(μ2-aqua)-penta-aqua-hexa-dysprosium-di-sodium pentahydrate) |  | 5.62426 | 1.72697 | 2.51887 | 0 | 0 | 0.32758 | CUCFEN | 10.1021/ic502042h | https://doi.org/10.1021/ic502042h
CUCFOX | 1001339 | catena-(bis(μ2-N''-(1-(Pyridin-4-yl)ethylidene)carbonohydrazide)-zinc dinitrate unknown solvate) |  | 8.59424 | 6.1369 | 0.651033 | 2372.05 | 3643.51 | 0.72724 | CUCFOX | 10.1021/ic501477u | https://doi.org/10.1021/ic501477u
CUCFUD | 1001417 | catena-(bis(μ2-N''-(1-(Pyridin-4-yl)ethylidene)carbonohydrazide)-zinc bis(tetrafluoroborate) unknown solvate) |  | 5.30818 | 3.82927 | 0.87483 | 1313.29 | 1501.19 | 0.62974 | CUCFUD | 10.1021/ic501477u | https://doi.org/10.1021/ic501477u
CUCITD | 1132215 | catena-(Diaqua-(μ6-citrato)-di-copper(ii)) |  | 2.26192 | 1.05344 | 2.37956 | 0 | 0 | 0.29178 | CUCITD | 10.1021/ic50160a038 | https://doi.org/10.1021/ic50160a038
CUCITD01 | 299086 | catena-((μ6-Citrato)-diaqua-copper(ii)) |  | 2.23372 | 1.16714 | 2.37332 | 0 | 0 | 0.28898 | CUCITD01 | 10.1021/cg0503245 | https://doi.org/10.1021/cg0503245
CUCITD03 | 631728 | catena-((μ6-citrato)-diaqua-di-copper(ii)) |  | 2.2429 | 1.14043 | 2.39307 | 0 | 0 | 0.29122 | CUCITD03 | Not found | https://doi.org/Not found
CUCKIV | 696648 | catena-[Hexaaqua-cobalt(ii) bis(μ4-4,4'-bipyridine-2,6,2',6'-tetracarboxylato)-diaqua-tri-cobalt(ii) decahydrate] |  | 4.87456 | 4.0872 | 1.3221 | 473.477 | 358.124 | 0.51696 | CUCKIV | Not found | https://doi.org/Not found
CUCLPY |  | catena-(bis((μ3-Chloro)-pyridine-copper(i))) |  | 1.88256 | 1.22221 | 1.9906 | 0 | 0 | 0.32832 | CUCLPY | 10.1071/CH9771937 | https://doi.org/10.1071/CH9771937
CUCPYO12 | 226638 | catena-(bis((μ2-Chloro)-(μ2-pyridine N-oxide-O,O))-di-chloro-di-copper(ii)) |  | 2.15708 | 0.9616 | 2.02161 | 0 | 0 | 0.32082 | CUCPYO12 | 10.1107/S1600536803021470 | https://doi.org/10.1107/S1600536803021470
CUCRAV | 907564 | catena-((μ-2-(2-carboxylato-4-carboxyphenoxy)benzoato)-(1,10-phenanthroline)-aqua-zinc) |  | 2.28624 | 1.16104 | 1.63009 | 0 | 0 | 0.30994 | CUCRAV | 10.1002/zaac.201400217 | https://doi.org/10.1002/zaac.201400217
CUCREZ | 907567 | catena-(bis(μ-2-(2-carboxylato-4-carboxyphenoxy)benzoato)-bis(μ-1,1'-(1,4-phenylene)bis(1H-imidazole))-di-zinc dihydrate) |  | 3.89378 | 1.2581 | 1.51474 | 0 | 0 | 0.36024 | CUCREZ | 10.1002/zaac.201400217 | https://doi.org/10.1002/zaac.201400217
CUCROC |  | catena(Triaqua-(μ2-croconato-O,O',O'')-copper(ii)) |  | 1.32313 | 0.73347 | 2.25581 | 0 | 0 | 0.2291 | CUCROC | 10.1021/ic50022a012 | https://doi.org/10.1021/ic50022a012
CUCROC01 |  | catena-(Tri-aqua-(μ2-croconato-O,O,O')-copper(ii)) |  | 1.32431 | 0.77477 | 2.30984 | 0 | 0 | 0.2089 | CUCROC01 | 10.1016/S0020-1693(00)92313-2 | https://doi.org/10.1016/S0020-1693(00)92313-2
CUCROJ | 997497 | catena-(dodecakis(μ-acetato)-tris(μ-2,2'-ethene-1,2-diylbis(1-methyl-1H-imidazole))-hexa-rhodium(ii) methanol solvate) |  | 4.4062 | 3.4277 | 1.64283 | 0 | 0 | 0.41394 | CUCROJ | 10.1021/ic501435a | https://doi.org/10.1021/ic501435a
CUCSAW | 997499 | catena-(tetrakis(μ-acetato)-(μ-2,2'-ethene-1,2-diylbis(1-methyl-1H-imidazole))-di-molybdenum(ii)) |  | 2.34572 | 1.26065 | 1.81402 | 0 | 0 | 0.33148 | CUCSAW | 10.1021/ic501435a | https://doi.org/10.1021/ic501435a
CUCSIE | 997501 | catena-(hexakis(μ-acetato)-(μ-2,2'-ethene-1,2-diylbis(1-methyl-1H-imidazole))-tri-zinc(ii)) |  | 2.25886 | 1.2023 | 1.76148 | 0 | 0 | 0.32664 | CUCSIE | 10.1021/ic501435a | https://doi.org/10.1021/ic501435a
CUCTAX | 1001324 | catena-(bis(μ-4-(2-carboxylatophenoxy)isophthalato)-tris(μ-4,4'-bipyridine)-tri-zinc octahydrate) |  | 4.38086 | 4.0721 | 1.35437 | 198.588 | 146.627 | 0.42954 | CUCTAX | 10.1002/zaac.201400217 | https://doi.org/10.1002/zaac.201400217
CUCTAZ | 1132279 | catena-((μ-1,2,4-triazole)-bis(μ-chloro)-copper(ii)) |  | 1.70454 | 0.8329 | 2.4259 | 0 | 0 | 0.26616 | CUCTAZ | 10.1107/S0365110X62002558 | https://doi.org/10.1107/S0365110X62002558
CUCTEB | 1001338 | catena-(bis(μ-N''-(1-(pyridin-4-yl)ethylidene)carbonohydrazide)-zinc diperchlorate unknown solvate) |  | 5.53162 | 3.93588 | 0.852729 | 1528.39 | 1792.35 | 0.64264 | CUCTEB | 10.1021/ic501477u | https://doi.org/10.1021/ic501477u
CUDECN01 | 660992 | catena((μ3-Decanoato-O,O,O')-(μ2-decanoato-O,O')-copper(ii)) |  | 3.22828 | 1.66562 | 1.21932 | 0 | 0 | 0.41312 | CUDECN01 | 10.1021/cg800196s | https://doi.org/10.1021/cg800196s
CUDECN02 | 1043536 | catena((μ3-Decanoato-O,O,O')-(μ2-decanoato-O,O')-copper(ii)) |  | 2.95303 | 2.05713 | 1.13694 | 0 | 0 | 0.434 | CUDECN02 | 10.1021/acs.cgd.5b00182 | https://doi.org/10.1021/acs.cgd.5b00182
CUDPOI | 1026381 | catena-[dimethylammonium tris(μ3-4-carboxylato-1H-pyrazol-1-yl)-(μ3-6-amino-7H-purin-7-yl)-tri-zinc(ii) N,N-dimethylformamide solvate octahydrate] |  | 7.77332 | 3.76847 | 1.11406 | 1386.9 | 1244.91 | 0.63114 | CUDPOI | 10.1002/chem.201406323 | https://doi.org/10.1002/chem.201406323
CUDPUO | 1026382 | catena-[dimethylammonium tris(μ3-4-carboxylato-1H-pyrazol-1-yl)-(μ3-6-amino-7H-purin-7-yl)-tri-zinc(ii) unknown solvate] |  | 7.59472 | 3.74803 | 1.11537 | 1437.23 | 1288.56 | 0.63304 | CUDPUO | 10.1002/chem.201406323 | https://doi.org/10.1002/chem.201406323
CUDQAV | 1026383 | catena-[dimethylammonium tris(μ3-4-carboxylato-1H-pyrazol-1-yl)-(μ3-6-amino-7H-purin-7-yl)-tri-zinc(ii) unknown solvate] |  | 7.06893 | 3.68703 | 1.1427 | 0 | 0 | 0.6214 | CUDQAV | 10.1002/chem.201406323 | https://doi.org/10.1002/chem.201406323
CUDQEZ | 1026384 | catena-[dimethylammonium tris(μ3-4-carboxylato-1H-pyrazol-1-yl)-(μ3-6-amino-7H-purin-7-yl)-tri-zinc(ii) unknown solvate] |  | 7.18206 | 3.76616 | 1.14198 | 1413.24 | 1237.53 | 0.62442 | CUDQEZ | 10.1002/chem.201406323 | https://doi.org/10.1002/chem.201406323
CUDTAR | 1132402 | catena-((μ4-d-Tartrato)-(μ2-d-tartrato)-diaqua-di-copper(ii) tetrahydrate) |  | 4.09055 | 1.93882 | 1.72944 | 0 | 0 | 0.44084 | CUDTAR | 10.1039/j19710003336 | https://doi.org/10.1039/j19710003336
CUDTAR02 | 252680 | catena-((μ4-tartrato)-(μ2-tartrato)-diaqua-di-copper(ii) tetrahydrate) |  | 3.86842 | 1.81698 | 1.75393 | 0 | 0 | 0.42112 | CUDTAR02 | 10.1080/00958970500148446 | https://doi.org/10.1080/00958970500148446
CUDTAR04 | 1132405 | catena-(Diaqua-(μ4-L-tartrato)-(μ2-L-tartrato)-di-copper(ii)) tetrahydrate |  | 4.10145 | 2.46476 | 1.7234 | 0 | 0 | 0.44842 | CUDTAR04 | Not found | https://doi.org/Not found
CUDTAR05 | 927768 | catena-((μ4-(R,R)-Tartrato)-(μ2-(R,R)-tartrato)-diaqua-di-copper(ii) tetrahydrate) |  | 3.75969 | 1.75529 | 1.78984 | 0 | 0 | 0.41374 | CUDTAR05 | 10.1039/C3DT52330F | https://doi.org/10.1039/C3DT52330F
CUDYUX | 791969 | catena-[(μ2-1,4-bis(pyridin-4-ylmethyl)piperazine)-(μ2-5-nitroisophthalato)-aqua-cadmium trihydrate] |  | 3.43315 | 1.49968 | 1.45747 | 0 | 0 | 0.41016 | CUDYUX | 10.1002/zaac.201400290 | https://doi.org/10.1002/zaac.201400290
CUDZAE | 769776 | catena-((μ2-5-Nitroisophthalato)-(μ2-1,4-bis(pyridin-4-ylmethyl)piperazine)-aqua-nickel trihydrate) |  | 4.20559 | 3.14174 | 1.32704 | 0 | 0 | 0.41562 | CUDZAE | 10.1002/zaac.201400290 | https://doi.org/10.1002/zaac.201400290
CUFCEN | 1051564 | catena-((μ3-2-Aminoterephthalato)-diaqua-manganese monohydrate) |  | 2.6418 | 2.08214 | 1.68677 | 0 | 0 | 0.32794 | CUFCEN | Not found | https://doi.org/Not found
CUFDOX | 671548 | catena-(tetrakis(μ3-Benzene-1,3,5-tricarboxylato)-tri-indium tris(cholinium) dimethylformamide solvate) |  | 6.24795 | 5.53023 | 0.917942 | 2376.92 | 2589.4 | 0.70226 | CUFDOX | 10.1021/ja906302t | https://doi.org/10.1021/ja906302t
CUFDUD | 671549 | catena-(tetrakis(μ3-Benzene-1,3,5-tricarboxylato)-tri-indium tris(tetrapropylammonium)) |  | 2.87442 | 1.74356 | 1.38059 | 0 | 0 | 0.4191 | CUFDUD | 10.1021/ja906302t | https://doi.org/10.1021/ja906302t
CUFFAL | 671550 | catena-(tetrakis(μ3-Benzene-1,3,5-tricarboxylato)-tri-indium tris(tetrabutylammonium)) |  | 2.43132 | 1.21495 | 1.47862 | 0 | 0 | 0.35572 | CUFFAL | 10.1021/ja906302t | https://doi.org/10.1021/ja906302t
CUFFEP | 671551 | catena-(tetrakis(μ3-Benzene-1,3,5-tricarboxylato)-tri-indium tris(tris(2-hydroxyethyl)ammonium)) |  | 6.24407 | 5.54414 | 0.899727 | 2428.75 | 2699.43 | 0.70704 | CUFFEP | 10.1021/ja906302t | https://doi.org/10.1021/ja906302t
CUFFIT | 737614 | catena-(tetrakis(μ3-Benzene-1,3,5-tricarboxylato)-tri-indium tris(tetraethylammonium) diethylformamide solvate) |  | 6.2822 | 5.54383 | 0.913502 | 2384.8 | 2610.61 | 0.7047 | CUFFIT | 10.1021/ja906302t | https://doi.org/10.1021/ja906302t
CUFFOZ | 737615 | catena-(tetrakis(μ3-Benzene-1,3,5-tricarboxylato)-tri-indium tris(tris(2-hydroxyethyl)(methyl)ammonium)) |  | 6.2305 | 5.52998 | 0.917281 | 2384.78 | 2599.83 | 0.702 | CUFFOZ | 10.1021/ja906302t | https://doi.org/10.1021/ja906302t
CUFFUF | 737616 | catena-(tetrakis(μ3-Benzene-1,3,5-tricarboxylato)-tri-indium tris(cholinium) ethyleneurea solvate) |  | 6.2074 | 5.50301 | 0.90984 | 2416.15 | 2655.57 | 0.70474 | CUFFUF | 10.1021/ja906302t | https://doi.org/10.1021/ja906302t
CUFGOB | 1033271 | catena-(bis(μ3-2-(Pyridin-4-yl)-1H-imidazole-4,5-dicarboxylato)-(μ2-chloro)-penta-aqua-chloro-di-cadmium-terbium trihydrate) |  | 2.82658 | 2.20644 | 2.2023 | 0 | 0 | 0.3451 | CUFGOB | 10.1039/C5DT00721F | https://doi.org/10.1039/C5DT00721F
CUFGUH | 1033270 | catena-(bis(μ3-2-(Pyridin-4-yl)-1H-imidazole-4,5-dicarboxylato)-(μ2-chloro)-penta-aqua-chloro-di-cadmium-dysprosium trihydrate) |  | 2.85277 | 2.2057 | 2.2188 | 0 | 0 | 0.34344 | CUFGUH | 10.1039/C5DT00721F | https://doi.org/10.1039/C5DT00721F
CUFHUI | 1005173 | catena-[pentakis(μ-cyano)-bis(2,2'-bipyridine)-penta-silver] |  | 2.03896 | 1.06939 | 2.37051 | 0 | 0 | 0.31116 | CUFHUI | 10.1016/j.ica.2015.06.020 | https://doi.org/10.1016/j.ica.2015.06.020
CUFJAQ | 1050854 | catena-[(μ-4,4'-oxydibenzoato)-(μ-4H-1,2,4-triazole-3,5-diamine)-diaqua-di-cobalt] |  | 2.4461 | 1.54525 | 1.68452 | 0 | 0 | 0.31122 | CUFJAQ | 10.1021/acs.inorgchem.5b00688 | https://doi.org/10.1021/acs.inorgchem.5b00688
CUFJUK | 1031319 | catena-[(μ-1,1':4',1''-terphenyl-2',3,3'',5'-tetracarboxylato)-bis(μ-hydroxo)-tetra-aqua-tri-cobalt] |  | 1.75525 | 1.11969 | 2.03503 | 0 | 0 | 0.2506 | CUFJUK | 10.1021/acs.inorgchem.5b00606 | https://doi.org/10.1021/acs.inorgchem.5b00606
CUFKAR | 1031320 | catena-[(μ-1,1':4',1''-terphenyl-2',3,3'',5'-tetracarboxylato)-bis(μ-hydroxo)-tri-cobalt] |  | 2.45061 | 2.1009 | 1.86525 | 0 | 0 | 0.32286 | CUFKAR | 10.1021/acs.inorgchem.5b00606 | https://doi.org/10.1021/acs.inorgchem.5b00606
CUFMOG | 737779 | catena-(tetrakis(3,3',5,5'-tetramethyl-4,4'-bipyrazolato)-europium(iii)) |  | 4.0356 | 1.10796 | 1.75166 | 0 | 0 | 0.28332 | CUFMOG | 10.1002/zaac.200900247 | https://doi.org/10.1002/zaac.200900247
CUFMUM | 724675 | catena-(tetrakis(μ2-p-aminobenzonitrile)-di-silver(i) bis(tetrafluoroborate)) |  | 3.85897 | 2.62735 | 1.37792 | 0 | 0 | 0.46748 | CUFMUM | 10.1002/zaac.200900200 | https://doi.org/10.1002/zaac.200900200
CUFNEX | 724677 | catena-(bis(μ2-p-Aminobenzonitrile)-diaqua-copper(ii) dinitrate dihydrate) |  | 9.08814 | 8.68749 | 0.537145 | 1730.54 | 3221.74 | 0.7668 | CUFNEX | 10.1002/zaac.200900200 | https://doi.org/10.1002/zaac.200900200
CUFPUQ | 1411861 | catena-[tris(2,2'-bipyridine)-nickel bis(μ-6,6'-dicarboxybiphenyl-2,2'-dicarboxylato)-aqua-dioxo-uranium dinitrate trihydrate] |  | 12.62395 | 11.53728 | 0.601583 | 1888.55 | 3139.3 | 0.82494 | CUFPUQ | 10.1021/acs.inorgchem.5b00596 | https://doi.org/10.1021/acs.inorgchem.5b00596
CUFQAX | 1411862 | catena-[(μ-biphenyl-2,2',6,6'-tetracarboxylato)-tetraoxo-triaqua-di-uranium acetonitrile solvate monohydrate] |  | 3.4586 | 1.4463 | 2.66703 | 0 | 0 | 0.36908 | CUFQAX | 10.1021/acs.inorgchem.5b00596 | https://doi.org/10.1021/acs.inorgchem.5b00596
CUFQEB | 1411863 | catena-[(μ-biphenyl-2,2',6,6'-tetracarboxylato)-diaqua-dioxo-copper-uranium monohydrate] |  | 3.38019 | 2.02204 | 2.2594 | 0 | 0 | 0.3871 | CUFQEB | 10.1021/acs.inorgchem.5b00596 | https://doi.org/10.1021/acs.inorgchem.5b00596
CUFQOJ | 118927 | catena-[tris(2,2'-Bipyridyl)-zinc(ii) tris(μ2-oxalato)-chromium(iii)-sodium] |  | 5.00546 | 1.14487 | 1.51671 | 0 | 0 | 0.36626 | CUFQOJ | 10.1002/(SICI)1521-3765(20000117)6:2<361::AID-CHEM361>3.3.CO;2-P | https://doi.org/10.1002/(SICI)1521-3765(20000117)6:2<361::AID-CHEM361>3.3.CO;2-P
CUFQUR | 1411866 | catena-[tris(μ-6'-carboxybiphenyl-2,2',6-tricarboxylato)-octaoxo-tetra-aqua-tetra-uranium-dysprosium iodide tetrahydrate] |  | 3.77884 | 1.45508 | 2.4748 | 0 | 0 | 0.37006 | CUFQUR | 10.1021/acs.inorgchem.5b00596 | https://doi.org/10.1021/acs.inorgchem.5b00596
CUFROK | 118929 | catena-[tris(2,2'-Bipyridyl)-cobalt(ii) tris(μ2-oxalato)-chromium(iii)-sodium] |  | 4.88607 | 1.12832 | 1.52046 | 0 | 0 | 0.3495 | CUFROK | 10.1002/(SICI)1521-3765(20000117)6:2<361::AID-CHEM361>3.3.CO;2-P | https://doi.org/10.1002/(SICI)1521-3765(20000117)6:2<361::AID-CHEM361>3.3.CO;2-P
CUFRUQ | 118930 | catena-[tris(2,2'-Bipyridyl)-ruthenium(ii) tris(μ2-oxalato)-chromium(iii)-lithium] |  | 4.6253 | 0.98552 | 1.65245 | 0 | 0 | 0.32674 | CUFRUQ | 10.1002/(SICI)1521-3765(20000117)6:2<361::AID-CHEM361>3.3.CO;2-P | https://doi.org/10.1002/(SICI)1521-3765(20000117)6:2<361::AID-CHEM361>3.3.CO;2-P
CUFSAX | 118931 | catena-[tris(2,2'-Bipyridyl)-cobalt(ii) tris(μ2-oxalato)-chromium(iii)-lithium] |  | 4.61528 | 0.96562 | 1.60131 | 0 | 0 | 0.31724 | CUFSAX | 10.1002/(SICI)1521-3765(20000117)6:2<361::AID-CHEM361>3.3.CO;2-P | https://doi.org/10.1002/(SICI)1521-3765(20000117)6:2<361::AID-CHEM361>3.3.CO;2-P
CUFSAX01 | 118928 | catena-[tris(2,2'-Bipyridyl)-cobalt(ii) tris(μ2-oxalato)-chromium(iii)-lithium] |  | 4.70348 | 1.01622 | 1.55078 | 0 | 0 | 0.33708 | CUFSAX01 | 10.1002/(SICI)1521-3765(20000117)6:2<361::AID-CHEM361>3.3.CO;2-P | https://doi.org/10.1002/(SICI)1521-3765(20000117)6:2<361::AID-CHEM361>3.3.CO;2-P
CUFYOT | 1411744 | catena-[(μ3-4,4',4''-(benzene-1,3,5-triyl)tribenzoate)-dioxo-uranium] |  | 11.0046 | 7.93158 | 0.677713 | 2029.85 | 2995.15 | 0.77938 | CUFYOT | 10.1021/jacs.5b02480 | https://doi.org/10.1021/jacs.5b02480
CUFYUZ | 1411745 | catena-[(μ3-1,1':3',1''-terphenyl-4,4'',5'-tricarboxylato)-dioxo-uranium] |  | 10.81056 | 8.67674 | 1.23059 | 1487.13 | 1208.47 | 0.62468 | CUFYUZ | 10.1021/jacs.5b02480 | https://doi.org/10.1021/jacs.5b02480
CUGABD |  | catena-(bis(γ-Aminobutyrate-N,O)-copper(ii)) dihydrate |  | 2.64279 | 1.2084 | 1.43661 | 0 | 0 | 0.39614 | CUGABD | 10.1107/S0567740873002827 | https://doi.org/10.1107/S0567740873002827
CUGCAK | 1411787 | catena-[bis(μ3-bromo)-(μ2-2-(diphenylphosphino)pyridine)-di-copper acetonitrile solvate] |  | 4.21673 | 1.47332 | 1.81183 | 0 | 0 | 0.41882 | CUGCAK | 10.1021/acs.inorgchem.5b00443 | https://doi.org/10.1021/acs.inorgchem.5b00443
CUGDIT | 1411857 | catena-[(μ4-4,4',4'',4'''-(cyclohexane-1,2-diylbis(nitrilobis(methylene)))tetrabenzoato)-bis(2,2'-(1,3,5,8,10,12-hexaazacyclotetradecane-3,10-diyl)diethanol)-di-nickel acetonitrile solvate undecahydrate] |  | 5.92157 | 4.86886 | 1.05871 | 428.848 | 405.068 | 0.49956 | CUGDIT | 10.1021/acs.inorgchem.5b00592 | https://doi.org/10.1021/acs.inorgchem.5b00592
CUGFAN | 1057544 | catena-[bis(μ4-1,1',1'',1'''-boranetetrayltetrakis(1H-imidazole))-(μ2-oxalato)-di-zinc tetrahydrate] |  | 4.06955 | 2.91623 | 1.39045 | 0 | 0 | 0.43578 | CUGFAN | 10.1021/acs.inorgchem.5b00826 | https://doi.org/10.1021/acs.inorgchem.5b00826
CUGFAN01 | 1057545 | catena-[bis(μ4-1,1',1'',1'''-boranetetrayltetrakis(1H-imidazole))-(μ2-oxalato)-di-zinc tetrahydrate] |  | 3.73487 | 3.03529 | 1.4361 | 0 | 0 | 0.41832 | CUGFAN01 | 10.1021/acs.inorgchem.5b00826 | https://doi.org/10.1021/acs.inorgchem.5b00826
CUGFIV | 1057546 | catena-[bis(μ4-1,1',1'',1'''-boranetetrayltetrakis(1H-imidazole))-(μ2-oxalato)-di-copper hexahydrate] |  | 3.9929 | 3.04322 | 1.40683 | 0 | 0 | 0.43376 | CUGFIV | 10.1021/acs.inorgchem.5b00826 | https://doi.org/10.1021/acs.inorgchem.5b00826
CUGFOB | 1057547 | catena-[bis(μ4-1,1',1'',1'''-boranetetrayltetrakis(1H-imidazole))-(μ2-oxalato)-di-cadmium hexahydrate] |  | 3.89377 | 3.09606 | 1.51199 | 0 | 0 | 0.44818 | CUGFOB | 10.1021/acs.inorgchem.5b00826 | https://doi.org/10.1021/acs.inorgchem.5b00826
CUGFUH | 1057548 | catena-[bis(μ4-1,1',1'',1'''-boranetetrayltetrakis(1H-imidazole))-(μ2-oxalato)-di-manganese hexahydrate] |  | 3.69814 | 3.03442 | 1.37036 | 0 | 0 | 0.42228 | CUGFUH | 10.1021/acs.inorgchem.5b00826 | https://doi.org/10.1021/acs.inorgchem.5b00826
CUGLHI10 |  | catena(bis((μ2-Glycyl-L-histidinato)-aqua-copper(ii)) monohydrate) |  | 2.86868 | 1.72825 | 1.64831 | 0 | 0 | 0.3718 | CUGLHI10 | 10.1107/S0365110X67000775 | https://doi.org/10.1107/S0365110X67000775
CUGLTM | 1132620 | catena((μ3-L-Glutamato)-aqua-copper monohydrate) |  | 2.27852 | 1.20242 | 1.81325 | 0 | 0 | 0.34502 | CUGLTM | 10.1107/S0365110X66003517 | https://doi.org/10.1107/S0365110X66003517
CUGLTM01 | 1132621 | catena-((μ3-L-Glutamato-N,O,O',O'',O''')-aqua-copper(ii) monohydrate) |  | 2.14831 | 1.36903 | 1.82989 | 0 | 0 | 0.34108 | CUGLTM01 | 10.1016/S0020-1693(98)00224-2 | https://doi.org/10.1016/S0020-1693(98)00224-2
CUGLTM02 | 294442 | catena-((μ3-L-Glutamato)-aqua-copper(ii) monohydrate) |  | 2.21405 | 1.2743 | 1.8259 | 0 | 0 | 0.34802 | CUGLTM02 | Not found | https://doi.org/Not found
CUGMPP |  | catena(tris(μ2-Guanosine-5'-phosphate)-octa-aqua-tri-copper(ii)) tetrahydrate |  | 4.88042 | 1.72176 | 1.71938 | 0 | 0 | 0.35754 | CUGMPP | 10.1107/S0567740876010157 | https://doi.org/10.1107/S0567740876010157
CUGMPP02 | 1132633 | catena(tris(μ2-Guanosine-5'-phosphato)-octa-aqua-tri-copper(ii)) tetrahydrate |  | 4.88875 | 1.8434 | 1.69112 | 0 | 0 | 0.36784 | CUGMPP02 | 10.1107/S0567740878007554 | https://doi.org/10.1107/S0567740878007554
CUGMPP11 | 1132634 | catena(tris(μ2-Guanosine-5'-phosphato)-octa-aqua-tri-copper(ii)) tetrahydrate |  | 4.90468 | 1.85765 | 1.63838 | 0 | 0 | 0.39096 | CUGMPP11 | 10.1107/S0567740878007554 | https://doi.org/10.1107/S0567740878007554
CUGQEC | 1051682 | catena-[heptakis(μ-hydroxo)-nonakis(μ-oxo)-bis(μ-N,N'-(1,4-phenylene)di(pyridine-3-carboxamide))-hexaaqua-decaoxo-chromium-di-copper(i)-di-copper(ii)-hexa-molybdenum(vi) hexahydrate] |  | 4.08487 | 2.67332 | 2.09805 | 0 | 0 | 0.37834 | CUGQEC | 10.1039/C5CE00962F | https://doi.org/10.1039/C5CE00962F
CUGQUR | 738953 | catena-((μ6-DL-tartrato)-barium) |  | 1.22523 | 0.68611 | 3.10658 | 0 | 0 | 0.15802 | CUGQUR | 10.1021/ja905690t | https://doi.org/10.1021/ja905690t
CUGRAY | 738954 | catena-((μ6-meso-tartrato)-aqua-barium) |  | 1.70241 | 1.29664 | 2.86597 | 0 | 0 | 0.20884 | CUGRAY | 10.1021/ja905690t | https://doi.org/10.1021/ja905690t
CUGREC | 738955 | catena-((μ5-meso-tartrato)-calcium) |  | 1.63776 | 0.90099 | 2.21715 | 0 | 0 | 0.17144 | CUGREC | 10.1021/ja905690t | https://doi.org/10.1021/ja905690t
CUGROM | 738957 | catena-((μ5-L-tartrato)-calcium) |  | 1.42872 | 0.73292 | 2.26674 | 0 | 0 | 0.1556 | CUGROM | 10.1021/ja905690t | https://doi.org/10.1021/ja905690t
CUGRUS | 738958 | catena-((μ2-DL-Tartrato-O,O',O'',O''')-tetra-aqua-strontium) |  | 2.12537 | 1.36789 | 2.00327 | 0 | 0 | 0.28986 | CUGRUS | 10.1021/ja905690t | https://doi.org/10.1021/ja905690t
CUGSAZ | 738959 | catena-((μ4-DL-tartrato)-diaqua-barium) |  | 2.10354 | 0.90524 | 2.49533 | 0 | 0 | 0.2619 | CUGSAZ | 10.1021/ja905690t | https://doi.org/10.1021/ja905690t
CUGSED | 738960 | catena-(bis(μ4-DL-tartrato)-(μ2-aqua)-tetraaqua-di-barium) |  | 1.59079 | 1.21195 | 2.54089 | 0 | 0 | 0.22926 | CUGSED | 10.1021/ja905690t | https://doi.org/10.1021/ja905690t
CUGSIH | 738961 | catena-((μ5-meso-tartrato)-strontium) |  | 1.74851 | 1.1716 | 2.57407 | 0 | 0 | 0.20846 | CUGSIH | 10.1021/ja905690t | https://doi.org/10.1021/ja905690t
CUGSON | 738962 | catena-((μ5-L-tartrato)-strontium) |  | 1.60229 | 0.89668 | 2.62838 | 0 | 0 | 0.18836 | CUGSON | 10.1021/ja905690t | https://doi.org/10.1021/ja905690t
CUGSUT | 738963 | catena-((μ5-L-tartrato)-aqua-strontium) |  | 1.64604 | 1.1137 | 2.30574 | 0 | 0 | 0.2458 | CUGSUT | 10.1021/ja905690t | https://doi.org/10.1021/ja905690t
CUGVIK | 737795 | catena-(hexakis(μ2-Cyano-C,N)-hexakis((1S,2S)-(+)-1,2-diaminocyclohexane-N,N')-bis(hydrogen tripyrazolylborate-N,N',N'')-di-iron(iii)-tri-nickel(ii) tetraperchlorate dihydrate) |  | 5.65899 | 3.05583 | 1.06285 | 0 | 0 | 0.52486 | CUGVIK | 10.1039/b916637h | https://doi.org/10.1039/b916637h
CUGVOQ | 737796 | catena-(hexakis(μ2-Cyano-C,N)-hexakis((1R,2R)-(-)-1,2-diaminocyclohexane-N,N')-bis(hydrogen tripyrazolylborate-N,N',N'')-di-iron(iii)-tri-nickel(ii) tetraperchlorate dihydrate) |  | 5.56424 | 3.51735 | 1.06664 | 0 | 0 | 0.52442 | CUGVOQ | 10.1039/b916637h | https://doi.org/10.1039/b916637h
CUGVOR | 1050967 | catena-[tetrakis(μ-benzene-1,3,5-tricarboxylato)-(μ-3,3'-diazene-1,2-diyldipyridine)-bis(μ-hydroxo)-tetraaqua-tetra-copper] |  | 2.60987 | 1.22365 | 1.81502 | 0 | 0 | 0.30796 | CUGVOR | 10.1039/C5DT01446H | https://doi.org/10.1039/C5DT01446H
CUGVUW | 736834 | catena-(bis(μ2-3-(4-Pyridyl)-5-(pyrazin-2-yl)-1H-1,2,4-triazolate-N,N',N'')-copper) |  | 6.47175 | 4.58305 | 1.35859 | 561.172 | 413.056 | 0.4488 | CUGVUW | 10.1039/B911955H | https://doi.org/10.1039/B911955H
CUGVUX | 1050968 | catena-[(μ-benzene-1,3,5-tricarboxylato)-(μ-N-(pyridin-3-yl)pyrazine-2-carboxamide)-triqaua-di-copper monohydrate] |  | 2.89304 | 1.88196 | 1.81845 | 0 | 0 | 0.3186 | CUGVUX | 10.1039/C5DT01446H | https://doi.org/10.1039/C5DT01446H
CUGWAE | 1050969 | catena-[bis(μ-benzene-1,3,5,-tricarboxylato)-(μ-4,4'-ethene-1,2-diylbis(N-(pyridin-3-yl)benzamide))-bis(μ-hydroxo)-tetra-copper] |  | 3.14104 | 1.26486 | 1.75644 | 0 | 0 | 0.34728 | CUGWAE | 10.1039/C5DT01446H | https://doi.org/10.1039/C5DT01446H
CUGXAF | 1046771 | catena-[nonakis(μ-biphenyl-4,4'-dicarboxylato)-bis(μ-2,4,6-tri(pyridin-4-yl)-1,3,5-triazine)-hexakis(N,N-dimethylformamide)-nona-cobalt unknown solvate] |  | 8.60987 | 4.08033 | 1.02068 | 1045.84 | 1024.65 | 0.56252 | CUGXAF | 10.1039/C5CE01047K | https://doi.org/10.1039/C5CE01047K
CUGYEK | 1404333 | catena-[(μ-chloro)-tetrakis(μ-3-methyl-1,2,4-triazolato)-hexa-silver hydroxide hexahydrate] |  | 1.40879 | 1.04244 | 3.96348 | 0 | 0 | 0.15558 | CUGYEK | 10.1039/C5CC05036G | https://doi.org/10.1039/C5CC05036G
CUGYIO | 1404334 | catena-[(μ-chloro)-tetrakis(μ-3-methyl-1,2,4-triazolato)-hexa-silver hydroxide] |  | 5.85592 | 5.75004 | 2.31158 | 1003.28 | 434.024 | 0.47332 | CUGYIO | 10.1039/C5CC05036G | https://doi.org/10.1039/C5CC05036G
CUGYOU | 1404335 | catena-[tetrakis(μ-3-amino-1,2,4-triazolato)-(μ-bromo)-hexa-silver hydroxide hexahydrate] |  | 1.32658 | 0.82427 | 3.87399 | 0 | 0 | 0.13284 | CUGYOU | 10.1039/C5CC05036G | https://doi.org/10.1039/C5CC05036G
CUGZOT |  | catena((μ3-Thiocyanato)-2-methylpyridine-copper(i)) |  | 2.11288 | 1.2394 | 1.72398 | 0 | 0 | 0.35086 | CUGZOT | 10.1021/ic00191a021 | https://doi.org/10.1021/ic00191a021
CUGZUZ |  | catena((μ2-Thiocyanato)-2,6-dimethylpyridine-copper(i)) |  | 2.20275 | 1.24596 | 1.57561 | 0 | 0 | 0.37496 | CUGZUZ | 10.1021/ic00191a021 | https://doi.org/10.1021/ic00191a021
CUHBAI |  | catena-((μ2-Thiocyanato)-bis(2-methylpyridine)-copper(i)) |  | 2.2263 | 1.42253 | 1.4159 | 0 | 0 | 0.38814 | CUHBAI | 10.1021/ic00191a021 | https://doi.org/10.1021/ic00191a021
CUHBEM |  | catena-((μ2-Thiocyanato)-bis(3-methylpyridine)-copper(i)) |  | 2.08794 | 1.12675 | 1.48801 | 0 | 0 | 0.35028 | CUHBEM | 10.1021/ic00191a021 | https://doi.org/10.1021/ic00191a021
CUHBIQ |  | catena-((μ2-Thiocyanato)-bis(4-methylpyridine)-copper(i)) |  | 1.80491 | 1.18591 | 1.46034 | 0 | 0 | 0.36678 | CUHBIQ | 10.1021/ic00191a021 | https://doi.org/10.1021/ic00191a021
CUHBIQ01 | 175220 | catena-((μ2-Isothiocyanato)-bis(4-methylpyridine)-copper) |  | 1.79916 | 1.16487 | 1.51032 | 0 | 0 | 0.34666 | CUHBIQ01 | 10.1016/S0261-3069(01)00025-5 | https://doi.org/10.1016/S0261-3069(01)00025-5
CUHBOW |  | catena-bis(μ2-Thiocyanato)-bis(2,4-dimethylpyridine)-copper(i) |  | 11.93588 | 11.29307 | 0.705811 | 1044.29 | 1479.56 | 0.67438 | CUHBOW | 10.1021/ic00191a021 | https://doi.org/10.1021/ic00191a021
CUHBUC |  | catena((μ2-Thiocyanato)-bis(quinoline)-copper(i)) |  | 2.10311 | 1.30984 | 1.50902 | 0 | 0 | 0.33684 | CUHBUC | 10.1021/ic00191a021 | https://doi.org/10.1021/ic00191a021
CUHHAQ | 1063580 | catena-[hexakis(μ3-oxido)-bis(μ2-N,N'-1,4-phenylenedinicotinamide)-heptakis(μ2-hydroxo)-bis(μ2-oxido)-tetra-aqua-decaoxo-chromium-di-copper-hexa-molybdenum tetrahydrate] |  | 3.65633 | 1.48085 | 2.23052 | 0 | 0 | 0.3041 | CUHHAQ | 10.1039/C5CE00962F | https://doi.org/10.1039/C5CE00962F
CUHKOG | 706499 | catena-[(μ2-Azido-N1,N3)-((2Z)-1,1,1-trifluoro-4-(quinolin-8-ylimino)but-2-en-2-olato-N,N',O)-copper(ii)] |  | 2.32134 | 0.94003 | 1.80581 | 0 | 0 | 0.31448 | CUHKOG | 10.1002/ejic.200900575 | https://doi.org/10.1002/ejic.200900575
CUHMAM | 1132744 | catena((μ2-Hydrogen malato)-(hydrogen malato)-copper(ii) dihydrate) |  | 2.59231 | 1.18389 | 1.71829 | 0 | 0 | 0.36584 | CUHMAM | Not found | https://doi.org/Not found
CUHMAM01 | 634400 | catena-(bis(μ2-D-Hydrogen malato)-copper(ii) dihydrate) |  | 2.48593 | 1.11274 | 1.72497 | 0 | 0 | 0.36862 | CUHMAM01 | 10.1039/c0jm03423a | https://doi.org/10.1039/c0jm03423a
CUHMAU | 726199 | catena-[meso-tris(μ7-2,2'-((1,2-Dioxoethane-1,2-diyl)bis(iminobenzene-3,1-diylimino))bis(oxoacetato))-bis(μ3-aqua)-dodecakis(μ2-aqua)-dodeca-aqua-tri-cobalt(ii)-dodeca-sodium heptahydrate] |  | 4.08475 | 1.06632 | 1.56554 | 0 | 0 | 0.29304 | CUHMAU | 10.1021/ja9052202 | https://doi.org/10.1021/ja9052202
CUHPUR | 758608 | catena-[(μ3-Benzene-1,4-dicarboxylato-O,O,O',O'',O''')-(μ2-4,4'-bipyridine-N,N')-cadmium(ii) dimethylformamide solvate monohydrate] |  | 7.60651 | 5.84334 | 0.89237 | 2012.65 | 2255.4 | 0.66298 | CUHPUR | 10.1021/ja906911q | https://doi.org/10.1021/ja906911q
CUHYUB | 1041458 | catena-((μ4-4,4'-Diazene-1,2-diyldibenzoato)-(μ3-formato-O,O,O',O')-gadolinium) |  | 2.66707 | 1.32433 | 2.15001 | 0 | 0 | 0.29086 | CUHYUB | 10.1021/acs.inorgchem.5b00797 | https://doi.org/10.1021/acs.inorgchem.5b00797
CUHZIO | 1132839 | catena-(tetrakis(μ2-1,3-bis(4-Pyridyl)propane-N,N')-di-copper dinitrate hemihydrate) |  | 3.75668 | 2.39832 | 1.10857 | 0 | 0 | 0.48128 | CUHZIO | Not found | https://doi.org/Not found
CUHZOU01 | 282361 | catena-tris(bis(μ2-1,3-bis(4-pyridyl)propane)-diperchlorato-copper(ii)) |  | 7.37035 | 4.81911 | 0.98869 | 1181.06 | 1194.57 | 0.58244 | CUHZOU01 | 10.1107/S1600536805020878 | https://doi.org/10.1107/S1600536805020878
CUICOL |  | catena(Iodo-collidine-copper(i)) |  | 2.23109 | 1.55255 | 1.96507 | 0 | 0 | 0.42326 | CUICOL | 10.1071/CH9771937 | https://doi.org/10.1071/CH9771937
CUICOL10 |  | catena((μ2-Iodo)-(2,4,6-trimethylpyridyl-N)-copper(i)) |  | 1.82699 | 1.25961 | 2.03909 | 0 | 0 | 0.389 | CUICOL10 | 10.1071/CH9890115 | https://doi.org/10.1071/CH9890115
CUIHIP |  | catena(μ2-Aqua-bis(aqua)-bis(m-iodohippurato)-copper(ii)) dihydrate |  | 2.57094 | 2.06787 | 1.86901 | 0 | 0 | 0.4005 | CUIHIP | Not found | https://doi.org/Not found
CUIMDZ01 | 159161 | catena-(bis(μ2-Imidazolato-N,N')-copper(ii)) |  | 4.56464 | 4.11986 | 1.61661 | 124.955 | 77.2942 | 0.42154 | CUIMDZ01 | 10.1021/ic010384+ | https://doi.org/10.1021/ic010384+
CUIMDZ02 | 159162 | catena-(decakis(μ2-Imidazolato-N,N')-penta-copper(ii)) |  | 2.66903 | 1.39494 | 1.69967 | 0 | 0 | 0.3854 | CUIMDZ02 | 10.1021/ic010384+ | https://doi.org/10.1021/ic010384+
CUIMDZ03 | 159163 | catena-(hexakis(μ2-Imidazolato-N,N')-tri-copper(ii)) |  | 4.36635 | 2.053 | 1.58252 | 0 | 0 | 0.42892 | CUIMDZ03 | 10.1021/ic010384+ | https://doi.org/10.1021/ic010384+
CUIPYS | 1132857 | catena(bis(μ2-Iodo)-pyridine-copper(i)) |  | 2.23505 | 1.48334 | 2.56912 | 0 | 0 | 0.37378 | CUIPYS | Not found | https://doi.org/Not found
CUJBAK01 | 709745 | catena-((μ4-Tartrato)-(μ2-tartrato)-di-zinc trihydrate) |  | 3.01211 | 1.34168 | 1.8764 | 0 | 0 | 0.39748 | CUJBAK01 | Not found | https://doi.org/Not found
CUJCIV | 1041459 | catena-[(μ4-4,4'-diazene-1,2-diyldibenzoato)-(μ3-formato)-terbium] |  | 2.6495 | 1.30973 | 2.16253 | 0 | 0 | 0.28948 | CUJCIV | 10.1021/acs.inorgchem.5b00797 | https://doi.org/10.1021/acs.inorgchem.5b00797
CUJCOB | 1041460 | catena-[(μ4-4,4'-diazene-1,2-diyldibenzoato)-(μ3-formato)-dysprosium] |  | 2.62086 | 1.28773 | 2.19678 | 0 | 0 | 0.28578 | CUJCOB | 10.1021/acs.inorgchem.5b00797 | https://doi.org/10.1021/acs.inorgchem.5b00797
CUJWIP | 1027340 | catena-((μ2-1,3,4,5-Tetrahydroxycyclohexanecarboxylato)-aqua-bis(1,3,4,5-tetrahydroxycyclohexanetetracarboxylato)-dysprosium pentahydrate) |  | 3.57198 | 2.61207 | 1.6006 | 0 | 0 | 0.41778 | CUJWIP | 10.1039/C4DT03980G | https://doi.org/10.1039/C4DT03980G
CUJXOW | 1015838 | catena-[bis(μ4-oxido)-tetrakis(μ3-oxido)-hexakis(μ2-hydroxo)-tris(μ2-oxido)-bis((pyridin-3-yl)amino)-diaqua-dodecaoxo-copper-octa-molybdenum bis(pyridin-3-amine) dihydrate] |  | 5.91328 | 2.50536 | 2.23749 | 0 | 0 | 0.45972 | CUJXOW | 10.1007/s10904-014-0140-y | https://doi.org/10.1007/s10904-014-0140-y
CUJXUC | 1015835 | catena-((μ4-Hydroxo)-(μ4-oxo)-tris(μ3-hydroxo)-(μ3-oxo)-bis(μ2-hydroxo)-heptakis(μ2-oxo)-diaqua-dodecaoxo-bis(4-pyridylamido)-cobalt-octa-molybdenum bis(4-pyridylamine) dihydrate) |  | 5.94093 | 2.42919 | 2.24019 | 0 | 0 | 0.45478 | CUJXUC | 10.1007/s10904-014-0140-y | https://doi.org/10.1007/s10904-014-0140-y
CUJYIQ | 763586 | catena-[(μ4-Benzene-1,2-dicarboxylato-O,O,O',O',O'',O'',O''')-(μ4-benzene-1,2-dicarboxylato-O,O,O',O'',O''')-bis(μ3-isonicotinato-N,O,O')-di-lanthanum(iii)] | ("catena-[(μ4-Phthalato-O,O,O',O',O'',O'',O''')-(μ4-phthalato-O,O,O',O'',O''')-bis(μ3-4-pyridinecarboxylato-N,O,O')-di-lanthanum(iii)]",) | 2.44673 | 1.34249 | 2.12408 | 0 | 0 | 0.28514 | CUJYIQ | 10.1107/S0108270109043856 | https://doi.org/10.1107/S0108270109043856
CUJYOW | 763587 | catena-[(μ2-Benzene-1,4-dicarboxylato-O,O',O'',O''')-(μ2-benzene-1,4-dicarboxylato-O,O')-diaqua-bis(12-chloropyrido[2',3':5,6]pyrazino[2,3-f][1,10]phenanthroline-N,N')-di-cadmium(ii)] |  | 2.45315 | 1.12173 | 1.77367 | 0 | 0 | 0.32312 | CUJYOW | 10.1107/S0108270109045235 | https://doi.org/10.1107/S0108270109045235
CUJZAJ | 763589 | catena-[bis(μ2-2-Aminopyrazine-κ2N1:N4)-(μ2-nitrato-κ2O:O)-(nitrato-κ2O,O')-di-silver(i)] |  | 1.76898 | 1.25984 | 2.50381 | 0 | 0 | 0.24738 | CUJZAJ | 10.1107/S0108270109045806 | https://doi.org/10.1107/S0108270109045806
CUJZAK | 1030692 | catena-[bis(μ-naphthalene-2,6-dicarboxylato)-bis(μ-1,1'-(1,3-phenylenebis(methylene))bis(2-methyl-1H-benzimidazole))-di-cadmium sesquihydrate] |  | 2.94455 | 1.36282 | 1.55429 | 0 | 0 | 0.33406 | CUJZAK | 10.1007/s10904-014-0157-2 | https://doi.org/10.1007/s10904-014-0157-2
CUJZEO | 1030693 | catena-[bis(μ-2,3,5,6-tetrabromoterephthalato)-bis(μ-1,1'-(1,3-phenylenebis(methylene))bis(2-methyl-1H-benzimidazole))-diaqua-di-cadmium] |  | 3.474 | 1.25222 | 1.96116 | 0 | 0 | 0.34666 | CUJZEO | 10.1007/s10904-014-0157-2 | https://doi.org/10.1007/s10904-014-0157-2
CUKBEQ | 680707 | catena-[bis(μ3-5'-Carboxy-2,2'-bipyridine-5-carboxylato-κ4O:N,N':O')-lead(ii)] |  | 1.82183 | 0.84857 | 2.18321 | 0 | 0 | 0.25308 | CUKBEQ | 10.1107/S0108270109047015 | https://doi.org/10.1107/S0108270109047015
CUKBIU | 763593 | catena-[tris(1-methylimidazolium) tetrakis(μ4-oxo)-bis(μ3-oxo)-decakis(μ2-oxo)-bis(1-methylimidazole-N3)-deca-oxo-octa-molybdenum(vi)-sodium] |  | 5.61849 | 4.4835 | 1.73074 | 1637.03 | 945.858 | 0.57656 | CUKBIU | 10.1107/S0108270109045089 | https://doi.org/10.1107/S0108270109045089
CUKJUO | 736939 | catena-((μ6-4-Phosphonobenzoato)-europium) |  | 1.579 | 1.00664 | 2.96507 | 0 | 0 | 0.21532 | CUKJUO | 10.1039/b913590c | https://doi.org/10.1039/b913590c
CUKKIE | 1023817 | catena-[bis(μ-3,4-dimethoxybenzoato)-(3,4-dimethoxybenzoato)-diaqua-dysprosium ethanol solvate monohydrate] |  | 4.20118 | 1.7631 | 1.4879 | 0 | 0 | 0.41424 | CUKKIE | 10.1016/j.tca.2015.07.003 | https://doi.org/10.1016/j.tca.2015.07.003
CUKKOK | 1023821 | catena-(bis(μ2-3,4-Dimethoxybenzoato)-diaqua-(3,4-dimethoxybenzoato-O,O')-holmium ethanol solvate monohydrate) |  | 4.21846 | 1.70018 | 1.5049 | 0 | 0 | 0.41176 | CUKKOK | 10.1016/j.tca.2015.07.003 | https://doi.org/10.1016/j.tca.2015.07.003
CUKNIG | 733178 | catena-(bis(μ2-Azido-N,N'')-tris(bis(trimethylsilyl)amido-N)-tetrakis(tetrahydrofuran)-sodium-uranium(iv)) |  | 2.616 | 1.60247 | 1.31323 | 0 | 0 | 0.41034 | CUKNIG | 10.1039/b909879h | https://doi.org/10.1039/b909879h
CUKVUA | 709623 | catena-(bis(μ2-4-(4-carboxyphenoxy)phthalato)-tetrakis(μ2-4,4'-bipyridine)-hexa-aqua-tri-cobalt(ii) hexahydrate) |  | 3.2126 | 1.3903 | 1.40199 | 0 | 0 | 0.3835 | CUKVUA | 10.1021/cg900788h | https://doi.org/10.1021/cg900788h
CUKWAH | 734795 | catena-(bis(μ2-4,4'-bipyridine)-hexa-aqua-bis(3-(4-carboxyphenoxy)phthalato)-di-cobalt(ii) bis(4,4'-bipyridine) tetrahydrate) |  | 4.86563 | 4.12453 | 1.11659 | 639.123 | 572.388 | 0.5092 | CUKWAH | 10.1021/cg900788h | https://doi.org/10.1021/cg900788h
CUKWEL | 734796 | catena-(bis(μ4-3-(2-carboxyphenoxy)phthalato)-tris(μ2-4,4'-bipyridine)-tri-cobalt(ii) 4,4'-bipyridine) |  | 5.04438 | 1.22507 | 1.4276 | 0 | 0 | 0.39614 | CUKWEL | 10.1021/cg900788h | https://doi.org/10.1021/cg900788h
CUKWIP | 734797 | catena-((μ4-2-carboxy-5-(2-carboxyphenoxy)benzoato)-(μ3-4-(2-carboxyphenoxy)phthalato)-(μ3-hydroxo)-bis(μ4-4,4'-bipyridine)-(μ2-aqua)-aqua-tri-cobalt(ii) hydrate) |  | 3.07657 | 2.25304 | 1.55639 | 0 | 0 | 0.35786 | CUKWIP | 10.1021/cg900788h | https://doi.org/10.1021/cg900788h
CUKWOV | 722567 | catena-(dodecakis(μ4-5-aminotetrazolato)-hexakis(μ3-5-aminotetrazolato)-tetrakis(μ3-hydroxo)-tetrakis(μ3-sulfato)-pentadeca-cadmium(ii) nonahydrate) |  | 1.68373 | 0.83022 | 2.84966 | 0 | 0 | 0.24914 | CUKWOV | 10.1021/cg900505v | https://doi.org/10.1021/cg900505v
CUKXEN | 1010180 | catena-(tetrakis(Dimethylammonium) bis(μ4-benzene-1,2,4,5-tetracarboxylato)-di-cadmium dihydrate) |  | 4.633 | 3.39895 | 1.4263 | 0 | 0 | 0.5504 | CUKXEN | 10.1021/acs.inorgchem.5b00180 | https://doi.org/10.1021/acs.inorgchem.5b00180
CUKXIR | 1010181 | catena-(bis(Dimethylammonium) bis(μ5-benzene-1,2,4,5-tetracarboxylato)-tetra-aqua-tri-manganese sesquihydrate) |  | 4.08782 | 3.49785 | 1.5198 | 0 | 0 | 0.44506 | CUKXIR | 10.1021/acs.inorgchem.5b00180 | https://doi.org/10.1021/acs.inorgchem.5b00180
CUKXOW | 762090 | catena-((μ6-2,2',2'',2''',2'''',2'''''-(1,3,5-Triazine-2,4,6-triyltrinitrilo)-hexaacetato)-tetraaqua-di-terbium nonahydrate) |  | 4.69874 | 3.46352 | 1.78976 | 0 | 0 | 0.47936 | CUKXOW | 10.1021/cg900518s | https://doi.org/10.1021/cg900518s
CUKXUC | 762092 | catena-((μ6-2,2',2'',2''',2'''',2'''''-(1,3,5-Triazine-2,4,6-triyltrinitrilo)-hexaacetato)-tetraaqua-di-europium nonahydrate) |  | 4.69926 | 3.40927 | 1.74367 | 0 | 0 | 0.48076 | CUKXUC | 10.1021/cg900518s | https://doi.org/10.1021/cg900518s
CUKYAJ | 762093 | catena-((μ6-2,2',2'',2''',2'''',2'''''-(1,3,5-Triazine-2,4,6-triyltrinitrilo)-hexaacetato)-tetraaqua-di-dysprosium nonahydrate) |  | 4.71558 | 3.39311 | 1.79181 | 0 | 0 | 0.47518 | CUKYAJ | 10.1021/cg900518s | https://doi.org/10.1021/cg900518s
CUKZAK | 762101 | catena-((μ2-4,4'-bipyridine)-(μ2-sulfato)-(cyclohexane-1,2-dione dioxime)-cadmium(ii) cyclohexane-1,2-dione dioxime trihydrate) |  | 6.44728 | 4.64962 | 1.19277 | 1048.19 | 878.789 | 0.55558 | CUKZAK | 10.1021/cg900746w | https://doi.org/10.1021/cg900746w
CUKZOY | 669343 | catena-(bis(μ2-1,1'-butane-1,4-diyl-bis(1H-imidazole))-heptakis(μ2-oxo)-tetraoxo-di-silver-tetra-vanadium) |  | 1.94713 | 1.18962 | 2.07907 | 0 | 0 | 0.30672 | CUKZOY | 10.1016/j.jssc.2009.07.022 | https://doi.org/10.1016/j.jssc.2009.07.022
CUKZUE | 694048 | catena-(Ammonium (μ2-2,2'-iminio-diacetato)-dichloro-zinc(ii)) |  | 2.80385 | 1.28545 | 1.86636 | 0 | 0 | 0.36728 | CUKZUE | 10.1016/j.jssc.2009.06.042 | https://doi.org/10.1016/j.jssc.2009.06.042
CULDOC | 1133100 | catena-Diaqua-(N-tosyl-α-alaninato)-copper(ii) monohydrate |  | 2.46113 | 1.73661 | 1.5532 | 0 | 0 | 0.39476 | CULDOC | 10.1021/ja00291a043 | https://doi.org/10.1021/ja00291a043
CUMAEP | 1133196 | catena(bis((μ2-Chloro)-chloro-(2-(2-methylaminoethyl)pyridine)-copper(ii))) |  | 2.24637 | 1.09291 | 1.69498 | 0 | 0 | 0.32372 | CUMAEP | 10.1021/ic50149a048 | https://doi.org/10.1021/ic50149a048
CUMAEP01 | 1045814 | (C)-catena-[(μ2-Chloro)-chloro-(2-(2-methylaminoethyl)pyridine)-copper(ii)] |  | 2.27955 | 1.11482 | 1.70625 | 0 | 0 | 0.3388 | CUMAEP01 | 10.1039/C5NJ00254K | https://doi.org/10.1039/C5NJ00254K
CUMBOC | 624099 | catena-((μ3-2,2'-(1,3,4-Thiadiazole-2,5-diyldithio)diacetato)-(μ2-1,2-bis(4-pyridyl)ethane)-cadmium monohydrate) |  | 3.41127 | 1.18726 | 1.68913 | 0 | 0 | 0.36234 | CUMBOC | 10.1016/j.jssc.2009.07.018 | https://doi.org/10.1016/j.jssc.2009.07.018
CUMBUI | 624100 | catena-((μ3-2,2'-(1,3,4-Thiadiazole-2,5-diyldithio)diacetato)-(μ2-1,2-bis(4-pyridyl)ethane)-zinc monohydrate) |  | 3.26118 | 1.06492 | 1.57686 | 0 | 0 | 0.35918 | CUMBUI | 10.1016/j.jssc.2009.07.018 | https://doi.org/10.1016/j.jssc.2009.07.018
CUMCAP | 624101 | catena-((μ3-2,2'-(1,3,4-Thiadiazole-2,5-diyldithio)diacetato)-(μ2-1,2-bis(4-pyridyl)ethane)-manganese monohydrate) |  | 3.17285 | 1.24551 | 1.55949 | 0 | 0 | 0.34262 | CUMCAP | 10.1016/j.jssc.2009.07.018 | https://doi.org/10.1016/j.jssc.2009.07.018
CUMCET | 722761 | catena-((μ3-2,2'-(1,3,4-Thiadiazole-2,5-diyldithio)diacetato)-(μ2-1,2-bis(4-pyridyl)ethane)-cobalt monohydrate) |  | 3.12301 | 1.19548 | 1.61031 | 0 | 0 | 0.33416 | CUMCET | 10.1016/j.jssc.2009.07.018 | https://doi.org/10.1016/j.jssc.2009.07.018
CUMCIX | 722762 | catena-(bis(μ3-2,2'-(1,3,4-Thiadiazole-2,5-diyldithio)diacetato)-bis(μ2-1,2-bis(4-pyridyl)ethane)-(μ2-aqua)-di-nickel) |  | 2.84464 | 1.32279 | 1.61879 | 0 | 0 | 0.33844 | CUMCIX | 10.1016/j.jssc.2009.07.018 | https://doi.org/10.1016/j.jssc.2009.07.018
CUMCUJ | 761641 | catena-(potassium (μ6-(piperazine-1,4-diylbis(methylene))-bis(phosphonato))-cerium) |  | 2.46129 | 1.44465 | 2.34325 | 0 | 0 | 0.31988 | CUMCUJ | 10.1016/j.jssc.2009.07.019 | https://doi.org/10.1016/j.jssc.2009.07.019
CUMDAQ | 761642 | catena-(hemi-potassium hemihydrogen (μ6-(2-methylpiperazine-1,4-diylbis(methylene))-bis(phosphonato))-cerium tetrahydrate) |  | 2.13551 | 1.76157 | 2.4856 | 0 | 0 | 0.21552 | CUMDAQ | 10.1016/j.jssc.2009.07.019 | https://doi.org/10.1016/j.jssc.2009.07.019
CUMDEV | 989834 | catena-[bis(μ-3-(methylsulfanyl)-1H-1,2,4-triazole)-silver nitrate] |  | 3.4064 | 2.30579 | 1.7659 | 0 | 0 | 0.40444 | CUMDEV | 10.1016/j.ica.2015.06.016 | https://doi.org/10.1016/j.ica.2015.06.016
CUMDIY | 761644 | catena-((μ6-(piperazine-1,4-diylbis(methylene))-bis(phosphonato))-(μ6-(piperazine-1,4-diium-1,4-diylbis(methylene))-bis(phosphonato))-di-lanthanum hydrate) |  | 5.05781 | 4.25829 | 2.01174 | 542.136 | 269.486 | 0.3907 | CUMDIY | 10.1016/j.jssc.2009.07.019 | https://doi.org/10.1016/j.jssc.2009.07.019
CUMDIZ | 990947 | catena-[tetrakis(μ-2,2'-(iminobis[ethane-2,1-diylnitrilomethylylidene])bis(6-methoxyphenolato))-hexakis(μ-fluoro)-tetramethanol-tetrachloro-hexa-sodium-tetra-dysprosium methanol solvate dihydrate] |  | 4.70878 | 3.23718 | 1.44119 | 0 | 0 | 0.43654 | CUMDIZ | 10.1021/acs.inorgchem.5b00343 | https://doi.org/10.1021/acs.inorgchem.5b00343
CUMDUK | 726721 | catena-(nonaaqua-europium bis(μ3-nitrilo-diacetato-acetic acid)-bis(μ2-nitrilo-diacetato-acetic acid)-bis(μ2-sulfido)-bis(μ2-oxo)-tetraoxo-tetra-molybdenum-sodium trihydrate) |  | 6.07712 | 3.52201 | 1.62301 | 0 | 0 | 0.45708 | CUMDUK | 10.1016/j.jssc.2009.07.051 | https://doi.org/10.1016/j.jssc.2009.07.051
CUMFAT | 992083 | catena-[(μ-1,1'-butane-1,4-diylbis(2-methyl-1H-benzimidazole))-bis(μ-5-t-butylisophthalato)-di-zinc tetrahydrate] |  | 3.91601 | 2.99987 | 1.2881 | 0 | 0 | 0.42462 | CUMFAT | 10.1134/S1070328415010108 | https://doi.org/10.1134/S1070328415010108
CUMFOG | 688356 | catena-((μ3-(1H-imidazol-1-yl)acetato)-(μ2-azido-N,N)-copper(ii)) |  | 1.87736 | 1.07113 | 1.92412 | 0 | 0 | 0.32642 | CUMFOG | 10.1016/j.jssc.2009.07.059 | https://doi.org/10.1016/j.jssc.2009.07.059
CUMFUM | 688357 | catena-(bis(μ2-(1H-benzimidazol-1-yl)acetato)-copper ethanol solvate monohydrate) |  | 4.76215 | 3.70136 | 1.33828 | 0 | 0 | 0.45144 | CUMFUM | 10.1016/j.jssc.2009.07.059 | https://doi.org/10.1016/j.jssc.2009.07.059
CUMGAT | 688358 | catena-(bis(μ2-(1H-benzimidazol-1-yl)acetato)-cobalt) |  | 2.31801 | 1.13496 | 1.586 | 0 | 0 | 0.32114 | CUMGAT | 10.1016/j.jssc.2009.07.059 | https://doi.org/10.1016/j.jssc.2009.07.059
CUMHIB | 1133234 | catena(Diaqua-(demethylcantharate)-zinc(ii)) |  | 2.21649 | 1.15991 | 1.84965 | 0 | 0 | 0.3259 | CUMHIB | Not found | https://doi.org/Not found
CUMHUP | 905039 | catena-[(μ-alaninato)-(2-(pyridin-2-yl)-1,3-benzothiazole)-copper perchlorate] |  | 11.56034 | 10.84311 | 0.697566 | 1265.58 | 1814.28 | 0.71614 | CUMHUP | 10.1080/15421406.2014.916547 | https://doi.org/10.1080/15421406.2014.916547
CUMJAX | 901624 | catena-[(μ-5,5',5''-(nitrilotrimethanediyl)tris(tetrazolato))-(μ-hydroxo)-di-cadmium] |  | 1.93238 | 1.17656 | 2.83954 | 0 | 0 | 0.25062 | CUMJAX | 10.1039/C5CE00939A | https://doi.org/10.1039/C5CE00939A
CUMJEB | 901623 | catena-[(μ-5,5'-(iminodimethanediyl)bis(tetrazolato))-cadmium monohydrate] |  | 5.10711 | 4.11246 | 2.00854 | 459.06 | 228.554 | 0.41838 | CUMJEB | 10.1039/C5CE00939A | https://doi.org/10.1039/C5CE00939A
CUMKIG | 933610 | catena-[tris(μ-1,1'-(1,4-Phenylenebis(methylene))bis(1H-imidazole))-cobalt dinitrate tetrahydrate] |  | 4.5976 | 2.83069 | 1.11134 | 0 | 0 | 0.46968 | CUMKIG | 10.1080/15533174.2013.865219 | https://doi.org/10.1080/15533174.2013.865219
CUMKOM | 936309 | catena-[bis(μ-4,4'-(2-carboxylatopropane-1,3-diyl)dibenzoato)-bis(2,2'-bipyridine)-tri-manganese] |  | 2.50978 | 1.31175 | 1.56429 | 0 | 0 | 0.31692 | CUMKOM | 10.1080/15421406.2014.885360 | https://doi.org/10.1080/15421406.2014.885360
CUMKUS | 936310 | catena-[bis(μ-4,4'-(2-carboxylatopropane-1,3-diyl)dibenzoato)-bis(1,10-phenanthroline)-tri-manganese] |  | 2.48108 | 1.25922 | 1.55337 | 0 | 0 | 0.32044 | CUMKUS | 10.1080/15421406.2014.885360 | https://doi.org/10.1080/15421406.2014.885360
CUMLED | 957784 | catena-[bis(μ-1,1'-(2,5-dimethyl-1,4-phenylene)bis(1H-imidazole))-dinitrato-cadmium] |  | 2.13405 | 1.15142 | 1.5678 | 0 | 0 | 0.34326 | CUMLED | 10.1080/15533174.2013.862706 | https://doi.org/10.1080/15533174.2013.862706
CUMLIH | 957785 | catena-[(μ-1,1'-(2,5-dimethyl-1,4-phenylene)bis(1H-imidazole))-bis(μ-pyridine-2,6-dicarboxylato)-(μ-aqua)-di-cadmium] |  | 2.08388 | 1.31334 | 1.88409 | 0 | 0 | 0.33162 | CUMLIH | 10.1080/15533174.2013.862706 | https://doi.org/10.1080/15533174.2013.862706
CUMLUT | 961110 | catena-[N-methylmethanaminium (μ-benzene-1,3,5-tricarboxylato)-aqua-cadmium] |  | 5.63779 | 3.90273 | 1.28583 | 1352.75 | 1052.04 | 0.5932 | CUMLUT | 10.1080/15533174.2013.865223 | https://doi.org/10.1080/15533174.2013.865223
CUMMEE | 965739 | catena-[tris(2,2'-bipyridine-4,4'-dicarboxylato)-di-cadmium-ruthenium unknown solvate] |  | 6.76874 | 4.80158 | 1.07493 | 1836.65 | 1708.61 | 0.6401 | CUMMEE | 10.1039/C5TA03322E | https://doi.org/10.1039/C5TA03322E
CUMQOQ | 139542 | catena-(4,4'-Bipyridinium tris(μ2-4,4'-bipyridine)-bis(μ2-sulfato)-hexa-aqua-disulfato-tri-zinc decahydrate) |  | 4.38072 | 3.24913 | 1.31958 | 0 | 0 | 0.49514 | CUMQOQ | 10.1039/a909748a | https://doi.org/10.1039/a909748a
CUMQUW | 139543 | catena-((μ2-4,4'-Bipyridine)-triaqua-copper(ii) sulfate dihydrate) |  | 4.2875 | 3.63387 | 1.23163 | 0 | 0 | 0.48026 | CUMQUW | 10.1039/a909748a | https://doi.org/10.1039/a909748a
CUMREI | 652199 | catena-((μ2-4-((4-(ferrocenyl)-4-oxobut-2-en-2-yl)amino)benzoato)-(μ2-4,4'-bipyridine)-(4-((4-(ferrocenyl)-4-oxobut-2-en-2-yl)amino)benzoato)-zinc(ii) methanol solvate) |  | 4.15603 | 2.77749 | 1.40738 | 0 | 0 | 0.386 | CUMREI | 10.1021/cg9007747 | https://doi.org/10.1021/cg9007747
CUMRIM | 652200 | catena-(bis(μ2-4,4'-bipyridine)-bis(μ2-3-(4-carboxylphenylamino)-1-ferrocenyl-2-butylen-1-one)-bis(3-(4-carboxylphenylamino)-1-ferrocenyl-2-butylen-1-one)-di-cadmium methanol solvate) |  | 4.4207 | 2.83666 | 1.41343 | 0 | 0 | 0.40804 | CUMRIM | 10.1021/cg9007747 | https://doi.org/10.1021/cg9007747
CUMROS | 687351 | catena-(bis(μ3-1,3-bis(carboxymethyl)-1H-3,1-benzimidazol-3-ium)-bis(μ2-4,4'-bipyridine)-bis(μ2-sulfato)-diaqua-tri-cadmium decahydrate) |  | 4.35748 | 3.06108 | 1.52526 | 0 | 0 | 0.45834 | CUMROS | 10.1021/cg9007747 | https://doi.org/10.1021/cg9007747
CUMRUY | 694105 | catena-(tetrakis(μ2-N-Benzoylglycinato)-bis(μ2-4,4'-bipyridine)-di-cadmium tetrahydrate) |  | 2.56795 | 1.13684 | 1.71339 | 0 | 0 | 0.31766 | CUMRUY | 10.1021/cg9007747 | https://doi.org/10.1021/cg9007747
CUMSAF | 714936 | catena-(bis(μ2-4,4'-bipyridine)-bis(μ2-3-phenylacrylato)-(phenylacrylato)-diaqua-cadmium nitrate) |  | 3.70206 | 1.50058 | 1.49197 | 0 | 0 | 0.38324 | CUMSAF | 10.1021/cg9007747 | https://doi.org/10.1021/cg9007747
CUMTAR | 1133287 | catena-(bis(μ2-meso-tartrate)-copper(ii) hexahydrate) |  | 3.7312 | 2.37768 | 1.72256 | 0 | 0 | 0.45956 | CUMTAR | 10.1039/j19710003336 | https://doi.org/10.1039/j19710003336
CUMWEM | 1133298 | catena-[(24-Crown-8)-potassium bis(μ3-iodo)-bis(μ2-iodo)-tri-copper(i)] |  | 10.89311 | 10.56193 | 1.36123 | 2124.28 | 1560.57 | 0.81958 | CUMWEM | 10.1039/c39850000665 | https://doi.org/10.1039/c39850000665
CUMXEO | 718239 | catena-(tetrakis(μ2-cyano)-tetrakis(N,N-dimethyl-4-(2-(pyridin-4-yl)vinyl)aniline)-iron(ii)-di-silver(i)) |  | 2.57159 | 1.23451 | 1.4311 | 0 | 0 | 0.36174 | CUMXEO | 10.1071/CH09100 | https://doi.org/10.1071/CH09100
CUMXIS | 718240 | catena-(tetrakis(μ2-cyano)-bis(N,N-diethyl-4-(2-(pyridin-4-yl)vinyl)aniline)-iron(ii)-di-silver(i)) |  | 2.12117 | 1.27409 | 1.54561 | 0 | 0 | 0.36312 | CUMXIS | 10.1071/CH09100 | https://doi.org/10.1071/CH09100
CUMXIS01 | 718241 | catena-(dodecakis(μ2-cyano)-hexakis(N,N-diethyl-4-(2-(pyridin-4-yl)vinyl)aniline)-tri-iron(ii)-hexa-silver(i)) |  | 2.23683 | 1.20734 | 1.6022 | 0 | 0 | 0.33742 | CUMXIS01 | 10.1071/CH09100 | https://doi.org/10.1071/CH09100
CUMXUE | 718242 | catena-(tetrakis(μ2-cyano)-bis(N,N-diethyl-4-(2-(pyridin-4-yl)vinyl)aniline)-iron(ii)-di-gold(i)) |  | 2.19158 | 1.25542 | 1.87626 | 0 | 0 | 0.36394 | CUMXUE | 10.1071/CH09100 | https://doi.org/10.1071/CH09100
CUMZOB | 1411902 | catena-[(μ-cyanocyanamidato)-bis(2-methoxy-6-((methylimino)methyl)phenolato)-manganese(iii)] |  | 2.13639 | 1.2006 | 1.49547 | 0 | 0 | 0.31444 | CUMZOB | Not found | https://doi.org/Not found
CUNDOG | 1411509 | catena-[(μ-2-(oxidoimino)-1,2-diphenylethanolato)-(μ-aqua)-(2-(hydroxyimino)-1,2-diphenylethanolato)-methanol-nickel-sodium] |  | 2.37388 | 1.23889 | 1.44955 | 0 | 0 | 0.3228 | CUNDOG | Not found | https://doi.org/Not found
CUNFEX | 762105 | catena-(bis(μ3-iodo)-(μ2-N,N'-(oxydi-4,1-phenylene)diisonicotinamide)-di-copper(i)) |  | 1.98608 | 0.99857 | 2.25415 | 0 | 0 | 0.29578 | CUNFEX | 10.1021/cg900828v | https://doi.org/10.1021/cg900828v
CUNFIB | 762106 | catena-((μ4-iodo)-bis(μ3-iodo)-(μ2-N,N'-(oxydi-4,1-phenylene)diisonicotinamide)-tri-copper(i)) |  | 2.13441 | 1.16542 | 2.46018 | 0 | 0 | 0.32202 | CUNFIB | 10.1021/cg900828v | https://doi.org/10.1021/cg900828v
CUNFOH01 | 762108 | catena-((μ3-iodo)-(μ3-3,5-dimethyl-1,2,4-triazolato)-di-copper(i) monohydrate) |  | 8.64942 | 5.75591 | 1.65261 | 1590.31 | 962.302 | 0.63526 | CUNFOH01 | 10.1021/cg900828v | https://doi.org/10.1021/cg900828v
CUNGEY01 | 932809 | catena-[(μ2-4,4'-Ethane-1,2-diyldipyridine)-(μ2-5-methylisophthalato)-zinc] |  | 3.53359 | 1.56499 | 1.29873 | 0 | 0 | 0.43752 | CUNGEY01 | 10.1016/j.molstruc.2013.10.031 | https://doi.org/10.1016/j.molstruc.2013.10.031
CUNNUW | 1412362 | catena-[(μ-2,5-bis(hydroxyphosphinato)benzene-1,4-dicarboxylato)-tetraaqua-di-magnesium monohydrate] |  | 2.74739 | 1.31116 | 1.84576 | 0 | 0 | 0.2965 | CUNNUW | 10.1021/jacs.5b04399 | https://doi.org/10.1021/jacs.5b04399
CUNQEJ | 1062250 | catena-(Butane-1,4-diammonium bis(μ2-dihydrogen phosphato)-bis(μ2-oxalato)-di-cobalt) |  | 4.37295 | 2.00204 | 1.82535 | 0 | 0 | 0.43984 | CUNQEJ | 10.1039/C5DT01613D | https://doi.org/10.1039/C5DT01613D
CUNQIN | 1062251 | catena-(Butane-1,4-diammonium bis(μ2-dihydrogen phosphato)-bis(μ2-oxalato)-di-zinc) |  | 4.44114 | 2.01765 | 1.86012 | 0 | 0 | 0.46054 | CUNQIN | 10.1039/C5DT01613D | https://doi.org/10.1039/C5DT01613D
CUNQOT | 1062252 | catena-(Butane-1,4-diammonium bis(μ3-hydrogen phosphato)-(μ2-oxalato)-diaqua-di-manganese) |  | 4.59716 | 3.52504 | 1.7047 | 0 | 0 | 0.45558 | CUNQOT | 10.1039/C5DT01613D | https://doi.org/10.1039/C5DT01613D
CUNQUZ | 1062253 | catena-(Butane-1,4-diammonium bis(μ3-hydrogen phosphato)-(μ2-oxalato)-diaqua-di-cadmium) |  | 4.62967 | 3.54957 | 2.07945 | 0 | 0 | 0.48982 | CUNQUZ | 10.1039/C5DT01613D | https://doi.org/10.1039/C5DT01613D
CUNRAG | 1062254 | catena-(Butane-1,4-diammonium bis(μ3-hydrogen phosphato)-tris(μ2-dihydrogen phosphato)-bis(μ2-hydrogen phosphato)-bis(μ2-oxalato)-tetra-gallium dihydrate) |  | 1.84699 | 0.71202 | 2.39105 | 0 | 0 | 0.24692 | CUNRAG | 10.1039/C5DT01613D | https://doi.org/10.1039/C5DT01613D
CUNVAJ | 762095 | catena-[(μ4-Benzene-1,3,5-tricarboxylato)-(μ4-3,5-bis(1H-imidazolyl)benzoato)-aqua-di-zinc(ii) monohydrate] |  | 2.69138 | 1.38796 | 1.77187 | 0 | 0 | 0.3413 | CUNVAJ | 10.1021/cg900613p | https://doi.org/10.1021/cg900613p
CUNVEN | 762096 | catena-[(μ5-3,5-bis(1H-imidazolyl)benzoato)-(μ4-benzene-1,3,5-tricarboxylato)-aqua-cadmium(ii)-cobalt(ii)] |  | 2.17118 | 1.25611 | 2.01864 | 0 | 0 | 0.2715 | CUNVEN | 10.1021/cg900613p | https://doi.org/10.1021/cg900613p
CUNVIR | 720894 | catena-[tetrakis(μ2-Cyano)-tetrakis(μ2-1,3-bis(4-pyridyl)propane)-tetracyano-di-copper(ii)-tungsten(iv)] |  | 2.53071 | 1.24581 | 1.59984 | 0 | 0 | 0.32844 | CUNVIR | 10.1021/cg9008834 | https://doi.org/10.1021/cg9008834
CUNVOX | 722268 | catena-[tetrakis(μ2-Cyano)-tetrakis(μ2-1,3-bis(4-pyridyl)propane)-tetracyano-di-copper(ii)-molybdenum(iv)] |  | 2.54638 | 1.24508 | 1.4914 | 0 | 0 | 0.3296 | CUNVOX | 10.1021/cg9008834 | https://doi.org/10.1021/cg9008834
CUNWEO | 747407 | catena-[(μ3-Trimellitic nicotinato)-(μ2-trimellitic nicotinato)-cadmium(ii) dimethylformamide nitrobenzene monohydrate clathrate] |  | 7.09535 | 6.47903 | 1.23144 | 1050 | 852.654 | 0.52122 | CUNWEO | 10.1021/cg9013366 | https://doi.org/10.1021/cg9013366
CUNYIU | 733763 | catena-[(μ8-38,39,41,42-Tetrahydroxy-37,40-dioxycalix[6]arene-5,11,17,23,29,35,41-hexasulfonato)-tetraaqua-tetrakis(1,10-phenanthroline)-tetra-copper decahydrate] |  | 3.62986 | 1.61276 | 1.54232 | 0 | 0 | 0.36296 | CUNYIU | 10.1021/cg900814b | https://doi.org/10.1021/cg900814b
CUNYOA | 733764 | catena-[(μ6-38,39,41,42-Tetrahydroxy-37,40-dioxycalix[6]arene-5,11,17,23,29,35,41-hexasulfonato)-tetraaqua-tetrakis(1,10-phenanthroline)-hexakis(1H-imidazole)-tetra-copper hydrate] |  | 3.76635 | 1.7478 | 1.46721 | 0 | 0 | 0.38308 | CUNYOA | 10.1021/cg900814b | https://doi.org/10.1021/cg900814b
CUNYUG | 733765 | catena-[(μ6-38,39,41,42-Tetrahydroxy-37,40-dioxycalix[6]arene-5,11,17,23,29,35,41-hexasulfonato)-diaqua-octakis(1,10-phenanthroline)-tetra-cobalt hydrate] |  | 7.54706 | 3.60763 | 1.2533 | 0 | 0 | 0.45652 | CUNYUG | 10.1021/cg900814b | https://doi.org/10.1021/cg900814b
CUNZAN | 733766 | catena-[(μ6-38,39,41,42-Tetrahydroxy-37,40-dioxycalix[6]arene-5,11,17,23,29,35,41-hexasulfonato)-diaqua-octakis(1,10-phenanthroline)-tetra-zinc hydrate] |  | 7.5717 | 3.55942 | 1.26272 | 0 | 0 | 0.46166 | CUNZAN | 10.1021/cg900814b | https://doi.org/10.1021/cg900814b
CUOCTN01 | 1043532 | catena((μ3-Octanoato-O,O,O')-(μ2-octanoato-O,O')-copper(ii)) |  | 2.42449 | 1.72582 | 1.26335 | 0 | 0 | 0.40872 | CUOCTN01 | 10.1021/acs.cgd.5b00182 | https://doi.org/10.1021/acs.cgd.5b00182
CUOCTN02 | 1043533 | catena((μ3-Octanoato-O,O,O')-(μ2-octanoato-O,O')-copper(ii)) |  | 2.75751 | 1.77089 | 1.233 | 0 | 0 | 0.41784 | CUOCTN02 | 10.1021/acs.cgd.5b00182 | https://doi.org/10.1021/acs.cgd.5b00182
CUPBEW | 1062255 | catena-[butane-1,4-diaminium bis(μ-dihydrogen phosphato)-bis(μ-hydrogen phosphato)-(μ-oxalato)-di-indium] |  | 4.03374 | 1.58604 | 2.27901 | 0 | 0 | 0.41372 | CUPBEW | 10.1039/C5DT01613D | https://doi.org/10.1039/C5DT01613D
CUPHAL |  | catena((μ2-Aqua)-(μ4-phthalato)-copper(ii)) |  | 2.39283 | 1.42449 | 1.90363 | 0 | 0 | 0.32336 | CUPHAL | 10.1039/j19710003350 | https://doi.org/10.1039/j19710003350
CUPHAL02 | 237171 | catena-(bis(μ3-o-Phthalato-O,O',O'')-diaqua-di-copper(ii)) |  | 2.45035 | 1.45624 | 1.90548 | 0 | 0 | 0.3249 | CUPHAL02 | 10.1080/15533170500225219 | https://doi.org/10.1080/15533170500225219
CUPHCB | 1133459 | catena(bis(μ3-Piperidyldithiocarbamato-S,S,S',S')-copper(ii)-hexakis((μ2-bromo)-copper(i))) |  | 1.78995 | 1.05919 | 2.86187 | 0 | 0 | 0.30228 | CUPHCB | 10.1021/ic50140a038 | https://doi.org/10.1021/ic50140a038
CUPICH12 | 874633 | catena-[bis(μ2-pyridine-2-carboxylato)-copper dihydrate] |  | 3.47728 | 3.00362 | 1.57171 | 0 | 0 | 0.38736 | CUPICH12 | 10.1080/00958972.2012.736618 | https://doi.org/10.1080/00958972.2012.736618
CUPICH13 | 227913 | catena-(bis(μ2-2-pyridylcarboxylato)-copper(ii) dihydrate) |  | 3.58695 | 3.02204 | 1.54735 | 0 | 0 | 0.39662 | CUPICH13 | Not found | https://doi.org/Not found
CUPICH14 | 656610 | catena-(bis(μ2-pyridine-2-carboxylato-N,O,O')-copper(ii) dihydrate) |  | 3.42663 | 2.89266 | 1.60548 | 0 | 0 | 0.37658 | CUPICH14 | Not found | https://doi.org/Not found
CUPJAA | 1402765 | catena-[(M)-(μ-4,4'-bipyridine)-tetrakis(dimethyl sulfoxide)-copper(ii) diperchlorate] |  | 4.38045 | 2.62876 | 1.24612 | 0 | 0 | 0.4891 | CUPJAA | 10.1039/C5CC04349B | https://doi.org/10.1039/C5CC04349B
CUPJEE | 1402766 | catena-[(P)-(μ-4,4'-bipyridine)-tetrakis(dimethyl sulfoxide)-copper(ii) diperchlorate] |  | 4.39117 | 2.62994 | 1.19457 | 0 | 0 | 0.4881 | CUPJEE | 10.1039/C5CC04349B | https://doi.org/10.1039/C5CC04349B
CUPKOO01 | 992422 | catena-[(μ2-4,4'-propane-1,3-diyldipyridine)-bis(4,4'-propane-1,3-diyldipyridine)-dichloro-cadmium(ii) dihydrate] |  | 3.09814 | 1.57409 | 1.36458 | 0 | 0 | 0.39562 | CUPKOO01 | 10.1134/S107032841408003X | https://doi.org/10.1134/S107032841408003X
CUPKUU01 | 756978 | catena-((μ2-1,3-bis(4-Pyridyl)propane-N,N')-dichloro-bis(1,3-bis(4-pyridyl)propane-N)-cobalt(ii) dihydrate) |  | 3.29276 | 1.96996 | 1.24414 | 0 | 0 | 0.39576 | CUPKUU01 | Not found | https://doi.org/Not found
CUPMOQ | 761824 | catena-(tris(μ2-1,3-bis(4-Pyridyl)propane-N,N')-tetrachloro-di-copper(ii) tetrahydrofuran solvate sesquihydrate) |  | 5.27518 | 3.45792 | 1.11011 | 0 | 0 | 0.5166 | CUPMOQ | 10.1021/cg900985w | https://doi.org/10.1021/cg900985w
CUPPUZ | 708259 | catena-((μ2-Aqua)-triaqua-(4-((2-sulfonatophenyl)diazenyl)phenol)-sodium bis(μ2-aqua)-aqua-(4-((2-sulfonatophenyl)diazenyl)phenol)-sodium trihydrate) |  | 8.77495 | 7.56939 | 0.682938 | 1641.47 | 2403.55 | 0.68366 | CUPPUZ | 10.1002/chem.200802555 | https://doi.org/10.1002/chem.200802555
CUPROV | 708267 | catena-((μ3-2-((4-(bis(2-Hydroxyethyl)amino)phenyl)diazenyl)-5-methylbenzenesulfonate)-aqua-sodium) |  | 2.12996 | 1.3225 | 1.45474 | 0 | 0 | 0.29644 | CUPROV | 10.1002/chem.200802555 | https://doi.org/10.1002/chem.200802555
CUPSOW | 708272 | catena-((μ4-2-((2-Hydroxyphenyl)diazenyl)benzenesulfonato)-potassium) |  | 1.90197 | 0.96268 | 1.62892 | 0 | 0 | 0.21982 | CUPSOW | 10.1002/chem.200802555 | https://doi.org/10.1002/chem.200802555
CUPWIV | 1036506 | catena-[(μ-iodo)-(μ-4'-(4-methoxyphenyl)-4,2':6',4''-terpyridine)-copper N,N-dimethylformamide solvate hemihydrate] |  | 5.77147 | 4.56605 | 1.41681 | 685.209 | 483.629 | 0.47894 | CUPWIV | 10.1021/acs.chemmater.5b01773 | https://doi.org/10.1021/acs.chemmater.5b01773
CUPWOB | 1036502 | catena-[(μ-iodo)-(μ-4'-(4-methoxyphenyl)-4,2':6',4''-terpyridine)-copper dimethyl sulfoxide solvate] |  | 5.52003 | 4.75618 | 1.4043 | 677.218 | 482.246 | 0.47974 | CUPWOB | 10.1021/acs.chemmater.5b01773 | https://doi.org/10.1021/acs.chemmater.5b01773
CUPXAO | 1036503 | catena-[bis(μ-iodo)-bis(μ-4'-(4-methoxyphenyl)-4,2':6',4''-terpyridine)-di-copper fluorobenzene solvate monohydrate] |  | 5.81233 | 4.61444 | 1.41972 | 676.621 | 476.588 | 0.47908 | CUPXAO | 10.1021/acs.chemmater.5b01773 | https://doi.org/10.1021/acs.chemmater.5b01773
CUPXIW | 1042050 | catena-[(μ-iodo)-(μ-4'-(4-methoxyphenyl)-4,2':6',4''-terpyridine)-copper 1H-1,2,4-triazole] |  | 5.60087 | 4.78708 | 1.41762 | 659.612 | 465.296 | 0.475 | CUPXIW | 10.1021/acs.chemmater.5b01773 | https://doi.org/10.1021/acs.chemmater.5b01773
CUPXOC | 1042049 | catena-[bis(μ-iodo)-bis(μ-4'-(4-methoxyphenyl)-4,2':6',4''-terpyridine)-di-copper pyridine solvate] |  | 5.6425 | 4.64271 | 1.41872 | 653.275 | 460.467 | 0.4775 | CUPXOC | 10.1021/acs.chemmater.5b01773 | https://doi.org/10.1021/acs.chemmater.5b01773
CUPXUI | 1036505 | catena-[(μ-iodo)-(μ-4'-(4-methoxyphenyl)-4,2':6',4''-terpyridine)-copper nitrobenzene] |  | 5.95211 | 4.56042 | 1.40387 | 683.114 | 486.595 | 0.48014 | CUPXUI | 10.1021/acs.chemmater.5b01773 | https://doi.org/10.1021/acs.chemmater.5b01773
CUPYAO | 689886 | catena-(Piperazinedi-ium bis(μ2-pyridine-2,3-dicarboxylato-N,O,O')-manganese(ii) hydrate) |  | 13.5128 | 12.94595 | 0.493096 | 1252.73 | 2540.53 | 0.80004 | CUPYAO | 10.1007/BF03246542 | https://doi.org/10.1007/BF03246542
CUPYAP | 1036501 | catena-[(μ-iodo)-(μ-4'-(4-methoxyphenyl)-4,2':6',4''-terpyridine)-copper hemikis(1,4-dinitrobenzene)] |  | 5.69163 | 4.31928 | 1.42175 | 644.414 | 453.256 | 0.48092 | CUPYAP | 10.1021/acs.chemmater.5b01773 | https://doi.org/10.1021/acs.chemmater.5b01773
CUPYAR | 1133548 | catena-((μ2-Pyrazine)-dinitrato-copper(ii)) |  | 1.50049 | 0.91292 | 2.19523 | 0 | 0 | 0.24476 | CUPYAR | 10.1107/S056774087000345X | https://doi.org/10.1107/S056774087000345X
CUPYAR01 | 158874 | catena-((μ2-Pyrazine)-dinitrato-copper(ii)) |  | 1.46121 | 0.9077 | 2.20135 | 0 | 0 | 0.24776 | CUPYAR01 | 10.1021/cm0007961 | https://doi.org/10.1021/cm0007961
CUPYAZ | 1133549 | catena-[(μ2-Azido-N,N')-azido-bis(pyridine)-copper(ii)] |  | 1.97907 | 1.50118 | 1.6191 | 0 | 0 | 0.32224 | CUPYAZ | 10.3891/acta.chem.scand.23-1667 | https://doi.org/10.3891/acta.chem.scand.23-1667
CUPYZP | 1133559 | catena-(bis(μ2-Pyrazine-N,N')-bis(perchlorato-O)-copper(ii)) |  | 3.04965 | 1.54441 | 1.76782 | 0 | 0 | 0.35646 | CUPYZP | 10.1021/ic50200a008 | https://doi.org/10.1021/ic50200a008
CUPYZP01 | 203408 | catena-(bis(μ2-Pyrazine-N,N')-bis(perchlorato-O)-copper(ii)) |  | 2.86871 | 0.60546 | 2.80068 | 0 | 0 | 0.21986 | CUPYZP01 | 10.1021/cm030049e | https://doi.org/10.1021/cm030049e
CUPYZP02 | 203407 | catena-(bis(μ2-Pyrazine-N,N')-bis(perchlorato-O)-copper(ii)) |  | 2.86189 | 0.62857 | 2.09741 | 0 | 0 | 0.2644 | CUPYZP02 | 10.1021/cm030049e | https://doi.org/10.1021/cm030049e
CUPYZP03 | 203406 | catena-(bis(μ2-Perdeuteropyrazine-N,N')-bis(perchlorato-O)-copper(ii)) |  | 2.85257 | 0.63215 | 2.1428 | 0 | 0 | 0.26014 | CUPYZP03 | 10.1021/ic0621392 | https://doi.org/10.1021/ic0621392
CUPYZP07 | 896598 | catena-(bis(μ2-Perdeuteropyrazine-N,N')-bis(perchlorato-O)-copper(ii)) |  | 2.67566 | 0.62512 | 2.20037 | 0 | 0 | 0.23588 | CUPYZP07 | 10.1021/ic400712s | https://doi.org/10.1021/ic400712s
CUQDAT | 114268 | catena-(cis-(bis(μ2-Azido-N,N)-(2-benzoylpyridine)-manganese)) |  | 2.53549 | 1.30591 | 1.50249 | 0 | 0 | 0.35544 | CUQDAT | 10.1021/ic990656x | https://doi.org/10.1021/ic990656x
CUQDEX | 114269 | catena-(trans-((μ2-Azido-N,N)-(μ2-azido-N,N')-bis(3-benzoylpyridine)-manganese)) |  | 2.31475 | 1.25508 | 1.43468 | 0 | 0 | 0.3362 | CUQDEX | 10.1021/ic990656x | https://doi.org/10.1021/ic990656x
CUQDIB | 114270 | catena-(cis-(bis((μ2-Azido-N,N')-(3,5-dimethylpyridine))-manganese)) |  | 2.32072 | 1.53565 | 1.38185 | 0 | 0 | 0.3541 | CUQDIB | 10.1021/ic990656x | https://doi.org/10.1021/ic990656x
CUQGIG | 1412554 | catena-[bis(μ-furan-2,5-dicarboxylato)-bis(μ-1,1'-(1,4-phenylenebis(methylene))bis(1H-1,2,4-triazole))-diaqua-di-cadmium-diaqua-di-cadmium] |  | 2.8681 | 1.33029 | 1.76948 | 0 | 0 | 0.3248 | CUQGIG | 10.1016/j.poly.2015.09.041 | https://doi.org/10.1016/j.poly.2015.09.041
CUQGOM | 1412555 | catena-[tetrakis(μ-thiophene-2,5-dicarboxylato)-tetrakis(μ-1,1'-(1,4-phenylenebis(methylene))bis(1H-1,2,4-triazole))-tetra-aqua-tetra-cadmium] |  | 2.2059 | 1.31382 | 1.7756 | 0 | 0 | 0.32534 | CUQGOM | 10.1016/j.poly.2015.09.041 | https://doi.org/10.1016/j.poly.2015.09.041
CUQKEF | 718852 | catena-((μ2-(2,6-Dimesitylphenyl)tetrafluorosilcato-F,F')-(dibenzo-24-crown-8)-cesium) |  | 2.08375 | 1.33577 | 1.47596 | 0 | 0 | 0.3327 | CUQKEF | 10.1002/chem.200900915 | https://doi.org/10.1002/chem.200900915
CUQKEG | 1412603 | catena-((μ4-Dihydrogen 1,3-phenylenebis(phosphonato))-aqua-dioxo-uranium hemikis(N-methylpyrrole)) |  | 4.17814 | 3.77958 | 2.35568 | 312.113 | 132.494 | 0.44188 | CUQKEG | 10.1039/C5DT02667A | https://doi.org/10.1039/C5DT02667A
CUQKIK | 1412604 | catena-(Ethylpyridinium (μ3-dihydrogen 1,3-phenylenediphosphonato)-(μ2-fluoro)-uranium) |  | 4.89569 | 3.91237 | 1.95658 | 882.524 | 451.054 | 0.54484 | CUQKIK | 10.1039/C5DT02667A | https://doi.org/10.1039/C5DT02667A
CUQKOQ | 1412606 | catena-(3-n-Butyl-1-methylimidazolium 3-methylimidazolium bis(μ4-hydrogen 1,3-phenylenediphosphonato)-tetraoxo-di-uranium) |  | 5.0113 | 3.75029 | 1.8761 | 923.15 | 492.058 | 0.57404 | CUQKOQ | 10.1039/C5DT02667A | https://doi.org/10.1039/C5DT02667A
CUQKUW | 1046132 | catena-[tetrakis(μ-2,2'-bipyridine-6,6'-dicarboxylato)-diaqua-di-sodium-di-terbium trihydrate] |  | 3.66945 | 1.55965 | 1.74822 | 0 | 0 | 0.34622 | CUQKUW | 10.1016/j.ica.2015.05.018 | https://doi.org/10.1016/j.ica.2015.05.018
CUQLAD | 1046133 | catena-[tetrakis(μ-2,2'-bipyridine-6,6'-dicarboxylato)-diaqua-di-sodium-di-dysprosium trihydrate] |  | 3.64808 | 1.55594 | 1.75678 | 0 | 0 | 0.34828 | CUQLAD | 10.1016/j.ica.2015.05.018 | https://doi.org/10.1016/j.ica.2015.05.018
CUQLEH | 1046134 | catena-[tetrakis(μ-2,2'-bipyridine-6,6'-dicarboxylato)-diaqua-di-sodium-di-holmium trihydrate] |  | 3.64503 | 1.56601 | 1.76526 | 0 | 0 | 0.3451 | CUQLEH | 10.1016/j.ica.2015.05.018 | https://doi.org/10.1016/j.ica.2015.05.018
CUQLIL | 1046135 | catena-[tetrakis(μ-2,2'-bipyridine-6,6'-dicarboxylato)-diaqua-di-sodium-di-erbium tetrahydrate] |  | 3.57856 | 1.57217 | 1.76593 | 0 | 0 | 0.34854 | CUQLIL | 10.1016/j.ica.2015.05.018 | https://doi.org/10.1016/j.ica.2015.05.018
CUQLOR | 1046136 | catena-[tetrakis(μ-2,2'-bipyridine-6,6'-dicarboxylato)-diaqua-di-sodium-di-ytterbium trihydrate] |  | 3.59081 | 1.53872 | 1.80948 | 0 | 0 | 0.3396 | CUQLOR | 10.1016/j.ica.2015.05.018 | https://doi.org/10.1016/j.ica.2015.05.018
CUQNUZ | 1007804 | catena-[(bis(μ4-4,4'-(1,4-phenylenebis(methyleneoxy))dibenzoato)-μ2-4,4'-ethane-1,2-diyldipyridine)-di-zinc] |  | 2.44974 | 1.29468 | 1.49471 | 0 | 0 | 0.34378 | CUQNUZ | 10.1021/acs.cgd.5b00642 | https://doi.org/10.1021/acs.cgd.5b00642
CUQPAH | 1007805 | catena-[(μ2-4,4'-propane-1,3-diyldipyridine)-(μ2-4,4'-(1,4-phenylenebis(methyleneoxy))dibenzoato)-zinc] |  | 2.89043 | 1.49567 | 1.3771 | 0 | 0 | 0.37398 | CUQPAH | 10.1021/acs.cgd.5b00642 | https://doi.org/10.1021/acs.cgd.5b00642
CUQPEL | 1007806 | catena-[bis(μ2-1,1'-biphenyl-4,4'-diylbis(1H-imidazole))-bis(μ2-hydrogen 4,4'-(1,4-phenylenebis(methyleneoxy))dibenzoato)-zinc(ii)] |  | 2.28082 | 1.19253 | 1.41683 | 0 | 0 | 0.33056 | CUQPEL | 10.1021/acs.cgd.5b00642 | https://doi.org/10.1021/acs.cgd.5b00642
CUQPUB | 1055366 | catena-[bis(μ-nicotinato)-bis(μ-5-phenyltetrazolato)-di-zinc] |  | 2.31418 | 1.32118 | 1.66377 | 0 | 0 | 0.34338 | CUQPUB | 10.1021/acs.cgd.5b00637 | https://doi.org/10.1021/acs.cgd.5b00637
CUQRAH | 117720 | catena-(bis(μ3-2,3-Pyrazinecarboxylato-N,O,O',O'')-tetraaqua-di-iron(ii) tetrahydrate) |  | 3.07232 | 2.29829 | 1.70079 | 0 | 0 | 0.36422 | CUQRAH | 10.1246/cl.1999.773 | https://doi.org/10.1246/cl.1999.773
CUQRIR | 1063268 | catena-[bis(μ-3,5-dimethyl-1,2,4-triazolato)-(μ-4,4'-ethene-1,2-diyldibenzoato)-di-zinc hexahydrate] |  | 5.69204 | 4.57365 | 1.10643 | 1167.85 | 1055.51 | 0.566 | CUQRIR | 10.1039/C5CE00887E | https://doi.org/10.1039/C5CE00887E
CUQROX | 1063269 | catena-[(μ-4,4'-diazene-1,2-diyldibenzoato)-bis(μ-3,5-dimethyl-1,2,4-triazolato)-di-zinc tetrahydrate] |  | 5.44132 | 4.56825 | 1.11997 | 1149.5 | 1026.37 | 0.56406 | CUQROX | 10.1039/C5CE00887E | https://doi.org/10.1039/C5CE00887E
CUQRUD | 1063270 | catena-[(μ-4,4'-ethene-1,2-diyldibenzoato)-bis(μ-1,2,4-triazolato)-di-zinc tetrahydrate] |  | 5.86918 | 4.59668 | 0.986332 | 1978.52 | 2005.94 | 0.63724 | CUQRUD | 10.1039/C5CE00887E | https://doi.org/10.1039/C5CE00887E
CUQSAK | 1401250 | catena-[dodecakis(μ-cyano)-tris(μ-3,8,13-trimethoxy-10,15-dihydro-5H-tribenzo[a,d,g][9]annulene-2,7,12-triyl triisonicotinate)-octa-copper(i)-tri-copper(ii) bis(cyanide) N,N-dimethylformamide solvate] | catena-[dodecakis(μ-cyano)-tris(μ-tris(isonicotinoyl)cyclotriguaiacyclene)-octa-copper(i)-tri-copper(ii) bis(cyanide) N,N-dimethylformamide solvate] | 18.30047 | 4.50008 | 0.701936 | 1629.82 | 2321.89 | 0.70382 | CUQSAK | 10.1039/C5SC01801C | https://doi.org/10.1039/C5SC01801C
CUQSEO | 1401251 | catena-[tetrakis(μ-4,4',4''-((3,8,13-trimethoxy-10,15-dihydro-5H-tribenzo[a,d,g][9]annulene-2,7,12-triyl)tris(oxymethylene))tripyridine)-triaqua-tri-copper hexakis(trifluoromethanesulfonate) dimethyl sulfoxide solvate] | catena-[tetrakis(μ-tris(4-pyridyl-methyl)cyclotriguaiacyclene)-triaqua-tri-copper hexatriflate dimethyl sulfoxide solvate] | 17.99995 | 16.19728 | 0.415494 | 1677.63 | 4037.69 | 0.8028 | CUQSEO | 10.1039/C5SC01801C | https://doi.org/10.1039/C5SC01801C
CUQSOY | 1401253 | catena-[bis(μ-3,8,13-trimethoxy-10,15-dihydro-5H-tribenzo[a,d,g][9]annulene-2,7,12-triyl triisonicotinate)-diaqua-bis(1-methylpyrrolidin-2-one)-bis(trifluoromethanesulfonato)-di-copper bis(trifluoromethanesulfonate) 1-methylpyrrolidin-2-one solvate] | catena-[bis(μ-tris(isonicotinoyl)cyclotriguaiacyclene)-diaqua-bis(1-methylpyrrolidin-2-one)-bis(trifluoromethanesulfonato)-di-copper bis(trifluoromethanesulfonate) 1-methylpyrrolidin-2-one solvate] | 9.61411 | 5.28939 | 0.90645 | 1466.32 | 1617.65 | 0.60164 | CUQSOY | 10.1039/C5SC01801C | https://doi.org/10.1039/C5SC01801C
CUQSUE | 1401254 | catena-[(μ-3,8,13-trimethoxy-10,15-dihydro-5H-tribenzo[a,d,g][9]annulene-2,7,12-triyl triisonicotinate)-(acetonitrile)-copper(i) tetrafluoroborate acetonitrile solvate monohydrate] | catena-[(μ-tris(isonicotinoyl)cyclotriguaiacyclene)-(acetonitrile)-copper(i) tetrafluoroborate acetonitrile solvate monohydrate] | 4.37815 | 3.50669 | 1.13325 | 0 | 0 | 0.4796 | CUQSUE | 10.1039/C5SC01801C | https://doi.org/10.1039/C5SC01801C
CUQTEP | 1401256 | catena-[bis(μ-4,4',4''-((3,8,13-trimethoxy-10,15-dihydro-5H-tribenzo[a,d,g][9]annulene-2,7,12-triyl)tris(oxymethylene))tripyridine)-tribromo-(dimethyl sulfoxide)-di-copper(ii) bromide dimethyl sulfoxide solvate] | catena-[bis(μ-(tris(4-pyridyl)methyl)cyclotriguaiacyclene)-tribromo-(dimethyl sulfoxide)-di-copper(ii) bromide dimethyl sulfoxide solvate] | 9.72345 | 5.81385 | 0.781852 | 1815.61 | 2322.19 | 0.66258 | CUQTEP | 10.1039/C5SC01801C | https://doi.org/10.1039/C5SC01801C
CUQWIV | 745556 | catena-[(μ2-3,6-(3,5-dimethyl-1-pyrazolyl)pyridazine)-silver(i) perchlorate methanol solvate] |  | 4.39042 | 2.36652 | 1.27843 | 0 | 0 | 0.51068 | CUQWIV | 10.1016/j.solidstatesciences.2010.06.013 | https://doi.org/10.1016/j.solidstatesciences.2010.06.013
CUQWOB | 745557 | catena-[(μ2-3,6-(1-pyrazolyl)pyridazine)-silver(i) perchlorate] |  | 4.12293 | 2.19389 | 1.57196 | 0 | 0 | 0.46492 | CUQWOB | 10.1016/j.solidstatesciences.2010.06.013 | https://doi.org/10.1016/j.solidstatesciences.2010.06.013
CUQWUH | 745558 | catena-[(μ2-3,6-(1-pyrazolyl)pyridazine)-silver(i) nitrate] |  | 3.59753 | 1.75151 | 1.7203 | 0 | 0 | 0.40994 | CUQWUH | 10.1016/j.solidstatesciences.2010.06.013 | https://doi.org/10.1016/j.solidstatesciences.2010.06.013
CUQWUI | 1400663 | catena-((μ2-1-(3,5-Dicarboxylatobenzyl)pyridinium-4-carboxylato)-triaqua-zinc(ii) monohydrate) |  | 2.93218 | 1.07425 | 1.72269 | 0 | 0 | 0.29758 | CUQWUI | 10.1039/C5CE01008J | https://doi.org/10.1039/C5CE01008J
CUQXAP | 1400664 | catena-((μ4-1-(3,5-Dicarboxylatobenzyl)pyridinium-4-carboxylato)-zinc monohydrate) |  | 2.72455 | 2.35669 | 1.70713 | 0 | 0 | 0.33268 | CUQXAP | 10.1039/C5CE01008J | https://doi.org/10.1039/C5CE01008J
CUQXES | 757067 | catena-[(1-(imidazol-1-iumylmethyl)-4-(imidazol-1-ylmethyl)benzene) (μ2-1,4-bis(imidazol-1-ylmethyl)benzene)-copper(i) (μ12-silicato)-bis(μ3-oxo)-bis(μ2-1,4-bis(imidazol-1-ylmethyl)benzene)-docosakis(μ2-oxo)-dodecaoxo-di-copper(i)-dodeca-tungsten tetrahydrate] |  | 5.8159 | 3.81863 | 2.76868 | 861.517 | 311.165 | 0.5163 | CUQXES | 10.1016/j.solidstatesciences.2010.07.004 | https://doi.org/10.1016/j.solidstatesciences.2010.07.004
CUQXET | 1400665 | catena-(bis(μ3-1-(3,5-Dicarboxylatobenzyl)pyridinium-4-carboxylato)-(μ2-4,4'-bipyridine)-di-zinc tetrahydrate) |  | 3.28296 | 1.62769 | 1.47332 | 0 | 0 | 0.3948 | CUQXET | 10.1039/C5CE01008J | https://doi.org/10.1039/C5CE01008J
CUQXIW | 757068 | catena-[bis(μ2-1-(imidazol-1-iumylmethyl)-4-(imidazol-1-ylmethyl)benzene)-(μ2-1,4-bis(imidazol-1-ylmethyl)benzene)-tetrakis(1-(imidazol-1-iumylmethyl)-4-(imidazol-1-ylmethyl)benzene)-bis(1,4-bis(imidazol-1-ylmethyl)benzene)-tetraaqua-tri-copper(ii) tris((μ12-silicato)-tetracosakis(μ2-oxo)-dodecaoxo-dodeca-tungsten) tetrahydrate] |  | 2.84487 | 1.28448 | 3.48817 | 0 | 0 | 0.29936 | CUQXIW | 10.1016/j.solidstatesciences.2010.07.004 | https://doi.org/10.1016/j.solidstatesciences.2010.07.004
CUQXIX | 1400666 | catena-((μ6-1-(3,5-Dicarboxylatobenzyl)pyridinium-4-carboxylato)-cadmium monohydrate) |  | 2.8511 | 1.58673 | 2.04778 | 0 | 0 | 0.28064 | CUQXIX | 10.1039/C5CE01008J | https://doi.org/10.1039/C5CE01008J
CUQXOC | 759728 | catena-[(μ12-silicato)-tetrakis(μ2-1,4-bis(imidazol-1-yl)butane)-tetracosakis(μ2-oxo)-dodecaoxo-tetra-copper(i)-dodeca-tungsten dihydrate] |  | 4.79717 | 1.82507 | 3.24768 | 0 | 0 | 0.37456 | CUQXOC | 10.1016/j.solidstatesciences.2010.07.004 | https://doi.org/10.1016/j.solidstatesciences.2010.07.004
CUQXOD | 1400667 | catena-((μ2-1-(3,5-Dicarboxylatobenzyl)pyridinium-4-carboxylate)-(μ2-1,1'-butane-1,4-diylbis(1H-imidazole))-aqua-cadmium monohydrate) |  | 3.04415 | 1.50479 | 1.59013 | 0 | 0 | 0.34432 | CUQXOD | 10.1039/C5CE01008J | https://doi.org/10.1039/C5CE01008J
CUQXUI | 759729 | catena-[(μ12-silicato)-tetrakis(μ2-1,4-bis(imidazol-1-ylmethyl)benzene)-octacosakis(μ2-oxo)-octaoxo-di-copper(ii)-dodeca-tungsten] |  | 3.3102 | 1.28631 | 3.40963 | 0 | 0 | 0.32858 | CUQXUI | 10.1016/j.solidstatesciences.2010.07.004 | https://doi.org/10.1016/j.solidstatesciences.2010.07.004
CUQXUJ | 1400668 | catena-((μ2-1-(3,5-Dicarboxylatobenzyl)pyridinium-4-carboxylate)-aqua-(μ2-4,4'-bipyridine)-aqua-copper pentahydrate) |  | 4.07642 | 2.96684 | 1.34822 | 0 | 0 | 0.4141 | CUQXUJ | 10.1039/C5CE01008J | https://doi.org/10.1039/C5CE01008J
CUQYAQ | 1400669 | catena-((μ3-1-(3,5-Dicarboxylatobenzyl)pyridinium-4-carboxylate)-(μ2-4,4'-ethene-1,2-diyldipyridine)-copper hexahydrate) |  | 3.80461 | 2.57552 | 1.24204 | 0 | 0 | 0.45874 | CUQYAQ | 10.1039/C5CE01008J | https://doi.org/10.1039/C5CE01008J
CUQYEU | 938759 | catena-(bis(μ2-Hydrogen 2-(4-chlorophenyl)-1H-imidazole-4,5-dicarboxylato)-lead) |  | 2.68344 | 1.85522 | 2.07905 | 0 | 0 | 0.32004 | CUQYEU | 10.1080/00958972.2015.1051974 | https://doi.org/10.1080/00958972.2015.1051974
CUQYIY | 938761 | catena-((μ5-2-(4-Chlorophenyl)-4,5-dicarboxylatoimidazolato-N,N',O,O,O',O',O'',O'',O''',O''')-(μ5-2-(4-chlorophenyl)-4,5-dicarboxylatoimidazolato-N,O,O,O',O',O'',O''')-aqua-tri-lead) |  | 2.93717 | 1.23768 | 3.22895 | 0 | 0 | 0.24026 | CUQYIY | 10.1080/00958972.2015.1051974 | https://doi.org/10.1080/00958972.2015.1051974
CUQZAR | 1003845 | catena-((μ2-Hydrogen 2-(2-chlorophenyl)-1H-imidazole-4,5-dicarboxylato)-(hydrogen 2-(2-chlorophenyl)-1H-imidazole-4,5-dicarboxylato)-lead monohydrate) |  | 3.08919 | 2.08658 | 2.01203 | 0 | 0 | 0.34674 | CUQZAR | 10.1080/00958972.2015.1051974 | https://doi.org/10.1080/00958972.2015.1051974
CUQZEV | 1040912 | catena-((μ6-Oxalato)-bis(μ5-hydrogen phosphonato)-bis(μ2-aqua)-bis(μ2-oxo)-di-potassium-di-vanadium monohydrate) |  | 2.50051 | 0.91114 | 2.30868 | 0 | 0 | 0.14754 | CUQZEV | 10.1039/C5RA12410G | https://doi.org/10.1039/C5RA12410G
CUQZIZ | 1040913 | catena-((μ6-Oxalato)-bis(μ4-hydrogen phosphonato)-bis(μ2-aqua)-bis(μ2-oxo)-di-sodium-di-vanadium) |  | 1.7546 | 0.7451 | 2.41312 | 0 | 0 | 0.16028 | CUQZIZ | 10.1039/C5RA12410G | https://doi.org/10.1039/C5RA12410G
CURBOH | 771229 | catena-(bis(μ3-2,4,6-tris(4-Pyridyl)-1,3,5-triazine)-hexaiodo-tri-zinc 1,2-diphenylethene solvate) |  | 9.50174 | 4.72212 | 1.26403 | 1586.23 | 1254.9 | 0.65616 | CURBOH | 10.1002/anie.201001902 | https://doi.org/10.1002/anie.201001902
CURGUR | 118541 | catena-((μ2-Isothiocyanato)-(di-2-pyridylketone oxime)-copper(i)) |  | 2.47031 | 1.54521 | 1.59102 | 0 | 0 | 0.36774 | CURGUR | 10.1016/S0277-5387(99)00250-8 | https://doi.org/10.1016/S0277-5387(99)00250-8
CURGUS | 713429 | catena-[(μ4-trans-1,4-cyclohexanedicarboxylate)-bis(μ4-cis-1,4-cyclohexanedicarboxylate)-bis(dipyrido(3,2-a:2',3'-c)phenazine)-tri-cadmium(ii)] |  | 2.92848 | 1.54901 | 1.70171 | 0 | 0 | 0.35422 | CURGUS | 10.2116/analscix.24.x221 | https://doi.org/10.2116/analscix.24.x221
CURMEJ | 1410672 | catena-[(μ-2,2'-(propane-1,3-diylbis(sulfanediyl-1,3,4-oxadiazole-5,2-diyl))diquinoline)-copper trifluoromethanesulfonate dichloromethane solvate] |  | 4.93771 | 3.18507 | 1.19483 | 0 | 0 | 0.49838 | CURMEJ | 10.1107/S2053229615012929 | https://doi.org/10.1107/S2053229615012929
CURNOU | 1411303 | catena-[(μ-1, 10-phenanthroline-2,9-dicarboxylato)-chloro-bismuth(iii)] |  | 2.8588 | 1.11125 | 2.53339 | 0 | 0 | 0.2726 | CURNOU | 10.1107/S205322961501308X | https://doi.org/10.1107/S205322961501308X
CURPOW | 1411859 | catena-((μ2-Hydrogen benzene-1,3,5-tricarboxylato)-(μ2-2-(1H-imidazol-1-ylmethyl)-1H-benzimidazole)-zinc dimethylformamide solvate pentahydrate) |  | 5.17997 | 3.26913 | 1.13176 | 0 | 0 | 0.5347 | CURPOW | 10.1107/S2053229615013224 | https://doi.org/10.1107/S2053229615013224
CURQEN | 1412136 | catena-(bis(μ4-5,10,15,20-tetrakis(4-Pyridyl)porphyrin)-tetramethoxy-di-copper-di-tin bis(dichloro-copper) unknown solvate) |  | 4.17983 | 3.40082 | 1.37142 | 0 | 0 | 0.44608 | CURQEN | 10.1107/S2053229615013327 | https://doi.org/10.1107/S2053229615013327
CURQIR | 1400219 | catena-((μ2-2-Ethoxy-6-((2-(ethylamino)ethyl)carbonoimidoyl)phenolato)-(μ2-thiocyanato-N,S)-cadmium) |  | 2.33564 | 1.42111 | 1.62295 | 0 | 0 | 0.36946 | CURQIR | 10.1039/C5CC04323A | https://doi.org/10.1039/C5CC04323A
CURXOD | 743454 | catena-(μ2-(1-((1-((pyridin-2-yl)methyl)-1H-1,2,3-triazol-4-yl)methoxy)-1H-benzotriazole)-dichloro-copper(ii)) |  | 2.50928 | 1.54793 | 1.62351 | 0 | 0 | 0.35136 | CURXOD | 10.1021/cg901327m | https://doi.org/10.1021/cg901327m
CURXUJ | 743455 | catena-(μ2-(1-((1-((pyridin-2-yl)methyl)-1H-1,2,3-triazol-4-yl)methoxy)-1H-benzotriazole)-dichloro-copper(ii) monohydrate) |  | 2.87949 | 2.15166 | 1.64872 | 0 | 0 | 0.33908 | CURXUJ | 10.1021/cg901327m | https://doi.org/10.1021/cg901327m
CURYAQ | 743456 | catena-(μ2-(1-((1-((pyridin-2-yl)methyl)-1H-1,2,3-triazol-4-yl)methoxy)-1H-benzotriazole)-dibromo-copper(ii) methanol solvate) |  | 3.33316 | 2.4448 | 1.84121 | 0 | 0 | 0.36528 | CURYAQ | 10.1021/cg901327m | https://doi.org/10.1021/cg901327m
CURYOE | 785291 | catena-(α-(μ4-4,4',4'',4'''-benzene-1,2,4,5-tetrayltetrapyridine)-di-chloro-cadmium monohydrate) |  | 2.87936 | 1.82436 | 1.52164 | 0 | 0 | 0.38856 | CURYOE | 10.1021/cg901403b | https://doi.org/10.1021/cg901403b
CURYOE01 | 785292 | catena-(β-(μ4-4,4',4'',4'''-benzene-1,2,4,5-tetrayltetrapyridine)-di-chloro-cadmium monohydrate) |  | 11.01999 | 9.16908 | 1.17952 | 1137.97 | 964.776 | 0.58892 | CURYOE01 | 10.1021/cg901403b | https://doi.org/10.1021/cg901403b
CURZAR | 785293 | catena-(bis(μ4-1,2,4,5-tetrapyridin-4-ylcyclohexane-1,4-diol)-bis(μ3-benzoato)-(μ3-hydroxo)-(μ3-chloro)-(μ2-chloro)-diaqua-tetra-cadmium trinitrate hydrate) |  | 3.22677 | 2.03958 | 1.76985 | 0 | 0 | 0.34732 | CURZAR | 10.1021/cg901403b | https://doi.org/10.1021/cg901403b
CURZIZ | 726948 | catena-(bis(μ2-iodo)-bis(1H-pyrazole)-cadmium(ii)) |  | 1.92595 | 1.22422 | 2.83004 | 0 | 0 | 0.35342 | CURZIZ | 10.1021/cg901453a | https://doi.org/10.1021/cg901453a
CUSBUO | 743663 | catena-((μ10-2-hydroxybenzene-1,3,5-trisulfotato)-bis(μ2-aqua)-aqua-sodium) |  | 1.6429 | 0.63918 | 2.0527 | 0 | 0 | 0.16272 | CUSBUO | 10.1021/cg901463f | https://doi.org/10.1021/cg901463f
CUSDAW | 743669 | catena-(μ3-2-(hydroxy)benzene-1,3,5-trisulfonato)-(1,10-phenanthroline)-aqua-neodymium(iii) 1,10-phenanthroline monohydrate |  | 5.19084 | 2.61919 | 1.42561 | 0 | 0 | 0.5192 | CUSDAW | 10.1021/cg901463f | https://doi.org/10.1021/cg901463f
CUSDIE | 785296 | catena-(tris(μ3-4H-1,2,4-triazol-4-ylacetato)-(μ3-oxo)-triaqua-tri-copper tetrafluoroborate monohydrate) |  | 9.22878 | 5.58479 | 0.9031 | 1928.56 | 2135.49 | 0.6951 | CUSDIE | 10.1021/cg901473d | https://doi.org/10.1021/cg901473d
CUSLUY | 743726 | catena-((μ2-Cyano-C,N)-(N-methylmorpholine-N)-copper(i)) |  | 2.10072 | 0.99141 | 1.70924 | 0 | 0 | 0.3445 | CUSLUY | 10.1039/c002351e | https://doi.org/10.1039/c002351e
CUSPEM | 761719 | catena-(tetrakis(μ2-N-Phthaloyl-(S)-α-t-butylglycinato-O,O')-(μ2-1,4-dicyanobenzene-N,N')-di-rhodium toluene solvate) |  | 5.47352 | 3.94405 | 1.14414 | 621.071 | 542.828 | 0.50464 | CUSPEM | 10.1039/c001557a | https://doi.org/10.1039/c001557a
CUSQOX | 740194 | catena-((μ4-N,N,N',N'-Tetra(pyridin-4-yl)benzene-1,4-diamine)-di-chloro-cadmium(ii) monohydrate) |  | 5.1438 | 1.6762 | 1.35177 | 0 | 0 | 0.45546 | CUSQOX | 10.1021/cg901182c | https://doi.org/10.1021/cg901182c
CUSQUD | 740195 | catena-((μ2-N,N,N',N'-Tetra(pyridin-4-yl)benzene-1,4-diamine)-di-iodo-cadmium(ii)) |  | 2.39487 | 1.76414 | 1.96088 | 0 | 0 | 0.3593 | CUSQUD | 10.1021/cg901182c | https://doi.org/10.1021/cg901182c
CUSRAK | 740196 | catena-((μ2-N,N,N',N'-Tetra(pyridin-4-yl)benzene-1,4-diamine)-di-chloro-mercury(ii)) |  | 2.25753 | 1.54925 | 1.80501 | 0 | 0 | 0.36758 | CUSRAK | 10.1021/cg901182c | https://doi.org/10.1021/cg901182c
CUSREO | 740197 | catena-((μ2-N,N,N',N'-Tetra(pyridin-4-yl)benzene-1,4-diamine)-di-bromo-mercury(ii)) |  | 2.34808 | 1.62705 | 1.9928 | 0 | 0 | 0.3704 | CUSREO | 10.1021/cg901182c | https://doi.org/10.1021/cg901182c
CUSRIS | 740198 | catena-((μ2-N,N-di(pyridin-2-yl)-N',N'-di(pyridin-4-yl)benzene-1,4-diamine)-di-bromo-cadmium(ii)) |  | 2.24201 | 1.13116 | 1.85294 | 0 | 0 | 0.33446 | CUSRIS | 10.1021/cg901182c | https://doi.org/10.1021/cg901182c
CUSROY | 740199 | catena-((μ2-N,N-di(pyridin-2-yl)-N',N'-di(pyridin-4-yl)benzene-1,4-diamine)-di-iodo-cadmium(ii)) |  | 2.3154 | 1.28978 | 2.02374 | 0 | 0 | 0.34102 | CUSROY | 10.1021/cg901182c | https://doi.org/10.1021/cg901182c
CUSTAM | 785280 | catena-((μ2-hexamethylenetetramine)-bis(phenylacetato)-aqua-cadmium(ii)) |  | 2.1012 | 1.15663 | 1.63129 | 0 | 0 | 0.33094 | CUSTAM | 10.1021/cg901245z | https://doi.org/10.1021/cg901245z
CUSTEQ | 785281 | catena-(bis(μ3-hexamethylenetetramine)-hexakis(acetato-O,O')-triaqua-tri-cadmium hexahydrate) |  | 3.26038 | 2.04374 | 1.67754 | 0 | 0 | 0.4109 | CUSTEQ | 10.1021/cg901245z | https://doi.org/10.1021/cg901245z
CUSTIU | 785282 | catena-(bis(μ2-4-(pyridin-3-ylmethoxy)benzoato)-cadmium(ii)) |  | 1.85358 | 1.18844 | 1.70819 | 0 | 0 | 0.31128 | CUSTIU | 10.1021/cg9012763 | https://doi.org/10.1021/cg9012763
CUSTOA | 785283 | catena-(α-bis(μ2-4-(pyridin-3-ylmethoxy)benzoato)-aqua-cadmium(ii)) |  | 2.22739 | 1.27282 | 1.64892 | 0 | 0 | 0.32808 | CUSTOA | 10.1021/cg9012763 | https://doi.org/10.1021/cg9012763
CUSTOA01 | 785284 | catena-(β-bis(μ2-4-(pyridin-3-ylmethoxy)benzoato)-aqua-cadmium(ii)) |  | 2.6258 | 1.10866 | 1.57191 | 0 | 0 | 0.3639 | CUSTOA01 | 10.1021/cg9012763 | https://doi.org/10.1021/cg9012763
CUSTOA02 | 785285 | catena-(β-bis(μ2-4-(pyridin-3-ylmethoxy)benzoato)-aqua-cadmium(ii)) |  | 2.61191 | 1.09314 | 1.5775 | 0 | 0 | 0.359 | CUSTOA02 | 10.1021/cg9012763 | https://doi.org/10.1021/cg9012763
CUSUCC04 | 227504 | catena-((μ4-Succinato)-aqua-copper(ii) monohydrate) |  | 3.66316 | 1.63012 | 1.76779 | 0 | 0 | 0.41394 | CUSUCC04 | 10.1016/j.jpcs.2006.11.001 | https://doi.org/10.1016/j.jpcs.2006.11.001
CUSVIW | 785287 | catena-(bis(μ2-4-(pyridin-3-ylmethoxy)benzoato)-diaqua-cadmium(ii)) |  | 2.21627 | 1.31544 | 1.64752 | 0 | 0 | 0.32782 | CUSVIW | 10.1021/cg9012763 | https://doi.org/10.1021/cg9012763
CUSVUI | 741165 | catena-((μ2-chloro)-(1,10-phenanthroline-5,6-dione)-(isothiocyanato)-aqua-zinc(ii)) |  | 2.07748 | 1.12811 | 1.74051 | 0 | 0 | 0.30878 | CUSVUI | 10.1021/cg901297y | https://doi.org/10.1021/cg901297y
CUSWAP | 741166 | catena-(tetrakis(μ2-thiocyanato)-bis(1,10-phenanthroline-5,6-dione)-di-cadmium(ii)) |  | 2.31043 | 1.13524 | 1.9715 | 0 | 0 | 0.2953 | CUSWAP | 10.1021/cg901297y | https://doi.org/10.1021/cg901297y
CUSXAP |  | catena(bis(μ2-1,3-Dioxane-O,O')-1,3-dioxane-(hexafluoro-arsenic-F)-silver) |  | 2.69611 | 1.32266 | 1.90732 | 0 | 0 | 0.37056 | CUSXAP | Not found | https://doi.org/Not found
CUTCYM01 | 135080 | catena-(bis(μ3-Tricyanomethanide-N,N',N'')-copper) |  | 1.55893 | 1.21157 | 1.92424 | 0 | 0 | 0.25494 | CUTCYM01 | 10.1021/ic990336d | https://doi.org/10.1021/ic990336d
CUTCYM02 |  | catena-(bis(μ3-Tricyanomethanide)-copper(ii)) |  | 1.57571 | 1.20402 | 1.91819 | 0 | 0 | 0.25676 | CUTCYM02 | 10.1039/a904383g | https://doi.org/10.1039/a904383g
CUTFON | 747394 | catena-(bis(μ3-4,4',4''-(Boranetriyltris(2,3,5,6-tetramethyl-4,1-phenylene))tripyridine)-(μ2-nitrato)-di-silver(i) nitrate tetrahydrate) |  | 8.50836 | 6.81806 | 0.817916 | 1405.1 | 1717.91 | 0.60974 | CUTFON | 10.1039/b923365b | https://doi.org/10.1039/b923365b
CUTFUT | 747395 | catena-(tris(μ3-4,4',4''-(Boranetriyltris(2,3,5,6-tetramethyl-4,1-phenylene))tripyridine)-(trifluoromethanesulfonato)-tri-silver(i) bis(trifluoromethanesulfonate) acetonitrile solvate hydrate) |  | 7.45914 | 4.50663 | 0.886495 | 1471.5 | 1659.91 | 0.58296 | CUTFUT | 10.1039/b923365b | https://doi.org/10.1039/b923365b
CUTGAA | 747396 | catena-(tetrakis(μ3-4,4',4''-(Boranetriyltris(2,3,5,6-tetramethyl-4,1-phenylene))tripyridine)-tetra-silver(i) tetraperchlorate acetonitrile solvate) |  | 7.0148 | 1.73675 | 1.14631 | 0 | 0 | 0.47792 | CUTGAA | 10.1039/b923365b | https://doi.org/10.1039/b923365b
CUTKEI | 738556 | catena-((μ7-4-(3-(4-Carboxyphenoxy)-2,2-bis((4-carboxyphenoxy)methyl)propoxy)benzoato)-di-zinc(ii) hemihydrate) |  | 4.61102 | 1.86642 | 1.41056 | 0 | 0 | 0.43634 | CUTKEI | 10.1021/cg100174h | https://doi.org/10.1021/cg100174h
CUTKIM | 734249 | catena-((μ4-3,3'-(1,4-Phenylene)diacrylato)-(μ3-(1,4-phenylene)diacrylato)-bis(1,10-phenanthroline)-di-cadmium(ii) monohydrate) |  | 2.84049 | 1.51205 | 1.69582 | 0 | 0 | 0.32256 | CUTKIM | 10.1021/cg900579s | https://doi.org/10.1021/cg900579s
CUTKIM01 | 870430 | catena-((μ4-3,3'-(1,4-Phenylene)diacrylato)-(μ3-(1,4-phenylene)diacrylato)-bis(1,10-phenanthroline)-di-cadmium(ii) monohydrate) |  | 2.84867 | 1.50669 | 1.6923 | 0 | 0 | 0.32546 | CUTKIM01 | 10.1080/00958972.2013.771776 | https://doi.org/10.1080/00958972.2013.771776
CUTKOS | 734250 | catena-((μ4-3,3'-(1,4-phenylene)diacrylato-O,O,O',O'')-(μ4-(1,4-phenylene)diacrylato-O,O',O'',O''')-bis(1,10-phenanthroline)-di-zinc(ii)) |  | 5.46793 | 4.12404 | 1.18663 | 629.679 | 530.644 | 0.50342 | CUTKOS | 10.1021/cg900579s | https://doi.org/10.1021/cg900579s
CUTKUY | 734251 | catena-((μ4-3,3'-(1,4-phenylene)diacrylato)-lead(ii)) |  | 1.81672 | 0.91101 | 2.60842 | 0 | 0 | 0.2672 | CUTKUY | 10.1021/cg900579s | https://doi.org/10.1021/cg900579s
CUTLIN | 705195 | catena-((μ2-nitrato)-(μ2-2-((3-((pyridin-2-yl)methoxy)phenoxy)methyl)pyridine)-silver) |  | 1.96744 | 1.24809 | 1.75324 | 0 | 0 | 0.3122 | CUTLIN | 10.1021/cg900942e | https://doi.org/10.1021/cg900942e
CUTMAG | 705199 | catena-((μ2-2,2'-(1,3-Phenylenebis(oxymethylene))dipyridine)-dichloro-mercury(ii) dihydrate) |  | 2.2849 | 1.2225 | 2.00956 | 0 | 0 | 0.35488 | CUTMAG | 10.1021/cg900942e | https://doi.org/10.1021/cg900942e
CUTMEK | 705200 | catena-((μ2-2,2'-(1,3-Phenylenebis(oxymethylene))dipyridine)-dichloro-zinc(ii) pyrindine solvate) |  | 5.01851 | 1.41091 | 1.38164 | 0 | 0 | 0.43056 | CUTMEK | 10.1021/cg900942e | https://doi.org/10.1021/cg900942e
CUTMIO | 705201 | catena-((μ2-4,4'-(1,3-phenylenebis(oxymethylene))dipyridine)-dinitrato-aqua-cadmium(ii) 4,4'-(1,3-phenylenebis(oxymethylene))dipyridine) |  | 5.48589 | 4.44139 | 1.03592 | 1785.18 | 1723.28 | 0.60116 | CUTMIO | 10.1021/cg900942e | https://doi.org/10.1021/cg900942e
CUTMSO10 |  | catena(Dichloro-(tetramethylenesulfoxide)-copper(ii)) |  | 1.82354 | 1.19466 | 1.97207 | 0 | 0 | 0.35144 | CUTMSO10 | Not found | https://doi.org/Not found
CUTMUA | 705203 | catena-((μ2-4,4'-(1,3-phenylenebis(oxymethylene))dipyridine)-(nitrato-O,O')-(nitrato-O)-aqua-zinc(ii) 4,4'-(1,3-phenylenebis(oxymethylene))di pyridine) |  | 5.39112 | 4.44796 | 0.955818 | 1835.53 | 1920.37 | 0.606 | CUTMUA | 10.1021/cg900942e | https://doi.org/10.1021/cg900942e
CUTNAH | 746674 | catena-(bis(μ2-2-(2-(Pyridin-4-yl)vinyl)pyridine)-(μ2-isophthalato)-di-silver(i)) |  | 2.02198 | 0.97094 | 1.83634 | 0 | 0 | 0.28834 | CUTNAH | 10.1021/cg901188g | https://doi.org/10.1021/cg901188g
CUTNEL | 746675 | catena-((μ4-3,5-dicarboxybenzenesulfonato)-bis(μ2-2-(2-(pyridin-4-yl)vinyl)pyridine)-tri-silver(i) dihydrate) |  | 3.60391 | 1.34293 | 1.89673 | 0 | 0 | 0.35086 | CUTNEL | 10.1021/cg901188g | https://doi.org/10.1021/cg901188g
CUTNIP | 746676 | catena-(bis(μ2-2-(2-(Pyridin-4-yl)vinyl)pyridine)-(μ2-isophthalato)-di-silver(i)) |  | 1.78763 | 0.8887 | 1.89535 | 0 | 0 | 0.27318 | CUTNIP | 10.1021/cg901188g | https://doi.org/10.1021/cg901188g
CUTNOV | 746677 | catena-(bis(μ2-2-(2-(Pyridin-4-yl)vinyl)pyridine)-(μ2-2,5-diaminoterephthalato)-di-silver(i)) |  | 1.86889 | 0.91824 | 1.91743 | 0 | 0 | 0.26522 | CUTNOV | 10.1021/cg901188g | https://doi.org/10.1021/cg901188g
CUTNUB | 746678 | catena-((μ7-2-bromoterephthalato)-(μ3-2-bromoterephthalato)-tetrakis(μ2-2-(2-(pyridin-4-yl)vinyl)pyridine)-(μ2-nitrato)-aqua-nitrato-hexa-silver(i) dihydrate) |  | 2.99385 | 1.22121 | 1.99921 | 0 | 0 | 0.33392 | CUTNUB | 10.1021/cg901188g | https://doi.org/10.1021/cg901188g
CUTRIT | 694939 | catena-((μ3-2-((Hydroxyimino)methyl)-5-methoxyphenolato)-(μ3-oxo)-bis(μ2-2-((hydroxyimino)methyl)-5-methoxyphenolato)-(μ2-1,3-azido)-bis(methanol)-tri-manganese) |  | 2.3461 | 1.06188 | 1.74306 | 0 | 0 | 0.29124 | CUTRIT | 10.1039/c0cc00372g | https://doi.org/10.1039/c0cc00372g
CUTVET | 773950 | catena-((μ3-4,5-Imidazoledicarboxylato)-(imidazole)-cadmium) |  | 4.0037 | 1.6809 | 2.02104 | 0 | 0 | 0.3689 | CUTVET | 10.1039/c0cc01042a | https://doi.org/10.1039/c0cc01042a
CUVCIG | 755430 | catena-((μ4-4,4'-disulfanediyldibenzoato)-bis(μ2-4,4'-disulfanediyldibenzoato)-tetraoxo-di-uranium) |  | 2.01483 | 1.17889 | 2.19952 | 0 | 0 | 0.30836 | CUVCIG | 10.1021/cg901390n | https://doi.org/10.1021/cg901390n
CUVCOM | 755431 | catena-(bis(μ3-3,3'-disulfanediyldibenzoato)-tetraoxo-di-uranium) |  | 2.64027 | 1.1268 | 2.46059 | 0 | 0 | 0.3199 | CUVCOM | 10.1021/cg901390n | https://doi.org/10.1021/cg901390n
CUVFAB | 734033 | catena-(bis(μ2-4,4'-bipyridine)-(μ2-2,2'-(1,2-phenylene)diacetato)-di-silver(i) tetrahydrate) |  | 4.06976 | 2.65807 | 1.58296 | 0 | 0 | 0.40428 | CUVFAB | 10.1021/cg901545k | https://doi.org/10.1021/cg901545k
CUVFEF | 734034 | catena-(bis(μ2-4,4'-ethene-1,2-diyldipyridine)-((2-(carboxymethyl)phenyl)acetato)-aqua-di-silver(i) tetrahydrate) |  | 3.75838 | 1.76756 | 1.51228 | 0 | 0 | 0.40342 | CUVFEF | 10.1021/cg901545k | https://doi.org/10.1021/cg901545k
CUVFIJ | 734035 | catena-((μ2-4,4'-propane-1,3-diyldipyridine)-(2,2'-(1,2-phenylene)diacetato)-silver(i)) |  | 2.26989 | 1.26448 | 1.56932 | 0 | 0 | 0.34324 | CUVFIJ | 10.1021/cg901545k | https://doi.org/10.1021/cg901545k
CUVGOQ | 785274 | catena-((μ4-1,4-phenylenedicyanamide)-(μ2-4,4'-ethene-1,2-diyldipyridine)-manganese N,N-dimethylformamide solvate) |  | 5.59653 | 4.5385 | 1.00212 | 1210.37 | 1207.8 | 0.53662 | CUVGOQ | 10.1021/cg9015004 | https://doi.org/10.1021/cg9015004
CUVHEH | 730486 | catena-((μ3-5-amino-2,4,6-triiodoisophthalato)-(μ2-formato)-bis(N,N-dimethylformamide)-neodymium dimethylformamide solvate monohydrate) |  | 8.67703 | 4.91712 | 1.98026 | 651.852 | 329.175 | 0.47198 | CUVHEH | 10.1021/cg1000914 | https://doi.org/10.1021/cg1000914
CUVHIL | 730910 | catena-((μ3-5-amino-2,4,6-triiodoisophthalato-O,O',O'',O''')-(μ2-formato-O,O,O')-bis(N,N-dimethylformamide)-neodymium) |  | 8.75384 | 4.37893 | 1.98026 | 609.441 | 307.758 | 0.47044 | CUVHIL | 10.1021/cg1000914 | https://doi.org/10.1021/cg1000914
CUVHIL01 | 730911 | catena-((μ3-5-amino-2,4,6-triiodoisophthalato)-(μ2-formato)-bis(N,N-dimethylformamide)-neodymium) |  | 8.98683 | 4.71685 | 1.98213 | 611.101 | 308.305 | 0.47252 | CUVHIL01 | 10.1021/cg1000914 | https://doi.org/10.1021/cg1000914
CUVHIL02 | 730912 | catena-((μ3-5-amino-2,4,6-triiodoisophthalato)-(μ2-formato)-bis(N,N-dimethylformamide)-neodymium) |  | 8.47991 | 4.3211 | 1.97644 | 607.263 | 307.25 | 0.47164 | CUVHIL02 | 10.1021/cg1000914 | https://doi.org/10.1021/cg1000914
CUVPUF | 786865 | catena-(1,1'-Dimethyl-4,4'-bipyridinium (μ4-coronene-1,2,7,8-tetracarboxylato)-(μ2-aqua)-tetraaqua-di-potassium dihydrate) |  | 3.70209 | 1.53536 | 1.14925 | 0 | 0 | 0.42946 | CUVPUF | 10.1002/anie.201000527 | https://doi.org/10.1002/anie.201000527
CUVWOG | 752229 | catena-((μ2-4,4'-(1,1,1,3,3,3-hexafluoropropane-2,2-diyl)dibenzoato)-bis(μ2-formato)-bis(1,10-phenanthroline)-di-zinc(ii)) | F-MOF-8 | 3.37027 | 1.79079 | 1.60172 | 0 | 0 | 0.35816 | CUVWOG | 10.1021/cg9013812 | https://doi.org/10.1021/cg9013812
CUVXIB | 752233 | catena-((μ3-4,4'-(1,1,1,3,3,3-hexafluoropropane-2,2-diyl)dibenzoato)-(2,9-dimethyl-1,10-phenanthroline)-manganese hemihydrate) | F-MOF-11A | 4.41408 | 1.88664 | 1.46861 | 0 | 0 | 0.38018 | CUVXIB | 10.1021/cg9013812 | https://doi.org/10.1021/cg9013812
CUVXOH | 749149 | catena-(cis-bis(μ2-N-((2-oxide-1-naphthyl)methylene)pyridine-4-carbohydrazonato)-tetraoxo-di-tungsten(vi)) |  | 2.95607 | 1.40079 | 2.10745 | 0 | 0 | 0.33836 | CUVXOH | 10.1021/cg901382h | https://doi.org/10.1021/cg901382h
CUVXUN | 749150 | tetrakis(μ2-2-oxide-3-methoxybenzaldehyde isonicotinylhydrazonato-O,O',N,N')-octaoxo-tetra-tungsten(vi) |  | 5.3625 | 1.88849 | 1.88214 | 0 | 0 | 0.41736 | CUVXUN | 10.1021/cg901382h | https://doi.org/10.1021/cg901382h
CUVYAU | 749965 | catena-(cis-(μ2-2-oxido-1-naphthaldehydeisonicotinylhydrazonato-O,O',N,N')-tetraoxo-di-molybdenum(vi)) |  | 2.91342 | 1.39892 | 1.72115 | 0 | 0 | 0.34162 | CUVYAU | 10.1021/cg901382h | https://doi.org/10.1021/cg901382h
CUVYUO | 748535 | catena-(bis(μ3-2-propyl-1H-imidazole-4,5-dicarboxylato)-(μ2-oxalato)-diaqua-di-europium(iii) tetrahydrate) |  | 3.68164 | 1.71405 | 1.86512 | 0 | 0 | 0.42522 | CUVYUO | 10.1021/cg901391y | https://doi.org/10.1021/cg901391y
CUWFUW | 758161 | catena-[meso-(μ2-Adamantane-1,3-dicarboxylato-O,O')-(μ2-2,2'-bipyridine-N,N')-zinc(ii) dihydrate] |  | 3.35062 | 1.50824 | 1.40227 | 0 | 0 | 0.40018 | CUWFUW | 10.1002/asia.200900751 | https://doi.org/10.1002/asia.200900751
CUWGAD | 758162 | catena-[meso-bis(μ2-Adamantane-1,3-dicarboxylato-O,O')-bis(μ2-1,2-bis(4-pyridyl)ethane-N,N')-di-zinc(ii) pentahydrate] |  | 4.98974 | 1.93673 | 1.26501 | 0 | 0 | 0.44796 | CUWGAD | 10.1002/asia.200900751 | https://doi.org/10.1002/asia.200900751
CUWGEH | 758163 | catena-[meso-bis(μ2-Adamantane-1,3-dicarboxylato-O,O')-bis(μ2-1,3-bis(4-pyridyl)propane-N,N')-di-zinc(ii) methanol solvate] |  | 3.65018 | 1.5352 | 1.39631 | 0 | 0 | 0.38468 | CUWGEH | 10.1002/asia.200900751 | https://doi.org/10.1002/asia.200900751
CUWGIL | 758164 | catena-[(μ2-Adamantane-1,3-dicarboxylato-O,O':O'',O''')-(μ2-1,3-bis(4-pyridyl)propane-N,N')-zinc(ii)] |  | 3.13648 | 1.37636 | 1.43998 | 0 | 0 | 0.36046 | CUWGIL | 10.1002/asia.200900751 | https://doi.org/10.1002/asia.200900751
CUWGOR | 758165 | catena-[(μ2-Adamantane-1,3-dicarboxylato-O,O')-(μ2-1,3-bis(4-pyridyl)propane-N,N')-aqua-(methanol-O)-cobalt(ii) methanol solvate dihydrate] |  | 4.19789 | 2.71898 | 1.20313 | 0 | 0 | 0.44044 | CUWGOR | 10.1002/asia.200900751 | https://doi.org/10.1002/asia.200900751
CUWGUX | 758166 | catena-[(μ2-Adamantane-1,3-dicarboxylato-O,O':O'',O''')-(μ2-1,3-bis(4-pyridyl)propane-N,N')-cobalt(ii)] |  | 3.08444 | 1.32756 | 1.42929 | 0 | 0 | 0.34874 | CUWGUX | 10.1002/asia.200900751 | https://doi.org/10.1002/asia.200900751
CUWMEN | 752375 | catena-[(μ2-Pyridine-2,3-dicarboxylato-N,O:O')-aqua-(2-methyl-1H-imidazole-N3)-zinc(ii) monohydrate] |  | 2.69617 | 1.45499 | 1.5765 | 0 | 0 | 0.3872 | CUWMEN | 10.1007/s10904-010-9353-x | https://doi.org/10.1007/s10904-010-9353-x
CUWNEO | 666482 | catena-[(μ2-2-(Pyridin-4-yl)-1H-benzimidazole-N,N')-(μ2-trifluoroacetato-O,O)-silver(i)] |  | 2.0978 | 1.0256 | 1.97262 | 0 | 0 | 0.31386 | CUWNEO | 10.1021/cg901288h | https://doi.org/10.1021/cg901288h
CUWQAN | 785266 | catena-[(μ4-tetrakis(4-Pyridyloxymethyl)methane-N,N',N'',N''')-bis(μ2-D-camphorato-O,O',O'',O''')-di-cadmium(ii) dihydrate] |  | 4.23497 | 1.77378 | 1.44813 | 0 | 0 | 0.41318 | CUWQAN | 10.1021/cg901353e | https://doi.org/10.1021/cg901353e
CUWQUH | 785267 | catena-[bis(μ3-Fluoro)-bis(μ2-pyrazine-N,N')-trifluoro-oxo-di-copper(i)-niobium(v)] |  | 1.85251 | 0.71341 | 2.6329 | 0 | 0 | 0.26398 | CUWQUH | 10.1021/cg9013625 | https://doi.org/10.1021/cg9013625
CUWRAO | 785268 | catena-[bis(μ3-Fluoro)-(μ2-oxo)-(μ2-pyrazine-N,N')-difluoro-silver(i)-niobium(v)] |  | 2.04712 | 1.02618 | 2.95104 | 0 | 0 | 0.28114 | CUWRAO | 10.1021/cg9013625 | https://doi.org/10.1021/cg9013625
CUWRES | 785269 | catena-[bis(μ3-Fluoro)-(μ2-oxo)-(μ2-4,4'-bipyridine-N,N')-difluoro-copper(i)-niobium(v) dihydrate] |  | 3.38386 | 2.94762 | 1.96441 | 0 | 0 | 0.38026 | CUWRES | 10.1021/cg9013625 | https://doi.org/10.1021/cg9013625
CUWRIW | 785270 | catena-[bis(μ3-Fluoro)-(μ2-oxo)-(μ2-4,4'-bipyridine-N,N')-difluoro-silver(i)-niobium(v) dihydrate] |  | 3.83489 | 2.98762 | 2.10568 | 0 | 0 | 0.38368 | CUWRIW | 10.1021/cg9013625 | https://doi.org/10.1021/cg9013625
CUWROC | 785271 | catena-[(μ2-Fluoro)-bis(μ2-trans-1,2-bis(4-pyridyl)ethene-N,N')-(μ2-oxo)-tetrafluoro-di-copper(i)-niobium(v) octahydrate] |  | 2.12945 | 1.20309 | 1.82957 | 0 | 0 | 0.30506 | CUWROC | 10.1021/cg9013625 | https://doi.org/10.1021/cg9013625
CUWTEU | 742524 | catena-[mer-(μ2-4,4'-Bipyridine-N,N')-(μ2-pyridine-2,6-dicarboxylato-N,O,O':O'')-cobalt(ii) methanol solvate monohydrate] | ("catena-[mer-(μ2-4,4'-Bipyridine-N,N')-(μ2-dipicolinato-N,O,O':O'')-cobalt(ii) methanol solvate monohydrate]",) | 4.35196 | 2.32791 | 1.43675 | 0 | 0 | 0.40288 | CUWTEU | 10.1039/b915440j | https://doi.org/10.1039/b915440j
CUWTUK | 742527 | catena-[mer-(μ2-4,4'-Bipyridine-N,N')-(μ2-pyridine-2,6-dicarboxylato-N,O,O':O'')-cobalt(ii) trihydrate] | ("catena-[mer-(μ2-4,4'-Bipyridine-N,N')-(μ2-dipicolinato-N,O,O':O'')-cobalt(ii) trihydrate]",) | 4.42686 | 2.81454 | 1.40391 | 0 | 0 | 0.41016 | CUWTUK | 10.1039/b915440j | https://doi.org/10.1039/b915440j
CUWVAS | 742528 | catena-[mer-(μ2-4,4'-Bipyridine-N,N')-(μ2-pyridine-2,6-dicarboxylato-N,O,O':O'')-cobalt(ii) dimethylsulfoxide solvate dihydrate] | ("catena-[mer-(μ2-4,4'-Bipyridine-N,N')-(μ2-dipicolinato-N,O,O':O'')-cobalt(ii) dimethylsulfoxide solvate dihydrate]",) | 4.88693 | 2.96881 | 1.31648 | 0 | 0 | 0.44654 | CUWVAS | 10.1039/b915440j | https://doi.org/10.1039/b915440j
CUWVEW | 742529 | catena-[mer-tris(μ2-4,4'-Bipyridine-N,N')-bis(pyridine-2,6-dicarboxylato-N,O,O':O'')-di-nickel(ii) dimethylsulfoxide methanol solvate] | ("catena-[mer-tris(μ2-4,4'-Bipyridine-N,N')-bis(dipicolinato-N,O,O':O'')-di-nickel(ii) dimethylsulfoxide methanol solvate]",) | 5.05433 | 2.01161 | 1.20058 | 0 | 0 | 0.47912 | CUWVEW | 10.1039/b915440j | https://doi.org/10.1039/b915440j
CUWVIA | 742530 | catena-[mer-(μ2-trans-4,4'-Azodipyridine-N,N')-(μ2-pyridine-2,6-dicarboxylato-N,O,O':O'')-nickel(ii) hemikis(trans-4,4'-azodipyridine) monohydrate] | ("catena-[mer-(μ2-trans-4,4'-Azodipyridine-N,N')-(μ2-dipicolinato-N,O,O':O'')-nickel(ii) hemikis(trans-4,4'-azodipyridine) monohydrate]",) | 4.76935 | 3.46298 | 1.24038 | 0 | 0 | 0.48738 | CUWVIA | 10.1039/b915440j | https://doi.org/10.1039/b915440j
CUWWIB | 749380 | catena-[bis(μ3-Acetylacetonato-O,O,O',O')-bis(μ2-dicyanamido-N,N'')-bis(μ2-dimethylformamide-O,O)-nickel(ii)-di-sodium(i)] |  | 1.85767 | 1.25522 | 1.42636 | 0 | 0 | 0.3101 | CUWWIB | 10.1039/b925912k | https://doi.org/10.1039/b925912k
CUWWOH | 749381 | catena-[tetrakis(μ3-Acetylacetonato-O,O,O',O')-bis(μ2-dicyanamido-N,N'')-bis(acetonitrile)-di-nickel(ii)-di-sodium(i)] |  | 2.52124 | 1.78882 | 1.38135 | 0 | 0 | 0.3559 | CUWWOH | 10.1039/b925912k | https://doi.org/10.1039/b925912k
CUWXAU | 745104 | catena-[(μ3-4,4'-(Hexafluoroisopropylidene)dibenzoato-O,O',O'')-aqua-(2,2'-bipyridine-N,N')-copper(ii)] | F-MOF 2 | 2.38828 | 1.0218 | 1.74436 | 0 | 0 | 0.28776 | CUWXAU | 10.1039/b917483d | https://doi.org/10.1039/b917483d
CUWXEY | 745105 | catena-[tris(μ2-4,4'-(Hexafluoroisopropylidene)dibenzoato-O,O')-bis(4,4'-dimethyl-2,2'-bipyridine-N,N')-di-copper(ii) 4,4'-(hexafluoroisopropylidene)dibenzoic acid dihydrate] | F-MOF 3 | 6.61605 | 5.15362 | 1.26972 | 667.383 | 525.614 | 0.47272 | CUWXEY | 10.1039/b917483d | https://doi.org/10.1039/b917483d
CUWXIC | 745106 | catena-[(μ4-4,4'-(Hexafluoroisopropylidene)dibenzoato-O,O',O'',O''')-(3-methylpyridine)-copper(ii) dimethylformamide 3-methylpyridine solvate] | F-MOF 4 | 12.15592 | 11.27417 | 0.585822 | 1857.52 | 3170.79 | 0.76786 | CUWXIC | 10.1039/b917483d | https://doi.org/10.1039/b917483d
CUWXOI | 745107 | catena-[bis(μ2-4,4'-(Hexafluoroisopropylidene)dibenzoato-O,O':O'',O''')-bis(1,10-phenanthroline)-di-copper(ii) dimethylformamide solvate] | F-MOF 5 | 5.27165 | 1.43628 | 1.47095 | 0 | 0 | 0.40854 | CUWXOI | 10.1039/b917483d | https://doi.org/10.1039/b917483d
CUXBIH | 729339 | catena-((μ9-phosphato)-octakis(μ3-oxo)-octadecakis(μ2-oxo)-bis(1,10-phenanthroline)-dodecaoxo-cobalt-penta-vanadium(iv)-vanadium(v)-octa-molybdenum(vi) pyridinium tris(oxonium) monohydrate) |  | 4.13203 | 1.51459 | 2.34561 | 0 | 0 | 0.34574 | CUXBIH | 10.1039/b914655e | https://doi.org/10.1039/b914655e
CUXBON | 729340 | catena-((μ9-phosphato)-octakis(μ3-oxo)-octadecakis(μ2-oxo)-bis(1,10-phenanthroline)-dodecaoxo-cobalt-penta-vanadium(iv)-vanadium(v)-octa-molybdenum(vi) bis(imidazolium) bis(oxonium) trihydrate) |  | 3.35914 | 1.75358 | 2.33327 | 0 | 0 | 0.34952 | CUXBON | 10.1039/b914655e | https://doi.org/10.1039/b914655e
CUXBUT | 717079 | catena-(bis(μ2-1,1'-Pentane-1,5-diylbis(3-pyridin-3-ylurea))-diaqua-zinc(ii) sulfate dihydrate) |  | 3.82274 | 1.69729 | 1.24523 | 0 | 0 | 0.4296 | CUXBUT | 10.1039/b920777e | https://doi.org/10.1039/b920777e
CUXCAA | 750025 | catena-(bis(μ2-1,1'-Pentane-1,5-diylbis(3-pyridin-3-ylurea))-diaqua-cadmium(ii) sulfate dihydrate) |  | 3.81423 | 1.80537 | 1.27777 | 0 | 0 | 0.44264 | CUXCAA | 10.1039/b920777e | https://doi.org/10.1039/b920777e
CUXCEE | 750026 | catena-(bis(μ2-1,1'-Hexane-1,6-diylbis(3-pyridin-3-ylurea))-diaqua-zinc(ii) sulfate dihydrate) |  | 3.83859 | 1.76655 | 1.20066 | 0 | 0 | 0.43454 | CUXCEE | 10.1039/b920777e | https://doi.org/10.1039/b920777e
CUXCII | 758780 | catena-(hexakis(μ2-4'-(4-Bromophenyl)-4,2':6',4''-terpyridine)-octakis(μ2-acetato)-tetraacetato-hexa-manganese methanol solvate hydrate) |  | 2.71897 | 1.16366 | 1.62273 | 0 | 0 | 0.3148 | CUXCII | 10.1039/b926597j | https://doi.org/10.1039/b926597j
CUXCOO | 758781 | catena-((μ2-4'-(4-Bromophenyl)-4,2':6',4''-terpyridine)-tetrakis(acetato)-di-zinc(ii)) |  | 2.51604 | 1.28241 | 1.67123 | 0 | 0 | 0.35046 | CUXCOO | 10.1039/b926597j | https://doi.org/10.1039/b926597j
CUXCUU | 758782 | catena-((μ2-4'-(4-methylthiophenyl)-4,2':6',4''-terpyridine)-tetrakis(acetato)-di-zinc(ii)) |  | 2.47785 | 1.34025 | 1.56664 | 0 | 0 | 0.35026 | CUXCUU | 10.1039/b926597j | https://doi.org/10.1039/b926597j
CUXDOP | 758785 | catena-((μ2-4'-Phenyl-4,2':6',4''-terpyridine)-diacetato-zinc(ii)) |  | 2.1272 | 1.11546 | 1.51868 | 0 | 0 | 0.31754 | CUXDOP | 10.1039/b926598h | https://doi.org/10.1039/b926598h
CUXPAN | 716183 | catena-((μ4-4,4'-ethene-1,2-diyldibenzoato)-(μ3-formato)-samarium(iii)) |  | 2.37927 | 1.33748 | 2.01386 | 0 | 0 | 0.30472 | CUXPAN | 10.1039/b905736f | https://doi.org/10.1039/b905736f
CUXPER | 716184 | catena-((μ4-4,4'-ethene-1,2-diyldibenzoato)-(μ3-formato)-europium(iii)) |  | 2.36859 | 1.33843 | 2.02772 | 0 | 0 | 0.30636 | CUXPER | 10.1039/b905736f | https://doi.org/10.1039/b905736f
CUXPIV | 716185 | catena-((μ4-4,4'-ethene-1,2-diyldibenzoato)-(μ3-formato)-gadolinium(iii)) |  | 2.34408 | 1.31434 | 2.06332 | 0 | 0 | 0.3001 | CUXPIV | 10.1039/b905736f | https://doi.org/10.1039/b905736f
CUXPOB | 716186 | catena-((μ4-4,4'-ethene-1,2-diyldibenzoato)-(μ3-formato)-terbium(iii)) |  | 2.32808 | 1.29516 | 2.08179 | 0 | 0 | 0.29738 | CUXPOB | 10.1039/b905736f | https://doi.org/10.1039/b905736f
CUXPUH | 716187 | catena-((μ4-4,4'-ethene-1,2-diyldibenzoato)-(μ3-formato)-erbium(iii)) |  | 2.25415 | 1.2438 | 2.16113 | 0 | 0 | 0.28872 | CUXPUH | 10.1039/b905736f | https://doi.org/10.1039/b905736f
CUXQAO | 716188 | catena-(bis(μ4-4,4'-ethene-1,2-diyldibenzoato)-bis(μ3-formato)-di-europium(iii)) |  | 2.06998 | 1.09012 | 2.12417 | 0 | 0 | 0.2731 | CUXQAO | 10.1039/b905736f | https://doi.org/10.1039/b905736f
CUXQES | 716189 | catena-(tris(μ4-4,4'-ethene-1,2-diyldibenzoato)-tetraaqua-di-lanthanum(iii)) |  | 1.99378 | 0.93025 | 1.84519 | 0 | 0 | 0.27884 | CUXQES | 10.1039/b905736f | https://doi.org/10.1039/b905736f
CUXQIW | 716190 | catena-(bis(μ4-4,4'-ethene-1,2-diyldibenzoato)-(μ2-4,4'-ethene-1,2-diyldibenzoato)-tetraaqua-di-terbium(iii)) |  | 2.0545 | 0.94094 | 1.9525 | 0 | 0 | 0.2677 | CUXQIW | 10.1039/b905736f | https://doi.org/10.1039/b905736f
CUXQUI | 788868 | catena-((μ2-1,1'-Butane-1,4-diylbis(1H-benzimidazole))-bis(4-ferrocenylbutanoato)-zinc(ii) methanol solvate) |  | 4.26764 | 1.42947 | 1.39502 | 0 | 0 | 0.38934 | CUXQUI | 10.1016/j.molstruc.2010.04.013 | https://doi.org/10.1016/j.molstruc.2010.04.013
CUXROC | 142732 | catena-((μ4-Diphenylacetato)-sodium ) |  | 2.01775 | 1.13629 | 1.36917 | 0 | 0 | 0.28458 | CUXROC | 10.1107/S0108270199014080 | https://doi.org/10.1107/S0108270199014080
CUXSOE | 743096 | catena-((μ2-5-((4-Carboxybenzyl)oxy)isophthalato)-(μ2-4,4'-bipyridine)-aqua-cadmium(ii) monohydrate) |  | 2.88889 | 1.20805 | 1.61512 | 0 | 0 | 0.35346 | CUXSOE | 10.1039/b918647f | https://doi.org/10.1039/b918647f
CUXSUK | 743097 | catena-(bis(μ3-5-((4-Carboxybenzyl)oxy)isophthalato)-tris(μ2-4,4'-bipyridine)-diaqua-tri-cadmium(ii) hydrate) |  | 3.07224 | 1.61192 | 1.68628 | 0 | 0 | 0.35142 | CUXSUK | 10.1039/b918647f | https://doi.org/10.1039/b918647f
CUXTAR | 743098 | catena-((μ3-5-((4-Carboxybenzyl)oxy)isophthalato)-(μ2-4,4'-bipyridine)-cobalt(ii) monohydrate) |  | 3.46993 | 1.64067 | 1.38253 | 0 | 0 | 0.39884 | CUXTAR | 10.1039/b918647f | https://doi.org/10.1039/b918647f
CUXTIZ | 743100 | catena-(bis(μ2-5-((4-carboxybenzyl)oxy)isophthalato)-bis(μ2-1,1'-(1,4-phenylene)bis(1H-imidazole))-di-zinc(ii) trihydrate) |  | 3.17916 | 1.42007 | 1.41993 | 0 | 0 | 0.3926 | CUXTIZ | 10.1039/b918647f | https://doi.org/10.1039/b918647f
CUXTOF | 743101 | catena-(bis(μ4-5-((4-Carboxybenzyl)oxy)isophthalato)-bis(μ2-1,1'-(1,4-phenylene)bis(1H-imidazole))-tri-zinc(ii) trihydrate) |  | 3.64379 | 1.67372 | 1.45958 | 0 | 0 | 0.4041 | CUXTOF | 10.1039/b918647f | https://doi.org/10.1039/b918647f
CUXTUL | 755609 | catena-(bis(μ2-1-(Pyridin-2-ylmethyl)-1H-benzotriazole)-bis(μ2-iodo)-di-copper(i)) |  | 2.09526 | 1.19822 | 2.05846 | 0 | 0 | 0.34694 | CUXTUL | 10.1039/c002030n | https://doi.org/10.1039/c002030n
CUXVAT | 755610 | catena-(bis(μ3-iodo)-bis(μ3-1-(pyridin-4-ylmethyl)-1H-benzotriazole)-bis(μ2-iodo)-tetra-copper(i)) |  | 2.2066 | 1.18689 | 2.59135 | 0 | 0 | 0.33132 | CUXVAT | 10.1039/c002030n | https://doi.org/10.1039/c002030n
CUXVEX | 755611 | catena-((μ3-1-(Pyridin-3-ylmethyl)-1H-benzotriazole)-tris(μ3-iodo)-tri-copper(i)) |  | 2.35173 | 1.08019 | 3.05487 | 0 | 0 | 0.31778 | CUXVEX | 10.1039/c002030n | https://doi.org/10.1039/c002030n
CUYCUV | 745784 | catena-(tetrakis(μ2-2-(1H-Benzimidazol-2-ylthio)acetato-N,O)-di-zinc) |  | 2.07192 | 1.25561 | 1.68595 | 0 | 0 | 0.33004 | CUYCUV | 10.1021/cg901571m | https://doi.org/10.1021/cg901571m
CUYDAC | 745785 | catena-(bis(μ2-2-(1H-Benzimidazol-2-ylthio)acetato)-copper(ii)) |  | 2.38715 | 1.25248 | 1.65972 | 0 | 0 | 0.33128 | CUYDAC | 10.1021/cg901571m | https://doi.org/10.1021/cg901571m
CUYDEG | 745786 | catena-((μ3-2-(1H-Benzimidazol-2-ylthio)acetato)-cobalt(ii)) |  | 4.4929 | 2.28905 | 1.66665 | 0 | 0 | 0.36806 | CUYDEG | 10.1021/cg901571m | https://doi.org/10.1021/cg901571m
CUYDUW | 754002 | catena-(bis(μ2-N-(1-Naphthyl)pyrazine-2-carboxamide)-dichloro-mercury) |  | 2.08813 | 1.16538 | 1.83672 | 0 | 0 | 0.32928 | CUYDUW | 10.1021/cg100265d | https://doi.org/10.1021/cg100265d
CUYHEK | 729341 | catena-((μ2-2,2'-(1,2-Phenylene)diacetato)-(μ2-4,4-bipyridine)-diaqua-zinc) |  | 1.89531 | 0.96797 | 1.64646 | 0 | 0 | 0.28438 | CUYHEK | 10.1039/b915889h | https://doi.org/10.1039/b915889h
CUYHIO | 729342 | catena-(bis((μ2-1,2-bis(4-pyridyl)ethene)-(μ2-2,2'-(1,2-phenylene)diacetato))-di-zinc hexahydrate) |  | 3.56952 | 3.13341 | 1.31327 | 0 | 0 | 0.4265 | CUYHIO | 10.1039/b915889h | https://doi.org/10.1039/b915889h
CUYHOU | 729343 | catena-(bis((μ2-4,4'-Bipyridine)-(μ2-2,2'-(1,3-phenylene)diacetato))-diaqua-di-zinc dihydrate) |  | 3.06183 | 1.30994 | 1.53968 | 0 | 0 | 0.33488 | CUYHOU | 10.1039/b915889h | https://doi.org/10.1039/b915889h
CUYHOU01 | 783960 | catena-[(μ2-Phenylene-1,3-diacetato)-(μ2-4,4'-bipyridyl)-aqua-zinc monohydrate] |  | 3.03203 | 1.27126 | 1.54005 | 0 | 0 | 0.33548 | CUYHOU01 | 10.1016/j.jssc.2011.01.030 | https://doi.org/10.1016/j.jssc.2011.01.030
CUYHUA | 729344 | catena-(bis((μ2-1,2-bis(4-pyridyl)ethane)-(μ2-2,2'-(1,3-phenylene)diacetato))-di-zinc tetrahydrate) |  | 3.70234 | 3.25672 | 1.37234 | 0 | 0 | 0.39224 | CUYHUA | 10.1039/b915889h | https://doi.org/10.1039/b915889h
CUYJAI | 729345 | catena-((μ3-2,2'-(1,4-Phenylene)diacetato)-(μ2-4,4'-bipyridine)-zinc methanol solvate) |  | 3.78684 | 1.0327 | 1.47822 | 0 | 0 | 0.3642 | CUYJAI | 10.1039/b915889h | https://doi.org/10.1039/b915889h
CUYJEM | 788869 | catena-(bis(μ3-3-Pyridylphosphonato)-di-tin) |  | 2.67138 | 1.09544 | 2.45573 | 0 | 0 | 0.27756 | CUYJEM | 10.1016/j.jssc.2010.03.016 | https://doi.org/10.1016/j.jssc.2010.03.016
CUYJIQ | 788870 | catena-(tetrakis(μ3-4-Pyridylphosphonato)-bis(μ3-oxo)-hexa-tin) |  | 2.02933 | 1.22759 | 2.78995 | 0 | 0 | 0.24452 | CUYJIQ | 10.1016/j.jssc.2010.03.016 | https://doi.org/10.1016/j.jssc.2010.03.016
CUYJUC | 788872 | catena-(tetrakis(μ3-6-Methyl-2-pyridiylphosphonato)-tetra-tin(ii) monohydrate) |  | 2.91946 | 1.01653 | 2.33521 | 0 | 0 | 0.2733 | CUYJUC | 10.1016/j.jssc.2010.03.016 | https://doi.org/10.1016/j.jssc.2010.03.016
CUYKIR | 673488 | catena-(bis(μ4-Benzene-1,3-dicarboxylato)-(μ4-oxo)-(μ2-benzene-1,3-dicarboxylato)-(μ2-1,2-bis(4-pyridyl)ethene)-tetra-zinc) |  | 2.61594 | 1.42274 | 1.82869 | 0 | 0 | 0.33838 | CUYKIR | 10.1002/cjoc.200890387 | https://doi.org/10.1002/cjoc.200890387
CUYQIX | 754535 | catena-(bis((μ3-Propane-1,2,3-tricarboxylato)-(μ2-bis(4-pyridylmethyl)piperazine))-tetra-aqua-tri-zinc octahydrate) |  | 3.65875 | 2.5224 | 1.39709 | 0 | 0 | 0.41394 | CUYQIX | 10.1021/cg100006a | https://doi.org/10.1021/cg100006a
CUYQOD | 785307 | catena-(tetrakis(μ2-1,3,5-tris(1H-imidazolyl)benzene)-diaqua-di-zinc tetraperchlorate) |  | 4.24717 | 1.59672 | 1.23742 | 0 | 0 | 0.45336 | CUYQOD | 10.1021/cg100020t | https://doi.org/10.1021/cg100020t
CUYQOD01 | 789318 | catena-(tetrakis(μ2-1,3,5-tris(1-Imidazolyl)benzene)-diaqua-di-zinc(ii) tetraperchlorate) |  | 4.34048 | 1.56391 | 1.23575 | 0 | 0 | 0.45614 | CUYQOD01 | 10.1524/ncrs.2010.0145 | https://doi.org/10.1524/ncrs.2010.0145
CUYQUJ | 785308 | catena-(bis(μ3-1,3,5-tris(1H-Imidazolyl)benzene)-tris(μ2-benzene-1,4-dicarboxylato)-bis(μ2-aqua)-tetra-zinc tetrahydrate) |  | 2.99565 | 1.61002 | 1.58 | 0 | 0 | 0.379 | CUYQUJ | 10.1021/cg100020t | https://doi.org/10.1021/cg100020t
CUYRAQ | 785309 | catena-(bis((μ3-1,3,5-tris(1H-imidazolyl)benzene)-(4-carboxybenzoato))-di-zinc diperchlorate) |  | 4.28066 | 1.89556 | 1.34392 | 0 | 0 | 0.43552 | CUYRAQ | 10.1021/cg100020t | https://doi.org/10.1021/cg100020t
CUYREU | 785310 | catena-(bis((μ3-Benzene-1,4-dicarboxylato)-(μ3-1,3,5-tris(1H-imidazolyl)benzene))-tetrachloro-tetra-zinc tetrahydrate) |  | 3.33954 | 2.29763 | 1.67674 | 0 | 0 | 0.36682 | CUYREU | 10.1021/cg100020t | https://doi.org/10.1021/cg100020t
CUYRIY | 785311 | catena-((μ4-Benzene-1,4-dicarboxylato)-bis((μ3-benzene-1,3,5-tris(1H-imidazolyl))-(μ2-benzene-1,4-dicarboxylato))-dichloro-tetra-zinc) |  | 2.3288 | 1.30208 | 1.74265 | 0 | 0 | 0.32156 | CUYRIY | 10.1021/cg100020t | https://doi.org/10.1021/cg100020t
CUYROE | 785312 | catena-(bis(μ3-Benzene-1,3,5-tris(1H-imidazolyl))-(μ2-benzene-1,4-dicarboxylato)-di-zinc dinitrate dihydrate) |  | 3.43493 | 2.39802 | 1.47209 | 0 | 0 | 0.39158 | CUYROE | 10.1021/cg100020t | https://doi.org/10.1021/cg100020t
CUYRUK | 785313 | catena-((μ3-Benzene-1,3,5-tris(1H-imidazolyl))-(μ3-benzene-1,4-dicarboxylato)-di-iodo-di-zinc dihydrate) |  | 3.97002 | 2.87276 | 1.97065 | 0 | 0 | 0.38934 | CUYRUK | 10.1021/cg100020t | https://doi.org/10.1021/cg100020t
CUYSAR | 748829 | catena-(bis((μ2-Thiocyanato)-(μ2-bis(benzimidazol-1-yl)ethane-N,N'))-di-copper) |  | 2.6594 | 1.36925 | 1.54819 | 0 | 0 | 0.34892 | CUYSAR | 10.1021/cg100028y | https://doi.org/10.1021/cg100028y
CUYSEV | 748830 | catena-(bis(μ3-Thiocyanato)-(μ2-bis(benzimidazol-1-yl)propane-N,N')-di-copper(i)) |  | 2.19633 | 1.23396 | 1.67748 | 0 | 0 | 0.34622 | CUYSEV | 10.1021/cg100028y | https://doi.org/10.1021/cg100028y
CUYSIZ | 748831 | catena-(bis(μ3-Thiocyanato)-tris(μ2-bis(benzimidazol-1-yl)butane-N,N')-bis(μ2-thiocyanato)-tetra-copper(i)) |  | 2.49491 | 1.17511 | 1.56458 | 0 | 0 | 0.34644 | CUYSIZ | 10.1021/cg100028y | https://doi.org/10.1021/cg100028y
CUYSOF | 748832 | catena-(bis(μ2-Thiocyanato)-(μ2-bis(benzimidazol-1-yl)pentane-N,N')-di-copper) |  | 3.10519 | 1.8258 | 1.6662 | 0 | 0 | 0.33512 | CUYSOF | 10.1021/cg100028y | https://doi.org/10.1021/cg100028y
CUYSUL | 748833 | catena-(bis(μ3-Thiocyanato)-(μ2-bis(benzimidazol-1-yl)hexane-N,N')-di-copper(i)) |  | 2.08938 | 1.11538 | 1.61697 | 0 | 0 | 0.34886 | CUYSUL | 10.1021/cg100028y | https://doi.org/10.1021/cg100028y
CUYTAS | 785314 | catena-(bis(μ3-Thiocyanato)-(μ2-bis(benzimidazol-1-yl)methane-N,N')-di-copper(i)) |  | 2.33763 | 1.27392 | 1.83557 | 0 | 0 | 0.31936 | CUYTAS | 10.1021/cg100028y | https://doi.org/10.1021/cg100028y
CUYTEW | 785315 | catena-((μ3-Thiocyanato)-(μ2-bis(benzimidazol-1-yl)propane-N,N')-copper acetonitrile solvate) |  | 3.95906 | 1.47095 | 1.35766 | 0 | 0 | 0.41966 | CUYTEW | 10.1021/cg100028y | https://doi.org/10.1021/cg100028y
CUYTIA | 785316 | catena-(bis(μ4-tetrakis(Imidazol-1-ylmethyl)methane)-tetrakis(μ2-sulfato)-tetra-zinc tetrahydrate) |  | 3.00551 | 1.56717 | 1.76567 | 0 | 0 | 0.3635 | CUYTIA | 10.1021/cg100032n | https://doi.org/10.1021/cg100032n
CUYTOG | 785317 | catena-(bis(μ4-tetrakis(Imidazol-1-ylmethyl)methane)-bis(μ2-sulfato)-di-cobalt hydrate) |  | 3.10743 | 1.1435 | 1.60685 | 0 | 0 | 0.33674 | CUYTOG | 10.1021/cg100032n | https://doi.org/10.1021/cg100032n
CUYTUM | 785318 | catena-((μ4-tetrakis(Imidazol-1-ylmethyl)methane)-(μ2-benzene-1,2-dicarboxylato-O,O,O')-(μ2-benzene-1,2-dicarboxylato-O,O')-di-zinc hydrate) |  | 4.29042 | 1.5284 | 1.50257 | 0 | 0 | 0.38014 | CUYTUM | 10.1021/cg100032n | https://doi.org/10.1021/cg100032n
CUYVAU | 785319 | catena-(bis((μ4-tetrakis(Imidazol-1-ylmethyl)methane)-(μ2-benzene-1,2-dicarboxylato-O,O,O',O')-(μ2-benzene-1,2-dicarboxylato-O,O'))-tetra-cobalt pentahydrate) |  | 4.77479 | 1.5216 | 1.48614 | 0 | 0 | 0.36892 | CUYVAU | 10.1021/cg100032n | https://doi.org/10.1021/cg100032n
CUYVEY | 785320 | catena-((μ4-tetrakis(Imidazol-1-ylmethyl)methane)-(μ3-benzene-1,3,5-tricarboxylato-O,O',O'')-(3,5-dicarboxybenzenecarboxylato-O)-di-zinc pentahydrate) |  | 3.82571 | 2.10047 | 1.44578 | 0 | 0 | 0.41492 | CUYVEY | 10.1021/cg100032n | https://doi.org/10.1021/cg100032n
CUYVIC | 785321 | catena-(bis((μ3-tetrakis(Imidazol-1-ylmethyl)methane)-(μ3-benzene-1,3,5-tricarboxylato))-tri-cobalt) |  | 2.40667 | 1.20967 | 1.67429 | 0 | 0 | 0.28576 | CUYVIC | 10.1021/cg100032n | https://doi.org/10.1021/cg100032n
CUYVOI | 785322 | catena-(bis((μ4-tetrakis(Imidazol-1-ylmethyl)methane)-(μ4-benzene-1,2,4,5-tetracarboxylato))-tetra-zinc octahydrate) |  | 4.53731 | 2.60959 | 1.42517 | 0 | 0 | 0.44544 | CUYVOI | 10.1021/cg100032n | https://doi.org/10.1021/cg100032n
CUYVUO | 785323 | catena-(bis(μ4-tetrakis(Imidazol-1-ylmethyl)methane)-tetra-aqua-di-cobalt bis(2,5-dicarboxybenzene-1,4-dicaerboxylate) trihydrate) |  | 5.20765 | 4.13255 | 0.987424 | 1115.37 | 1129.57 | 0.5648 | CUYVUO | 10.1021/cg100032n | https://doi.org/10.1021/cg100032n
CUYWAV | 739485 | catena-(bis(μ2-1,1'-Propane-1,3-diyl-bis(3-pyridin-4-ylurea))-diaqua-cadmium(ii) dichloride hexahydrate) |  | 4.22415 | 3.40715 | 1.24362 | 0 | 0 | 0.46668 | CUYWAV | 10.1039/b922566h | https://doi.org/10.1039/b922566h
CUYWID | 739487 | catena-[bis(μ2-1,1'-Propane-1,3-diyl-bis(3-pyridin-4-ylurea))-diaqua-cobalt(ii) dichloride hexahydrate] |  | 4.2111 | 3.50589 | 1.17185 | 0 | 0 | 0.46286 | CUYWID | 10.1039/b922566h | https://doi.org/10.1039/b922566h
CUYWOJ | 739488 | catena-(bis(μ2-1,1'-Propane-1,3-diyl-bis(3-pyridin-4-ylurea))-diaqua-cobalt sulfate hexahydrate) |  | 7.77449 | 6.52213 | 0.573253 | 2521 | 4397.71 | 0.73816 | CUYWOJ | 10.1039/b922566h | https://doi.org/10.1039/b922566h
CUYXIE | 726056 | catena-(decakis(μ3-Isonicotinato)-bis((μ2-isonicotinato)-(μ2-aqua))-(μ2-oxalato)-tetra-aqua-tetra-lanthanum-hexa-silver tetranitrate tetrahydrate) |  | 3.82854 | 2.12167 | 1.96725 | 0 | 0 | 0.39112 | CUYXIE | 10.1039/c000058b | https://doi.org/10.1039/c000058b
CUYXOK | 738444 | catena-((μ4-2,3,5,6-Tetramethylbenzene-1,4-dicarboxylato)-di-copper(i)) |  | 2.59715 | 2.26991 | 1.87034 | 0 | 0 | 0.37206 | CUYXOK | 10.1039/b919342c | https://doi.org/10.1039/b919342c
CUYYAX | 757802 | catena-((μ3-3-(3,5-bis(1H-Imidazol-1-yl)phenyl)-1H-imidazolyl)-(μ2-benzene-1,4-dicarboxylato)-cadmium dihydrate) |  | 3.00444 | 1.6215 | 1.65044 | 0 | 0 | 0.35532 | CUYYAX | 10.1039/c0ce00054j | https://doi.org/10.1039/c0ce00054j
CUYYEB | 757803 | catena-((μ3-3-(3,5-bis(1H-Imidazol-1-yl)phenyl)-1H-imidazolyl)-(μ2-benzene-1,4-dicarboxylato)-cadmium dihydrate) |  | 3.01251 | 1.61309 | 1.65174 | 0 | 0 | 0.3508 | CUYYEB | 10.1039/c0ce00054j | https://doi.org/10.1039/c0ce00054j
CUYYIF | 757804 | catena-((μ3-3-(3,5-bis(1H-Imidazol-1-yl)phenyl)-1H-imidazolyl)-bis(μ2-benzene-1,4-dicarboxylato)-(aqua)-di-cadmium dihydrate) |  | 2.81009 | 1.21156 | 1.83039 | 0 | 0 | 0.33652 | CUYYIF | 10.1039/c0ce00054j | https://doi.org/10.1039/c0ce00054j
CUZBUV | 765869 | catena-((μ3-Oxo)-tris(μ2-1-(2-oxyphenyl)propanone oximato-N,O,O,O')-bis(μ2-4,4'-bipyridine)-(methanol)-tri-manganese(iii) perchlorate diethyl ether methanol solvate) |  | 8.41234 | 3.58221 | 1.09261 | 0 | 0 | 0.51576 | CUZBUV | 10.1039/c002761h | https://doi.org/10.1039/c002761h
CUZJEN | 785325 | catena-(tris(μ3-Benzene-1,4-dicarboxylato)-(μ2-aqua)-di-sodium-di-tin) |  | 2.00842 | 0.96231 | 2.05315 | 0 | 0 | 0.24792 | CUZJEN | 10.1021/cg100049s | https://doi.org/10.1021/cg100049s
CUZJIR | 785326 | catena-(tris(μ6-Benzene-1,4-dicarboxylato)-di-potassium-di-tin) |  | 1.9679 | 0.73517 | 1.97432 | 0 | 0 | 0.2276 | CUZJIR | 10.1021/cg100049s | https://doi.org/10.1021/cg100049s
CUZJOX | 785327 | catena-(tris(μ6-Benzene-1,4-dicarboxylato)-di-rubidium-di-tin) |  | 2.05667 | 0.96349 | 2.18095 | 0 | 0 | 0.29854 | CUZJOX | 10.1021/cg100049s | https://doi.org/10.1021/cg100049s
CUZKAK | 739343 | catena-(bis(μ5-Decamethylcucurbit(5)yril)-octakis(μ3-oxo)-bis((μ2-aqua)-(μ2-hydroxo))-tetracosakis(μ2-oxo)-nona-aqua-decoxo-hexa-sodium-dodeca-tungsten monohydrate) |  | 3.95817 | 0.93081 | 2.53473 | 0 | 0 | 0.30564 | CUZKAK | 10.1021/cg1000528 | https://doi.org/10.1021/cg1000528
CUZKIS | 760538 | catena-((μ12-Silicato)-bis(μ3-decamethylcucurbit(5)uril)-bis(μ4-oxo)-(μ2-aqua)-pentacosakis(μ2-oxo)-hexa-aqua-decaoxo-tetra-sodium-dodeca-tungsten pentadecahydrate) |  | 4.66594 | 0.97823 | 2.39372 | 0 | 0 | 0.33158 | CUZKIS | 10.1021/cg1000528 | https://doi.org/10.1021/cg1000528
CUZNOB | 768759 | catena-((μ4-Benzene-1,4-dicarboxylato)-(μ2-benzene-1,4-dicarboxylato)-bis((1,4-phenylene-bis(methylene))-bis(1H-1,2,4-triazole))-di-cadmium monohydrate) |  | 3.13528 | 1.43444 | 1.60385 | 0 | 0 | 0.37792 | CUZNOB | 10.1039/c0jm00605j | https://doi.org/10.1039/c0jm00605j
CUZNUH | 768760 | catena-(tris(μ2-1,4-Phenylene-bis(methylene)bis(1H-1,2,4-triazole))-tetrakis(μ2-benzene-1,4-dicarboxylato)-tetra-aqua-tri-cobalt) |  | 2.18301 | 0.99494 | 1.55134 | 0 | 0 | 0.31558 | CUZNUH | 10.1039/c0jm00605j | https://doi.org/10.1039/c0jm00605j
CUZNUH01 | 779501 | catena-(tris(μ2-Terephthalato)-tetrakis(μ2-1,1'-(1,4-phenylenebis(methylene))bis(1H-1,2,4-triazole))-tetraaqua-tri-cobalt(ii)) | catena-(tris(μ2-terephthalato)-tetrakis(μ2-(1-((4-(1H-1,2,4-triazol-1-ylmethyl)phenyl)methyl)-1H-1,2,4-triazole))-tetraaqua-tri-cobalt(ii)) | 2.10383 | 0.98156 | 1.5619 | 0 | 0 | 0.31436 | CUZNUH01 | Not found | https://doi.org/Not found
CUZREU |  | catena((μ2-Ethylenethiourea-S,S)-chloro-(ethylenethiourea-S)-silver(i)) |  | 1.81188 | 1.29036 | 1.97123 | 0 | 0 | 0.33944 | CUZREU | Not found | https://doi.org/Not found
CUZRIZ | 789290 | catena-(bis(μ2-3,5-bis(Isonicotinamido)benzoato)-diaqua-nickel(ii) tetrahydrate) |  | 3.43232 | 1.89499 | 1.3853 | 0 | 0 | 0.38468 | CUZRIZ | Not found | https://doi.org/Not found
CUZSOG | 789296 | catena-((μ2-4,4'-Azopyridine-N,N')-triaqua-(2,3-naphthalenedicarboxylato)-cobalt(ii) monohydrate) |  | 2.52099 | 1.4898 | 1.53002 | 0 | 0 | 0.32658 | CUZSOG | Not found | https://doi.org/Not found
CXAPAG | 1134441 | catena(Aqua-bis(μ2-(N-cyclohexylamidoperchlorate)-silver(i))) |  | 2.5042 | 1.36684 | 1.97938 | 0 | 0 | 0.37942 | CXAPAG | Not found | https://doi.org/Not found
CYPCHO02 | 784197 | catena-((μ3-Cytidine 5'-diphosphocholine)-aqua-sodium trihydrate) |  | 3.67203 | 3.23238 | 1.36035 | 0 | 0 | 0.39316 | CYPCHO02 | 10.1016/j.molstruc.2010.10.048 | https://doi.org/10.1016/j.molstruc.2010.10.048
CYPYCU10 | 1134753 | catena-((μ2-Cyano)-(μ2-4-cyanopyridine)-copper(i)) |  | 1.79834 | 1.0091 | 1.83066 | 0 | 0 | 0.3041 | CYPYCU10 | 10.1107/S056774087200370X | https://doi.org/10.1107/S056774087200370X
CYTPCD10 | 1134823 | catena(Aqua-(μ4-cytidine-5'-monophosphato)-cadmium monohydrate) |  | 2.62778 | 1.51872 | 2.00043 | 0 | 0 | 0.3375 | CYTPCD10 | 10.1107/S0567740878006755 | https://doi.org/10.1107/S0567740878006755
CYTPCO10 | 1134824 | catena(Aqua-(μ3-cytidine-5'-monophosphato)-cobalt) |  | 2.28733 | 1.56247 | 1.85376 | 0 | 0 | 0.29862 | CYTPCO10 | 10.1107/S0567740878006755 | https://doi.org/10.1107/S0567740878006755
CYTPCU |  | catena(Cyano-(2,2',2''-terpyridine) copper(ii)) nitrate monohydrate |  | 3.98432 | 3.25812 | 1.31994 | 0 | 0 | 0.44084 | CYTPCU | 10.1021/ic50161a028 | https://doi.org/10.1021/ic50161a028
DABDAN | 758087 | catena-[(μ2-Nitrato)-(4-((3-(pyridin-2-yl)-1H-pyrazol-1-yl)methyl)benzonitrile)-silver(i)] |  | 2.1528 | 1.24654 | 1.76455 | 0 | 0 | 0.316 | DABDAN | 10.1039/b926264d | https://doi.org/10.1039/b926264d
DABFET | 758093 | catena-[tris(μ2-4-((3-(pyridin-2-yl)-1H-pyrazol-1-yl)methyl)-1-naphthonitrile)-nickel(ii)-silver(i) tris(tetrafluoroborate) nitromethane solvate] |  | 11.73097 | 8.69391 | 0.598712 | 1736.26 | 2899.99 | 0.73244 | DABFET | 10.1039/b926264d | https://doi.org/10.1039/b926264d
DABFIX | 758094 | catena-[tris(μ2-4-((3-(pyridin-2-yl)-1H-pyrazol-1-yl)methyl)-1-naphthonitrile)-cobalt(ii)-silver(i) tris(tetrafluoroborate) unknown solvate] |  | 11.54759 | 9.11284 | 0.595164 | 1809.12 | 3039.71 | 0.73312 | DABFIX | 10.1039/b926264d | https://doi.org/10.1039/b926264d
DABFOD | 758095 | catena-[tris(μ2-4-((3-(pyridin-2-yl)-1H-pyrazol-1-yl)methyl)benzonitrile)-nickel(ii)-silver(i) tris(tetrafluoroborate) unknown solvate] |  | 6.91345 | 6.5495 | 0.995301 | 1546.94 | 1554.24 | 0.6004 | DABFOD | 10.1039/b926264d | https://doi.org/10.1039/b926264d
DABFUJ | 758096 | catena-[(μ2-4-((3-(pyridin-2-yl)-1H-pyrazol-1-yl)methyl)benzonitrile)-silver tetrafluoroborate] |  | 4.01615 | 1.67921 | 1.49809 | 0 | 0 | 0.42354 | DABFUJ | 10.1039/b926264d | https://doi.org/10.1039/b926264d
DABWUA | 810291 | catena-(bis(μ4-5-(3-Methyl-5-(4-pyridyl)-4H-1,2,4-triazol-4-yl)isophthalato)-di-copper(ii)) |  | 6.32594 | 3.84797 | 0.927551 | 1240.34 | 1337.22 | 0.63228 | DABWUA | 10.1002/anie.201102329 | https://doi.org/10.1002/anie.201102329
DACHAR | 229192 | catena-((μ6-5,6-dioxo-2,3-pyrazinedicarbonitrile)-di-silver(i)) |  | 1.91567 | 0.59786 | 3.43807 | 0 | 0 | 0.19426 | DACHAR | 10.1246/cl.2004.648 | https://doi.org/10.1246/cl.2004.648
DACJUO | 817565 | catena-((μ11-Benzene-1,2,3,4-tetracarboxylato)-tetra-silver) |  | 1.38019 | 0.56457 | 4.10981 | 0 | 0 | 0.14332 | DACJUO | 10.1039/c1dt10830a | https://doi.org/10.1039/c1dt10830a
DACKAV | 817566 | catena-(bis(bis(μ2-4,4'-Bipyridine)-di-silver) bis(μ3-3,4-dicarboxyphthalato)-tetrakis(μ2-4,4'-bipyridine)-penta-silver nitrate nonadecahydrate) |  | 8.12087 | 6.58632 | 1.00587 | 1828.94 | 1818.26 | 0.64768 | DACKAV | 10.1039/c1dt10830a | https://doi.org/10.1039/c1dt10830a
DACKEZ | 817567 | catena-(tris((μ2-4,4'-Bipyridine)-silver) (μ3-3,4-dicarboxyphthalato)-(μ3-4-carboxybenzene-1,2,3-tricarboxylato)-tetrakis(μ2-4,4'-bipyridine)-penta-silver hydrate) |  | 7.69386 | 6.69157 | 1.13609 | 1045.83 | 920.554 | 0.60402 | DACKEZ | 10.1039/c1dt10830a | https://doi.org/10.1039/c1dt10830a
DACKID | 817568 | catena-(bis((μ2-4,4'-bipyridine)-silver) (μ4-Benzene-1,2,3,4-tetracarboxylato)-di-silver monohydrate) |  | 6.37702 | 5.65632 | 1.10354 | 1942.4 | 1760.16 | 0.70078 | DACKID | 10.1039/c1dt10830a | https://doi.org/10.1039/c1dt10830a
DACLAW | 826949 | catena-((μ4-5-Amino-1H-tetrazole)-(μ3-5-nitroisophthalato)-(μ3-hydroxo)-aqua-di-cobalt sesquihydrate) |  | 3.07562 | 1.87807 | 1.98766 | 0 | 0 | 0.30614 | DACLAW | 10.1039/c1dt10958h | https://doi.org/10.1039/c1dt10958h
DACLUQ | 774054 | catena-(bis(μ2-Pentafluorobenzoato)-diaqua-(pentafluorobenzoato-O,O')-ytterbium dioxane solvate) |  | 5.16354 | 3.30316 | 1.56212 | 0 | 0 | 0.52168 | DACLUQ | 10.1016/j.tet.2011.09.004 | https://doi.org/10.1016/j.tet.2011.09.004
DACMOK | 230288 | catena-(bis((μ4-Formato)-(μ3-formato)-(μ2-formato-O,O)-bis(μ2-aqua)-barium)-cobalt) |  | 1.39826 | 0.91828 | 2.74333 | 0 | 0 | 0.21038 | DACMOK | 10.1016/j.molstruc.2004.03.051 | https://doi.org/10.1016/j.molstruc.2004.03.051
DACMUQ | 230289 | catena-(bis((μ4-Formato)-(μ3-formato)-(μ2-formato-O,O)-bis(μ2-aqua)-barium)-nickel) |  | 1.36999 | 0.88776 | 2.76137 | 0 | 0 | 0.21174 | DACMUQ | 10.1016/j.molstruc.2004.03.051 | https://doi.org/10.1016/j.molstruc.2004.03.051
DACNEB | 230291 | catena-(bis((μ4-Formato)-(μ3-formato)-(μ2-formato-O,O)-bis(μ2-aqua)-barium)-zinc) |  | 1.39431 | 0.91591 | 2.78874 | 0 | 0 | 0.21272 | DACNEB | 10.1016/j.molstruc.2004.03.051 | https://doi.org/10.1016/j.molstruc.2004.03.051
DACVOT | 233623 | catena-(bis(μ2-2-thiocyanato-N,S)-bis(3-aminobenzonitrile-N)-cadmium(ii)) |  | 2.23646 | 1.46729 | 1.71063 | 0 | 0 | 0.3265 | DACVOT | 10.1002/ejic.200300794 | https://doi.org/10.1002/ejic.200300794
DACWAG | 233625 | catena-(bis(2-thiocyanato-N,S)-bis(4-aminobenzonitrile-N)-cadmium(ii)) |  | 1.89119 | 0.97706 | 1.73575 | 0 | 0 | 0.31532 | DACWAG | 10.1002/ejic.200300794 | https://doi.org/10.1002/ejic.200300794
DACXOV | 224511 | catena-((μ4-2,6-Naphthalenedicarboxylato)-bis(μ2-2,6-naphthalenedicarboxylato)-bis(1,10-phenanthroline)-di-terbium 2,6-naphthalenedicarboxylic acid clathrate) |  | 5.17401 | 3.25604 | 1.44948 | 0 | 0 | 0.4512 | DACXOV | 10.1002/ejic.200300876 | https://doi.org/10.1002/ejic.200300876
DACXUB | 224512 | catena-((μ4-2,6-Naphthalenedicarboxylato)-bis(μ2-2,6-naphthalenedicarboxylato)-bis(1,10-phenanthroline)-di-holmium 2,6-naphthalenedicarboxylic acid clathrate) |  | 5.15965 | 3.22682 | 1.48041 | 0 | 0 | 0.45148 | DACXUB | 10.1002/ejic.200300876 | https://doi.org/10.1002/ejic.200300876
DACYAI | 224513 | catena-((μ4-2,6-Naphthalenedicarboxylato)-bis(μ2-2,6-naphthalenedicarboxylato)-bis(1,10-phenanthroline)-di-ytterbium 2,6-naphthalenedicarboxylic acid clathrate) |  | 5.20878 | 3.30064 | 1.46648 | 0 | 0 | 0.45794 | DACYAI | 10.1002/ejic.200300876 | https://doi.org/10.1002/ejic.200300876
DADGIZ | 231293 | catena(tetrakis(μ2-Formato)-tetrakis(2,2'-bipyridine)-tetra-rhodium tetrafluoroborate 1,4-dioxane solvate) |  | 5.14661 | 4.11572 | 1.32914 | 883.555 | 664.755 | 0.52698 | DADGIZ | 10.1016/j.ica.2004.02.017 | https://doi.org/10.1016/j.ica.2004.02.017
DADLIF | 799383 | catena-((μ2-Acetato)-ethyl-(pyridine)-zinc) |  | 2.15665 | 1.22597 | 1.44565 | 0 | 0 | 0.39068 | DADLIF | 10.1021/om200004a | https://doi.org/10.1021/om200004a
DADMEB | 210907 | catena-((μ2-Erythritol)-bis(nitrato-O)-zinc(ii)) |  | 1.66417 | 0.74445 | 2.15152 | 0 | 0 | 0.25574 | DADMEB | 10.1016/j.jinorgbio.2004.05.012 | https://doi.org/10.1016/j.jinorgbio.2004.05.012
DADMEB01 | 760316 | catena-((μ2-Erythritol)-bis(nitrato-O)-zinc(ii)) |  | 1.63947 | 0.85556 | 2.15152 | 0 | 0 | 0.25276 | DADMEB01 | 10.1107/S0108768109046448 | https://doi.org/10.1107/S0108768109046448
DADQII |  | catena(bis(μ3-Nicotinato N-oxide-O,O',O'')-bis(nicotinato N-oxide-O)-bis(nicotinato N-oxide-O,O')-tetra-aqua-di-europium(iii) octahydrate) |  | 4.38952 | 3.10368 | 1.60587 | 0 | 0 | 0.42046 | DADQII | 10.1016/S0277-5387(98)00198-3 | https://doi.org/10.1016/S0277-5387(98)00198-3
DADYOX | 247102 | catena-(bis(μ2-4-ferrocenylbenzenecarboxylato)-(1,10-phenanthroline)-manganese(ii)) |  | 2.61204 | 1.72997 | 1.51498 | 0 | 0 | 0.3432 | DADYOX | 10.1021/ic049728x | https://doi.org/10.1021/ic049728x
DADYUD | 247103 | catena-((μ2-4-ferrocenylbenzenecarboxylato)-(μ2-1,3-bis(4-pyridyl)propane)-(4-ferrocenylbenzenecarboxylato)-cadmium(ii) methanol solvate) |  | 4.02287 | 2.39857 | 1.44916 | 0 | 0 | 0.40036 | DADYUD | 10.1021/ic049728x | https://doi.org/10.1021/ic049728x
DAFBIW | 224978 | catena-((μ2-bis(4-Methoxyphenyl)methylidene-C,O)-(5,10,15,20-tetrakis(perfluorophenyl)porphyrinato)-ruthenium dichloromethane solvate) |  | 4.52258 | 1.26096 | 1.64496 | 0 | 0 | 0.3635 | DAFBIW | 10.1002/chem.200305758 | https://doi.org/10.1002/chem.200305758
DAFGOG |  | catena(bis(μ3-Nicotinato N-oxide-O,O',O'')-bis(nicotinato N-oxide-O)-bis(nicotinato N-oxide-O,O')-tetra-aqua-di-erbium(iii) octahydrate) |  | 4.32831 | 3.09847 | 1.67979 | 0 | 0 | 0.41324 | DAFGOG | 10.1016/S0277-5387(98)00198-3 | https://doi.org/10.1016/S0277-5387(98)00198-3
DAFGUN | 216060 | catena-(bis(μ2-Thiocyanato-N,S)-(1-ethyl-2-(p-tolylazo)imidazole-N,N')-cadmium(ii)) |  | 2.5068 | 1.40889 | 1.63945 | 0 | 0 | 0.37018 | DAFGUN | 10.1016/j.poly.2004.02.029 | https://doi.org/10.1016/j.poly.2004.02.029
DAFHEZ | 809087 | catena-(bis(μ4-isophthalato)-bis(μ3-isophthalato)-tri-cobalt(ii) bis(3-ethyl-1-methyl-1H-imidazol-3-ium)) |  | 5.14518 | 3.33208 | 1.25164 | 0 | 0 | 0.51772 | DAFHEZ | 10.1039/c1dt10070j | https://doi.org/10.1039/c1dt10070j
DAFHID | 809088 | catena-(bis(μ4-isophthalato)-bis(μ3-isophthalato)-tri-nickel(ii) bis(3-ethyl-1-methyl-1H-imidazol-3-ium)) |  | 5.13503 | 3.30856 | 1.28807 | 0 | 0 | 0.51696 | DAFHID | 10.1039/c1dt10070j | https://doi.org/10.1039/c1dt10070j
DAFHOJ | 809089 | catena-(bis(μ4-isophthalato)-bis(μ3-isophthalato)-tri-manganese(ii) bis(3-ethyl-1-methyl-1H-imidazol-3-ium)) |  | 4.95203 | 2.99413 | 1.27494 | 0 | 0 | 0.49638 | DAFHOJ | 10.1039/c1dt10070j | https://doi.org/10.1039/c1dt10070j
DAFJUP |  | catena(bis(μ2-Isonicotinato N-oxide-O,O')-tetra-aqua-europium(iii) nitrate monohydrate) |  | 3.91033 | 1.6698 | 1.78246 | 0 | 0 | 0.37844 | DAFJUP | 10.1016/S0277-5387(98)00198-3 | https://doi.org/10.1016/S0277-5387(98)00198-3
DAFSOT | 231528 | catena-((μ2-2-Aminonicotinato-N,O,O')-dimethyl-thallium(iii)) |  | 1.90639 | 1.2478 | 2.47907 | 0 | 0 | 0.33584 | DAFSOT | 10.1002/aoc.629 | https://doi.org/10.1002/aoc.629
DAFWEN | 247383 | catena-(bis(Imidazolium) bis(μ2-2,3-pyrazinedicarboxylato-N,O,O')-copper trihydrate) |  | 6.49879 | 5.19725 | 1.12152 | 1191.7 | 1062.58 | 0.57944 | DAFWEN | 10.1016/j.inoche.2004.05.017 | https://doi.org/10.1016/j.inoche.2004.05.017
DAFZAM | 233044 | catena-[bis(μ2-(4-Pyridylthio)acetato-N,O)-zinc(ii) tetrahydrate clathrate] |  | 4.16813 | 3.58107 | 1.38486 | 0 | 0 | 0.45052 | DAFZAM | 10.1039/b403498h | https://doi.org/10.1039/b403498h
DAFZIU | 233046 | catena-[bis(μ2-(4-Pyridylthio)acetato-N,O)-lead(ii)] |  | 1.9204 | 1.04038 | 2.34704 | 0 | 0 | 0.26466 | DAFZIU | 10.1039/b403498h | https://doi.org/10.1039/b403498h
DAGDEV | 232121 | catena-[bis(μ7-1,3,5-Cyclohexanetricarboxylato)-bis(dimethylformamide)-tri-manganese(ii)] |  | 1.98942 | 1.15359 | 1.7882 | 0 | 0 | 0.27924 | DAGDEV | 10.1039/b402715a | https://doi.org/10.1039/b402715a
DAGDIZ | 232119 | catena-[bis(μ6-1,3,5-Cyclohexanetricarboxylato)-triaqua-tri-cadmium(ii) monohydrate] |  | 5.20017 | 2.32613 | 1.75382 | 0 | 0 | 0.48324 | DAGDIZ | 10.1039/b402715a | https://doi.org/10.1039/b402715a
DAGDOF | 232120 | catena-[bis(μ5-1,3,5-Cyclohexanetricarboxylato)-bis(μ2-4,4'-bipyridyl)-bis(ethylene glycol)-tri-cadmium(ii)] |  | 2.37109 | 1.1527 | 1.84823 | 0 | 0 | 0.32758 | DAGDOF | 10.1039/b402715a | https://doi.org/10.1039/b402715a
DAGDUL | 217641 | catena-[bis(μ6-1,3,5-Cyclohexanetricarboxylato)-(μ2-hexamethylenetriamino)-aqua-ethanol-dimethylformamide-tri-cadmium(ii) trihydrate] |  | 3.83446 | 2.01608 | 1.72148 | 0 | 0 | 0.40988 | DAGDUL | 10.1039/b402715a | https://doi.org/10.1039/b402715a
DAGGUP | 779778 | catena-(bis(μ2-3,5-dimethyl-1H-pyrazolyl)-(μ2-tetrahydrofuran)-barium) |  | 1.91424 | 1.36339 | 1.62323 | 0 | 0 | 0.35742 | DAGGUP | Not found | https://doi.org/Not found
DAGLEE | 840297 | catena-((μ3-Iodo)-(3-acetylpyridine)-copper) |  | 2.12855 | 1.25686 | 2.3855 | 0 | 0 | 0.34062 | DAGLEE | Not found | https://doi.org/Not found
DAHDOH | 812157 | catena-((μ2-2,2,3,3,4,4,4-Heptafluoro-N-(2,2,3,3,4,4,4-heptafluoro-1-((pentafluorophenyl)imino)butyl)-N'-(pentafluorophenyl)butanimidamide)-silver) |  | 2.21093 | 1.08578 | 2.20563 | 0 | 0 | 0.32016 | DAHDOH | 10.1039/c1dt10199d | https://doi.org/10.1039/c1dt10199d
DAHFAV | 812159 | catena-((μ2-1,1,1,2,2,3,3,7,7,8,8,9,9,9-Tetradecafluoro-4-(2,6-dichlorophenylamido)-6-(2,6-dichlorophenylimino)-5-azanon-5-ene)-acetonitrile-silver) |  | 9.44114 | 8.4946 | 0.967963 | 1427.23 | 1474.47 | 0.66988 | DAHFAV | 10.1039/c1dt10199d | https://doi.org/10.1039/c1dt10199d
DAHFEZ | 812160 | catena-(bis(μ2-1,5-bis(Pentafluorophenyl)-2,4-bis(trifluoromethyl)-1,3,5-triazapenta-1,3-diene)-tetrakis(acetonitrile)-di-silver) |  | 2.25126 | 1.09981 | 2.06166 | 0 | 0 | 0.29188 | DAHFEZ | 10.1039/c1dt10199d | https://doi.org/10.1039/c1dt10199d
DAHJOM | 248332 | catena-(tris(μ2-4,4'-bipyridyl)-hexakis(μ2-cyano)-tetrakis(dimethylformamide)-decakis(cyano)-tri-copper(ii)-di-tungsten(v) dimethylformamide solvate dihydrate) |  | 4.27128 | 1.35056 | 1.54208 | 0 | 0 | 0.42442 | DAHJOM | 10.1021/ic049402o | https://doi.org/10.1021/ic049402o
DAHJUR |  | catena((μ2-Chloro)-(μ2-pyridinium-2-thiolato)-silver(i)) |  | 1.79115 | 0.93618 | 2.38509 | 0 | 0 | 0.29094 | DAHJUR | 10.1021/ic980367t | https://doi.org/10.1021/ic980367t
DAHMEF | 214511 | catena-((μ6-Benzene-1,2,4,5-tetracarboxylato)-hexa-aqua-di-cadmium) |  | 1.53656 | 0.61314 | 2.61037 | 0 | 0 | 0.22084 | DAHMEF | 10.1080/00958970412331295200 | https://doi.org/10.1080/00958970412331295200
DAHMEF01 | 237064 | catena-((μ6-Benzene-1,2,4,5-tetracarboxylato)-hexa-aqua-di-cadmium(ii)) |  | 1.69675 | 0.73381 | 2.59387 | 0 | 0 | 0.22644 | DAHMEF01 | 10.1007/s11224-006-9011-7 | https://doi.org/10.1007/s11224-006-9011-7
DAHMEF02 | 861538 | catena-[(μ6-Benzene-1,2,4,5-tetracarboxylato)-hexa-aqua-di-cadmium(ii)] |  | 1.62497 | 0.57423 | 2.60534 | 0 | 0 | 0.21922 | DAHMEF02 | 10.1016/j.jssc.2012.09.016 | https://doi.org/10.1016/j.jssc.2012.09.016
DAHMIJ | 214512 | catena-((μ10-Benzene-1,2,4,5-tetracarboxylato)-di-cadmium) |  | 2.18894 | 1.01261 | 3.13631 | 0 | 0 | 0.23068 | DAHMIJ | 10.1080/00958970412331295200 | https://doi.org/10.1080/00958970412331295200
DAHNIK | 239893 | catena-(bis(μ4-2,3,5,6-Tetra-2-pyridylpyrazine)-hexakis((μ3-oxo)-(μ2-oxo))-aqua-tetradecaoxo-octa-molybdenum-tetra-silver(i)) | catena-(bis(μ4-2,3,5,6-Tetra-2-pyridylpyrazine)-ε-octamolybdate-tetra-silver(i)) | 2.50402 | 1.25174 | 2.61826 | 0 | 0 | 0.27504 | DAHNIK | 10.1016/j.solidstatesciences.2004.07.016 | https://doi.org/10.1016/j.solidstatesciences.2004.07.016
DAHNOQ | 243119 | catena-(bis(Guanidinium) tetrakis(μ2-oxalato)-diaqua-di-neodymium trihydrate clathrate) |  | 4.40343 | 3.43541 | 1.83855 | 0 | 0 | 0.50358 | DAHNOQ | 10.1016/j.solidstatesciences.2004.07.019 | https://doi.org/10.1016/j.solidstatesciences.2004.07.019
DAHNUW | 243120 | catena-(bis(Tetramethylammonium) bis(μ3-oxalato)-pentakis(μ2-oxalato)-hexa-aqua-tetra-neodymium octahydrate clathrate) |  | 5.48073 | 3.41494 | 1.82881 | 0 | 0 | 0.50604 | DAHNUW | 10.1016/j.solidstatesciences.2004.07.019 | https://doi.org/10.1016/j.solidstatesciences.2004.07.019
DAHPAE | 243121 | catena-(Tetramethylammonium bis(μ2-oxalato)-ytterbium clathrate) |  | 5.00613 | 3.59286 | 1.85953 | 0 | 0 | 0.58104 | DAHPAE | 10.1016/j.solidstatesciences.2004.07.019 | https://doi.org/10.1016/j.solidstatesciences.2004.07.019
DAHSAH | 217163 | catena-((μ3-Hydroxo)-tris(μ3-bromo)-(μ2-hydroxo)-tris(μ2-bromo)-bis(1,10-phenanthroline)-hexa-copper(i,ii)) |  | 2.14835 | 0.94758 | 2.83773 | 0 | 0 | 0.28334 | DAHSAH | 10.1016/j.inoche.2004.09.013 | https://doi.org/10.1016/j.inoche.2004.09.013
DAHWAM | 822486 | catena-(hexakis(μ4-1,4-Phenylenediacetato)-diaqua-tetra-europium tetrahydrate) |  | 3.10099 | 1.69131 | 1.88696 | 0 | 0 | 0.35524 | DAHWAM | 10.1002/ejic.201100523 | https://doi.org/10.1002/ejic.201100523
DAHXIU | 254378 | catena-((μ2-trans-1,2-bis(4-pyridyl)ethene-N,N')-bis(acetoxy-O)-diaqua-cobalt(ii) 4,4'-dipyridyl N,N'-oxide) |  | 5.07202 | 3.88928 | 1.01801 | 791.644 | 777.64 | 0.54056 | DAHXIU | Not found | https://doi.org/Not found
DAHXUH | 829057 | catena-(bis(μ2-1,3-bis(2-Pyridylmethylthio)propane)-diaqua-bis(perchlorato)-di-zinc(ii) diperchlorate) |  | 4.14457 | 1.61237 | 1.42981 | 0 | 0 | 0.42496 | DAHXUH | 10.1016/j.poly.2011.08.025 | https://doi.org/10.1016/j.poly.2011.08.025
DAHZAO | 200464 | catena-((μ4-1,4-dinitrobenzene-2,3,5,6-tetracarboxylato)-diaqua-bis(2,2'-bipyridine)-di-cadmium(ii)) |  | 2.86076 | 1.66948 | 1.93396 | 0 | 0 | 0.30862 | DAHZAO | Not found | https://doi.org/Not found
DAHZUJ | 814061 | catena-((μ2-Azido-N,N)-(μ2-azido-N,N'')-(bis(3,5-dimethylpyrazol-1-yl)methane)-cadmium(ii)) |  | 2.80495 | 1.51168 | 1.72841 | 0 | 0 | 0.346 | DAHZUJ | 10.1016/j.poly.2011.08.007 | https://doi.org/10.1016/j.poly.2011.08.007
DAJBEW01 | 264249 | catena-(bis(μ2-Pyridine-2,5-dicarboxylato)-hexa-aqua-di-cobalt tetrahydrate) |  | 3.36749 | 2.18527 | 1.60766 | 0 | 0 | 0.38204 | DAJBEW01 | 10.1007/s10870-005-9036-6 | https://doi.org/10.1007/s10870-005-9036-6
DAJBEW02 | 223857 | catena-(bis(μ2-Pyridine-2,5-dicarboxylate-N,O,O')-hexa-aqua-di-cobalt(ii) tetrahydrate) |  | 3.39842 | 2.21366 | 1.59968 | 0 | 0 | 0.3887 | DAJBEW02 | 10.1002/jccs.200700129 | https://doi.org/10.1002/jccs.200700129
DAJBEW03 | 718210 | catena-(bis(μ2-pyridine-2,5-dicarboxylato)-hexaaqua-di-cobalt(ii) tetrahydrate) |  | 3.26993 | 2.061 | 1.63077 | 0 | 0 | 0.37518 | DAJBEW03 | 10.1007/s10853-007-2033-8 | https://doi.org/10.1007/s10853-007-2033-8
DAJBEW04 | 782303 | catena-(bis(μ2-Pyridine 2,5-dicarboxylato)-hexa-aqua-di-cobalt(ii) tetrahydrate) |  | 3.23012 | 2.30912 | 1.59806 | 0 | 0 | 0.3793 | DAJBEW04 | 10.1016/j.ica.2010.12.049 | https://doi.org/10.1016/j.ica.2010.12.049
DAJBIA | 232962 | catena-(bis(dimethylammonium) bis(μ2-pyridine 2,5-dicarboxylato)-cobalt(ii)) |  | 3.68982 | 2.89679 | 1.26162 | 0 | 0 | 0.5037 | DAJBIA | Not found | https://doi.org/Not found
DAJHOM | 202099 | catena-(hexakis(μ4-2,6-Naphthalenedicarboxylato-O,O',O'',O''')-tris(μ2-trans-1,2-bis(4-pyridyl)ethylene-N,N')-hexa-cobalt dihydrate) |  | 13.00888 | 9.37635 | 0.433733 | 2095.54 | 4831.41 | 0.81856 | DAJHOM | 10.1002/chem.200400178 | https://doi.org/10.1002/chem.200400178
DAJHUS | 202100 | catena-(bis(μ4-2,6-Naphthalenedicarboxylato-O,O',O'',O''')-(μ2-trans-1,2-bis(4-pyridyl)ethylene-N,N')-di-cobalt benzene solvate monohydrate) |  | 4.36224 | 3.19909 | 1.31103 | 0 | 0 | 0.44864 | DAJHUS | 10.1002/chem.200400178 | https://doi.org/10.1002/chem.200400178
DAKDAV | 196452 | catena-(bis(μ3-syn-anti-Malonato)-(μ2-pyrazine)-diaqua-di-cadmium(ii)) |  | 2.02306 | 0.96207 | 2.334 | 0 | 0 | 0.3184 | DAKDAV | 10.1039/b410235e | https://doi.org/10.1039/b410235e
DAKDEZ | 196453 | catena-(bis(μ3-syn-anti-Succinato)-(μ2-pyrazine)-diaqua-di-cadmium(ii)) |  | 1.72304 | 0.95394 | 2.31306 | 0 | 0 | 0.28098 | DAKDEZ | 10.1039/b410235e | https://doi.org/10.1039/b410235e
DAKJAC | 815057 | catena-(bis(μ3-biphenyl-3,3'-dicarboxylato)-(μ2-aqua)-tetrakis(2,6-dimethylpyrazine)-di-cobalt(ii)) |  | 2.79823 | 1.75369 | 1.34926 | 0 | 0 | 0.37824 | DAKJAC | 10.1007/s10904-011-9524-4 | https://doi.org/10.1007/s10904-011-9524-4
DAKJEG | 815056 | catena-(bis(μ3-biphenyl-3,3'-dicarboxylato)-tetrapyridine-di-cadmium(ii) methanol pyridine solvate) |  | 4.48984 | 3.53878 | 1.40211 | 0 | 0 | 0.42514 | DAKJEG | 10.1007/s10904-011-9524-4 | https://doi.org/10.1007/s10904-011-9524-4
DAKJIK | 789165 | catena-(bis(μ2-2-sulfobenzoato)-bis(μ2-4,4'-bipyridine)-diaqua-di-zinc(ii) dihydrate) |  | 3.14826 | 1.72084 | 1.58219 | 0 | 0 | 0.36388 | DAKJIK | 10.1007/s10904-011-9487-5 | https://doi.org/10.1007/s10904-011-9487-5
DAKJOQ | 789166 | catena-((μ2-2-sulfobenzoato)-(μ2-4,4'-bipyridine)-aqua-copper(ii) dihydrate) |  | 3.30833 | 1.61148 | 1.53008 | 0 | 0 | 0.3799 | DAKJOQ | 10.1007/s10904-011-9487-5 | https://doi.org/10.1007/s10904-011-9487-5
DAKJUW | 789167 | catena-(bis(μ2-2-sulfobenzoato)-bis(μ2-4,4'-bipyridine)-diaqua-di-manganese(ii) dihydrate) |  | 3.29018 | 1.7213 | 1.5104 | 0 | 0 | 0.36558 | DAKJUW | 10.1007/s10904-011-9487-5 | https://doi.org/10.1007/s10904-011-9487-5
DAKKOR | 796416 | catena-(bis(μ2-1,1'-(1,4-phenylene)bis(1H-benzimidazole))-tetrachloro-di-cobalt chloroform N,N-dimethylformamide solvate) |  | 5.3457 | 3.69824 | 1.03862 | 0 | 0 | 0.5573 | DAKKOR | 10.1007/s10904-011-9488-4 | https://doi.org/10.1007/s10904-011-9488-4
DAKKUX | 796417 | catena-(bis(μ2-1,1'-(1,4-phenylene)bis(1H-benzimidazole))-tetrakis(nitrato)-di-cobalt) |  | 2.0783 | 1.35501 | 1.61125 | 0 | 0 | 0.32634 | DAKKUX | 10.1007/s10904-011-9488-4 | https://doi.org/10.1007/s10904-011-9488-4
DAKLAE | 794341 | catena-((μ3-4,4'-(1,1,1,3,3,3-hexafluoropropane-2,2-diyl)dibenzoato)-(μ2-4,4'-(1,1,1,3,3,3-hexafluoropropane-2,2-diyl)dibenzoato)-(μ2-4,4'-sulfanediyldipyridine)-aqua-di-cobalt) |  | 2.70726 | 1.30916 | 1.64115 | 0 | 0 | 0.35228 | DAKLAE | 10.1007/s10904-011-9493-7 | https://doi.org/10.1007/s10904-011-9493-7
DAKLIM | 802455 | catena-((μ2-1,1'-(1,3-phenylenebis(methylene))bis(1H-imidazole))-diiodo-mercury(ii)) |  | 2.42219 | 1.38125 | 2.61363 | 0 | 0 | 0.36654 | DAKLIM | 10.1007/s10904-011-9489-3 | https://doi.org/10.1007/s10904-011-9489-3
DAKLOS | 784618 | catena-((μ2-oxalato)-bis(μ2-5-nitroisophthalato)-hexaaqua-di-holmium tetrahydrate) |  | 3.99785 | 1.14006 | 2.18156 | 0 | 0 | 0.3435 | DAKLOS | 10.1007/s10904-011-9490-x | https://doi.org/10.1007/s10904-011-9490-x
DAKMIN | 794283 | catena-((μ3-2-(3-carboxylatophenoxy)benzoato)-(1,10-phenanthroline)-manganese) |  | 2.29327 | 1.23953 | 1.56498 | 0 | 0 | 0.30494 | DAKMIN | 10.1007/s10904-011-9474-x | https://doi.org/10.1007/s10904-011-9474-x
DAKMOT | 809355 | catena-((μ2-2-(3-carboxylatophenoxy)benzoato)-bis(2-(pyridin-2-yl)-1H-benzimidazole)-zinc(ii)) |  | 2.81451 | 1.29206 | 1.49919 | 0 | 0 | 0.32834 | DAKMOT | 10.1007/s10904-011-9474-x | https://doi.org/10.1007/s10904-011-9474-x
DAKNAG | 758891 | catena-(bis(μ2-nicotinato-N,O,O')-bis(μ2-nicotinato-N,O)-bis(μ2-thiocyanato)-tetraaqua-tri-cadmium dihydrate) |  | 2.83093 | 1.55209 | 1.91116 | 0 | 0 | 0.35346 | DAKNAG | 10.1007/s10904-011-9468-8 | https://doi.org/10.1007/s10904-011-9468-8
DAKVOC | 790714 | catena-((μ16-tetrakis((3,5-dicarboxylatophenoxy)methyl)methane)-tetraaqua-tetra-zinc N,N-dimethylformamide solvate octahydrate) |  | 8.78052 | 5.54676 | 0.86425 | 1859.7 | 2151.81 | 0.69096 | DAKVOC | 10.1021/cg200919m | https://doi.org/10.1021/cg200919m
DAKWIX | 826861 | catena-(bis(μ2-pyrazine)-bis(pyrazine)-bis(triphenylphosphine)-di-copper(i) bis(tetrafluoroborate) dichloromethane solvate) |  | 4.17419 | 2.64817 | 1.13606 | 0 | 0 | 0.4768 | DAKWIX | 10.1021/cg2006502 | https://doi.org/10.1021/cg2006502
DAKWOD | 826862 | catena-(bis(μ2-pyrazine)-bis(pyrazine)-bis(triphenylphosphine)-di-copper(i) bis(tetrafluoroborate) tetrahydrofuran solvate) |  | 4.37596 | 2.76489 | 1.1037 | 0 | 0 | 0.49312 | DAKWOD | 10.1021/cg2006502 | https://doi.org/10.1021/cg2006502
DAKWUJ | 826863 | catena-(bis(μ2-pyrazine)-bis(perchlorato)-bis(triphenylphosphine)-di-copper(i) chloroform solvate) |  | 5.22723 | 1.70054 | 1.27778 | 0 | 0 | 0.46654 | DAKWUJ | 10.1021/cg2006502 | https://doi.org/10.1021/cg2006502
DAKXAQ | 826864 | catena-(bis(μ2-pyrazine)-bis(pyrazine)-bis(triphenylphosphine)-di-copper(i) diperchlorate dichloromethane solvate) |  | 4.22965 | 2.74958 | 1.13036 | 0 | 0 | 0.48016 | DAKXAQ | 10.1021/cg2006502 | https://doi.org/10.1021/cg2006502
DAKXEU | 826865 | catena-(nonakis(μ2-4,4'-bipyridine)-hexakis(triphenylphosphine)-hexa-copper(i) hexaperchlorate tetrahydrofuran solvate) |  | 5.17422 | 1.33351 | 1.36276 | 0 | 0 | 0.38714 | DAKXEU | 10.1021/cg2006502 | https://doi.org/10.1021/cg2006502
DAKXIY | 826866 | catena-(tris(μ2-4,4'-bipyridine)-bis(triphenylphosphine)-di-copper(i) diperchlorate dichloromethane solvate) |  | 6.60293 | 1.82883 | 1.00027 | 0 | 0 | 0.53318 | DAKXIY | 10.1021/cg2006502 | https://doi.org/10.1021/cg2006502
DAKXOE | 826867 | catena-(bis(μ2-4,4'-bipyridine)-tetrakis(triphenylphosphine)-di-copper(i) bis(tetrafluoroborate) chloroform solvate) |  | 6.74085 | 4.687 | 0.823751 | 1675.21 | 2033.64 | 0.6065 | DAKXOE | 10.1021/cg2006502 | https://doi.org/10.1021/cg2006502
DAKXUK | 826868 | catena-(tris(μ2-4,4'-bipyridine)-bis(triphenylphosphine)-di-copper(i) bis(tetrafluoroborate) dichloromethane solvate) |  | 6.63152 | 1.8116 | 0.997816 | 0 | 0 | 0.5327 | DAKXUK | 10.1021/cg2006502 | https://doi.org/10.1021/cg2006502
DAKYAR | 826869 | catena-(nonakis(μ2-4,4'-bipyridine)-hexakis(triphenylphosphine)-hexa-copper(i) hexakis(tetrafluoroborate) tetrahydrofuran unknown solvate) |  | 5.25554 | 3.57899 | 1.26213 | 0 | 0 | 0.4147 | DAKYAR | 10.1021/cg2006502 | https://doi.org/10.1021/cg2006502
DAKYEV | 826870 | catena-((μ2-3,4'-bipyridine)-bis(triphenylphosphine)-copper(i) hexafluorophosphate tetrahydrofuran solvate) |  | 5.31102 | 2.62866 | 1.10477 | 0 | 0 | 0.46846 | DAKYEV | 10.1021/cg2006502 | https://doi.org/10.1021/cg2006502
DAKYIZ | 826871 | catena-(tris(μ2-4,4'-bipyridine)-bis(triphenylphosphine)-di-copper(i) bis(hexafluorophosphate) dichloromethane solvate) |  | 6.87656 | 1.97854 | 0.96644 | 0 | 0 | 0.54684 | DAKYIZ | 10.1021/cg2006502 | https://doi.org/10.1021/cg2006502
DAKYOF | 826872 | catena-((μ2-3,4'-bipyridine)-bis(triphenylphosphine)-copper(i) tetrafluoroborate tetrahydrofuran solvate) |  | 5.49203 | 3.48462 | 0.936975 | 0 | 0 | 0.54712 | DAKYOF | 10.1021/cg2006502 | https://doi.org/10.1021/cg2006502
DAKYUL | 826873 | catena-((μ2-3,4'-bipyridine)-bis(triphenylphosphine)-copper(i) perchlorate chloroform solvate) |  | 6.40629 | 4.05679 | 0.923994 | 1153.08 | 1247.93 | 0.5546 | DAKYUL | 10.1021/cg2006502 | https://doi.org/10.1021/cg2006502
DAKZAS | 826874 | catena-((μ2-3,4'-bipyridine)-bis(triphenylphosphine)-copper(i) perchlorate tetrahydrofuran solvate) |  | 5.48995 | 3.57136 | 0.936779 | 0 | 0 | 0.54986 | DAKZAS | 10.1021/cg2006502 | https://doi.org/10.1021/cg2006502
DAKZEW | 826875 | catena-(bis(μ2-4,4'-bipyridine)-tetrakis(triphenylphosphine)-di-copper(i) bis(hexafluorophosphate) chloroform solvate) |  | 6.28905 | 4.85758 | 0.852639 | 1585.29 | 1859.27 | 0.5867 | DAKZEW | 10.1021/cg2006502 | https://doi.org/10.1021/cg2006502
DAKZIA | 826876 | catena-(bis(μ2-pyrazine)-bis(pyrazine)-bis(triphenylphosphine)-di-copper(i) bis(hexafluorophosphate) tetrahydrofuran solvate) |  | 5.3475 | 2.91588 | 1.01338 | 0 | 0 | 0.54198 | DAKZIA | 10.1021/cg2006502 | https://doi.org/10.1021/cg2006502
DALCEZ | 259233 | catena-(bis(μ2-N,N'-bis(4-Cyanophenyl)-(1R,2R)-cyclohexane-1,2-diamine)-copper(i) hexafluorophosphate) |  | 5.13121 | 3.39857 | 1.00996 | 0 | 0 | 0.51448 | DALCEZ | 10.1021/cg049781w | https://doi.org/10.1021/cg049781w
DALLOS | 259261 | catena-(bis(μ4-Benzophenone-3,3',4-tricarboxylato-4'-carboxylic acid)-bis(μ2-4,4'-bipyridyl)-bis(4,4'-bipyridyl)-diaqua-di-cadmium(ii)-copper(ii)) |  | 2.99832 | 1.08069 | 1.72027 | 0 | 0 | 0.30294 | DALLOS | 10.1021/ic0491074 | https://doi.org/10.1021/ic0491074
DALLUY | 259262 | catena-(bis(μ3-Benzophenone-3,4,4'-tricarboxylato-3'-carboxylic acid)-tris(μ2-4,4'-bipyridyl)-tetra-aqua-tri-cobalt(ii) dihydrate) |  | 2.48373 | 1.01417 | 1.61279 | 0 | 0 | 0.3114 | DALLUY | 10.1021/ic0491074 | https://doi.org/10.1021/ic0491074
DALQEO | 813274 | catena-[(μ2-Pyridine-2,5-dicarboxylato)-aqua-(5-carboxypyridine-2-carboxylato)-bismuth] |  | 2.56478 | 0.89683 | 2.55255 | 0 | 0 | 0.23972 | DALQEO | 10.1021/cg200639b | https://doi.org/10.1021/cg200639b
DALQUD | 244670 | catena-[(μ4-1-Hydroxycyclohexanephosphonato)-copper(ii)] |  | 2.44824 | 1.59945 | 1.94075 | 0 | 0 | 0.33318 | DALQUD | 10.1016/j.jssc.2004.09.007 | https://doi.org/10.1016/j.jssc.2004.09.007
DALRAK | 246696 | catena-[(μ14-1,2-Ethylenediphosphonato)-tetra-silver(i)] |  | 1.56323 | 0.63751 | 4.71361 | 0 | 0 | 0.18614 | DALRAK | 10.1016/j.jssc.2004.10.008 | https://doi.org/10.1016/j.jssc.2004.10.008
DALSEQ | 798092 | catena-[bis(μ4-5-Hydroxyisophthalato)-(μ2-butane-1,4-diylbis(imidazolyl))-di-nickel] |  | 2.90285 | 1.23859 | 1.65945 | 0 | 0 | 0.34228 | DALSEQ | 10.1021/cg200730k | https://doi.org/10.1021/cg200730k
DALSIU | 798093 | catena-[bis(μ4-5-Hydroxyisophthalato)-(μ2-butane-1,4-diylbis(imidazolyl))-di-cobalt] |  | 2.91711 | 1.23842 | 1.63492 | 0 | 0 | 0.34024 | DALSIU | 10.1021/cg200730k | https://doi.org/10.1021/cg200730k
DALTOA | 230997 | catena-[(μ2-(E)-3-(4-Hydroxyphenyl)acrylato-O,O,O')-(μ2-(E)-3-(4-hydroxyphenyl)acrylato-O,O')-((E)-3-(4-hyrdoxyphenyl)acrylato-O)-aqua-dimethanol-lanthanum(iii) methanol solvate] |  | 3.77066 | 1.86772 | 1.51866 | 0 | 0 | 0.36536 | DALTOA | 10.1016/j.jssc.2004.08.042 | https://doi.org/10.1016/j.jssc.2004.08.042
DAMBNI | 1135969 | catena-(Diaqua-bis(μ2-p-aminobenzoato-N,O)-nickel(ii)) |  | 1.95828 | 1.08923 | 1.64572 | 0 | 0 | 0.31752 | DAMBNI | Not found | https://doi.org/Not found
DAMGAB | 829785 | catena-(tetrakis(μ2-quinolin-8-olato)-lithium-terbium) |  | 3.78344 | 1.97703 | 1.65752 | 0 | 0 | 0.3225 | DAMGAB | 10.1002/ejic.201100599 | https://doi.org/10.1002/ejic.201100599
DAMGIJ | 829787 | catena-(tetrakis(μ2-quinolin-8-olato)-lithium-erbium) |  | 3.80565 | 2.03026 | 1.67442 | 0 | 0 | 0.325 | DAMGIJ | 10.1002/ejic.201100599 | https://doi.org/10.1002/ejic.201100599
DAMGOP | 829788 | catena-(tetrakis(μ2-quinolin-8-olato)-potassium-erbium) |  | 2.6136 | 1.30264 | 1.68742 | 0 | 0 | 0.29502 | DAMGOP | 10.1002/ejic.201100599 | https://doi.org/10.1002/ejic.201100599
DAMGUV | 829789 | catena-(tetrakis(μ2-2-methylquinolin-8-olato)-rubidium-terbium) |  | 2.58127 | 1.54644 | 1.63085 | 0 | 0 | 0.34764 | DAMGUV | 10.1002/ejic.201100599 | https://doi.org/10.1002/ejic.201100599
DAMHAC | 829790 | catena-(tetrakis(μ2-2-methylquinolin-8-olato)-rubidium-erbium) |  | 2.57444 | 1.49881 | 1.6728 | 0 | 0 | 0.34114 | DAMHAC | 10.1002/ejic.201100599 | https://doi.org/10.1002/ejic.201100599
DAMHOQ | 829793 | catena-(tris(μ2-aqua)-bis(quinolin-8-olato)-aqua-di-sodium) |  | 1.6858 | 1.01982 | 1.47766 | 0 | 0 | 0.23402 | DAMHOQ | 10.1002/ejic.201100599 | https://doi.org/10.1002/ejic.201100599
DAMMOU | 243260 | catena-((μ4-1,3-bis(3-Oxo-3-phenylpropionyl)-2-hydroxy-5-methylbenzene)-bis(μ3-methoxo)-(μ2-chloro)-bis(μ2-methoxo)-tetra-copper(ii) diethyl ether solvate) |  | 5.14115 | 4.35123 | 1.45019 | 621.885 | 428.83 | 0.47344 | DAMMOU | 10.1002/chem.200400671 | https://doi.org/10.1002/chem.200400671
DAMQOY | 260402 | catena-((μ4-5-Hydroxy-1,3-benzenedicarboxylato)-(N,N-dimethylformamide)-copper(ii)) |  | 2.51948 | 1.44286 | 1.71605 | 0 | 0 | 0.33658 | DAMQOY | Not found | https://doi.org/Not found
DAMQOZ | 833187 | catena-((μ7-5-sulfoisophthalato)-(μ5-1-(phosphonatomethyl)piperidinium-4-carboxylato)-(μ3-5-sulfoisophthalato)-aqua-tetra-lead(ii) dihydrate) |  | 2.96448 | 0.91407 | 3.18012 | 0 | 0 | 0.26652 | DAMQOZ | 10.1021/cg200876t | https://doi.org/10.1021/cg200876t
DAMQUF | 833188 | catena-(bis(μ6-1-(phosphonatomethyl)piperidine-4-carboxylato)-bis(μ5-1-(phosphonatomethyl)piperidinium-4-carboxylato)-(μ4-terephthalato)-bis(μ3-terephthalato)-octa-lead(ii) tetrahydrate) |  | 3.95008 | 1.91873 | 2.66884 | 0 | 0 | 0.36044 | DAMQUF | 10.1021/cg200876t | https://doi.org/10.1021/cg200876t
DAMRAM | 833189 | catena-((μ7-1-(phosphonatomethyl)piperidinium-4-carboxylato)-(μ5-1-(phosphonatomethyl)piperidinium-4-carboxylato)-(2-hydroxy-5-sulfobenzoato)-tri-lead(ii) dihydrate) |  | 3.38119 | 1.09318 | 2.67651 | 0 | 0 | 0.32406 | DAMRAM | 10.1021/cg200876t | https://doi.org/10.1021/cg200876t
DAMRIU | 809397 | catena-(tri-potassium pentahydrogen bis(dimethylammonium) dodecakis(μ4-oxo)-hexakis(μ4-L-tartrato)-hexakis(μ3-L-tartrato)-tetrakis(μ3-oxo)-tetradeca-iron-dodeca-antimony(iii) octacosahydrate) |  | 9.06251 | 8.06894 | 1.82198 | 1430.38 | 785.072 | 0.5575 | DAMRIU | 10.1021/cg200899w | https://doi.org/10.1021/cg200899w
DAMROA | 809398 | catena-(penta-potassium tri-sodium tetrakis(dimethylammonium) undecakis(μ4-oxo)-tetrakis(μ4-L-tartrato)-octakis(μ3-L-tartrato)-heptakis(μ3-oxo)-tetradeca-iron-dodeca-antimony(iii) tricontahydrate) |  | 8.98207 | 7.80311 | 1.96315 | 1286.91 | 655.53 | 0.51818 | DAMROA | 10.1021/cg200899w | https://doi.org/10.1021/cg200899w
DAMVES |  | catena-(Di-iodo-gold(i))-bis((tetrahydrothiophene-S)-gold(i)) |  | 2.03926 | 1.08803 | 3.67342 | 0 | 0 | 0.33374 | DAMVES | 10.1021/ic00203a013 | https://doi.org/10.1021/ic00203a013
DAMZEW |  | catena-(tris(μ2-cyano)-bis(2,2'-biquinoline)-tri-copper(i)) |  | 3.09881 | 1.73451 | 1.52702 | 0 | 0 | 0.372 | DAMZEW | 10.1039/dt9850001285 | https://doi.org/10.1039/dt9850001285
DANDIG | 233069 | catena-[tetrakis(μ2-Cyano)-bis(diethylenetriamine)-(4,4'-di-t-butyl-2,2'-bipyridyl)-di-copper(ii)-ruthenium(ii) diperchlorate trihydrate] |  | 4.393 | 1.85348 | 1.19847 | 0 | 0 | 0.49774 | DANDIG | 10.1021/ic0492587 | https://doi.org/10.1021/ic0492587
DANFII | 238396 | catena-[hexakis(μ2-Iodato)-tetrakis(2,2'-bipyridyl)-tetra-copper(ii) oxonium trichloride diiodine octahydrate clathrate] |  | 6.89296 | 6.23171 | 2.08203 | 606.316 | 291.214 | 0.42492 | DANFII | 10.1021/ic049098z | https://doi.org/10.1021/ic049098z
DANFOO | 234944 | catena-[(μ2-Hydrogencyanamide)-(N,N'-bis(5-bromosalicylidene)ethylenediamine)-manganese(iii)] |  | 2.07322 | 1.18064 | 1.98414 | 0 | 0 | 0.29944 | DANFOO | 10.1021/ic048547s | https://doi.org/10.1021/ic048547s
DANHIL | 706199 | catena-(bis(μ3-Nitrato-O,O',O'')-(μ2-N,N'-bis(furan-2-ylmethylene)hydrazine-N,N',O,O')-bis(μ2-N,N'-bis(furan-2-ylmethylene)hydrazine-N,N')-bis(acetonitrile)-bis(nitrato-O)-tetra-silver) |  | 2.08949 | 0.96103 | 2.0719 | 0 | 0 | 0.28562 | DANHIL | 10.1080/15533174.2011.609229 | https://doi.org/10.1080/15533174.2011.609229
DANKAE | 102830 | catena(bis(4,4'-Trimethylenedipyridinio-N,N'-diacetato)-nona-aqua-di-lanthanum(iii) hexachloride dihydrate) |  | 3.83996 | 2.39357 | 1.39268 | 0 | 0 | 0.44452 | DANKAE | 10.1016/S0277-5387(99)00021-2 | https://doi.org/10.1016/S0277-5387(99)00021-2
DANLEJ | 102832 | catena((μ4-1,3-bis(Pyridinio-4-carboxylato)propane)-tetra-aqua-lanthanum(iii) trichloride pentahydrate) |  | 4.94304 | 3.08755 | 1.22154 | 0 | 0 | 0.53732 | DANLEJ | 10.1016/S0277-5387(99)00021-2 | https://doi.org/10.1016/S0277-5387(99)00021-2
DANMIO | 102833 | catena((μ4-1,3-bis(Pyridinio-4-carboxylato)propane)-tetra-aqua-terbium(iii) trichloride pentahydrate) |  | 4.93213 | 3.11952 | 1.30305 | 0 | 0 | 0.53356 | DANMIO | 10.1016/S0277-5387(99)00021-2 | https://doi.org/10.1016/S0277-5387(99)00021-2
DANMIP | 265144 | catena-((μ2-(N-acetato)prolinato)-(imidazol-N)-copper(ii) monohydrate) |  | 2.5646 | 1.55717 | 1.64079 | 0 | 0 | 0.34878 | DANMIP | Not found | https://doi.org/Not found
DANMIP01 | 260699 | catena-((μ2-N-(Carboxymethyl)-L-prolinato)-(imidazole)-copper(ii) monohydrate) |  | 2.61987 | 1.42128 | 1.62927 | 0 | 0 | 0.35378 | DANMIP01 | 10.1016/j.jinorgbio.2005.03.012 | https://doi.org/10.1016/j.jinorgbio.2005.03.012
DANQEO | 102631 | catena(Tetraethylammonium bis(μ2-1,3-dithiole-2-thione-4,5-dithiolato)-bismuth) |  | 5.80123 | 3.99742 | 1.61607 | 1029.77 | 637.204 | 0.5661 | DANQEO | 10.1016/S0277-5387(98)00392-1 | https://doi.org/10.1016/S0277-5387(98)00392-1
DANQIS | 102632 | catena(bis(Tetraethylammonium) tetrakis(μ2-1,3-dithiole-2-thione-4,5-dithiolato)-di-bismuth diethyl ether solvate) |  | 13.71016 | 12.82659 | 0.74452 | 1381.7 | 1855.82 | 0.8007 | DANQIS | 10.1016/S0277-5387(98)00392-1 | https://doi.org/10.1016/S0277-5387(98)00392-1
DANTIW | 253320 | catena-((μ2-bis(4-Pyridyl)dimethylsilane)-(nitro-O,O')-silver(i)) |  | 2.2714 | 1.24611 | 1.64652 | 0 | 0 | 0.36788 | DANTIW | 10.1021/ic048537r | https://doi.org/10.1021/ic048537r
DANTOC | 253321 | catena-(tris(μ2-bis(4-Pyridyl)dimethylsilane)-di-silver(i) bis(trifluoromethanesulfonate) methanol solvate) |  | 5.92512 | 4.57706 | 0.935132 | 1462.43 | 1563.88 | 0.6081 | DANTOC | 10.1021/ic048537r | https://doi.org/10.1021/ic048537r
DANTUI | 253322 | catena-(tetrakis(μ2-bis(4-Pyridyl)dimethylsilane)-di-silver(i) bis(hexafluorophosphate) acetone solvate) |  | 5.53294 | 1.79412 | 1.10155 | 0 | 0 | 0.51436 | DANTUI | 10.1021/ic048537r | https://doi.org/10.1021/ic048537r
DANTUJ | 703630 | catena-(bis(μ4-n-Propyl phosphonato)-diaqua-di-copper) |  | 2.06419 | 1.16543 | 2.00774 | 0 | 0 | 0.32438 | DANTUJ | 10.1002/ejic.201101218 | https://doi.org/10.1002/ejic.201101218
DANVAQ | 233400 | catena-(tris(μ3-Pyridine-2,6-dicarboxylato)-dodeca-aqua-tri-lanthanum(iii) trichloride) |  | 4.19592 | 1.94799 | 1.83828 | 0 | 0 | 0.41074 | DANVAQ | 10.1021/ic048159q | https://doi.org/10.1021/ic048159q
DANVIY | 233403 | catena-(tris(μ2-Pyridine-2,6-dicarboxylato)-hexa-aqua-di-lanthanum(iii) dihydrate) |  | 3.69018 | 1.89647 | 2.0219 | 0 | 0 | 0.32952 | DANVIY | 10.1021/ic048159q | https://doi.org/10.1021/ic048159q
DANZEX | 134829 | catena(bis(μ3-Dicyanamido)-manganese) |  | 1.9944 | 1.12844 | 1.84914 | 0 | 0 | 0.29258 | DANZEX | 10.1039/a903487k | https://doi.org/10.1039/a903487k
DANZID | 877425 | catena-((5,10,15,20-tetrakis(N-Methylpyridinium-4-yl)porphyrinato)-copper tetrakis(μ5-biphenyl-3,4',5-tricarboxylato)-tetrakis(μ2-chloro)-tetra-aqua-di-cadmium-tetra-copper) |  | 12.13814 | 9.79318 | 0.704324 | 2076.77 | 2948.6 | 0.7527 | DANZID | 10.1021/ja209643b | https://doi.org/10.1021/ja209643b
DAPBIH | 877431 | catena-(octakis(μ6-Benzene-1,3,5-tricarboxylato)-dodeca-aqua-dodeca-cobalt (5,10,15,20-tetrakis(N-methylpyridinium-4-yl)porphyrinato)-cobalt chloride hydrate) |  | 2.26182 | 0.84257 | 2.48685 | 0 | 0 | 0.28694 | DAPBIH | 10.1021/ja208256u | https://doi.org/10.1021/ja208256u
DAPCOM | 134833 | catena(bis(μ2-Dicyanamido)-bis(methanol)-iron) |  | 1.56165 | 0.982 | 1.65726 | 0 | 0 | 0.29862 | DAPCOM | 10.1039/a903487k | https://doi.org/10.1039/a903487k
DAPCOM01 |  | catena-(trans-bis(μ2-Dicyanamide)-bis(methanol)-iron(ii)) |  | 1.54101 | 0.95757 | 1.65142 | 0 | 0 | 0.29244 | DAPCOM01 | 10.1039/a808089e | https://doi.org/10.1039/a808089e
DAPGEG | 134835 | catena(bis(μ2-Dicyanamido)-diaqua-manganese monohydrate) |  | 5.42947 | 4.82994 | 0.787831 | 1426.89 | 1811.16 | 0.67558 | DAPGEG | 10.1039/a903487k | https://doi.org/10.1039/a903487k
DAPGEG01 | 140250 | catena-(bis(μ2-Dicyanamide-N,N')-diaqua-manganese monohydrate) |  | 5.47301 | 4.86836 | 0.784496 | 1432.25 | 1825.69 | 0.68672 | DAPGEG01 | Not found | https://doi.org/Not found
DAPHAD01 | 1136219 | catena((μ4-Oxalato)-zinc) |  | 1.09102 | 0.60245 | 3.48074 | 0 | 0 | 0.14302 | DAPHAD01 | Not found | https://doi.org/Not found
DAPHOR |  | catena((μ2-Thiophene-2,5-dicarboxylato-O,O')-aqua-(1,10-phenanthroline)-copper(ii)) |  | 2.77929 | 1.64318 | 1.64583 | 0 | 0 | 0.3375 | DAPHOR | 10.1016/S0277-5387(98)00234-4 | https://doi.org/10.1016/S0277-5387(98)00234-4
DAPJUB | 842939 | catena-((μ4-(L)-N-Acetylmethioninato)-silver(i)) |  | 2.71974 | 1.54403 | 1.88041 | 0 | 0 | 0.36206 | DAPJUB | 10.1021/ic201950p | https://doi.org/10.1021/ic201950p
DAPKAI | 842940 | catena-((μ3-(D/L)-N-Acetylmethioninato)-silver(i) trihydrate) |  | 4.02787 | 3.38348 | 1.60184 | 0 | 0 | 0.49302 | DAPKAI | 10.1021/ic201950p | https://doi.org/10.1021/ic201950p
DAPKEM | 842941 | catena-((μ2-(L)-S-Methylcysteinato-N,O,O,S)-silver(i)) |  | 1.7293 | 0.96932 | 2.42954 | 0 | 0 | 0.26648 | DAPKEM | 10.1021/ic201950p | https://doi.org/10.1021/ic201950p
DAPMAK | 877692 | catena-((μ2-4,4'-Azobis(pyridine))-bis(μ2-dicyanamido)-manganese hemikis(4,4'-azobis(pyridine))) |  | 6.84723 | 6.25687 | 0.58011 | 2333.04 | 4021.72 | 0.74628 | DAPMAK | 10.1021/ic202129a | https://doi.org/10.1021/ic202129a
DAPPAN | 844689 | catena-(bis(μ3-tris(4-Carboxylatobenzyl)amine)-tris(3,10-bis(2-fluorobenzyl)-1,3,5,8,10,12-hexa-azacyclotetradecane)-tri-nickel dimethylformamide solvate hydrate) |  | 6.1174 | 1.3544 | 1.23944 | 0 | 0 | 0.43944 | DAPPAN | 10.1021/ic202168r | https://doi.org/10.1021/ic202168r
DAPPEQ | 212022 | catena-(tetrakis(μ2-cyano)-bis(N,N'-bis(salicylidene)ethane-1,2-diamine)-isocyano-nitrosyl-iron-di-manganese) |  | 3.37173 | 1.41651 | 1.50004 | 0 | 0 | 0.35202 | DAPPEQ | Not found | https://doi.org/Not found
DAPPER | 844690 | catena-(bis(μ3-tris(4-Carboxylatobenzyl)amine)-tris(3,10-bis(3-fluorobenzyl)-1,3,5,8,10,12-hexa-azacyclotetradecane)-tri-nickel dimethylformamide solvate hexahydrate) |  | 12.79271 | 11.53425 | 1.08501 | 747.378 | 688.821 | 0.51566 | DAPPER | 10.1021/ic202168r | https://doi.org/10.1021/ic202168r
DAPPIU | 235886 | catena-((μ2-oxalato)-(μ2-tetrakis(pyrazolyl)borate)-aqua-nitrato-di-copper(ii) dihydrate) |  | 3.3554 | 1.37344 | 1.69453 | 0 | 0 | 0.38426 | DAPPIU | Not found | https://doi.org/Not found
DAPPOA | 235887 | catena-((μ2-oxalato)-(μ2-tetrakis(pyrazolyl)borate)-di-aqua-di-copper(ii) perchlorate dihydrate) |  | 4.74508 | 3.01558 | 1.31325 | 0 | 0 | 0.51928 | DAPPOA | Not found | https://doi.org/Not found
DAPPUG | 235888 | catena-((μ2-nitrato)-(μ2-tetrakis(pyrazolyl)borate)-aqua-(nitrato-O,O)-(nitrato-O)-di-copper(ii)) |  | 2.8878 | 1.63031 | 1.78508 | 0 | 0 | 0.35342 | DAPPUG | Not found | https://doi.org/Not found
DAPVIA | 215681 | catena-(bis((μ2-1,2-bis(Diphenylphosphino)ethane-P,P')-(μ2-1,4-bis(imidazol-1-yl)benzene))-di-silver(i) bis(tetrafluoroborate)) |  | 3.96197 | 1.54668 | 1.26242 | 0 | 0 | 0.4361 | DAPVIA | 10.1021/cg049883m | https://doi.org/10.1021/cg049883m
DAPVOG | 234615 | catena-((μ2-1,3-bis(Diphenylphosphino)propane-P,P')-(μ2-1,4-bis(imidazol-1-yl)benzene)-silver(i) hexafluorophosphate) |  | 4.75735 | 1.53954 | 1.25793 | 0 | 0 | 0.4332 | DAPVOG | 10.1021/cg049883m | https://doi.org/10.1021/cg049883m
DAPVUM | 234616 | catena-(bis((μ2-1,2-bis(Diphenylphosphino)ethane-P,P')-(μ2-1,4-bis(imidazol-1-yl)benzene))-di-silver(i) bis(hexafluorophosphate) methanol solvate) |  | 3.02994 | 1.64074 | 1.40466 | 0 | 0 | 0.39644 | DAPVUM | 10.1021/cg049883m | https://doi.org/10.1021/cg049883m
DAPWAT | 234617 | catena-(bis((μ2-1,2-bis(Diphenylphosphino)ethane-P,P')-(μ2-1,4-bis(imidazol-1-yl)benzene))-di-silver(i) bis(hexafluoroantimonate) methanol solvate) |  | 5.11113 | 2.83337 | 1.11433 | 0 | 0 | 0.49776 | DAPWAT | 10.1021/cg049883m | https://doi.org/10.1021/cg049883m
DAPXID | 819588 | catena-(Di-sodium tris(μ4-N,N'-1,3-phenylenebis(oxamato))-tri-copper-di-manganese hydrate) |  | 14.13138 | 12.15157 | 0.703023 | 1745.56 | 2482.94 | 0.76172 | DAPXID | 10.1002/chem.201103308 | https://doi.org/10.1002/chem.201103308
DAPXOJ | 857926 | catena-(bis(μ2-4'-(4-(Diphenylphosphino)phenyl)-4,2':6',4''-terpyridine-N,P)-silver trifluoromethanesulfonate) |  | 5.04744 | 1.44484 | 1.2879 | 0 | 0 | 0.39208 | DAPXOJ | 10.1039/c2dt00035k | https://doi.org/10.1039/c2dt00035k
DAPXUP | 857927 | catena-(bis(μ2-4'-(4-(Diphenylphosphino)phenyl)-4,2':6',4''-terpyridine-N,P)-silver tetrafluoroborate dihydrate) |  | 5.05302 | 1.4024 | 1.26224 | 0 | 0 | 0.41074 | DAPXUP | 10.1039/c2dt00035k | https://doi.org/10.1039/c2dt00035k
DAPYAW | 858707 | catena-(bis(Tetraethylammonium) bis(μ6-1,3,5-tris(4-carboxylatophenyl)benzene)-bis(μ5-1,3,5-tris(4-carboxylatophenyl)benzene)-tetra-aqua-penta-cadmium) |  | 9.7187 | 4.38138 | 1.10089 | 1306.3 | 1186.58 | 0.57652 | DAPYAW | 10.1039/c2dt12392d | https://doi.org/10.1039/c2dt12392d
DAPYEA | 858708 | catena-(bis(μ5-1,3,5-tris(4-Carboxylatophenyl)benzene)-diaqua-bis(1,3-dimethylpropyleneurea)-tri-cadmium unknown solvate) |  | 5.40937 | 4.13146 | 1.2228 | 567.787 | 464.334 | 0.51982 | DAPYEA | 10.1039/c2dt12392d | https://doi.org/10.1039/c2dt12392d
DAPYUP | 253930 | catena-((μ4-4-Oxy-3-nitro-2H-chromen-2-one-C,O,O,O',O'')-silver(i)) |  | 1.6001 | 0.89479 | 2.47324 | 0 | 0 | 0.22402 | DAPYUP | 10.1016/j.poly.2005.03.006 | https://doi.org/10.1016/j.poly.2005.03.006
DAQFAC | 134419 | catena(tetrakis((μ2-1,2-bis(4-Pyridyl)ethane)-(μ2-thiocyanato))-tetra-copper(i)) |  | 2.3373 | 1.12472 | 1.55539 | 0 | 0 | 0.35404 | DAQFAC | 10.1039/a905085j | https://doi.org/10.1039/a905085j
DAQKEN | 853050 | catena-(tris(Tetramethylammonium) (μ9-phosphato)-(μ2-oxalato)-tetracosakis(μ2-oxo)-diaqua-decaoxo-di-thulium-deca-tungsten hydrate) |  | 4.41807 | 2.04522 | 3.31586 | 0 | 0 | 0.38436 | DAQKEN | 10.1039/c2dt12202b | https://doi.org/10.1039/c2dt12202b
DAQMAK | 236918 | catena-((μ2-Pyridine-2-carboxylato-O,O')-tri-n-butyl-tin) |  | 2.66232 | 1.72022 | 1.28784 | 0 | 0 | 0.43742 | DAQMAK | 10.1002/hc.20057 | https://doi.org/10.1002/hc.20057
DAQQOC | 216850 | catena-(bis(μ3-1,1-Dicyanoethylene-2,2-dithiolato-N,N',S,S')-bis(2,3-naphtho-15-crown-5)-nickel-di-sodium) |  | 2.48475 | 1.43282 | 1.4352 | 0 | 0 | 0.3345 | DAQQOC | 10.1007/s10870-005-2798-z | https://doi.org/10.1007/s10870-005-2798-z
DAQRET | 247168 | catena-((μ4-Fumarato-O,O,O',O'',O''')-(μ3-fumarato-O,O,O',O'',O''')-(μ3-fumarato-O,O',O'',O''')-tetra-aqua-di-europium(iii) trihydrate) |  | 4.58044 | 1.12858 | 2.31302 | 0 | 0 | 0.336 | DAQRET | 10.1007/s10870-005-1515-2 | https://doi.org/10.1007/s10870-005-1515-2
DAQRET01 | 269990 | catena-[(μ4-Fumarato-O,O,O',O'',O''')-(μ3-fumarato-O,O,O',O'',O''')-(μ3-fumarato-O,O',O'',O''')-tetraaqua-di-europium(iii) trihydrate] |  | 4.70613 | 1.13736 | 2.26956 | 0 | 0 | 0.3534 | DAQRET01 | 10.1016/j.molstruc.2006.01.048 | https://doi.org/10.1016/j.molstruc.2006.01.048
DAQRUK | 842206 | catena-((μ5-tartrato)-(μ3-benzene-1,4-dicarboxylato)-di-aqua-sodium(i)-samarium(iii)) |  | 2.65905 | 1.39836 | 2.15267 | 0 | 0 | 0.26122 | DAQRUK | 10.1021/ic202020z | https://doi.org/10.1021/ic202020z
DAQSAR | 842207 | catena-((μ5-tartrato)-(μ3-biphenyl-4,4'-dicarboxylato)-di-aqua-sodium(i)-samarium(iii)) |  | 2.36221 | 1.59939 | 1.92923 | 0 | 0 | 0.2923 | DAQSAR | 10.1021/ic202020z | https://doi.org/10.1021/ic202020z
DAQSEV | 842208 | catena-((μ5-tartrato)-(μ3-benzene-1,4-dicarboxylato)-di-aqua-sodium(i)-europium(iii)) |  | 2.65035 | 1.39171 | 2.17764 | 0 | 0 | 0.2605 | DAQSEV | 10.1021/ic202020z | https://doi.org/10.1021/ic202020z
DAQSIZ | 842209 | catena-((μ5-tartrato)-(μ3-biphenyl-4,4'-dicarboxylato)-di-aqua-sodium(i)-europium(iii)) |  | 2.35482 | 1.57863 | 1.94475 | 0 | 0 | 0.28738 | DAQSIZ | 10.1021/ic202020z | https://doi.org/10.1021/ic202020z
DAQSOD | 136614 | catena-(bis(μ3-Nitrato-O,O,O')-(μ2-pyrimidine-N,N')-di-silver) |  | 1.40395 | 0.73376 | 3.00876 | 0 | 0 | 0.23928 | DAQSOD | 10.1246/cl.1999.221 | https://doi.org/10.1246/cl.1999.221
DAQSOF | 842210 | catena-((μ5-tartrato)-(μ3-benzene-1,4-dicarboxylato)-di-aqua-sodium(i)-gadolinium(iii)) |  | 2.63114 | 1.38823 | 2.19914 | 0 | 0 | 0.25824 | DAQSOF | 10.1021/ic202020z | https://doi.org/10.1021/ic202020z
DAQSUL | 842211 | catena-((μ5-tartrato)-(μ3-biphenyl-4,4'-dicarboxylato)-di-aqua-sodium(i)-gadolinium(iii)) |  | 2.35064 | 1.56944 | 1.96923 | 0 | 0 | 0.28986 | DAQSUL | 10.1021/ic202020z | https://doi.org/10.1021/ic202020z
DAQTAS | 842212 | catena-((μ5-tartrato)-(μ3-benzene-1,4-dicarboxylato)-di-aqua-sodium(i)-terbium(iii)) |  | 2.58922 | 1.35775 | 2.22695 | 0 | 0 | 0.253 | DAQTAS | 10.1021/ic202020z | https://doi.org/10.1021/ic202020z
DAQTEV | 267872 | catena-((μ2-bis(Phenylsulfonyl)imide-O,O')-bis(pyridine-N)-lithium) |  | 2.08764 | 1.05393 | 1.4069 | 0 | 0 | 0.32084 | DAQTEV | 10.1039/b504730g | https://doi.org/10.1039/b504730g
DAQTEW | 842213 | catena-((μ5-tartrato)-(μ3-biphenyl-4,4'-dicarboxylato)-di-aqua-sodium(i)-terbium(iii)) |  | 2.37769 | 1.55809 | 1.98698 | 0 | 0 | 0.28368 | DAQTEW | 10.1021/ic202020z | https://doi.org/10.1021/ic202020z
DAQTIA | 842214 | catena-((μ5-tartrato)-(μ3-benzene-1,4-dicarboxylato)-di-aqua-sodium(i)-dysprosium(iii)) |  | 2.59031 | 1.34903 | 2.25261 | 0 | 0 | 0.2488 | DAQTIA | 10.1021/ic202020z | https://doi.org/10.1021/ic202020z
DAQTOG | 842215 | catena-((μ5-tartrato)-(μ3-biphenyl-4,4'-dicarboxylato)-di-aqua-sodium(i)-dysprosium(iii)) |  | 2.33314 | 1.52816 | 2.007 | 0 | 0 | 0.2841 | DAQTOG | 10.1021/ic202020z | https://doi.org/10.1021/ic202020z
DAQTUL | 268559 | catena-((μ3-η6,η4-N,N'-bis(2,6-Di-isopropylphenyl)ethene-1,2-diamide-N,N')-bis(μ2-phenylselenido)-gallium-potassium) |  | 5.41808 | 1.3847 | 1.34142 | 0 | 0 | 0.38492 | DAQTUL | 10.1039/b505085e | https://doi.org/10.1039/b505085e
DAQTUM | 842216 | catena-((μ5-tartrato)-(μ3-benzene-1,4-dicarboxylato)-di-aqua-sodium(i)-holmium(iii)) |  | 2.57335 | 1.3499 | 2.27756 | 0 | 0 | 0.24996 | DAQTUM | 10.1021/ic202020z | https://doi.org/10.1021/ic202020z
DAQVAU | 842217 | catena-((μ5-tartrato)-(μ3-biphenyl-4,4'-dicarboxylato)-di-aqua-sodium(i)-holmium(iii)) |  | 2.34152 | 1.52884 | 2.02579 | 0 | 0 | 0.28012 | DAQVAU | 10.1021/ic202020z | https://doi.org/10.1021/ic202020z
DAQVEY | 842218 | catena-((μ5-tartrato)-(μ3-benzene-1,4-dicarboxylato)-di-aqua-sodium(i)-erbium(iii)) |  | 2.57609 | 1.33995 | 2.29396 | 0 | 0 | 0.25262 | DAQVEY | 10.1021/ic202020z | https://doi.org/10.1021/ic202020z
DAQVIC | 842219 | catena-((μ5-tartrato)-(μ3-biphenyl-4,4'-dicarboxylato)-di-aqua-sodium(i)-erbium(iii)) |  | 2.35039 | 1.52097 | 2.04354 | 0 | 0 | 0.27962 | DAQVIC | 10.1021/ic202020z | https://doi.org/10.1021/ic202020z
DAQVOI | 842220 | catena-((μ5-tartrato)-(μ3-benzene-1,4-dicarboxylato)-di-aqua-sodium(i)-ytterbium(iii)) |  | 2.53206 | 1.29769 | 2.33962 | 0 | 0 | 0.24476 | DAQVOI | 10.1021/ic202020z | https://doi.org/10.1021/ic202020z
DAQVUO | 842221 | catena-((μ5-tartrato)-(μ3-biphenyl-4,4'-dicarboxylato)-di-aqua-sodium(i)-ytterbium(iii)) |  | 2.32655 | 1.49703 | 2.07593 | 0 | 0 | 0.27408 | DAQVUO | 10.1021/ic202020z | https://doi.org/10.1021/ic202020z
DAQYUP | 101487 | catena-((μ3-1,4,7-Trioxa-10,13-dithiacyclopentadeca-11-ene-11,12-dicarbonitrile)-(perchlorato-O)-di-silver(i) perchlorate) |  | 4.40689 | 2.10196 | 1.88582 | 0 | 0 | 0.4069 | DAQYUP | 10.1016/S0020-1693(98)00349-1 | https://doi.org/10.1016/S0020-1693(98)00349-1
DARCOQ | 818479 | catena-(dimethylammonium bis(μ5-4,4',4''-phosphoryltribenzoato)-(μ2-formato)-di-yttrium(iii) N,N-dimethylformamide solvate hexahydrate) |  | 7.17145 | 4.52398 | 1.00634 | 1498.59 | 1489.15 | 0.60376 | DARCOQ | 10.1021/ic202082w | https://doi.org/10.1021/ic202082w
DARCUW | 818480 | catena-(dimethylammonium bis(μ5-4,4',4''-phosphoryltribenzoato)-(μ2-formato)-di-ytterbium(iii) N,N-dimethylformamide solvate hexahydrate) |  | 7.1893 | 4.42397 | 1.19701 | 1441.49 | 1204.24 | 0.5928 | DARCUW | 10.1021/ic202082w | https://doi.org/10.1021/ic202082w
DARDAD | 818481 | catena-(dimethylammonium bis(μ5-4,4',4''-phosphoryltribenzoato)-(μ2-formato)-di-lutetium(iii) N,N-dimethylformamide solvate hexahydrate) |  | 7.10811 | 4.47496 | 1.19501 | 1484.52 | 1242.27 | 0.5954 | DARDAD | 10.1021/ic202082w | https://doi.org/10.1021/ic202082w
DARDEH | 818482 | catena-(dimethylammonium bis(μ5-4,4',4''-phosphoryltribenzoato)-(μ2-formato)-di-samarium(iii) N,N-dimethylformamide solvate hexahydrate) |  | 7.43495 | 4.61334 | 1.10002 | 1526.59 | 1387.78 | 0.61094 | DARDEH | 10.1021/ic202082w | https://doi.org/10.1021/ic202082w
DARDIL | 818483 | catena-(dimethylammonium bis(μ5-4,4',4''-phosphoryltribenzoato)-(μ2-formato)-dieuropium(iii) N,N-dimethylformamide solvate hexahydrate) |  | 7.33279 | 4.54841 | 1.11524 | 1494.18 | 1339.79 | 0.60744 | DARDIL | 10.1021/ic202082w | https://doi.org/10.1021/ic202082w
DARDOR | 818484 | catena-(dimethylammonium bis(μ5-4,4',4''-phosphoryltribenzoato)-(μ2-formato)-di-gadolinium(iii) N,N-dimethylformamide solvate hexahydrate) |  | 7.56073 | 4.51709 | 1.13544 | 1450.42 | 1277.41 | 0.60318 | DARDOR | 10.1021/ic202082w | https://doi.org/10.1021/ic202082w
DARDUX | 818485 | catena-(dimethylammonium bis(μ5-4,4',4''-phosphoryltribenzoato)-(μ2-formato)-di-terbium(iii) N,N-dimethylformamide solvate hexahydrate) |  | 7.31141 | 4.58286 | 1.12856 | 1511.81 | 1339.58 | 0.60742 | DARDUX | 10.1021/ic202082w | https://doi.org/10.1021/ic202082w
DARFAF | 818486 | catena-(dimethylammonium bis(μ5-4,4',4''-phosphoryltribenzoato)-(μ2-formato)-di-dysprosium(iii) N,N-dimethylformamide solvate hexahydrate) |  | 7.31141 | 4.58286 | 1.13542 | 1511.81 | 1331.5 | 0.60742 | DARFAF | 10.1021/ic202082w | https://doi.org/10.1021/ic202082w
DARFEJ | 818487 | catena-(dimethylammonium bis(μ5-4,4',4''-phosphoryltribenzoato)-(μ2-formato)-di-holmium(iii) N,N-dimethylformamide solvate hexahydrate) |  | 7.29188 | 4.46533 | 1.16787 | 1464.99 | 1254.42 | 0.59566 | DARFEJ | 10.1021/ic202082w | https://doi.org/10.1021/ic202082w
DARFIN | 818488 | catena-(dimethylammonium bis(μ5-4,4',4''-phosphoryltribenzoato)-(μ2-formato)-di-erbium(iii) N,N-dimethylformamide solvate hexahydrate) |  | 7.3373 | 4.4641 | 1.17666 | 1437.78 | 1221.92 | 0.5942 | DARFIN | 10.1021/ic202082w | https://doi.org/10.1021/ic202082w
DARFOT | 818489 | catena-(dimethylammonium bis(μ5-4,4',4''-phosphoryltribenzoato)-(μ2-formato)-di-thulium(iii) N,N-dimethylformamide solvate hexahydrate) |  | 7.25726 | 4.44483 | 1.1848 | 1452.79 | 1226.19 | 0.59316 | DARFOT | 10.1021/ic202082w | https://doi.org/10.1021/ic202082w
DARPAO | 277392 | catena-[bis(μ3-1-Hydroxyethylene-1,1-diphosphonato)-tetradecakis(μ2-aqua)-bis(μ2-cyano)-deca-aqua-tetracyano-iron-ruthenium(ii)-ruthenium(iii)-hepta-sodium] |  | 2.37681 | 0.79144 | 1.92264 | 0 | 0 | 0.22062 | DARPAO | 10.1021/ic048340z | https://doi.org/10.1021/ic048340z
DARPUJ | 830595 | catena-(tetrakis(μ2-cyano)-bis(4,4'-dimethyl-2,2'-bipyridine)-tetracyano-cobalt-di-iron tetrahydrate) |  | 6.83928 | 6.42081 | 1.06798 | 854.954 | 800.537 | 0.53206 | DARPUJ | 10.1021/ic202410t | https://doi.org/10.1021/ic202410t
DARQEU | 835511 | catena-(bis(tris(1,2-diaminecyclohexane)-manganese(ii)) (μ3-ditellurido)-(μ3-tellurido)-heptakis(μ2-tellurido)-penta-indinum dihydrate) |  | 10.05614 | 8.10666 | 1.75469 | 2439.28 | 1390.15 | 0.75556 | DARQEU | 10.1021/ic202490q | https://doi.org/10.1021/ic202490q
DARYEB | 252554 | catena-((P)-(μ2-Pyridine-2-carboxylato-N,O,O,O')-(μ2-pyridine-4-carboxylato-N,O)-aqua-cadmium(ii) hydrazine clathrate) |  | 5.22125 | 4.01737 | 1.37522 | 750.574 | 545.786 | 0.5124 | DARYEB | 10.1021/ic0504137 | https://doi.org/10.1021/ic0504137
DARYIF | 255238 | catena-((μ2-Pyridine-2-carboxylato-N,O,O')-(μ2-pyridine-4-carboxylato-N,O)-zinc(ii)) |  | 2.46336 | 1.56291 | 1.68425 | 0 | 0 | 0.35254 | DARYIF | 10.1021/ic0504137 | https://doi.org/10.1021/ic0504137
DASCIK | 277822 | catena-((μ3-Benzene-1,3-dicarboxylato-O,O',O'',O''')-(2,2'-bi-imidazole-N,N')-cadmium(ii)) |  | 1.88919 | 0.99601 | 1.99226 | 0 | 0 | 0.29128 | DASCIK | 10.1021/cg049742k | https://doi.org/10.1021/cg049742k
DASCOQ | 277823 | catena-((μ4-Benzene-1,4-dicarboxylato-O,O,O',O'',O'',O''')-bis(μ4-benzene-1,4-dicarboxylato-O,O',O'',O''')-bis(2,2'-bi-imidazole-N,N')-tri-cadmium(ii) dihydrate) |  | 3.5013 | 1.39235 | 1.87725 | 0 | 0 | 0.36388 | DASCOQ | 10.1021/cg049742k | https://doi.org/10.1021/cg049742k
DASLAL | 238065 | catena-[(μ2-2,5-Dimethylpyrazine-3,6-dicarboxylato)-diaqua-manganese(ii)] |  | 1.73686 | 0.78796 | 1.83646 | 0 | 0 | 0.2525 | DASLAL | 10.1524/zkri.219.12.892.55859 | https://doi.org/10.1524/zkri.219.12.892.55859
DASLIT | 238067 | catena-[(μ4-2,5-Dimethylpyrazine-3,6-dicarboxylato)-nickel(ii)] |  | 1.58799 | 0.90214 | 2.15268 | 0 | 0 | 0.22848 | DASLIT | 10.1524/zkri.219.12.892.55859 | https://doi.org/10.1524/zkri.219.12.892.55859
DASLOZ | 238068 | catena-[(μ2-2,5-Dimethylpyrazine-3,6-dicarboxylato)-diaqua-zinc(ii)] |  | 1.78303 | 0.87939 | 1.95817 | 0 | 0 | 0.26282 | DASLOZ | 10.1524/zkri.219.12.892.55859 | https://doi.org/10.1524/zkri.219.12.892.55859
DASLUF | 238069 | catena-[(μ2-2,5-Dimethylpyrazine-3,6-dicarboxylato)-diaqua-copper(ii)] |  | 1.5921 | 0.8107 | 1.97013 | 0 | 0 | 0.25242 | DASLUF | 10.1524/zkri.219.12.892.55859 | https://doi.org/10.1524/zkri.219.12.892.55859
DASMAM | 238070 | catena-[(μ4-2,5-Dimethylpyrazine-3,6-dicarboxylato)-copper(ii)] |  | 2.08801 | 0.9224 | 2.00881 | 0 | 0 | 0.28926 | DASMAM | 10.1524/zkri.219.12.892.55859 | https://doi.org/10.1524/zkri.219.12.892.55859
DASNAM |  | catena-(bis(μ3-p-Aminobenzoato-O,O,O')-bis(μ2-p-aminobenzoato-O,O')-di-manganese) |  | 2.53028 | 1.56365 | 1.54941 | 0 | 0 | 0.33314 | DASNAM | Not found | https://doi.org/Not found
DASTEX | 253052 | catena-[(μ2-5-Nitropyrimidin-2-olato)-(μ2-5-nitropyrimidin-2-one)-cobalt(ii)] |  | 2.14583 | 1.13822 | 1.98118 | 0 | 0 | 0.25302 | DASTEX | 10.1021/ic048539b | https://doi.org/10.1021/ic048539b
DASTEY | 856831 | catena-(bis(μ4-Furan-2,5-dicarboxylato)-bis(μ3-furan-2,5-dicarboxylato)-tri-zinc dimethylammonium unknown guest clathrate) |  | 4.83549 | 3.52457 | 1.30253 | 0 | 0 | 0.5582 | DASTEY | 10.1021/cg201630c | https://doi.org/10.1021/cg201630c
DASTEY01 | 856832 | catena-(tetrakis(μ4-Furan-2,5-dicarboxylato)-tetrakis(μ3-furan-2,5-dicarboxylato)-hexa-zinc tetrakis(dimethylammonium) unknown guest clathrate) |  | 5.75645 | 3.96249 | 1.23103 | 674.597 | 547.993 | 0.58424 | DASTEY01 | 10.1021/cg201630c | https://doi.org/10.1021/cg201630c
DASTEY02 | 856833 | catena-(bis(μ4-Furan-2,5-dicarboxylato)-bis(μ3-furan-2,5-dicarboxylato)-tri-zinc dimethylammonium unknown guest clathrate) |  | 5.71824 | 4.52416 | 1.07015 | 1625.9 | 1519.31 | 0.63094 | DASTEY02 | 10.1021/cg201630c | https://doi.org/10.1021/cg201630c
DASTIB | 253053 | catena-[(μ2-5-Nitropyrimidin-2-olato)-(μ2-5-nitropyrimidin-2-one)-zinc(ii)] |  | 2.13221 | 1.18157 | 1.99637 | 0 | 0 | 0.2773 | DASTIB | 10.1021/ic048539b | https://doi.org/10.1021/ic048539b
DASVOK | 294205 | catena-((μ2-4,4'-bipyridine-N'N'-dioxide)-aqua-(malonato)-copper(ii)) |  | 1.83063 | 0.87821 | 1.90497 | 0 | 0 | 0.24888 | DASVOK | 10.1021/cg200675u | https://doi.org/10.1021/cg200675u
DASWEB | 294292 | catena-[Aqua-(μ2-malonato)-(1,10-phenanthroline)-cobalt(ii) dihydrate] |  | 2.91367 | 2.25243 | 1.49298 | 0 | 0 | 0.38446 | DASWEB | 10.1021/cg200675u | https://doi.org/10.1021/cg200675u
DASWIF | 827927 | catena-((μ6-4,4',4''-s-Triazine-2,4,6-triyl-tribenzoate)-aqua-yttrium) |  | 4.92145 | 1.62797 | 1.57535 | 0 | 0 | 0.36712 | DASWIF | 10.1021/cg2008655 | https://doi.org/10.1021/cg2008655
DASWOL | 827928 | catena-((μ6-4,4',4''-s-Triazine-2,4,6-triyl-tribenzoato)-aqua-europium) |  | 4.96159 | 1.69336 | 1.73257 | 0 | 0 | 0.37188 | DASWOL | 10.1021/cg2008655 | https://doi.org/10.1021/cg2008655
DASWOL01 | 915818 | catena-[(μ6-4,4',4''-(1,3,5-Triazine-2,4,6-triyl)tribenzoato)-aqua-europium(iii)] |  | 4.94475 | 1.67884 | 1.74295 | 0 | 0 | 0.36924 | DASWOL01 | 10.1039/C3CE27082C | https://doi.org/10.1039/C3CE27082C
DASWUR | 827929 | catena-((μ6-4,4',4''-s-Triazine-2,4,6-triyl-tribenzoate)-aqua-gadolinium) |  | 4.94651 | 1.67846 | 1.75392 | 0 | 0 | 0.37102 | DASWUR | 10.1021/cg2008655 | https://doi.org/10.1021/cg2008655
DASXAY | 827930 | catena-((μ6-4,4',4''-s-Triazine-2,4,6-triyl-tribenzoate)-aqua-terbium) |  | 4.93474 | 1.6529 | 1.76156 | 0 | 0 | 0.36874 | DASXAY | 10.1021/cg2008655 | https://doi.org/10.1021/cg2008655
DASXEC | 827931 | catena-((μ6-4,4',4''-s-Triazine-2,4,6-triyl-tribenzoate)-aqua-dysprosium) |  | 4.93198 | 1.67831 | 1.7658 | 0 | 0 | 0.3685 | DASXEC | 10.1021/cg2008655 | https://doi.org/10.1021/cg2008655
DASXIG | 827932 | catena-((μ6-4,4',4''-s-Triazine-2,4,6-triyl-tribenzoate)-aqua-holmium) |  | 4.97632 | 1.6231 | 1.78914 | 0 | 0 | 0.36784 | DASXIG | 10.1021/cg2008655 | https://doi.org/10.1021/cg2008655
DASXOM | 827933 | catena-((μ6-4,4',4''-s-Triazine-2,4,6-triyl-tribenzoate)-aqua-erbium) |  | 4.93266 | 1.63293 | 1.79539 | 0 | 0 | 0.36606 | DASXOM | 10.1021/cg2008655 | https://doi.org/10.1021/cg2008655
DATGEM | 838481 | catena-(bis(μ2-p-aminobenzonitrile)-silver(i) trifluoromethanesulfonate) |  | 5.21512 | 2.9931 | 1.21916 | 0 | 0 | 0.52782 | DATGEM | 10.1021/cg201244y | https://doi.org/10.1021/cg201244y
DATHAJ | 756340 | catena-(bis(μ3-2-ethyl-1H-imidazole-4,5-dicarboxylato)-(μ2-formato)-bis(μ2-oxalato)-pentaaqua-tri-neodymium pentahydrate) |  | 4.60016 | 3.70229 | 2.04473 | 0 | 0 | 0.37142 | DATHAJ | 10.1021/cg2013717 | https://doi.org/10.1021/cg2013717
DATHEN | 816027 | catena-(bis(μ3-2-ethyl-1H-imidazole-4,5-dicarboxylato)-bis(μ2-2-ethyl-1H-imidazole-4,5-dicarboxylato)-(μ2-formato)-tetraaqua-tri-yttrium dihydrate) |  | 2.52848 | 1.454 | 1.97866 | 0 | 0 | 0.2925 | DATHEN | 10.1021/cg2013717 | https://doi.org/10.1021/cg2013717
DATHUD | 826251 | catena-((μ2-N,N'-Di(pyridin-3-yl)hexanediamido)-silver(i) perchlorate acetonitrile solvate) |  | 4.31959 | 3.2094 | 1.30563 | 0 | 0 | 0.48542 | DATHUD | 10.1021/cg201417y | https://doi.org/10.1021/cg201417y
DATJAL | 826252 | catena-((μ2-N,N'-Di(pyridin-3-yl)hexanediamido)-silver(i) perchlorate) |  | 3.80334 | 2.68089 | 1.4986 | 0 | 0 | 0.41234 | DATJAL | 10.1021/cg201417y | https://doi.org/10.1021/cg201417y
DATJEP | 826253 | catena-[(μ2-N,N'-Di(pyridin-3-yl)hexanediamido)-(p-tolylsulfonato)-silver(i) acetonitrile solvate] |  | 6.20419 | 4.20713 | 1.04046 | 1169.94 | 1124.44 | 0.58928 | DATJEP | 10.1021/cg201417y | https://doi.org/10.1021/cg201417y
DATJOZ | 850457 | catena-(tetrakis(μ2-N,N'-Di(pyridin-3-yl)hexanediamido)-tetra-silver tetrakis(hexafluorophosphate) acetonitrile solvate) |  | 8.45056 | 7.47408 | 1.0599 | 1348.11 | 1271.92 | 0.58326 | DATJOZ | 10.1021/cg201417y | https://doi.org/10.1021/cg201417y
DATKAM | 850459 | catena-((μ2-N,N'-Di(pyridin-3-yl)hexanediamido)-silver(i) nitrate acetonitrile solvate) |  | 4.18096 | 3.10542 | 1.32925 | 0 | 0 | 0.47736 | DATKAM | 10.1021/cg201417y | https://doi.org/10.1021/cg201417y
DATKEQ | 850460 | catena-((μ2-N,N'-Di(pyridin-3-yl)hexanediamido)-silver(i) hexafluorophosphate N,N-dimethylformamide solvate) |  | 8.79457 | 7.58461 | 0.733638 | 1926.93 | 2626.54 | 0.71062 | DATKEQ | 10.1021/cg201417y | https://doi.org/10.1021/cg201417y
DATKIU | 850461 | catena-((μ2-N,N'-Di(pyridin-3-yl)hexanediamido)-silver(i) tetrafluoroborate N,N-dimethylformamide solvate) |  | 8.3001 | 7.37075 | 0.766898 | 1940.45 | 2530.26 | 0.69886 | DATKIU | 10.1021/cg201417y | https://doi.org/10.1021/cg201417y
DATKOA | 850462 | catena-(bis(μ2-N,N'-Di(pyridin-3-yl)hexanediamido)-di-silver bis(trifluoromethanesulfonate) dimethylformamide solvate) |  | 6.41081 | 4.43998 | 1.07212 | 1346.03 | 1255.49 | 0.58284 | DATKOA | 10.1021/cg201417y | https://doi.org/10.1021/cg201417y
DATMOB | 212023 | catena-(tetrakis(μ2-cyano)-bis(N,N'-bis(salicylidene)ethane-1,2-diamine)-di-manganese-nickel) |  | 3.74782 | 1.37866 | 1.51039 | 0 | 0 | 0.35482 | DATMOB | Not found | https://doi.org/Not found
DATMUH | 262031 | catena-((μ2-Imidazole-4,5-dicarboxylato)-diaqua-cadmium(ii)) |  | 3.3212 | 1.4508 | 2.22566 | 0 | 0 | 0.34888 | DATMUH | 10.1016/j.molstruc.2005.03.040 | https://doi.org/10.1016/j.molstruc.2005.03.040
DATNAO | 262032 | catena-((μ2-Imidazole-4,5-dicarboxylato)-(1,10-phenanthroline)-cadmium(ii)) |  | 2.2491 | 0.98607 | 1.94898 | 0 | 0 | 0.29022 | DATNAO | 10.1016/j.molstruc.2005.03.040 | https://doi.org/10.1016/j.molstruc.2005.03.040
DATNES | 262658 | catena-((μ2-2-(2-Aminoethyl)pyridine-N,N')-(μ2-nitrato-O,O')-silver(i)) |  | 1.6097 | 0.91337 | 2.17689 | 0 | 0 | 0.25884 | DATNES | Not found | https://doi.org/Not found
DATPAP | 1136633 | catena-bis(μ4-Furan-2-carboxylato-O,O')-di-silver(i) |  | 1.53267 | 0.9432 | 2.78803 | 0 | 0 | 0.22522 | DATPAP | Not found | https://doi.org/Not found
DATRIA | 285913 | catena-((μ2-bis(Phenylthio)methane)-(perchlorato)-silver(i)) |  | 2.57542 | 0.94174 | 1.93771 | 0 | 0 | 0.3111 | DATRIA | 10.1021/cg050180u | https://doi.org/10.1021/cg050180u
DATROG | 285914 | catena-((μ2-bis(Phenylthio)methane)-(tetrafluoroborato-F)-silver(i)) |  | 2.6033 | 1.10653 | 1.91584 | 0 | 0 | 0.3006 | DATROG | 10.1021/cg050180u | https://doi.org/10.1021/cg050180u
DATSAT | 285916 | catena-((μ2-bis(Phenylthio)methane)-(trifluoromethylsulfonato)-silver(i)) |  | 2.6991 | 1.18455 | 1.8947 | 0 | 0 | 0.33448 | DATSAT | 10.1021/cg050180u | https://doi.org/10.1021/cg050180u
DATSOH | 285918 | catena-((μ2-bis(Phenylthio)methane)-(μ2-2,2,3,3,4,4,4-heptafluorobutyrato)-silver(i)) |  | 2.33418 | 1.51661 | 1.91223 | 0 | 0 | 0.3226 | DATSOH | 10.1021/cg050180u | https://doi.org/10.1021/cg050180u
DATSUN | 285919 | catena-((μ4-Tetrafluorosuccinato)-bis(μ2-bis(phenylthio)methane)-silver(i)) |  | 2.74673 | 1.05641 | 1.82641 | 0 | 0 | 0.3285 | DATSUN | 10.1021/cg050180u | https://doi.org/10.1021/cg050180u
DATXOL | 1136670 | catena-(bis(μ2-4-(2-Cyanovinyl)-3-cyanocyclohex-1-ene-N,N')-copper dichloro-copper) |  | 4.06776 | 2.25493 | 1.12583 | 0 | 0 | 0.48416 | DATXOL | Not found | https://doi.org/Not found
DATXUR | 1136671 | catena-(bis(μ2-4-(2-Cyanovinyl)-3-cyanocyclohex-1-ene-N,N')-copper dibromo-copper) |  | 4.57031 | 2.94474 | 1.04142 | 0 | 0 | 0.5187 | DATXUR | Not found | https://doi.org/Not found
DATYOM | 1136674 | catena-(bis(μ2-Iminodiacetato-O,O')-diaqua-manganese(ii)) |  | 1.88178 | 0.60838 | 1.87979 | 0 | 0 | 0.21188 | DATYOM | Not found | https://doi.org/Not found
DATYOM01 | 182778 | catena-(bis(μ2-Iminodiacetato-O,O')-diaqua-manganese(ii)) |  | 1.83711 | 0.71461 | 1.89245 | 0 | 0 | 0.22972 | DATYOM01 | 10.1023/A:1022947601962 | https://doi.org/10.1023/A:1022947601962
DATYOM02 | 205241 | catena-(bis(μ2-Iminodiacetato)-diaqua-manganese) |  | 1.83931 | 0.6611 | 1.8509 | 0 | 0 | 0.23272 | DATYOM02 | 10.1002/zaac.200380073 | https://doi.org/10.1002/zaac.200380073
DATYOM03 | 220203 | catena-(bis(μ2-Iminodiacetato-O,O')-diaqua-manganese(ii)) |  | 1.85357 | 0.73283 | 1.84348 | 0 | 0 | 0.24402 | DATYOM03 | Not found | https://doi.org/Not found
DATYOM05 | 760648 | catena-(bis(μ2-Iminodiacetato)-di-aqua-manganese(ii)) |  | 1.83938 | 0.70855 | 1.8866 | 0 | 0 | 0.22936 | DATYOM05 | 10.1002/aoc.1802 | https://doi.org/10.1002/aoc.1802
DAVGOW | 1136715 | catena-[(Iminodiacetato-O,O')-(2,2':6',2''-terpyridyl-N,N',N'')-copper(ii) acetone solvate hydrate] |  | 4.06441 | 3.05424 | 1.37652 | 0 | 0 | 0.40556 | DAVGOW | 10.1039/dt9840002625 | https://doi.org/10.1039/dt9840002625
DAVJOB | 832494 | catena-(bis(μ2-2-(2,4-Dichlorophenoxy)acetato)-dimethanol-zinc) |  | 2.15237 | 1.18671 | 1.70872 | 0 | 0 | 0.33074 | DAVJOB | 10.1007/s10870-011-0250-0 | https://doi.org/10.1007/s10870-011-0250-0
DAVKAO | 710957 | catena-((μ2-1,1'-(1,3-Phenylenebis(methylene))bis(1H-imidazole))-(μ2-sulfato)-zinc methanol solvate) |  | 3.99854 | 1.39163 | 1.4252 | 0 | 0 | 0.441 | DAVKAO | 10.1007/s10870-011-0257-6 | https://doi.org/10.1007/s10870-011-0257-6
DAVKIV | 272433 | catena-((μ2-1-(Diphenylphosphino)-1'-(phenylselenyl)ferrocene-P,Se)-(μ2-trifluoromethanesulfonato-O,O')-silver(i)) |  | 2.08527 | 1.28277 | 1.89465 | 0 | 0 | 0.3156 | DAVKIV | 10.1039/b507058a | https://doi.org/10.1039/b507058a
DAVMIY | 838068 | catena-((μ4-5,5'-Bipyrimidine)-bis(μ2-iodo)-di-copper) |  | 1.86151 | 1.25541 | 2.92848 | 0 | 0 | 0.33064 | DAVMIY | 10.1007/s10870-011-0268-3 | https://doi.org/10.1007/s10870-011-0268-3
DAVMOD01 | 251189 | catena-((μ2-3-Oxapentane-1,5-diyl bis(pyridine-4-carboxylate)-N,N')-silver(i) perchlorate) |  | 4.23503 | 2.0014 | 1.47562 | 0 | 0 | 0.43148 | DAVMOD01 | 10.1039/b506389b | https://doi.org/10.1039/b506389b
DAVPUN | 682133 | catena-(bis(μ2-Pyrazine-2,3-dicarboxylato)-bis(2-aminoethanolato)-di-copper) |  | 2.3275 | 0.91088 | 1.94241 | 0 | 0 | 0.28072 | DAVPUN | 10.1007/s10870-011-9998-5 | https://doi.org/10.1007/s10870-011-9998-5
DAVQIC | 837447 | catena-(bis(μ2-Isonicotinato)-tetraaqua-dichloro-cobalt(ii)-palladium(ii)) |  | 2.27827 | 0.97233 | 2.05021 | 0 | 0 | 0.2864 | DAVQIC | 10.2116/xraystruct.28.19 | https://doi.org/10.2116/xraystruct.28.19
DAVVAZ | 745193 | catena-((μ2-Squarato-O,O')-bis(3,5-bis(2-pyridyl)-4H-1,2,4-triazole-N,N')-copper dihydrate) |  | 7.96089 | 6.99568 | 0.771093 | 2166.56 | 2809.73 | 0.6629 | DAVVAZ | Not found | https://doi.org/Not found
DAVXIJ | 878023 | catena-((μ2-2,2'-(1,4-Phenylene)diacetato-O,O')-bis(1,1'-(1,4-phenylenebis(methylene))bis(1H-imidazole))-di-cobalt) |  | 2.5031 | 1.15235 | 1.52498 | 0 | 0 | 0.30564 | DAVXIJ | 10.1021/cg201111r | https://doi.org/10.1021/cg201111r
DAVXOP | 878024 | catena-((μ2-2,2'-(1,4-Phenylene)diacetato-O,O',O'')-(μ2-1,1'-(1,4-phenylenebis(methylene))bis(1H-imidazole))-aqua-nickel) |  | 2.18881 | 1.07074 | 1.51682 | 0 | 0 | 0.3226 | DAVXOP | 10.1021/cg201111r | https://doi.org/10.1021/cg201111r
DAVXUV | 878025 | catena-(bis(μ2-1,1'-(1,4-Phenylenebis(methylene))bis(1H-imidazole))-diaqua-copper 2,2'-(1,4-phenylene)diacetate octahydrate) |  | 4.82502 | 3.59305 | 0.884225 | 0 | 0 | 0.59516 | DAVXUV | 10.1021/cg201111r | https://doi.org/10.1021/cg201111r
DAVYAC | 878026 | catena-((μ4-5-(4-Pyridyl)-1H-tetrazole)-(μ4-2,2'-(1,4-phenylene)diacetato-O,O',O'',O''')-di-cobalt monohydrate) |  | 3.11992 | 1.25784 | 1.76539 | 0 | 0 | 0.3245 | DAVYAC | 10.1021/cg201111r | https://doi.org/10.1021/cg201111r
DAVYEG | 878027 | catena-(bis(μ4-4,4'-(1,1,1,3,3,3-Hexafluoropropane-2,2-diyl)dibenzoato)-(1,1'-(1,4-phenylenebis(methylene))bis(1H-imidazole))-di-cobalt) |  | 4.85379 | 2.54876 | 1.60175 | 0 | 0 | 0.35552 | DAVYEG | 10.1021/cg201111r | https://doi.org/10.1021/cg201111r
DAVYIK | 878028 | catena-(tris(μ2-1,1'-(1,4-Phenylenebis(methylene))bis(1H-imidazole))-bis(pyridine-2,6-dicarboxylato)-di-cobalt octahydrate) |  | 3.37774 | 2.42112 | 1.26615 | 0 | 0 | 0.42994 | DAVYIK | 10.1021/cg201111r | https://doi.org/10.1021/cg201111r
DAVYUV | 288443 | catena-(bis(μ3-Benzoato)-bis(μ2-benzoato)-cobalt(ii)-manganese(ii)) |  | 2.45043 | 1.70713 | 1.55922 | 0 | 0 | 0.33778 | DAVYUV | 10.1021/ja050451p | https://doi.org/10.1021/ja050451p
DAWBIO | 878038 | catena-(bis(μ3-L-Malato)-(μ2-4,4'-azobis(pyridine))-di-cobalt tetrahydrate) |  | 5.36804 | 4.60368 | 1.40464 | 685.533 | 488.048 | 0.46554 | DAWBIO | 10.1021/cg201447c | https://doi.org/10.1021/cg201447c
DAWBOU | 878039 | catena-(bis(μ3-L-Malato)-(μ2-4,4'-azobis(pyridine))-di-nickel tetrahydrate) |  | 5.38651 | 4.65996 | 1.40413 | 718.04 | 511.378 | 0.47622 | DAWBOU | 10.1021/cg201447c | https://doi.org/10.1021/cg201447c
DAWBUA | 878040 | catena-(bis(μ3-L-Malato)-(μ2-4,4'-ethene-1,2-diyldipyridine)-di-cobalt dihydrate) |  | 5.5083 | 4.41499 | 1.33702 | 777.922 | 581.831 | 0.47704 | DAWBUA | 10.1021/cg201447c | https://doi.org/10.1021/cg201447c
DAWCAH | 878041 | catena-(bis(μ3-L-Malato)-(μ2-4,4'-ethene-1,2-diyldipyridine)-di-nickel dihydrate) |  | 5.48329 | 4.374 | 1.35332 | 794.178 | 586.839 | 0.4818 | DAWCAH | 10.1021/cg201447c | https://doi.org/10.1021/cg201447c
DAWCIP | 878043 | catena-(bis(μ6-tris(4-Carboxylatophenyl)methane)-(μ4-oxo)-diaqua-tetra-zinc dimethylformamide solvate octahydrate) |  | 7.0602 | 5.49224 | 1.03034 | 1527.73 | 1482.75 | 0.61352 | DAWCIP | 10.1021/cg201552g | https://doi.org/10.1021/cg201552g
DAWCOV | 878044 | catena-(bis(μ7-tris(4-Carboxylatophenyl)methane)-diaqua-tri-manganese unknown solvate) |  | 5.8402 | 4.38688 | 1.01544 | 1318.65 | 1298.6 | 0.57428 | DAWCOV | 10.1021/cg201552g | https://doi.org/10.1021/cg201552g
DAWDAI | 878046 | catena-(bis(μ7-tris(4-Carboxylatophenyl)methane)-(μ2-4,4'-bipyridine)-tri-cadmium dimethylformamide solvate dihydrate) |  | 5.04893 | 3.47767 | 1.41655 | 0 | 0 | 0.48008 | DAWDAI | 10.1021/cg201552g | https://doi.org/10.1021/cg201552g
DAWDEM | 878047 | catena-(bis(μ3-tris(4-Carboxylatophenyl)methane)-bis(μ3-nitrito)-tris(μ2-1,4-bis(4'-pyridyl)benzene-N,N')-diaqua-tetra-cadmium pentahydrate) |  | 3.81575 | 1.47357 | 1.57972 | 0 | 0 | 0.37876 | DAWDEM | 10.1021/cg201552g | https://doi.org/10.1021/cg201552g
DAWDIQ | 842398 | catena-(tetrakis(μ4-Naphthalene-1,4-dicarboxylato)-bis(μ3-hydroxo)-bis(μ2-1,1'-(1,4-phenylenebis(methylene))bis(1H-imidazole))-penta-zinc) |  | 3.15791 | 1.50601 | 1.59776 | 0 | 0 | 0.36514 | DAWDIQ | 10.1021/cg2014495 | https://doi.org/10.1021/cg2014495
DAWDOW | 735374 | catena-(Hexa-aqua-copper bis(μ3-(((3,5-bis((carboxylatomethyl)carbamoyl)benzoyl)amino)acetato)-triaqua-copper) trihydrate) |  | 6.34002 | 3.24875 | 1.23528 | 0 | 0 | 0.54072 | DAWDOW | 10.1021/cg201594p | https://doi.org/10.1021/cg201594p
DAWDUC | 735375 | catena-(bis(μ4-2,2',2''-(Benzene-1,3,5-triyltris(carbonylimino))triacetato)-bis(μ2-aqua)-tetra-aqua-tri-copper tetrahydrate) |  | 3.10722 | 1.64429 | 1.648 | 0 | 0 | 0.36832 | DAWDUC | 10.1021/cg201594p | https://doi.org/10.1021/cg201594p
DAWFEO | 860086 | catena-(bis(μ3-4,5-Dicarboxylato-2-(3,4-dimethylphenyl)imidazolato)-hexa-aqua-tri-cobalt dihydrate) |  | 4.83447 | 1.23779 | 1.65429 | 0 | 0 | 0.35968 | DAWFEO | 10.1021/cg300027h | https://doi.org/10.1021/cg300027h
DAWFIS | 860087 | catena-(bis(μ3-4,5-Dicarboxylato-2-(3,4-dimethylphenyl)imidazolato)-bis(μ2-hydrogen 4,5-dicarboxylato-2-(3,4-dimethylphenyl)imidazolato)-pentakis(1,10-phenanthroline)-penta-manganese methanol solvate trihydrate) |  | 4.90886 | 1.97514 | 1.3816 | 0 | 0 | 0.39018 | DAWFIS | 10.1021/cg300027h | https://doi.org/10.1021/cg300027h
DAWHEQ | 808464 | catena-(bis(μ3-3-(2H-Tetrazol-5-yl)benzoato)-tetra-aqua-copper-europium) |  | 2.92397 | 1.37659 | 2.16406 | 0 | 0 | 0.2877 | DAWHEQ | 10.1021/cg200856e | https://doi.org/10.1021/cg200856e
DAWHIU | 808465 | catena-(bis(μ3-3-(2H-Tetrazol-5-yl)benzoato)-tetra-aqua-copper-gadolinium) |  | 2.84038 | 1.39709 | 2.17789 | 0 | 0 | 0.2891 | DAWHIU | 10.1021/cg200856e | https://doi.org/10.1021/cg200856e
DAWHOA | 808466 | catena-(bis(μ3-3-(2H-Tetrazol-5-yl)benzoato)-tetra-aqua-copper-terbium) |  | 2.92133 | 1.37572 | 2.18692 | 0 | 0 | 0.29034 | DAWHOA | 10.1021/cg200856e | https://doi.org/10.1021/cg200856e
DAWHUG | 808467 | catena-(bis(μ3-3-(2H-Tetrazol-5-yl)benzoato)-tetra-aqua-copper-dysprosium) |  | 2.91564 | 1.37829 | 2.21042 | 0 | 0 | 0.2861 | DAWHUG | 10.1021/cg200856e | https://doi.org/10.1021/cg200856e
DAWJES | 839225 | catena-(bis(μ7-Benzene-1,2,4,5-tetracarboxylato)-bis(μ3-hydroxo)-bis(μ2-4H-1,2,4-triazole)-diaqua-penta-copper hydrate) |  | 2.39246 | 1.72048 | 2.30626 | 0 | 0 | 0.27256 | DAWJES | 10.1021/cg2011666 | https://doi.org/10.1021/cg2011666
DAWJUI | 834110 | catena-(bis(μ2-1,1'-(1,4-Butanediyl)bis(imidazole))-bis(μ2-5-iodoisophthalato)-di-cobalt ethane-1,2-diol solvate) |  | 5.19838 | 3.85459 | 1.40866 | 581.479 | 412.789 | 0.48418 | DAWJUI | 10.1021/cg201257j | https://doi.org/10.1021/cg201257j
DAWKET | 834112 | catena-(bis(μ2-1,1'-(1,4-Butanediyl)bis(imidazole))-bis(μ2-5-iodoisophthalato)-di-cobalt dimethylacetamide solvate) |  | 6.00999 | 4.24814 | 1.32656 | 808.913 | 609.783 | 0.51676 | DAWKET | 10.1021/cg201257j | https://doi.org/10.1021/cg201257j
DAWKUJ | 833802 | catena-(bis(μ3-2,4'-Biphenyldicarboxylato)-(μ2-benzene-1,4-dicarboxylato)-diaqua-bis(dimethylformamide)-di-neodymium dihydrate) |  | 4.35749 | 3.61697 | 1.49218 | 0 | 0 | 0.43506 | DAWKUJ | 10.1021/cg201411b | https://doi.org/10.1021/cg201411b
DAWLAQ | 833803 | catena-(bis(μ3-2,4'-Biphenyldicarboxylato)-(μ2-benzene-1,4-dicarboxylato)-diaqua-bis(dimethylformamide)-di-praseodymium dihydrate) |  | 4.49236 | 3.85725 | 1.46971 | 238.301 | 162.141 | 0.43518 | DAWLAQ | 10.1021/cg201411b | https://doi.org/10.1021/cg201411b
DAWLEU | 833804 | catena-((μ4-2,4'-Biphenyldicarboxylato)-bis(dimethylformamide)-(nitrato-O,O')-neodymium) |  | 3.05578 | 1.34867 | 1.66612 | 0 | 0 | 0.3695 | DAWLEU | 10.1021/cg201411b | https://doi.org/10.1021/cg201411b
DAWLIY | 833805 | catena-((μ4-2,4'-Biphenyldicarboxylato)-(μ2-hydrogen 2,4'-biphenyldicarboxylato)-aqua-europium) |  | 2.85453 | 1.61545 | 1.71727 | 0 | 0 | 0.33896 | DAWLIY | 10.1021/cg201411b | https://doi.org/10.1021/cg201411b
DAWLOE | 833806 | catena-((μ4-2,4'-Biphenyldicarboxylato)-bis(dimethylformamide)-(nitrato-O,O')-europium) |  | 2.95912 | 1.301 | 1.69036 | 0 | 0 | 0.3669 | DAWLOE | 10.1021/cg201411b | https://doi.org/10.1021/cg201411b
DAWLUK | 833807 | catena-(bis(μ3-2,4'-Biphenyldicarboxylato)-(μ2-benzene-1,4-dicarboxylato)-diaqua-bis(dimethylformamide)-di-europium dihydrate) |  | 4.56062 | 3.9849 | 1.52058 | 283.704 | 186.576 | 0.43096 | DAWLUK | 10.1021/cg201411b | https://doi.org/10.1021/cg201411b
DAWMAR | 833808 | catena-((μ4-Nitrato)-bis(μ3-2,4'-biphenyldicarboxylato)-triaqua-hydroxy-di-europium) |  | 2.72622 | 1.2806 | 2.11027 | 0 | 0 | 0.29148 | DAWMAR | 10.1021/cg201411b | https://doi.org/10.1021/cg201411b
DAWMEV | 834034 | catena-((μ4-2,4'-Biphenyldicarboxylato)-bis(dimethylformamide)-(nitrato-O,O')-gadolinium) |  | 2.81932 | 1.2826 | 1.72102 | 0 | 0 | 0.36192 | DAWMEV | 10.1021/cg201411b | https://doi.org/10.1021/cg201411b
DAWMOF | 878098 | catena-[(μ6-Benzene-1,2,4,5-tetracarboxylato)-bis(μ2-2,2'-((2-hydroxyethyl)imino)diethanolato-N,O,O',O'')-hexa-aqua-di-copper(ii)-di-magnesium(ii) hexahydrate] |  | 3.83414 | 2.45149 | 1.46333 | 0 | 0 | 0.42556 | DAWMOF | 10.1021/cg201459k | https://doi.org/10.1021/cg201459k
DAWPIC | 878108 | catena-[(μ2-Isophthalato-O,O')-(μ2-1,1'-((2,3,5,6-tetramethyl-1,4-phenylene)bis(methylene))bis(1H-1,2,4-triazole))-zinc(ii)] |  | 2.78771 | 1.35183 | 1.48156 | 0 | 0 | 0.34424 | DAWPIC | 10.1021/cg201180u | https://doi.org/10.1021/cg201180u
DAWPOI | 878109 | catena-[bis(μ2-Terephthalato)-bis(μ2-1,1'-((2,3,5,6-tetramethyl-1,4-phenylene)bis(methylene))bis(1H-1,2,4-triazole))-di-zinc(ii) tetrahydrate] |  | 3.49705 | 1.35819 | 1.43136 | 0 | 0 | 0.37126 | DAWPOI | 10.1021/cg201180u | https://doi.org/10.1021/cg201180u
DAWPUO | 878110 | catena-[(μ2-Adamantane-1,3-dicarboxylato-O,O')-(μ2-1,1'-((2,3,5,6-tetramethyl-1,4-phenylene)bis(methylene))bis(1H-1,2,4-triazole))-zinc(ii) sesquihydrate] |  | 3.81169 | 1.38706 | 1.34172 | 0 | 0 | 0.3997 | DAWPUO | 10.1021/cg201180u | https://doi.org/10.1021/cg201180u
DAWQAV | 878111 | catena-[bis(μ2-1,1'-((2,3,5,6-Tetramethyl-1,4-phenylene)bis(methylene))bis(1H-1,2,4-triazole))-bis(μ2-2,2'-tricyclo[3.3.1.13,7]decane-1,3-diyldiacetato)-di-zinc(ii)] |  | 2.58332 | 1.59106 | 1.40311 | 0 | 0 | 0.36252 | DAWQAV | 10.1021/cg201180u | https://doi.org/10.1021/cg201180u
DAWQEZ | 878112 | catena-[tetrakis(μ2-4,4'-Oxydibenzoato)-tris(μ2-1,1'-((2,3,5,6-tetramethyl-1,4-phenylene)bis(methylene))bis(1H-1,2,4-triazole))-diaqua-tetra-zinc(ii) tetrahydrate] |  | 4.61477 | 1.51021 | 1.39294 | 0 | 0 | 0.39324 | DAWQEZ | 10.1021/cg201180u | https://doi.org/10.1021/cg201180u
DAWQID | 878113 | catena-[bis(μ2-4,4'-Carbonylbis(2-carboxybenzoato))-bis(μ2-1,1'-((2,3,5,6-tetramethyl-1,4-phenylene)bis(methylene))bis(1H-1,2,4-triazole))-di-zinc(ii)] |  | 2.17559 | 1.01268 | 1.58574 | 0 | 0 | 0.30918 | DAWQID | 10.1021/cg201180u | https://doi.org/10.1021/cg201180u
DAWQOJ | 878114 | catena-[(μ2-4,4'-Bipyridine)-bis(μ2-2-(carboxylatomethoxy)benzoato)-di-copper(ii)] |  | 2.24275 | 0.98556 | 1.89855 | 0 | 0 | 0.25644 | DAWQOJ | 10.1021/cg201197k | https://doi.org/10.1021/cg201197k
DAWQUP | 878115 | catena-[bis(μ2-4,4'-Bipyridine)-bis(μ2-2-(carboxylatomethoxy)benzoato)-aqua-di-copper(ii) monohydrate] |  | 2.97743 | 1.88937 | 1.60512 | 0 | 0 | 0.32898 | DAWQUP | 10.1021/cg201197k | https://doi.org/10.1021/cg201197k
DAWREA | 878117 | catena-[(μ2-4,4'-Bipyridine)-bis(μ2-2-(carboxylatomethoxy)benzoato)-diaqua-di-cobalt(ii) dihydrate] |  | 3.23597 | 2.68836 | 1.63407 | 0 | 0 | 0.32314 | DAWREA | 10.1021/cg201197k | https://doi.org/10.1021/cg201197k
DAWRUQ | 878120 | catena-[tris(μ2-4,4'-Bipyridine)-bis(2-(carboxylatomethoxy)benzoato)-di-nickel(ii) tetrahydrate] |  | 2.95198 | 1.69013 | 1.39755 | 0 | 0 | 0.3851 | DAWRUQ | 10.1021/cg201197k | https://doi.org/10.1021/cg201197k
DAWSAX | 878121 | catena-[(μ2-4,4'-Bipyridine)-bis(μ2-2-(carboxylatomethoxy)benzoato)-diaqua-di-zinc(ii) dihydrate] |  | 3.22007 | 2.65593 | 1.70837 | 0 | 0 | 0.32112 | DAWSAX | 10.1021/cg201197k | https://doi.org/10.1021/cg201197k
DAWSEB | 878122 | catena-[(μ3-2-(Carboxylatomethoxy)benzoato)-aqua-manganese(ii)] |  | 2.19489 | 1.15355 | 1.81048 | 0 | 0 | 0.28616 | DAWSEB | 10.1021/cg201197k | https://doi.org/10.1021/cg201197k
DAWVAA | 833567 | catena-[bis(1,2-Diammonioethane) tetrakis(μ11-silicato)-bis(μ2-hydroxo)-hexahectakis(μ2-oxo)-tetrakis(2-ammonioethylamine)-dodecakis(1,2-diaminoethane)-diaqua-dotriaconta-oxo-octa-copper(ii)-di-samarium(iii)-tetratetraconta-tungsten dodecahydrate] |  | 3.10651 | 1.30689 | 4.16193 | 0 | 0 | 0.29242 | DAWVAA | 10.1021/cg2012759 | https://doi.org/10.1021/cg2012759
DAWVEE | 833083 | catena-[(μ12-Silicato)-bis(μ4-5-(pyridin-2-yl)-1H-tetrazolyl)-tetrakis(μ3-5-(pyridin-2-yl)-1H-tetrazolyl)-bis(μ2-hydroxo)-octacosakis(μ2-oxo)-diaqua-octa-oxo-di-copper(i)-penta-copper(ii)-dodeca-tungsten(vi) tetrahydrate] |  | 3.85623 | 1.47435 | 3.39407 | 0 | 0 | 0.34272 | DAWVEE | 10.1021/cg2012809 | https://doi.org/10.1021/cg2012809
DAWVII | 833084 | catena-[(μ12-phosphato)-bis(μ4-5-(pyridin-2-yl)-1H-tetrazolyl)-tetrakis(μ3-5-(pyridin-2-yl)-1H-tetrazolyl)-bis(μ2-aqua)-octacosakis(μ2-oxo)-diaqua-octa-oxo-di-copper(i)-penta-copper(ii)-tri-molybdenum(v)-nona-molybdenum(vi) tetrahydrate] |  | 4.2587 | 1.48419 | 2.58052 | 0 | 0 | 0.3436 | DAWVII | 10.1021/cg2012809 | https://doi.org/10.1021/cg2012809
DAWVOO | 833085 | catena-[bis(μ12-Silicato)-dodecakis(μ3-5-(pyridin-2-yl)-1H-tetrazolyl)-bis(μ2-hydroxo)-pentacontakis(μ2-oxo)-tetrakis(μ2-5-(pyridin-2-yl)-1H-tetrazolyl)-diaqua-icosa-oxo-deca-copper(i)-hexa-copper(ii) tetracosa-tungsten(vi)] |  | 3.30236 | 1.35052 | 3.34099 | 0 | 0 | 0.331 | DAWVOO | 10.1021/cg2012809 | https://doi.org/10.1021/cg2012809
DAWVUU | 833086 | catena-[(μ12-Phosphato)-tetrakis(μ3-5-(pyridin-2-yl)-1H-tetrazolyl)-(μ2-hydroxo)-hexacosakis(μ2-oxo)-bis(μ2-5-(pyridin-2-yl)-1H-tetrazolyl)-diaqua-deca-oxo-di-copper(i)-tetra-copper(ii)-dodeca-tungsten dihydrate] |  | 2.68078 | 1.00195 | 3.69455 | 0 | 0 | 0.2889 | DAWVUU | 10.1021/cg2012809 | https://doi.org/10.1021/cg2012809
DAWWEF | 770104 | catena-[bis(μ4-4,5-Dicarboxylato-2-(1H-1,2,4-triazol-1-ylmethyl)-1H-imidazolyl)-tetra-aqua-tri-cobalt(ii) tetrahydrate] |  | 5.35556 | 4.18039 | 1.1847 | 1514.98 | 1278.79 | 0.58152 | DAWWEF | 10.1021/cg201287t | https://doi.org/10.1021/cg201287t
DAWWIJ | 808357 | catena-[bis(μ4-4,5-Dicarboxylato-2-(1H-1,2,4-triazol-1-ylmethyl)-1H-imidazolyl)-tetra-aqua-tri-manganese(ii) hexahydrate] |  | 3.92214 | 1.58295 | 1.62628 | 0 | 0 | 0.40162 | DAWWIJ | 10.1021/cg201287t | https://doi.org/10.1021/cg201287t
DAWWOP | 808358 | catena-[bis(μ4-4,5-Dicarboxylato-2-(1H-1,2,4-triazol-1-ylmethyl)-1H-imidazolyl)-aqua-tri-copper(ii) monohydrate] |  | 2.90938 | 1.04261 | 2.07959 | 0 | 0 | 0.32416 | DAWWOP | 10.1021/cg201287t | https://doi.org/10.1021/cg201287t
DAWWUV | 808359 | catena-[(μ4-4,5-Dicarboxylato-2-(1H-1,2,4-triazol-1-ylmethyl)-1H-imidazolyl)-cadmium(ii)] |  | 1.94836 | 0.81155 | 2.43782 | 0 | 0 | 0.24872 | DAWWUV | 10.1021/cg201287t | https://doi.org/10.1021/cg201287t
DAWXOQ | 827794 | catena-[(μ3-N,N'-bis(4-Methoxyphenyl)pyridine-2,6-dicarboxamido)-(μ2-N,N'-bis(4-methoxyphenyl)pyridine-2,6-dicarboxamido)-methanol-cobalt(iii)-sodium(i) methanol solvate] |  | 4.00263 | 1.78922 | 1.34265 | 0 | 0 | 0.3743 | DAWXOQ | 10.1021/cg201369g | https://doi.org/10.1021/cg201369g
DAWYIL | 878125 | catena-[bis(μ2-1,4,5,6,7,9-Hexahydro-3H-2,8,5-benzodithiazacycloundecine)-di-silver(i) diperchlorate acetonitrile chloroform solvate] |  | 6.3345 | 4.95181 | 1.11793 | 1402.67 | 1254.7 | 0.58024 | DAWYIL | 10.1021/cg201374g | https://doi.org/10.1021/cg201374g
DAWYOR | 878126 | catena-[(μ2-3,9-Dithia-6-azabicyclo[9.3.1]pentadeca-1(15),11,13-triene)-silver(i) perchlorate dichloromethane solvate] |  | 4.76927 | 3.59914 | 1.2183 | 0 | 0 | 0.54358 | DAWYOR | 10.1021/cg201374g | https://doi.org/10.1021/cg201374g
DAWYUX | 878127 | catena-[tris(μ2-3,9-Dithia-6-azabicyclo[9.2.2]pentadeca-1(13),11,14-triene-N,S:S')-tri-silver(i) triperchlorate] |  | 4.28516 | 2.86156 | 1.47169 | 0 | 0 | 0.4506 | DAWYUX | 10.1021/cg201374g | https://doi.org/10.1021/cg201374g
DAWZAD | 275699 | catena-(decakis(μ4-Sulfido)-tetrakis(μ3-sulfido)-hexatriacontakis(μ2-phenylthiolato)-bis(μ2-1,3-bis(4-pyridyl)propane)-dotriaconta-cadmium) | COV-1 CdS-TMDPY | 5.50841 | 1.93494 | 1.85128 | 0 | 0 | 0.43256 | DAWZAD | 10.1021/ja055376x | https://doi.org/10.1021/ja055376x
DAWZEH | 275700 | catena-(bis(Tetraphenylphosphonium) decakis(μ4-sulfido)-tetrakis(μ3-sulfido)-hexatriacontakis(μ2-phenylthiolato)-(μ2-1,3-bis(4-pyridyl)propane)-bis(phenylthiolato)-dotriaconta-cadmium) | COV-2 CdS-TMDPy-TPhP | 6.11984 | 3.96972 | 1.69242 | 413.931 | 244.579 | 0.46566 | DAWZEH | 10.1021/ja055376x | https://doi.org/10.1021/ja055376x
DAWZIL | 275701 | catena-(tetrakis(μ4-Sulfido)-tetracosakis(μ2-phenylthiolato)-(μ2-4,4'-bipyridine)-bis(phenylthiolato)-heptadeca-cadmium) | COV-3 CdS-BPy | 5.45372 | 1.57223 | 1.77286 | 0 | 0 | 0.40908 | DAWZIL | 10.1021/ja055376x | https://doi.org/10.1021/ja055376x
DAWZOR | 275703 | catena-((μ4-Sulfido)-dodecakis(μ2-phenylthiolato)-(μ2-1,3-bis(4-pyridyl)propane)-bis(phenylthiolato)-octa-cadmium) | COV-4 CdS-TMDPy | 2.91356 | 1.5548 | 1.72573 | 0 | 0 | 0.38046 | DAWZOR | 10.1021/ja055376x | https://doi.org/10.1021/ja055376x
DAXFAL | 854766 | catena-[(μ4-Biphenyl-2,2',6,6'-tetracarboxylato)-tetrakis(μ2-4,4'-bipyridine)-tetra-silver(i) tridecahydrate] |  | 6.27057 | 2.92199 | 1.39983 | 0 | 0 | 0.4903 | DAXFAL | 10.1021/cg2015447 | https://doi.org/10.1021/cg2015447
DAXFEP | 854767 | catena-[Ammonium tris(μ2-4,4'-bipyridine)-(biphenyl-2,2',6,6'-tetracarboxylato)-tri-silver(i) hexahydrate] |  | 4.53011 | 2.51692 | 1.54326 | 0 | 0 | 0.4243 | DAXFEP | 10.1021/cg2015447 | https://doi.org/10.1021/cg2015447
DAXFIT | 854768 | catena-[(μ2-4,4'-Bipyridine)-silver(i) hemikis(6,6'-dicarboxybiphenyl-2,2'-dicarboxylate) monohydrate] |  | 9.54212 | 8.9558 | 0.529669 | 2072.9 | 3913.57 | 0.82004 | DAXFIT | 10.1021/cg2015447 | https://doi.org/10.1021/cg2015447
DAXFOZ | 854769 | catena-[bis(μ2-4,4'-Bipyridine)-di-silver(i) (6,6'-dicarboxybiphenyl-2,2'-dicarboxylate) perchloric acid] |  | 5.84604 | 4.80876 | 1.01876 | 2480.59 | 2434.91 | 0.6509 | DAXFOZ | 10.1021/cg2015447 | https://doi.org/10.1021/cg2015447
DAXFUF | 854770 | catena-[(μ2-trans-1,2-bis(4-Pyridyl)ethene)-silver(i) hemikis(6,6'-dicarboxybiphenyl-2,2'-dicarboxylate) dihydrate] |  | 7.56315 | 6.4194 | 0.959941 | 1350.98 | 1407.36 | 0.64928 | DAXFUF | 10.1021/cg2015447 | https://doi.org/10.1021/cg2015447
DAXGAM | 834607 | bis(μ2-4-(4-Carboxyphenoxy)phthalato)-hexakis(aqua)-di-zinc(ii) | bis(μ-4-(4-carboxyphenoxy)benzene-1,2-dicarboxylato)-hexakis(aqua)-di-zinc(ii) | 2.11393 | 1.02511 | 1.78577 | 0 | 0 | 0.28726 | DAXGAM | 10.1021/cg201556b | https://doi.org/10.1021/cg201556b
DAXGIU | 834609 | catena-[(μ6-4-(4-Carboxylatophenoxy)benzene-1,2-dicarboxylato)-tris(μ5-4-(4-carboxylatophenoxy)benzene-1,2-dicarboxylato)-bis(μ2-4,4'-bipyridine)-diaqua-hexa-zinc(ii)] |  | 3.26284 | 1.39228 | 1.69076 | 0 | 0 | 0.35096 | DAXGIU | 10.1021/cg201556b | https://doi.org/10.1021/cg201556b
DAXGOA | 834610 | catena-[bis(μ2-2-Carboxy-5-(4-carboxylatophenoxy)benzoato)-(μ2-4,4'-bipyridine)-diaqua-bis(4,4'-bipyridine)-di-zinc(ii) tetrahydrate] |  | 4.21709 | 3.20096 | 1.43196 | 0 | 0 | 0.37158 | DAXGOA | 10.1021/cg201556b | https://doi.org/10.1021/cg201556b
DAXGOA01 | 868908 | catena-[bis(μ2-4-(4-carboxylatophenoxy)phthalato)-(μ2-4,4'-bipyridyl)-bis(4,4'-bipyridyl)-diaqua-di-zinc tetrahydrate] |  | 4.19747 | 3.203 | 1.43207 | 0 | 0 | 0.37394 | DAXGOA01 | Not found | https://doi.org/Not found
DAXGUG | 834611 | catena-[bis(μ5-4-(4-Carboxylatophenoxy)benzene-1,2-dicarboxylato)-(μ2-4,4'-(hydrazine-1,2-diylidenedimethylylidene)dipyridine)-diaqua-tri-zinc(ii)] |  | 1.92473 | 1.21772 | 1.77633 | 0 | 0 | 0.30964 | DAXGUG | 10.1021/cg201556b | https://doi.org/10.1021/cg201556b
DAXHAM | 262134 | catena-((μ4-Butane-1,4-dicarboxylato-O,O,O',O'',O'',O''')-bis(μ4-butane-1,4-dicarboxylato-O,O',O'',O''')-bis(1,10-phenanthroline-N,N')-tri-cobalt(ii)) |  | 3.17418 | 1.2724 | 1.58649 | 0 | 0 | 0.33394 | DAXHAM | 10.1016/j.molstruc.2005.06.036 | https://doi.org/10.1016/j.molstruc.2005.06.036
DAXHAN | 834614 | catena-[bis(μ6-4-(4-Carboxylatophenoxy)benzene-1,2-dicarboxylato)-bis(μ5-4-(4-carboxylatophenoxy)benzene-1,2-dicarboxylato)-(μ4-4-(4-carboxylatophenoxy)benzene-1,2-dicarboxylato)-(μ2-4,4'-azodipyridine)-(4,4'-azodipyridine-N)-tetra-aqua-hexa-zinc(ii)] |  | 2.35078 | 1.18663 | 1.78636 | 0 | 0 | 0.31268 | DAXHAN | 10.1021/cg201556b | https://doi.org/10.1021/cg201556b
DAXHEQ | 262135 | catena-(bis(μ3-Propane-1,3-dicarboxylato-O,O',O'',O''')-bis(1,10-phenanthroline-N,N')-di-cobalt(ii)) |  | 1.88927 | 1.11757 | 1.69202 | 0 | 0 | 0.27808 | DAXHEQ | 10.1016/j.molstruc.2005.06.036 | https://doi.org/10.1016/j.molstruc.2005.06.036
DAXKIY | 855531 | catena-[Tetramethylammonium bis(μ2-pyrazine-2,5-dicarboxylato)-indium(iii) dihydrate] |  | 4.43594 | 2.97843 | 1.44788 | 0 | 0 | 0.5176 | DAXKIY | 10.1021/cg201572y | https://doi.org/10.1021/cg201572y
DAXKUK | 855533 | catena-[tris(Dimethylammonium) hexakis(μ2-pyridazine-3,6-dicarboxylato)-indium(iii) hexahydrate] |  | 8.25553 | 3.1534 | 1.30302 | 0 | 0 | 0.58752 | DAXKUK | 10.1021/cg201572y | https://doi.org/10.1021/cg201572y
DAXLAR | 855534 | catena-[Dimethylammonium bis(μ2-pyridazine-3,6-dicarboxylato)-indium(iii)] |  | 3.7551 | 1.64155 | 1.73325 | 0 | 0 | 0.41774 | DAXLAR | 10.1021/cg201572y | https://doi.org/10.1021/cg201572y
DAXLUK | 195032 | catena-((μ2-Acetato-O,O,O')-(μ2-nitrito-O,O,O')-(1,10-phenanthroline)-lead(ii)) |  | 1.87691 | 1.27311 | 2.2483 | 0 | 0 | 0.30924 | DAXLUK | 10.1016/j.solidstatesciences.2005.08.013 | https://doi.org/10.1016/j.solidstatesciences.2005.08.013
DAXMOG | 852579 | catena-[(μ8-Thiophene-2,5-dicarboxylato)-(μ6-thiophene-2,5-dicarboxylato)-bis(N,N-dimethylformamide)-tetra-lithium(i)] |  | 2.48098 | 1.22116 | 1.49549 | 0 | 0 | 0.2828 | DAXMOG | 10.1021/cg201587u | https://doi.org/10.1021/cg201587u
DAXNAS | 249725 | catena-((μ2-1,4-Benzenedicarboxylato)-(2,2'-bibenzimidazole-N,N')-cadmium(ii)) |  | 2.15121 | 1.55416 | 1.75579 | 0 | 0 | 0.33308 | DAXNAS | 10.1016/j.jssc.2005.07.035 | https://doi.org/10.1016/j.jssc.2005.07.035
DAXNEW | 259379 | catena-((μ2-1,4-Benzenedicarboxylato)-(2,2'-bibenzimidazole-N,N')-zinc(ii)) |  | 2.02654 | 1.25164 | 1.66786 | 0 | 0 | 0.31158 | DAXNEW | 10.1016/j.jssc.2005.07.035 | https://doi.org/10.1016/j.jssc.2005.07.035
DAXNEW01 | 675379 | catena-((μ2-1,4-Benzenedicarboxylato-O,O',O'',O''')-(2,2'-bi-benzimidazole-N,N')-zinc(ii)) |  | 1.97777 | 1.24106 | 1.66061 | 0 | 0 | 0.31408 | DAXNEW01 | 10.1039/B806980H | https://doi.org/10.1039/B806980H
DAXNEX | 878160 | catena-[bis(μ7-5-((4-Carboxylatobenzyl)oxy)benzene-1,3-dicarboxylato)-bis(μ6-5-((4-carboxylatobenzyl)oxy)benzene-1,3-dicarboxylato)-tetrakis(μ3-hydroxo)-bis(μ2-1,4-bis(pyridin-4-ylmethyl)piperazine)-hexa-aqua-octa-cobalt(ii) tetrahydrate] |  | 3.1836 | 1.46443 | 1.64671 | 0 | 0 | 0.33614 | DAXNEX | 10.1021/cg201619x | https://doi.org/10.1021/cg201619x
DAXNIB | 878161 | catena-[bis(μ6-5-((4-Carboxylatobenzyl)oxy)benzene-1,3-dicarboxylato)-bis(μ3-hydroxo)-(μ2-trans-1,2-bis(4-pyridyl)ethene)-tetra-aqua-tetra-cobalt(ii) dihydrate] |  | 3.73189 | 1.8851 | 1.65237 | 0 | 0 | 0.34108 | DAXNIB | 10.1021/cg201619x | https://doi.org/10.1021/cg201619x
DAXNOG01 | 624335 | catena-(bis(μ4-Benzene-1,4-dicarboxylato-O,O',O'',O''')-bis(N,N-dimethylformamide-O)-di-zinc(ii)) |  | 2.36494 | 1.54295 | 1.6639 | 0 | 0 | 0.34432 | DAXNOG01 | 10.1107/S0108768106033283 | https://doi.org/10.1107/S0108768106033283
DAXNOH | 878162 | catena-[(μ2-1,4-bis((t-Butylsulfanyl)methyl)benzene)-bis(μ2-chloro)-dichloro-di-mercury(ii)] |  | 2.29655 | 1.22039 | 2.37659 | 0 | 0 | 0.36456 | DAXNOH | 10.1021/cg201625c | https://doi.org/10.1021/cg201625c
DAXNUN | 878163 | catena-[(μ2-1,4-bis((t-Butylsulfanyl)methyl)benzene)-dibromo-mercury(ii)] |  | 2.20722 | 1.55091 | 2.01013 | 0 | 0 | 0.40612 | DAXNUN | 10.1021/cg201625c | https://doi.org/10.1021/cg201625c
DAXPAV | 878164 | catena-[(μ2-1,4-bis((Methylsulfanyl)methyl)benzene)-bis(iodo)-mercury(ii)] |  | 8.80784 | 7.96832 | 1.41916 | 1716.42 | 1209.46 | 0.68154 | DAXPAV | 10.1021/cg201625c | https://doi.org/10.1021/cg201625c
DAXPID | 878166 | catena-[bis((μ2-1,4-bis((Benzylsulfanyl)methyl)benzene)-bis(μ2-bromo)-dibromo-di-mercury(ii)) (bis(μ2-1,4-bis((benzylsulfanyl)methyl)benzene)-tetrabromo-di-mercury(ii)) dichloromethane solvate] |  | 8.21316 | 7.37939 | 0.930331 | 1852.13 | 1990.82 | 0.7098 | DAXPID | 10.1021/cg201625c | https://doi.org/10.1021/cg201625c
DAXQAW | 809324 | catena-[(octakis(μ2-Propionato-O,O,O')-tetrakis(μ2-propionato-O,O')-tetra-aqua-tetra-cerium(iii)) (tetrakis(μ2-propionato-O,O,O')-bis(μ2-propionato-O,O')-diaqua-di-cerium(iii)) tris(4,4'-bipyridine)] |  | 8.75464 | 8.03935 | 0.968309 | 1629.34 | 1682.66 | 0.66082 | DAXQAW | 10.1021/cg2016337 | https://doi.org/10.1021/cg2016337
DAXQUQ | 846776 | catena-[(μ4-Benzene-1,2,4,5-tetracarboxylato)-bis(μ2-4,4'-bis(1-imidazolyl)biphenyl-N3,N'3)-di-cobalt(ii)] |  | 2.2892 | 1.21991 | 1.58536 | 0 | 0 | 0.31692 | DAXQUQ | 10.1021/cg2016512 | https://doi.org/10.1021/cg2016512
DAXRAX | 846777 | catena-[(μ4-Benzene-1,2,4,5-tetracarboxylato)-bis(μ2-4,4'-bis(1-imidazolyl)biphenyl-N3,N'3)-diaqua-di-nickel(ii)] |  | 2.08275 | 0.95004 | 1.70753 | 0 | 0 | 0.26384 | DAXRAX | 10.1021/cg2016512 | https://doi.org/10.1021/cg2016512
DAXREB | 846778 | catena-[(μ4-Benzene-1,2,4,5-tetracarboxylato)-bis(μ2-4,4'-bis(1-imidazolyl)biphenyl-N3,N'3)-di-copper(ii)] |  | 3.16342 | 1.48971 | 1.53252 | 0 | 0 | 0.35286 | DAXREB | 10.1021/cg2016512 | https://doi.org/10.1021/cg2016512
DAXRIF | 846779 | catena-[(μ4-Benzene-1,2,4,5-tetracarboxylato)-bis(μ2-4,4'-bis(1-imidazolyl)biphenyl-N3,N'3)-di-zinc(ii)] |  | 2.10237 | 1.14537 | 1.6579 | 0 | 0 | 0.29974 | DAXRIF | 10.1021/cg2016512 | https://doi.org/10.1021/cg2016512
DAXROL | 846780 | catena-[(μ6-Benzene-1,2,4,5-tetracarboxylato)-(μ2-4,4'-bis(1-imidazolyl)biphenyl-N3,N'3)-di-cadmium(ii)] |  | 2.36598 | 1.32945 | 1.93103 | 0 | 0 | 0.3382 | DAXROL | 10.1021/cg2016512 | https://doi.org/10.1021/cg2016512
DAXWIJ | 276881 | catena-[tetrakis(μ2-Cyano)-(1,10-phenanthroline)-cobalt(ii)-nickel(ii)] |  | 2.13692 | 1.29588 | 1.82234 | 0 | 0 | 0.282 | DAXWIJ | 10.1021/ic0511672 | https://doi.org/10.1021/ic0511672
DAXWOP | 276882 | catena-[tetrakis(μ2-Cyano)-(2,2'-bipyridine)-cobalt(ii)-nickel(ii)] |  | 1.82657 | 0.89782 | 1.85997 | 0 | 0 | 0.2492 | DAXWOP | 10.1021/ic0511672 | https://doi.org/10.1021/ic0511672
DAXWUV | 276883 | catena-[bis(μ2-Cyano)-dicyano-bis(2,2'-bipyridine)-cobalt(ii)-nickel(ii)] |  | 2.4197 | 1.09024 | 1.56409 | 0 | 0 | 0.33342 | DAXWUV | 10.1021/ic0511672 | https://doi.org/10.1021/ic0511672
DAXXIJ | 136920 | catena[(Λ,Λ,Λ)-(tris(2,2'-Bipyridyl-N,N')-ruthenium(ii)) (tris(μ2-oxalato)-lithium(i)-chromate(iii)) monohydrate] |  | 2.12588 | 0.97119 | 1.68871 | 0 | 0 | 0.30278 | DAXXIJ | 10.1021/ic9904135 | https://doi.org/10.1021/ic9904135
DAXZIL | 136921 | catena[(Δ,Δ,Δ)-(tris(2,2'-Bipyridyl-N,N')-ruthenium(ii)) (tris(μ2-oxalato)-lithium(i)-chromate(iii)) monohydrate] |  | 2.11851 | 0.98904 | 1.68739 | 0 | 0 | 0.30266 | DAXZIL | 10.1021/ic9904135 | https://doi.org/10.1021/ic9904135
DAXZUY | 294306 | catena-((μ2-adipato-O,O')-bis(μ2-4,4'-bipyridine-N,N')-bis(hydrogen-adipato-O)-diaqua-dicopper(ii)) |  | 2.43699 | 1.01697 | 1.54981 | 0 | 0 | 0.32546 | DAXZUY | 10.1107/S0108270105032506 | https://doi.org/10.1107/S0108270105032506
DAYBAG | 136922 | catena-[(Δ,Δ,Δ)-(tris(2,2'-Bipyridyl-N,N')-nickel(ii))-(tris(μ2-oxalato)-lithium(i)-chromate(iii)) monohydrate] |  | 2.20705 | 0.99834 | 1.58155 | 0 | 0 | 0.3165 | DAYBAG | 10.1021/ic9904135 | https://doi.org/10.1021/ic9904135
DAYBUC | 821312 | catena-[bis(μ6-5-Carboxybenzene-1,2,4-tricarboxylato)-bis(2-(1H-imidazol-1-ylmethyl)-1H-benzimidazole)-tri-copper(ii) dihydrate] |  | 3.11428 | 1.57694 | 1.71122 | 0 | 0 | 0.34652 | DAYBUC | 10.1080/00958972.2012.664273 | https://doi.org/10.1080/00958972.2012.664273
DAYCAJ | 821313 | catena-[(μ2-Benzene-1,3-dicarboxylato)-(μ2-2-(1H-imidazol-1-ylmethyl)-1H-benzimidazole)-copper(ii) dihydrate] | catena-[(μ2-2-(1H-Imidazol-1-ylmethyl)-1H-benzimidazole)-(μ2-isophthalato)-copper(ii) dihydrate] | 2.96722 | 1.99293 | 1.43631 | 0 | 0 | 0.40504 | DAYCAJ | 10.1080/00958972.2012.664273 | https://doi.org/10.1080/00958972.2012.664273
DAYCEM | 294313 | catena-((μ2-4,4'-bipyridine-N,N')-dicyanato-zinc(ii)) |  | 11.39138 | 8.64431 | 0.323753 | 2218.52 | 6852.5 | 0.86788 | DAYCEM | 10.1107/S0108270105033962 | https://doi.org/10.1107/S0108270105033962
DAYCEN | 821426 | catena-[(μ2-Benzene-1,3-dicarboxylato)-(μ2-2-(1H-imidazol-1-ylmethyl)-1H-benzimidazole)-copper(ii) N,N-dimethylformamide solvate sesquihydrate] | catena-[(μ2-2-(1H-Imidazol-1-ylmethyl)-1H-benzimidazole)-(μ2-isophthalato)-copper(ii) N,N-dimethylformamide solvate sesquihydrate] | 4.92391 | 3.67086 | 1.21139 | 0 | 0 | 0.4993 | DAYCEN | 10.1080/00958972.2012.664273 | https://doi.org/10.1080/00958972.2012.664273
DAYCIQ | 294314 | catena-((μ5-4-carboxylatophenoxyacetato-O,O,O',O'',O''',O'''')-(μ2-aqua)-strontium(ii)) |  | 1.9017 | 1.27808 | 2.02035 | 0 | 0 | 0.2555 | DAYCIQ | 10.1107/S0108270105034554 | https://doi.org/10.1107/S0108270105034554
DAYCOV | 103174 | catena[(μ2-3,3',3''-Triaminotripropylamine)-azido-copper(ii) perchlorate] |  | 4.24678 | 1.54996 | 1.21772 | 0 | 0 | 0.45708 | DAYCOV | 10.1016/S0277-5387(99)00080-7 | https://doi.org/10.1016/S0277-5387(99)00080-7
DAYDAJ | 294317 | catena-((μ2-2,4-dichloro-6-(2-pyridylmethyliminomethyl)phenolato-N,N',O,O)-bis(μ2-thiocyanato-N,S)-cadmium(ii)) |  | 2.30966 | 1.36894 | 1.85564 | 0 | 0 | 0.349 | DAYDAJ | 10.1107/S0108270105036127 | https://doi.org/10.1107/S0108270105036127
DAYDEN | 294318 | catena-(bis(μ5-Croconato)-bis(μ2-aqua)-tetra-aqua-nickel(ii)-di-potassium(i)) |  | 1.87285 | 0.89793 | 1.98135 | 0 | 0 | 0.16956 | DAYDEN | 10.1107/S0108270105036322 | https://doi.org/10.1107/S0108270105036322
DAYDOX | 294345 | catena-(bis(μ2-((2-hydroxyethyl)iminomethyl)phenolato-N,O,O')-manganese(iii) chloride) |  | 2.57504 | 1.60156 | 1.416 | 0 | 0 | 0.36264 | DAYDOX | 10.1107/S0108270105034219 | https://doi.org/10.1107/S0108270105034219
DAYFOY | 109099 | catena[bis(μ2-1,2-bis(Diethyldithiocarbamate)ethylene-S,S')-copper(i) perchlorate] |  | 4.08286 | 1.73435 | 1.2308 | 0 | 0 | 0.4435 | DAYFOY | 10.1016/S0277-5387(99)00090-X | https://doi.org/10.1016/S0277-5387(99)00090-X
DAYGOB | 850852 | catena-[(μ3-Chloro)-(μ2-bis(aminomethyl)phosphinate)-(μ2-chloro)-diaqua-platinum(ii)-potassium(i)] |  | 1.98002 | 1.29617 | 2.6869 | 0 | 0 | 0.2354 | DAYGOB | 10.1080/00958972.2012.666797 | https://doi.org/10.1080/00958972.2012.666797
DAYGUH | 830893 | catena-[bis(μ7-6-Oxo-2-thioxo-1,2,3,6-tetrahydropyrimidin-4-olato)-di-potassium(i)] | catena-[bis(μ7-2-Thiobarbiturato)-di-potassium(i)] | 1.48187 | 0.49501 | 1.92962 | 0 | 0 | 0.10376 | DAYGUH | 10.1080/00958972.2012.660148 | https://doi.org/10.1080/00958972.2012.660148
DAYJIY | 849585 | catena-[(μ3-1-((2-(Pyridin-4-yl)-1H-benzimidazol-1-yl)methyl)-1H-benzotriazole)-bis(nitrato-O,O')-cadmium(ii)] |  | 2.53132 | 1.13257 | 1.7929 | 0 | 0 | 0.3224 | DAYJIY | 10.1080/00958972.2012.669037 | https://doi.org/10.1080/00958972.2012.669037
DAYJOE | 849586 | catena-[(μ3-1-((2-(Pyridin-4-yl)-1H-benzimidazol-1-yl)methyl)-1H-benzotriazole)-(nitrato-O,O')-silver(i) acetone solvate] |  | 4.59544 | 3.42111 | 1.44312 | 0 | 0 | 0.44178 | DAYJOE | 10.1080/00958972.2012.669037 | https://doi.org/10.1080/00958972.2012.669037
DAYKEV | 853633 | catena-[bis(μ3-2-Phenyl-1H-imidazole-4,5-dicarboxylato)-(μ2-oxalato)-diaqua-di-neodymium(iii) tetrahydrate] |  | 3.7866 | 1.53938 | 1.90398 | 0 | 0 | 0.3833 | DAYKEV | 10.1080/00958972.2012.669833 | https://doi.org/10.1080/00958972.2012.669833
DAYKIZ | 853634 | catena-[bis(μ3-2-Phenyl-1H-imidazole-4,5-dicarboxylato)-(μ2-oxalato)-diaqua-di-samarium(iii) tetrahydrate] |  | 3.81353 | 1.51082 | 1.96189 | 0 | 0 | 0.37548 | DAYKIZ | 10.1080/00958972.2012.669833 | https://doi.org/10.1080/00958972.2012.669833
DAYKOF | 853635 | catena-[bis(μ3-2-Phenyl-1H-imidazole-4,5-dicarboxylato)-(μ2-oxalato)-diaqua-di-terbium(iii) tetrahydrate] |  | 3.79941 | 1.50259 | 2.04474 | 0 | 0 | 0.36866 | DAYKOF | 10.1080/00958972.2012.669833 | https://doi.org/10.1080/00958972.2012.669833
DAYLEW | 848838 | catena-[bis(μ3-5-(4'-((7-Carboxylato-2-ethoxy-1H-benzimidazol-1-yl)methyl)biphenyl-2-yl)-2H-tetrazol-2-yl)-tetra-aqua-di-lead N,N-dimethylformamide solvate] |  | 5.22505 | 4.20241 | 1.65952 | 431.875 | 260.242 | 0.41266 | DAYLEW | 10.1080/00958972.2012.670700 | https://doi.org/10.1080/00958972.2012.670700
DAYMAS | 293959 | catena-((μ4-Acetylenedicarboxylato)-diaqua-zinc(ii)) |  | 1.53695 | 0.83834 | 2.30143 | 0 | 0 | 0.23516 | DAYMAS | 10.1107/S1600536805037797 | https://doi.org/10.1107/S1600536805037797
DAYPAW | 845623 | catena-[bis(μ4-Benzene-1,3-dicarboxylato)-(μ2-benzene-1,3-dicarboxylato)-bis(2-(4-methoxyphenyl)-1H-imidazo[4,5-f][1,10]phenanthroline)-di-neodymium(iii) monohydrate] | catena-[bis(μ4-Isophthalato)-(μ2-isophthalato)-bis(2-(4-methoxyphenyl)-1H-imidazo[4,5-f][1,10]phenanthroline)-di-neodymium(iii) monohydrate] | 3.7079 | 2.04942 | 1.60469 | 0 | 0 | 0.37054 | DAYPAW | 10.1080/00958972.2012.675433 | https://doi.org/10.1080/00958972.2012.675433
DAYPEZ | 293971 | catena-((μ3-4,4'-Dicarboxybiphenyl-3,3'-dicarboxylato)-bis(4,4'-bipyridine-N)-cobalt(ii)) |  | 2.40282 | 1.00344 | 1.5639 | 0 | 0 | 0.29988 | DAYPEZ | 10.1107/S1600536805033842 | https://doi.org/10.1107/S1600536805033842
DAYPEZ01 | 672701 | catena-((μ3-4,4'-Dicarboxybiphenyl-3,3'-dicarboxylato-κ4O3,O3':O3'':O3''')-bis(4,4'-bipyridine-κN)-cobalt(ii)) |  | 2.21191 | 1.06263 | 1.56157 | 0 | 0 | 0.29884 | DAYPEZ01 | 10.1107/S1600536807058333 | https://doi.org/10.1107/S1600536807058333
DAYQUP |  | catena(tetrakis(μ2-Carbonyl)-(μ2-hydrido)-bis(1,10-phenanthroline)-hexacarbonyl-di-chromium-potassium) |  | 2.86693 | 1.13972 | 1.48308 | 0 | 0 | 0.31812 | DAYQUP | 10.1016/S0022-328X(98)00993-0 | https://doi.org/10.1016/S0022-328X(98)00993-0
DAYRAY | 770588 | catena-[(μ2-2-(2-Carboxyvinyl)benzoato)-(1,10-phenanthroline)-lead(ii) monohydrate] | catena-[(μ2-2-Carboxylatocinnamato)-(1,10-phenanthroline)-lead(ii) monohydrate] | 3.58794 | 1.59876 | 1.95556 | 0 | 0 | 0.33846 | DAYRAY | 10.1080/00958972.2012.676167 | https://doi.org/10.1080/00958972.2012.676167
DAYREC | 710505 | catena-[(μ2-Aqua)-diaqua-bis((2,4-dichlorophenoxy)acetato)-cobalt(ii) dihydrate] |  | 3.26946 | 2.77829 | 1.52419 | 0 | 0 | 0.39908 | DAYREC | 10.1080/00958972.2012.677040 | https://doi.org/10.1080/00958972.2012.677040
DAYRIG | 854935 | catena-[(μ3-Isonicotinato)-(μ2-(2,4-dichlorophenoxy)acetato)-zinc(ii)] |  | 2.53716 | 1.08817 | 1.78962 | 0 | 0 | 0.3196 | DAYRIG | 10.1080/00958972.2012.677040 | https://doi.org/10.1080/00958972.2012.677040
DAYTAZ | 293992 | catena-((μ2-Thiophene-2,5-dicarboxylato-O,O')-(di-2-pyridylamine-N,N')-copper(ii) N,N-dimethylformamide solvate monohydrate) |  | 5.33895 | 3.9582 | 1.23159 | 764.253 | 620.544 | 0.5016 | DAYTAZ | 10.1107/S1600536805036433 | https://doi.org/10.1107/S1600536805036433
DAYVEF | 293998 | catena-((μ2-Thiodiacetato-O,O',O'',S)-(1H-imidazole-N)-aqua-cadmium(ii)) |  | 2.09934 | 1.06622 | 2.09794 | 0 | 0 | 0.31376 | DAYVEF | 10.1107/S1600536805037608 | https://doi.org/10.1107/S1600536805037608
DAYVIJ | 294000 | catena-((μ2-4,4'-Bipyridine)-bis(μ2-imidazole)-cadmium(ii)) |  | 2.33033 | 1.48793 | 1.78805 | 0 | 0 | 0.31038 | DAYVIJ | 10.1107/S1600536805037293 | https://doi.org/10.1107/S1600536805037293
DAYXAD | 294008 | catena-((μ6-Succinato)-bis(μ4-1,4-benzenedicarboxylato)-di-dysprosium(iii)) |  | 2.66566 | 1.55865 | 2.51001 | 0 | 0 | 0.28934 | DAYXAD | 10.1107/S1600536805038171 | https://doi.org/10.1107/S1600536805038171
DAYYIN | 889588 | catena-(decakis(μ2-imidazolato)-penta-cobalt(ii) 4-methylpyridine solvate octahydrate) |  | 6.74211 | 4.38331 | 1.12027 | 1071.87 | 956.791 | 0.56112 | DAYYIN | 10.1039/c2cc34787c | https://doi.org/10.1039/c2cc34787c
DAZBUC | 294029 | bis(μ2-3-Carboxylatophenoxyacetato-O,O',O'')-tetrakis(1H-benzimidazole-N)-diaqua-di-cadmium(ii) dihydrate |  | 2.67509 | 1.30726 | 1.5754 | 0 | 0 | 0.369 | DAZBUC | 10.1107/S1600536805036895 | https://doi.org/10.1107/S1600536805036895
DAZDAK | 294035 | catena-(bis(μ2-Bromo)-(μ2-1,4-bis(benzylsulfanyl)butane-S,S')-bromo-mercury(ii)) |  | 1.90274 | 1.21953 | 2.80042 | 0 | 0 | 0.36118 | DAZDAK | 10.1107/S1600536805038754 | https://doi.org/10.1107/S1600536805038754
DAZDIS | 294037 | catena-((μ2-3-Carboxylatophenoxyacetato-O,O')-tris(pyridine-N)-copper(ii) trihydrate) |  | 4.03014 | 3.35977 | 1.26825 | 0 | 0 | 0.43054 | DAZDIS | 10.1107/S1600536805038316 | https://doi.org/10.1107/S1600536805038316
DAZHAO | 293988 | catena-(hexakis(μ2-Thiocyanato)-tris(dipyridyl-copper(ii))) |  | 2.01693 | 1.16618 | 1.57927 | 0 | 0 | 0.34268 | DAZHAO | 10.1107/S1600536805036998 | https://doi.org/10.1107/S1600536805036998
DAZHIV |  | catena-(bis(μ2-Cyano)-tris(4-methyl-pyridine)-di-copper) |  | 2.10936 | 1.32289 | 1.47103 | 0 | 0 | 0.37654 | DAZHIV | 10.1039/dt9850000839 | https://doi.org/10.1039/dt9850000839
DAZLIA | 293431 | catena-((μ2-(1R,2R)-(-)-2-aminocyclohexylamine-N,N')-(p-hydroxybenzoato)-silver(i)) |  | 2.20784 | 1.37407 | 1.71641 | 0 | 0 | 0.3478 | DAZLIA | Not found | https://doi.org/Not found
DAZNIC | 293410 | catena-((μ4-dihydrogen-benzene-1,2,4,5-tetracarboxylato-O,O',O'',O''')-(μ2-dihydrogen-benzene-1,2,4,5-tetracarboxylato-O,O')-diaqua-bis(1,10-phenanthroline-N,N')-di-nickel(ii)) |  | 1.88521 | 0.99709 | 1.78656 | 0 | 0 | 0.26144 | DAZNIC | Not found | https://doi.org/Not found
DAZTAZ |  | catena-pentakis(μ2-Chloro)-tris(μ2-tetrahydrothiophene)-tetra-copper(i,ii) |  | 1.97269 | 1.12286 | 2.07438 | 0 | 0 | 0.35436 | DAZTAZ | 10.1039/dt9850000151 | https://doi.org/10.1039/dt9850000151
DAZWOR | 231499 | catena-(bis(μ2-Acetato-O,O,O')-bis(μ2-4,4'-bipyridine-N,N')-di-mercury(ii) diperchlorate) |  | 4.23906 | 2.68364 | 1.82864 | 0 | 0 | 0.49082 | DAZWOR | 10.1002/hlca.200690015 | https://doi.org/10.1002/hlca.200690015
DAZWUX | 240092 | catena-(pentakis(μ2-4,4'-Bipyridine-N,N')-decakis(thiocyanato)-penta-mercury(ii)) |  | 2.18955 | 1.2545 | 2.2209 | 0 | 0 | 0.34136 | DAZWUX | 10.1002/hlca.200690015 | https://doi.org/10.1002/hlca.200690015
DAZYEI | 137780 | catena-[(μ2-4,4'-Bipyridyl-N,N')-bis(isothiocyanato)-zinc(ii)] |  | 2.60782 | 1.57256 | 1.51888 | 0 | 0 | 0.39744 | DAZYEI | 10.1246/cl.1999.285 | https://doi.org/10.1246/cl.1999.285
DBUPCU |  | catena-(bis-(μ2-Di-n-butylphosphinato-O,O')-copper(ii)) |  | 2.32998 | 1.41798 | 1.24975 | 0 | 0 | 0.41706 | DBUPCU | 10.1021/ic50178a048 | https://doi.org/10.1021/ic50178a048
DCPZMN |  | catena-μ-Dichloro-bis(pyrazole) manganese(ii) |  | 1.4594 | 0.98537 | 1.83746 | 0 | 0 | 0.27028 | DCPZMN | 10.1107/S0567740874005942 | https://doi.org/10.1107/S0567740874005942
DEBBOC | 295330 | catena-((μ4-1,3-(Pentane-1,5-diyl)-1,3-dicarba-nido-dodecaborate)-tetrakis(tetrahydrofuran)-di-sodium) |  | 2.82337 | 1.46083 | 1.10573 | 0 | 0 | 0.35348 | DEBBOC | 10.1021/om050683x | https://doi.org/10.1021/om050683x
DEBGAU | 849278 | catena-(tetrakis(μ2-2-Nitrobenzoato)-(μ2-1,3,5,7-tetraazatricyclo[3.3.1.13,7]decane)-di-zinc) |  | 2.86338 | 1.38872 | 1.65846 | 0 | 0 | 0.33978 | DEBGAU | 10.1016/j.poly.2012.07.068 | https://doi.org/10.1016/j.poly.2012.07.068
DEBGEW |  | catena-(μ2-Aqua-bis(phenoxyacetato-O)-lead(ii)-bis(phenoxyacetato)-lead(ii)) |  | 2.61397 | 1.86863 | 2.01194 | 0 | 0 | 0.36618 | DEBGEW | 10.1016/S0020-1693(00)85296-2 | https://doi.org/10.1016/S0020-1693(00)85296-2
DEBGEY | 849279 | catena-((μ3-hydroxo)-tris(μ2-3-nitrobenzoato)-(μ2-1,3,5,7-tetraazatricyclo[3.3.1.13,7]decane)-(μ2-hydroxo)-(3-nitrobenzoato)-tri-zinc) |  | 2.6997 | 1.10363 | 1.78193 | 0 | 0 | 0.31622 | DEBGEY | 10.1016/j.poly.2012.07.068 | https://doi.org/10.1016/j.poly.2012.07.068
DEBGIA | 137782 | catena[bis(μ2-4,4'-Azopyridine-N,N')-(μ3-sulfato-O,O')-(μ2-sulfato-O,O')-dizinc(ii) 4,4'-azopyridine clathrate] |  | 4.21363 | 0.9613 | 1.64179 | 0 | 0 | 0.37406 | DEBGIA | 10.1246/cl.1999.285 | https://doi.org/10.1246/cl.1999.285
DEBGIC | 873211 | catena-((μ2-4-(4,5-dihydro-1,3-oxazol-2-yl)pyridine)-silver(i) tetrafluoroborate) |  | 4.13809 | 2.05631 | 1.52727 | 0 | 0 | 0.50318 | DEBGIC | 10.1016/j.poly.2012.07.079 | https://doi.org/10.1016/j.poly.2012.07.079
DEBGUO | 873213 | catena-(tetrakis(μ2-4-(4,5-Dihydro-1,3-oxazol-2-yl)pyridine)-bis(acetonitrile)-tri-silver tris(hexafluoroantimonate) monohydrate) |  | 6.61038 | 4.20525 | 1.1145 | 1025.36 | 920.016 | 0.58086 | DEBGUO | 10.1016/j.poly.2012.07.079 | https://doi.org/10.1016/j.poly.2012.07.079
DEBKOM | 866795 | catena-((μ2-croconato)-(bis(2-(3,5-dimethyl-1H-pyrazol-1-yl)ethyl)amine)-copper(ii) monohydrate) |  | 4.72649 | 3.30265 | 1.28703 | 0 | 0 | 0.43784 | DEBKOM | 10.1016/j.poly.2012.07.049 | https://doi.org/10.1016/j.poly.2012.07.049
DEBKUS | 866796 | catena-((μ3-croconato)-(μ2-croconato)-aqua-tris(N-(2-aminoethyl)propane-1,3-diamine)-tri-copper(ii) diperchlorate dihydrate) |  | 4.13498 | 2.27347 | 1.39304 | 0 | 0 | 0.43944 | DEBKUS | 10.1016/j.poly.2012.07.049 | https://doi.org/10.1016/j.poly.2012.07.049
DEBNII | 279120 | catena-((μ3-2-Carboxyethylphosphonato)-(μ2-hydroxo)-aqua-manganese(iii)) |  | 1.63907 | 0.82886 | 2.1598 | 0 | 0 | 0.25158 | DEBNII | 10.1039/b510482c | https://doi.org/10.1039/b510482c
DEBNOO | 279121 | catena-((μ4-2-Carboxyethylphosphonato)-aqua-manganese(ii)) |  | 1.9917 | 1.2779 | 2.0739 | 0 | 0 | 0.28052 | DEBNOO | 10.1039/b510482c | https://doi.org/10.1039/b510482c
DEBNUU | 279122 | catena-(bis(μ5-2-Carboxylatoethylphosphonato)-tris(μ2-hydroxo)-diaqua-tri-aluminium) |  | 2.87827 | 2.60694 | 1.86873 | 0 | 0 | 0.32742 | DEBNUU | 10.1039/b510482c | https://doi.org/10.1039/b510482c
DEBTIP | 838002 | catena-(octakis(μ2-Cyano)-tetrakis((4-(2-phenylvinyl)pyridine)-(1,1',1'',1'''-λ5-boranetetrayltetrakis(1H-pyrazole))-cyano)-di-cobalt-tetra-iron methanol solvate tetrahydrate) |  | 4.6373 | 3.01977 | 1.2661 | 0 | 0 | 0.42536 | DEBTIP | 10.1002/anie.201105987 | https://doi.org/10.1002/anie.201105987
DEBTIP01 | 838003 | catena-(octakis(μ2-Cyano)-tetrakis((4-(2-phenylvinyl)pyridine)-(1,1',1'',1'''-λ5-boranetetrayltetrakis(1H-pyrazole))-cyano)-di-cobalt-tetra-iron methanol solvate tetrahydrate) |  | 4.51381 | 2.93849 | 1.33198 | 0 | 0 | 0.40124 | DEBTIP01 | 10.1002/anie.201105987 | https://doi.org/10.1002/anie.201105987
DEBTUA | 275780 | catena-((μ2-(3-(N-Methyl-2-tetrahydropyrrolyl)pyridine))-(3-(N-methyl-2-tetrahydropyrrolyl)pyridine)-(nitrato-O)-silver(i)) |  | 2.7176 | 1.19326 | 1.51539 | 0 | 0 | 0.35894 | DEBTUA | 10.1002/zaac.200500345 | https://doi.org/10.1002/zaac.200500345
DEBVOW | 259483 | catena-((μ2-Hydrogen pyridine-2,6-dicarboxylate)-(μ2-pyridine-2,6-dicarboxylato)-(μ2-6-carboxylatopyridine-2-carboxylic acid-O,O')-(pyridine-2,6-dicarboxylato-O)-diaqua-di-thallium(iii)) |  | 1.6776 | 0.87547 | 2.41323 | 0 | 0 | 0.23822 | DEBVOW | 10.1002/zaac.200500321 | https://doi.org/10.1002/zaac.200500321
DEBWEO | 863797 | catena-(bis((μ2-bis(pyridin-4-yl)-2,2'-bipyridine-5,5'-dicarboxamide)-(μ2-isophthalato))-copper-di-zinc dimethylformamide clathrate) |  | 9.32317 | 7.02796 | 1.15138 | 1006.2 | 873.905 | 0.54182 | DEBWEO | 10.1002/anie.201200758 | https://doi.org/10.1002/anie.201200758
DEBWUD | 270030 | catena-((μ2-2-(2-Hydroxyethylamino)-6-benzylamino-9-methylpurine)-dichloro-zinc(ii)) | catena-((μ2-Olomoucine)-dichloro-zinc(ii)) | 2.38577 | 1.14021 | 1.62803 | 0 | 0 | 0.33242 | DEBWUD | 10.1016/j.jinorgbio.2005.07.006 | https://doi.org/10.1016/j.jinorgbio.2005.07.006
DECBAQ | 827291 | catena-(tetrakis(μ3-Oxo)-(μ2-pyrazine-1,4-diyl)-octakis(μ2-oxo)-diaqua-di-cobalt-tetra-vanadium dihydrate) |  | 2.6094 | 1.39702 | 2.49909 | 0 | 0 | 0.29216 | DECBAQ | 10.1007/s10870-012-0347-0 | https://doi.org/10.1007/s10870-012-0347-0
DECBEU | 807615 | catena-((μ2-2,2'-(1,4-Phenylene)diacetato)-diaqua-cadmium) |  | 2.54438 | 1.12708 | 1.92016 | 0 | 0 | 0.3354 | DECBEU | 10.1007/s10870-012-0348-z | https://doi.org/10.1007/s10870-012-0348-z
DECBIY | 808334 | catena-((Acridinium) (μ3-benzene-1,3,5-tricarboxylato)-aqua-zinc dihydrate) |  | 6.95711 | 5.32026 | 0.903176 | 1869.47 | 2069.88 | 0.68034 | DECBIY | 10.1007/s10870-012-0349-y | https://doi.org/10.1007/s10870-012-0349-y
DECCOE | 270602 | catena-(bis(μ2-1,4-bis(Imidazol-1-ylmethyl)benzene)-bis(nitrato)-copper(ii) monohydrate) |  | 2.47501 | 1.04197 | 1.47747 | 0 | 0 | 0.34424 | DECCOE | Not found | https://doi.org/Not found
DECFUO | 852674 | catena-(bis(μ2-Bromo)-dibromo-(N,N-diethyl-N'-(phenyl(pyridin-2-yl)methylene)ethane-1,2-diamine)-mercury) |  | 2.26516 | 1.40279 | 2.72557 | 0 | 0 | 0.37548 | DECFUO | 10.1007/s10870-012-0359-9 | https://doi.org/10.1007/s10870-012-0359-9
DECMII | 297094 | catena-((μ2-4-(Aminomethyl)pyridine)-(μ2-trifluoroacetato)-silver(i) (μ2-4-(aminomethyl)pyridine)-(trifluoroacetato)-silver(i)) |  | 7.4578 | 5.53056 | 1.04074 | 1832.92 | 1761.17 | 0.6572 | DECMII | 10.1021/ic051659e | https://doi.org/10.1021/ic051659e
DECMOO | 297095 | catena-(bis(μ2-4-(Aminomethyl)pyridine)-silver(i) trifluoroacetate) |  | 5.1052 | 3.96255 | 1.27759 | 528.491 | 413.662 | 0.5119 | DECMOO | 10.1021/ic051659e | https://doi.org/10.1021/ic051659e
DECMUU | 297096 | catena-(bis(μ2-4-(Aminomethyl)pyridine)-silver(i) trifluoromethanesulfonate) |  | 4.57895 | 2.39876 | 1.26491 | 0 | 0 | 0.5114 | DECMUU | 10.1021/ic051659e | https://doi.org/10.1021/ic051659e
DECNAB | 297097 | catena-(bis(μ2-4-(Aminomethyl)pyridine)-silver(i) tetrafluoroborate) |  | 3.75104 | 2.31075 | 1.31792 | 0 | 0 | 0.49258 | DECNAB | 10.1021/ic051659e | https://doi.org/10.1021/ic051659e
DECNEF | 297098 | catena-((μ2-4-(Aminomethyl)pyridine)-bis(5,5'-dimethyl-4,4'-bipyridine)-silver(i) bis(tetrafluoroborate) acetonitrile solvate) |  | 5.89183 | 5.69432 | 1.21679 | 485.48 | 398.984 | 0.51698 | DECNEF | 10.1021/ic051659e | https://doi.org/10.1021/ic051659e
DECNIJ | 297099 | catena-((μ2-4-(Aminomethyl)pyridine)-silver(i) trifluoromethanesulfonate acetonitrile solvate) |  | 7.57077 | 6.97268 | 0.887149 | 2170.59 | 2446.7 | 0.72106 | DECNIJ | 10.1021/ic051659e | https://doi.org/10.1021/ic051659e
DECTIP | 277584 | catena-((μ2-Isonicotinato N-oxide)-(isonicotinato N-oxide)-(dimethylformamide)-zinc(ii) dimethylformamide solvate) |  | 5.95785 | 4.64083 | 1.25877 | 734.732 | 583.69 | 0.48384 | DECTIP | 10.1016/j.molstruc.2005.08.013 | https://doi.org/10.1016/j.molstruc.2005.08.013
DECTOV | 279048 | catena-((μ4-N-n-Butylaminodimethylphosphonato)-zinc(ii)) |  | 2.46276 | 1.22826 | 1.79529 | 0 | 0 | 0.3555 | DECTOV | 10.1016/j.molstruc.2005.08.008 | https://doi.org/10.1016/j.molstruc.2005.08.008
DECTUB | 279049 | catena-(bis(μ6-N-Cyclohexylaminodimethylphosphonato)-tri-zinc(ii) sesquihydrate) |  | 3.92896 | 2.2491 | 1.72335 | 0 | 0 | 0.41886 | DECTUB | 10.1016/j.molstruc.2005.08.008 | https://doi.org/10.1016/j.molstruc.2005.08.008
DECVIS | 831350 | catena-[(μ2-4-(((2-Oxidonaphthalen-1-yl)methylidene)ammonio)benzoato)-triphenyl-tin(iv) dichloromethane solvate] |  | 4.48064 | 1.36984 | 1.30706 | 0 | 0 | 0.42474 | DECVIS | 10.1016/j.jorganchem.2012.03.027 | https://doi.org/10.1016/j.jorganchem.2012.03.027
DECVUE | 831352 | catena-[(μ2-3-(((2-Oxidonaphthalen-1-yl)methylidene)ammonio)benzoato-O,O')-trimethyl-tin(iv)] |  | 2.20763 | 1.07925 | 1.6061 | 0 | 0 | 0.32644 | DECVUE | 10.1016/j.jorganchem.2012.03.027 | https://doi.org/10.1016/j.jorganchem.2012.03.027
DECWAL | 831353 | catena-[(μ2-4-(((2-Oxidonaphthalen-1-yl)methylidene)ammonio)benzoato)-trimethyl-tin(iv)] |  | 2.74647 | 1.84574 | 1.49341 | 0 | 0 | 0.37664 | DECWAL | 10.1016/j.jorganchem.2012.03.027 | https://doi.org/10.1016/j.jorganchem.2012.03.027
DECWIS | 277084 | catena-(bis(μ3-Dimethyldithiophosphato)-(μ2-4,4'-bipyridine)-di-copper(i)) |  | 2.12365 | 1.39846 | 1.80912 | 0 | 0 | 0.34016 | DECWIS | 10.1016/j.molstruc.2005.09.002 | https://doi.org/10.1016/j.molstruc.2005.09.002
DECWOY | 277085 | catena-(tetrakis(μ3-Dimethyldithiophosphonato)-(μ2-4,4'-bipyridine)-tetra-copper(i)) |  | 2.59926 | 1.31632 | 1.86022 | 0 | 0 | 0.36034 | DECWOY | 10.1016/j.molstruc.2005.09.002 | https://doi.org/10.1016/j.molstruc.2005.09.002
DECWUE | 277086 | catena-((μ2-4,4'-Bipyridine)-bis(μ2-dimethyldithiophosphonato)-di-copper(i)) |  | 1.8203 | 1.0902 | 1.72496 | 0 | 0 | 0.32856 | DECWUE | 10.1016/j.molstruc.2005.09.002 | https://doi.org/10.1016/j.molstruc.2005.09.002
DEDDIB | 842990 | catena-[(μ6-Benzene-1,2,4,5-tetracarboxylato)-(μ4-benzene-1,2,4,5-tetracarboxylato)-bis(ethanol)-tetracosaphenyl-octa-tin(iv) ethanol solvate] |  | 2.82785 | 1.39127 | 1.51107 | 0 | 0 | 0.37438 | DEDDIB | 10.1016/j.jorganchem.2012.05.001 | https://doi.org/10.1016/j.jorganchem.2012.05.001
DEDJAX |  | catena((μ2-4,4'-Bipyridyl)-bis(acetylacetonato-O,O')-copper(ii)) |  | 2.241 | 1.36404 | 1.34379 | 0 | 0 | 0.38662 | DEDJAX | Not found | https://doi.org/Not found
DEDJAX10 | 1137893 | catena(bis(μ2-4,4'-Bipyridyl)-bis(acetylacetonato-O,O')-copper(ii)) |  | 2.241 | 1.36404 | 1.34379 | 0 | 0 | 0.38628 | DEDJAX10 | Not found | https://doi.org/Not found
DEDJAX11 | 641001 | catena-((μ2-4,4'-bipyridine)-bis(acetylacetonato)-copper(ii)) |  | 2.32282 | 1.12924 | 1.44615 | 0 | 0 | 0.34602 | DEDJAX11 | 10.1016/j.poly.2007.05.034 | https://doi.org/10.1016/j.poly.2007.05.034
DEDKEE | 857517 | catena-[bis(μ3-4,6-Dioxo-1,3,5,2-triazaphosphinan-2-olate 2-oxide)-calcium(ii)] | catena-[bis(μ3-Biuretooxophosphate)-calcium(ii)] | 1.72282 | 1.27412 | 1.97449 | 0 | 0 | 0.30446 | DEDKEE | 10.1002/zaac.201200068 | https://doi.org/10.1002/zaac.201200068
DEDNUV |  | catena((μ3-Bromo)-(3-methylpyridine-N)-silver(i)) |  | 2.46837 | 1.41276 | 2.41039 | 0 | 0 | 0.34288 | DEDNUV | 10.1039/dt9850000111 | https://doi.org/10.1039/dt9850000111
DEDPAD |  | catena-((μ3-Bromo)-(4-methylpyridine-N)-silver(i)) |  | 2.1173 | 1.23772 | 2.36036 | 0 | 0 | 0.35756 | DEDPAD | 10.1039/dt9850000111 | https://doi.org/10.1039/dt9850000111
DEDPAD01 | 255417 | catena-((μ3-Bromo)-(4-methylpyridine-N)-silver(i)) |  | 2.16712 | 1.16974 | 2.39964 | 0 | 0 | 0.34592 | DEDPAD01 | 10.1107/S1600536804025139 | https://doi.org/10.1107/S1600536804025139
DEDQAF | 270607 | catena-(tris(μ2-o-Aminobenzoato)-lanthanum(iii)) |  | 9.46682 | 8.91723 | 0.91726 | 1363.63 | 1486.64 | 0.6501 | DEDQAF | 10.1016/j.poly.2005.07.005 | https://doi.org/10.1016/j.poly.2005.07.005
DEDQIN | 270610 | catena-(tris(μ2-o-Aminobenzoato)-aqua-ytterbium(iii)) |  | 2.61773 | 1.48007 | 1.90535 | 0 | 0 | 0.31522 | DEDQIN | 10.1016/j.poly.2005.07.005 | https://doi.org/10.1016/j.poly.2005.07.005
DEDQOU | 841515 | catena-[(μ2-4,4'-Bipyridine)-(μ2-4'-hydroxybiphenyl-4-carboxylato-O,O')-(4'-hydroxybiphenyl-4-carboxylato-O,O')-cobalt(ii) monohydrate] |  | 2.93035 | 1.29034 | 1.38287 | 0 | 0 | 0.36026 | DEDQOU | 10.1002/zaac.201100545 | https://doi.org/10.1002/zaac.201100545
DEDROV | 855673 | catena-[(μ3-5,7-Dioxo-6-(4-sulfonatophenyl)-6,7-dihydroimidazo[4,5-f]isoindol-1(5H)-yl)-diaqua-copper(ii) N,N-dimethylacetamide solvate hydrate] |  | 4.38658 | 2.34724 | 1.36786 | 0 | 0 | 0.47708 | DEDROV | 10.1002/zaac.201100528 | https://doi.org/10.1002/zaac.201100528
DEDSUC | 868749 | catena-[(μ2-4,4'-Bipyridine)-silver(i) 2'-carboxybiphenyl-2-carboxylate N,N-dimethylformamide solvate monohydrate] |  | 10.68099 | 10.25962 | 0.690574 | 1502.68 | 2175.98 | 0.76146 | DEDSUC | 10.1002/zaac.201200025 | https://doi.org/10.1002/zaac.201200025
DEDTAJ | 868750 | catena-[(μ2-Biphenyl-2,2'-dicarboxylato)-(μ2-1,1'-(1,4-phenylenebis(methylene))bis(1H-imidazole))-di-silver(i)] |  | 3.39035 | 1.28532 | 1.80306 | 0 | 0 | 0.33714 | DEDTAJ | 10.1002/zaac.201200025 | https://doi.org/10.1002/zaac.201200025
DEDTEN | 847142 | catena-[hexakis(μ6-Benzene-1,2,3-tricarboxylato)-bis(μ5-benzene-1,2,3-tricarboxylato)-nonakis(μ2-aqua)-tetradeca-aqua-dodeca-barium(ii)] |  | 2.1588 | 1.16403 | 2.50026 | 0 | 0 | 0.2466 | DEDTEN | 10.1002/zaac.201100532 | https://doi.org/10.1002/zaac.201100532
DEDZOC | 273689 | catena-[(bis(μ2-bis(Isopropylamido)phenylborane)-tetra-thallium(i)) bis((μ2-bis(isopropylamido)phenylborane)-di-thallium(i))] |  | 9.78154 | 9.16162 | 1.31478 | 1415.76 | 1076.81 | 0.68308 | DEDZOC | 10.1016/j.poly.2005.08.021 | https://doi.org/10.1016/j.poly.2005.08.021
DEFGEB | 274552 | catena-((μ4-pentakis(methoxycarbonyl)cyclopentadienyl)-tetrahydrofuran-potassium) |  | 2.20962 | 1.21077 | 1.40415 | 0 | 0 | 0.29034 | DEFGEB | 10.1016/j.jorganchem.2005.07.093 | https://doi.org/10.1016/j.jorganchem.2005.07.093
DEFHUR |  | catena-((μ3-Chloro)-(μ2-chloro)-(1,3-thiazolidine-2-thione)-cadmium(ii)) |  | 1.91044 | 1.56547 | 2.48884 | 0 | 0 | 0.2948 | DEFHUR | 10.1107/S0108270185008630 | https://doi.org/10.1107/S0108270185008630
DEFHUR01 | 192218 | catena-[(μ3-Chloro)-(μ2-chloro)-(1,3-thiazolidine-2-thionato)-cadmium(ii)] |  | 1.8782 | 1.54239 | 2.53245 | 0 | 0 | 0.2856 | DEFHUR01 | 10.1016/j.ica.2003.10.036 | https://doi.org/10.1016/j.ica.2003.10.036
DEFKUU |  | catena-(Diaqua-bis(3-phosphonopropionato)-tri-copper(ii)) hexahydrate |  | 4.17429 | 2.89337 | 1.83629 | 0 | 0 | 0.4726 | DEFKUU | 10.1107/S0108270185008745 | https://doi.org/10.1107/S0108270185008745
DEFKUW | 904386 | catena-(bis(μ2-4-(bis(2-Pyridyl)amino)benzoato)-diaqua-(4-(bis(2-pyridyl)amino)benzoato)-europium) |  | 2.28271 | 1.1205 | 1.55736 | 0 | 0 | 0.33512 | DEFKUW | 10.1021/ic300654e | https://doi.org/10.1021/ic300654e
DEFLAD | 904387 | catena-(bis(μ2-4-(bis(2-Pyridyl)amino)benzoato)-aqua-(4-(bis(2-pyridyl)amino)benzoato)-terbium dihydrate) |  | 2.82304 | 1.22783 | 1.50582 | 0 | 0 | 0.3676 | DEFLAD | 10.1021/ic300654e | https://doi.org/10.1021/ic300654e
DEFRIR | 865316 | catena-(bis(μ4-Benzene-1,4-dicarboxylato)-tetrakis(dimethylformamide)-bis(nitrato-O,O')-di-gadolinium) |  | 2.39699 | 1.28412 | 1.88911 | 0 | 0 | 0.3276 | DEFRIR | 10.1016/j.ica.2012.04.039 | https://doi.org/10.1016/j.ica.2012.04.039
DEFROX | 846385 | catena-((μ3-5-((3-Pyridylmethyl)amino)isophthalato)-(μ2-hydrogen 5-((3-pyridylmethyl)amino)isophthalato)-dysprosium dihydrate) |  | 3.39203 | 1.21215 | 1.77176 | 0 | 0 | 0.33494 | DEFROX | 10.1016/j.ica.2012.05.004 | https://doi.org/10.1016/j.ica.2012.05.004
DEFSUE | 873556 | catena-((μ4-5-(3-Carboxylatophenyl)tetrazol-1-ide)-cobalt) |  | 2.83232 | 1.41324 | 1.90343 | 0 | 0 | 0.2846 | DEFSUE | 10.1016/j.ica.2012.05.001 | https://doi.org/10.1016/j.ica.2012.05.001
DEFTAK | 261017 | catena-((μ2-N-(p-Tolylsulfonyl)alaninato-O,O,O')-pentakis(μ2-N-(p-tolylsulfonyl)alaninato-O,O')-tetra-aqua-di-lanthanum(iii)) |  | 3.23557 | 1.67647 | 1.55706 | 0 | 0 | 0.37254 | DEFTAK | 10.1080/00958970500266321 | https://doi.org/10.1080/00958970500266321
DEFTAL | 873557 | catena-((μ4-5-(4-Carboxylatophenyl)tetrazol-1-ide)-aqua-cobalt) |  | 2.44886 | 0.65321 | 2.04341 | 0 | 0 | 0.23114 | DEFTAL | 10.1016/j.ica.2012.05.001 | https://doi.org/10.1016/j.ica.2012.05.001
DEFTAL01 | 883740 | catena-[(μ4-5-(4-Carboxylatophenyl)tetrazolyl)-aqua-cobalt(ii)] |  | 2.49083 | 0.69383 | 2.02354 | 0 | 0 | 0.2369 | DEFTAL01 | 10.1039/c2ce26793d | https://doi.org/10.1039/c2ce26793d
DEFVER | 800455 | catena-(bis(μ2-Benzene-1,2-bis(oxyacetato))-bis(μ2-1,4-bis(imidazol-1-yl)butane)-di-zinc(ii) dimethylformamide solvate) |  | 5.52156 | 3.53473 | 1.24075 | 0 | 0 | 0.46762 | DEFVER | 10.1016/j.ica.2012.04.044 | https://doi.org/10.1016/j.ica.2012.04.044
DEFVIV | 800456 | catena-((μ2-Hydroquinone-O,O'-diacetato)-(μ2-1,4-bis(imidazol-1-yl)butane)-cadmium(ii) trihydrate) |  | 4.26247 | 2.27535 | 1.4111 | 0 | 0 | 0.4413 | DEFVIV | 10.1016/j.ica.2012.04.044 | https://doi.org/10.1016/j.ica.2012.04.044
DEFVOB | 800457 | catena-((μ4-Hydroquinone-O,O'-diacetato)-(μ2-hydroquinone-O,O'-diacetato)-bis(μ2-1,4-bis(imidazol-1-yl)butane)-di-cadmium(ii)) |  | 2.7619 | 1.06779 | 1.65405 | 0 | 0 | 0.34236 | DEFVOB | 10.1016/j.ica.2012.04.044 | https://doi.org/10.1016/j.ica.2012.04.044
DEFVUH | 832007 | catena-((μ2-Benzene-1,4-dicarboxylato)-(μ2-1,1'-(propane-1,3-diyl)bis(2-methylbenzimidazole))-zinc) |  | 2.54997 | 1.41948 | 1.50251 | 0 | 0 | 0.33546 | DEFVUH | 10.1016/j.ica.2012.04.043 | https://doi.org/10.1016/j.ica.2012.04.043
DEFWAO | 832008 | catena-((μ4-Benzene-1,4-dicarboxylato)-(1,1'-(propane-1,3-diyl)bis(2-methylbenzimidazole))-cobalt hydrate) |  | 3.75581 | 1.56653 | 1.32495 | 0 | 0 | 0.39374 | DEFWAO | 10.1016/j.ica.2012.04.043 | https://doi.org/10.1016/j.ica.2012.04.043
DEFWEQ |  | catena-(bis(N-Cyano-N'-methyl-N''-(2-(((5-methyl-1H-imidazol-4-yl)-methyl)-thio)-ethyl)-guanidine)-copper(ii)) dinitrate | bis(Cimetidine)-copper(ii) dinitrate | 3.49472 | 1.81216 | 1.26757 | 0 | 0 | 0.43272 | DEFWEQ | 10.1107/S010827018500806X | https://doi.org/10.1107/S010827018500806X
DEFWES | 832009 | catena-((μ2-Benzene-1,3-dicarboxylato)-(μ2-1,1'-(propane-1,3-diyl)bis(2-methylbenzimidazole))-zinc) |  | 3.00447 | 1.71527 | 1.46158 | 0 | 0 | 0.34942 | DEFWES | 10.1016/j.ica.2012.04.043 | https://doi.org/10.1016/j.ica.2012.04.043
DEFWIW | 832010 | catena-((μ2-Benzene-1,3-dicarboxylato)-(μ2-1,1'-(propane-1,3-diyl)bis(2-methylbenzimidazole))-cobalt) |  | 3.00479 | 1.69795 | 1.43803 | 0 | 0 | 0.34018 | DEFWIW | 10.1016/j.ica.2012.04.043 | https://doi.org/10.1016/j.ica.2012.04.043
DEFWOC | 832011 | catena-((μ2-Benzene-1,2-dicarboxylato)-(μ2-1,1'-(propane-1,3-diyl)bis(2-methylbenzimidazole))-zinc) |  | 2.51762 | 1.2692 | 1.49428 | 0 | 0 | 0.34072 | DEFWOC | 10.1016/j.ica.2012.04.043 | https://doi.org/10.1016/j.ica.2012.04.043
DEFWUI | 832012 | catena-((μ2-Benzene-1,2-dicarboxylato)-(μ2-1,1'-(propane-1,3-diyl)bis(2-methylbenzimidazole))-cobalt) |  | 2.56195 | 1.27434 | 1.47284 | 0 | 0 | 0.3281 | DEFWUI | 10.1016/j.ica.2012.04.043 | https://doi.org/10.1016/j.ica.2012.04.043
DEFXUJ | 859421 | catena-((μ3-P,P'-Diphenylmethylenediphosphinato)-aqua-(P,P'-diphenylmethylenediphosphinato)-strontium) |  | 2.16685 | 1.1563 | 1.65332 | 0 | 0 | 0.31354 | DEFXUJ | 10.1016/j.ica.2012.05.024 | https://doi.org/10.1016/j.ica.2012.05.024
DEFYAQ | 859422 | catena-((μ3-P,P'-Diphenylmethylenediphosphinato)-aqua-(P,P'-diphenylmethylenediphosphinato)-barium) |  | 2.21608 | 1.19478 | 1.71001 | 0 | 0 | 0.3258 | DEFYAQ | 10.1016/j.ica.2012.05.024 | https://doi.org/10.1016/j.ica.2012.05.024
DEFYIX | 601132 | catena-((μ2-Fumarato-O,O')-(μ2-fumarato-O,O,O',O'')-bis((4,4'-dimethyl-2,2'-bipyridine)-aqua-copper(ii))) |  | 2.31177 | 1.09272 | 1.57234 | 0 | 0 | 0.33498 | DEFYIX | 10.1107/S1600536806006477 | https://doi.org/10.1107/S1600536806006477
DEFYIY | 863911 | catena-(tris(μ2-3,6-bis(((2-Furfurylaminocarbonyl)phenoxy)methyl)-1,2,4,5-tetramethylbenzene)-hexakis(nitrato-O,O')-di-praseodymium) |  | 8.14221 | 6.70465 | 1.02096 | 1105.08 | 1082.39 | 0.5588 | DEFYIY | 10.1016/j.ica.2012.04.007 | https://doi.org/10.1016/j.ica.2012.04.007
DEGBAT | 601141 | catena-(bis(μ2-1,3-bis(Ethylsulfinyl)propane)-bis(tetrafluoroborato-F)-copper(ii)) |  | 2.01401 | 0.9578 | 1.61776 | 0 | 0 | 0.34112 | DEGBAT | 10.1107/S1600536806006271 | https://doi.org/10.1107/S1600536806006271
DEGBOI | 760471 | catena-(Diammonium bis(μ3-pyrazine-2,3-dicarboxylato)-bis(μ2-pyrazine-2,3-dicarboxylato)-diaqua-di-samarium) |  | 2.84471 | 0.93596 | 2.27069 | 0 | 0 | 0.26752 | DEGBOI | 10.1016/j.ica.2012.04.040 | https://doi.org/10.1016/j.ica.2012.04.040
DEGBUO | 764815 | catena-(Diammonium bis(μ3-pyrazine-2,3-dicarboxylato)-bis(μ2-pyrazine-2,3-dicarboxylato)-diaqua-di-yttrium) |  | 2.87744 | 0.91159 | 2.04487 | 0 | 0 | 0.25618 | DEGBUO | 10.1016/j.ica.2012.04.040 | https://doi.org/10.1016/j.ica.2012.04.040
DEGCEZ | 853725 | catena-((μ3-Pyrimidine-2-carboxylato-N,O,O,O',O')-(μ2-pyrimidine-2-carboxylato-N,O,O,O')-(μ2-pyrimidine-2-carboxylato-N,O,O)-methanol-di-lead) |  | 2.28653 | 1.24904 | 2.48019 | 0 | 0 | 0.2817 | DEGCEZ | 10.1016/j.ica.2012.04.024 | https://doi.org/10.1016/j.ica.2012.04.024
DEGFEC | 862406 | catena-((μ2-Hydrogen 2-(4-methoxyphenyl)-4,5-dicarboxylato-1H-imidazolato)-(2,2'-bipyridine)-nickel(ii)) |  | 3.19814 | 1.04441 | 1.55546 | 0 | 0 | 0.34024 | DEGFEC | 10.1016/j.ica.2012.05.042 | https://doi.org/10.1016/j.ica.2012.05.042
DEGFIG | 862407 | catena-((μ2-Hydrogen 2-(4-methoxyphenyl)-4,5-dicarboxylato-1H-imidazolato)-(2,2'-bipyridine)-manganese(ii)) |  | 2.95811 | 1.12838 | 1.48231 | 0 | 0 | 0.35458 | DEGFIG | 10.1016/j.ica.2012.05.042 | https://doi.org/10.1016/j.ica.2012.05.042
DEGFOM | 862408 | catena-(bis(μ2-Hydrogen 2-(4-methoxyphenyl)-1H-imidazole-4,5-dicarboxylato)-manganese dihydrate) |  | 2.65479 | 1.54053 | 1.50943 | 0 | 0 | 0.36122 | DEGFOM | 10.1016/j.ica.2012.05.042 | https://doi.org/10.1016/j.ica.2012.05.042
DEGFUS | 862409 | catena-(bis(μ2-Hydrogen 2-(4-methoxyphenyl)-1H-imidazole-4,5-dicarboxylato)-cobalt dihydrate) |  | 2.65742 | 1.48865 | 1.55885 | 0 | 0 | 0.34724 | DEGFUS | 10.1016/j.ica.2012.05.042 | https://doi.org/10.1016/j.ica.2012.05.042
DEGGED | 862419 | catena-((μ2-Chloro)-(μ2-(3-(2-pyridyl)-1-pyrazolyl)acetato)-cadmium) |  | 2.41277 | 1.09487 | 2.02024 | 0 | 0 | 0.3252 | DEGGED | 10.1016/j.ica.2012.06.012 | https://doi.org/10.1016/j.ica.2012.06.012
DEGGON | 862421 | catena-((μ2-Chloro)-(μ2-(3-(2-pyridyl)-1-pyrazolyl)acetato)-manganese) |  | 2.45598 | 1.29191 | 1.7039 | 0 | 0 | 0.31304 | DEGGON | 10.1016/j.ica.2012.06.012 | https://doi.org/10.1016/j.ica.2012.06.012
DEGHIG | 1138117 | catena-[di-sodium di-aqua-tetraoxo-bis(μ2-oxalato-O,O')-di-neptunium tetrahydrate] |  | 3.85218 | 3.13978 | 2.66111 | 0 | 0 | 0.5139 | DEGHIG | Not found | https://doi.org/Not found
DEGJAC | 875439 | catena-(bis(μ2-5-(3-Pyridyl)tetrazolato)-copper) |  | 1.718 | 0.93098 | 1.91712 | 0 | 0 | 0.25082 | DEGJAC | 10.1016/j.ica.2012.06.008 | https://doi.org/10.1016/j.ica.2012.06.008
DEGJEG | 875440 | catena-((μ3-5-(4-Pyridyl)tetrazolato)-copper) |  | 4.71897 | 4.01774 | 1.67649 | 503.28 | 300.199 | 0.41848 | DEGJEG | 10.1016/j.ica.2012.06.008 | https://doi.org/10.1016/j.ica.2012.06.008
DEGJOP | 601175 | catena-((μ2-1,5-bis(Benzylsulfanyl)pentane-S,S')-dibromo-mercury(ii)) |  | 2.44946 | 1.58801 | 2.05749 | 0 | 0 | 0.37338 | DEGJOP | 10.1107/S1600536806006088 | https://doi.org/10.1107/S1600536806006088
DEGJOQ | 875442 | catena-(bis(μ2-Chloro)-(μ2-5-(4-pyridinio)tetrazolato)-copper hemihydrate) |  | 2.68787 | 2.14415 | 1.96403 | 0 | 0 | 0.32042 | DEGJOQ | 10.1016/j.ica.2012.06.008 | https://doi.org/10.1016/j.ica.2012.06.008
DEGJUV | 601176 | catena-(bis(μ2-2-Formylbenzoato)-diaqua-barium(ii)) |  | 2.3614 | 1.31796 | 1.75322 | 0 | 0 | 0.34714 | DEGJUV | 10.1107/S1600536806003163 | https://doi.org/10.1107/S1600536806003163
DEGJUW | 875443 | catena-(bis(μ3-Iodo)-(μ2-5-(4-pyridinio)tetrazolato)-di-copper) |  | 2.1535 | 0.96216 | 3.33013 | 0 | 0 | 0.27918 | DEGJUW | 10.1016/j.ica.2012.06.008 | https://doi.org/10.1016/j.ica.2012.06.008
DEGKEH | 875445 | catena-((μ3-5-(4-Pyridyl)tetrazolato)-(acetylacetonato-O,O')-copper) |  | 3.02716 | 1.07986 | 1.57437 | 0 | 0 | 0.36658 | DEGKEH | 10.1016/j.ica.2012.06.008 | https://doi.org/10.1016/j.ica.2012.06.008
DEGLIM | 860060 | catena-((μ2-2,2'-(Naphthalene-1,5-diylbis(oxy))diacetato-O,O',O'',O''')-(μ2-2,2'-(naphthalene-1,5-diylbis(oxy))diacetato-O,O')-diaqua-bis(2,2'-bipyridine)-di-zinc) |  | 2.31958 | 1.47418 | 1.56064 | 0 | 0 | 0.32426 | DEGLIM | 10.1016/j.ica.2012.05.037 | https://doi.org/10.1016/j.ica.2012.05.037
DEGLOS | 860061 | catena-((μ4-2,2'-(Naphthalene-1,5-diylbis(oxy))diacetato-O,O,O',O'',O'',O''')-(μ2-2,2'-(naphthalene-1,5-diylbis(oxy))diacetato-O,O')-bis(2,2'-bipyridine)-di-cadmium) |  | 3.65773 | 1.43669 | 1.63941 | 0 | 0 | 0.35216 | DEGLOS | 10.1016/j.ica.2012.05.037 | https://doi.org/10.1016/j.ica.2012.05.037
DEGLUY | 860062 | catena-((μ4-2,2'-(Naphthalene-1,5-diylbis(oxy))diacetato-O,O,O',O'',O'',O''')-(μ2-2,2'-(naphthalene-1,5-diylbis(oxy))diacetato-O,O')-bis(μ2-1,4-bis(pyridin-4-ylmethoxy)benzene)-di-cadmium) |  | 2.55404 | 1.49057 | 1.61194 | 0 | 0 | 0.33276 | DEGLUY | 10.1016/j.ica.2012.05.037 | https://doi.org/10.1016/j.ica.2012.05.037
DEGPEK |  | catena(bis(Tetraethylammonium) bis(μ4-1,3-dithiole-2-thione-4,5-dithiolato)-(μ3-1,3-dithiole-2-thione-4,5-dithiolato)-tetra-silver dimethylformamide solvate) |  | 6.76506 | 5.38104 | 1.47259 | 1684.78 | 1144.09 | 0.62846 | DEGPEK | 10.1016/S0277-5387(98)00258-7 | https://doi.org/10.1016/S0277-5387(98)00258-7
DEGPEL | 293305 | catena-(bis(μ3-oxo)-hexakis(μ3-1,2,4-triazole)-hexa-copper(ii) dihydroxide pentadecahydrate) |  | 7.74365 | 4.21959 | 1.42771 | 1386.11 | 970.863 | 0.6117 | DEGPEL | 10.1021/cg0600142 | https://doi.org/10.1021/cg0600142
DEGPIQ | 682491 | catena-(tris(μ2-Oxalato)-hexa-aqua-di-praseodymium trihydrate) |  | 4.84221 | 2.15115 | 2.13566 | 0 | 0 | 0.4004 | DEGPIQ | Not found | https://doi.org/Not found
DEGSIS | 272139 | catena-((μ3-pyridine-3-carboxylato)-(μ2-pyridine-4-carboxylato)-copper(ii)) | catena-((μ3-isonicotinato)-(μ2-nicotinato)-copper(ii)) | 2.5478 | 1.87656 | 1.66866 | 0 | 0 | 0.35098 | DEGSIS | 10.1002/ejic.200500904 | https://doi.org/10.1002/ejic.200500904
DEGSIS01 | 605417 | catena-((μ3-pyridine-3-carboxylato-N,O,O')-(μ2-pyridine-4-carboxylato-N,O,O')-copper) | ("catena-((μ3-nicotinato-N,O,O')-(μ2-isonicotinato-N,O,O')-copper)",) | 2.57994 | 1.89897 | 1.64089 | 0 | 0 | 0.35642 | DEGSIS01 | 10.1016/j.molstruc.2006.06.005 | https://doi.org/10.1016/j.molstruc.2006.06.005
DEGSOY | 272140 | catena-((μ4-benzene-1,3-dicarboxylato)-bis(μ3-hydroxo)-tetrakis(μ2-pyridine-4-carboxylato)-tetra-copper(ii)) | catena-((μ4-benzene-1,3-dicarboxylato)-bis(μ3-hydroxo)-tetrakis(μ2-nicotinato)-tetra-copper(ii)) | 2.99021 | 1.9296 | 1.8081 | 0 | 0 | 0.35148 | DEGSOY | 10.1002/ejic.200500904 | https://doi.org/10.1002/ejic.200500904
DEGSOY01 | 605416 | catena-((μ4-1,3-benzenedicarboxylato-O,O',O'',O''')-bis(μ3-hydroxo)-tetrakis(μ2-pyridine-4-carboxylato-N,O)-tetra-copper(ii)) | ("catena-((μ4-1,3-benzenedicarboxylato-O,O',O'',O''')-bis(μ3-hydroxo)-tetrakis(μ2-isonicotinato-N,O)-tetra-copper(ii))",) | 3.00948 | 1.88928 | 1.80373 | 0 | 0 | 0.35244 | DEGSOY01 | 10.1016/j.molstruc.2006.06.005 | https://doi.org/10.1016/j.molstruc.2006.06.005
DEGSUE | 252911 | catena-(bis(μ2-iodo)-bis(μ2-1,3-bis(4-pyridyl)propane)-di-copper(i)) |  | 2.82294 | 1.48003 | 1.79802 | 0 | 0 | 0.4005 | DEGSUE | 10.1002/ejic.200500950 | https://doi.org/10.1002/ejic.200500950
DEGSUE01 | 708723 | catena-((μ2-Iodo)-(μ2-1,3-bis(4-pyridyl)propane-N,N')-copper) |  | 5.10408 | 2.58585 | 1.44681 | 0 | 0 | 0.51756 | DEGSUE01 | 10.1021/cg8004568 | https://doi.org/10.1021/cg8004568
DEGTEP01 | 958062 | catena-[(μ2-4,4'-propane-1,3-diyldipyridine)-bis(μ2-iodo)-lead] |  | 1.93811 | 1.27502 | 2.66844 | 0 | 0 | 0.34856 | DEGTEP01 | 10.1007/s10876-013-0649-1 | https://doi.org/10.1007/s10876-013-0649-1
DEGZEU |  | catena-decakis(2-Methyl-2-phenoxy-propionato)-penta-zinc |  | 3.23639 | 1.92824 | 1.32918 | 0 | 0 | 0.40728 | DEGZEU | 10.1021/ic00208a042 | https://doi.org/10.1021/ic00208a042
DEHBEY | 283054 | catena-((μ4-Fumarato)-bis(μ3-fumarato)-tetra-aqua-di-gadolinium(iii) dihydrate) |  | 4.54126 | 1.13149 | 2.33123 | 0 | 0 | 0.34806 | DEHBEY | 10.1016/j.poly.2005.11.034 | https://doi.org/10.1016/j.poly.2005.11.034
DEHBIC | 283055 | catena-(bis(μ4-Tartrato)-(μ2-tartrato)-diaqua-di-gadolinium(iii) trihydrate) |  | 3.97255 | 2.97928 | 2.30665 | 0 | 0 | 0.3621 | DEHBIC | 10.1016/j.poly.2005.11.034 | https://doi.org/10.1016/j.poly.2005.11.034
DEHCEZ | 273342 | catena-(tetrakis(μ3-2-Acetylbenzoato-O,O',O'')-tetrakis(μ3-2-acetylbenzoato-O,O')-octa-silver dihydrate) |  | 2.56259 | 1.08233 | 2.15135 | 0 | 0 | 0.29232 | DEHCEZ | 10.1016/j.poly.2005.11.020 | https://doi.org/10.1016/j.poly.2005.11.020
DEHCID | 273343 | catena-(tris(μ3-Methyl phthalato-O,O',O'')-(μ2-methyl phthalato-O,O'')-tetra-silver) |  | 2.99428 | 2.39559 | 2.03283 | 0 | 0 | 0.33562 | DEHCID | 10.1016/j.poly.2005.11.020 | https://doi.org/10.1016/j.poly.2005.11.020
DEHDUQ | 281737 | catena-((μ2-1-(3-Aminopropyl)imidazole)-silver(i) perchlorate) |  | 4.262 | 2.45541 | 1.47091 | 0 | 0 | 0.5116 | DEHDUQ | 10.1016/j.poly.2005.11.021 | https://doi.org/10.1016/j.poly.2005.11.021
DEHFAY | 255178 | catena-((μ3-Iodo)-(μ2-iodo)-(N-(2-thienylmethylidene)-N-(2-pyridyl)amine)-di-copper(i)) |  | 2.09842 | 1.15423 | 2.66278 | 0 | 0 | 0.34322 | DEHFAY | 10.1016/j.poly.2005.11.033 | https://doi.org/10.1016/j.poly.2005.11.033
DEHFEC | 255179 | catena-((μ3-Iodo)-(μ2-iodo)-(N-(3-methyl-2-thienylmethylidene)-N-(2-pyridyl)amine)-di-copper(i)) |  | 2.30265 | 1.11145 | 2.58965 | 0 | 0 | 0.34222 | DEHFEC | 10.1016/j.poly.2005.11.033 | https://doi.org/10.1016/j.poly.2005.11.033
DEHFUR | 1138221 | catena-[Penta-aqua-zinc(ii) bis(μ-3,3',3''-phosphinetriyltripropionato)-di-zinc(ii) heptahydrate] |  | 6.21601 | 2.98199 | 1.12779 | 0 | 0 | 0.57184 | DEHFUR | 10.1039/dt9850002393 | https://doi.org/10.1039/dt9850002393
DEHGIG |  | catena-(bis(μ2-isothiocyanato)-copper(i)isothiocyanato-(tris(2-pyrazolylethyl)-amine-N,N',N'',N''')-copper(ii)) |  | 2.03705 | 1.21153 | 1.66957 | 0 | 0 | 0.33298 | DEHGIG | 10.1039/dt9850002327 | https://doi.org/10.1039/dt9850002327
DEHLAF | 840932 | catena-(bis((μ3-4,4',4''-((2,4,6-Trimethylbenzene-1,3,5-triyl)tris(methyleneoxy))tribenzoato)-(μ3-1,1',1''-((2,4,6-trimethylbenzene-1,3,5-triyl)tris(methylene))tris(1H-imidazole)))-tri-cobalt) |  | 5.31759 | 2.55717 | 1.23593 | 0 | 0 | 0.42332 | DEHLAF | 10.1016/j.ica.2012.06.034 | https://doi.org/10.1016/j.ica.2012.06.034
DEHLEJ | 840933 | catena-(bis((μ3-4,4',4''-((2,4,6-Trimethylbenzene-1,3,5-triyl)tris(methyleneoxy))tribenzoato)-(μ3-1,1',1''-((2,4,6-trimethylbenzene-1,3,5-triyl)tris(methylene))tris(1H-imidazole)))-tri-zinc) |  | 5.05998 | 2.33599 | 1.24864 | 0 | 0 | 0.42904 | DEHLEJ | 10.1016/j.ica.2012.06.034 | https://doi.org/10.1016/j.ica.2012.06.034
DEHLIN | 840934 | catena-(bis((μ3-4,4',4''-((2,4,6-Trimethylbenzene-1,3,5-triyl)tris(methyleneoxy))tribenzoato)-(μ3-1,1',1''-((2,4,6-trimethylbenzene-1,3,5-triyl)tris(methylene))tris(1H-imidazole)))-tri-cadmium) |  | 5.91911 | 3.37684 | 1.26682 | 0 | 0 | 0.44522 | DEHLIN | 10.1016/j.ica.2012.06.034 | https://doi.org/10.1016/j.ica.2012.06.034
DEHLUZ | 866563 | catena-(bis(μ2-1,1',1''-Benzene-1,3,5-triyltris(1H-imidazole))-copper (μ12-phosphato)-tetracosakis(μ2-oxo)-dodecaoxo-dodeca-molybdenum monohydrate) |  | 2.22205 | 1.45276 | 2.94115 | 0 | 0 | 0.27034 | DEHLUZ | 10.1016/j.ica.2012.07.011 | https://doi.org/10.1016/j.ica.2012.07.011
DEHMEJ | 295081 | catena-(hexakis(μ2-Cyano)-hexapyridyl-tri-copper(i)-di-silver) |  | 2.32158 | 1.29601 | 1.70355 | 0 | 0 | 0.3763 | DEHMEJ | 10.1007/s11243-006-0025-1 | https://doi.org/10.1007/s11243-006-0025-1
DEHNEK | 613146 | catena-((μ6-7-oxo-8-(phenylhydrazono)-7,8-dihydronaphthalene-1,3-disulfonato)-bis(μ2-aqua)-ethanol-di-sodium) | catena-((μ6-Orange G)-bis(μ2-aqua)-ethanol-di-sodium)', 'catena-((μ6-7-hydroxy-8-(phenylazo)-1,3-naphthalenedisulfonato)-bis(μ2-aqua)-ethanol-di-sodium)') | 2.28807 | 1.31055 | 1.58134 | 0 | 0 | 0.27352 | DEHNEK | 10.1021/ic0520115 | https://doi.org/10.1021/ic0520115
DEHNUA | 613149 | catena-(bis(μ5-7-oxo-8-(phenylhydrazono)-7,8-dihydronaphthalene-1,3-disulfonato)-bis(μ2-aqua)-deca-aqua-cesium-tri-sodium monohydrate) | catena-(bis(μ5-Orange G)-bis(μ2-aqua)-deca-aqua-cesium-tri-sodium monohydrate)', 'catena-(bis(μ5-7-hydroxy-8-(phenylazo)-1,3-naphthalenedisulfonato)-bis(μ2-aqua)-deca-aqua-cesium-tri-sodium monohydrate)') | 2.44126 | 1.05066 | 1.71899 | 0 | 0 | 0.27892 | DEHNUA | 10.1021/ic0520115 | https://doi.org/10.1021/ic0520115
DEHRIR |  | catena-((μ4-7,7,8,8-Tetracyanoquinodimethane-N,N',N'',N''')-silver) |  | 1.917 | 0.93597 | 2.01425 | 0 | 0 | 0.2734 | DEHRIR | 10.1039/f29858100001 | https://doi.org/10.1039/f29858100001
DEHROZ | 847143 | catena-(bis((μ4-4-(1-Hydroxy-1λ5-pyridin-3-yl)benzoato)-(μ2-triazido))-di-manganese) |  | 2.64876 | 1.15966 | 1.67654 | 0 | 0 | 0.30972 | DEHROZ | 10.1016/j.ica.2012.03.050 | https://doi.org/10.1016/j.ica.2012.03.050
DEHRUF | 847144 | catena-((μ2-4-(1-Hydroxy-1λ5-pyridin-3-yl)benzoato)-(μ2-azido)-copper) |  | 2.4576 | 1.10713 | 1.79157 | 0 | 0 | 0.29854 | DEHRUF | 10.1016/j.ica.2012.03.050 | https://doi.org/10.1016/j.ica.2012.03.050
DEHWAQ | 847839 | catena-(bis((μ3-4,4',4''-Phosphoryltribenzoato)-(1,10-phenanthroline))-hexa-aqua-tri-nickel dihydrate) |  | 3.41972 | 1.44438 | 1.48272 | 0 | 0 | 0.36734 | DEHWAQ | 10.1016/j.ica.2012.03.035 | https://doi.org/10.1016/j.ica.2012.03.035
DEHWIY | 847841 | catena-((μ3-4-(bis(4-carboxyphenyl)phosphoryl)benzoato)-aqua-(2,2'-bipyridine)-manganese monohydrate) |  | 2.63518 | 1.63882 | 1.38546 | 0 | 0 | 0.38096 | DEHWIY | 10.1016/j.ica.2012.03.035 | https://doi.org/10.1016/j.ica.2012.03.035
DEHWOE | 847842 | catena-(bis((μ4-bis(4-carboxyphenylphosphinato))-(1,10-phenanthroline))-di-manganese) |  | 2.53069 | 1.28748 | 1.54358 | 0 | 0 | 0.33042 | DEHWOE | 10.1016/j.ica.2012.03.035 | https://doi.org/10.1016/j.ica.2012.03.035
DEHWUJ | 285626 | catena-(bis(μ4-p-Phenylene-bis(oxyacetato)-O,O,O',O'',O''')-(μ2-p-phenylene-bis(oxyacetato)-O,O',O'',O''')-tetra-aqua-di-gadolinium(iii) hexahydrate) |  | 3.27124 | 1.93186 | 1.8021 | 0 | 0 | 0.38352 | DEHWUJ | 10.1021/cg0506323 | https://doi.org/10.1021/cg0506323
DEHWUK | 845752 | catena-(tetrakis(μ3-η5-cyclopentadienylcarboxylato)-bis((μ2-η5-diphenylphosphinocyclopentadienyl)-(η5-diphenylphosphinocyclopentadienyl))-di-cobalt-tetra-iron) |  | 2.77867 | 1.50484 | 1.49953 | 0 | 0 | 0.35878 | DEHWUK | 10.1016/j.ica.2012.03.022 | https://doi.org/10.1016/j.ica.2012.03.022
DEHXAQ | 285625 | catena-(bis(μ4-p-Phenylene-bis(oxyacetato)-O,O,O',O'',O''')-(μ2-p-phenylene-bis(oxyacetato)-O,O',O'',O''')-tetra-aqua-di-terbium(iii) hexahydrate) |  | 3.27542 | 1.94277 | 1.81158 | 0 | 0 | 0.38348 | DEHXAQ | 10.1021/cg0506323 | https://doi.org/10.1021/cg0506323
DEHXEU | 285627 | catena-(bis(μ4-p-Phenylene-bis(oxyacetato)-O,O,O',O'',O''')-(μ2-p-phenylene-bis(oxyacetato)-O,O',O'',O''')-tetra-aqua-di-samarium(iii) hexahydrate) |  | 3.31438 | 1.93316 | 1.757 | 0 | 0 | 0.38798 | DEHXEU | 10.1021/cg0506323 | https://doi.org/10.1021/cg0506323
DEHXOF | 871440 | catena-(bis(μ2-4-(1H-Tetrazol-5-yl)pyridine)-diaqua-cobalt) |  | 2.68355 | 1.31493 | 1.69088 | 0 | 0 | 0.30668 | DEHXOF | 10.1016/j.ica.2012.05.019 | https://doi.org/10.1016/j.ica.2012.05.019
DEHYAS | 871442 | catena-(bis(μ2-2-(2,3-Dihydro-1H-tetrazol-5-yl)pyridine)-dichloro-bis(dimethylformamide)-di-cadmium) |  | 2.79174 | 1.79494 | 1.83499 | 0 | 0 | 0.35564 | DEHYAS | 10.1016/j.ica.2012.05.019 | https://doi.org/10.1016/j.ica.2012.05.019
DEHYEV | 286350 | catena-(oxonium (μ4-phosphonoacetato)-zinc(ii)) |  | 2.82584 | 1.60871 | 2.15445 | 0 | 0 | 0.39888 | DEHYEV | 10.1021/cg0600750 | https://doi.org/10.1021/cg0600750
DEHYEW | 871443 | catena-(bis(μ3-2-(2H-Tetrazol-5-yl)pyrazine)-hexakis(μ2-chloro)-tetrakis(diemthylformamide)-tetra-cadmium) |  | 2.94403 | 1.34586 | 2.00465 | 0 | 0 | 0.36568 | DEHYEW | 10.1016/j.ica.2012.05.019 | https://doi.org/10.1016/j.ica.2012.05.019
DEHYOF | 286352 | catena-(bis(μ4-Phosphonoacetato)-(μ2-4,4'-bipyridine)-tri-zinc(ii)) |  | 2.26096 | 1.1403 | 2.17151 | 0 | 0 | 0.32068 | DEHYOF | 10.1021/cg0600750 | https://doi.org/10.1021/cg0600750
DEHZIB | 855555 | catena-(bis(μ3-2-((((2-Aminoethyl)imino)(hydroxy)acetyl)amino)-terephthalato)-(μ2-oxalato)-hexa-aqua-di-copper-di-gadolinium heptahydrate) |  | 4.28994 | 2.72049 | 1.81153 | 0 | 0 | 0.44236 | DEHZIB | 10.1016/j.ica.2012.06.043 | https://doi.org/10.1016/j.ica.2012.06.043
DEJCEB | 613513 | catena-(bis(μ3-Pyridine-3,4-dicarboxylato-N,O,O')-bis(N,N-dimethylformamide-O)-(pyridine)-di-zinc(ii)) |  | 2.85536 | 1.15561 | 1.63086 | 0 | 0 | 0.33764 | DEJCEB | 10.1021/cg060087l | https://doi.org/10.1021/cg060087l
DEJCIF | 613514 | catena-((μ4-Pyridine-3,4-dicarboxylato-N,O,O',O'')-(N,N-dimethylformamide-O)-copper(ii)) |  | 2.20906 | 0.96034 | 1.81191 | 0 | 0 | 0.29704 | DEJCIF | 10.1021/cg060087l | https://doi.org/10.1021/cg060087l
DEJGEF | 293329 | catena-(bis(μ2-Cyano-C,N)-(μ2-1,2-bis(diphenylthiophosphinoyl)ethane-S,S')-di-copper(i)) |  | 2.36529 | 1.62854 | 1.50822 | 0 | 0 | 0.37218 | DEJGEF | 10.1039/b517969f | https://doi.org/10.1039/b517969f
DEJGIJ | 293330 | catena-(bis(μ2-Cyano-C,N)-(μ2-2,4,6-tris(2-pyridyl)-1,3,5-triazine-N,N',N'',N''')-di-copper(i)) |  | 2.29205 | 1.35418 | 1.67919 | 0 | 0 | 0.35146 | DEJGIJ | 10.1039/b517969f | https://doi.org/10.1039/b517969f
DEJGOP | 293332 | catena-((μ2-Cyano-C,N)-(μ2-thiocyanato-N,S)-(μ2-2,4,6-tris(2-pyridyl)-1,3,5-triazine-N,N',N'',N''',N'''')-di-copper(i)) |  | 2.05907 | 1.20865 | 1.76093 | 0 | 0 | 0.32504 | DEJGOP | 10.1039/b517969f | https://doi.org/10.1039/b517969f
DEJGUV | 293333 | catena-(bis(μ3-Thiocyanato-N,S,S)-(2,4,6-tris(2-pyridyl)-1,3,5-triazine-N,N',N'')-di-copper(i)) |  | 1.89243 | 1.20632 | 1.88075 | 0 | 0 | 0.28196 | DEJGUV | 10.1039/b517969f | https://doi.org/10.1039/b517969f
DEJJIN | 851175 | catena-[pentakis(μ4-2-Nitroterephthalato)-bis(μ4-oxo)-bis(N,N-dimethylformamide-O)-hepta-zinc(ii) N,N-dimethylformamide solvate] | MOF-123 | 7.71658 | 5.87436 | 1.25767 | 1457.82 | 1159.15 | 0.57762 | DEJJIN | 10.1002/anie.201202925 | https://doi.org/10.1002/anie.201202925
DEJJUY | 613948 | catena-((μ2-2,2'-Bi(3-oxy-1,4-naphthoquinone)-O,O',O'',O''')-bis(N,N-dimethylformamide-O)-copper(ii)) |  | 1.88263 | 1.3216 | 1.56124 | 0 | 0 | 0.32242 | DEJJUY | 10.1021/ic060046e | https://doi.org/10.1021/ic060046e
DEJLOU | 613969 | catena-((μ2-9,10-bis(Diphenylphosphino)anthracene-P,P')-(acetonitrile)-silver(i) perchlorate) |  | 4.58462 | 2.05667 | 1.35913 | 0 | 0 | 0.39112 | DEJLOU | 10.1021/ic060140v | https://doi.org/10.1021/ic060140v
DEJMAH | 613971 | catena-((μ2-9,10-bis(Diphenylphosphino)anthracene-P,P')-(acetonitrile)-silver(i) hexafluorophosphate) |  | 4.6651 | 2.2322 | 1.32086 | 0 | 0 | 0.40946 | DEJMAH | 10.1021/ic060140v | https://doi.org/10.1021/ic060140v
DEJMOV | 613974 | catena-((μ2-9,10-bis(Diphenylphosphino)anthracene-P,P')-(acetonitrile)-silver(i) trifluoromethanesulfonate acetonitrile solvate) |  | 5.3789 | 4.69908 | 1.15176 | 683.832 | 593.728 | 0.484 | DEJMOV | 10.1021/ic060140v | https://doi.org/10.1021/ic060140v
DEJMUB | 613975 | catena-(tris(μ2-(S)-N-(Phosphonomethyl)proline-O,O')-dysprosium(iii) dihydrate) |  | 3.63689 | 3.3616 | 1.79758 | 0 | 0 | 0.36138 | DEJMUB | 10.1021/ic060162h | https://doi.org/10.1021/ic060162h
DEJNAI | 613976 | catena-(tris(μ2-(S)-N-(Phosphonomethyl)proline-O,O')-europium(iii) dihydrate) |  | 3.65696 | 3.36176 | 1.75888 | 0 | 0 | 0.36238 | DEJNAI | 10.1021/ic060162h | https://doi.org/10.1021/ic060162h
DEJNEM | 613977 | catena-(tris(μ2-(S)-N-(Phosphonomethyl)proline-O,O')-gadolinium(iii) dihydrate) |  | 3.67313 | 3.38629 | 1.76864 | 0 | 0 | 0.36614 | DEJNEM | 10.1021/ic060162h | https://doi.org/10.1021/ic060162h
DEJNIQ | 613978 | catena-(tris(μ2-(S)-N-(Phosphonomethyl)proline-O,O')-terbium(iii) dihydrate) |  | 3.64341 | 3.35565 | 1.78538 | 0 | 0 | 0.3612 | DEJNIQ | 10.1021/ic060162h | https://doi.org/10.1021/ic060162h
DEJROB | 875003 | catena-[(μ4-tetrakis(1H-Imidazol-1-yl)borate)-(acetato-O,O')-cobalt(ii) N,N-dimethylformamide solvate] | BIF-22 | 5.52925 | 3.56133 | 1.13963 | 0 | 0 | 0.5133 | DEJROB | 10.1002/chem.201202377 | https://doi.org/10.1002/chem.201202377
DEJRUH | 875004 | catena-[(μ4-tetrakis(1H-Imidazol-1-yl)borate)-(acetato-O,O')-cobalt(ii) imidazolidin-2-one solvate] | BIF-23 | 4.67699 | 1.99348 | 1.21044 | 0 | 0 | 0.4773 | DEJRUH | 10.1002/chem.201202377 | https://doi.org/10.1002/chem.201202377
DEJTES | 274238 | catena-[Piperidinium bis(μ4-cyclohexane-1,3,5-tricarboxylato)-diaqua-di-cadmium dihydrate] |  | 3.99614 | 2.30681 | 1.66784 | 0 | 0 | 0.44452 | DEJTES | 10.1039/b517400g | https://doi.org/10.1039/b517400g
DEJTIW | 274239 | catena-[(μ4-Cyclohexane-1,3,5-tricarboxylato)-cadmium isopropanol solvate] |  | 3.98738 | 2.276 | 1.74639 | 0 | 0 | 0.44114 | DEJTIW | 10.1039/b517400g | https://doi.org/10.1039/b517400g
DEJTOC | 295013 | catena-((μ5-2-(N,N-Dimethylene(hydrogen phosphonato)(phosphonato)ammonio)acetato)-aqua-lanthanum(iii)) |  | 2.38581 | 1.2872 | 2.48223 | 0 | 0 | 0.27652 | DEJTOC | 10.1002/ejic.200600039 | https://doi.org/10.1002/ejic.200600039
DEJTOC01 | 705160 | catena-((μ5-2-(N,N-Dimethylene(hydrogen phosphonato)-(phosphonato)ammonio)acetato)-aqua-lanthanum(iii)) |  | 1.77927 | 0.96137 | 2.64165 | 0 | 0 | 0.2321 | DEJTOC01 | 10.1039/b817381h | https://doi.org/10.1039/b817381h
DEJTOC02 | 705161 | catena-((μ5-2-(N,N-Dimethylene(hydrogen phosphonato)-(phosphonato)ammonio)acetato)-aqua-lanthanum(iii)) |  | 1.89696 | 0.97151 | 2.55701 | 0 | 0 | 0.25192 | DEJTOC02 | 10.1039/b817381h | https://doi.org/10.1039/b817381h
DEJVAQ | 295015 | catena-((μ3-4-(N,N-Dimethylene(hydrogen phosphonato)(phosphonato)ammoniomethyl)benzoic acid)-(μ2-4-(N,N-dimethylenebis(hydrogen phosphonato)ammoniomethyl)benzoic acid)-aqua-lanthanum(iii) dihydrate) |  | 2.55912 | 1.09747 | 1.88596 | 0 | 0 | 0.31034 | DEJVAQ | 10.1002/ejic.200600039 | https://doi.org/10.1002/ejic.200600039
DEJVEU | 295016 | catena-((μ3-4-(N-Formyl-N-(methylene(phosphonato))ammoniomethyl)benzoate)-(μ2-4-(N-formyl-N-(methylene(hydrogen phosphonato))ammoniomethyl)benzoate)-aqua-erbium(iii)) |  | 2.058 | 0.86071 | 2.09676 | 0 | 0 | 0.2601 | DEJVEU | 10.1002/ejic.200600039 | https://doi.org/10.1002/ejic.200600039
DEJVIY | 295017 | catena-(bis(μ3-4-(N,N-Dimethylene(hydrogen phosphonato)(phosphonato)ammoniomethyl)benzoic acid)-(μ3-4-(N,N-dimethylenebis(hydrogen phosphonato)ammoniomethyl)benzoic acid)-erbium(iii)) |  | 2.64183 | 1.13365 | 1.96282 | 0 | 0 | 0.3215 | DEJVIY | 10.1002/ejic.200600039 | https://doi.org/10.1002/ejic.200600039
DEJVOE | 294357 | catena-(bis(μ2-Benzotriazolato)-(benzotriazolato)-(benzotriazole)-cerium(iii)) |  | 2.25627 | 1.50306 | 1.70277 | 0 | 0 | 0.33842 | DEJVOE | 10.1002/ejic.200600010 | https://doi.org/10.1002/ejic.200600010
DEJVUK | 294358 | catena-(tetrakis(μ2-Benzotriazolato)-bis(benzotriazolato)-(benzotriazole)-ammonia-di-holmium(iii)) |  | 2.81012 | 1.45171 | 1.81163 | 0 | 0 | 0.33718 | DEJVUK | 10.1002/ejic.200600010 | https://doi.org/10.1002/ejic.200600010
DEJWAR | 294359 | catena-(bis(μ2-Benzotriazolato)-(benzotriazolato)-(1,2-diaminobenzene)-neodymium(iii)) |  | 4.41445 | 1.31477 | 1.52553 | 0 | 0 | 0.40514 | DEJWAR | 10.1002/ejic.200600010 | https://doi.org/10.1002/ejic.200600010
DEJWEV | 294360 | catena-(bis(μ2-Benzotriazolato)-(benzotriazolato)-(benzotriazole)-praseodymium(iii)) |  | 2.23553 | 1.47435 | 1.70787 | 0 | 0 | 0.33876 | DEJWEV | 10.1002/ejic.200600010 | https://doi.org/10.1002/ejic.200600010
DEJYAT | 290297 | catena-(tetrakis(μ2-D-(-)-Qinato)-di-manganese(ii) monohydrate) |  | 2.38814 | 1.15317 | 1.72778 | 0 | 0 | 0.29498 | DEJYAT | 10.1002/ejic.200501093 | https://doi.org/10.1002/ejic.200501093
DEKFOQ | 904426 | catena-[bis(μ3-Pyridine-2,3-dicarboxylato-N,O:O':O')-(μ2-4,4'-bipyridine)-di-copper(ii) hexahydrate] |  | 3.76838 | 2.71362 | 1.49981 | 0 | 0 | 0.41952 | DEKFOQ | 10.1021/ic300695v | https://doi.org/10.1021/ic300695v
DEKHEH | 293769 | catena-((μ4-4,4'-Oxybis(benzoato))-(μ2-4,4'-bipyridine)-manganese(ii) 4,4'-bipyridine clathrate) |  | 5.43686 | 4.13926 | 1.07065 | 1035.15 | 966.847 | 0.5228 | DEKHEH | 10.1002/ejic.200501155 | https://doi.org/10.1002/ejic.200501155
DEKHIL | 293770 | catena-((μ3-4,4'-Oxybis(benzoato))-aqua-(1,10-phenanthroline)-manganese(ii)) |  | 3.63773 | 2.57078 | 1.47734 | 0 | 0 | 0.34398 | DEKHIL | 10.1002/ejic.200501155 | https://doi.org/10.1002/ejic.200501155
DEKHOR | 293771 | catena-(bis(μ2-4,4'-Oxybis(benzoato))-bis(2,2'-bipyridine)-diaqua-di-manganese(ii) 4,4'-oxybis(benzoic acid) solvate) |  | 6.36468 | 4.7629 | 1.12241 | 775.402 | 690.84 | 0.49672 | DEKHOR | 10.1002/ejic.200501155 | https://doi.org/10.1002/ejic.200501155
DEKHUX | 293772 | catena-(bis((4-Carboxycinnamato)-(μ2-4,4'-bipyridine))-di-manganese(ii) 4,4'-bipyridine solvate) |  | 6.73615 | 5.41814 | 1.052 | 1170.43 | 1112.57 | 0.53754 | DEKHUX | 10.1002/ejic.200501155 | https://doi.org/10.1002/ejic.200501155
DEKJAF | 293773 | catena-((μ4-4-Carboxycinnamato)-(1,10-phenanthroline)-manganese(ii)) |  | 2.4379 | 1.59321 | 1.60408 | 0 | 0 | 0.30044 | DEKJAF | 10.1002/ejic.200501155 | https://doi.org/10.1002/ejic.200501155
DEKJAF01 | 921240 | catena-[(μ4-4-(2-Carboxylatoethenyl)benzoato)-(1,10-phenanthroline)-manganese(ii)] | catena-[(μ4-4-Carboxylatocinnamato)-(1,10-phenanthroline)-manganese(ii)] | 2.42847 | 1.55024 | 1.61797 | 0 | 0 | 0.2922 | DEKJAF01 | 10.1039/C3DT51178B | https://doi.org/10.1039/C3DT51178B
DEKKEK | 294066 | catena-((μ4-Uridine 5'-monophosphato)-(μ2-hydroxo)-diaqua-tetrakis(2,2'-bipyridine)-tetra-copper(ii) bis((μ2-uridine 5'-monophosphato)-(2,2'-bipyridine)-aqua-copper(ii)) chloride hydrate) |  | 4.41905 | 1.19707 | 1.5771 | 0 | 0 | 0.34308 | DEKKEK | 10.1002/ejic.200600009 | https://doi.org/10.1002/ejic.200600009
DEKLAH | 278838 | catena-((μ6-1,3,5-Benzenetriacetato)-aqua-lanthanum(iii)) |  | 2.03871 | 0.91764 | 2.22318 | 0 | 0 | 0.24964 | DEKLAH | 10.1080/10610270600584080 | https://doi.org/10.1080/10610270600584080
DEKLEL | 278839 | catena-((μ5-Benzene-1,3,5-triacetato)-diaqua-lanthanum(iii) monohydrate) |  | 2.56394 | 1.38316 | 1.9553 | 0 | 0 | 0.32426 | DEKLEL | 10.1080/10610270600584080 | https://doi.org/10.1080/10610270600584080
DEKLIP | 278840 | catena-((μ4-Benzene-1,3,5-triacetato)-diaqua-erbium(iii) monohydrate) |  | 2.87207 | 0.92555 | 2.14948 | 0 | 0 | 0.32302 | DEKLIP | 10.1080/10610270600584080 | https://doi.org/10.1080/10610270600584080
DEKPAL | 293687 | catena-(tetrakis(μ6-Ethane-1,2-diphosphonato)-bis(μ2-fluoro)-dipyridyl-hexa-gallium) |  | 2.95725 | 1.67917 | 2.22533 | 0 | 0 | 0.34316 | DEKPAL | 10.1016/j.jssc.2006.03.002 | https://doi.org/10.1016/j.jssc.2006.03.002
DEKPEP | 293688 | catena-(bis(Pyridinium) bis(μ6-ethane-1,2-diphosphonato)-(μ4-ethane-1,2-diphosphonato)-bis(μ3-fluoro)-tetra-gallium) |  | 5.20865 | 2.56388 | 1.966 | 0 | 0 | 0.46182 | DEKPEP | 10.1016/j.jssc.2006.03.002 | https://doi.org/10.1016/j.jssc.2006.03.002
DEKPIT | 284034 | catena-((μ2-4,4'-Bipyridine)-silver(i) (μ8-phosphato)-tetrakis(μ3-oxo)-bis(μ2-4,4'-bipyridine)-docosakis(μ2-oxo)-decaoxo-tri-silver(i)-dodeca-tungsten hydroxide hydrate) |  | 2.54765 | 0.99443 | 5.0706 | 0 | 0 | 0.25416 | DEKPIT | 10.1016/j.jssc.2006.03.017 | https://doi.org/10.1016/j.jssc.2006.03.017
DEKQEP | 127695 | catena-(tris(μ2-1,2-bis(4-Pyridyl)ethyne)-tetrakis(nitrato-O,O')-di-zinc(ii)) |  | 3.49864 | 1.15271 | 1.60122 | 0 | 0 | 0.33236 | DEKQEP | 10.1039/a903107c | https://doi.org/10.1039/a903107c
DEKQIT | 127696 | catena-(tris(μ2-1,2-bis(4-Pyridyl)ethyne)-tetrakis(nitrato-O,O')-di-cobalt(ii)) |  | 3.68259 | 1.18895 | 1.57078 | 0 | 0 | 0.32826 | DEKQIT | 10.1039/a903107c | https://doi.org/10.1039/a903107c
DEKQOZ | 127697 | catena-(tris(μ2-1,2-bis(4-Pyridyl)ethyne)-tetranitrato-di-cadmium(ii) dichloromethane solvate) |  | 4.07489 | 3.2985 | 1.50813 | 0 | 0 | 0.41948 | DEKQOZ | 10.1039/a903107c | https://doi.org/10.1039/a903107c
DEKQUF | 127698 | catena-(tris(μ2-trans-4,4'-Azobis(pyridine))-tetranitrato-di-cadmium(ii)) |  | 3.59474 | 3.07472 | 1.61609 | 0 | 0 | 0.3938 | DEKQUF | 10.1039/a903107c | https://doi.org/10.1039/a903107c
DEKVAS | 873648 | catena-[bis(μ2-5-(5-Bromopyridin-2-yl)-3-(pyridin-4-yl)-1H-1,2,4-triazol-1-yl)-iron(ii)] |  | 3.77473 | 1.37772 | 1.71595 | 0 | 0 | 0.36488 | DEKVAS | 10.1021/ic301237p | https://doi.org/10.1021/ic301237p
DEKVAS01 | 873649 | catena-[tetrakis(μ2-5-(5-Bromopyridin-2-yl)-3-(pyridin-4-yl)-1H-1,2,4-triazol-1-yl)-di-iron(ii)] |  | 3.96036 | 1.76846 | 1.76223 | 0 | 0 | 0.35022 | DEKVAS01 | 10.1021/ic301237p | https://doi.org/10.1021/ic301237p
DEKVAS02 | 873650 | catena-[bis(μ2-5-(5-Bromopyridin-2-yl)-3-(pyridin-4-yl)-1H-1,2,4-triazol-1-yl)-iron(ii)] |  | 3.96056 | 1.53895 | 1.79726 | 0 | 0 | 0.34156 | DEKVAS02 | 10.1021/ic301237p | https://doi.org/10.1021/ic301237p
DEKYUP | 859412 | catena-[tetrakis(μ2-Cyano)-(μ2-(3-pyridylmethyl)amine)-cadmium(ii)-nickel(ii)] |  | 1.8453 | 1.15828 | 1.98118 | 0 | 0 | 0.32364 | DEKYUP | 10.1524/zkri.2012.1526 | https://doi.org/10.1524/zkri.2012.1526
DEKZEA | 863740 | catena-[(μ6-Adipato)-barium(ii)] | catena-[(μ6-Hexanedioato)-barium(ii)] | 1.72361 | 1.01864 | 2.36657 | 0 | 0 | 0.2858 | DEKZEA | 10.1524/zkri.2012.1535 | https://doi.org/10.1524/zkri.2012.1535
DEKZIE | 863741 | catena-[(μ6-Pimelato)-aqua-barium(ii)] | catena-[(μ6-Heptanedioate)-aqua-barium(ii)] | 2.08078 | 1.06163 | 2.14673 | 0 | 0 | 0.29222 | DEKZIE | 10.1524/zkri.2012.1535 | https://doi.org/10.1524/zkri.2012.1535
DEKZUQ | 866626 | catena-[(μ4-Glutarato)-tetra-aqua-barium(ii) monohydrate] | catena-[(μ4-Pentanedioato)-tetra-aqua-barium(ii) monohydrate] | 2.55185 | 1.20237 | 1.89818 | 0 | 0 | 0.3595 | DEKZUQ | 10.1524/zkri.2012.1535 | https://doi.org/10.1524/zkri.2012.1535
DELBED | 866628 | catena-[bis(μ4-Hydrogeno dodecanedioato)-barium(ii)] |  | 2.30498 | 1.07826 | 1.46411 | 0 | 0 | 0.35654 | DELBED | 10.1524/zkri.2012.1535 | https://doi.org/10.1524/zkri.2012.1535
DELFEF | 1138560 | catena(Diaqua-(μ2-methylthioacetato-O,O')-bis(methylthioacetato-O,O')-ytterbium(iii)) |  | 2.50146 | 1.28472 | 1.98348 | 0 | 0 | 0.35414 | DELFEF | 10.1246/bcsj.58.1053 | https://doi.org/10.1246/bcsj.58.1053
DELFIL | 903547 | catena-[(μ2-Benzene-1,2,4,5-tetracarboxylato)-(μ2-2,5-dicarboxybenzene-1,4-dicarboxylato)-diaqua-bis(1,10-phenanthroline)-di-iron(iii)] |  | 2.28793 | 1.07823 | 1.73636 | 0 | 0 | 0.28282 | DELFIL | 10.1007/s11434-009-0483-x | https://doi.org/10.1007/s11434-009-0483-x
DELFUV | 1138564 | catena-bis(tetrakis(μ2-Thiocyanato)-bis(triphenylphosphine)-cobalt(ii)-mercury(ii)) |  | 3.00466 | 1.33918 | 1.6507 | 0 | 0 | 0.34744 | DELFUV | 10.1246/bcsj.58.1304 | https://doi.org/10.1246/bcsj.58.1304
DELGIM | 903552 | catena-[(μ2-N,N-bis(Pyridin-2-yl)-N',N'-bis(pyridin-4-yl)benzene-1,4-diamine)-bis(μ2-thiocyanato)-di-copper(i) methanol solvate] |  | 3.55805 | 3.07094 | 1.45035 | 0 | 0 | 0.4127 | DELGIM | Not found | https://doi.org/Not found
DELHUY | 295987 | catena-[bis(μ2-1,2-bis(4-Pyridyl)ethane)-diisothiocyanato-iron(ii) ethanol clathrate] |  | 4.51028 | 1.68297 | 1.26919 | 0 | 0 | 0.39298 | DELHUY | 10.1246/bcsj.79.738 | https://doi.org/10.1246/bcsj.79.738
DELHUY01 | 295988 | catena-[bis(μ2-1,2-bis(4-Pyridyl)ethane)-diisothiocyanato-iron(ii) ethanol clathrate] |  | 5.86642 | 4.78649 | 0.955221 | 1095.74 | 1147.1 | 0.54712 | DELHUY01 | 10.1246/bcsj.79.738 | https://doi.org/10.1246/bcsj.79.738
DELHUY02 | 760379 | catena-[bis(μ2-1,2-bis(4-Pyridyl)ethane)-diisothiocyanato-iron(ii) ethanol clathrate] |  | 4.50994 | 1.6788 | 1.26919 | 0 | 0 | 0.39044 | DELHUY02 | 10.1107/S0108768109046448 | https://doi.org/10.1107/S0108768109046448
DELJAG | 295989 | catena-[bis(μ2-1,2-bis(4-Pyridyl)ethane)-bis(isoselenocyanato)-iron(ii)] |  | 3.25448 | 1.8089 | 1.4899 | 0 | 0 | 0.389 | DELJAG | 10.1246/bcsj.79.738 | https://doi.org/10.1246/bcsj.79.738
DELJAG01 | 760351 | catena-(bis(μ2-1,2-bis(4-pyridyl)ethane)-bis(isoselenocyanato)-iron(ii)) |  | 3.25097 | 1.79122 | 1.4899 | 0 | 0 | 0.3852 | DELJAG01 | 10.1107/S0108768109046448 | https://doi.org/10.1107/S0108768109046448
DELJEK | 295990 | catena-[tetrakis(μ2-1,2-bis(4-Pyridyl)ethane)-tetrakis(isoselenocyanato)-di-iron(ii) bis(ethanol) clathrate] |  | 5.76072 | 3.95819 | 1.12866 | 893.164 | 791.351 | 0.53536 | DELJEK | 10.1246/bcsj.79.738 | https://doi.org/10.1246/bcsj.79.738
DELJEK01 | 760449 | catena-[tetrakis(μ2-1,2-bis(4-Pyridyl)ethane)-tetrakis(isoselenocyanato)-di-iron(ii) bis(ethanol) clathrate] |  | 5.7668 | 3.96471 | 1.12866 | 916.703 | 812.206 | 0.5367 | DELJEK01 | 10.1107/S0108768109046448 | https://doi.org/10.1107/S0108768109046448
DELTAQ | 618209 | catena-(μ2-(4,4'-Bipyridine-N,N')-bis(μ2-formato-O,O')-zinc(ii)) |  | 1.72974 | 0.94646 | 1.8393 | 0 | 0 | 0.25868 | DELTAQ | 10.1107/S1600536806025724 | https://doi.org/10.1107/S1600536806025724
DELTAQ01 | 267827 | catena-(bis(μ2-2,2'-Bipyridine)-bis(μ2-formato)-zinc) |  | 1.69608 | 0.95226 | 1.8497 | 0 | 0 | 0.25404 | DELTAQ01 | Not found | https://doi.org/Not found
DELTAQ02 | 1022421 | catena-[(μ-4,4'-bipyridine)-bis(μ-formato)-zinc] |  | 1.69128 | 0.92913 | 1.84312 | 0 | 0 | 0.25602 | DELTAQ02 | 10.1007/s10870-015-0578-y | https://doi.org/10.1007/s10870-015-0578-y
DELTUJ |  | catena-(bis(μ2-Dihydrazidomalonato-N,N',O,O')-manganese(ii)) sulfate tetrahydrate |  | 4.6511 | 2.99661 | 1.16451 | 0 | 0 | 0.53208 | DELTUJ | Not found | https://doi.org/Not found
DELVAR |  | catena(Diaqua-silver (μ2-bis(benzhydroximato-O,O')-dioxo-molybdenum)-silver) |  | 3.6782 | 2.41234 | 1.70615 | 0 | 0 | 0.45124 | DELVAR | Not found | https://doi.org/Not found
DEMFAC |  | catena-((μ3-Succinato)-dimethylsulfoxide-dioxo-uranium) |  | 2.57545 | 0.98001 | 2.69058 | 0 | 0 | 0.35964 | DEMFAC | Not found | https://doi.org/Not found
DEMHUZ | 618269 | catena-((μ2-Chlorotrioxochromate-Cl,O,O')-(2,3,5,6,8,9,11,12,14,15-decahydro-1,4,7,10,13,16-benzohexaoxacyclo-octadecine)-potassium) | ("catena((μ2-Chlorotrioxochromate-Cl,O,O')-(benzo-18-crown-6)-potassium)",) | 2.02219 | 1.00543 | 1.56429 | 0 | 0 | 0.28574 | DEMHUZ | 10.1107/S1600536806025360 | https://doi.org/10.1107/S1600536806025360
DEMKAI | 618275 | catena-((μ2-1,4-bis(Imidazole-1-ylmethyl)benzene-N,N')-bromo-copper(i) dihydrate) |  | 3.14116 | 1.48108 | 1.61571 | 0 | 0 | 0.3992 | DEMKAI | 10.1107/S1600536806026316 | https://doi.org/10.1107/S1600536806026316
DEMMIS | 289970 | catena-((μ3-Perchlorato-O,O,O',O'')-(2,2'-bipyridine-N,N')-sodium) |  | 2.16781 | 1.14405 | 1.53786 | 0 | 0 | 0.29582 | DEMMIS | 10.1002/zaac.200600079 | https://doi.org/10.1002/zaac.200600079
DEMMOY | 289971 | catena-(bis(μ2-Aqua)-(1,10-phenanthroline-N,N')-sodium iodide 1,10-phenanthroline methanol solvate) |  | 5.47981 | 4.24199 | 0.651718 | 1351.81 | 2074.22 | 0.65416 | DEMMOY | 10.1002/zaac.200600079 | https://doi.org/10.1002/zaac.200600079
DEMNAL | 289973 | catena-((μ3-Hexafluorophosphate)-(2,9-dimethyl-1,10-phenanthroline-N,N')-potassium) |  | 1.85515 | 1.19652 | 1.67982 | 0 | 0 | 0.23966 | DEMNAL | 10.1002/zaac.200600079 | https://doi.org/10.1002/zaac.200600079
DEMNEP | 289974 | catena-(bis(μ4-Trifluoromethanesulfonato-O,O,O',O',O'',O'')-bis(μ4-trifluoromethanesulfonato-O,O,O',O',O'')-tris(2,9-dimethyl-1,10-phenanthroline-N,N')-tetra-potassium) |  | 2.67679 | 1.28788 | 1.65019 | 0 | 0 | 0.25922 | DEMNEP | 10.1002/zaac.200600079 | https://doi.org/10.1002/zaac.200600079
DEMNOZ | 289976 | catena-((μ3-Trifluoromethanesulfonato)-(1,10-phenanthroline-N,N')-potassium) |  | 1.79873 | 1.43855 | 1.65924 | 0 | 0 | 0.24196 | DEMNOZ | 10.1002/zaac.200600079 | https://doi.org/10.1002/zaac.200600079
DEMPER | 289979 | catena-((μ2-Nitrato-O,O',O'')-(2,9-dimethyl-1,10-phenanthroline-N,N')-lithium) |  | 1.98562 | 1.12526 | 1.42834 | 0 | 0 | 0.2834 | DEMPER | 10.1002/zaac.200600079 | https://doi.org/10.1002/zaac.200600079
DEMPOB | 289981 | catena-((μ2-Nitrato-O,O,O',O'')-(2,9-dimethyl-1,10-phenanthroline-N,N ')-sodium) |  | 2.16559 | 1.31727 | 1.41764 | 0 | 0 | 0.28804 | DEMPOB | 10.1002/zaac.200600079 | https://doi.org/10.1002/zaac.200600079
DEMPUH | 289982 | catena-(bis(μ3-Trifluoromethanesulfonato-O,O,O',O'')-(μ2-methanol)-bis(2,9-dimethyl-1,10-phenanthroline-N,N')-di-rubidium) |  | 2.34015 | 1.40689 | 1.71197 | 0 | 0 | 0.31414 | DEMPUH | 10.1002/zaac.200600079 | https://doi.org/10.1002/zaac.200600079
DEMQAO | 289983 | catena-((μ4-Trifluoromethanesulfonato)-(1,10-phenanthroline-N,N')-rubidium) |  | 3.07528 | 2.20166 | 1.79256 | 0 | 0 | 0.32624 | DEMQAO | 10.1002/zaac.200600079 | https://doi.org/10.1002/zaac.200600079
DEMROD | 602322 | catena-((μ4-3,3'-Bi-(tricyclo(2.2.1.02,6)heptaphosphane))-(μ2-1,2-dimethoxyethane-O,O')-hexakis(1,2-dimethoxyethane-O,O')-tetra-sodium (μ4-3,3'-bi-(tricyclo(2.2.1.02,6)heptaphosphane))-octakis(1,2-dimethoxyethane-O,O')-tetra-sodium) |  | 2.62012 | 1.47907 | 1.31531 | 0 | 0 | 0.36026 | DEMROD | 10.1002/zaac.200600108 | https://doi.org/10.1002/zaac.200600108
DEMVAT | 605741 | catena-((μ2-1,4-bis(3-Pyridyl)-2,3-diaza-1,3-butadiene-N,N')-dichloro-zinc(ii)) |  | 2.23734 | 1.08788 | 1.67502 | 0 | 0 | 0.34002 | DEMVAT | Not found | https://doi.org/Not found
DEMVAT01 | 605742 | catena-((μ2-1,4-bis(3-Pyridyl)-2,3-diaza-1,3-butadiene-N,N')-dichloro-zinc(ii)) |  | 2.50771 | 1.19489 | 1.63151 | 0 | 0 | 0.35768 | DEMVAT01 | Not found | https://doi.org/Not found
DEMWOI | 265713 | catena-(bis(Tetrathiafulvalenium) bis(μ2-oxalato-O,O',O'',O''')-tetrachloro-di-iron(iii)) |  | 5.98992 | 5.25666 | 1.00678 | 1777.51 | 1765.53 | 0.68618 | DEMWOI | 10.1002/adma.200500766 | https://doi.org/10.1002/adma.200500766
DEMXID | 258458 | catena-(tetrakis(μ2-2-Methylacrylato-O,O')-(μ2-1,3-bis(4-pyridyl)propane-N,N')-di-copper(ii)) |  | 3.24399 | 1.58524 | 1.37826 | 0 | 0 | 0.40492 | DEMXID | 10.1002/chem.200501559 | https://doi.org/10.1002/chem.200501559
DEMXUP | 262038 | catena-((μ2-Biphenyl-4,4'-dicarboxylato-O,O',O'',O''')-(μ2-biphenyl-4,4'-dicarboxylato-O,O')-bis(2,2':6',2''-terpyridine-N,N',N'')-di-cadmium(ii) dihydrate) |  | 3.21472 | 1.67937 | 1.50977 | 0 | 0 | 0.38064 | DEMXUP | 10.1002/chem.200501559 | https://doi.org/10.1002/chem.200501559
DENCAB | 281821 | catena-((μ3-1,3,5-tris(N,N-bis(2-Pyridylmethyl)aminomethyl)benzene)-(μ2-chloro)-tetrachloro-tri-copper(ii) chloride trihydrate) |  | 4.61808 | 3.12441 | 1.35786 | 0 | 0 | 0.43516 | DENCAB | 10.1002/chem.200600044 | https://doi.org/10.1002/chem.200600044
DENKIR | 285973 | catena-(bis(μ4-D-(+)-camphorato)-(μ2-1,4-bis(1-imidazolylmethyl)benzene)-di-nickel(ii)) |  | 3.26191 | 2.25805 | 1.40316 | 0 | 0 | 0.3956 | DENKIR | 10.1021/ic060520g | https://doi.org/10.1021/ic060520g
DENKOX | 285974 | catena-(bis(μ4-D-(+)-camphorato)-(μ2-1,4-bis(1-imidazolylmethyl)benzene)-di-cobalt(ii)) |  | 2.98013 | 2.44449 | 1.38639 | 0 | 0 | 0.39298 | DENKOX | 10.1021/ic060520g | https://doi.org/10.1021/ic060520g
DENLUD |  | catena((μ3-Chloro)-(isonicotinic acid-N)-copper(i)) | catena-((μ3-Chloro)-(4-pyridinecarboxylic acid)-copper(i)) | 1.97139 | 1.51318 | 1.98979 | 0 | 0 | 0.31564 | DENLUD | 10.1016/S0020-1693(00)87638-0 | https://doi.org/10.1016/S0020-1693(00)87638-0
DENLUD01 | 204374 | catena-((μ3-Chloro)-(4-pyridinecarboxylic acid)-copper(i)) | catena((μ3-Chloro)-(isonicotinic acid-N)-copper(i)) | 2.00812 | 1.54269 | 1.95466 | 0 | 0 | 0.32136 | DENLUD01 | 10.1023/A:1020284803511 | https://doi.org/10.1023/A:1020284803511
DENLUD02 | 298008 | catena-((μ3-chloro)-(isonicotinic acid-N)-copper(i)) |  | 1.88875 | 1.48443 | 2.01567 | 0 | 0 | 0.30052 | DENLUD02 | 10.1016/j.molstruc.2006.04.015 | https://doi.org/10.1016/j.molstruc.2006.04.015
DENTAS | 606682 | catena-[(μ2-4,4'-Diaminodiphenylmethane-N,N')-dichloro-cobalt(ii)] |  | 1.50508 | 1.12382 | 1.65643 | 0 | 0 | 0.29758 | DENTAS | 10.1039/b606482e | https://doi.org/10.1039/b606482e
DENTEW | 606683 | catena-((μ2-4,4'-Diaminodiphenylmethane-N,N')-dichloro-cadmium(ii)) |  | 1.83702 | 1.24713 | 1.89523 | 0 | 0 | 0.31062 | DENTEW | 10.1039/b606482e | https://doi.org/10.1039/b606482e
DENTEW01 | 606689 | catena-(tetrakis(μ2-Chloro)-bis(μ2-4,4'-diaminodiphenylmethane-N,N')-di-cadmium) |  | 2.40761 | 1.15985 | 1.80789 | 0 | 0 | 0.34068 | DENTEW01 | 10.1039/b606482e | https://doi.org/10.1039/b606482e
DENTEW02 | 606691 | catena-(bis(μ2-Chloro)-(μ2-4,4'-diaminodiphenylmethane-N,N')-cadmium) |  | 3.60146 | 1.32025 | 1.65882 | 0 | 0 | 0.39808 | DENTEW02 | 10.1039/b606482e | https://doi.org/10.1039/b606482e
DENTIA | 606684 | catena-((μ2-4,4'-Diaminodiphenylmethane-N,N')-(μ2-nitrato-O,O')-silver) |  | 1.62583 | 1.09001 | 1.84848 | 0 | 0 | 0.30612 | DENTIA | 10.1039/b606482e | https://doi.org/10.1039/b606482e
DENTOG | 606685 | catena-(bis(μ2-4,4'-Diaminodiphenylmethane-N,N')-diaqua-nickel dichloride) |  | 2.88705 | 1.42678 | 1.23609 | 0 | 0 | 0.40718 | DENTOG | 10.1039/b606482e | https://doi.org/10.1039/b606482e
DENVEY | 606690 | catena-(tetrakis(μ2-Chloro)-bis(μ2-4,4'-diaminodiphenylmethane-N,N')-di-manganese) |  | 2.28723 | 1.09374 | 1.57741 | 0 | 0 | 0.32206 | DENVEY | 10.1039/b606482e | https://doi.org/10.1039/b606482e
DENVIC | 606692 | catena-(bis(μ3-Chloro)-bis(μ2-4,4'-diaminodiphenylmethane-N,N')-tetrakis(μ2-chloro)-tri-cadmium) |  | 2.01839 | 0.9967 | 2.10712 | 0 | 0 | 0.31098 | DENVIC | 10.1039/b606482e | https://doi.org/10.1039/b606482e
DENVOI | 606693 | catena-(tris(μ2-4,4'-Diaminodiphenylmethane-N,N')-silver nitrate) |  | 4.4957 | 1.23715 | 1.55582 | 0 | 0 | 0.40638 | DENVOI | 10.1039/b606482e | https://doi.org/10.1039/b606482e
DENZAY | 183933 | catena-(bis(μ2-Bromo)-tribromo-(nitrato)-bis(1,10-phenanthroline)-di-bismuth(iii)) |  | 2.39996 | 1.12566 | 2.78757 | 0 | 0 | 0.31454 | DENZAY | 10.1080/00958970600764381 | https://doi.org/10.1080/00958970600764381
DENZIG | 244287 | catena-((μ4-Pyridine-3,4-dicarboxylato)-diaqua-nickel(ii) monohydrate) |  | 2.42237 | 1.55622 | 1.94351 | 0 | 0 | 0.28538 | DENZIG | 10.1080/00958970500537887 | https://doi.org/10.1080/00958970500537887
DEPCIL | 612481 | catena-(bis(μ3-N,N'-bis(3-pyridyl)urea)-aqua-copper(ii) diperchlorate monohydrate) |  | 4.23843 | 2.60682 | 1.2223 | 0 | 0 | 0.46886 | DEPCIL | 10.1039/b606150h | https://doi.org/10.1039/b606150h
DEPCOR | 612483 | catena-(bis(μ2-N,N'-bis(3-Pyridyl)urea)-aqua-copper(ii) hexafluorosilicate ethylene glycol solvate monohydrate) |  | 6.68749 | 3.83657 | 1.05142 | 767.302 | 729.776 | 0.54454 | DEPCOR | 10.1039/b606150h | https://doi.org/10.1039/b606150h
DEPCUX | 612484 | catena-(bis(μ2-N,N'-bis(3-Pyridyl)urea)-aqua-copper(ii) hexafluorosilicate pentahydrate) |  | 6.47464 | 3.83513 | 1.05032 | 761.759 | 725.261 | 0.5424 | DEPCUX | 10.1039/b606150h | https://doi.org/10.1039/b606150h
DEPDAE | 612485 | catena-((μ2-N,N'-bis(3-Pyridyl)urea)-diaqua-(sulfato-O)-copper(ii) methanol solvate) |  | 4.03106 | 1.00041 | 1.59142 | 0 | 0 | 0.38442 | DEPDAE | 10.1039/b606150h | https://doi.org/10.1039/b606150h
DEPDEI | 612486 | catena-(μ2-bis(N,N'-bis(3-pyridyl)urea)-hexa-aqua-bis(nitrato)-di-copper(ii) dintrate methanol solvate monohydrate) |  | 4.61895 | 2.64796 | 1.28089 | 0 | 0 | 0.47248 | DEPDEI | 10.1039/b606150h | https://doi.org/10.1039/b606150h
DEPHAI | 616017 | catena-((μ4-dodecakis(Methyl)-tetrakis(3-pyridylcarboxylato)pentacyclo(19.3.1.13,7.19,13.115,19)octacosa-1(25),3(28),4,6,9(27),11,12,15(26),16,18,21,23-dodecaene)-bis(p-tosylato)-di-silver chloroform ethanol solvate) | catena-[(μ-5,11,17,23-tetrakis((pyridin-3-ylcarbonyl)oxy)-4,6,10,12,16,18,22,24,25,26,27,28-dodecamethylcalix(4)arene)-bis(p-tosylato)-di-silver chloroform ethanol solvate] | 7.20329 | 3.3912 | 1.07916 | 0 | 0 | 0.52676 | DEPHAI | 10.1039/b607982m | https://doi.org/10.1039/b607982m
DEPHIQ | 616019 | catena-((μ4-dodecakis(Methyl)-tetrakis(3-pyridylcarboxylato)pentacyclo(19.3.1.13,7.19,13.115,19)octacosa-1(25),3(28),4,6,9(27),11,12,15(26),16,18,21,23-dodecaene)-tetrachloro-di-mercury chlorobenzene ethanol solvate hydrate) | catena-[(μ-5,11,17,23-tetrakis((pyridin-3-ylcarbonyl)oxy)-4,6,10,12,16,18,22,24,25,26,27,28-dodecamethylcalix(4)arene)-tetrachloro-di-mercury chlorobenzene ethanol solvate hydrate] | 5.88273 | 4.24529 | 1.07672 | 1492.02 | 1385.71 | 0.59764 | DEPHIQ | 10.1039/b607982m | https://doi.org/10.1039/b607982m
DEPHUC | 279533 | catena-((μ3-5-Sulfoisophthalato)-tetraaqua-yttrium(iii)) |  | 1.83983 | 0.75493 | 2.18556 | 0 | 0 | 0.22262 | DEPHUC | Not found | https://doi.org/Not found
DEPSAS | 135207 | catena-((μ3-Propane-1,3-bis(oximato))-diaqua-palladium(ii)-sodium) |  | 1.48928 | 0.85745 | 2.19693 | 0 | 0 | 0.22752 | DEPSAS | 10.1016/S0020-1693(98)00298-9 | https://doi.org/10.1016/S0020-1693(98)00298-9
DEPSUN | 291148 | catena-(bis(μ2-N-(3-pyridyl)isonicotinamide)-bis(phthalato)-hexaaqua-di-cobalt(ii) dihydrate) |  | 2.56178 | 1.23826 | 1.53509 | 0 | 0 | 0.33544 | DEPSUN | 10.1016/j.molstruc.2006.02.033 | https://doi.org/10.1016/j.molstruc.2006.02.033
DEPTAU | 291149 | catena-(bis(N-(4-Pyridyl)nicotinamide)-bis(phthalato)-hexaaqua-di-cobalt(ii) hydrate) |  | 2.72118 | 1.19411 | 1.46919 | 0 | 0 | 0.36506 | DEPTAU | 10.1016/j.molstruc.2006.02.033 | https://doi.org/10.1016/j.molstruc.2006.02.033
DEPTEY | 294960 | catena-((μ2-Iodo)-(μ2-bis(4-pyridyl)amine)-copper(i)) |  | 2.14228 | 1.0131 | 2.20954 | 0 | 0 | 0.32398 | DEPTEY | 10.1016/j.molstruc.2006.03.106 | https://doi.org/10.1016/j.molstruc.2006.03.106
DEPTIB |  | catena(Diaqua-(μ2-pyridine-2,6-dicarboxylate-N-oxido)-manganese(ii)) |  | 2.15992 | 1.46209 | 1.88041 | 0 | 0 | 0.28364 | DEPTIB | 10.1021/ic00212a011 | https://doi.org/10.1021/ic00212a011
DEPTIC | 294961 | catena-(bis(μ2-bis(4-pyridyl)amine)-dichloro-copper(ii) dimethylformamide solvate sesquihydrate) |  | 6.1891 | 4.94668 | 0.933655 | 1622.9 | 1738.22 | 0.61114 | DEPTIC | 10.1016/j.molstruc.2006.03.106 | https://doi.org/10.1016/j.molstruc.2006.03.106
DEPTUO | 294446 | catena-(tetrakis(μ2-1,3-bis(4-Pyridyl)propane)-tetrakis(cyanato-O)-di-manganese(ii)) |  | 2.55438 | 1.65652 | 1.29453 | 0 | 0 | 0.37148 | DEPTUO | 10.1016/j.molstruc.2006.03.061 | https://doi.org/10.1016/j.molstruc.2006.03.061
DEPVAW | 294447 | catena-(bis(μ2-1,2-bis(4-pyridyl)disulfide)-bis(azido)-manganese(ii) 1,2-bis(4-pyridyl)disulfide solvate) |  | 5.02392 | 3.56113 | 1.09251 | 0 | 0 | 0.52744 | DEPVAW | 10.1016/j.molstruc.2006.03.061 | https://doi.org/10.1016/j.molstruc.2006.03.061
DEPVEA | 294448 | catena-(bis(μ2-1,3-bis(4-Pyridyl)propane)-tetrakis(1,3-bis(4-pyridyl)propane)-tetrakis(azide)-di-manganese(ii) dihydrate) |  | 3.26106 | 1.4179 | 1.21862 | 0 | 0 | 0.39998 | DEPVEA | 10.1016/j.molstruc.2006.03.061 | https://doi.org/10.1016/j.molstruc.2006.03.061
DEPVOK | 299268 | catena-(bis(μ3-Chloro)-bis(μ2-cyano)-(μ2-oxalato)-bis(N,N-dimethylethylenediamine)-tetracyano-di-copper-tri-mercury hydrate) |  | 3.09893 | 1.36562 | 2.61985 | 0 | 0 | 0.38634 | DEPVOK | 10.1016/j.molstruc.2006.03.092 | https://doi.org/10.1016/j.molstruc.2006.03.092
DEPVUQ | 602565 | catena-((μ3-Chloro)-(μ2-chloro)-(μ2-η2-N-allylimidazole)-di-copper(i)) |  | 2.11606 | 1.25579 | 2.25273 | 0 | 0 | 0.3198 | DEPVUQ | 10.1016/j.molstruc.2006.02.050 | https://doi.org/10.1016/j.molstruc.2006.02.050
DEPWAX | 602566 | catena-(bis(μ3-Bromo)-(μ2-η2-N-allylimidazole)-di-copper(i)) |  | 1.94058 | 1.14149 | 2.76076 | 0 | 0 | 0.32066 | DEPWAX | 10.1016/j.molstruc.2006.02.050 | https://doi.org/10.1016/j.molstruc.2006.02.050
DEPWEB | 294150 | catena-((μ2-1,4-bis(1,2,4-Triazol-1-yl)butane)-tetraaqua-manganese(ii) dinitrate) |  | 3.54818 | 2.17143 | 1.16598 | 0 | 0 | 0.48792 | DEPWEB | 10.1016/j.molstruc.2006.03.082 | https://doi.org/10.1016/j.molstruc.2006.03.082
DEPWIF | 294151 | catena-(bis(μ2-1,4-bis(1,2,4-Triazol-1-yl)butane)-dinitrato-manganese(ii)) |  | 1.75466 | 0.94147 | 1.64727 | 0 | 0 | 0.2802 | DEPWIF | 10.1016/j.molstruc.2006.03.082 | https://doi.org/10.1016/j.molstruc.2006.03.082
DEPWOL | 294152 | catena-(bis(μ2-1,4-bis(1,2,4-Triazol-1-yl)butane)-diaqua-manganese(ii) dinitrate dihydrate) |  | 3.87811 | 3.07424 | 1.14363 | 0 | 0 | 0.4762 | DEPWOL | 10.1016/j.molstruc.2006.03.082 | https://doi.org/10.1016/j.molstruc.2006.03.082
DEPWUR | 294153 | catena-((μ2-1,2-bis(1,2,4-Triazol-1-yl)butane)-diaqua-diazido-manganese(ii)) |  | 1.77384 | 0.9816 | 1.55062 | 0 | 0 | 0.3333 | DEPWUR | 10.1016/j.molstruc.2006.03.082 | https://doi.org/10.1016/j.molstruc.2006.03.082
DEPXAY | 257776 | catena-(bis(μ3-Pyridine-3,4-dicarboxylato)-tris(dimethylformamide)-di-zinc) |  | 2.8706 | 1.24195 | 1.57909 | 0 | 0 | 0.36272 | DEPXAY | 10.1016/j.molstruc.2006.02.048 | https://doi.org/10.1016/j.molstruc.2006.02.048
DEPXEC | 293349 | catena-((μ4-Pyrazine-2,3,5,6-tetracarboxylato)-aqua-pentakis(pyridine)-di-cadmium(ii) pyridine solvate pentahydrate) |  | 4.65694 | 3.28448 | 1.32317 | 0 | 0 | 0.491 | DEPXEC | 10.1016/j.molstruc.2006.02.008 | https://doi.org/10.1016/j.molstruc.2006.02.008
DEPXIG | 295523 | catena-(bis(μ6-1,3,5-Benzenetricarboxylato)-tris(dimethylformamide)-pyridine-tri-manganese(ii)) |  | 2.68255 | 1.23423 | 1.6192 | 0 | 0 | 0.32368 | DEPXIG | 10.1016/j.molstruc.2006.03.077 | https://doi.org/10.1016/j.molstruc.2006.03.077
DEPXOM | 295524 | catena-(bis(μ6-1,3,5-Benzenetricarboxylato)-tetrakis(dimethylformamide)-tri-manganese(ii)) |  | 2.79574 | 1.12189 | 1.62509 | 0 | 0 | 0.32486 | DEPXOM | 10.1016/j.molstruc.2006.03.077 | https://doi.org/10.1016/j.molstruc.2006.03.077
DEPXUS | 203533 | catena-(bis(bis(2,2'-Bipyridine)-copper(i)) pentakis(μ4-isophthalato)-bis(μ2-isophthalato)-diaqua-tetra-europium(iii)) |  | 7.67266 | 3.27382 | 1.3385 | 0 | 0 | 0.5642 | DEPXUS | 10.1016/j.molstruc.2006.03.038 | https://doi.org/10.1016/j.molstruc.2006.03.038
DEPYAZ | 203534 | catena-(bis(bis(2,2'-Bipyridine)-copper(i)) pentakis(μ4-isophthalato)-bis(μ2-isophthalato)-diaqua-tetra-neodymium(iii)) |  | 7.56589 | 3.31337 | 1.30165 | 0 | 0 | 0.56584 | DEPYAZ | 10.1016/j.molstruc.2006.03.038 | https://doi.org/10.1016/j.molstruc.2006.03.038
DEPYED | 192760 | catena-(bis(bis(2,2'-Bipyridine)-copper(i)) pentakis(μ4-isophthalato)-bis(μ2-isophthalato)-diaqua-tetra-samarium(iii)) |  | 7.62003 | 3.27067 | 1.33448 | 0 | 0 | 0.56508 | DEPYED | 10.1016/j.molstruc.2006.03.038 | https://doi.org/10.1016/j.molstruc.2006.03.038
DEQDAF | 623674 | catena-((μ2-6,6'-dichloro-2,2'-diethoxy-1,1'-binaphthyl-4,4'-bis(4-vinylpyridine)-N,N')-tetrakis(dimethylformamide-O)-zinc(ii) (μ2-6,6'-dichloro-2,2'-diethoxy-1,1'-binaphthyl-4,4'-bis(4-vinylpyridine)-N,N')-aqua-bis(dimethylformamide-O)-perchlorato-zinc(ii) triperchlorate dimethylformamide ethanol solvate dihydrate) |  | 7.82551 | 5.81987 | 0.539479 | 2479.83 | 4596.7 | 0.7391 | DEQDAF | 10.1021/ic060891x | https://doi.org/10.1021/ic060891x
DEQDEJ | 623675 | catena-((μ2-6,6'-dichloro-2,2'-diethoxy-1,1'-binaphthyl-4,4'-bis(4-vinylpyridine)-N,N')-tetrakis(dimethylformamide-O)-cadmium(ii) (μ2-6,6'-dichloro-2,2'-diethoxy-1,1'-binaphthyl-4,4'-bis(4-vinylpyridine)-N,N')-tris(dimethylformamide-O)-perchlorato-cadmium(ii) triperchlorate dimethylformamide solvate) |  | 7.75333 | 5.97819 | 0.580277 | 2461.71 | 4242.31 | 0.74066 | DEQDEJ | 10.1021/ic060891x | https://doi.org/10.1021/ic060891x
DEQDIN | 623676 | catena-((μ2-6,6'-dichloro-2,2'-diethoxy-1,1'-binaphthyl-4,4'-bis(4-vinylpyridine)-N,N')-aqua-bis(nitrato-O,O')-cadmium(ii) (μ2-6,6'-dichloro-2,2'-diethoxy-1,1'-binaphthyl-4,4'-bis(4-vinylpyridine)-N,N')-diaqua-(nitrato-O,O')-(nitrato-O)-cadmium(ii) methanol solvate) |  | 7.38465 | 5.88891 | 0.678959 | 2216.97 | 3265.24 | 0.71444 | DEQDIN | 10.1021/ic060891x | https://doi.org/10.1021/ic060891x
DEQDUZ | 623678 | catena-(bis(μ2-6,6'-dichloro-2,2'-diethoxy-1,1'-binaphthyl-4,4'-bis(4-vinylpyridine)-N,N')-bis(nitrato-O)-cadmium(ii) dimethylformamide ethanol solvate hydrate) |  | 10.64245 | 8.99524 | 0.556885 | 2095.45 | 3762.8 | 0.74674 | DEQDUZ | 10.1021/ic060891x | https://doi.org/10.1021/ic060891x
DEQFAH | 623679 | catena-(bis(μ2-6,6'-dichloro-2,2'-diethoxy-1,1'-binaphthyl-4,4'-bis(4-vinylpyridine)-N,N')-dichloro-nickel(ii) dimethylformamide ethanol solvate monohydrate) |  | 11.03982 | 9.62115 | 0.499496 | 2286.85 | 4578.32 | 0.76716 | DEQFAH | 10.1021/ic060891x | https://doi.org/10.1021/ic060891x
DEQFOU | 133667 | catena-(Diaqua-bis(μ2-2,2'-bipyrimidine)-bis(μ2-hydroxo)-(μ4-succinato)-bis(μ2-perchlorato-O,O')-bis(perchlorato-O)-tetra-copper(ii)) |  | 1.91432 | 1.12229 | 2.14639 | 0 | 0 | 0.28754 | DEQFOU | 10.1016/S0020-1693(98)00223-0 | https://doi.org/10.1016/S0020-1693(98)00223-0
DEQFUA | 133668 | catena-((μ2-2,2'-Bipyrimidine)-bis(2,2'-bipyrimidine)-(μ2-succinato-O,O')-di-copper(ii) diperchlorate tetrahydrate) |  | 4.26702 | 2.18056 | 1.28532 | 0 | 0 | 0.48698 | DEQFUA | 10.1016/S0020-1693(98)00223-0 | https://doi.org/10.1016/S0020-1693(98)00223-0
DEQPIZ | 606943 | catena-((μ3,η1-Mesityl)-tris(μ3-perfluoropropionato)-(μ2-thiophene)-(μ2-perfluoropropionato)-gold(i)-tetra-silver(i)) |  | 2.52205 | 1.22287 | 2.65994 | 0 | 0 | 0.32168 | DEQPIZ | 10.1021/om060413u | https://doi.org/10.1021/om060413u
DEQVEB | 294484 | catena-(bis((μ2-4,4'-Bipyridine)-(μ2-2,2'-(1,3-phenylenedioxy)-bis(acetato)))-di-zinc(ii)) |  | 2.14661 | 1.15933 | 1.64177 | 0 | 0 | 0.3098 | DEQVEB | 10.1002/ejic.200600198 | https://doi.org/10.1002/ejic.200600198
DEQVIF | 294485 | catena-((μ4-2,2'-(1,3-phenylenedioxy)-bis(acetato))-(μ2-4,4'-bipyridine)-manganese 4,4'-bipyridine) |  | 6.28381 | 5.12557 | 1.10154 | 1158.5 | 1051.7 | 0.5228 | DEQVIF | 10.1002/ejic.200600198 | https://doi.org/10.1002/ejic.200600198
DERJIT | 110251 | catena-bis((μ2-4,7-Dihydro-(4,7-dihydro-1,3-dioxepin-2-yl)-1,3-dioxepin)-(μ2-perchlorato)-sodium) |  | 2.39303 | 1.34666 | 1.53087 | 0 | 0 | 0.33048 | DERJIT | Not found | https://doi.org/Not found
DERYAB | 628015 | catena-((μ3-Benzene-1,3,5-tricarboxylato)-(μ2-benzene-1,3,5-tricarboxylato)-dodecaaqua-di-nickel(ii)-zinc(ii)) |  | 2.37699 | 0.90988 | 2.0018 | 0 | 0 | 0.2626 | DERYAB | 10.1107/S1600536806042413 | https://doi.org/10.1107/S1600536806042413
DERYIJ | 628017 | catena-((μ2-4,4'-Bipyridine-N,N')-bis(O-bornyldithiocarbonato-S,S')-nickel(ii) chloroform solvate) |  | 7.83633 | 6.4225 | 0.534128 | 2543.89 | 4762.69 | 0.7498 | DERYIJ | 10.1107/S1600536806042681 | https://doi.org/10.1107/S1600536806042681
DERZEG | 628022 | catena-((μ2-Sulfato-O,O')-bis(N-(2-pyridylmethyl)imidazole)-diaqua-cobalt(ii)) |  | 2.32187 | 1.55049 | 1.52331 | 0 | 0 | 0.34598 | DERZEG | 10.1107/S1600536806040050 | https://doi.org/10.1107/S1600536806040050
DESDAH | 628040 | catena-((μ2-Acetylenedicarboxylato-O,O')-(1,10-phenanthroline-N,N')-diaqua-cobalt(ii)) |  | 2.55539 | 1.47745 | 1.54961 | 0 | 0 | 0.34774 | DESDAH | 10.1107/S1600536806044734 | https://doi.org/10.1107/S1600536806044734
DESHOZ | 293278 | catena-(bis(μ4-Pyridine-3,4-dicarboxylato)-aqua-di-cadmium) |  | 1.70343 | 1.0323 | 2.6043 | 0 | 0 | 0.23656 | DESHOZ | 10.1016/j.molstruc.2006.02.048 | https://doi.org/10.1016/j.molstruc.2006.02.048
DESKES | 631160 | catena-((μ4-furan-2-carboxylato-O,O,O',O',O'')-bis(μ2-furan-2-carboxylato-O,O,O')-(μ2-furan-2-carboxylato-O,O,O',O'')-aqua-di-lead(ii)) |  | 2.44714 | 1.19464 | 2.55573 | 0 | 0 | 0.30466 | DESKES | 10.1080/0095897022000001520 | https://doi.org/10.1080/0095897022000001520
DESKIW | 631161 | catena-((μ3-furan-3-carboxylato-O,O,O',O')-(μ2-furan-2-carboxylato-O,O,O')-aqua-lead(ii)) |  | 1.71636 | 1.09331 | 2.53747 | 0 | 0 | 0.28192 | DESKIW | 10.1080/0095897022000001520 | https://doi.org/10.1080/0095897022000001520
DESTEB | 297341 | catena-((μ3-Acetato-O,O,O',O')-bis(μ3-1,2,4-triazolato)-(μ3-nitro-O,O,O',O')-di-lead(ii)) |  | 1.99606 | 1.07958 | 3.5245 | 0 | 0 | 0.25272 | DESTEB | 10.1016/j.inoche.2006.08.003 | https://doi.org/10.1016/j.inoche.2006.08.003
DESTIF | 607414 | catena-(decakis(μ2-Bromo)-hexakis(μ2-1,4-bis(imidazol-1-ylmethyl)benzene)-dibromo-dodeca-copper(i)) |  | 2.58394 | 1.24585 | 2.11089 | 0 | 0 | 0.34346 | DESTIF | 10.1016/j.inoche.2006.08.004 | https://doi.org/10.1016/j.inoche.2006.08.004
DETGIT | 264897 | catena-((μ5-3,5-Dinitro-2,4,6-trihydroxybenzenesulfonato)-(μ2-aqua)-potassium) | catena-((μ5-3,5-Dinitrophloroglucinolsulfonato)-(μ2-aqua)-potassium) | 1.67658 | 0.61917 | 2.01463 | 0 | 0 | 0.1685 | DETGIT | 10.1007/s11224-006-9066-5 | https://doi.org/10.1007/s11224-006-9066-5
DETHEQ | 624828 | catena-((Diaqua-bis(μ2-3,3',5,5'-tetramethyl-4,4'-bipyrazole-N,N')-cobalt(ii)) dinitrate) |  | 8.81737 | 8.08183 | 0.849394 | 570.99 | 672.233 | 0.60288 | DETHEQ | 10.1107/S1600536806049257 | https://doi.org/10.1107/S1600536806049257
DETHMN |  | catena-bis(Diethyldithiocarbamato) manganese(ii) |  | 2.51638 | 1.7928 | 1.40985 | 0 | 0 | 0.37288 | DETHMN | 10.1039/dt9750002051 | https://doi.org/10.1039/dt9750002051
DETQOK | 930104 | catena-[bis(μ7-2-Phosphonatoethanesulfonato)-tri-copper(ii) dihydrate] |  | 3.18612 | 2.09891 | 2.39061 | 0 | 0 | 0.3401 | DETQOK | 10.1021/ic301976s | https://doi.org/10.1021/ic301976s
DETQUQ | 919344 | catena-((μ2-pyrazine)-bis(μ2-cyano)-di-copper (μ2-pyrazine)-tetrakis(μ2-cyano)-di-copper bis(μ2-pyrazine)-tetrakis(μ2-cyano)-tetra-copper pentakis(μ2-cyano)-tetra-copper) |  | 5.45289 | 4.20431 | 0.834281 | 3248.95 | 3894.32 | 0.74698 | DETQUQ | 10.1021/cg301192y | https://doi.org/10.1021/cg301192y
DETRAX | 903327 | catena-((μ12-mellitato)-(μ8-mellitato)-deca-aqua-hexa-cobalt dihydrate) |  | 2.42731 | 1.09138 | 2.31326 | 0 | 0 | 0.24598 | DETRAX | Not found | https://doi.org/Not found
DEVBAI | 604823 | catena-[bis(μ2-2,2-Dicyano-1-(2-hydroxyethoxy)ethenolato)-diaqua-iron(ii)] |  | 2.34993 | 1.10527 | 1.59934 | 0 | 0 | 0.3198 | DEVBAI | 10.1002/ejic.200600449 | https://doi.org/10.1002/ejic.200600449
DEVBEM | 604824 | catena-[bis(μ2-2,2-Dicyano-1-(2-hydroxyethoxy)ethenolato)-diaqua-cobalt(ii)] |  | 2.02219 | 1.24172 | 1.57225 | 0 | 0 | 0.33592 | DEVBEM | 10.1002/ejic.200600449 | https://doi.org/10.1002/ejic.200600449
DEVBIQ | 604825 | catena-[bis(μ3-2,2-Dicyano-1-(2-hydroxyethoxy)ethenolato)-copper(ii)] |  | 2.30871 | 0.99033 | 1.69408 | 0 | 0 | 0.31346 | DEVBIQ | 10.1002/ejic.200600449 | https://doi.org/10.1002/ejic.200600449
DEVBOW | 604826 | catena-[bis(μ3-2,2-Dicyano-1-(2-hydroxyethoxy)ethenolato)-manganese(ii)] |  | 2.39678 | 0.98522 | 1.62365 | 0 | 0 | 0.31494 | DEVBOW | 10.1002/ejic.200600449 | https://doi.org/10.1002/ejic.200600449
DEVVOP | 133544 | catena-((μ3-1-Hydroxymethyl-10-methyl-3,8,12,17,20,25-hexathiabicyclo(8.8.8)hexacosane)-(tosylato)-silver(i)) |  | 2.94386 | 1.23244 | 1.49751 | 0 | 0 | 0.3597 | DEVVOP | 10.1039/a903455b | https://doi.org/10.1039/a903455b
DEVVOP01 | 633284 | catena-((μ3-1-hydroxymethyl-10-methyl-3,8,12,17,20,25-hexathiabicyclo[8.8.8]hexacosane)-(4-methylbenzenesulfonato-O)-silver(i)) |  | 2.7977 | 1.21366 | 1.49751 | 0 | 0 | 0.3604 | DEVVOP01 | 10.1039/b606510b | https://doi.org/10.1039/b606510b
DEVXIM | 603626 | catena-[tris(μ2-Oxalato)-di-iron(iii) bis(cyclohexyldimethylamine)] clathrate |  | 5.82665 | 4.70068 | 0.945649 | 2463.19 | 2604.76 | 0.69564 | DEVXIM | 10.1016/j.molstruc.2006.05.025 | https://doi.org/10.1016/j.molstruc.2006.05.025
DEVXUY | 106569 | catena-[bis(μ2-Phenol-O,O)-(η6-phenolate)-phenol-rubidium] |  | 2.78824 | 1.38836 | 1.36082 | 0 | 0 | 0.36408 | DEVXUY | 10.1016/j.ica.2006.06.025 | https://doi.org/10.1016/j.ica.2006.06.025
DEVYIN | 614023 | catena-[(μ2-(S)-2-Hydroxy-2-methylbutandioato)-diaqua-cobalt(ii)] | catena-[(μ2-(S)-Citramalato)-diaqua-cobalt(ii)] | 2.25154 | 0.91151 | 1.97996 | 0 | 0 | 0.26422 | DEVYIN | 10.1016/j.ica.2006.08.034 | https://doi.org/10.1016/j.ica.2006.08.034
DEVYOT | 614024 | catena-[(μ2-(S)-2-Hydroxy-2-methylbutandioato)-diaqua-nickel(ii)] | catena-[(μ2-(S)-Citramalato)-diaqua-nickel(ii)] | 2.23277 | 0.87319 | 2.01464 | 0 | 0 | 0.26804 | DEVYOT | 10.1016/j.ica.2006.08.034 | https://doi.org/10.1016/j.ica.2006.08.034
DEWDEO |  | catena-bis(μ2-Tetrathiocyanato-mercury(ii)-(N,N':N,N',N''))-(aqua-bis(5,7-dimethyl-(1,2,4)triazolo(1,5-a)pyrimidine-N3)-iron(ii))-diaqua-bis(5,7-dimethyl-(1,2,4)triazolo(1,5-a)pyrimidine-N3)-iron(ii) |  | 2.98536 | 1.47444 | 1.84211 | 0 | 0 | 0.37944 | DEWDEO | 10.1016/S0020-1693(00)85625-X | https://doi.org/10.1016/S0020-1693(00)85625-X
DEWDIS |  | catena-tris(μ2-Thiocyanato)-thiocyanato-mercury(ii)-aqua-bis(5,7-dimethyl-(1,2,4)triazolo(1,5-a)pyrimidine)-iron(ii) |  | 2.55269 | 1.43719 | 1.86074 | 0 | 0 | 0.37576 | DEWDIS | 10.1016/S0020-1693(00)85625-X | https://doi.org/10.1016/S0020-1693(00)85625-X
DEWDOY |  | catena-(tris(μ2-Thiocyanato)-thiocyanato-mercury(ii)-aqua-bis(5,7-dimethyl-(1,2,4)triazolo(1,5-a)pyrimidine)-iron(ii)) acetone solvate |  | 4.45082 | 2.4312 | 1.73631 | 0 | 0 | 0.467 | DEWDOY | 10.1016/S0020-1693(00)85625-X | https://doi.org/10.1016/S0020-1693(00)85625-X
DEWHET | 636488 | catena-((μ2-piperazine)-(μ2-sulfito)-zinc) |  | 2.04768 | 0.90628 | 2.08864 | 0 | 0 | 0.2824 | DEWHET | 10.1021/ic061677b | https://doi.org/10.1021/ic061677b
DEWHIX | 636489 | catena-[bis(μ2-sulfito)-bis(μ2-1,3-bis(4-pyridyl)propane)-di-zinc] |  | 2.63406 | 1.50571 | 1.53772 | 0 | 0 | 0.37658 | DEWHIX | 10.1021/ic061677b | https://doi.org/10.1021/ic061677b
DEWHOD | 636490 | catena-((μ2-ethylenediamine)-bis(μ2-sulfito)-di-zinc) |  | 1.66046 | 1.08019 | 2.53285 | 0 | 0 | 0.2982 | DEWHOD | 10.1021/ic061677b | https://doi.org/10.1021/ic061677b
DEWQEB | 138092 | catena-((μ2-N,N,N',N'-Tetramethylsuccinamide-O,O')-(N,N,N',N'-tetramethylsuccinamide-O,O')-tris(nitrato-O,O')-lanthanum) |  | 2.10412 | 0.99606 | 1.70505 | 0 | 0 | 0.31448 | DEWQEB | 10.1021/ic990535x | https://doi.org/10.1021/ic990535x
DEWQIF | 138093 | catena-((μ2-N,N,N',N'-Tetramethylsuccinamide-O,O')-(N,N,N',N'-tetramethylsuccinamide-O,O')-tris(nitrato-O,O')-cerium) |  | 2.02749 | 1.01489 | 1.72408 | 0 | 0 | 0.31044 | DEWQIF | 10.1021/ic990535x | https://doi.org/10.1021/ic990535x
DEWQUS | 284605 | catena-[bis(4,4'-bipyridylium) bis(μ2-4,4'-bipyridine)-bis(dihydrogen phosphato)-hexakis(hydrogen phosphato)-hexahydroxo-tetra-aqua-tri-cobalt-dodecakis(dioxo-molybdenum(v))] |  | 6.23954 | 2.64104 | 1.92849 | 0 | 0 | 0.50632 | DEWQUS | 10.1016/j.ica.2006.06.027 | https://doi.org/10.1016/j.ica.2006.06.027
DEWRIH | 293288 | catena-[bis(4,4-bipyridinium) bis(μ2-4,4'-bipyridinium)-tetrakis(hydrogen phosphato)-tetrakis(phosphato)-hexaaqua-hexakis(hydroxo)-penta-cadmium-dodecakis(dioxo-molybdenum(v)) dihydrate] |  | 5.20576 | 3.08826 | 2.55971 | 0 | 0 | 0.40182 | DEWRIH | 10.1016/j.ica.2006.06.027 | https://doi.org/10.1016/j.ica.2006.06.027
DEWVEH | 272481 | catena-(bis(1,2-bis(4-Pyridinio)ethane) bis(μ4-oxo)-tetrakis(μ3-oxo)-(μ2-1,2-bis(4-pyridyl)ethane-N,N')-hexakis(μ2-oxo)-tetradecaoxo-octa-molybdenum) |  | 5.42918 | 3.46268 | 1.81234 | 0 | 0 | 0.5645 | DEWVEH | 10.1039/b603996k | https://doi.org/10.1039/b603996k
DEWXUY | 1139567 | catena-[(μ2-hexamethylenetetramine-N,N')-dichloro-zinc(ii)] |  | 1.71568 | 1.04838 | 1.89343 | 0 | 0 | 0.30484 | DEWXUY | Not found | https://doi.org/Not found
DEWYAF | 1139568 | catena-[(μ2-hexamethylenetetramine-N,N')-dibromo-zinc(ii)] |  | 2.0057 | 1.03393 | 2.3358 | 0 | 0 | 0.32246 | DEWYAF | Not found | https://doi.org/Not found
DEWYUB | 914827 | catena-[bis(μ2-pyridine-2,5-dicarboxylato)-(μ2- 1,1'-(1,4-Phenylenebis(methylene))bis(1H-benzimidazole))-diaqua-di-cadmium(ii) hydrate] |  | 4.04141 | 1.97113 | 1.50172 | 0 | 0 | 0.3791 | DEWYUB | 10.1002/zaac.201200547 | https://doi.org/10.1002/zaac.201200547
DEWZAI | 914826 | catena-[bis(μ2-1,1'-(1,4-phenylenebis(methylene))bis(1H-benzimidazole))-(pyridine-2,6-dicarboxylato)-cadmium(ii) dihydrate] |  | 3.30689 | 1.63564 | 1.42023 | 0 | 0 | 0.37298 | DEWZAI | 10.1002/zaac.201200547 | https://doi.org/10.1002/zaac.201200547
DEWZEL | 609799 | catena-((μ2-10,15,20-tris(3,5-Di-t-butylphenyl)-5-(diphenylphosphoryl)porphyrinato)-zinc(ii) hemihydrate) |  | 4.14105 | 1.90853 | 1.12336 | 0 | 0 | 0.43078 | DEWZEL | 10.1002/chem.200600835 | https://doi.org/10.1002/chem.200600835
DEXDIV | 914046 | catena-(hexakis(μ5-carbonato)-(μ4-carbonato)-tetrakis(μ2-aquo)-(μ2-carbonato)-tetraqua-di-cadmium-di-potassium-tetra-ruthenium hexahydrate) |  | 3.05834 | 1.32429 | 2.78181 | 0 | 0 | 0.25422 | DEXDIV | 10.1039/C3DT51143J | https://doi.org/10.1039/C3DT51143J
DEXDOB | 913858 | catena-((μ4-3-(4-hydroxyl pyridinium-1-yl) phthalato)-(μ2-3-(4-hydroxyl pyridinium-1-yl) phthalic acid)-terbium) |  | 2.23114 | 0.98518 | 2.04299 | 0 | 0 | 0.25538 | DEXDOB | 10.1039/C3DT50810B | https://doi.org/10.1039/C3DT50810B
DEXHIZ | 913620 | catena-((μ3-cucurbit(14)uril)-chloro-heptaaqua-di-europium pentachloride hydrate) |  | 5.88029 | 4.11359 | 1.14489 | 1055.82 | 922.2 | 0.56886 | DEXHIZ | 10.1002/anie.201210267 | https://doi.org/10.1002/anie.201210267
DEXJOH | 913277 | catena-((μ2-Chloro)-chloro-(1,5-diamine-1H-tetrazol-4-yl)-mercury(ii)) |  | 1.52979 | 0.87953 | 3.43397 | 0 | 0 | 0.29466 | DEXJOH | Not found | https://doi.org/Not found
DEXKOI | 913231 | catena-(bis(μ2-Dimethyl(phenyl)arsine)-di-gold dichloromethane solvate) |  | 4.63714 | 1.33317 | 2.43296 | 0 | 0 | 0.45662 | DEXKOI | 10.1039/C3DT50219H | https://doi.org/10.1039/C3DT50219H
DEXKUO | 913230 | catena-(bis(bis(μ2-Dimethyl(phenyl)arsine)-di-gold) dichloromethane methanol solvate) |  | 4.68273 | 1.63314 | 2.50212 | 0 | 0 | 0.4397 | DEXKUO | 10.1039/C3DT50219H | https://doi.org/10.1039/C3DT50219H
DEXLEZ | 913162 | catena-((μ2-1,3-(4-pyridyl)benzene)-(μ2-4,4'-oxydibenzoato)-cadmium monohydrate) |  | 2.57411 | 1.638 | 1.71073 | 0 | 0 | 0.31666 | DEXLEZ | Not found | https://doi.org/Not found
DEXMUP | 637199 | catena-(bis(μ3-Isonicotinato)-hexakis(μ2-isonicotinato)-di-copper(i)-tri-zinc(ii)) |  | 2.76792 | 1.55626 | 1.78827 | 0 | 0 | 0.33204 | DEXMUP | 10.1016/j.inoche.2006.09.009 | https://doi.org/10.1016/j.inoche.2006.09.009
DEXRUV | 912974 | catena-[bis(μ2-6-carboxy-1H-benzimidazole-5-carboxylato)-(μ2-3,3',5,5'-tetramethyl-1H,1'H-4,4'-bipyrazole)-cadmium(ii)] |  | 2.50367 | 1.25499 | 1.70221 | 0 | 0 | 0.32206 | DEXRUV | 10.1039/C3DT50620G | https://doi.org/10.1039/C3DT50620G
DEXTAD | 912609 | catena-(bis(μ2-N,N'-Di(pyridin-3-yl)succinamide)-diaqua-copper(ii) bis(hexafluorophosphate)) |  | 4.88603 | 2.42504 | 1.18669 | 0 | 0 | 0.4729 | DEXTAD | 10.1039/c3dt50772f | https://doi.org/10.1039/c3dt50772f
DEXVEJ | 912490 | catena-((μ2-4',4''-(1,4-Phenylene)bis(3,2':6',3''-terpyridine))-bis(dibenzoylmethanido)-cobalt(ii) methanol solvate) |  | 4.25927 | 3.44079 | 1.18326 | 0 | 0 | 0.42462 | DEXVEJ | 10.1080/00958972.2013.800865 | https://doi.org/10.1080/00958972.2013.800865
DEXVIN | 912489 | catena-((μ4-4',4''-(1,4-Phenylene)bis(3,2':6',3''-terpyridine))-tetrakis(3-cyanopentane-2,4-dionato)-di-cobalt(ii) 1,1,2,2-tetrachloroethane solvate) |  | 5.75144 | 4.65213 | 1.02583 | 1096.56 | 1068.95 | 0.51682 | DEXVIN | 10.1080/00958972.2013.800865 | https://doi.org/10.1080/00958972.2013.800865
DEXVOT | 912488 | catena-((μ4-4',4''-(1,3-Phenylene)bis(4,2':6',4''-terpyridine))-tetrakis(3-cyanopentane-2,4-dionato)-di-cobalt(ii) chloroform methanol solvate) |  | 4.5712 | 1.5392 | 1.22963 | 0 | 0 | 0.42858 | DEXVOT | 10.1080/00958972.2013.800865 | https://doi.org/10.1080/00958972.2013.800865
DEXWIN | 636130 | catena-((μ2-3,5-Dinitrosalicylato-O,O',O'')-aqua-(2,2'-bipyridine-N,N')-nickel(ii) hydrate) |  | 3.69641 | 1.35755 | 1.61291 | 0 | 0 | 0.3483 | DEXWIN | 10.1107/S1600536807003121 | https://doi.org/10.1107/S1600536807003121
DEXXAF |  | catena-(tetrakis(μ4-bromo)-(μ4-hexamethylenetetramine)-tetra-silver(i)) |  | 1.60544 | 0.79735 | 4.06854 | 0 | 0 | 0.23686 | DEXXAF | Not found | https://doi.org/Not found
DEXXOU | 636136 | catena-(Dipotassium tetrakis(μ2-oxalato)-bis(aqua-neodymium(iii)) tetrahydrate) |  | 4.27715 | 2.4287 | 2.03471 | 0 | 0 | 0.46168 | DEXXOU | 10.1107/S1600536806055231 | https://doi.org/10.1107/S1600536806055231
DEXXUB | 911666 | catena-[(μ4-4-(4-Oxopyridin-1(4H)-yl)phthalato)-(μ2-2-carboxy-5-(4-oxopyridin-1(4H)-yl)benzoato)-ytterbium(iii)] |  | 2.12842 | 0.8648 | 2.12335 | 0 | 0 | 0.24636 | DEXXUB | 10.1039/C3DT50810B | https://doi.org/10.1039/C3DT50810B
DEXYOW | 911415 | catena-(bis(μ2-4,4'-Oxydibenzoato)-tetrakis(4,4,5,5-tetramethyl-2-(pyridin-4-yl)-4,5-dihydro-1H-imidazol-1,3-diolate radical)-di-cobalt tetrahydrate) |  | 3.57296 | 1.58451 | 1.33298 | 0 | 0 | 0.37676 | DEXYOW | 10.1002/zaac.201300008 | https://doi.org/10.1002/zaac.201300008
DEXYUC | 911414 | catena-(bis(μ2-4,4'-Oxydibenzoato)-tetrakis(4,4,5,5-tetramethyl-2-(pyridin-4-yl)-4,5-dihydro-1H-imidazol-1,3-diolate radical)-di-nickel trihydrate) |  | 3.55199 | 1.55207 | 1.35521 | 0 | 0 | 0.37202 | DEXYUC | 10.1002/zaac.201300008 | https://doi.org/10.1002/zaac.201300008
DEXZEM | 636145 | catena-(bis(μ2-3-Carboxypyridine-2-carboxylato-N,O,O')-copper(ii) methanol solvate) |  | 3.4264 | 1.60211 | 1.5187 | 0 | 0 | 0.41034 | DEXZEM | 10.1107/S1600536807000499 | https://doi.org/10.1107/S1600536807000499
DEXZIR | 911331 | catena-[bis(μ3-3-(4-(Carboxymethoxy)-3,5-diiodophenyl)propanato)-diaqua-europium trihydrate] |  | 3.93835 | 2.69273 | 2.33146 | 0 | 0 | 0.38032 | DEXZIR | 10.1002/cplu.201300121 | https://doi.org/10.1002/cplu.201300121
DEXZOX | 911330 | catena-[bis(μ2-3-(3,5-Diiodo-4-methoxyphenyl)propanoato)-(3-(3,5-diiodo-4-methoxyphenyl)propanoato)-dimethanol-europium] |  | 2.61761 | 1.42952 | 2.3512 | 0 | 0 | 0.35508 | DEXZOX | 10.1002/cplu.201300121 | https://doi.org/10.1002/cplu.201300121
DEYCAN | 910490 | catena-((μ3-o-Phthalato)-(μ2-3-amino-1H-1,2,4-triazole)-manganese) |  | 4.56325 | 3.84702 | 1.68779 | 71.4115 | 42.3107 | 0.33356 | DEYCAN | 10.1002/zaac.201300033 | https://doi.org/10.1002/zaac.201300033
DEYCUG | 636160 | catena-(pentakis(μ6-Oxalato)-bis(μ2-aqua)-di-cerium(iii)-tetra-sodium(i)) |  | 2.56456 | 1.29884 | 2.63387 | 0 | 0 | 0.17586 | DEYCUG | 10.1107/S1600536806054560 | https://doi.org/10.1107/S1600536806054560
DEYCUH | 910205 | catena-((μ2-4,4'-Bipyridine)-bis(μ4-2-sulfoterephthalato)-tetraaqua-di-manganese-nickel) |  | 2.26037 | 1.15903 | 1.9151 | 0 | 0 | 0.27838 | DEYCUH | 10.1002/zaac.201300143 | https://doi.org/10.1002/zaac.201300143
DEYDES | 910198 | catena-((1,10-Phenanthroline)-(μ6-benzene-1,2,4,5-tetracarboxylato)-diaqua-di-calcium) |  | 2.33285 | 0.92832 | 1.60625 | 0 | 0 | 0.28046 | DEYDES | 10.1002/zaac.201200502 | https://doi.org/10.1002/zaac.201200502
DEYDOA | 1139700 | catena-(1,6-Diamino-hexane-cadmium(ii))-tetracyano-nickel(ii) o-toluidine clathrate |  | 4.42418 | 4.12009 | 1.27058 | 833.811 | 656.243 | 0.53436 | DEYDOA | 10.1007/BF00663275 | https://doi.org/10.1007/BF00663275
DEYHAS | 909659 | catena-[(μ3-5-sulfonatobenzene-1,3-dicarboxylato)-(4-[1-amino-5-(pyridin-4-yl)-1H-pyrrol-2-yl]pyridinium)-aqua-cadmium dihydrate] |  | 3.97705 | 1.30716 | 1.68254 | 0 | 0 | 0.3686 | DEYHAS | 10.1080/00958972.2013.797078 | https://doi.org/10.1080/00958972.2013.797078
DEYHEW | 909658 | catena-[(μ2-5-Hydroxyisophthalato)-(3,5-di(pyridin-4-yl)-4H-1,2,4-triazol-4-amine)-diaqua-cadmium(ii) hydrate] |  | 3.62564 | 2.94276 | 1.48451 | 0 | 0 | 0.42238 | DEYHEW | 10.1080/00958972.2013.797078 | https://doi.org/10.1080/00958972.2013.797078
DEYHOF | 606120 | catena-(tetrakis(μ2-2,2'-Bipyridine)-diaqua-di-copper(i) (μ12-silicato)-bis(μ2-hydroxo)-docosakis(μ2-oxo)-dodecaoxo-dodeca-tungsten icosahydrate) |  | 3.49098 | 1.18251 | 3.03019 | 0 | 0 | 0.34918 | DEYHOF | 10.1016/j.molstruc.2006.10.054 | https://doi.org/10.1016/j.molstruc.2006.10.054
DEYHUL | 607767 | catena-(tetrakis(μ2-4,4'-Bipyridine)-tetraaqua-di-copper(i) (μ12-silicato)-tetracosakis(μ2-oxo)-dodecaoxo-dodeca-tungsten 4,4'-bipyridinium 4,4'-bipyridine tetrahydrate) |  | 2.72743 | 1.05247 | 3.14223 | 0 | 0 | 0.29732 | DEYHUL | 10.1016/j.molstruc.2006.10.054 | https://doi.org/10.1016/j.molstruc.2006.10.054
DEYJAT | 619282 | catena-(tetrakis(μ2-Oxo)-tris(2,2'-bipyridine)-octaoxo-tetra-molybdenum) |  | 2.90161 | 1.22898 | 1.94304 | 0 | 0 | 0.33548 | DEYJAT | 10.1016/j.ica.2006.10.034 | https://doi.org/10.1016/j.ica.2006.10.034
DEYJIC | 909473 | catena-[bis(μ2-4,4'-Ethene-1,2-diyldipyridine)-decakis(μ2-oxo)-diaqua-dioxo-di-nickel-tetra-vanadium 4,4'-ethene-1,2-diyldipyridine tetrahydrate] |  | 5.01481 | 3.62421 | 1.36397 | 0 | 0 | 0.50016 | DEYJIC | 10.1021/ic302662x | https://doi.org/10.1021/ic302662x
DEYKID | 908799 | catena-[(μ2-4-(3-(pyridin-4-yl)propyl)pyridine)-aqua-silver(i) hemikis(3,3'-oxybis(6-carboxybenzoate)) monohydrate] |  | 4.819 | 3.47002 | 1.04444 | 0 | 0 | 0.59668 | DEYKID | 10.1007/s11243-012-9688-y | https://doi.org/10.1007/s11243-012-9688-y
DEYKOJ | 908798 | catena-[bis(μ2-4-(3-(pyridin-4-yl)propyl)pyridine)-aqua-silver 4,4'-oxydibenzoate tetrahydrate] |  | 13.49344 | 13.24239 | 0.522108 | 1324.51 | 2536.86 | 0.79806 | DEYKOJ | 10.1007/s11243-012-9688-y | https://doi.org/10.1007/s11243-012-9688-y
DEYKOJ01 | 923486 | catena-[bis((μ2-1,3-bis(4-Pyridyl)propane)-aqua-silver(i)) 4,4'-oxydibenzoate tetrahydrate] |  | 13.39503 | 13.12305 | 0.537881 | 1359.81 | 2528.08 | 0.7938 | DEYKOJ01 | 10.1016/j.inoche.2013.09.018 | https://doi.org/10.1016/j.inoche.2013.09.018
DEYLOJ | 290505 | catena-(Sodium (μ2-pyridinio-3-carboxylato-O,O')-(μ2-pyridinio-3-carboxylato-O,O,O')-tetra-aqua-europium (μ12-diphosphato)-tris(μ7-phosphato)-pentakis(μ3-oxo)-trihexacontakis(μ2-oxo)-(pyridinio-3-carboxylato-O,O')-undeca-aqua-tricosaoxo-tri-europium-di-potassium-tricosa-tungsten trihydrate) |  | 3.98897 | 2.2196 | 4.21051 | 0 | 0 | 0.3386 | DEYLOJ | 10.1016/j.ica.2006.10.045 | https://doi.org/10.1016/j.ica.2006.10.045
DEYMAX | 908379 | catena-[(μ2-Tetrabromoterephthalato)-(μ2-tetrabromoterephthalato-O,O')-bis(μ2-1,3-bis(1-imidazolyl)-5-(1H-imidazol-3-ium-1-yl)benzene)-di-cadmium(ii) bis(2,3,5,6-tetrabromo-4-carboxybenzoate) methanol solvate] |  | 8.50273 | 5.68234 | 1.38616 | 1298.83 | 936.999 | 0.57992 | DEYMAX | 10.1039/C3CE40273H | https://doi.org/10.1039/C3CE40273H
DEYMEA | 298059 | catena-(bis((μ2-4-(3-(4-pyridyl)propyl)pyridine))-diaqua-cadmium(ii) diperchlorate 1,2-bis(4-pyridyl)ethene dihydrate) |  | 5.2831 | 3.94297 | 0.829363 | 1463.61 | 1764.74 | 0.63824 | DEYMEA | 10.1016/j.ica.2006.10.036 | https://doi.org/10.1016/j.ica.2006.10.036
DEYMEB | 908378 | catena-[(μ3-1,3,5-tris(1-Imidazolyl)benzene)-(μ2-tetrabromoterephthalato-O,O')-aqua-cadmium(ii)] |  | 2.78018 | 1.52504 | 2.17874 | 0 | 0 | 0.33206 | DEYMEB | 10.1039/C3CE40273H | https://doi.org/10.1039/C3CE40273H
DEYMIF | 908293 | catena-((μ2-4,5-Dicarboxylatoimidazolato)-(1H,1'H-2,2'-bi-imidazole-N3,N3')-cadmium) |  | 2.93668 | 1.58621 | 1.91864 | 0 | 0 | 0.35914 | DEYMIF | 10.1080/00958972.2013.798654 | https://doi.org/10.1080/00958972.2013.798654
DEYMOJ | 118581 | catena-(bis((μ2-Azido)-(μ2-pyrazine-N,N')-manganese(ii)) |  | 1.50451 | 1.00693 | 1.90575 | 0 | 0 | 0.25172 | DEYMOJ | 10.1039/a903406d | https://doi.org/10.1039/a903406d
DEYMOL | 908192 | catena-(bis(Dimethylammonium) (μ8-5-(3-(3,5-Dicarboxylatophenoxy)-2,2-bis((3,5-dicarboxylatophenoxy)methyl)propoxy)isophthalato)-di-indium dimethylformamide solvate pentahydrate) |  | 10.60386 | 6.67891 | 0.768186 | 1894 | 2465.55 | 0.72914 | DEYMOL | 10.1021/ic302583a | https://doi.org/10.1021/ic302583a
DEYNIG | 908037 | catena-[bis(μ3-Iodo)-bis(μ2-pyrazine-2-carboxylato)-aqua-di-copper(i)-copper(ii) monohydrate] |  | 4.62925 | 3.72224 | 2.48251 | 38.756 | 15.6116 | 0.3916 | DEYNIG | 10.1039/C3CE26817A | https://doi.org/10.1039/C3CE26817A
DEYNUR | 642907 | catena-((μ22-4,4'-Bipyridine-N,N')-tetra-aqua-nickel(ii) bis(4-aminobenzenesulfonate) dihydrate) |  | 5.56493 | 4.14511 | 0.671765 | 2179.72 | 3244.76 | 0.71586 | DEYNUR | 10.1107/S1600536807012780 | https://doi.org/10.1107/S1600536807012780
DEYNUS | 908035 | catena-[bis(μ3-Pyrazine-2-carboxylato)-dichloro-di-copper] |  | 2.29986 | 1.21184 | 2.14092 | 0 | 0 | 0.30174 | DEYNUS | 10.1039/C3CE26817A | https://doi.org/10.1039/C3CE26817A
DEYSIJ |  | catena-((μ2-Ethylenediamine)-tris(ethylenediamine-N,N')-strontium(ii)) tetrakis(ethylenediamine)-strontium(ii) cyclo-triarsa-selenane-2,4,6-triselenide chloride |  | 3.05422 | 1.40954 | 1.91527 | 0 | 0 | 0.39876 | DEYSIJ | Not found | https://doi.org/Not found
DEYSUX | 905135 | catena-[(μ2-2,3,5,6-Tetrafluoroterephthalato)-diaqua-bis(1,3,5,7-tetra-azatricyclo(3.3.1.13,7)decane)-cobalt(ii) 2,3,5,6-tetrafluoroterephthalic acid ethanol solvate] |  | 4.68875 | 3.89368 | 1.0941 | 1028.04 | 939.625 | 0.5534 | DEYSUX | 10.1007/s11243-013-9702-z | https://doi.org/10.1007/s11243-013-9702-z
DEYTAD | 644025 | catena-((μ2-N,N'-p-Phenylene-bis(pyridine-3-carboxamide)-N,N')-diiodo-mercury(ii)) |  | 2.17655 | 1.28235 | 2.54259 | 0 | 0 | 0.3343 | DEYTAD | 10.1107/S160053680700709X | https://doi.org/10.1107/S160053680700709X
DEYTAE | 905134 | catena-(bis(μ2-1,3,5,7-Tetra-azatricyclo(3.3.1.13,7)decane)-bis(μ2-2,3,5,6-tetrafluoroterephthalato)-tetra-aqua-di-cobalt tetrahydrate) |  | 4.13761 | 1.1222 | 1.64379 | 0 | 0 | 0.36156 | DEYTAE | 10.1007/s11243-013-9702-z | https://doi.org/10.1007/s11243-013-9702-z
DEYTEI | 904729 | catena-[tris(μ2-4,4'-bis(1H-imidazol-1-yl)biphenyl)-diaqia-cobalt(ii) dinitrate monohydrate] |  | 3.71753 | 2.13729 | 1.20578 | 0 | 0 | 0.42486 | DEYTEI | 10.1080/00958972.2013.798653 | https://doi.org/10.1080/00958972.2013.798653
DEYTIM | 904728 | catena-(bis(μ2-1,1'-Biphenyl-4,4'-diylbis(1H-imidazole))-nickel (1,1'-biphenyl-4,4'-diylbis(1H-imidazol-3-ium)) dichloride) |  | 4.57342 | 4.06966 | 0.95228 | 836.088 | 877.986 | 0.57046 | DEYTIM | 10.1080/00958972.2013.798653 | https://doi.org/10.1080/00958972.2013.798653
DEYVUA | 903982 | catena-((μ5-5-(3-Carboxyphenyl)nicotinic acid)-zinc unknown solvate) |  | 5.35231 | 4.44571 | 0.961151 | 1875.44 | 1951.24 | 0.6374 | DEYVUA | 10.1039/c3ta10918f | https://doi.org/10.1039/c3ta10918f
DEYWEL | 903831 | catena-((μ4-Benzene-1,2,4,5-tetracarboxylato)-bis(μ2-1,1'-(1,2-phenylenebis(methylene))bis(5,6-dimethyl-1H-benzimidazole))-diaqua-di-cobalt) |  | 2.4652 | 1.33747 | 1.45532 | 0 | 0 | 0.33356 | DEYWEL | 10.1007/s11243-012-9671-7 | https://doi.org/10.1007/s11243-012-9671-7
DEYWIP | 903830 | catena-((μ4-Benzene-1,2,4,5-tetracarboxylato)-bis(μ2-1,1'-propane-1,3-diylbis(5,6-dimethyl-1H-benzimidazole))-di-cobalt tetrahydrate) |  | 4.97131 | 3.02409 | 1.28362 | 0 | 0 | 0.41742 | DEYWIP | 10.1007/s11243-012-9671-7 | https://doi.org/10.1007/s11243-012-9671-7
DEYXIO | 1139776 | catena-(μ3-Azido)-pentakis(μ2-azido)-bis(2-benzoylpyridine-N,O)-tri-copper(ii) |  | 2.77027 | 1.4809 | 1.63737 | 0 | 0 | 0.3701 | DEYXIO | 10.1016/S0020-1693(00)87972-4 | https://doi.org/10.1016/S0020-1693(00)87972-4
DEYXIQ | 903428 | catena-[bis(μ4-9,10-Dioxo-9,10-dihydroanthracene-1,4,5,8-tetracarboxylato)-tetrakis(μ2-aqua)-octa-aqua-tetra-cobalt(ii) dodecahydrate] |  | 4.21113 | 2.50671 | 1.49229 | 0 | 0 | 0.43884 | DEYXIQ | 10.1039/c3dt50381j | https://doi.org/10.1039/c3dt50381j
DEYXUC | 903049 | catena-[bis(μ2-1-(Pyridin-4-yl)methanamine)-tetrakis(μ2-cyano)-tetraamine-tetracyano-di-palladium-di-cadmium] |  | 2.28779 | 1.29875 | 1.98663 | 0 | 0 | 0.35308 | DEYXUC | 10.1524/zkri.2013.1589 | https://doi.org/10.1524/zkri.2013.1589
DEYYEM | 624399 | catena-((μ2-4,4'-Bipyridine-N,N'-dioxide-O,O')-bis(μ2-chloro)-lead(ii)) |  | 2.18736 | 1.8309 | 2.50863 | 0 | 0 | 0.29338 | DEYYEM | 10.1007/s10870-007-9182-0 | https://doi.org/10.1007/s10870-007-9182-0
DEYYIQ | 624400 | catena-((μ2-4,4'-Bipyridine-N,N'-dioxide-O,O')-bis(μ2-bromo)-lead(ii)) |  | 2.34935 | 2.04002 | 2.81557 | 0 | 0 | 0.30946 | DEYYIQ | 10.1007/s10870-007-9182-0 | https://doi.org/10.1007/s10870-007-9182-0
DEYYOW | 624401 | catena-((μ2-4,4'-Bipyridine-N,N'-dioxide-O,O')-bis(μ2-iodo)-lead(ii)) |  | 2.37378 | 1.8468 | 3.0471 | 0 | 0 | 0.32314 | DEYYOW | 10.1007/s10870-007-9182-0 | https://doi.org/10.1007/s10870-007-9182-0
DEYZAJ | 255737 | catena-(bis(μ3-Pyridine-3,4-dicarboxylato-N,O,O',O'')-bis(μ2-4,4'-bipyridyl-N,N')-di-cobalt(ii) dihydrate) |  | 3.1313 | 1.68612 | 1.76621 | 0 | 0 | 0.32486 | DEYZAJ | 10.1007/s11243-006-0153-7 | https://doi.org/10.1007/s11243-006-0153-7
DEYZEN | 623817 | catena-((μ2-Aqua)-diaqua-bis(1-naphthoato-O)-cobalt(ii) dihydrate) |  | 2.72214 | 1.44993 | 1.35747 | 0 | 0 | 0.397 | DEYZEN | 10.1007/s11243-006-0157-3 | https://doi.org/10.1007/s11243-006-0157-3
DEZCAO | 902681 | catena-((μ3-N-(4-Carboxylatobenzyl)-L-leucinato)-aqua-cobalt) |  | 2.66623 | 1.63746 | 1.46214 | 0 | 0 | 0.36432 | DEZCAO | 10.1007/s11243-013-9706-8 | https://doi.org/10.1007/s11243-013-9706-8
DEZCER | 626790 | catena-(tetrakis(μ2-4,4'-Bipyridylethene)-hexakis(μ2-formato)-tetra-aqua-tetra-manganese diperchlorate bis(4,4'-bipyridylethene) dihydrate) |  | 4.88214 | 3.31505 | 0.996007 | 0 | 0 | 0.55912 | DEZCER | 10.1039/b616516h | https://doi.org/10.1039/b616516h
DEZCES | 902680 | catena-((μ3-N-(4-Carboxylatobenzyl)-L-leucinato)-aqua-nickel) |  | 2.54886 | 1.71604 | 1.50206 | 0 | 0 | 0.3539 | DEZCES | 10.1007/s11243-013-9706-8 | https://doi.org/10.1007/s11243-013-9706-8
DEZFAR | 902080 | catena-[bis(μ3-1H-Benzimidazole-5,6-dicarboxylato)-bis(μ2-aqua)-(μ2-oxalato)-diaqua-di-ytterbium(iii)] |  | 2.07913 | 1.18515 | 2.61032 | 0 | 0 | 0.24608 | DEZFAR | 10.1039/c3ce40184g | https://doi.org/10.1039/c3ce40184g
DEZFEV | 902079 | catena-[bis(μ3-1H-Benzimidazole-5,6-dicarboxylato)-(μ2-oxalato)-hexa-aqua-di-holmium(iii)] |  | 1.79182 | 0.92454 | 2.51817 | 0 | 0 | 0.22858 | DEZFEV | 10.1039/c3ce40184g | https://doi.org/10.1039/c3ce40184g
DEZFIZ | 902078 | catena-[bis(μ3-1H-Benzimidazole-5,6-dicarboxylato)-(μ2-oxalato)-hexa-aqua-di-terbium(iii)] |  | 1.70838 | 0.88937 | 2.46858 | 0 | 0 | 0.22902 | DEZFIZ | 10.1039/c3ce40184g | https://doi.org/10.1039/c3ce40184g
DEZFUL | 902076 | catena-[(μ2-1H-Benzimidazole-5,6-dicarboxylato)-triaqua-(5-carboxy-1H-benzimidazole-6-carboxylato)-terbium(iii) trihydrate] |  | 2.86831 | 1.89869 | 1.794 | 0 | 0 | 0.37606 | DEZFUL | 10.1039/c3ce40184g | https://doi.org/10.1039/c3ce40184g
DEZGAS | 902075 | catena-[(μ2-1H-Benzimidazole-5,6-dicarboxylato)-triaqua-(5-carboxy-1H-benzimidazole-6-carboxylato)-gadolinium(iii) trihydrate] |  | 2.92311 | 2.01178 | 1.77442 | 0 | 0 | 0.37918 | DEZGAS | 10.1039/c3ce40184g | https://doi.org/10.1039/c3ce40184g
DEZGEW | 902074 | catena-[(μ2-1H-Benzimidazole-5,6-dicarboxylato)-triaqua-(5-carboxy-1H-benzimidazole-6-carboxylato)-samarium(iii) trihydrate] |  | 2.91736 | 1.89168 | 1.74399 | 0 | 0 | 0.38178 | DEZGEW | 10.1039/c3ce40184g | https://doi.org/10.1039/c3ce40184g
DEZHIB | 901939 | catena-[(μ2-1H-Benzotriazol-1-ylacetato)-bis(μ2-4,4'-bipyridine)-di-silver(i) nitrate dihydrate] |  | 4.72492 | 3.86899 | 1.64318 | 299.557 | 182.303 | 0.38802 | DEZHIB | Not found | https://doi.org/Not found
DEZHOH | 901938 | catena-[(μ2-benzotriazole-1-acetato)-phenanthroline-acetato-cadmium(ii) monohydrate] |  | 2.86089 | 1.41628 | 1.62098 | 0 | 0 | 0.361 | DEZHOH | Not found | https://doi.org/Not found
DEZJAV | 901671 | catena-(hexakis(μ2-4H-1,2,4-Triazol-4-amine)-octakis(isothiocyanate)-bis(thiocyanate)-di-cadmium-tri-cobalt tetrahydrate) |  | 3.6964 | 0.93095 | 1.88051 | 0 | 0 | 0.33852 | DEZJAV | 10.1080/00958972.2013.794384 | https://doi.org/10.1080/00958972.2013.794384
DEZKAW | 901458 | catena-[(μ3-5-(Pyridin-2-yl)-4H,4'H-3,3'-bi-1,2,4-triazole-4,4'-diyl)-aqua-manganese(ii) N,N-dimethylformamide solvate] |  | 8.1301 | 3.73515 | 0.973007 | 1330.98 | 1367.91 | 0.61538 | DEZKAW | 10.1039/C3CE40565F | https://doi.org/10.1039/C3CE40565F
DEZKEA | 901457 | catena-[bis(μ3-5-(Pyridin-2-yl)-4H,4'H-3,3'-bi-1,2,4-triazole-4,4'-diyl)-diaqua-di-manganese(ii) dihydrate] |  | 3.26107 | 1.62169 | 1.53895 | 0 | 0 | 0.38766 | DEZKEA | 10.1039/C3CE40565F | https://doi.org/10.1039/C3CE40565F
DEZLAX | 900523 | catena-((μ2-Aqua)-bis(4-(3-(pyridin-4-yl)-1H-1,2,4-triazol-5-yl)pyridine)-bis(4-hydroxybenzoato-O)-di-nickel(ii)) |  | 2.83982 | 1.32864 | 1.51334 | 0 | 0 | 0.32166 | DEZLAX | 10.3184/174751913X13588721596575 | https://doi.org/10.3184/174751913X13588721596575
DEZLIF | 900521 | catena-((μ2-Glutarato)-(μ2-1,1'-(1,4-phenylenebis(methylene))bis(5,6-dimethyl-1H-benzimidazole))-cobalt) |  | 2.7524 | 1.57276 | 1.35554 | 0 | 0 | 0.3659 | DEZLIF | 10.1007/s11243-013-9692-x | https://doi.org/10.1007/s11243-013-9692-x
DEZLOK | 608287 | catena-((μ2-Benzene-1,2-dicarboxylato)-aqua-(1,10-phenanthroline)-nickel(ii) monohydrate) |  | 3.70198 | 1.46514 | 1.53228 | 0 | 0 | 0.34762 | DEZLOK | 10.1080/00958970600899856 | https://doi.org/10.1080/00958970600899856
DEZLOK02 | 810047 | catena-((μ2-Phalato)-(1,10-phenanthroline)-nickel(ii) dihydrate) |  | 4.13046 | 1.60773 | 1.42256 | 0 | 0 | 0.39476 | DEZLOK02 | Not found | https://doi.org/Not found
DEZMOL | 254312 | catena-((μ4-2,3,5,6-Tetramethylpyrazine-1,4-dioxide)-tetrakis(μ2-thiocyanato)-di-cadmium(ii)) |  | 1.98434 | 1.28326 | 2.15031 | 0 | 0 | 0.31086 | DEZMOL | 10.1080/00958970600882928 | https://doi.org/10.1080/00958970600882928
DEZMUR | 257618 | catena-((μ2-2,5-Dimethylpyrazine-1,4-dioxide)-bis(μ2-thiocyanato)-cadmium(ii)) |  | 1.71607 | 0.96132 | 2.05772 | 0 | 0 | 0.29188 | DEZMUR | 10.1080/00958970600882928 | https://doi.org/10.1080/00958970600882928
DEZMUS | 900292 | catena-(tetrakis(μ2-1,6-bis(1,2,4-Triazol-1-yl)hexane)-penta-silver (μ12-phosphato)-tetracosakis(μ2-oxo)-dodecaoxo-dodeca-tungsten) |  | 2.18724 | 1.097 | 3.67625 | 0 | 0 | 0.29098 | DEZMUS | 10.1039/c3ce40375k | https://doi.org/10.1039/c3ce40375k
DEZNIH | 900289 | catena-(bis(μ4-1,3-bis(1,2,4-Triazol-1-yl)propane)-tetra-silver (μ12-phosphato)-(μ2-hydroxo)-tricosakis(μ2-oxo)-dodecaoxo-dodeca-tungsten sesquihydrate) |  | 2.94477 | 0.88564 | 4.90644 | 0 | 0 | 0.2406 | DEZNIH | 10.1039/c3ce40375k | https://doi.org/10.1039/c3ce40375k
DEZPUU | 620041 | catena-((μ12-Silicato)-bis(μ3-oxo)-tetrakis(μ2-4,4'-bipyridine)-tetracosakis(μ2-oxo)-decaoxo-tetra-copper-dodeca-tungsten trihydrate) |  | 5.9243 | 3.79634 | 3.17807 | 550.322 | 173.162 | 0.41496 | DEZPUU | 10.1002/ejic.200601017 | https://doi.org/10.1002/ejic.200601017
DEZPUU01 | 858048 | catena-(bis(bis(μ2-4,4'-Bipyridine)-di-copper) (μ12-silicato)-tetracosakis(μ2-oxo)-dodecaoxo-dodeca-tungsten hexahydrate) |  | 4.0721 | 1.56882 | 3.32089 | 0 | 0 | 0.34718 | DEZPUU01 | 10.1016/j.ica.2013.03.031 | https://doi.org/10.1016/j.ica.2013.03.031
DEZROR | 899495 | catena-(Imidazolium (μ3-pyridine-2,6-dicarboxylato)-(μ2-pyridine-2,6-dicarboxylato)-penta-aqua-(pyridine-2,6-dicarboxylato)-strontium-terbium monohydrate) |  | 4.23363 | 2.14068 | 1.79849 | 0 | 0 | 0.37838 | DEZROR | 10.1039/C3DT51184G | https://doi.org/10.1039/C3DT51184G
DEZRUX | 899492 | catena-(tetrakis(Imidazolium) tris(μ2-pyridine-2,6-dicarboxylato)-penta-aqua-tris(pyridine-2,6-dicarboxylato)-di-europium-strontium ethanol solvate pentahydrate) |  | 5.30791 | 3.9073 | 1.41555 | 358.173 | 253.027 | 0.49912 | DEZRUX | 10.1039/C3DT51184G | https://doi.org/10.1039/C3DT51184G
DEZSAE | 899491 | catena-[1H-Imidazol-3-ium (μ3-pyridine-2,6-dicarboxylato)-(μ2-pyridine-2,6-dicarboxylato)-(pyridine-2,6-dicarboxylato)-penta-aqua-europium-strontium monohydrate] |  | 4.09253 | 2.07508 | 1.77521 | 0 | 0 | 0.379 | DEZSAE | 10.1039/C3DT51184G | https://doi.org/10.1039/C3DT51184G
DEZSEI | 899489 | catena-(tetrakis(Imidazolium) tris(μ2-pyridine-2,6-dicarboxylato)-penta-aqua-tris(pyridine-2,6-dicarboxylato)-di-gadolinium-strontium ethanol solvate tetrahydrate) |  | 5.2616 | 3.87224 | 1.43956 | 345.992 | 240.346 | 0.4943 | DEZSEI | 10.1039/C3DT51184G | https://doi.org/10.1039/C3DT51184G
DEZSIM | 899485 | catena-(Imidazolium (μ3-pyridine-2,6-dicarboxylato)-(μ2-pyridine-2,6-dicarboxylato)-penta-aqua-(pyridine-2,6-dicarboxylato)-gadolinium-strontium ethanol solvate trihydrate) |  | 5.10087 | 3.19012 | 1.54074 | 0 | 0 | 0.46582 | DEZSIM | 10.1039/C3DT51184G | https://doi.org/10.1039/C3DT51184G
DEZVEL | 898450 | catena-(tris(μ3-N,N',N''-tris(pyridin-3-yl)benzene-1,3,5-tricarboxamide)-tris(pyridine-2,6-dicarboxylato)-tri-nickel(ii) hexahydrate) |  | 3.08115 | 2.07476 | 1.45831 | 0 | 0 | 0.36874 | DEZVEL | 10.1007/s11243-012-9673-5 | https://doi.org/10.1007/s11243-012-9673-5
DEZVIP | 898448 | catena-((pyridine-2,6-dicarboxylato)-(μ2-N,N',N''-tris(pyridin-3-yl)benzene-1,3,5-tricarboxamide)-cobalt(ii)) |  | 2.39367 | 1.11171 | 1.58794 | 0 | 0 | 0.30836 | DEZVIP | 10.1007/s11243-012-9673-5 | https://doi.org/10.1007/s11243-012-9673-5
DEZXOX | 898303 | catena-((μ4-3,3'-Disulfanediylbis(6-nitrobenzoato))-(1,10-phenanthroline)-manganese(ii)) |  | 2.75502 | 1.30364 | 1.62153 | 0 | 0 | 0.3192 | DEZXOX | 10.1080/00958972.2013.789504 | https://doi.org/10.1080/00958972.2013.789504
DEZXUD | 898302 | catena-((μ2-3,3'-Disulfanediylbis(6-nitrobenzoato))-(μ2-4,4'-ethane-1,2-diyldipyridine)-diaqua-manganese(ii) monohydrate) |  | 2.68579 | 1.16055 | 1.58609 | 0 | 0 | 0.31702 | DEZXUD | 10.1080/00958972.2013.789504 | https://doi.org/10.1080/00958972.2013.789504
DEZYAK | 898301 | catena-((μ2-3,3'-Disulfanediylbis(6-nitrobenzoato))-(μ2-4,4'-ethene-1,2-diyldipyridine)-diaqua-manganese(ii) monohydrate) |  | 2.6682 | 0.89621 | 1.60073 | 0 | 0 | 0.31056 | DEZYAK | 10.1080/00958972.2013.789504 | https://doi.org/10.1080/00958972.2013.789504
DEZYEN | 644889 | catena-((μ3-Dihydrogen bis(1,2,4-triazol-1-yl)borate)-tetrakis(μ2-acetato)-carbonyl-hydrido-bis(triphenylphosphine)-di-copper-ruthenium(ii) dichloromethane solvate) |  | 4.77936 | 1.22569 | 1.34931 | 0 | 0 | 0.42838 | DEZYEN | 10.5012/bkcs.2006.27.10.1521 | https://doi.org/10.5012/bkcs.2006.27.10.1521
DEZZUE | 616534 | catena-(bis(μ4-Fumarato)-(μ2-pyrazine)-di-copper) |  | 3.06377 | 1.63429 | 1.98923 | 0 | 0 | 0.32892 | DEZZUE | 10.1021/ic0616434 | https://doi.org/10.1021/ic0616434
DIBBAS | 616536 | catena-(bis(μ4-Fumarato)-(μ2-trans-bis(4-pyridyl)ethylene)-di-copper monohydrate) |  | 3.60337 | 1.92884 | 1.54744 | 0 | 0 | 0.41148 | DIBBAS | 10.1021/ic0616434 | https://doi.org/10.1021/ic0616434
DIBDID | 896949 | catena-[tetrakis(μ2-Thiophene-2,5-dicarboxylato)-tetrakis(μ2-1,1'-butane-1,4-diylbis(1H-imidazole))-tetra-zinc(ii) pentahydrate] |  | 4.03069 | 1.30308 | 1.48961 | 0 | 0 | 0.3898 | DIBDID | 10.1002/zaac.201200473 | https://doi.org/10.1002/zaac.201200473
DIBFUR | 895736 | catena-(Triaqua-(2,2'-bi-imidazole)-(5-hydroxisophthalato)-cadmium (μ2-5-hydroxyisophthalato)-aqua-(2,2'-bi-imidazole)-cadmium octahydrate) |  | 8.1353 | 7.43057 | 0.732768 | 1952.24 | 2664.2 | 0.73412 | DIBFUR | 10.1080/00958972.2013.798654 | https://doi.org/10.1080/00958972.2013.798654
DIBGOM | 894820 | catena-(bis(μ2-Terephthalato)-diaqua-bis(1,10-phenanthroline)-di-iron(ii)) |  | 3.07878 | 1.27564 | 1.58377 | 0 | 0 | 0.31838 | DIBGOM | Not found | https://doi.org/Not found
DIBGUS | 894652 | catena-(bis(μ3-4-((Carboxylatomethyl)sulfanyl)benzoato)-bis(2,2'-bipyridine)-di-cadmium hydrate) |  | 4.95833 | 1.80901 | 1.55616 | 0 | 0 | 0.40356 | DIBGUS | 10.1524/zkri.2013.1580 | https://doi.org/10.1524/zkri.2013.1580
DIBHAZ | 894651 | catena-(bis(μ2-4-((Carboxylatomethyl)sulfanyl)benzoato)-bis(2,2'-bipyridine)-di-zinc tetrahydrate) |  | 3.90982 | 3.02915 | 1.45025 | 0 | 0 | 0.39326 | DIBHAZ | 10.1524/zkri.2013.1580 | https://doi.org/10.1524/zkri.2013.1580
DIBJEF | 894309 | catena-[(μ10-5,10,15,20-tetrakis(4-sulfonatophenyl)porphyrin)-tetrakis(μ3-aqua)-diaqua-tri-europium] |  | 5.60987 | 4.22045 | 1.80861 | 277.752 | 153.572 | 0.41824 | DIBJEF | 10.1021/ic400182u | https://doi.org/10.1021/ic400182u
DIBJIJ | 894308 | catena-[(μ6-oxo)-bis(μ4-5,10,15,20-tetrakis(4-sulfonatophenyl)porphyrin)-octakis(μ3-hydroxo)-tetradeca-aqua-hexa-europium unknown solvate] |  | 6.11348 | 4.16954 | 1.66776 | 361.298 | 216.636 | 0.43746 | DIBJIJ | 10.1021/ic400182u | https://doi.org/10.1021/ic400182u
DIBJOP | 893792 | catena-[(μ4-5-(1H-Benzotriazol-1-ylmethyl)isophthalato)-cobalt] |  | 3.10124 | 1.16185 | 1.71545 | 0 | 0 | 0.30876 | DIBJOP | 10.1080/00958972.2013.792335 | https://doi.org/10.1080/00958972.2013.792335
DIBJUV | 893791 | catena-((μ3-5-(1H-Benzotriazol-1-ylmethyl)isophthalato)-aqua-(pyridine-N)-cobalt) |  | 2.84191 | 1.22235 | 1.59819 | 0 | 0 | 0.3041 | DIBJUV | 10.1080/00958972.2013.792335 | https://doi.org/10.1080/00958972.2013.792335
DIBKAC | 893106 | catena-((μ3-Thiocyanato)-bis(μ2-thiocyanato)-(2-ethoxy-1,10-phenanthroline)-copper(i)-copper(ii)) |  | 2.22672 | 1.15089 | 1.7909 | 0 | 0 | 0.33246 | DIBKAC | 10.1080/00958972.2013.794385 | https://doi.org/10.1080/00958972.2013.794385
DIBLUX | 892726 | catena-((μ2-4-methylphthalato)-(μ2-4,4'-bipyridine)-diaqua-cadmium(ii) dihydrate) |  | 1.92683 | 0.90778 | 2.02492 | 0 | 0 | 0.27928 | DIBLUX | Not found | https://doi.org/Not found
DIBNAF | 892302 | catena-[(μ2-Benzene-1,2,4,5-tetracarboxylato)-diaqua-bis(bis((3-pyridyl)methyl)ammonium)-zinc(ii) octahydrate] |  | 4.01884 | 1.82334 | 1.22835 | 0 | 0 | 0.4449 | DIBNAF | 10.1007/s11243-012-9666-4 | https://doi.org/10.1007/s11243-012-9666-4
DIBNEJ | 892301 | catena-[(μ2-Benzene-1,2,4,5-tetracarboxylato)-diaqua-bis(bis((3-pyridyl)methyl)ammonium)-cobalt(ii) octahydrate] |  | 4.11855 | 1.93928 | 1.19524 | 0 | 0 | 0.45396 | DIBNEJ | 10.1007/s11243-012-9666-4 | https://doi.org/10.1007/s11243-012-9666-4
DIBNIN | 892300 | catena-[(μ2-Benzene-1,2,4,5-tetracarboxylato)-diaqua-bis(bis((3-pyridyl)methyl)ammonium)-manganese(ii) octahydrate] |  | 4.08383 | 1.93179 | 1.1755 | 0 | 0 | 0.4572 | DIBNIN | 10.1007/s11243-012-9666-4 | https://doi.org/10.1007/s11243-012-9666-4
DIBNUZ | 892179 | catena-((μ2-Cyclohexane-1,4-dicarboxylato)-(μ2-1,1'-(1,3-phenylenebis(methylene))bis(1H-benzimidazole))-cobalt dihydrate) |  | 4.38274 | 2.13113 | 1.33453 | 0 | 0 | 0.38496 | DIBNUZ | Not found | https://doi.org/Not found
DIBPIP | 891887 | catena-(bis(μ2-1H-3,5-bis(4-pyridyl)-1,2,4-triazole)-(μ4-3,3',4,4'-benzophenone-tetracarboxylato)-diaqua-di-nickel nonahydrate) |  | 4.52004 | 2.43472 | 1.26112 | 0 | 0 | 0.47352 | DIBPIP | 10.3184/174751913X13588721596575 | https://doi.org/10.3184/174751913X13588721596575
DIBQEM | 890978 | catena-(tetrakis(μ6-4,4',4''-(1,3,5-triphenylene)-tribenzoato)-tris(μ3-oxo)-hexakis(μ2-hydroxo)-tris(μ2-aqua)-triaqua-nona-cobalt N,N-dimethylformamide ethanol solvate trihydrate) |  | 16.83091 | 2.97135 | 0.824618 | 0 | 0 | 0.67448 | DIBQEM | 10.1039/C3SC51379C | https://doi.org/10.1039/C3SC51379C
DIBQIQ | 890977 | catena-(bis(μ5-4,4',4''-(1,3,5-triphenylene)-tribenzoato)-(μ3-oxo)-diaqua-(N,N-dimethylformamide)-cobalt(ii)-di-cobalt(iii) N,N-dimethylformamide solvate octahydrate) |  | 8.01861 | 6.17707 | 0.849964 | 1786.49 | 2101.84 | 0.63776 | DIBQIQ | 10.1039/C3SC51379C | https://doi.org/10.1039/C3SC51379C
DIBQOW | 890976 | catena-[bis(μ5-1,3,5-benzenetribenzoato)-(μ3-oxo)-(μ2-aqua)-aqua-cobalt(ii)-di-cobalt(iii) N,N-dimethylformamide solvate octahydrate] |  | 8.63174 | 8.01611 | 0.782982 | 1801.31 | 2300.58 | 0.67578 | DIBQOW | 10.1039/C3SC51379C | https://doi.org/10.1039/C3SC51379C
DIBQUC | 890975 | catena-[bis(μ5-1,3,5-benzenetribenzoato)-(μ3-oxo)-(N,N-dimethylformamide)-cobalt(ii)-di-cobalt(iii) N,N-dimethylformamide solvate tridecahydrate] |  | 8.6013 | 7.75763 | 0.841137 | 1659.51 | 1972.94 | 0.64472 | DIBQUC | 10.1039/C3SC51379C | https://doi.org/10.1039/C3SC51379C
DIBTEP | 890222 | catena-((μ2-3,3',3''-Phosphinetriyltripropanenitrile)-(dihydrogen bis(3-nitro-1H-1,2,4-triazol-1-yl)borate)-copper(i)) |  | 2.20995 | 1.40199 | 1.5836 | 0 | 0 | 0.3261 | DIBTEP | 10.1016/j.ejmech.2012.11.022 | https://doi.org/10.1016/j.ejmech.2012.11.022
DIBWUH | 600015 | catena-(tetrakis(μ3-Methoxo)-tetrakis(μ2-dicyanamide-N,N')-tetrakis(methanol)-tetra-nickel) |  | 2.89771 | 1.22667 | 1.7417 | 0 | 0 | 0.33442 | DIBWUH | 10.1021/cg060468z | https://doi.org/10.1021/cg060468z
DIBWUI | 888440 | catena-[bis(μ4-4,5-Dicarboxylato-1H-1,2,3-triazolyl)-tetrakis(μ2-isonicotinato)-di-aqua-di-terbium(iii)-di-copper(ii) hexahydrate] |  | 3.98467 | 2.21553 | 1.89193 | 0 | 0 | 0.4071 | DIBWUI | 10.1039/c3ce40346g | https://doi.org/10.1039/c3ce40346g
DIBXAO | 600016 | catena-(tetrakis(μ3-Methoxo)-tetrakis(μ2-dicyanamide-N,N')-tetrakis(methanol)-tetra-cobalt) |  | 2.97269 | 1.34526 | 1.6717 | 0 | 0 | 0.34626 | DIBXAO | 10.1021/cg060468z | https://doi.org/10.1021/cg060468z
DIBXAP | 888439 | catena-[bis(μ4-4,5-Dicarboxylato-1H-1,2,3-triazolyl)-tetrakis(μ2-isonicotinato)-di-aqua-di-holmium(iii)-di-copper(ii) hexahydrate] |  | 3.93701 | 2.37039 | 1.92367 | 0 | 0 | 0.40492 | DIBXAP | 10.1039/c3ce40346g | https://doi.org/10.1039/c3ce40346g
DIBXET | 888438 | catena-[bis(μ4-4,5-Dicarboxylato-1H-1,2,3-triazolyl)-tetrakis(μ2-isonicotinato)-di-aqua-di-gadolinium(iii)-di-copper(ii) hexahydrate] |  | 3.97532 | 2.21396 | 1.87582 | 0 | 0 | 0.40986 | DIBXET | 10.1039/c3ce40346g | https://doi.org/10.1039/c3ce40346g
DIBXIW | 645004 | catena-(bis(μ3-Chloro)-bis(μ3-hydroxo)-hexakis(μ2-pyrazolato-N,N')-diaqua-tetrachloro-hexakis(pyrazole-N2)-hepta-copper(ii)) |  | 6.17633 | 4.19599 | 1.78748 | 159.134 | 89.0271 | 0.36266 | DIBXIW | 10.1021/cg060501h | https://doi.org/10.1021/cg060501h
DIBXIX | 888437 | catena-[bis(μ4-4,5-Dicarboxylato-1H-1,2,3-triazolyl)-tetrakis(μ2-isonicotinato)-di-aqua-di-europium(iii)-di-copper(ii) hexahydrate] |  | 3.97621 | 2.51324 | 1.85699 | 0 | 0 | 0.41 | DIBXIX | 10.1039/c3ce40346g | https://doi.org/10.1039/c3ce40346g
DIBXOD | 888436 | catena-[bis(μ4-4,5-Dicarboxylato-1H-1,2,3-triazolyl)-tetrakis(μ2-isonicotinato)-di-aqua-di-dysprosium(iii)-di-copper(ii) hexahydrate] |  | 3.95005 | 2.56568 | 1.89927 | 0 | 0 | 0.40864 | DIBXOD | 10.1039/c3ce40346g | https://doi.org/10.1039/c3ce40346g
DIBZAR | 887487 | catena-((μ4-1,3-Propanediammonium-tetra-acetato)-triaqua-barium) |  | 2.32634 | 0.864 | 1.9799 | 0 | 0 | 0.26512 | DIBZAR | 10.1080/00958972.2013.788693 | https://doi.org/10.1080/00958972.2013.788693
DIBZEU | 605850 | catena-((μ3-1,3-Benzenedicarboxylato)-(μ2-acetato)-diaqua-dysprosium(iii) hemihydrate) |  | 2.22994 | 1.3537 | 2.18424 | 0 | 0 | 0.32848 | DIBZEU | 10.1016/j.molstruc.2006.10.027 | https://doi.org/10.1016/j.molstruc.2006.10.027
DIBZEV | 887486 | catena-((μ7-1,3-Propanediammonium-tetra-acetato)-strontium monohydrate) |  | 2.60072 | 1.11621 | 1.88411 | 0 | 0 | 0.2671 | DIBZEV | 10.1080/00958972.2013.788693 | https://doi.org/10.1080/00958972.2013.788693
DIBZIY | 609292 | catena-(bis(μ4-Benzene-1,3-dicarboxylato)-bis(μ2-3-carboxybenzene-1-carboxylato)-aqua-di-lanthanum(iii) monohydrate) |  | 2.5632 | 1.17378 | 2.00024 | 0 | 0 | 0.30334 | DIBZIY | 10.1016/j.molstruc.2006.10.027 | https://doi.org/10.1016/j.molstruc.2006.10.027
DIBZIY01 | 641732 | catena-[(μ4-Isophthalato-O,O,O',O'',O'',O''')-(μ4-isophthalato-O,O,O',O'',O''')-bis(μ2-hydrogen isophthalato-O,O,O')-aqua-di-lanthanum(iii) monohydrate] |  | 2.59255 | 1.1691 | 2.01148 | 0 | 0 | 0.30116 | DIBZIY01 | 10.1039/b706363f | https://doi.org/10.1039/b706363f
DICBAT | 611534 | catena-(tetrakis(μ2-α-(2,4-Difluorophenyl)-α-(1H-1,2,4-triazol-1-ylmethyl)-1H-1,2,4-triazole-1-ethanol)-tetraaqua-di-nickel(ii) bis(μ5-oxo)-tetrakis(μ3-oxo)-hexakis(μ2-oxo)-tetradecaoxo-octa-molybdenum hexahydrate) | catena-(tetrakis(μ2-Fluconazole)-tetraaqua-di-nickel(ii) bis(μ5-oxo)-tetrakis(μ3-oxo)-hexakis(μ2-oxo)-tetradecaoxo-octa-molybdenum hexahydrate) | 7.39563 | 4.16838 | 1.07145 | 912.901 | 852.024 | 0.5437 | DICBAT | 10.1016/j.molstruc.2006.10.001 | https://doi.org/10.1016/j.molstruc.2006.10.001
DICBEX | 611536 | catena-(bis(μ2-α-(2,4-Difluorophenyl)-α-(1H-1,2,4-triazol-1-ylmethyl)-1H-1,2,4-triazole-1-ethanol)-diaqua-copper(ii) dibromide) | catena-(tetrakis(μ2-Fluconazole)-diaqua-copper(ii) dibromide) | 3.23095 | 1.79234 | 1.48286 | 0 | 0 | 0.37796 | DICBEX | 10.1016/j.molstruc.2006.10.001 | https://doi.org/10.1016/j.molstruc.2006.10.001
DICDUQ | 886120 | catena-(bis(μ2-3,5-Dicarboxybenzenesulfonate)-tris(μ2-N,N'-butane-1,4-diyldinicotinamide)-octaaqua-tri-copper(ii) hexahydrate) |  | 3.36852 | 2.26913 | 1.44455 | 0 | 0 | 0.38366 | DICDUQ | 10.1007/s11243-012-9642-z | https://doi.org/10.1007/s11243-012-9642-z
DICFAY | 886119 | catena-((μ2-2-carboxybenzene-1,4-dicarboxylato)-(μ2-N,N'-butane-1,4-diyldinicotinamide)-aqua-copper(ii) monohydrate) |  | 3.1165 | 1.65647 | 1.49041 | 0 | 0 | 0.35296 | DICFAY | 10.1007/s11243-012-9642-z | https://doi.org/10.1007/s11243-012-9642-z
DICFIG | 885337 | catena-((μ2-2-(Benzimidazol-2-ylmethyl)-1H-1,2,4-triazolato)-(μ2-hydrogen benzene-1,3,5-tricarboxylato)-cadmium dimethylformamide solvate hemihydrate) |  | 4.38859 | 2.39834 | 1.45766 | 0 | 0 | 0.46392 | DICFIG | 10.1080/00958972.2013.790017 | https://doi.org/10.1080/00958972.2013.790017
DICFOM | 885336 | catena-((μ2-2-(1H-1,2,4-Triazol-1-ylmethyl)-1H-benzimidazole)-(μ2-hydrogen benzene-1,3,5-tricarboxylato)-zinc dimethylformamide solvate pentahydrate) |  | 5.18816 | 3.27596 | 1.1411 | 0 | 0 | 0.54042 | DICFOM | 10.1080/00958972.2013.790017 | https://doi.org/10.1080/00958972.2013.790017
DICJUW | 884201 | catena-[(μ4-Pyridine-2,5-dicarboxylato)-(μ2-acetato)-aqua-lanthanum(iii) dihydrate] |  | 3.60851 | 1.54033 | 1.91811 | 0 | 0 | 0.38732 | DICJUW | Not found | https://doi.org/Not found
DICKAD | 884200 | catena-[bis(μ4- Pyridine-2,5-dicarboxylato)-bis(μ2-pyridine-2,5-dicarboxylato)-hexa-aqua-copper-di-thulium dihydrate] |  | 2.59757 | 1.97495 | 2.17669 | 0 | 0 | 0.32076 | DICKAD | Not found | https://doi.org/Not found
DICKOR | 883782 | catena-((μ2-4,4'-Bipyridine)-bis(μ2-4,4'-oxydibenzoato)-diaqua-bis(dimethylformamide)-di-zinc dimethylformamide solvate) |  | 5.13946 | 3.85273 | 1.25728 | 382.937 | 304.576 | 0.45496 | DICKOR | 10.1080/00958972.2013.790965 | https://doi.org/10.1080/00958972.2013.790965
DICKUX | 883781 | catena-((μ2-4,4'-Oxydibenzoato)-aqua-(2,2'-bipyridine)-zinc(ii) monohydrate) |  | 5.99593 | 4.54875 | 1.19424 | 782.25 | 655.017 | 0.49026 | DICKUX | 10.1080/00958972.2013.790965 | https://doi.org/10.1080/00958972.2013.790965
DICLAE | 883780 | catena-((μ2-4,4'-Oxydibenzoato)-bis(imidazole-N3)-zinc(ii) monohydrate) |  | 3.01551 | 1.34444 | 1.49451 | 0 | 0 | 0.37412 | DICLAE | 10.1080/00958972.2013.790965 | https://doi.org/10.1080/00958972.2013.790965
DICRUE | 881022 | catena-(bis(μ2-1,1'-Butane-1,4-diylbis(1H-imidazole))-bis(μ2-isophthalato)-di-copper) |  | 2.50343 | 1.09698 | 1.59308 | 0 | 0 | 0.32538 | DICRUE | 10.1007/s11243-013-9705-9 | https://doi.org/10.1007/s11243-013-9705-9
DICVAO | 879893 | catena-((μ6-1,1',1''-(1,3,5-Triazine-2,4,6-triyl)tripiperidine-4-carboxylato)-aqua-neodymium(iii) N,N-dimethylformamide solvate trihydrate) |  | 6.28011 | 3.53464 | 1.15444 | 0 | 0 | 0.56652 | DICVAO | 10.1021/ic400029p | https://doi.org/10.1021/ic400029p
DICVEQ | 139759 | catena-[tetrakis(μ2-Chloro)-bis(bis(2-pyridyl-N,N') ketone-N,N')-di-copper(ii)] |  | 2.29126 | 1.36038 | 1.82939 | 0 | 0 | 0.30536 | DICVEQ | 10.1107/S0108270199011750 | https://doi.org/10.1107/S0108270199011750
DICVES | 879892 | catena-((μ6-1,1',1''-(1,3,5-Triazine-2,4,6-triyl)tripiperidine-4-carboxylato)-aqua-praseodymium(iii) N,N-dimethylformamide solvate trihydrate) |  | 6.33441 | 3.59662 | 1.14341 | 0 | 0 | 0.56582 | DICVES | 10.1021/ic400029p | https://doi.org/10.1021/ic400029p
DICVOC | 879566 | catena-(bis(1,4-dioxane)-tetrakis(methanol)-bis(μ2-2,3,5,6-tetraiodoterephthalato)-di-copper) |  | 2.33895 | 1.28005 | 2.57215 | 0 | 0 | 0.3598 | DICVOC | 10.1080/00958972.2013.794382 | https://doi.org/10.1080/00958972.2013.794382
DICVUI | 879565 | catena-(tetramethanol-(μ2-2,3,5,6-tetraiodoterephthalato)-copper(ii) 2,3,5,6-tetraiodoterephthalic acid methanol solvate) |  | 5.4452 | 4.34825 | 1.51459 | 1652.95 | 1091.35 | 0.61814 | DICVUI | 10.1080/00958972.2013.794382 | https://doi.org/10.1080/00958972.2013.794382
DICWER | 139547 | catena-[β-(bis(μ2-Hydrogenphthalato-O,O')-diaqua-copper(ii))] |  | 1.47562 | 1.04963 | 1.82786 | 0 | 0 | 0.26868 | DICWER | 10.1107/S0108270199011610 | https://doi.org/10.1107/S0108270199011610
DICXUK | 877561 | catena-((μ2-Cyclohexane-1,4-dicarboxylic acid)-(μ2-1,1'-(1,3-phenylenebis(methylene))bis(5,6-dimethyl-1H-benzimidazole))-cobalt dihydrate) |  | 4.67655 | 2.35131 | 1.21056 | 0 | 0 | 0.43104 | DICXUK | 10.1007/s11243-012-9624-1 | https://doi.org/10.1007/s11243-012-9624-1
DICYAR | 877560 | catena-(bis(μ2-1,1'-(1,3-Phenylenebis(methylene))bis(5,6-dimethyl-1H-benzimidazole))-copper dinitrate) |  | 3.68544 | 1.62566 | 1.2 | 0 | 0 | 0.41852 | DICYAR | 10.1007/s11243-012-9624-1 | https://doi.org/10.1007/s11243-012-9624-1
DIDBAV | 875178 | catena-(bis(μ2-4-(4-Pyridyl)benzoato)-cobalt ethanol solvate) |  | 9.29395 | 5.72933 | 0.92545 | 1314.22 | 1420.09 | 0.58718 | DIDBAV | 10.1021/ic301857h | https://doi.org/10.1021/ic301857h
DIDBEZ | 875177 | catena-[bis(μ2-4-(Pyridin-4-yl)benzoato)-cobalt(ii) methanol solvate] |  | 9.18325 | 5.93645 | 0.929043 | 1310.92 | 1411.05 | 0.58872 | DIDBEZ | 10.1021/ic301857h | https://doi.org/10.1021/ic301857h
DIDBID | 875176 | catena-[bis(μ2-4-(Pyridin-4-yl)benzoato)-cobalt(ii)] |  | 9.14672 | 5.87566 | 0.925299 | 1343.19 | 1451.62 | 0.5921 | DIDBID | 10.1021/ic301857h | https://doi.org/10.1021/ic301857h
DIDBOJ | 875175 | catena-[bis(μ2-4-(Pyridin-4-yl)benzoato)-cobalt(ii) N,N-dimethylformamide solvate] |  | 9.16346 | 5.75133 | 0.920189 | 1327.62 | 1442.77 | 0.59548 | DIDBOJ | 10.1021/ic301857h | https://doi.org/10.1021/ic301857h
DIDDIE | 645502 | catena-[bis(μ2-4,4'-Oxybis(benzoato))-(μ2-4,4'-azopyridine)-bis(dimethylformamide)-di-zinc hexakis(dimethylformamide) clathrate] |  | 6.44702 | 4.80178 | 0.898678 | 1489.67 | 1657.63 | 0.61194 | DIDDIE | 10.1016/j.jorganchem.2006.07.048 | https://doi.org/10.1016/j.jorganchem.2006.07.048
DIDDOK | 645503 | catena-[bis(μ4-4,4'-Oxybis(benzoato))-(μ2-trans-1,2-bis(4-pyridyl)ethylene)-bis(dimethylformamide)-di-zinc bis(dimethylformamide) clathrate tetrahydrate] |  | 9.59836 | 8.15887 | 0.525843 | 2444 | 4647.78 | 0.77826 | DIDDOK | 10.1016/j.jorganchem.2006.07.048 | https://doi.org/10.1016/j.jorganchem.2006.07.048
DIDFIH | 871892 | catena-[(μ2-Thiophene-3,4-dicarboxylato)-(1,10-phenanthroline)-cadmium(ii)] |  | 1.89082 | 1.0732 | 1.98645 | 0 | 0 | 0.27402 | DIDFIH | Not found | https://doi.org/Not found
DIDHOP | 870536 | catena-[(μ2-9,10-dioxo-9,10-dihydroanthracene-1,4,5,8-tetracarboxylato)-(μ2-2,2'-bipyrimidine)-hexa-aqua-di-nickel hexahydrate] |  | 3.48311 | 1.96491 | 1.49708 | 0 | 0 | 0.40688 | DIDHOP | 10.1039/c3dt50381j | https://doi.org/10.1039/c3dt50381j
DIDHUV | 870535 | catena-[(μ2-9,10-dioxo-9,10-dihydroanthracene-1,4,5,8-tetracarboxylato)-(μ2-2,2'-bipyrimidine)-hexa-aqua-di-cobalt hexahydrate] |  | 3.52988 | 1.9615 | 1.48147 | 0 | 0 | 0.407 | DIDHUV | 10.1039/c3dt50381j | https://doi.org/10.1039/c3dt50381j
DIDKAC | 139707 | catena-(bis(μ2-Thiocyanato-N,S)-bis(imidazole)-cadmium(ii)) |  | 2.08271 | 0.96377 | 1.94607 | 0 | 0 | 0.31336 | DIDKAC | 10.1107/S0108270199011075 | https://doi.org/10.1107/S0108270199011075
DIDKAC01 | 217234 | catena-(bis(μ2-Isothiocyanato)-bis(imidazole)-cadmium(ii)) |  | 2.07235 | 0.98313 | 1.94085 | 0 | 0 | 0.32162 | DIDKAC01 | 10.1016/j.poly.2004.04.035 | https://doi.org/10.1016/j.poly.2004.04.035
DIDKEG | 139549 | catena-((μ3-Thiomorpholine-N,S)-bis(μ3-cyanato)-(μ2-cyanato)-tri-copper(i)) |  | 1.94813 | 1.25001 | 2.31349 | 0 | 0 | 0.32338 | DIDKEG | 10.1107/S0108270199011622 | https://doi.org/10.1107/S0108270199011622
DIDKIM | 868731 | catena-((μ2-1,1'-Butane-1,4-diylbis(1H-benzimidazole))-diaqua-bis(3-(ferrocenyl)but-2-enoato)-manganese(ii) methanol solvate) |  | 3.84614 | 2.05703 | 1.2453 | 0 | 0 | 0.44104 | DIDKIM | 10.1080/00958972.2013.788155 | https://doi.org/10.1080/00958972.2013.788155
DIDKOS | 868730 | catena-((μ2-1,1'-Pentane-1,5-diylbis(1H-benzimidazole))-bis(3-(ferrocenyl)but-2-enoato)-cadmium(ii) methanol solvate) |  | 3.86819 | 1.44996 | 1.47072 | 0 | 0 | 0.38348 | DIDKOS | 10.1080/00958972.2013.788155 | https://doi.org/10.1080/00958972.2013.788155
DIDLIL | 139550 | catena[bis(μ2-4,4'-Bipyridyl-N,N')-bis(nitrato-O)-cadmium(ii) bis(2-nitroaniline) clathrate] |  | 4.93751 | 4.13395 | 1.08205 | 1250.27 | 1155.47 | 0.57666 | DIDLIL | 10.1107/S0108270199011130 | https://doi.org/10.1107/S0108270199011130
DIDNOV | 867058 | catena-(bis(μ2-Cyano-C,N)-bis(6-methylquinoline)-di-copper) |  | 1.95751 | 1.09432 | 1.58395 | 0 | 0 | 0.33886 | DIDNOV | 10.1002/zaac.201200507 | https://doi.org/10.1002/zaac.201200507
DIDQEM | 139682 | catena-[octakis(μ2-Cyano-C,N)-tetrakis(1-methylimidazole)-tetra-cadmium(ii) clathrate] |  | 2.12981 | 1.63192 | 1.8675 | 0 | 0 | 0.38858 | DIDQEM | 10.1107/S0108270199011336 | https://doi.org/10.1107/S0108270199011336
DIDSAK | 139687 | catena-[(μ2-2-(2'-Pyridyl-N)quinoxaline-N,N',N'')-silver(i) nitrate] |  | 3.27786 | 2.50866 | 1.6286 | 0 | 0 | 0.41576 | DIDSAK | 10.1107/S0108270199010938 | https://doi.org/10.1107/S0108270199010938
DIDSEP |  | catena-((μ4-2,4-diamine-6-(dinitromethylene)-1,3,5-triazine)-aqua-potassium) |  | 1.35473 | 0.59023 | 1.88475 | 0 | 0 | 0.13652 | DIDSEP | Not found | https://doi.org/Not found
DIDXIY | 278616 | catena-((μ2-(2-(2-Hydroxymethyl-1,3-dihydroxyprop-2-yl)iminomethyl)-4,6-dinitrophenolato)-aqua-copper(ii) nitrate) |  | 3.36813 | 1.67961 | 1.61754 | 0 | 0 | 0.38176 | DIDXIY | Not found | https://doi.org/Not found
DIDYOG | 851511 | catena-((μ2-2,2'-(1,4-Phenylenebis(methylenesulfanediyl))bis(N-(2-thienylmethylene)aniline))-bis(μ2-iodo)-di-copper) |  | 2.00428 | 1.07568 | 2.02463 | 0 | 0 | 0.31176 | DIDYOG | 10.1080/00958972.2013.796370 | https://doi.org/10.1080/00958972.2013.796370
DIDYUM | 851506 | catena-((μ2-2,2'-(Ethane-1,2-diyldisulfanediyl)bis(N-(4-nitrobenzylidene)aniline))-bis(μ2-iodo)-di-copper) |  | 2.95389 | 1.14819 | 2.03664 | 0 | 0 | 0.32162 | DIDYUM | 10.1080/00958972.2013.796370 | https://doi.org/10.1080/00958972.2013.796370
DIFCAX | 603749 | catena-(Tetrapropylammonium octakis(μ3-selenido)-tris(μ2-cyano)-tetraaqua-(2,2'-bipyridyl)-tricyano-neodymium(iii)-hexa-rhenium dihydrate) |  | 6.14864 | 4.25384 | 2.99559 | 941.467 | 314.285 | 0.50492 | DIFCAX | Not found | https://doi.org/Not found
DIFCEB | 603751 | catena-(octakis(μ3-Selenido)-tetrakis(μ2-cyano)-aqua-bis(2,2'-bipyridyl)-dicyano-neodymium(iii)-hexa-rhenium) |  | 2.71419 | 1.39192 | 3.81892 | 0 | 0 | 0.30812 | DIFCEB | Not found | https://doi.org/Not found
DIFCIF | 603750 | catena-(octakis(μ3-Tellurido)-tetrakis(μ2-cyano)-diaqua-(2,2'-bipyridyl)-ethanol-dicyano-neodymium(iii)-hexa-rhenium ethanol solvate) |  | 4.31513 | 3.57342 | 4.38213 | 0 | 0 | 0.31738 | DIFCIF | Not found | https://doi.org/Not found
DIFFAA | 603847 | catena-(bis(μ4-Succinato)-bis(μ2-succinato)-tetrakis(1,10-phenanthroline)-tetra-cadmium(ii)) |  | 3.03577 | 1.3056 | 1.77667 | 0 | 0 | 0.3444 | DIFFAA | 10.1080/00958970600891127 | https://doi.org/10.1080/00958970600891127
DIFGEG | 838455 | catena-[(μ2-Tetrapyrido[3,2-a:2',3'-c:3'',2''-h:2''',3'''-j]phenazine)-(μ2-terephthalato)-hexa-aqua-di-nickel terephthalate hydrate] |  | 4.40769 | 3.49371 | 1.13871 | 0 | 0 | 0.53242 | DIFGEG | 10.1524/zkri.2012.1518 | https://doi.org/10.1524/zkri.2012.1518
DIFHEH | 834854 | catena-(bis(μ4-2,2'-Disulfanediyldibenzoato)-(μ2-1,1'-((2,3,5,6-tetrafluoro-1,4-phenylene)bis(methylene))bis(1H-imidazole))-di-manganese) |  | 2.34639 | 1.00602 | 1.61659 | 0 | 0 | 0.33424 | DIFHEH | Not found | https://doi.org/Not found
DIFKOS | 139746 | catena(bis(μ2-Heptanoato-O,O')-zinc(ii)) | Anhydrous zinc(ii) heptanoate | 2.19883 | 1.52772 | 1.30348 | 0 | 0 | 0.40898 | DIFKOS | 10.1107/S0108270199008483 | https://doi.org/10.1107/S0108270199008483
DIFQOY | 139713 | catena[(μ4-Iminiodiacetato-O,O',O'',O''')-tetra-aqua-praseodymium(iii) dichloride monohydrate] |  | 4.55264 | 2.16664 | 1.7606 | 0 | 0 | 0.4595 | DIFQOY | 10.1107/S0108270199011658 | https://doi.org/10.1107/S0108270199011658
DIFRER | 802426 | catena-[bis(μ2-1,1'-(1,4-Phenylenebis(methylene))bis(1H-imidazole))-bis(μ2-biphenyl-2,2'-dicarboxylato)-di-nickel(ii)] |  | 2.18939 | 1.53243 | 1.56068 | 0 | 0 | 0.29464 | DIFRER | 10.1007/s10870-013-0417-y | https://doi.org/10.1007/s10870-013-0417-y
DIFRIU01 | 661785 | catena-((μ3-1,1-Dioxo-1,2-benzoisothiazole-3-thiolato-κ3N:S3:S3)-silver(i)) |  | 2.00726 | 1.0019 | 2.40083 | 0 | 0 | 0.2817 | DIFRIU01 | 10.1107/S0108270107035597 | https://doi.org/10.1107/S0108270107035597
DIFRIV | 802425 | catena-[bis(μ2-1,1'-((2,3,5,6-Tetrafluoro-1,4-phenylene)bis(methylene))bis(1H-imidazole))-bis(μ2-biphenyl-2,2'-dicarboxylato)-di-nickel(ii) monohydrate] |  | 2.91713 | 1.26324 | 1.56005 | 0 | 0 | 0.34678 | DIFRIV | 10.1007/s10870-013-0417-y | https://doi.org/10.1007/s10870-013-0417-y
DIFRUG | 612949 | catena-((μ2-2-(2,4-Difluorophenyl)-1,3-bis(1,2,4-triazol-1-yl)-propan-2-ol-N,N')-(nitrato)-silver(i)) |  | 2.40273 | 1.0047 | 1.9515 | 0 | 0 | 0.2959 | DIFRUG | 10.1016/j.ica.2007.03.033 | https://doi.org/10.1016/j.ica.2007.03.033
DIFSAN | 612950 | catena-(bis(μ2-2-(2,4-Difluorophenyl)-1,3-bis(1,2,4-triazol-1-yl)-propan-2-ol-N,N')-silver(i) perchlorate) |  | 4.31286 | 1.4607 | 1.48207 | 0 | 0 | 0.41658 | DIFSAN | 10.1016/j.ica.2007.03.033 | https://doi.org/10.1016/j.ica.2007.03.033
DIFSER | 636859 | catena-(hexakis(μ3-Sulfido)-(μ2-sulfido)-tetrakis(imidazolidine-2-thione)-sulfoxo-tetra-silver(i)-di-tungsten(vi)) |  | 1.87377 | 1.20705 | 2.98439 | 0 | 0 | 0.29004 | DIFSER | 10.1039/b702129a | https://doi.org/10.1039/b702129a
DIFSUH | 636862 | catena-(tris(μ2-1,3-Diazepine-2-thione)-bis(μ2-iodo)-iodo-tri-silver(i)) |  | 2.06461 | 1.16655 | 2.60581 | 0 | 0 | 0.33704 | DIFSUH | 10.1039/b702129a | https://doi.org/10.1039/b702129a
DIFTOD | 796762 | catena-((μ4-saccharinato)-(μ3-saccharinato)-aqua-potassium-silver(i)) |  | 1.74841 | 1.26375 | 2.03275 | 0 | 0 | 0.23222 | DIFTOD | 10.1524/zkri.2012.1520 | https://doi.org/10.1524/zkri.2012.1520
DIFTUJ | 791757 | catena-((μ2-5-chlorotetrazole)-bis(μ2-aquo)-sodium) |  | 1.72804 | 0.73041 | 1.83032 | 0 | 0 | 0.20012 | DIFTUJ | 10.1080/07370652.2010.539998 | https://doi.org/10.1080/07370652.2010.539998
DIFTUJ01 | 1028254 | catena-[bis(μ-aqua)-(μ-5-chlorotetrazolato)-sodium] |  | 1.71265 | 0.68499 | 1.85009 | 0 | 0 | 0.1957 | DIFTUJ01 | 10.1002/zaac.201400486 | https://doi.org/10.1002/zaac.201400486
DIFWEW | 773509 | catena-[1H-Imidazol-3-ium (μ3-Pyridine-2,6-dicarboxylato)(μ2-pyridine-2,6-dicarboxylato)-(pyridine-2,6-dicarboxylato)-penta-aqua-gadolinium-strontium monohydrate] |  | 4.248 | 2.33451 | 1.80832 | 0 | 0 | 0.37386 | DIFWEW | 10.1039/C3DT51184G | https://doi.org/10.1039/C3DT51184G
DIFXAT | 764070 | catena-((μ2-5,5'-Diazene-1,2-diylbis(tetrazolato))-bis(propane-1,3-diamine)-cadmium(ii)) |  | 1.77209 | 1.24889 | 1.832 | 0 | 0 | 0.3153 | DIFXAT | 10.1080/00958972.2013.788157 | https://doi.org/10.1080/00958972.2013.788157
DIFXOH | 758558 | catena-((μ4-5,5'-Diazene-1,2-diylbis(1H-tetrazolato))-tetrakis(ethylenediamine)-di-zinc 5,5'-diazene-1,2-diylbis(1H-tetrazole)) |  | 4.49515 | 1.72416 | 1.30335 | 0 | 0 | 0.48636 | DIFXOH | 10.1080/00958972.2013.788157 | https://doi.org/10.1080/00958972.2013.788157
DIFXUN | 758556 | catena-((μ2-5,5'-Diazene-1,2-diylbis(1H-tetrazole))-bis(ethane-1,2-diamine)-cadmium(ii) tetrahydrate) |  | 4.02355 | 1.154 | 1.46018 | 0 | 0 | 0.48232 | DIFXUN | 10.1080/00958972.2013.788157 | https://doi.org/10.1080/00958972.2013.788157
DIFYEY | 748649 | catena-[tris(μ4-Dimethylcucurbit[5]uril)-tetrakis(μ3-aqua)-hexa-potassium hexaiodide triaqua clathrate hydrate] |  | 6.1056 | 4.23651 | 1.16658 | 992.85 | 851.076 | 0.48654 | DIFYEY | 10.1039/c3ce26491b | https://doi.org/10.1039/c3ce26491b
DIFZAT |  | catena-(bis(μ3-Phthalato)-tetraoxo-bis(urea)-di-uranium(vi) monohydrate) |  | 3.04311 | 1.50643 | 2.71158 | 0 | 0 | 0.30788 | DIFZAT | Not found | https://doi.org/Not found
DIFZID | 743585 | catena-[(μ2-2,2'-(1,4-Phenylene)diacetato-O,O')-(μ2-2,2'-(1,4-phenylene)diacetato-O,O',O'')bis(μ2-4,4'-propane-1,3-diyldipyridine)-tri-aqua-di-nickel(ii) monohydrate] |  | 4.04601 | 1.22306 | 1.4306 | 0 | 0 | 0.35072 | DIFZID | 10.1002/jccs.201100492 | https://doi.org/10.1002/jccs.201100492
DIFZOJ | 743584 | catena-[(μ2-trans-Cyclohexane-1,4-dicarboxylato)-(μ2-4,4'-propane-1,3-diyldipyridine)-diaqua-nickel(ii)] |  | 7.08941 | 6.60987 | 0.733878 | 2052.77 | 2797.15 | 0.6693 | DIFZOJ | 10.1002/jccs.201100492 | https://doi.org/10.1002/jccs.201100492
DIGBAY | 743582 | catena-[(μ2-Aqua)-bis(μ2-3-nitrobenzoato)-bis(μ2-4,4'-propane-1,3-diyldipyridine)-bis(2-nitrobenzoato)-di-cobalt monohydrate] |  | 4.18407 | 1.51317 | 1.39972 | 0 | 0 | 0.38462 | DIGBAY | 10.1002/jccs.201100492 | https://doi.org/10.1002/jccs.201100492
DIGFIK | 731682 | catena-((μ3-sebacato)-diaqua-cobalt) |  | 1.85098 | 0.9369 | 1.58424 | 0 | 0 | 0.31746 | DIGFIK | 10.3184/174751913X13588722507419 | https://doi.org/10.3184/174751913X13588722507419
DIGRIW | 932336 | catena-[tris(μ2-Aqua)-penta-aqua-di-sodium bis(bis(pyridine-2-thiolate 1-oxide)-gold) dihydrate] |  | 1.87112 | 1.18012 | 2.17935 | 0 | 0 | 0.2761 | DIGRIW | Not found | https://doi.org/Not found
DIGROC | 932333 | catena-(bis(μ2-1,1'-Methylenebis(1H-1,2,4-triazole))-dichloro-copper(ii)) |  | 2.41232 | 1.07842 | 1.71515 | 0 | 0 | 0.33152 | DIGROC | Not found | https://doi.org/Not found
DIGRUI | 932332 | catena-((μ2-1,1'-Methylenebis(1H-1,2,4-triazole))-(μ2-chloro)-chloro-copper(ii)) |  | 2.00264 | 1.38969 | 1.98054 | 0 | 0 | 0.31152 | DIGRUI | Not found | https://doi.org/Not found
DIGTEU | 932220 | catena-[(μ6-2,2'-(2,5-Dioxopiperazine-1,4-diyl)diacetato)-(μ2-aqua)-barium(ii)] |  | 1.99306 | 0.9432 | 2.29204 | 0 | 0 | 0.24834 | DIGTEU | 10.1039/C3CE40587G | https://doi.org/10.1039/C3CE40587G
DIGTIY | 932219 | catena-[(μ4-2,2'-(2,5-Dioxopiperazine-1,4-diyl)diacetato)-triaqua-strontium(ii)] |  | 1.91489 | 0.89813 | 1.9095 | 0 | 0 | 0.27738 | DIGTIY | 10.1039/C3CE40587G | https://doi.org/10.1039/C3CE40587G
DIGTOE | 932218 | catena-[(μ4-2,2'-(2,5-Dioxopiperazine-1,4-diyl)diacetato)-diaqua-calcium(ii)] |  | 1.54453 | 0.85989 | 1.80249 | 0 | 0 | 0.23762 | DIGTOE | 10.1039/C3CE40587G | https://doi.org/10.1039/C3CE40587G
DIGTUK | 932217 | catena-[(μ4-2,2'-(2,5-Dioxopiperazine-1,4-diyl)diacetato)-diaqua-magnesium(ii)] |  | 1.4986 | 0.85892 | 1.83111 | 0 | 0 | 0.22742 | DIGTUK | 10.1039/C3CE40587G | https://doi.org/10.1039/C3CE40587G
DIGZOK | 931505 | catena-((μ3-4-nitro-2-(1H-imidazo[4,5-f][1,10]phenanthrolin-2-yl)phenolato)-(μ2-acetato)-lead monohydrate) |  | 3.15468 | 1.76461 | 1.99236 | 0 | 0 | 0.34148 | DIGZOK | Not found | https://doi.org/Not found
DIGZUQ | 931504 | catena-((μ2-2-(1H-Imidazo[4,5-f][1,10]phenanthrolin-2-yl)-4-nitrophenolato)-(μ2-nicotinato)-lead) |  | 2.18181 | 1.25408 | 2.04576 | 0 | 0 | 0.30042 | DIGZUQ | Not found | https://doi.org/Not found
DIHDIJ | 930649 | catena-[(μ2-isonicotinato)-tyrosinato-diaqua-di-nickel(ii)] |  | 1.98408 | 1.08576 | 1.61328 | 0 | 0 | 0.31792 | DIHDIJ | 10.1007/s10870-013-0420-3 | https://doi.org/10.1007/s10870-013-0420-3
DIHDOP | 930648 | catena-[(μ2-isonicotinato)-tyrosinato-diaqua-cobalt(ii)] |  | 1.92646 | 1.15266 | 1.60296 | 0 | 0 | 0.31816 | DIHDOP | 10.1007/s10870-013-0420-3 | https://doi.org/10.1007/s10870-013-0420-3
DIHFAD | 930629 | catena-[bis(μ2-2,2'-(Ethane-1,2-diylbis(nitrilomethylylidene))diphenolato)-bis(μ2-thiocyanato)-tetrakis(thiocyanato)-di-manganese-platinum] |  | 2.30133 | 1.36131 | 1.87172 | 0 | 0 | 0.30808 | DIHFAD | 10.1039/C3CE40524A | https://doi.org/10.1039/C3CE40524A
DIHHOS | 637118 | catena-(tetrakis(μ2-Bromo)-bis(2-(ethoxycarbonyl)pyridine)-di-copper(i)-copper(ii)) |  | 2.06223 | 1.06222 | 2.34362 | 0 | 0 | 0.33878 | DIHHOS | Not found | https://doi.org/Not found
DIHJEL | 929937 | catena-[bis(μ2-1,1'-Butane-1,4-diylbis(1H-imidazole))-bis(μ2-oxalato)-di-manganese(ii) hemihydrate] |  | 2.70111 | 1.05967 | 1.53004 | 0 | 0 | 0.34946 | DIHJEL | Not found | https://doi.org/Not found
DIHKIP | 618871 | catena-((μ2-4,4'-Bipyridyl)-bis(4,4'-bipyridyl)-trans-dihydroxy-cobalt(ii) (μ2-4,4'-bipyridyl)-trans-diaqua-bis(4,4'-bipyridyl)-cobalt(ii) dinitrate tetrakis(4,4'-bipyridine) hydrate clathrate) |  | 9.85846 | 8.10157 | 0.369632 | 2553.64 | 6908.59 | 0.82252 | DIHKIP | 10.1007/s10904-007-9145-0 | https://doi.org/10.1007/s10904-007-9145-0
DIHKOV | 610948 | catena-(Propane-1,3-diammonium bis(μ4-5-(sulfato)benzene-1,3-dicarboxylato)-di-lead(ii) hexahydrate) |  | 4.51752 | 2.96577 | 1.99701 | 0 | 0 | 0.49436 | DIHKOV | Not found | https://doi.org/Not found
DIHKUB | 635738 | catena-(bis(μ3-Chloro)-tetrakis(μ2-chloro)-bis(4'-(4-pyridyl)-2,2':6',2''-terpyridyl)-tri-lead(ii) methanol solvate) |  | 3.54218 | 1.04438 | 2.33426 | 0 | 0 | 0.30338 | DIHKUB | 10.1016/j.inoche.2007.03.001 | https://doi.org/10.1016/j.inoche.2007.03.001
DIHLEM | 635864 | catena-((μ2-Benzene-1,4-dicarboxylato)-bis(μ2-2,4,6-tris(4-pyridyl)-1,3,5-triazine)-di-iodo-di-zinc(ii)) |  | 2.49252 | 1.35675 | 1.78053 | 0 | 0 | 0.35338 | DIHLEM | 10.1016/j.inoche.2007.03.026 | https://doi.org/10.1016/j.inoche.2007.03.026
DIHLIQ | 635865 | catena-((μ2-Benzene-1,4-dicarboxylato)-bis(μ2-2,4,6-tris(4-pyridyl)-1,3,5-triazine)-di-copper(i) dihydrate) |  | 3.19033 | 1.39044 | 1.54122 | 0 | 0 | 0.34778 | DIHLIQ | 10.1016/j.inoche.2007.03.026 | https://doi.org/10.1016/j.inoche.2007.03.026
DIHPIU | 627864 | catena-(bis(μ4-tetrakis(4-Pyridyl)methane-N,N',N'',N''')-di-silver(i) bis(tetrafluoroborate)) |  | 6.62228 | 4.26907 | 0.845145 | 2115.63 | 2503.27 | 0.65986 | DIHPIU | 10.1021/ol071189n | https://doi.org/10.1021/ol071189n
DIHRAP | 837279 | catena-(Diaqua-bis(μ2-(3-(carboxy)-5-(carboxy)aniliniumato))-dihydroxy-di-iron) | catena-[bis(μ2-5-ammonioisophthalato)-diaqua-iron(ii)] | 1.44765 | 0.83004 | 1.88606 | 0 | 0 | 0.21838 | DIHRAP | Not found | https://doi.org/Not found
DIHRET | 895536 | catena-(bis(μ2-1,1'-(Biphenyl-4,4'-diylbis(methylene))bis(1H-benzimidazole))-bis(μ2-glutarato)-di-cadmium) |  | 3.69698 | 1.4974 | 1.48412 | 0 | 0 | 0.37008 | DIHRET | Not found | https://doi.org/Not found
DIHROD | 887480 | catena-[(μ4-Isophthalato)-bis(μ3-isophthalato)-bis(1,10-phenanthroline)-di-samarium] |  | 3.36175 | 1.39048 | 1.78723 | 0 | 0 | 0.34032 | DIHROD | Not found | https://doi.org/Not found
DIHSIY | 896165 | catena-[(μ3-Terephthalato)-(1-methyl-1H,1'H-2,2'-bibenzimidazole)-cadmium(ii)] |  | 2.44666 | 1.29782 | 1.7325 | 0 | 0 | 0.32738 | DIHSIY | Not found | https://doi.org/Not found
DIHTAR | 931075 | catena-((μ3-4,4',4''-(Benzene-1,3,5-triyltris(carbonylimino))tribenzoato)-(μ2-4,4'-ethene-1,2-diyldipyridine)-(μ2-hydroxo)-di-zinc(ii) N,N-dimethylformamide solvate monohydrate) |  | 5.24953 | 3.30824 | 1.21763 | 0 | 0 | 0.48872 | DIHTAR | 10.1039/C3DT50997D | https://doi.org/10.1039/C3DT50997D
DIHXOI | 617063 | catena-(tetrakis(Imidazolium) bis(μ4-oxo)-bis(μ3-oxo)-decakis(μ2-oxo)-decaoxo-diaqua-bis(imidazole)-cobalt(ii)-hepta-molybdenum tetrahydrate) |  | 5.41964 | 4.45385 | 1.83018 | 985.124 | 538.265 | 0.56334 | DIHXOI | 10.1016/j.inoche.2007.03.021 | https://doi.org/10.1016/j.inoche.2007.03.021
DIJBUU | 621962 | catena-(tris(μ2-Oxalato-O,O',O'',O''')-diaqua-bis(pyridinium-4-thiolato-S)-di-europium(iii)) |  | 2.59699 | 1.55949 | 2.31865 | 0 | 0 | 0.32654 | DIJBUU | 10.1016/j.inoche.2007.04.018 | https://doi.org/10.1016/j.inoche.2007.04.018
DIJCAB | 621963 | catena-(tris(μ2-Oxalato-O,O',O'',O''')-diaqua-bis(pyridinium-4-thiolato-S)-di-dysprosium(iii)) |  | 2.50458 | 1.50131 | 2.43971 | 0 | 0 | 0.3147 | DIJCAB | 10.1016/j.inoche.2007.04.018 | https://doi.org/10.1016/j.inoche.2007.04.018
DIJCEF | 621964 | catena-(tris(μ2-Oxalato-O,O',O'',O''')-diaqua-bis(pyridinium-4-thiolato-S)-di-erbium(iii)) |  | 2.47921 | 1.45739 | 2.4966 | 0 | 0 | 0.30938 | DIJCEF | 10.1016/j.inoche.2007.04.018 | https://doi.org/10.1016/j.inoche.2007.04.018
DIJCOP | 617668 | catena-(bis(μ6-Pyridine-2,4,6-tricarboxylato)-tetraaqua-tri-manganese(ii)) |  | 2.20275 | 1.29489 | 2.18727 | 0 | 0 | 0.22004 | DIJCOP | 10.1016/j.inoche.2007.03.031 | https://doi.org/10.1016/j.inoche.2007.03.031
DIJCOP01 | 697862 | catena-[bis(μ6-Pyridine-2,4,6-tricarboxylato-N,O,O,O',O'',O''',O'''',O''''')-tetra-aqua-tri-manganese(ii)] |  | 2.17543 | 1.28153 | 2.19762 | 0 | 0 | 0.2187 | DIJCOP01 | 10.1039/b814066a | https://doi.org/10.1039/b814066a
DIJCUV | 634957 | catena-(sesquikis((μ2-1,1'-(Butane-1,4-diyl)-bis(imidazole)-N,N')-copper(i)) (μ12-phosphato)-(μ3-oxo)-tris(μ2-1,1'-(butane-1,4-diyl)-bis(imidazole)-N,N')-pentacosakis(μ2-oxo)-decaoxo-tri-copper(i)-dodeca-tungsten hemikis((μ12-phosphato)-tetracosakis(μ2-oxo)-dodecaoxo-dodeca-tungsten) sesquikis(1,1'-(butane-1,4-diyl)-bis(imidazole))) |  | 9.36452 | 5.64781 | 2.19798 | 1337.44 | 608.483 | 0.5994 | DIJCUV | 10.1016/j.inoche.2007.03.015 | https://doi.org/10.1016/j.inoche.2007.03.015
DIJSIY |  | catena-tetrakis(μ2-Thiocyanato-N,S)-hexamethylenetetramine-di-mercury(ii) |  | 1.87824 | 1.06986 | 2.82995 | 0 | 0 | 0.31754 | DIJSIY | 10.1016/S0020-1693(00)86764-X | https://doi.org/10.1016/S0020-1693(00)86764-X
DIJWID | 620466 | catena-[octakis(μ5-Succinato)-tetrakis(μ4-succinato)-tetrakis(μ3-hydroxo)-tetra-aqua-tetradeca-cobalt heptahydrate] |  | 3.66013 | 1.20408 | 1.97794 | 0 | 0 | 0.34976 | DIJWID | 10.1002/anie.200700247 | https://doi.org/10.1002/anie.200700247
DIJZAY | 617836 | catena-[(μ6-2,3,2',3'-Thiodiphthalato)-(μ2-4,4'-bipyridyl)-triaqua-di-cadmium(ii) monohydrate] |  | 2.91698 | 1.11198 | 1.91785 | 0 | 0 | 0.32828 | DIJZAY | 10.1021/cg060572g | https://doi.org/10.1021/cg060572g
DIJZEC | 617837 | catena-[bis(μ4-2,3,2',3'-Thiodiphthalato-O,O',O'',O''')-bis(μ2-4,4'-bipyridyl-N,N')-tetra-aqua-tetra-zinc(ii) pentahydrate] |  | 3.3566 | 1.5621 | 1.62762 | 0 | 0 | 0.37484 | DIJZEC | 10.1021/cg060572g | https://doi.org/10.1021/cg060572g
DIJZIG | 617838 | catena-[bis(μ6-2,3,3',4'-Thiodiphthalato)-(μ2-4,4'-bipyridyl)-hexa-aqua-tetra-cadmium(ii)] |  | 1.97425 | 0.77899 | 2.20264 | 0 | 0 | 0.26686 | DIJZIG | 10.1021/cg060572g | https://doi.org/10.1021/cg060572g
DIJZOM | 617839 | catena-[(μ4-2,3,3',4'-Thiodiphthalato-O,O',O'',O''')-(4,4'-bipyridyl)-zinc(ii)] |  | 2.25443 | 1.09457 | 1.69773 | 0 | 0 | 0.30034 | DIJZOM | 10.1021/cg060572g | https://doi.org/10.1021/cg060572g
DIJZUS | 658127 | catena-[(μ3-3-Amino-1,2,4-triazole)-formato-zinc(ii)] |  | 2.02738 | 1.03215 | 2.14868 | 0 | 0 | 0.31922 | DIJZUS | 10.1021/cg070295t | https://doi.org/10.1021/cg070295t
DIJZUS01 | 708700 | catena-((μ3-3-Amino-1,2,4-triazolato)-(formato-O)-zinc(ii)) |  | 1.91053 | 0.97147 | 2.16368 | 0 | 0 | 0.30468 | DIJZUS01 | 10.1021/cg800289c | https://doi.org/10.1021/cg800289c
DIJZUS02 | 1030758 | catena-[(μ3-3-Amino-1,2,4-triazolyl)-(formato-O)-zinc(ii)] |  | 2.03814 | 1.04165 | 2.17703 | 0 | 0 | 0.3067 | DIJZUS02 | Not found | https://doi.org/Not found
DIKBAB | 658128 | catena-[hexakis(μ3-3-Amino-1,2,4-triazole)-bis(μ2-hydroxo)-penta-zinc(ii) bis(nitrate) hexahydrate] |  | 1.54405 | 0.93714 | 2.24989 | 0 | 0 | 0.2711 | DIKBAB | 10.1021/cg070295t | https://doi.org/10.1021/cg070295t
DIKBAB01 | 1402694 | catena-(hexakis(μ3-3-Amino-1,2,4-triazolato)-bis(μ2-hydroxo)-penta-zinc dinitrate hexahydrate) |  | 1.62563 | 0.92494 | 2.26679 | 0 | 0 | 0.26982 | DIKBAB01 | 10.1002/zaac.201500227 | https://doi.org/10.1002/zaac.201500227
DIKHEL | 297849 | catena-(bis(μ2-1,4-bis((3-Pyridyl)carbonylamino)butane)-diaqua-copper(ii) diperchlorate dihydrate) |  | 4.66146 | 2.06082 | 1.11013 | 0 | 0 | 0.49384 | DIKHEL | 10.1021/cg070100h | https://doi.org/10.1021/cg070100h
DIKHOV | 630421 | catena-(bis(μ2-1,2-bis((4-Pyridyl)carbonylamino)ethane)-bis(perchlorato-O)-copper(ii) chloroform ethanol clathrate) |  | 5.75226 | 3.81363 | 1.1004 | 344.026 | 312.639 | 0.54378 | DIKHOV | 10.1021/cg070100h | https://doi.org/10.1021/cg070100h
DIKHUB | 630422 | catena-(bis(μ2-1,2-bis((3-Pyridyl)carbonylamino)ethane)-diaqua-copper(ii) diperchlorate naphthalene clathrate dihydrate) |  | 4.97607 | 3.04779 | 1.00123 | 0 | 0 | 0.54342 | DIKHUB | 10.1021/cg070100h | https://doi.org/10.1021/cg070100h
DIKJAJ | 630423 | catena-(bis(μ2-1,2-bis((3-Pyridyl)carbonylamino)ethane)-diaqua-copper(ii) diperchlorate toluene clathrate dihydrate) |  | 5.02452 | 2.95213 | 1.0088 | 0 | 0 | 0.54266 | DIKJAJ | 10.1021/cg070100h | https://doi.org/10.1021/cg070100h
DIKJEN | 630424 | catena-(bis(μ2-1,2-bis((4-Pyridyl)carbonylamino)ethane)-diaqua-copper(ii) bis(hexafluorophosphate) dihydrate) |  | 6.32253 | 4.98249 | 0.781478 | 2037.8 | 2607.62 | 0.65162 | DIKJEN | 10.1021/cg070100h | https://doi.org/10.1021/cg070100h
DIKJOX | 630426 | catena-(bis(μ2-1,4-bis((3-Pyridyl)carbonylamino)butane)-diaqua-copper(ii) dinitrate trihydrate) |  | 4.59188 | 1.93051 | 1.14508 | 0 | 0 | 0.4689 | DIKJOX | 10.1021/cg070100h | https://doi.org/10.1021/cg070100h
DIKJUD | 630427 | catena-(bis(μ2-1,2-bis((3-Pyridyl)carbonylamino)ethane)-diaqua-copper(ii) bis(hexafluorophosphate) monohydrate) |  | 4.85428 | 3.39079 | 1.12469 | 0 | 0 | 0.48964 | DIKJUD | 10.1021/cg070100h | https://doi.org/10.1021/cg070100h
DIKKAK | 646395 | catena-((μ2-Sulfato)-tris(5-t-butylpyrazole)-cobalt(ii)) |  | 2.15826 | 1.27917 | 1.36609 | 0 | 0 | 0.36468 | DIKKAK | 10.1039/b700987a | https://doi.org/10.1039/b700987a
DIKMEP |  | catena-(bis(μ4-L-Glutamato)-(perchlorato-O)-hepta-aqua-di-praseodymium(iii) triperchlorate tetrahydrate) |  | 5.48472 | 3.64988 | 1.41556 | 0 | 0 | 0.56186 | DIKMEP | Not found | https://doi.org/Not found
DIKMEP01 | 1140921 | catena(bis(μ4-L-Glutamato-O,O,O',O'',O''')-hepta-aqua-perchlorato-di-praseodymium triperchlorate tetrahydrate) |  | 2.02218 | 0.87997 | 2.14993 | 0 | 0 | 0.2875 | DIKMEP01 | 10.3891/acta.chem.scand.41a-0453 | https://doi.org/10.3891/acta.chem.scand.41a-0453
DIKPUJ | 661773 | catena-(bis(μ2-6-Methylpicolinato-N,O,O)-cadmium(ii)) |  | 2.05661 | 1.24519 | 1.89244 | 0 | 0 | 0.31196 | DIKPUJ | 10.1107/S0108270107034646 | https://doi.org/10.1107/S0108270107034646
DIKQET | 133475 | catena-((μ2-Terephthalato)-diaqua-zinc(ii)) |  | 1.62446 | 1.08831 | 1.9952 | 0 | 0 | 0.26802 | DIKQET | 10.1039/a903163d | https://doi.org/10.1039/a903163d
DIKQET01 | 171953 | catena-((μ2-Benzene-1,4-dicarboxylato-O,O')-diaqua-zinc(ii)) |  | 1.55471 | 1.17326 | 1.93019 | 0 | 0 | 0.27392 | DIKQET01 | 10.1002/1521-3765(20011203)7:23<5168::AID-CHEM5168>3.3.CO;2-J | https://doi.org/10.1002/1521-3765(20011203)7:23<5168::AID-CHEM5168>3.3.CO;2-J
DIKQET03 | 178666 | catena-[(μ2-Benzene-1,4-dicarboxylato)-diaqua-zinc(ii)] |  | 1.64016 | 1.09902 | 1.9758 | 0 | 0 | 0.2736 | DIKQET03 | Not found | https://doi.org/Not found
DIKQEU | 295874 | catena-((μ2-4-Aminobenzoato-N,O,O')-(μ2-nitrato-O,O')-aqua-zinc) |  | 2.07471 | 1.03377 | 1.90015 | 0 | 0 | 0.31294 | DIKQEU | 10.1107/S0108270107036256 | https://doi.org/10.1107/S0108270107036256
DIKQIX | 133476 | catena-((μ2-Terephthalato)-ethylenediamine-zinc(ii)) |  | 2.02512 | 0.97495 | 1.81164 | 0 | 0 | 0.28192 | DIKQIX | 10.1039/a903163d | https://doi.org/10.1039/a903163d
DIKQUK | 661788 | catena-(bis(μ4-2-Hydroxy-4-(4-sulfonatophenyldiazenyl)benzoato)-bis(μ2-aqua)-tetra-aqua-di-barium(ii) 4,4'-bipyridine solvate) |  | 4.76693 | 1.18885 | 1.61765 | 0 | 0 | 0.42178 | DIKQUK | 10.1107/S0108270107028235 | https://doi.org/10.1107/S0108270107028235
DIKRAR | 661789 | catena-((μ3-4-(2-Oxybenzylideneamino)benzoato)-(pyridine-N)-copper(ii) dimethylformamide solvate) |  | 5.78599 | 3.17131 | 1.20591 | 0 | 0 | 0.48708 | DIKRAR | 10.1107/S010827010703781X | https://doi.org/10.1107/S010827010703781X
DIKRUL | 627009 | catena-((μ6-Boric acid)-(μ6-maleato)-di-potassium) |  | 1.42757 | 0.3919 | 1.8917 | 0 | 0 | 0.04854 | DIKRUL | 10.1107/S0108270107036165 | https://doi.org/10.1107/S0108270107036165
DIKXIF | 660141 | catena-((μ2-1,4-bis(Pyrimidin-2-ylsulfanylmethyl)benzene-N,N')-dichlorido-copper(ii)) |  | 1.90163 | 1.09312 | 1.66976 | 0 | 0 | 0.32446 | DIKXIF | 10.1107/S1600536807039967 | https://doi.org/10.1107/S1600536807039967
DIKYEC | 660146 | catena-(bis(μ2-o-Phenylenediacetato-O,O',O'')-tris(1,10-phenanthroline-N,N')-aqua-di-cadmium(ii) ethanol solvate hydrate) |  | 4.09292 | 1.26944 | 1.50978 | 0 | 0 | 0.37732 | DIKYEC | 10.1107/S1600536807040214 | https://doi.org/10.1107/S1600536807040214
DIKYOM | 660148 | catena-(bis(μ2-Trifluoromethanesulfonato-O,O')-(μ2-tetraphenyldiphosphine-P,P')-bis(acetonitrile-silver(i))) |  | 2.25311 | 1.10117 | 1.77131 | 0 | 0 | 0.35108 | DIKYOM | 10.1107/S1600536807040597 | https://doi.org/10.1107/S1600536807040597
DIKZED | 660151 | catena-(bis(μ4-trans-Propene-1,2,3-tricarboxylato)-hexaaqua-tri-manganese(ii) hydrate) |  | 3.16574 | 0.95055 | 1.99925 | 0 | 0 | 0.2658 | DIKZED | 10.1107/S1600536807040172 | https://doi.org/10.1107/S1600536807040172
DILBIJ | 1140974 | catena-(3,4-Benzo-2,2-bis(η5-cyclopentadienyl)-1-oxa-2-zirconol-5-ylidene)-pentacarbonyl-tungsten toluene solvate |  | 4.74249 | 3.40678 | 1.57927 | 0 | 0 | 0.4735 | DILBIJ | 10.1002/anie.198505841 | https://doi.org/10.1002/anie.198505841
DILDEI | 660168 | catena-(bis(μ2-5-(Pyrimidin-2-yl)tetrazolato)-zinc(ii)) |  | 2.84569 | 1.00133 | 1.69358 | 0 | 0 | 0.36342 | DILDEI | 10.1107/S1600536807041414 | https://doi.org/10.1107/S1600536807041414
DILDEI01 | 785850 | catena-(bis(μ2-5-(2-Pyrimidyl)tetrazolato)-zinc(ii)) |  | 2.84345 | 0.99257 | 1.70045 | 0 | 0 | 0.36342 | DILDEI01 | 10.1021/cg9013398 | https://doi.org/10.1021/cg9013398
DILFIO | 660174 | catena-(bis(μ2-1,3,4-Thiadiazole-2(3H)-thione-5-thiolato-S,S')-zinc(ii)) |  | 1.79403 | 1.45961 | 2.13866 | 0 | 0 | 0.29582 | DILFIO | 10.1107/S1600536807041797 | https://doi.org/10.1107/S1600536807041797
DILFUA | 660176 | catena-(tetrakis(μ2-1,4-Di-4-pyridyl-2,3-diazabuta-1,3-diene)-tetra-silver(i) tetrakis(methanesulfonate)) |  | 4.36224 | 2.02371 | 1.42687 | 0 | 0 | 0.4688 | DILFUA | 10.1107/S1600536807041645 | https://doi.org/10.1107/S1600536807041645
DILGIP | 660179 | catena-((μ3-N-Acetyl-L-histidinato-N,O,O,O')-silver(i)) |  | 1.93848 | 1.1837 | 2.08993 | 0 | 0 | 0.29632 | DILGIP | 10.1107/S1600536807041724 | https://doi.org/10.1107/S1600536807041724
DILHUD | 943574 | catena-[dimethylammonium (μ4-5-(bis(3-carboxylatobenzyl)amino)benzene-1,3-dicarboxylato)-indium N,N-dimethylformamide solvate] |  | 4.90995 | 3.56805 | 1.22791 | 0 | 0 | 0.52832 | DILHUD | 10.1021/cg400913f | https://doi.org/10.1021/cg400913f
DILJAL | 943575 | catena-[bis(dimethylamminium) bis(μ4-5-(bis(3-carboxylatobenzyl)amino)benzene-1,3-dicarboxylato)-di-indium N,N-dimethylformamide solvate dihydrate] |  | 5.39771 | 3.97317 | 1.11781 | 545.425 | 487.941 | 0.5692 | DILJAL | 10.1021/cg400913f | https://doi.org/10.1021/cg400913f
DILJEP | 943576 | catena-[tetrakis(dimethylammonium) bis(μ4-5-(bis(3-carboxylatobenzyl)amino)benzene-1,3-dicarboxylato)-di-cadmium N,N-dimethylformamide solvate] |  | 5.06491 | 3.49356 | 1.14279 | 0 | 0 | 0.5561 | DILJEP | 10.1021/cg400913f | https://doi.org/10.1021/cg400913f
DILJIT | 943577 | catena-[bis(diethylammonium) (μ4-5-(bis(3-carboxylatobenzyl)amino)benzene-1,3-dicarboxylato)-cadmium N,N-dimethylformamide solvate monohydrate] |  | 5.58068 | 3.58678 | 1.01164 | 0 | 0 | 0.60672 | DILJIT | 10.1021/cg400913f | https://doi.org/10.1021/cg400913f
DILJOZ | 943578 | catena-[diethylammonium (μ4-5-(bis(3-carboxylatobenzyl)amino)benzene-1,3-dicarboxylato)-cadmium diethylamine N,N-diethylformamide solvate dihydrate] |  | 6.02627 | 4.60693 | 1.00657 | 1122.99 | 1115.66 | 0.6054 | DILJOZ | 10.1021/cg400913f | https://doi.org/10.1021/cg400913f
DILJUF | 943579 | catena-[diethylammonium (μ4-5-(bis(3-carboxylatobenzyl)amino)benzene-1,3-dicarboxylato)-cadmium ethylamine monohydrate] |  | 4.88108 | 3.17672 | 1.13084 | 0 | 0 | 0.56174 | DILJUF | 10.1021/cg400913f | https://doi.org/10.1021/cg400913f
DILKIU | 946803 | catena-[tetrakis(μ3-2-methylpropanoato)-bis(μ2-2-formyl-4-methoxy-6-nitrophenoxy)-bis(μ2-2-methylpropanoato)-tetra-manganese unknown solvate] |  | 10.6362 | 8.75081 | 1.14672 | 710.113 | 619.254 | 0.51712 | DILKIU | 10.1021/cg400972k | https://doi.org/10.1021/cg400972k
DILPAR | 942133 | catena-[(μ4-4-(2,2':6',2''-terpyridin-4'-yl)benzene-1,3-disulfonato)-(μ3-isophthalato)-diaqua-samarium-silver monohydrate] |  | 2.94892 | 1.43326 | 1.93503 | 0 | 0 | 0.34 | DILPAR | 10.1021/cg400926q | https://doi.org/10.1021/cg400926q
DILRIZ | 134927 | catena-((Methyltris(3,5-dimethylpyrazol-1-yl)borato)-thallium(i)) |  | 2.63859 | 1.59066 | 1.76856 | 0 | 0 | 0.37472 | DILRIZ | 10.1039/a902264c | https://doi.org/10.1039/a902264c
DILWOM | 935289 | catena-[Triethylammonium (μ2-5-((pyridin-4-ylmethylene)amino)isophthalato)-triphenyl-tin] |  | 9.64326 | 8.84303 | 0.612736 | 2066.06 | 3371.86 | 0.73308 | DILWOM | 10.1021/cg401201w | https://doi.org/10.1021/cg401201w
DILWUS | 935288 | catena-[(μ3-5-((pyridin-4-ylmethylene)amino)isophthalato)-hexamethyl-aqua-di-tin] |  | 2.21172 | 1.39772 | 1.71706 | 0 | 0 | 0.35672 | DILWUS | 10.1021/cg401201w | https://doi.org/10.1021/cg401201w
DILXAZ | 935287 | catena-[(μ4-5-((pyridin-4-ylmethylene)amino)isophthalato)-hexabutyl-di-tin] |  | 2.70173 | 1.36482 | 1.36269 | 0 | 0 | 0.39814 | DILXAZ | 10.1021/cg401201w | https://doi.org/10.1021/cg401201w
DILXED | 936143 | catena-[(μ5-2,6-bis(3-(pyrid-4-yl)-1,2,4-triazolyl)pyridine)-(μ4-2,6-bis(3-(pyrid-4-yl)-1,2,4-triazolyl)pyridine)-(μ3-D-camphoroato)-(μ3-L-camphoroato)-diaqua-tetra-cadmium tetrahydrate] |  | 3.94419 | 2.9264 | 1.69926 | 0 | 0 | 0.38704 | DILXED | 10.1021/cg400644k | https://doi.org/10.1021/cg400644k
DILXIH | 936144 | catena-[(μ2-5-carboxybenzene-1,3-dicarboxylato)-bis(μ2-2-(3-(pyridin-4-yl)-1H-1,2,4-triazol-5-yl)-6-(5-(pyridin-4-yl)-1H-1,2,4-triazol-3-yl)pyridine)-di-cadmium tetrahydrate] |  | 4.00399 | 2.92713 | 1.62196 | 0 | 0 | 0.3801 | DILXIH | 10.1021/cg400644k | https://doi.org/10.1021/cg400644k
DIMBIM | 970785 | catena-[(μ4-1,1'-hexane-1,6-diylbis(1H-benzotriazole))-bis(μ4-bromo)-bis(μ2-bromo)-tetra-copper] |  | 2.142 | 1.59581 | 2.34036 | 0 | 0 | 0.36906 | DIMBIM | 10.1016/j.inoche.2013.05.029 | https://doi.org/10.1016/j.inoche.2013.05.029
DIMBOS | 970786 | catena-[(μ4-1,1'-hexane-1,6-diylbis(1H-benzotriazole))-bis(μ2-bromo)-di-copper] |  | 2.95189 | 1.95835 | 1.81374 | 0 | 0 | 0.4033 | DIMBOS | 10.1016/j.inoche.2013.05.029 | https://doi.org/10.1016/j.inoche.2013.05.029
DIMBUY | 824323 | catena-((μ3-5-(Carboxylatomethoxy)-1-(carboxylatomethyl)pyridinium-3-carboxylato)-triaqua-zinc) |  | 2.52585 | 1.17557 | 1.86837 | 0 | 0 | 0.28762 | DIMBUY | 10.1016/j.jssc.2013.03.035 | https://doi.org/10.1016/j.jssc.2013.03.035
DIMCAF | 853942 | catena-((μ3-5-(Carboxylatomethoxy)-1-(carboxylatomethyl)pyridinium-3-carboxylato)-triaqua-cadmium) |  | 2.51918 | 0.95049 | 2.00534 | 0 | 0 | 0.30506 | DIMCAF | 10.1016/j.jssc.2013.03.035 | https://doi.org/10.1016/j.jssc.2013.03.035
DIMCEJ | 824324 | catena-((μ3-5-(Carboxylatomethoxy)-1-(carboxylatomethyl)pyridinium-3-carboxylato)-triaqua-manganese) |  | 2.53265 | 1.17193 | 1.75688 | 0 | 0 | 0.2932 | DIMCEJ | 10.1016/j.jssc.2013.03.035 | https://doi.org/10.1016/j.jssc.2013.03.035
DIMCIN | 853943 | catena-((μ3-5-(Carboxylatomethoxy)-1-(carboxylatomethyl)pyridinium-3-carboxylato)-triaqua-cobalt) |  | 2.47406 | 1.19094 | 1.83608 | 0 | 0 | 0.28026 | DIMCIN | 10.1016/j.jssc.2013.03.035 | https://doi.org/10.1016/j.jssc.2013.03.035
DIMCOT | 853944 | catena-((μ4-5-(Carboxylatomethoxy)-1-(carboxylatomethyl)pyridinium-3-carboxylato)-aqua-cadmium) |  | 2.09227 | 0.98671 | 2.15038 | 0 | 0 | 0.28204 | DIMCOT | 10.1016/j.jssc.2013.03.035 | https://doi.org/10.1016/j.jssc.2013.03.035
DIMCUZ | 853945 | catena-((μ3-5-(Carboxylatomethoxy)-1-(carboxylatomethyl)pyridinium-3-carboxylato)-(μ2-4,4'-bipyridine)-cadmium monohydrate) |  | 2.83059 | 1.1104 | 1.77429 | 0 | 0 | 0.3232 | DIMCUZ | 10.1016/j.jssc.2013.03.035 | https://doi.org/10.1016/j.jssc.2013.03.035
DIMDAG | 906420 | catena-(hexakis(μ6-5-(4-Carboxylatobenzoylamino)isophthalato)-hexakis(dimethylacetamide)-nona-cadmium dimethylacetamide solvate decahydrate) |  | 6.07361 | 1.87715 | 1.66386 | 0 | 0 | 0.40478 | DIMDAG | 10.1016/j.jssc.2013.03.030 | https://doi.org/10.1016/j.jssc.2013.03.030
DIMDEK | 906421 | catena-(bis(μ3-5-((4-Carboxylatobenzoyl)amino)isophthalato)-nona-aqua-tri-cadmium tetrahydrate) |  | 5.15003 | 3.2425 | 1.63172 | 0 | 0 | 0.43944 | DIMDEK | 10.1016/j.jssc.2013.03.030 | https://doi.org/10.1016/j.jssc.2013.03.030
DIMDIO | 906422 | catena-((μ3-5-((4-Carboxylatobenzoyl)amino)isophthalato)-tetra-aqua-lanthanum dihydrate) |  | 4.16356 | 1.10085 | 1.79175 | 0 | 0 | 0.34692 | DIMDIO | 10.1016/j.jssc.2013.03.030 | https://doi.org/10.1016/j.jssc.2013.03.030
DIMFEM | 906424 | catena-((μ3-5-((4-Carboxybenzoyl)amino)isophthalato)-triaqua-(hydrogen 5-((4-carboxybenzoyl)amino)isophthalato)-terbium pentahydrate) |  | 4.02499 | 1.9572 | 1.6317 | 0 | 0 | 0.36994 | DIMFEM | 10.1016/j.jssc.2013.03.030 | https://doi.org/10.1016/j.jssc.2013.03.030
DIMJUG | 932159 | catena-[(μ3-2-Methyl-1H-imidazole-4,5-dicarboxylato)-(μ3-2-methylimidazole-4,5-dicarboxylato)-diaqua-terbium-zinc sesquihydrate] |  | 4.67635 | 2.04414 | 2.01366 | 0 | 0 | 0.40072 | DIMJUG | 10.1021/cg4009587 | https://doi.org/10.1021/cg4009587
DIMKAN | 932158 | catena-[(μ3-2-Methyl-1H-imidazole-4,5-dicarboxylato)-(μ3-2-methylimidazole-4,5-dicarboxylato)-aqua-samarium-zinc dihydrate] |  | 3.0612 | 1.5947 | 2.07447 | 0 | 0 | 0.38686 | DIMKAN | 10.1021/cg4009587 | https://doi.org/10.1021/cg4009587
DIMKER | 932157 | catena-[(μ3-2-Methyl-1H-imidazole-4,5-dicarboxylato)-(μ3-2-methylimidazole-4,5-dicarboxylato)-diaqua-gadolinium-zinc unknown solvate] |  | 4.70787 | 1.92916 | 1.9975 | 0 | 0 | 0.40856 | DIMKER | 10.1021/cg4009587 | https://doi.org/10.1021/cg4009587
DIMKIV | 932156 | catena-[(μ3-2-Methyl-1H-imidazole-4,5-dicarboxylato)-(μ3-2-methylimidazole-4,5-dicarboxylato)-diaqua-europium-zinc hydrate] |  | 4.63755 | 1.92937 | 2.04446 | 0 | 0 | 0.39054 | DIMKIV | 10.1021/cg4009587 | https://doi.org/10.1021/cg4009587
DIMLAO | 931646 | catena-((μ4-3,5-Dicarboxylatopyrazolato)-bis(μ2-aqua)-(μ2-3,5-dicarboxylatopyrazolato)-penta-aqua-copper-gadolinium-sodium dihydrate) |  | 3.3311 | 0.97722 | 2.1855 | 0 | 0 | 0.29222 | DIMLAO | 10.1016/j.inoche.2013.05.018 | https://doi.org/10.1016/j.inoche.2013.05.018
DIMLEQ10 | 1141130 | chloro-(pyridine-2-carboxaldehyde-2-pyridylhydrazonato-N,N',N'')-copper(ii) hexafluorophosphate monohydrate |  | 2.44801 | 1.348 | 1.86401 | 0 | 0 | 0.32528 | DIMLEQ10 | 10.1021/ic00295a007 | https://doi.org/10.1021/ic00295a007
DIMLES | 931645 | catena-((μ4-3,5-Dicarboxylatopyrazolato)-bis(μ2-aqua)-(μ2-3,5-dicarboxylatopyrazolato)-penta-aqua-copper-europium-sodium dihydrate) |  | 3.355 | 0.94731 | 2.17158 | 0 | 0 | 0.29006 | DIMLES | 10.1016/j.inoche.2013.05.018 | https://doi.org/10.1016/j.inoche.2013.05.018
DIMLIW | 931551 | catena-((μ3-N,N-dipropyldithiocarbamato)-tris(N,N-dipropyldithiocarbamato)-copper(ii)-copper(iii) perchlorate) |  | 4.4973 | 2.29393 | 1.26124 | 0 | 0 | 0.43654 | DIMLIW | 10.1016/j.inoche.2013.05.025 | https://doi.org/10.1016/j.inoche.2013.05.025
DIMPUM | 919615 | catena-((μ2-4,4'-Disulfanediyldipyridine)-(μ2-oxalato)-copper hexahydrate) |  | 4.43315 | 3.98455 | 1.16316 | 304.889 | 262.12 | 0.55674 | DIMPUM | 10.1039/C3CE41525B | https://doi.org/10.1039/C3CE41525B
DIMQEX | 929356 | catena-[bis(μ4-4,4'-(1,1,1,3,3,3-Hexafluoropropane-2,2-diyl)dibenzoato)-(μ2- 2,7-di(pyridin-4-yl)benzo[lmn][3,8]phenanthroline-1,3,6,8(2H,7H)-tetrone)-di-zinc(ii) unknown solvate] |  | 7.39529 | 5.65011 | 0.784783 | 2154.17 | 2744.93 | 0.69384 | DIMQEX | 10.1021/cg400454c | https://doi.org/10.1021/cg400454c
DIMQOH | 929146 | catena-[(μ2-4,4'-Bipyridyl)-tetrakis(μ2-cyano)-manganese(ii)-di-silver(i) chloroform solvate] |  | 4.71938 | 3.15486 | 1.39728 | 0 | 0 | 0.55944 | DIMQOH | 10.1016/j.poly.2013.05.003 | https://doi.org/10.1016/j.poly.2013.05.003
DIMTUO01 | 200040 | catena-(bis(μ2-p-Toluenesulfonato-O,O')-lead(ii)) |  | 2.23526 | 1.55854 | 2.2531 | 0 | 0 | 0.32076 | DIMTUO01 | Not found | https://doi.org/Not found
DIMXAA | 935278 | catena-(bis(μ3-4-(1H-Imidazo[4,5-f][1,10]phenanthrolin-2-yl)benzoato)-(μ2-terephthalato)-di-cobalt tetrahydrate) |  | 4.04986 | 1.86158 | 1.52518 | 0 | 0 | 0.35582 | DIMXAA | 10.1016/j.inoche.2013.06.002 | https://doi.org/10.1016/j.inoche.2013.06.002
DIMXAY10 | 1141209 | catena(Triaqua-chloro-(μ3-oxalato-O,O,O',O'',O''')-lanthanum(iii)) |  | 2.174 | 0.92931 | 2.63121 | 0 | 0 | 0.2777 | DIMXAY10 | 10.1107/S0108270189009248 | https://doi.org/10.1107/S0108270189009248
DIMXEC10 |  | catena(bis(4-(2-Aminoethyl)imidazole-N3,N8)-(μ2-chloro)-copper(ii) chloride dihydrate) | catena(bis(Histamine-N3,N8)-(μ2-chloro)-copper(ii) chloride dihydrate) | 3.44634 | 2.47602 | 1.28204 | 0 | 0 | 0.4666 | DIMXEC10 | 10.1107/S0108270187094678 | https://doi.org/10.1107/S0108270187094678
DIMYAZ20 |  | catena-(tetrakis(μ2-Cyano)-ammine-(2-amino-3-methylpyridine)-cadmium-nickel) |  | 2.1578 | 1.23631 | 1.88865 | 0 | 0 | 0.33728 | DIMYAZ20 | 10.1107/S0108270188001581 | https://doi.org/10.1107/S0108270188001581
DIMYUV | 919614 | catena-[bis(μ2-oxalato)-tetrakis(4,4'-disulfanediyldipyridine)-di-copper hexahydrate] |  | 4.74884 | 3.39954 | 1.44889 | 0 | 0 | 0.40726 | DIMYUV | 10.1039/C3CE41525B | https://doi.org/10.1039/C3CE41525B
DIMZCU | 1141232 | catena(Dichloro-bis(imidazole) copper(ii)) |  | 2.14357 | 1.51226 | 1.83082 | 0 | 0 | 0.33358 | DIMZCU | 10.3891/acta.chem.scand.26-3977 | https://doi.org/10.3891/acta.chem.scand.26-3977
DIMZIK | 919525 | catena-[(mμ4-adipato)-nitrato-diaqua-cerium] |  | 2.3004 | 1.37578 | 2.18901 | 0 | 0 | 0.30272 | DIMZIK | 10.1016/j.inoche.2013.06.003 | https://doi.org/10.1016/j.inoche.2013.06.003
DINBEJ | 918264 | catena-[(μ2-5-Carboxy-2-(pyridin-2-yl)-1H-imidazole-4-carboxylato)-(5-carboxy-2-(pyridin-2-yl)-1H-imidazole-4-carboxylato)-aqua-cadmium(ii) dihydrate] |  | 2.902 | 1.7445 | 1.72552 | 0 | 0 | 0.3573 | DINBEJ | 10.1016/j.inoche.2013.05.019 | https://doi.org/10.1016/j.inoche.2013.05.019
DINCUY | 139354 | catena-((μ3-4-Pyridinecarboxylato)-(μ2-1,3-bis(salicylideneimino)-2-propanoxo)-di-copper(ii) ethanol solvate) |  | 3.4761 | 1.3264 | 1.58634 | 0 | 0 | 0.38074 | DINCUY | 10.1039/a907668i | https://doi.org/10.1039/a907668i
DINDAH | 929894 | catena-[(μ2-naphthalene-1,5-disulfonato)-diaqua-(1,10-phenanthroline)-lead monohydrate] |  | 2.62497 | 1.48973 | 1.9546 | 0 | 0 | 0.3428 | DINDAH | 10.1016/j.inoche.2013.06.006 | https://doi.org/10.1016/j.inoche.2013.06.006
DINDIP | 934844 | catena-[(μ7-4,4'-oxydiphthalato)-(μ2-1H-imidazo[4,5-f][1,10]phenanthroline)-di-zinc tetrahydrate] |  | 4.9708 | 2.25075 | 1.63322 | 0 | 0 | 0.38898 | DINDIP | 10.1016/j.inoche.2013.06.022 | https://doi.org/10.1016/j.inoche.2013.06.022
DINDUZ | 136631 | catena-(bis(μ6-Carboxyethylphosphonate)-trilead(ii)) |  | 1.60772 | 0.69078 | 4.6578 | 0 | 0 | 0.17814 | DINDUZ | 10.1039/a905326c | https://doi.org/10.1039/a905326c
DINDUZ01 | 185250 | catena-(bis(μ5-Carboxyethylphosphonato)-tri-lead) |  | 1.77997 | 0.74302 | 4.60521 | 0 | 0 | 0.19396 | DINDUZ01 | 10.1016/j.solidstatesciences.2003.06.001 | https://doi.org/10.1016/j.solidstatesciences.2003.06.001
DINFIR | 916889 | catena-(bis(μ2-2-aminoterephthalato)-bis(μ2-4-(3-methyl-5-(pyridin-4-yl)-4H-1,2,4-triazol-4-yl)benzoato)-tetraaqua-di-ytterbium trihydrate) |  | 2.5216 | 1.38846 | 1.85236 | 0 | 0 | 0.32374 | DINFIR | 10.1016/j.inoche.2013.06.010 | https://doi.org/10.1016/j.inoche.2013.06.010
DINFUD | 916888 | catena-(bis(μ2-2-aminoterephthalato)-bis(μ2-4-(3-methyl-5-(pyridin-4-yl)-4H-1,2,4-triazol-4-yl)benzoato)-tetraaqua-di-thulium trihydrate) |  | 2.55932 | 1.35717 | 1.82295 | 0 | 0 | 0.3315 | DINFUD | 10.1016/j.inoche.2013.06.010 | https://doi.org/10.1016/j.inoche.2013.06.010
DINGAK | 871653 | catena-((μ4-N,N,N',N'-tetrakis(Carboxylatomethyl)-1,4-bis(ammoniomethyl)-2,3,5,6-tetramethylbenzene)-diaqua-cobalt monohydrate) |  | 3.38531 | 1.87562 | 1.51198 | 0 | 0 | 0.32388 | DINGAK | 10.1002/zaac.201300126 | https://doi.org/10.1002/zaac.201300126
DINGEO | 916887 | catena-(bis(μ2-2-aminoterephthalato)-bis(μ2-4-(3-methyl-5-(pyridin-4-yl)-4H-1,2,4-triazol-4-yl)benzoato)-tetraaqua-di-terbium trihydrate) |  | 2.5201 | 1.38531 | 1.81607 | 0 | 0 | 0.325 | DINGEO | 10.1016/j.inoche.2013.06.010 | https://doi.org/10.1016/j.inoche.2013.06.010
DINGOY | 916886 | catena-(bis(μ2-2-aminoterephthalato)-bis(μ2-4-(3-methyl-5-(pyridin-4-yl)-4H-1,2,4-triazol-4-yl)benzoato)-tetraaqua-di-holmium trihydrate) |  | 2.57131 | 1.39193 | 1.78872 | 0 | 0 | 0.33248 | DINGOY | 10.1016/j.inoche.2013.06.010 | https://doi.org/10.1016/j.inoche.2013.06.010
DINGUE | 916884 | catena-(bis(μ2-2-aminoterephthalato)-bis(μ2-4-(3-methyl-5-(pyridin-4-yl)-4H-1,2,4-triazol-4-yl)benzoato)-tetraaqua-di-erbium trihydrate) |  | 2.51195 | 1.41292 | 1.82153 | 0 | 0 | 0.32136 | DINGUE | 10.1016/j.inoche.2013.06.010 | https://doi.org/10.1016/j.inoche.2013.06.010
DINHAL | 916883 | catena-(bis(μ2-2-aminoterephthalato)-bis(μ2-4-(3-methyl-5-(pyridin-4-yl)-4H-1,2,4-triazol-4-yl)benzoato)-tetraaqua-di-dysprosium trihydrate) |  | 2.6225 | 1.37008 | 1.82526 | 0 | 0 | 0.32304 | DINHAL | 10.1016/j.inoche.2013.06.010 | https://doi.org/10.1016/j.inoche.2013.06.010
DINMAQ | 913313 | catena-[bis(μ2-dicyanoamide)-bis(dimethyl sulfoxide)-nickel] |  | 1.89705 | 1.29376 | 1.57036 | 0 | 0 | 0.34622 | DINMAQ | 10.1016/j.poly.2013.03.017 | https://doi.org/10.1016/j.poly.2013.03.017
DINMEU | 913312 | catena-[bis(μ2-dicyanoamide)-bis(dimethyl sulfoxide)-cobalt] |  | 1.93883 | 1.30227 | 1.55713 | 0 | 0 | 0.3441 | DINMEU | 10.1016/j.poly.2013.03.017 | https://doi.org/10.1016/j.poly.2013.03.017
DINMUK | 913311 | catena-[bis(μ2-dicyanoamide)-bis(dimethyl sulfoxide)-iron] |  | 1.98739 | 1.32368 | 1.53227 | 0 | 0 | 0.34406 | DINMUK | 10.1016/j.poly.2013.03.017 | https://doi.org/10.1016/j.poly.2013.03.017
DINNEV | 911701 | catena-((μ6-Citrato)-(μ5-citrato)-tetra-aqua-tri-cobalt monohydrate) |  | 2.90359 | 1.48668 | 2.21265 | 0 | 0 | 0.26604 | DINNEV | 10.1016/j.jssc.2013.05.027 | https://doi.org/10.1016/j.jssc.2013.05.027
DINNIZ | 911700 | catena-(bis(μ6-Adipato)-bis(μ5-adipato)-bis(dimethylformamide)-tetra-manganese) |  | 5.19623 | 1.64713 | 1.38326 | 0 | 0 | 0.43418 | DINNIZ | 10.1016/j.jssc.2013.05.027 | https://doi.org/10.1016/j.jssc.2013.05.027
DINNOF | 911699 | catena-((μ6-Adipato)-(μ4-adipato)-dimethylformamide-di-manganese) |  | 2.37799 | 1.32931 | 1.59587 | 0 | 0 | 0.34712 | DINNOF | 10.1016/j.jssc.2013.05.027 | https://doi.org/10.1016/j.jssc.2013.05.027
DINNUL | 911698 | catena-((μ6-Adipato)-(μ4-adipato)-dimethylacetamide-di-manganese) |  | 2.49168 | 1.17514 | 1.60751 | 0 | 0 | 0.32894 | DINNUL | 10.1016/j.jssc.2013.05.027 | https://doi.org/10.1016/j.jssc.2013.05.027
DINNUL01 | 922450 | catena-[(μ6-Adipato)-(μ4-adipato)-(N,N-dimethylacetamide)-di-manganese] |  | 1.92723 | 1.07512 | 1.6737 | 0 | 0 | 0.29514 | DINNUL01 | 10.1039/C3NJ00812F | https://doi.org/10.1039/C3NJ00812F
DINQOG | 133946 | catena-((μ2-Iodo)-(3-cyanopyrazinyl-κN4)-copper(i)) |  | 2.10981 | 1.25366 | 2.62288 | 0 | 0 | 0.3274 | DINQOG | Not found | https://doi.org/Not found
DINQUM | 133947 | catena-(bis(μ3-2-Cyanopyrazinyl)-tris(μ2-bromo)-tri-copper(i)) |  | 1.70376 | 1.09536 | 2.74259 | 0 | 0 | 0.30442 | DINQUM | Not found | https://doi.org/Not found
DINTAX | 906198 | catena-[(μ2-2,6-Bis(3-(pyridin-4-yl)-1H-1,2,4-triazol-5-yl)pyridine)-aqua-zinc(ii) dihydrate] |  | 4.14653 | 1.45304 | 1.52205 | 0 | 0 | 0.37736 | DINTAX | 10.1021/cg400644k | https://doi.org/10.1021/cg400644k
DINTID | 133948 | catena-(bis(μ3-2-Cyanopyrazinyl)-tris(μ2-chloro)-tri-copper(i)) |  | 1.63651 | 1.02562 | 2.3183 | 0 | 0 | 0.29484 | DINTID | Not found | https://doi.org/Not found
DINTOL | 906192 | catena-[(μ5-oxido)-bis(μ3-oxido)-(2,6-bis(5-(pyridin-4-yl)-4H-1,2,4-triazol-3-yl)pyridine)-tetrakis(μ2-oxido)-hexakis(oxido)-copper-tetra-molybdenum] |  | 3.40021 | 0.95242 | 2.4642 | 0 | 0 | 0.29156 | DINTOL | 10.1021/cg400644k | https://doi.org/10.1021/cg400644k
DINXUV | 967694 | catena-((μ4-4-chloro-3-nitrobenzoato)-aqua-sodium) |  | 1.5044 | 0.98991 | 1.78564 | 0 | 0 | 0.20808 | DINXUV | 10.1107/S0108270113028977 | https://doi.org/10.1107/S0108270113028977
DINYAC | 967695 | catena-((μ3-2-amino-4-nitrobenzoato)-(μ2-aqua)-aqua-sodium) | catena-((μ3-4-nitroanthranilato)-(μ2-aqua)-aqua-sodium) | 1.9045 | 0.82914 | 1.66035 | 0 | 0 | 0.22014 | DINYAC | 10.1107/S0108270113028977 | https://doi.org/10.1107/S0108270113028977
DINYEG | 967696 | catena-((μ5-2-amino-4-nitrobenzoato)-(μ2-aqua)-potassium) | catena-((μ5-4-nitroanthranilato)-(μ2-aqua)-potassium) | 1.50663 | 0.56012 | 1.74466 | 0 | 0 | 0.15468 | DINYEG | 10.1107/S0108270113028977 | https://doi.org/10.1107/S0108270113028977
DINYIK | 927375 | catena-((μ4-1-Phenyl-1H-tetrazole-5-thiolato)-copper(i)) |  | 2.3569 | 1.25324 | 1.88336 | 0 | 0 | 0.33818 | DINYIK | 10.1107/S0108270113029065 | https://doi.org/10.1107/S0108270113029065
DIOXSN |  | catena(Dichloro-(1,4-dioxane)-tin(ii)) |  | 1.98466 | 1.35004 | 2.15616 | 0 | 0 | 0.33546 | DIOXSN | 10.1039/dt9760001782 | https://doi.org/10.1039/dt9760001782
DIPFIR | 133949 | catena-((μ2-Iodo)-(4-methylpyrimidine)-copper(i)) |  | 1.8712 | 1.32616 | 2.53058 | 0 | 0 | 0.35094 | DIPFIR | Not found | https://doi.org/Not found
DIPGAK | 133950 | catena-(tris(μ2-Bromo)-tris(μ2-4-methylpyrimidine)-tri-copper(i)) |  | 2.71353 | 1.20811 | 2.20711 | 0 | 0 | 0.35808 | DIPGAK | Not found | https://doi.org/Not found
DIPGOA | 903031 | catena-[bis(μ2-pyrazine-2-carboxamide)-copper bis(hexafluoroarsenate)] |  | 4.59387 | 3.45148 | 1.06537 | 0 | 0 | 0.58824 | DIPGOA | 10.1016/j.poly.2013.02.033 | https://doi.org/10.1016/j.poly.2013.02.033
DIPGUG | 903030 | catena-[bis(μ2-pyrazine-2-carboxamide)-copper bis(hexafluorophosphate)] |  | 4.52251 | 3.27486 | 1.09258 | 0 | 0 | 0.57632 | DIPGUG | 10.1016/j.poly.2013.02.033 | https://doi.org/10.1016/j.poly.2013.02.033
DIPHER | 903028 | catena-[bis(μ2-pyrazine-2-carboxamide)-copper dichlorate] |  | 4.11505 | 3.03756 | 1.22094 | 0 | 0 | 0.52716 | DIPHER | 10.1016/j.poly.2013.02.033 | https://doi.org/10.1016/j.poly.2013.02.033
DIPHIV | 903027 | catena-[bis(μ2-pyrazine-2-carboxamide)-copper bis(tetrafluoroborate)] |  | 4.12046 | 3.14794 | 1.24042 | 0 | 0 | 0.52142 | DIPHIV | 10.1016/j.poly.2013.02.033 | https://doi.org/10.1016/j.poly.2013.02.033
DIPKIW | 133951 | catena-((μ2-Chloro)-(μ2-4-methylpyrimidine-N,N')-copper(i)) |  | 2.10244 | 1.23534 | 1.93069 | 0 | 0 | 0.33284 | DIPKIW | Not found | https://doi.org/Not found
DIPLUL | 859710 | catena-[tetrakis(μ9-phosphato)-tetrakis(μ3-oxo)-undecakis(μ2-pyrazine)-(μ2-2,2'-biimidazole)-bis(2,2'-biimidazole)-octaheptacontakis(μ2-oxo)-tetra-aqua-hexacosaoxo-undeca-copper-hexatriaconta-tungsten dihydrate] |  | 2.92379 | 1.17948 | 4.25868 | 0 | 0 | 0.28284 | DIPLUL | 10.1071/ch13111 | https://doi.org/10.1071/ch13111
DIPNIB | 804285 | catena-[tris(μ4-3-(4-(carboxymethoxy)phenyl)propanoato)-diqaua-di-praseodymium hemihydrate] |  | 2.98612 | 1.19272 | 1.90438 | 0 | 0 | 0.31256 | DIPNIB | 10.1016/j.inoche.2013.06.026 | https://doi.org/10.1016/j.inoche.2013.06.026
DIPNOG | 1141476 | catena-(Diaqua-bis(μ2-nicotinato)-calcium(ii)) trihydrate |  | 3.86209 | 3.1368 | 1.29756 | 0 | 0 | 0.41994 | DIPNOG | 10.1016/S0020-1693(00)84536-3 | https://doi.org/10.1016/S0020-1693(00)84536-3
DIPNOG01 | 721821 | catena-[(μ2-Nicotinato-O:O,O')-diaqua-calcium(ii) trihydrate] | catena-[(μ2-3-Pyridinecarboxylato-N)-diaqua-calcium(ii) trihydrate] | 3.90098 | 3.1472 | 1.29143 | 0 | 0 | 0.42214 | DIPNOG01 | 10.1016/j.poly.2009.08.037 | https://doi.org/10.1016/j.poly.2009.08.037
DIPPOJ | 649464 | catena-[(μ2-1,1'-butane-1,4-diylbis(1H-imidazole))-tetrakis(μ2-4-methylbenzoato)-di-nickel] |  | 3.00857 | 1.48077 | 1.44327 | 0 | 0 | 0.34912 | DIPPOJ | 10.1016/j.inoche.2013.05.017 | https://doi.org/10.1016/j.inoche.2013.05.017
DIPPUP | 649460 | catena-[(μ2-1,1'-butane-1,4-diylbis(1H-imidazole))-tetrakis(μ2-4-methylbenzoato)-di-cobalt] |  | 3.00692 | 1.43364 | 1.4507 | 0 | 0 | 0.34086 | DIPPUP | 10.1016/j.inoche.2013.05.017 | https://doi.org/10.1016/j.inoche.2013.05.017
DIPQIE | 914146 | catena-(bis(μ2-Aqua)-(dihydrogen bis(methimazolyl)borate-S)-sodium monohydrate) |  | 2.62179 | 1.68851 | 1.32475 | 0 | 0 | 0.32968 | DIPQIE | 10.1002/chem.201202314 | https://doi.org/10.1002/chem.201202314
DIPROL | 872190 | catena-(bis(μ2-Terephthalato)-bis(6,8,15,17-tetramethyl-5,14-dihydrodibenzo[b,i][1,4,8,11]tetraazacyclotetradecine)-di-germanium ethyl acetate solvate) |  | 5.07167 | 2.43039 | 1.23202 | 0 | 0 | 0.45068 | DIPROL | 10.1016/j.inoche.2013.05.027 | https://doi.org/10.1016/j.inoche.2013.05.027
DIPRUR | 872189 | catena-(bis(μ2-2,5-dihydroxyterephthalato)-bis(6,8,15,17-tetramethyl-5,14-dihydrodibenzo[b,i][1,4,8,11]tetraazacyclotetradecine)-di-germanium ethyl acetate solvate) |  | 4.72455 | 1.69297 | 1.29303 | 0 | 0 | 0.4359 | DIPRUR | 10.1016/j.inoche.2013.05.027 | https://doi.org/10.1016/j.inoche.2013.05.027
DIQFIU | 957311 | catena-(bis(μ2-N,N'-(Sulfanediylbis(4,1-phenylene))di-isonicotinamide)-diaqua-zinc(ii) bis(hexafluorophosphate) dihydrate) |  | 4.95933 | 2.9144 | 1.17736 | 0 | 0 | 0.46408 | DIQFIU | 10.1002/cplu.201300332 | https://doi.org/10.1002/cplu.201300332
DIQFOA | 957312 | catena-[bis(μ2-N,N'-(oxydi-4,1-phenylene)diisonicotinamide)-diaqua-zinc(ii) bis(hexafluorophosphate) dihydrate] |  | 4.91934 | 2.8215 | 1.2053 | 0 | 0 | 0.44648 | DIQFOA | 10.1002/cplu.201300332 | https://doi.org/10.1002/cplu.201300332
DIQFUG | 957313 | catena-(bis(μ2-N,N'-(Methylenebis(4,1-phenylene))di-isonicotinamide)-diaqua-zinc(ii) bis(hexafluorophosphate) methanol solvate) |  | 4.55072 | 2.98066 | 1.10178 | 0 | 0 | 0.48814 | DIQFUG | 10.1002/cplu.201300332 | https://doi.org/10.1002/cplu.201300332
DIQGUH | 971026 | catena-((μ6-Terephthalato)-calcium(ii)) |  | 1.40194 | 0.80718 | 1.90381 | 0 | 0 | 0.2008 | DIQGUH | 10.1021/jp311529e | https://doi.org/10.1021/jp311529e
DIQHAO | 935239 | catena-[(μ3-4-(4,2':6',4''-terpyridin-4'-yl)benzoato)-(μ2-4-(4,2':6',4''-terpyridin-4'-yl)benzoato)-cobalt] |  | 3.8559 | 1.13988 | 1.36409 | 0 | 0 | 0.37278 | DIQHAO | 10.1039/C3CE41727A | https://doi.org/10.1039/C3CE41727A
DIQHAO01 | 943674 | catena-((μ3-4-(4,2':6',4''-Terpyridin-4'-yl)benzoato)-(μ2-4-(4,2':6',4''-terpyridin-4'-yl)benzoato)-cobalt) |  | 3.24366 | 1.26698 | 1.39017 | 0 | 0 | 0.35884 | DIQHAO01 | 10.1039/C3DT52500G | https://doi.org/10.1039/C3DT52500G
DIQHES | 934347 | catena-[bis(μ4-4,4'-oxydibenzoato)-aqua-silver-holmium] |  | 2.40143 | 1.20286 | 2.12395 | 0 | 0 | 0.29566 | DIQHES | 10.1016/j.inoche.2013.06.023 | https://doi.org/10.1016/j.inoche.2013.06.023
DIQJOE | 937869 | catena-[tris(μ4-(2,2'',4,4'',6,6''-hexaisopropyl-1,1':3',1''-terphenyl-2'-yl)(dicarbonyl)boryl)-tris(μ3-carbonyl)-tris(μ2-carbonyl)-tricarbonyl-nonakis(tetrahydrofuran)-tri-chromium-hexa-potassium n-hexane solvate] |  | 3.15356 | 1.31202 | 1.50721 | 0 | 0 | 0.30876 | DIQJOE | 10.1002/anie.201303798 | https://doi.org/10.1002/anie.201303798
DIQKUL03 | 940523 | catena-[bis(hexa-aqua-manganese) (μ5-2-oxidopropane-1,2,3-tricarboxylato)-(μ4-2-oxidopropane-1,2,3-tricarboxylato)-bis(μ3-2-oxidopropane-1,2,3-tricarboxylato)-nona-aqua-hexa-manganese octahydrate] |  | 5.27852 | 3.66471 | 1.36205 | 0 | 0 | 0.51302 | DIQKUL03 | 10.1002/anie.201307994 | https://doi.org/10.1002/anie.201307994
DIQNOI | 971131 | catena-((μ3-3,5-Dichlorobenzoato)-(μ3-hydroxo)-tetrakis(μ2-3,5-dichlorobenzoato-O,O,O')-tris(μ2-3,5-dichlorobenzoato-O,O')-aqua-(1,10-phenanthroline)-tri-lanthanum) |  | 3.55948 | 1.3963 | 1.84017 | 0 | 0 | 0.34688 | DIQNOI | 10.1016/j.inoche.2013.06.043 | https://doi.org/10.1016/j.inoche.2013.06.043
DIQNUO | 971132 | catena-((μ2-3,5-Dichlorobenzoato-O,O,O')-bis(μ2-3,5-dichlorobenzoato-O,O')-ethanol-dysprosium) |  | 2.6325 | 1.07591 | 1.94792 | 0 | 0 | 0.32238 | DIQNUO | 10.1016/j.inoche.2013.06.043 | https://doi.org/10.1016/j.inoche.2013.06.043
DIQPUO | 140193 | catena-(bis(μ2-Picolinato)-diaqua-(picolinato-O,O')-terbium(iii)) |  | 2.56119 | 1.8857 | 1.77855 | 0 | 0 | 0.36718 | DIQPUO | 10.1021/ic990429v | https://doi.org/10.1021/ic990429v
DIQPUO01 | 633756 | catena-(bis(μ2-Isonicotinato-O,O')-(isonicotinato-O,O')-diaqua-terbium(iii)) |  | 2.62693 | 1.95388 | 1.75702 | 0 | 0 | 0.37446 | DIQPUO01 | 10.1002/ejic.200800434 | https://doi.org/10.1002/ejic.200800434
DIQSED | 934346 | catena-[bis(μ4-4,4'-oxydibenzoato)-aqua-erbium-silver] |  | 2.36442 | 1.15535 | 2.14037 | 0 | 0 | 0.29054 | DIQSED | 10.1016/j.inoche.2013.06.023 | https://doi.org/10.1016/j.inoche.2013.06.023
DIQSIH | 934345 | catena-[bis(μ4-4,4'-oxydibenzoato)-aqua-dysprosium-silver] |  | 2.35673 | 1.14933 | 2.12769 | 0 | 0 | 0.2892 | DIQSIH | 10.1016/j.inoche.2013.06.023 | https://doi.org/10.1016/j.inoche.2013.06.023
DIQVUW | 888221 | catena-(bis(μ2-2,2'-Bipyridine-3,3'-dicarboxylate 1,1'-dioxide)-tris(μ2-1,4-bis(imidazol-1-ylmethyl)benzene)-di-cadmium tetrahydrate) |  | 3.53146 | 2.06007 | 1.48801 | 0 | 0 | 0.37862 | DIQVUW | 10.1016/j.inoche.2013.06.039 | https://doi.org/10.1016/j.inoche.2013.06.039
DIQVUW01 | 905357 | catena-(bis(μ2-2,2'-Bipyridine-3,3'-dicarboxylate 1,1'-dioxide)-tris(μ2-1,4-bis(imidazol-1-ylmethyl)benzene)-di-cadmium tetrahydrate) |  | 3.53033 | 2.06215 | 1.48824 | 0 | 0 | 0.379 | DIQVUW01 | 10.1134/S107032841501011X | https://doi.org/10.1134/S107032841501011X
DIQWUV | 140694 | catena-((μ2-Nitrato-O,O')-(N,N'-bis(salicylideneaminato)ethylene)-manganese(iii)) |  | 2.90903 | 1.09454 | 1.57415 | 0 | 0 | 0.32806 | DIQWUV | 10.1016/S0020-1693(99)00089-4 | https://doi.org/10.1016/S0020-1693(99)00089-4
DIQXOQ | 140222 | catena-((μ3-Lactato-O,O,O')-(μ2-isonicotinato-N,O)-zinc(ii)) |  | 2.70924 | 1.34867 | 1.66233 | 0 | 0 | 0.36278 | DIQXOQ | 10.1039/a905955e | https://doi.org/10.1039/a905955e
DIQZAE | 140229 | catena-(Octa-aqua-bis(μ4-glutarato)-di-neodymium dichloride tetrahydrate) |  | 3.92021 | 2.06851 | 1.74182 | 0 | 0 | 0.46368 | DIQZAE | 10.1039/a905284d | https://doi.org/10.1039/a905284d
DIQZAE01 | 273961 | catena-((μ4-glutarato)-tetraaqua-di-neodymium chloride dihydrate) |  | 3.83981 | 1.99269 | 1.74182 | 0 | 0 | 0.46368 | DIQZAE01 | 10.1107/S0108768105009651 | https://doi.org/10.1107/S0108768105009651
DIRFAN | 969916 | catena-(bis(μ2-N-Acetyl-N'-(2-hydroxybenzoyl)carbamohydrazonothioato)-(μ2-4,4'-bipyridine)-bis(nitrato)-di-cadmium(ii) N,N-dimethylformamide solvate) |  | 5.3026 | 3.18526 | 1.17963 | 0 | 0 | 0.55846 | DIRFAN | 10.1107/S1600536813030055 | https://doi.org/10.1107/S1600536813030055
DIRLIB | 943673 | catena-((μ3-4-(4,2':6',4''-Terpyridin-4'-yl)benzoato)-(μ2-4-(4,2':6',4''-terpyridin-4'-yl)benzoato)-manganese) |  | 3.26412 | 1.3564 | 1.36927 | 0 | 0 | 0.36156 | DIRLIB | 10.1039/C3DT52500G | https://doi.org/10.1039/C3DT52500G
DIRLUN | 943675 | catena-(tetrakis(μ3-4-(4,2':6',4''-Terpyridin-4'-yl)benzoato-N,O,O')-bis(μ2-4-(4,2':6',4''-terpyridin-4'-yl)benzoato-O,O)-aqua-tri-manganese dihydrate) |  | 3.32174 | 1.63052 | 1.38713 | 0 | 0 | 0.35536 | DIRLUN | 10.1039/C3DT52500G | https://doi.org/10.1039/C3DT52500G
DIRMAU | 943676 | catena-((μ3-4-(4,2':6',4''-Terpyridin-4'-yl)benzoato)-aqua-formato-cobalt dimethylformamide solvate) |  | 4.44324 | 3.25449 | 1.30423 | 0 | 0 | 0.43136 | DIRMAU | 10.1039/C3DT52500G | https://doi.org/10.1039/C3DT52500G
DIRMAU01 | 1035091 | catena-[(μ3-4-(4,2':6',4''-terpyridin-4'-yl)benzoato)-aqua-formato-cobalt N,N-dimethylformamide solvate] |  | 4.42897 | 3.2379 | 1.30687 | 0 | 0 | 0.42522 | DIRMAU01 | Not found | https://doi.org/Not found
DIRMEY | 943677 | catena-(bis(μ2-4-(4,2':6',4''-Terpyridin-4'-yl)benzoic acid)-tetrachloro-di-zinc ethanol solvate monohydrate) |  | 5.5758 | 2.20457 | 1.34884 | 0 | 0 | 0.44184 | DIRMEY | 10.1039/C3DT52500G | https://doi.org/10.1039/C3DT52500G
DIRMIC | 943680 | catena-(tetrakis(μ4-4-(3,2':6',3''-terpyridin-4'-yl)benzoato)-bis(μ2-aqua)-tetrakis(formato)-tetra-cobalt) |  | 2.24412 | 1.39607 | 1.58811 | 0 | 0 | 0.30606 | DIRMIC | 10.1039/C3DT52500G | https://doi.org/10.1039/C3DT52500G
DIRMOI | 943681 | catena-(bis(μ3- 4-(3,2':6',3''-Terpyridin-4'-yl)benzoato)-manganese) |  | 2.11432 | 1.27098 | 1.50509 | 0 | 0 | 0.29878 | DIRMOI | 10.1039/C3DT52500G | https://doi.org/10.1039/C3DT52500G
DIRNAV | 957770 | catena-((μ2-4,4'-Ethane-1,2-diyldipyridine)-bis(μ2-methylenebis(phenyl(phosphinato)))-diaqua-di-copper) |  | 2.38184 | 1.36578 | 1.64876 | 0 | 0 | 0.31294 | DIRNAV | 10.1039/C3RA44910F | https://doi.org/10.1039/C3RA44910F
DIRNEX |  | catena((μ2-Pentane-1,5-dinitrile)-tetrachloro-titanium(iv)) |  | 2.09722 | 1.25453 | 1.73028 | 0 | 0 | 0.33454 | DIRNEX | 10.1107/S0108270186096452 | https://doi.org/10.1107/S0108270186096452
DIRNEX10 | 1141573 | catena-(μ2-Glutaronitrile-N,N')-tetrachloro-titanium(iv) |  | 2.0973 | 1.25453 | 1.73028 | 0 | 0 | 0.33456 | DIRNEX10 | Not found | https://doi.org/Not found
DIRNEZ | 957771 | catena-((μ2-4,4'-(Ethane-1,2-diyl)dipyridine)-bis(μ2-aqua)-bis(μ2-methylenebis(phenyl(phosphinato)))-di-cobalt) |  | 2.2902 | 1.2087 | 1.63558 | 0 | 0 | 0.30634 | DIRNEZ | 10.1039/C3RA44910F | https://doi.org/10.1039/C3RA44910F
DIRPIF | 917752 | catena-[bis(Diethylammonium) bis(μ6-6,6',6''-nitrilotri-2-naphthoato)-bis(μ4-6,6',6''-nitrilotri-2-naphthoato)-bis(N,N-diethylformamide)-penta-zinc N,N-diethylformamide solvate hexahydrate] | SNU-151 | 8.33531 | 4.32417 | 0.965429 | 1386.98 | 1436.64 | 0.5831 | DIRPIF | 10.1002/chem.201303086 | https://doi.org/10.1002/chem.201303086
DIRPOL | 917751 | catena-[bis(μ6-6,6',6''-Nitrilotri-2-naphthoato)-(μ4-oxo)-tetra-zinc] | ("SNU-150'",) | 8.95577 | 6.23874 | 0.865226 | 1858.9 | 2148.45 | 0.6595 | DIRPOL | 10.1002/chem.201303086 | https://doi.org/10.1002/chem.201303086
DIRRUT | 934702 | catena-(bis(μ-1,1':2',1''-terphenyl-4,4',4'',5'-tetracarboxylato)-(μ-4,4'-bipyridine)-bis(μ-aqua)-tetraaqua-tetra-cobalt(ii) hydrate) |  | 5.53021 | 4.42715 | 1.30021 | 566.062 | 435.362 | 0.47394 | DIRRUT | 10.1002/cplu.201300334 | https://doi.org/10.1002/cplu.201300334
DIRTAB | 956186 | catena-[hexakis(μ5-oxalato)-bis(μ4-oxalato)-tetrakis(μ2-aqua)-hexakis(aqua)-hepta-sodium-di-thorium monohydrate] |  | 2.42049 | 0.53691 | 2.62485 | 0 | 0 | 0.16832 | DIRTAB | 10.1002/ejic.201301099 | https://doi.org/10.1002/ejic.201301099
DIRTEF | 956187 | catena-[(μ6-oxalato)-bis(μ5-oxalato)-tetrakis(μ4-oxalato)-bis(μ3-oxalato)-tetrakis(μ2-aqua)-(μ2-oxido)-octakis(aqua)-octa-sodium-di-thorium dihydrate] |  | 2.76389 | 1.1965 | 2.35568 | 0 | 0 | 0.21228 | DIRTEF | 10.1002/ejic.201301099 | https://doi.org/10.1002/ejic.201301099
DIRYEJ | 645713 | catena-(tetrakis((μ2-Hexane-1,6-bis(diphenylphosphino) oxide)-(nitrato-O,O'))-di-praseodymium dinitrate methanol solvate pentahydrate) |  | 5.15552 | 3.65055 | 1.13255 | 0 | 0 | 0.48356 | DIRYEJ | 10.1016/j.poly.2007.09.004 | https://doi.org/10.1016/j.poly.2007.09.004
DIRYEK | 942364 | catena-[ethane-1,2-diaminium bis(μ2-pyridine-2,5-dicarboxylato)-copper(ii) hexahydrate] |  | 5.10552 | 4.21876 | 1.16129 | 1729.85 | 1489.6 | 0.55058 | DIRYEK | 10.1039/C3RA44008G | https://doi.org/10.1039/C3RA44008G
DIRYIN | 645714 | catena-(tetrakis((μ2-Hexane-1,6-bis(diphenylphosphino) oxide)-(nitrato-O,O'))-di-dysprosium dinitrate methanol solvate pentahydrate) |  | 5.0219 | 3.81562 | 1.17367 | 362.097 | 308.517 | 0.48056 | DIRYIN | 10.1016/j.poly.2007.09.004 | https://doi.org/10.1016/j.poly.2007.09.004
DIRYOS |  | catena(bis(μ2-Iodo)-bis(t-butylcyano)-samarium) |  | 3.03073 | 1.93746 | 3.05675 | 0 | 0 | 0.49202 | DIRYOS | 10.1021/ic00213a044 | https://doi.org/10.1021/ic00213a044
DIRYOT | 645715 | catena-(bis((μ2-Hexane-1,6-bis(diphenylphosphino oxide))-chloro)-neodymium chloride monohydrate) |  | 4.2655 | 1.92292 | 1.30233 | 0 | 0 | 0.41082 | DIRYOT | 10.1016/j.poly.2007.09.004 | https://doi.org/10.1016/j.poly.2007.09.004
DIRYUA | 942366 | catena-[bis(5-aminoquinolinium) bis(μ2-pyridine-2,5-dicarboxylato)-copper(ii) tetrahydrate] |  | 7.2782 | 6.70185 | 0.85073 | 1589.03 | 1867.85 | 0.67054 | DIRYUA | 10.1039/C3RA44008G | https://doi.org/10.1039/C3RA44008G
DIRZOV | 942370 | catena-[bis(N-(2-ammonioethyl)ethane-1,2-diaminium) tetrakis(μ2-pyridine-2,5-dicarboxylato)-bis(pyridine-2,5-dicarboxylato)-tri-copper dodecahydrate] |  | 5.00812 | 4.36983 | 1.2313 | 918.536 | 745.987 | 0.52298 | DIRZOV | 10.1039/C3RA44008G | https://doi.org/10.1039/C3RA44008G
DISBAK | 957456 | catena-((μ6-1-Methyl-1H-tetrazole-5-thiolato)-(μ5-1-methyl-1H-tetrazole-5-thiolato)-(μ5-oxo)-bis(μ3-oxo)-heptakis(μ2-oxo)-aqua-trioxo-tetra-molybdenum-tetra-silver) |  | 2.19954 | 1.21872 | 3.76344 | 0 | 0 | 0.22804 | DISBAK | 10.1039/C3CE41706A | https://doi.org/10.1039/C3CE41706A
DISBEO | 957457 | catena-((μ4-1,3,5-tris(1,2,4-Triazol-1-ylmethyl)-2,4,6-trimethylbenzene)-bis(μ3-oxo)-tetrakis(μ2-oxo)-hexaoxo-tetra-molybdenum-di-silver monohydrate) |  | 2.48946 | 1.38898 | 2.57648 | 0 | 0 | 0.30908 | DISBEO | 10.1039/C3CE41706A | https://doi.org/10.1039/C3CE41706A
DISCAL | 878938 | catena-[tetrakis(μ2-cyano)-bis(1-methylpyrrolidin-2-one)-di-nickel] |  | 1.80947 | 1.11804 | 1.60334 | 0 | 0 | 0.3419 | DISCAL | 10.1021/jp4007813 | https://doi.org/10.1021/jp4007813
DISCEP | 878937 | catena-[tetrakis(μ2-cyano)-bis(1-methylpyrrolidin-2-one)-nickel-manganese] |  | 1.93307 | 1.22173 | 1.50259 | 0 | 0 | 0.3535 | DISCEP | 10.1021/jp4007813 | https://doi.org/10.1021/jp4007813
DISCIT | 878936 | catena-[tetrakis(μ2-cyano)-bis(1-methylpyrrolidin-2-one)-cobalt-nickel] |  | 1.85103 | 1.16788 | 1.57875 | 0 | 0 | 0.3419 | DISCIT | 10.1021/jp4007813 | https://doi.org/10.1021/jp4007813
DISJIA | 670985 | catena-(bis(μ-hydrogen ((2,2-dioxido-1,4,2-oxazaphosphinan-4-ium-4-yl)methyl)phosphonato)-bis(μ-oxalato)-diaqua-di-samarium tetrahydrate) |  | 2.91812 | 1.97536 | 2.11844 | 0 | 0 | 0.36636 | DISJIA | 10.1039/C3DT51618K | https://doi.org/10.1039/C3DT51618K
DISJOG | 670986 | catena-(bis(μ-hydrogen ((2,2-dioxido-1,4,2-oxazaphosphinan-4-ium-4-yl)methyl)phosphonato)-bis(μ-oxalato)-diaqua-di-neodymium tetrahydrate) |  | 2.95126 | 2.01406 | 2.07016 | 0 | 0 | 0.36964 | DISJOG | 10.1039/C3DT51618K | https://doi.org/10.1039/C3DT51618K
DISJUM | 706876 | catena-(bis(μ-hydrogen ((2,2-dioxido-1,4,2-oxazaphosphinan-4-ium-4-yl)methyl)phosphonato)-bis(μ-oxalato)-diaqua-di-europium tetrahydrate) |  | 2.89831 | 1.95671 | 2.13575 | 0 | 0 | 0.36488 | DISJUM | 10.1039/C3DT51618K | https://doi.org/10.1039/C3DT51618K
DISNID | 666737 | catena-(bis(μ2-4-thioxo-3-thia-1,4a,9-triazafluorene-2-thiolato)-hexaphenyl-di-lead) |  | 2.68549 | 1.28784 | 1.79569 | 0 | 0 | 0.35578 | DISNID | 10.1016/j.jorganchem.2007.11.040 | https://doi.org/10.1016/j.jorganchem.2007.11.040
DISRAY |  | catena((Hexa-aqua-dodecapropionato)-tetra-lanthanum(iii) bis(thiourea) dihydrate) |  | 4.65135 | 2.23386 | 1.52783 | 0 | 0 | 0.4512 | DISRAY | Not found | https://doi.org/Not found
DISRAY01 |  | catena((Hexa-aqua-dodecapropionato)-tetra-lanthanum(iii) bis(thiourea) dihydrate) |  | 4.51325 | 2.18398 | 1.52783 | 0 | 0 | 0.45786 | DISRAY01 | 10.1107/S0108768199009441 | https://doi.org/10.1107/S0108768199009441
DISROO | 958485 | catena-(bis(μ-pyridine N-oxide)-(methanesulfonato)-silver) |  | 1.92888 | 1.10784 | 1.97348 | 0 | 0 | 0.28514 | DISROO | 10.1039/C3DT52416G | https://doi.org/10.1039/C3DT52416G
DISRUU | 958486 | catena-(bis(μ-pyridine N-oxide)-(pyridine N-oxide)-silver(i) trifluoromethanesulfonate) |  | 6.41124 | 3.98364 | 1.31138 | 698.266 | 532.466 | 0.48676 | DISRUU | 10.1039/C3DT52416G | https://doi.org/10.1039/C3DT52416G
DISSIJ | 958489 | catena-(hexakis(μ-pyridine N-oxide)-bis(pyridine N-oxide)-tri-silver tris(trifluoromethanesulfonate)) |  | 4.87154 | 2.70859 | 1.35112 | 0 | 0 | 0.48432 | DISSIJ | 10.1039/C3DT52416G | https://doi.org/10.1039/C3DT52416G
DISTOO |  | catena-(μ2-L-Glutamato)-(imidazole)-copper(ii) |  | 2.24355 | 1.40241 | 1.73335 | 0 | 0 | 0.33022 | DISTOO | 10.1021/ic00216a029 | https://doi.org/10.1021/ic00216a029
DISTUU |  | catena-(μ2-L-Glutamato)-(2,2'-bipyridine)-copper(ii) |  | 5.85116 | 4.18249 | 0.818118 | 1802.5 | 2203.23 | 0.6551 | DISTUU | 10.1021/ic00216a029 | https://doi.org/10.1021/ic00216a029
DISYIO | 641188 | catena-((μ2-Tricyanomethanido)-(bis(2-pyridylcarbonyl)amidato)-copper(ii)) |  | 1.81211 | 1.09196 | 1.74588 | 0 | 0 | 0.27136 | DISYIO | 10.1016/j.poly.2007.10.017 | https://doi.org/10.1016/j.poly.2007.10.017
DISYOU | 658431 | catena-(bis(μ3-1,3,5-Benzenetricarboxylato)-hexaammine-triaqua-tri-copper(ii)) | catena-(bis(μ3-Trimesato)-hexaammine-triaqua-tri-copper(ii)) | 2.18549 | 1.07134 | 1.85282 | 0 | 0 | 0.31098 | DISYOU | 10.1016/j.poly.2007.10.011 | https://doi.org/10.1016/j.poly.2007.10.011
DISYOU01 | 651057 | catena-(bis(μ3-Benzene-1,3,5-tricarboxylato)-aqua-hexa-ammine-tri-copper(ii) dihydrate) |  | 2.64326 | 1.54399 | 1.77655 | 0 | 0 | 0.35928 | DISYOU01 | 10.1007/s10870-010-9695-9 | https://doi.org/10.1007/s10870-010-9695-9
DISYUA | 658432 | catena-(bis(μ2-2,5-Dihydroxyterephthalato)-bis(N,N,N',N'-tetramethylethylenediamine)-di-copper(ii)) |  | 2.29925 | 1.32216 | 1.52695 | 0 | 0 | 0.3681 | DISYUA | 10.1016/j.poly.2007.10.011 | https://doi.org/10.1016/j.poly.2007.10.011
DISZAH | 658433 | catena-((μ2-5-Hydroxyisophthalato)-aqua-(N,N,N',N'-tetramethylethylenediamine)-copper(ii)) |  | 2.87213 | 1.49625 | 1.4873 | 0 | 0 | 0.37272 | DISZAH | 10.1016/j.poly.2007.10.011 | https://doi.org/10.1016/j.poly.2007.10.011
DISZEL | 658434 | catena-((μ2-5-Nitroisophthalato)-(N,N,N',N'-tetramethylethylenediamine)-copper(ii)) |  | 3.11215 | 1.19387 | 1.55275 | 0 | 0 | 0.34636 | DISZEL | 10.1016/j.poly.2007.10.011 | https://doi.org/10.1016/j.poly.2007.10.011
DISZIP | 625482 | catena-((μ2-Pyridine-3,5-dicarboxylato)-aqua-lead(ii) monohydrate) |  | 2.30419 | 1.50457 | 2.86133 | 0 | 0 | 0.29234 | DISZIP | 10.1016/j.poly.2007.10.020 | https://doi.org/10.1016/j.poly.2007.10.020
DISZOV | 625483 | catena-(bis(μ2-Pyridine-3,5-dicarboxylato)-tetraaqua-bis(2,2'-bipyridine)-di-cobalt(ii) tetrahydrate) |  | 3.59217 | 1.71814 | 1.47433 | 0 | 0 | 0.36826 | DISZOV | 10.1016/j.poly.2007.10.020 | https://doi.org/10.1016/j.poly.2007.10.020
DISZUB | 625484 | catena-(bis(μ4-Pyridine-3,5-dicarboxylato)-bis(1,10-phenanthroline)-di-cobalt(ii)) |  | 2.35187 | 1.6497 | 1.67362 | 0 | 0 | 0.30486 | DISZUB | 10.1016/j.poly.2007.10.020 | https://doi.org/10.1016/j.poly.2007.10.020
DITGUJ | 656591 | catena-((μ3-Hydrogen benzene-1,3,5-tricarboxylate-O,O',O'')-aqua-(pyrazino(2,3-f)(1,10)phenanthroline-N,N')-manganese(ii)) |  | 1.71518 | 0.93194 | 1.75761 | 0 | 0 | 0.25456 | DITGUJ | 10.1039/b712015j | https://doi.org/10.1039/b712015j
DITHAQ | 656592 | catena-((μ4-Benzene-1,3,5-tricarboxylato)-(μ3-hydroxo)-bis(pyrazino(2,3-f)(1,10)phenanthroline-N,N')-di-cadmium(ii) monohydrate) |  | 3.05874 | 1.58207 | 1.85136 | 0 | 0 | 0.32318 | DITHAQ | 10.1039/b712015j | https://doi.org/10.1039/b712015j
DITHEU | 656593 | catena-((μ6-Benzene-1,3,5-tricarboxylato)-(μ2-hydroxo)-(pyrazino(2,3-f)(1,10)phenanthroline-N,N')-di-copper(ii)) |  | 2.38849 | 0.97237 | 1.87039 | 0 | 0 | 0.3054 | DITHEU | 10.1039/b712015j | https://doi.org/10.1039/b712015j
DITHIY | 656594 | catena-((μ6-Benzene-1,3,5-tricarboxylato)-(μ2-hydroxo)-(pyrazino(2,3-f)(1,10)phenanthroline-N,N')-di-zinc(ii)) |  | 2.32274 | 0.96823 | 1.8823 | 0 | 0 | 0.30268 | DITHIY | 10.1039/b712015j | https://doi.org/10.1039/b712015j
DITJEX | 931698 | catena-[(μ-diethyl pyridin-4-ylmethyl phosphate)-(μ-nitrato)-silver] |  | 2.05721 | 1.02054 | 1.85588 | 0 | 0 | 0.32698 | DITJEX | 10.1002/cmdc.201300333 | https://doi.org/10.1002/cmdc.201300333
DITJOH | 956577 | catena-[(μ8-4',4'',4''',4''''-Methanetetrayltetrabiphenyl-4-carboxylato)-tetrakis(μ3-oxo)-tetraoxo-tri-zirconium unknown solvate] |  | 17.63458 | 8.5908 | 0.474059 | 1846.75 | 3895.62 | 0.81086 | DITJOH | 10.1002/anie.201307340 | https://doi.org/10.1002/anie.201307340
DITKAT | 651952 | catena-((μ4-Isophthalato-O,O,O',O',O'')-(μ4-isophthalato-O,O',O'',O''')-(μ4-isophthalato-O,O,O',O'',O''')-(μ4-oxo)-aqua-tetra-lead(ii)) |  | 2.59421 | 1.64373 | 3.34238 | 0 | 0 | 0.27296 | DITKAT | 10.1039/b709810c | https://doi.org/10.1039/b709810c
DITKAT01 | 707031 | catena-(tris(μ4-Isophthalato)-(μ4-oxo)-aqua-tetra-lead(ii)) |  | 2.61416 | 1.6567 | 3.33733 | 0 | 0 | 0.26686 | DITKAT01 | 10.1021/ic800871r | https://doi.org/10.1021/ic800871r
DITKEX | 657248 | catena-((μ2-Urato-N,O,O,O')-(μ2-urato-N,O,O)-aqua-lead(ii)) |  | 1.96683 | 0.69372 | 2.75872 | 0 | 0 | 0.2278 | DITKEX | 10.1039/b715586g | https://doi.org/10.1039/b715586g
DITLEY | 612722 | catena-((μ2-4,4'-Bipyridyl)-tetra-aqua-cobalt(ii) ferrocene-1,1'-disulfonate clathrate) |  | 6.54056 | 4.40513 | 0.768222 | 1290.25 | 1679.53 | 0.66976 | DITLEY | 10.1002/ejic.200700407 | https://doi.org/10.1002/ejic.200700407
DITLIC | 612723 | catena-(bis(μ2-1,3-bis(4-Pyridyl)propane)-di-aqua-cobalt(ii) ferrocene-1,1'-disulfonate clathrate tetrahydrate) |  | 6.85509 | 3.23722 | 0.806705 | 0 | 0 | 0.61138 | DITLIC | 10.1002/ejic.200700407 | https://doi.org/10.1002/ejic.200700407
DITLOI | 612724 | catena-((μ2-4,4'-Bipyridyl)-tetra-aqua-zinc(ii) ferrocene-1,1'-disulfonate clathrate) |  | 6.57754 | 4.43055 | 0.783783 | 1345.21 | 1716.31 | 0.67888 | DITLOI | 10.1002/ejic.200700407 | https://doi.org/10.1002/ejic.200700407
DITMID | 627168 | catena-(bis(μ2-1,1'-(1,4-Butanediyl)bis(1H-benzimidazolyl))-tetrakis(3-ferrocenylprop-2-enoato-O,O')-di-cadmium(ii) dihydrate) |  | 4.94306 | 1.32842 | 1.46867 | 0 | 0 | 0.40036 | DITMID | 10.1002/ejic.200700542 | https://doi.org/10.1002/ejic.200700542
DITNEB | 927347 | catena-[(bis(μ2- Isonicotinato)-aqua-copper(ii)) (bis(μ2-isonicotinato)-(4,4'-bipyridine)-copper(ii))] |  | 6.29436 | 4.26708 | 0.883043 | 1518.03 | 1719.09 | 0.62076 | DITNEB | 10.1016/j.inoche.2013.07.003 | https://doi.org/10.1016/j.inoche.2013.07.003
DITNEB01 | 917903 | catena-(bis(μ-isonicotinato)-(4,4'-bipyridine)-copper bis(μ-isonicotinato)-aqua-copper) |  | 6.38204 | 4.1805 | 0.875578 | 1607.45 | 1835.88 | 0.62426 | DITNEB01 | 10.1002/chem.201302084 | https://doi.org/10.1002/chem.201302084
DITNIF | 919793 | catena-[(μ4-2,6-Dimethylpyridine-3,5-dicarboxylato)-diaqua-strontium] |  | 2.22763 | 1.73994 | 1.83093 | 0 | 0 | 0.30248 | DITNIF | 10.1016/j.inoche.2013.07.007 | https://doi.org/10.1016/j.inoche.2013.07.007
DITNOL | 919792 | catena-[(μ5- 2,6-Dimethylpyridine-3,5-dicarboxylato)-diaqua-barium] |  | 1.97485 | 1.0736 | 2.13629 | 0 | 0 | 0.27038 | DITNOL | 10.1016/j.inoche.2013.07.007 | https://doi.org/10.1016/j.inoche.2013.07.007
DITNUR | 937391 | catena-(bis(μ4-2-oxy-5-nitroisophthalato)-(μ4-5-nitrobenzene-1,2,3-tricarboxylato)-(μ2-hydroxo)-(imidazole)-diaqua-di-manganese(ii)-di-manganese(iii) unknown solvate) |  | 4.84038 | 3.98251 | 1.63096 | 401.294 | 246.048 | 0.40772 | DITNUR | 10.1016/j.inoche.2013.06.033 | https://doi.org/10.1016/j.inoche.2013.06.033
DITPAZ | 942339 | catena-[(μ4-4,4',4'',4'''-cyclobutane-1,2,3,4-tetrayltetrapyridine)-bis(μ2-isophthalato)-di-cadmium(ii)] |  | 2.64525 | 1.51698 | 1.68183 | 0 | 0 | 0.35654 | DITPAZ | 10.1016/j.inoche.2013.07.014 | https://doi.org/10.1016/j.inoche.2013.07.014
DITPON | 780681 | catena-[bis(μ-chloro)-bis(μ-1H-1,2,4-triazol-1-ylacetato)-di-manganese(ii)] |  | 2.55775 | 1.13846 | 1.94958 | 0 | 0 | 0.31316 | DITPON | 10.1016/j.inoche.2013.06.038 | https://doi.org/10.1016/j.inoche.2013.06.038
DITPUT | 780682 | catena-[bis(μ-azido)-bis(μ-1H-1,2,4-triazol-1-ylacetato)-di-cobalt(ii)] |  | 2.23705 | 0.91017 | 2.02848 | 0 | 0 | 0.28562 | DITPUT | 10.1016/j.inoche.2013.06.038 | https://doi.org/10.1016/j.inoche.2013.06.038
DITRAB | 921450 | catena-[(μ4-2-(4-carboxyphenyl)-imidazolato-4,5-dicarboxylato)-bis(2,2'-bipyridine)-di-cadmium(ii) monohydrate] |  | 3.82613 | 1.80061 | 1.69421 | 0 | 0 | 0.3882 | DITRAB | 10.1016/j.inoche.2013.06.046 | https://doi.org/10.1016/j.inoche.2013.06.046
DITROP | 933906 | catena-[bis(μ3-2-(4-carboxyphenyl)imidazole-4,5-dicarboxylato)-hexakis(aqua)-tri-cadmium] |  | 2.25206 | 1.1515 | 2.26785 | 0 | 0 | 0.28534 | DITROP | 10.1016/j.inoche.2013.06.046 | https://doi.org/10.1016/j.inoche.2013.06.046
DITRUV | 935216 | catena-[(μ3-benzimidazole-5,6-dicarboxylato)-(1,10-phenanthroline)-lead monohydrate] |  | 2.55083 | 1.70483 | 2.075 | 0 | 0 | 0.31522 | DITRUV | 10.1016/j.inoche.2013.07.013 | https://doi.org/10.1016/j.inoche.2013.07.013
DITSIK | 934970 | catena-((μ5-4-Oxypyridine-2,6-dicarboxylato)-(μ4-4-hydroxypyridine-2,6-dicarboxylato)-hepta-aqua-tri-cadmium sesquihydrate) |  | 3.43475 | 1.92038 | 2.32109 | 0 | 0 | 0.3309 | DITSIK | 10.1016/j.inoche.2013.07.008 | https://doi.org/10.1016/j.inoche.2013.07.008
DITTAC | 651856 | catena-[bis(μ2-Bromo)-(μ2-pyrimidine)-zinc(ii)] |  | 1.26567 | 0.8876 | 3.04345 | 0 | 0 | 0.23562 | DITTAC | 10.1002/ejic.200700701 | https://doi.org/10.1002/ejic.200700701
DITTEH | 946892 | catena-[bis(μ-biphenyl-3,4',5-tricarboxylato)-(μ-oxo)-(N,N-dimethylformamide)-diaqua-tetra-zinc] |  | 5.50793 | 4.07205 | 1.21997 | 850.184 | 696.887 | 0.55774 | DITTEH | 10.1016/j.inoche.2013.07.001 | https://doi.org/10.1016/j.inoche.2013.07.001
DITVEJ | 931610 | catena-((μ3-1H-Imidazole-4,5-dicarboxylato)-(μ2-1H-imidazole-4,5-dicarboxylato)-triaqua-erbium-silver) |  | 2.12803 | 1.15453 | 2.81065 | 0 | 0 | 0.24254 | DITVEJ | 10.1016/j.inoche.2013.07.006 | https://doi.org/10.1016/j.inoche.2013.07.006
DITVOT | 914476 | catena-((μ8-3-(4-Carboxylatophenoxy)phthalato)-(μ5-3-(4-carboxylatophenoxy)phthalato)-(μ4-oxo)-bis(μ3-oxo)-aqua-penta-lead) |  | 2.51756 | 0.99986 | 3.41004 | 0 | 0 | 0.25354 | DITVOT | 10.1016/j.inoche.2013.07.017 | https://doi.org/10.1016/j.inoche.2013.07.017
DITVUZ | 911755 | catena-(bis(μ3-Pyrazine-2-carboxylato)-bis(μ2-azido-N,N)-bis(μ2-azido-N,N'')-di-cobalt-zinc) |  | 2.05368 | 1.15376 | 2.11561 | 0 | 0 | 0.28876 | DITVUZ | 10.1016/j.inoche.2013.08.009 | https://doi.org/10.1016/j.inoche.2013.08.009
DITWEK | 872186 | catena-[(μ5-2,2'-Bipyridine-3,6,6'-tricarboxylato)-erbium] |  | 2.02346 | 0.71696 | 2.73572 | 0 | 0 | 0.19544 | DITWEK | 10.1016/j.inoche.2013.08.005 | https://doi.org/10.1016/j.inoche.2013.08.005
DITWIO | 933282 | catena-(bis(μ2-Cyano-C,N)-bis(triphenylphosphine)-copper-silver) |  | 5.13289 | 1.52847 | 1.29467 | 0 | 0 | 0.44996 | DITWIO | 10.1016/j.inoche.2013.07.020 | https://doi.org/10.1016/j.inoche.2013.07.020
DITWUA | 941389 | catena-((μ2-Terephthalato)-(μ2-1,1'-((2,4,6-trimethyl-1,3-phenylene)bis(methylene))bis(1H-imidazole))-zinc) |  | 2.27389 | 1.16035 | 1.5141 | 0 | 0 | 0.3282 | DITWUA | 10.1016/j.inoche.2013.08.002 | https://doi.org/10.1016/j.inoche.2013.08.002
DITXAH | 941390 | catena-((μ3-1,1',1''-((2,4,6-Trimethylbenzene-1,3,5-triyl)tris(methylene))tris(1H-imidazole))-(μ2-isophthalato-O,O',O'')-(μ2-isophthalato-O,O')-aqua-di-zinc) |  | 2.66482 | 1.37636 | 1.56621 | 0 | 0 | 0.34164 | DITXAH | 10.1016/j.inoche.2013.08.002 | https://doi.org/10.1016/j.inoche.2013.08.002
DITXEL | 941391 | catena-(bis(μ3-1,1',1''-((2,4,6-Trimethylbenzene-1,3,5-triyl)tris(methylene))tris(1H-imidazole))-hexa-aqua-tris(isophthalato-O,O')-tri-zinc hemihydrate) |  | 2.78844 | 1.44677 | 1.55598 | 0 | 0 | 0.32314 | DITXEL | 10.1016/j.inoche.2013.08.002 | https://doi.org/10.1016/j.inoche.2013.08.002
DITXOU | 656273 | catena-[bis(4-Pyridinio)amine (μ4-pyromellitato)-zinc(ii) dihydrate] |  | 5.00365 | 3.53364 | 1.08104 | 0 | 0 | 0.62412 | DITXOU | 10.1039/b712182b | https://doi.org/10.1039/b712182b
DITXUA | 654583 | catena-[bis(μ2-1,5-bis(4-Pyridyl)pentane)-dinitrato-copper] |  | 2.70945 | 1.43961 | 1.37641 | 0 | 0 | 0.35568 | DITXUA | 10.1039/b711047b | https://doi.org/10.1039/b711047b
DITYAH | 654584 | catena-[bis(μ2-1,5-bis(4-Pyridyl)pentane)-dinitrato-cobalt] |  | 2.82059 | 2.13959 | 1.38667 | 0 | 0 | 0.34222 | DITYAH | 10.1039/b711047b | https://doi.org/10.1039/b711047b
DITYEL | 654585 | catena-[bis(μ2-1,5-bis(4-Pyridyl)pentane)-dinitrato-nickel] |  | 2.63685 | 1.98621 | 1.35957 | 0 | 0 | 0.35624 | DITYEL | 10.1039/b711047b | https://doi.org/10.1039/b711047b
DITYIP | 654586 | catena-[tetrakis(μ2-1,7-bis(4-Pyridyl)heptane)-trinitrato-di-copper nitrate monohydrate] |  | 3.71652 | 1.31768 | 1.2691 | 0 | 0 | 0.38628 | DITYIP | 10.1039/b711047b | https://doi.org/10.1039/b711047b
DITYIQ | 942747 | catena-[oxonium bromide bis(μ2-1H-tetrazol-1-ylacetato)-copper hydrate] |  | 7.65957 | 5.06893 | 1.2019 | 1169.93 | 973.402 | 0.57362 | DITYIQ | 10.1039/C3NJ01198D | https://doi.org/10.1039/C3NJ01198D
DITYOW | 942748 | catena-[oxonium tetrafluoroborate bis(μ2-1H-tetrazol-1-ylacetato)-copper monohydrate] |  | 4.95581 | 4.83312 | 1.42734 | 379.259 | 265.71 | 0.4859 | DITYOW | 10.1039/C3NJ01198D | https://doi.org/10.1039/C3NJ01198D
DITYUC | 942749 | catena-[(μ2-chloro)-(μ2-1H-tetrazol-1-ylacetato)-(1H-tetrazol-1-ylacetic acid)-aqua-copper hemihydrate] |  | 2.55288 | 0.96802 | 1.96211 | 0 | 0 | 0.28124 | DITYUC | 10.1039/C3NJ01198D | https://doi.org/10.1039/C3NJ01198D
DITZAH | 142105 | catena-[tris(μ4-Phosphonato)-bis(μ2-nitrato)-penta-aqua-dinitrato-tris(N-(phosphonomethyl)-aza-18-crown-6)-tetra-cadmium nitrate trihydrate clathrate] |  | 3.74729 | 1.47975 | 1.70609 | 0 | 0 | 0.38276 | DITZAH | 10.1021/ja9938377 | https://doi.org/10.1021/ja9938377
DITZAJ | 942750 | catena-[aqua-(μ-chloro)-chloro-bis((1H-tetrazol-1-yl)acetic acid)-copper(ii) monohydrate] |  | 2.60014 | 1.05835 | 1.80933 | 0 | 0 | 0.32668 | DITZAJ | 10.1039/C3NJ01198D | https://doi.org/10.1039/C3NJ01198D
DITZEM | 250198 | catena-[(μ4-Pyridine-2,5-dicarboxylato)-(μ2-nicotinato)-aqua-neodymium(iii)] |  | 2.51362 | 1.52717 | 2.11657 | 0 | 0 | 0.29364 | DITZEM | 10.1002/zaac.200700397 | https://doi.org/10.1002/zaac.200700397
DITZEM01 | 681187 | catena-((μ4-Pyridine-2,5-dicarboxylato-N,O,O',O'',O''')-(μ2-pyridine-3-carboxylato-O,O')-aqua-neodymium(iii)) |  | 2.46944 | 1.51005 | 2.12676 | 0 | 0 | 0.29246 | DITZEM01 | 10.1016/j.inoche.2008.05.001 | https://doi.org/10.1016/j.inoche.2008.05.001
DITZEM02 | 659275 | catena-[(μ4-Pyridine-2,5-dicarboxylato)-(μ2-nicotinato)-aqua-neodymium(iii)] |  | 2.51728 | 1.52085 | 2.10098 | 0 | 0 | 0.29574 | DITZEM02 | 10.1016/j.ica.2008.03.103 | https://doi.org/10.1016/j.ica.2008.03.103
DITZIQ | 250200 | catena-[(μ4-Pyridine-2,5-dicarboxylato)-(μ2-nicotinato)-aqua-europium(iii)] |  | 2.36 | 1.36668 | 2.31239 | 0 | 0 | 0.2598 | DITZIQ | 10.1002/zaac.200700397 | https://doi.org/10.1002/zaac.200700397
DITZIQ01 | 672328 | catena-[(μ4-Pyridine-2,5-dicarboxylato)-(μ2-nicotinato)-aqua-europium(iii)] |  | 2.48995 | 1.49938 | 2.18685 | 0 | 0 | 0.28696 | DITZIQ01 | Not found | https://doi.org/Not found
DIVCOC | 970605 | catena-(bis(μ2-5,6-dimethylpyrazine-2,3-dicarboxylato)-diaqua-di-lithium (μ2-5,6-dimethylpyrazine-2,3-dicarboxylato)-aqua-lithium) |  | 6.80619 | 5.80427 | 0.721829 | 2151.68 | 2980.87 | 0.6626 | DIVCOC | 10.1107/S1600536813030493 | https://doi.org/10.1107/S1600536813030493
DIVFIZ | 971612 | catena-[bis(μ-2-(((pyridin-3-yl)methyl)sulfanyl)nicotinato)-diaqua-cobalt(ii)] |  | 2.37403 | 1.3261 | 1.58102 | 0 | 0 | 0.317 | DIVFIZ | 10.1016/j.inoche.2013.08.021 | https://doi.org/10.1016/j.inoche.2013.08.021
DIVFOF | 971613 | catena-[tetrakis(μ-2-((pyridin-4-ylmethyl)sulfanyl)nicotinato)-(μ-aqua)-di-cobalt hydrate] |  | 2.65687 | 1.1995 | 1.5719 | 0 | 0 | 0.32138 | DIVFOF | 10.1016/j.inoche.2013.08.021 | https://doi.org/10.1016/j.inoche.2013.08.021
DIVGIA | 948260 | catena-(heptakis(μ2-4,4'-Silolane-1,1-diyldipyridine)-bis(acetonitrile)-penta-silver pentaperchlorate acetonitrile solvate) |  | 5.63742 | 1.93693 | 1.29658 | 0 | 0 | 0.47172 | DIVGIA | 10.1016/j.inoche.2013.09.001 | https://doi.org/10.1016/j.inoche.2013.09.001
DIVGUM | 952865 | catena-((μ4-D-(+)-Camphorato)-(μ3-D-(+)-hydrogen camphorato)-(μ2-D-(+)-camphorato)-(2,2'-bipyridine)-dysprosium-zinc) |  | 2.51083 | 1.32659 | 1.6469 | 0 | 0 | 0.34398 | DIVGUM | 10.1016/j.inoche.2013.08.012 | https://doi.org/10.1016/j.inoche.2013.08.012
DIVHAT | 952866 | catena-((μ4-D-(+)-Camphorato)-(μ3-D-(+)-camphorato)-(μ2-D-(+)-hydrogen camphorato)-(1,10-phenanthroline)-dysprosium-nickel) |  | 2.99686 | 1.58181 | 1.63715 | 0 | 0 | 0.34486 | DIVHAT | 10.1016/j.inoche.2013.08.012 | https://doi.org/10.1016/j.inoche.2013.08.012
DIVHEX | 952867 | catena-((μ4-D-(+)-Camphorato)-(μ3-D-(+)-hydrogen camphorato)-(μ2-D-(+)-camphorato)-(1,10-phenanthroline)-copper-dysprosium) |  | 2.8656 | 1.45444 | 1.62649 | 0 | 0 | 0.35902 | DIVHEX | 10.1016/j.inoche.2013.08.012 | https://doi.org/10.1016/j.inoche.2013.08.012
DIVHIB | 952868 | catena-((μ4-D-(+)-Camphorato)-(μ3-D-(+)-hydrogen camphorato)-(μ2-D-(+)-camphorato)-(2,2'-bipyridine)-cobalt-samarium) |  | 2.4412 | 1.37642 | 1.61017 | 0 | 0 | 0.34504 | DIVHIB | 10.1016/j.inoche.2013.08.012 | https://doi.org/10.1016/j.inoche.2013.08.012
DIVHOH | 952869 | catena-((μ4-D-(+)-Camphorato)-(μ3-D-(+)-hydrogen camphorato)-(μ2-D-(+)-camphorato)-(2,2'-bipyridine)-cobalt-europium) |  | 2.41618 | 1.36751 | 1.62375 | 0 | 0 | 0.33644 | DIVHOH | 10.1016/j.inoche.2013.08.012 | https://doi.org/10.1016/j.inoche.2013.08.012
DIVHUN | 952870 | catena-((μ4-D-(+)-Camphorato)-(μ3-D-(+)-hydrogen camphorato)-(μ2-D-(+)-camphorato)-(2,2'-bipyridine)-cobalt-gadolinium) |  | 2.48012 | 1.39414 | 1.62653 | 0 | 0 | 0.34226 | DIVHUN | 10.1016/j.inoche.2013.08.012 | https://doi.org/10.1016/j.inoche.2013.08.012
DIVJAV | 952871 | catena-((μ4-D-(+)-Camphorato)-(μ3-D-(+)-hydrogen camphorato)-(μ2-D-(+)-camphorato)-(2,2'-bipyridine)-cobalt-terbium) |  | 2.4514 | 1.39705 | 1.63482 | 0 | 0 | 0.3441 | DIVJAV | 10.1016/j.inoche.2013.08.012 | https://doi.org/10.1016/j.inoche.2013.08.012
DIVJEY | 628157 | catena-((μ3-2-(2'-Oxyphenyl)-1,3-bis(4-(2-oxyphenyl)-3-azabut-3-enyl)-1,3-imidazolidine)-(μ2-azido-N,N'')-(μ2-2-formylphenolato-O,O,O')-aqua-di-nickel(ii)-sodium pentahydrate) |  | 3.86642 | 3.06175 | 1.38147 | 0 | 0 | 0.39888 | DIVJEY | 10.1002/ejic.200700694 | https://doi.org/10.1002/ejic.200700694
DIVJEZ | 952872 | catena-((μ4-D-(+)-Camphorato)-(μ3-D-(+)-hydrogen camphorato)-(μ2-D-(+)-camphorato)-(2,2'-bipyridine)-cobalt-dysprosium) |  | 2.48003 | 1.30535 | 1.63693 | 0 | 0 | 0.3437 | DIVJEZ | 10.1016/j.inoche.2013.08.012 | https://doi.org/10.1016/j.inoche.2013.08.012
DIVJID | 952873 | catena-((μ4-D-(+)-Camphorato)-(μ3-D-(+)-hydrogen camphorato)-(μ2-D-(+)-camphorato)-(2,2'-bipyridine)-copper-samarium) |  | 2.51481 | 1.36565 | 1.61593 | 0 | 0 | 0.34718 | DIVJID | 10.1016/j.inoche.2013.08.012 | https://doi.org/10.1016/j.inoche.2013.08.012
DIVJOJ | 952874 | catena-((μ4-D-(+)-Camphorato)-(μ3-D-(+)-hydrogen camphorato)-(μ2-D-(+)-camphorato)-(2,2'-bipyridine)-copper-europium) |  | 2.54115 | 1.40344 | 1.62281 | 0 | 0 | 0.34606 | DIVJOJ | 10.1016/j.inoche.2013.08.012 | https://doi.org/10.1016/j.inoche.2013.08.012
DIVJUP | 952875 | catena-((μ4-D-(+)-Camphorato)-(μ3-D-(+)-hydrogen camphorato)-(μ2-D-(+)-camphorato)-(2,2'-bipyridine)-copper-dysprosium) |  | 2.57927 | 1.37385 | 1.66218 | 0 | 0 | 0.34458 | DIVJUP | 10.1016/j.inoche.2013.08.012 | https://doi.org/10.1016/j.inoche.2013.08.012
DIVKOJ | 641121 | catena-((μ2-N-Methyl-3-indoleglyoxylato-O,O',O'')-bis(methanol)-(N-methyl-3-indoleglyoxylato-O,O')-(nitrato-O,O')-europium(iii) methanol solvate) |  | 3.74485 | 2.31405 | 1.58856 | 0 | 0 | 0.39008 | DIVKOJ | 10.1002/ejic.200700584 | https://doi.org/10.1002/ejic.200700584
DIVKUP | 646841 | catena-((μ4-Hydrogen tris(2-(4-carboxylatophenoxy)ethyl)amine)-cobalt(ii) pentahydrate) |  | 3.6362 | 3.09526 | 1.33736 | 0 | 0 | 0.40252 | DIVKUP | 10.1002/ejic.200700586 | https://doi.org/10.1002/ejic.200700586
DIVKUQ | 947874 | catena-(bis(μ4-Naphthalene-1,8-dicarboxylato)-bis(μ3-iodo)-bis(μ2-pyrazine-2-carboxylato)-triaqua-di-copper-di-dysprosium) |  | 2.28246 | 1.83547 | 2.53472 | 0 | 0 | 0.29298 | DIVKUQ | 10.1016/j.inoche.2013.08.035 | https://doi.org/10.1016/j.inoche.2013.08.035
DIVLAW | 646842 | catena-((μ4-Hydrogen tris(2-(4-carboxylatophenoxy)ethyl)amine)-aqua-manganese(ii) tetrahydrate) |  | 4.47913 | 3.55932 | 1.29592 | 0 | 0 | 0.41854 | DIVLAW | 10.1002/ejic.200700586 | https://doi.org/10.1002/ejic.200700586
DIVLEA | 646843 | catena-((μ2-Hydrogen tris(2-(4-carboxylatophenoxy)ethyl)amine)-tetra-aqua-nickel(ii) hexahydrate) |  | 4.56992 | 2.04181 | 1.24653 | 0 | 0 | 0.43936 | DIVLEA | 10.1002/ejic.200700586 | https://doi.org/10.1002/ejic.200700586
DIVMEB | 644791 | catena-((μ4-Oxalato-O,O,O',O'',O'',O''')-bis(μ2-aqua)-bis(μ2-selenato-O,O')-diaqua-di-europium(iii) piperazine solvate) |  | 3.94341 | 1.15911 | 2.76002 | 0 | 0 | 0.40682 | DIVMEB | 10.1002/ejic.200700744 | https://doi.org/10.1002/ejic.200700744
DIVMIF | 644792 | catena-((μ4-Oxalato-O,O,O',O'',O'',O''')-bis(μ2-aqua)-bis(μ2-selenato-O,O')-diaqua-di-dysprosium(iii) piperazine solvate) |  | 3.92672 | 1.09486 | 2.89711 | 0 | 0 | 0.40118 | DIVMIF | 10.1002/ejic.200700744 | https://doi.org/10.1002/ejic.200700744
DIVMOL | 644793 | catena-((μ4-Oxalato-O,O,O',O'',O'',O''')-bis(μ2-aqua)-bis(μ2-selenato-O,O')-diaqua-di-ytterbium(iii) piperazine solvate) |  | 3.90777 | 1.04138 | 3.05262 | 0 | 0 | 0.3952 | DIVMOL | 10.1002/ejic.200700744 | https://doi.org/10.1002/ejic.200700744
DIVMUR | 644794 | catena-(bis(Piperazinedi-ium) tris(μ2-oxalato-O,O',O'',O''')-bis(μ2-selenato-O,O')-di-erbium(iii) monohydrate) |  | 3.94175 | 3.3555 | 2.26692 | 0 | 0 | 0.50888 | DIVMUR | 10.1002/ejic.200700744 | https://doi.org/10.1002/ejic.200700744
DIVNAY | 644795 | catena-(bis(Piperazinedi-ium) tris(μ2-oxalato-O,O',O'',O''')-bis(μ2-selenato-O,O')-di-yttrium(iii) monohydrate) |  | 3.95256 | 3.3686 | 1.85165 | 0 | 0 | 0.5111 | DIVNAY | 10.1002/ejic.200700744 | https://doi.org/10.1002/ejic.200700744
DIVNAZ | 936974 | catena-[tetrakis(μ2-oxalato)-bis(μ2-sulfato)-dodeca-aqua-tetra-erbium monohydrate] |  | 2.59378 | 1.26581 | 2.85319 | 0 | 0 | 0.31622 | DIVNAZ | 10.1016/j.inoche.2013.08.040 | https://doi.org/10.1016/j.inoche.2013.08.040
DIVNED | 936976 | catena-(heptakis(μ-oxalato)-bis(μ-sulfato)-tetradecaaqua-hexa-neodymium dihydrate) |  | 2.57037 | 0.92629 | 2.87113 | 0 | 0 | 0.2684 | DIVNED | 10.1016/j.inoche.2013.08.040 | https://doi.org/10.1016/j.inoche.2013.08.040
DIVNIH | 936977 | catena-(N,N'-dimethylethane-1,2-diaminium tetrakis(μ-sulfato)-tris(μ-oxalato)-octaaqua-tetra-neodymium) |  | 3.97153 | 3.07384 | 2.62765 | 0 | 0 | 0.3424 | DIVNIH | 10.1016/j.inoche.2013.08.040 | https://doi.org/10.1016/j.inoche.2013.08.040
DIVPOP | 937524 | catena-[bis(μ3-5-t-butylisophthalato)-(μ2-1,1'-((2,3,5,6-tetramethyl-1,4-phenylene)bis(methylene))bis(2-methyl-1H-imidazole))-diaqua-di-cadmium dihydrate] |  | 3.59157 | 1.8039 | 1.46183 | 0 | 0 | 0.3963 | DIVPOP | 10.1016/j.inoche.2013.09.008 | https://doi.org/10.1016/j.inoche.2013.09.008
DIVPUU | 222045 | catena-((μ4-5,5'-Bipyrimidine-N,N',N'',N''')-silver(i) trifluoromethanesulfonate) |  | 5.28514 | 5.10364 | 1.88595 | 979.279 | 519.251 | 0.57308 | DIVPUU | 10.1021/ic701412q | https://doi.org/10.1021/ic701412q
DIVPUV | 937525 | catena-[bis(μ2-1,1'-((2,3,5,6-tetramethyl-1,4-phenylene)bis(methylene))bis(2-methyl-1H-imidazole))-bis(μ2-5-t-butylisophthalato)-di-zinc] |  | 2.87551 | 1.69808 | 1.26403 | 0 | 0 | 0.40464 | DIVPUV | 10.1016/j.inoche.2013.09.008 | https://doi.org/10.1016/j.inoche.2013.09.008
DIVQAB | 222046 | catena-((μ4-5,5'-Bipyrimidine-N,N',N'',N''')-silver(i) hexafluorophosphate) |  | 4.62233 | 2.55902 | 1.44249 | 0 | 0 | 0.54088 | DIVQAB | 10.1021/ic701412q | https://doi.org/10.1021/ic701412q
DIVRUX | 943415 | catena-[(μ2-1H-tetrazol-1-ylacetato)-(1H-tetrazol-1-ylacetato)-(1,10-phenanthroline)-zinc(ii)] |  | 1.98158 | 1.27147 | 1.67888 | 0 | 0 | 0.31238 | DIVRUX | 10.1016/j.inoche.2013.08.029 | https://doi.org/10.1016/j.inoche.2013.08.029
DIVSAE | 943417 | catena-[(μ3-1H-tetrazol-1-ylacetato)-aqua-(2,2'-bipyridine)-zinc nitrate] |  | 3.71505 | 2.21092 | 1.50435 | 0 | 0 | 0.3921 | DIVSAE | 10.1016/j.inoche.2013.08.029 | https://doi.org/10.1016/j.inoche.2013.08.029
DIVSEI | 943418 | catena-[(μ3-1H-tetrazol-1-ylacetato)-aqua-(2,2'-bipyridine)-zinc perchlorate] |  | 4.2098 | 2.51322 | 1.42282 | 0 | 0 | 0.42156 | DIVSEI | 10.1016/j.inoche.2013.08.029 | https://doi.org/10.1016/j.inoche.2013.08.029
DIVTEJ | 945639 | catena-((μ2-4,4'-Bipyridine)-(μ2-4,4'-(1,1,1,3,3,3-hexafluoropropane-2,2-diyl)dibenzoato-O,O',O'',O''')-(μ2-4,4'-(1,1,1,3,3,3-hexafluoropropane-2,2-diyl)dibenzoato-O,O',O'')-aqua-di-copper) |  | 2.80703 | 1.34815 | 1.68531 | 0 | 0 | 0.34286 | DIVTEJ | 10.1016/j.inoche.2013.08.039 | https://doi.org/10.1016/j.inoche.2013.08.039
DIVTOS | 644695 | catena-(bis(μ4-Iodo)-bis(μ3-benzene-1,2-dicarboxylato)-pentakis(μ3-iodo)-hexakis(μ3-isonicotinato)-(μ2-aqua)-(μ2-hydroxo)-bis(μ2-isonicotinato)-tetra-aqua-tetra-erbium-octa-copper) |  | 2.37428 | 1.13262 | 2.7622 | 0 | 0 | 0.3143 | DIVTOS | 10.1021/ic701468q | https://doi.org/10.1021/ic701468q
DIWCAN |  | catena-tris(μ2-Thiocyanato-N,S)-bis(5,7-dimethyl(1,2,4)triazolo(1,5-a)-pyrimidine)-copper(i)-mercury(ii) |  | 2.08824 | 1.11015 | 2.04872 | 0 | 0 | 0.33104 | DIWCAN | 10.1107/S0108270186095914 | https://doi.org/10.1107/S0108270186095914
DIWCAO | 681520 | catena-(bis(μ2-Oxalato-O,O',O'',O''')-bis(1,10-phenanthroline-N,N')-bis(benzene-1,3,5-tricarboxylic acid-O)-di-cadmium(ii) bis(1H-benzotriazole) dihydrate) |  | 4.90468 | 2.76931 | 1.42043 | 0 | 0 | 0.4584 | DIWCAO | 10.1107/S0108270107064578 | https://doi.org/10.1107/S0108270107064578
DIWCES | 681521 | catena-((μ2-4,4'-(Methylenedithio)dipyridine-κ2N:N')-(μ2-iodido)-copper(i)) |  | 2.0516 | 1.318 | 2.07918 | 0 | 0 | 0.3405 | DIWCES | 10.1107/S0108270107064669 | https://doi.org/10.1107/S0108270107064669
DIWCUJ | 943515 | catena-[(μ5-3-nitrophthalato)-(μ2-2,3-dimethylpyrazine)-di-silver] |  | 1.82778 | 1.05376 | 2.4515 | 0 | 0 | 0.2412 | DIWCUJ | 10.1039/C4CE00072B | https://doi.org/10.1039/C4CE00072B
DIWDIY | 943511 | catena-[(μ5-naphthalene-1,4-dicarboxylato)-(μ4-naphthalene-1,4-dicarboxylato)-(μ2-2,5-dimethylpyrazine)-tetra-silver] |  | 2.79332 | 0.68063 | 2.38245 | 0 | 0 | 0.27362 | DIWDIY | 10.1039/C4CE00072B | https://doi.org/10.1039/C4CE00072B
DIWDUJ | 681528 | catena-((μ2-N-Benzoyl-N'-(2-hydroxyethyl)-N''-(2-pyridyl)guanidine)-chlorido-copper(ii) chloride hydrate) |  | 4.82255 | 1.52262 | 1.37857 | 0 | 0 | 0.43224 | DIWDUJ | 10.1107/S0108270107067042 | https://doi.org/10.1107/S0108270107067042
DIWJIE | 1000047 | catena-((μ2-furan-2,5-dicarboxylato)-diaqua-(2,2'-bipyridine)-manganese(ii) monohydrate) |  | 2.6868 | 1.30779 | 1.53175 | 0 | 0 | 0.34116 | DIWJIE | 10.1515/ncrs-2014-0012 | https://doi.org/10.1515/ncrs-2014-0012
DIWLIG | 1000057 | catena-((μ4-4-(4-oxopyridin-1(4H)-yl)phthalato)-(μ2-hydrogen 4-(4-oxopyridin-1(4H)-yl)phthalato)-samarium) |  | 2.30392 | 0.99421 | 1.97058 | 0 | 0 | 0.27068 | DIWLIG | Not found | https://doi.org/Not found
DIWTIO | 943514 | catena-((μ5-Isophthalato)-(μ4-isophthalato)-bis(μ2-2,3-dimethylpyrazine)-tetra-silver) |  | 2.59045 | 1.46869 | 2.30506 | 0 | 0 | 0.284 | DIWTIO | 10.1039/C4CE00072B | https://doi.org/10.1039/C4CE00072B
DIWXUD01 | 818190 | catena-(octakis(μ2-Oxo)-bis(1-(4-pyridyl)-2-(4-pyridinio)ethylene)-tetraoxo-cobalt(ii)-tetra-vanadium) |  | 6.81182 | 6.24598 | 0.949806 | 1868.31 | 1967.05 | 0.63462 | DIWXUD01 | 10.1039/c1ce05418j | https://doi.org/10.1039/c1ce05418j
DIWXUD02 | 818191 | catena-(octakis(μ2-Oxo)-bis(1-(4-pyridyl)-2-(4-pyridinio)ethylene)-tetraoxo-cobalt(ii)-tetra-vanadium) |  | 7.08895 | 6.44841 | 0.933081 | 1892.53 | 2028.26 | 0.64258 | DIWXUD02 | 10.1039/c1ce05418j | https://doi.org/10.1039/c1ce05418j
DIXBET | 998206 | catena-[bis(μ6-4-nitroanthranilato)-bis(μ2-aqua)-di-rubidium] |  | 1.68772 | 0.83649 | 2.05487 | 0 | 0 | 0.21884 | DIXBET | 10.1107/S1600536814008861 | https://doi.org/10.1107/S1600536814008861
DIXBOC | 684791 | catena-((μ4-2,2'-Biquinoline-4,4'-dicarboxylato)-aqua-manganese(ii)) |  | 2.2492 | 1.1155 | 1.7461 | 0 | 0 | 0.24988 | DIXBOC | Not found | https://doi.org/Not found
DIXCET | 684794 | catena-((μ8-1,2,4,5-tetrahydrogen-benzene-1,2,3,4,5,6-hexacarboxylate)-(μ2-aqua)-di-sodium) |  | 2.01245 | 1.16875 | 1.87786 | 0 | 0 | 0.21072 | DIXCET | Not found | https://doi.org/Not found
DIXDOF | 948274 | catena-[(μ2-4,4'-bipyridine)-(μ2-4-phosphonobenzoic acid)-diaqua-cadmium dihydrate] |  | 2.54295 | 1.58713 | 1.65245 | 0 | 0 | 0.36936 | DIXDOF | 10.1039/C4CE00040D | https://doi.org/10.1039/C4CE00040D
DIXDUK | 684802 | catena-(tris(2,2'-Bipyridine)-iron(ii) hexakis(μ2-iodo)-di-lead(ii)) |  | 7.93802 | 6.73062 | 1.95233 | 2642.13 | 1353.32 | 0.75612 | DIXDUK | Not found | https://doi.org/Not found
DIXDUL | 973454 | catena-[bis(μ2-4,4'-(1,4-phenylene)dipyridine)-aqua-di-silver isophthalate octahydrate] |  | 5.03282 | 4.11945 | 1.1553 | 879.413 | 761.197 | 0.54962 | DIXDUL | 10.1039/C4DT00494A | https://doi.org/10.1039/C4DT00494A
DIXFEX | 948271 | catena-[bis(μ4-4-phosphonobenzoic acid)-bis(μ4-hydrogen 4-phosphonobenzoic acid)-tri-cadmium] |  | 1.85779 | 1.15134 | 2.24952 | 0 | 0 | 0.29674 | DIXFEX | 10.1039/C4CE00040D | https://doi.org/10.1039/C4CE00040D
DIXFIB | 948272 | catena-[(μ3-4-hydrogen phosphonobenzoato)-(2,2'-bipyridine)-cadmium dihydrate] |  | 3.632 | 1.85232 | 1.67315 | 0 | 0 | 0.38078 | DIXFIB | 10.1039/C4CE00040D | https://doi.org/10.1039/C4CE00040D
DIXFOH | 948273 | catena-[(μ5-4-phosphonobenzoato)-(μ4-4-phosphonobenzoato)-tris(1,10-phenanthroline)-tri-cadmium hexahydrate] |  | 5.67454 | 3.39158 | 1.52172 | 0 | 0 | 0.45174 | DIXFOH | 10.1039/C4CE00040D | https://doi.org/10.1039/C4CE00040D
DIXGIB | 656071 | catena-(hexakis(μ2-aqua)-bis(μ2-dihydrogen-1,2,4,5-benzenetetracarboxylate-O,O')-diaqua-di-sodium(i)-copper(ii) dihydrate) |  | 2.12659 | 1.55479 | 1.66629 | 0 | 0 | 0.30576 | DIXGIB | Not found | https://doi.org/Not found
DIXGIC | 980459 | catena-[bis(μ4- 4',4'',4'''-nitrilotribiphenyl-4-carboxylato)-tetrakis(aqua)-di-europium unknown solvate] |  | 7.99196 | 4.57191 | 1.07028 | 1068.24 | 998.088 | 0.5679 | DIXGIC | 10.1039/C4TC00329B | https://doi.org/10.1039/C4TC00329B
DIXJIF | 899342 | catena-[bis(μ4-4-(2-carboxyvinyl)benzoato)-(μ2-4,4'-bipyridine)-di-zinc(ii)] |  | 5.42065 | 3.59731 | 1.38803 | 0 | 0 | 0.44568 | DIXJIF | 10.1039/C4DT00435C | https://doi.org/10.1039/C4DT00435C
DIXKOL | 664034 | catena-((μ5-Pyridine-2,4-dicarboxylato)-(μ4-pyridine-2,4-dicarboxylato)-bis(μ3-hydroxo)-aqua-tri-cobalt hydrate) |  | 6.9971 | 4.7152 | 1.45573 | 1062.87 | 730.128 | 0.51248 | DIXKOL | 10.1039/b715808d | https://doi.org/10.1039/b715808d
DIXKUR | 295221 | catena-((μ4-(1,3,4-Thiadiazole-2,5-diyldithio)diacetato)-(μ3-(1,3,4-thiadiazole-2,5-diyldithio)diacetato)-(μ2-(1,3,4-thiadiazole-2,5-diyldithio)diacetato)-penta-aqua-di-gadolinium(iii)) |  | 2.18723 | 0.93595 | 2.2803 | 0 | 0 | 0.26846 | DIXKUR | 10.1080/15533170601172344 | https://doi.org/10.1080/15533170601172344
DIXKUR01 | 1029587 | catena-[tris(μ-2,2'-(1,3,4-thiadiazole-2,5-diyldisulfanediyl)diacetato)-penta-aqua-di-gadolinium] |  | 2.08856 | 0.94076 | 2.27162 | 0 | 0 | 0.27168 | DIXKUR01 | 10.1002/chem.201502203 | https://doi.org/10.1002/chem.201502203
DIXNII | 603317 | catena-(bis(μ2-1,3-bis(4-Pyridyl)propane-N,N')-tetrakis(μ2-oxo)-dioxo-nickel(ii)-di-vanadium) |  | 3.56303 | 1.98528 | 1.45578 | 0 | 0 | 0.39128 | DIXNII | 10.1002/cjoc.200790106 | https://doi.org/10.1002/cjoc.200790106
DIXNUV | 955533 | catena-(tris(μ2-4,4'-Diazene-1,2-diylbis(4H-1,2,4-triazole))-copper dinitrate dihydrate) |  | 4.05904 | 3.25201 | 1.30331 | 0 | 0 | 0.4873 | DIXNUV | 10.1002/anie.201307118 | https://doi.org/10.1002/anie.201307118
DIXNUV01 | 956282 | catena-[tris(μ-4,4'-diazene-1,2-diylbis(4H-1,2,4-triazole))-copper dinitrate dihydrate] |  | 4.05727 | 3.2222 | 1.3069 | 0 | 0 | 0.48548 | DIXNUV01 | 10.1080/00958972.2014.935770 | https://doi.org/10.1080/00958972.2014.935770
DIXPEH |  |  |  | 1.8494 | 1.05493 | 2.44224 | 0 | 0 | 0.32074 | DIXPEH
DIXPIL |  |  |  | 1.9076 | 1.03156 | 2.36419 | 0 | 0 | 0.29748 | DIXPIL
DIXPOR |  |  |  | 3.94289 | 1.75379 | 1.92233 | 0 | 0 | 0.40828 | DIXPOR
DIXROR |  | catena-bis(μ3-2-Carbamoylphenoxyacetato-O,O',O'')-di-silver(i) |  | 1.66609 | 0.91274 | 2.22748 | 0 | 0 | 0.2597 | DIXROR | 10.1071/CH9860541 | https://doi.org/10.1071/CH9860541
DIXVUC | 668963 | catena-((μ3-Oxo)-hexakis(μ3-tetrazole-1H-acetato)-triaqua-iron(ii)-tri-iron(iii) diperchlorate nitrate ethanol solvate dihydrate) |  | 4.9079 | 1.83546 | 1.53855 | 0 | 0 | 0.44922 | DIXVUC | 10.1039/b718456e | https://doi.org/10.1039/b718456e
DIXVUC01 | 668964 | catena-((μ3-Oxo)-hexakis(μ3-tetrazole-1H-acetato)-triaqua-iron(ii)-tri-iron(iii) diperchlorate nitrate ethanol solvate dihydrate) |  | 4.90662 | 1.7268 | 1.52471 | 0 | 0 | 0.45342 | DIXVUC01 | 10.1039/b718456e | https://doi.org/10.1039/b718456e
DIXVUC02 | 668965 | catena-((μ3-Oxo)-hexakis(μ3-tetrazole-1H-acetato)-triaqua-iron(ii)-tri-iron(iii) diperchlorate nitrate ethanol solvate dihydrate) |  | 4.92475 | 1.8318 | 1.48675 | 0 | 0 | 0.46404 | DIXVUC02 | 10.1039/b718456e | https://doi.org/10.1039/b718456e
DIXVUC03 | 668966 | catena-((μ3-Oxo)-hexakis(μ3-tetrazole-1H-acetato)-triaqua-iron(ii)-tri-iron(iii) diperchlorate nitrate ethanol solvate dihydrate) |  | 4.9065 | 1.83115 | 1.47679 | 0 | 0 | 0.46896 | DIXVUC03 | 10.1039/b718456e | https://doi.org/10.1039/b718456e
DIXVUC04 | 668967 | catena-((μ3-Oxo)-hexakis(μ3-tetrazole-1H-acetato)-triaqua-iron(ii)-tri-iron(iii) diperchlorate nitrate ethanol solvate dihydrate) |  | 4.85895 | 1.81511 | 1.4461 | 0 | 0 | 0.47262 | DIXVUC04 | 10.1039/b718456e | https://doi.org/10.1039/b718456e
DIXWAJ | 671276 | catena-((μ4-1,2,2-Trimethyl-3-cyclopentene-1,3-dicarboxylato)-zinc(ii)) |  | 2.86564 | 2.08092 | 1.54934 | 0 | 0 | 0.40614 | DIXWAJ | 10.1039/b719368h | https://doi.org/10.1039/b719368h
DIXWEN | 671277 | catena-(bis((μ4-1,2,2-Trimethyl-3-cyclopentene-1,3-dicarboxylato-O,O',O'',O'',O''')-(μ4-1,2,2-trimethyl-3-cyclopentene-1,3-dicarboxylato-O,O',O'',O'''))-(μ2-4,4'-bipyridine)-tetra-zinc(ii)) |  | 2.69527 | 1.67151 | 1.58089 | 0 | 0 | 0.36466 | DIXWEN | 10.1039/b719368h | https://doi.org/10.1039/b719368h
DIYBUK | 998660 | catena-[(μ2-2-(1-((pyridin-4-yl)methyl)-1H-benzimidazol-2-yl)quinoline)-dichloro-cobalt(ii) methanol solvate] |  | 4.1757 | 2.21751 | 1.2852 | 0 | 0 | 0.44484 | DIYBUK | 10.1107/S2053229614009000 | https://doi.org/10.1107/S2053229614009000
DIYCAR | 998714 | catena-[(μ3-2,2'-disulfanediyldibenzoato)-(1,10-phenanthroline)-cadmium(ii)] | ("catena-[(μ3-2,2'-dithiodibenzoato)-(1,10-phenanthroline)-cadmium(ii)]",) | 2.42603 | 1.27939 | 1.73781 | 0 | 0 | 0.31584 | DIYCAR | 10.1107/S2053229614009036 | https://doi.org/10.1107/S2053229614009036
DIYCEU | 662759 | catena-((μ2-2,3-Dimethoxy-1,4-bis(2-(2-pyridylmethylamido)phenoxymethyl)naphthalene-O,O')-aqua-methanol-tris(nitrato-O,O')-praseodymium(iii) sesquihydrate) |  | 4.07399 | 1.22298 | 1.46175 | 0 | 0 | 0.39556 | DIYCEU | 10.1002/ejic.200701279 | https://doi.org/10.1002/ejic.200701279
DIYCIY | 662760 | catena-((μ2-2,3-Dimethoxy-1,4-bis(2-(2-pyridylmethylamido)phenoxymethyl)naphthalene-O,O')-aqua-methanol-tris(nitrato-O,O')-neodymium(iii) methanol solvate) |  | 4.19873 | 1.23845 | 1.42717 | 0 | 0 | 0.40236 | DIYCIY | 10.1002/ejic.200701279 | https://doi.org/10.1002/ejic.200701279
DIYCOE | 662761 | catena-((μ2-2,3-Dimethoxy-1,4-bis(2-(2-pyridylmethylamido)phenoxymethyl)naphthalene-O,O')-aqua-tris(nitrato-O,O')-europium(iii)) |  | 4.67781 | 1.22841 | 1.45523 | 0 | 0 | 0.40632 | DIYCOE | 10.1002/ejic.200701279 | https://doi.org/10.1002/ejic.200701279
DIYDEV | 662764 | catena-((μ2-2,3-Dimethoxy-1,4-bis(2-(2-pyridylmethylamido)phenoxymethyl)naphthalene-O,O')-aqua-tris(nitrato-O,O')-gadolinium(iii)) |  | 3.3017 | 1.48148 | 1.55586 | 0 | 0 | 0.36746 | DIYDEV | 10.1002/ejic.200701279 | https://doi.org/10.1002/ejic.200701279
DIYDIA | 941872 | catena-[(μ3-2,2'-(pyridine-3,5-diylbis(methylene))bis(5,10,15,20-tetraphenylporphyrin))-di-zinc unknown solvate] |  | 8.05637 | 4.35307 | 1.05302 | 805.048 | 764.516 | 0.5086 | DIYDIA | 10.1002/chem.201402270 | https://doi.org/10.1002/chem.201402270
DIYDIZ | 669035 | catena-((μ2-2,3-Dimethoxy-1,4-bis(2-(2-pyridylmethylamido)phenoxymethyl)naphthalene-O,O')-methanol-tris(nitrato-O,O')-samarium(iii)) |  | 4.61963 | 1.23072 | 1.47427 | 0 | 0 | 0.39142 | DIYDIZ | 10.1002/ejic.200701279 | https://doi.org/10.1002/ejic.200701279
DIYDOG | 941873 | catena-[(μ3-2,2'-(pyridine-3,5-diylbis(methylene))bis(5,10,15,20-tetraphenylporphyrin))-di-zinc unknown solvate] |  | 8.01251 | 4.49118 | 1.12888 | 750.836 | 665.115 | 0.4746 | DIYDOG | 10.1002/chem.201402270 | https://doi.org/10.1002/chem.201402270
DIYFEX | 663481 | catena-((μ4-(+)-(1R,3S)-Camphorato-O,O',O'',O''')-bis(trimethyl-tin(iv))) | ("catena-((μ4-1,2,2-Trimethylcyclopentane-1,3-dicarboxylato-O,O',O'',O''')-bis(trimethyl-tin(iv)))",) | 6.85395 | 4.49607 | 1.35454 | 642.204 | 474.113 | 0.49232 | DIYFEX | 10.1002/ejic.200701211 | https://doi.org/10.1002/ejic.200701211
DIYFIB | 663482 | catena-((μ3-(+)-(1R,3S)-Camphorato-O,O',O'')-bis(tri-n-butyl-tin(iv))) | ("catena-((μ3-1,2,2-Trimethylcyclopentane-1,3-dicarboxylato-O,O',O'')-bis(tri-n-butyl-tin(iv)))",) | 2.53292 | 1.51675 | 1.29259 | 0 | 0 | 0.42914 | DIYFIB | 10.1002/ejic.200701211 | https://doi.org/10.1002/ejic.200701211
DIYFOH | 663483 | catena-((μ4-meso-cis-4-cyclohexene-1,2-dicarboxylato-O,O',O'',O''')-bis(trimethyl-tin(iv))) |  | 2.9244 | 1.29131 | 1.7653 | 0 | 0 | 0.37496 | DIYFOH | 10.1002/ejic.200701211 | https://doi.org/10.1002/ejic.200701211
DIYFUN | 663484 | catena-((μ2-meso-cis-1-Carboxyl-4-cyclohexene-2-carboxylato-O,O')-tri-n-butyl-tin(iv)) |  | 2.51293 | 1.38171 | 1.33637 | 0 | 0 | 0.40708 | DIYFUN | 10.1002/ejic.200701211 | https://doi.org/10.1002/ejic.200701211
DIYJUQ | 1142199 | catena-((μ2-Trimethylammonioacetato-O,O')-diaqua-dichloro-calcium) | catena-((μ2-Betaine)-diaqua-dichloro-calcium) | 1.9744 | 1.25874 | 1.4564 | 0 | 0 | 0.35108 | DIYJUQ | Not found | https://doi.org/Not found
DIYJUQ02 | 1142201 | catena-((μ2-Trimethylammonioacetato-O,O')-diaqua-dichloro-calcium) | catena-((μ2-Betaine)-diaqua-dichloro-calcium) | 1.98537 | 1.17512 | 1.48317 | 0 | 0 | 0.34092 | DIYJUQ02 | Not found | https://doi.org/Not found
DIYJUQ03 | 131605 | catena-(Dideuteroaqua-perdeuterotrimethylammonioacetato-dichloro-calcium) | catena-(Dideuteroaqua-perdeuterobetaine-dichloro-calcium) | 2.05111 | 1.26565 | 1.54124 | 0 | 0 | 0.33986 | DIYJUQ03 | 10.1107/S0108768195015801 | https://doi.org/10.1107/S0108768195015801
DIYJUQ04 | 131606 | catena-(Dideuteroaqua-perdeuterotrimethylammonioacetato-dichloro-calcium) | catena-(Dideuteroaqua-perdeuterobetaine-dichloro-calcium) | 1.95734 | 1.03112 | 1.57373 | 0 | 0 | 0.32028 | DIYJUQ04 | 10.1107/S0108768195015801 | https://doi.org/10.1107/S0108768195015801
DIYJUQ05 | 1142202 | catena-((μ2-Trimethylammonioacetato-O,O')-diaqua-dichloro-calcium) | catena-((μ2-Betaine)-diaqua-dichloro-calcium) | 2.2472 | 1.21735 | 1.40296 | 0 | 0 | 0.37522 | DIYJUQ05 | Not found | https://doi.org/Not found
DIYJUQ12 | 1142204 | catena-((μ2-Trimethylammonioacetato-O,O')-diaqua-dichloro-calcium) | catena-((μ2-Betaine)-diaqua-dichloro-calcium) | 2.26899 | 1.20773 | 1.39828 | 0 | 0 | 0.3784 | DIYJUQ12 | Not found | https://doi.org/Not found
DIYKED | 983321 | catena-[(μ3-2-nitrosoterephthalato)-(μ2-4,4'-diazene-1,2-diyldipyridine)-cadmium(ii) tetrahydrate] |  | 2.89386 | 2.05203 | 1.82922 | 0 | 0 | 0.32588 | DIYKED | 10.1039/C4CE00190G | https://doi.org/10.1039/C4CE00190G
DIYKOM | 664488 | catena-((μ4-Hexamethylenetetramine)-tris(μ3-hexamethylenetetramine)-(5,11,17,23-tetrakis(sulfonato)-25,26,27,28-tetrahydroxycalix(4)arene-O)-tris(acetonitrile)-diaqua-penta-silver(i) acetonitrile solvate sesquihydrate) |  | 6.36969 | 3.74462 | 1.56708 | 469.99 | 299.914 | 0.43544 | DIYKOM | 10.1002/ejic.200701264 | https://doi.org/10.1002/ejic.200701264
DIYREK | 916602 | catena-[bis(μ3-4,5-dicarboxylato-2-ethyl-1H-imidazol-1-yl)-tetraaqua-tri-zinc] |  | 3.05648 | 1.4475 | 1.87808 | 0 | 0 | 0.37584 | DIYREK | 10.1080/00958972.2014.902448 | https://doi.org/10.1080/00958972.2014.902448
DIYRIO | 916601 | catena-[bis(μ3-4,5-dicarboxylato-2-ethyl-1H-imidazol-1-yl)-pentaaqua-tri-cobalt] |  | 2.30944 | 1.16659 | 1.91697 | 0 | 0 | 0.31176 | DIYRIO | 10.1080/00958972.2014.902448 | https://doi.org/10.1080/00958972.2014.902448
DIYSOV | 974013 | catena-[bis(μ2-2,2'-[benzene-1,2-diylbis(oxy)]diacetato-O,O',O'',O''',O''')-(μ2-2,2'-[benzene-1,2-diylbis(oxy)]diacetato-O,O')-hexaaqua-di-gadolinium dihydrate] |  | 2.3347 | 1.04047 | 2.03677 | 0 | 0 | 0.29382 | DIYSOV | 10.1080/00958972.2014.898756 | https://doi.org/10.1080/00958972.2014.898756
DIYTAI | 978917 | catena-[(μ7-biphenyl-2,3',5,5'-tetracarboxylato)-(μ2-1,1'-butane-1,4-diylbis(1H-imidazole))-diaqua-di-cadmium(ii)] |  | 2.12194 | 1.26987 | 1.92071 | 0 | 0 | 0.31428 | DIYTAI | 10.1039/C4CE00355A | https://doi.org/10.1039/C4CE00355A
DIYTEM | 978920 | catena-[(μ4-biphenyl-2,3',5,5'-tetracarboxylato)-(μ3-1,1',1''-benzene-1,3,5-triyltris(1H-imidazole))-aqua-di-cadmium(ii) unknown solvate] |  | 5.54342 | 3.85621 | 1.29966 | 956.78 | 736.177 | 0.53546 | DIYTEM | 10.1039/C4CE00355A | https://doi.org/10.1039/C4CE00355A
DIYWEP | 978916 | catena-[hemi(1,1'-propane-1,3-diylbis(1H-imidazol-3-ium)) (μ4-hydrogen biphenyl-2,3',5,5'-tetracarboxylate)-aqua-cadmium] |  | 5.06843 | 1.02784 | 1.57342 | 0 | 0 | 0.43386 | DIYWEP | 10.1039/C4CE00355A | https://doi.org/10.1039/C4CE00355A
DIYWIT | 978918 | catena-[(μ4-biphenyl-2,3',5,5'-tetracarboxylato)-(μ2-1,1'-(1,4-phenylenebis(methylene))bis(1H-imidazole))-diaqua-di-cadmium trihydrate] |  | 3.55257 | 2.13255 | 1.57201 | 0 | 0 | 0.43144 | DIYWIT | 10.1039/C4CE00355A | https://doi.org/10.1039/C4CE00355A
DIYWOZ | 978919 | catena-[(μ2-dihydrogen biphenyl-2,3',5,5'-tetracarboxylate)-(μ2-1,1'-(biphenyl-4,4'-diylbis(methylene))bis(1H-imidazole))-aqua-cadmium] |  | 2.225 | 1.27418 | 1.59895 | 0 | 0 | 0.33028 | DIYWOZ | 10.1039/C4CE00355A | https://doi.org/10.1039/C4CE00355A
DIYXEQ | 954799 | catena-[tetraksi(μ2-ethane-1,2-diamine)-di-lithium telluride] |  | 3.6565 | 1.45318 | 0.959031 | 0 | 0 | 0.42662 | DIYXEQ | 10.1002/zaac.201300303 | https://doi.org/10.1002/zaac.201300303
DIYXIU | 954800 | catena-[tetraksi(μ2-ethane-1,2-diamine)-di-lithium ditellanediide] |  | 4.124 | 1.89303 | 0.833415 | 0 | 0 | 0.4989 | DIYXIU | 10.1002/zaac.201300303 | https://doi.org/10.1002/zaac.201300303
DIYXOA | 954801 | catena-[pentaksi(μ2-ethane-1,2-diamine)-bis(ethane-1,2-diamine-N,N')-bis(ethane-1,2-diamine-N)-tetra-lithium bis(tritellan-1,3-diide)] |  | 4.77993 | 2.26759 | 0.720692 | 0 | 0 | 0.56974 | DIYXOA | 10.1002/zaac.201300303 | https://doi.org/10.1002/zaac.201300303
DIZBUL | 967258 | catena-[(μ3-2-((4-carboxylatobenzyl)oxy)benzoato)-(1,10-phenanthroline)-cobalt] |  | 2.64496 | 1.26712 | 1.54725 | 0 | 0 | 0.31504 | DIZBUL | 10.1039/C3CE42272K | https://doi.org/10.1039/C3CE42272K
DIZCEW | 967263 | catena-[(μ2-2-((4-carboxylatobenzyl)oxy)benzoato)-(2,2'-bipyridine)-diaqua-manganese(ii)] |  | 2.53307 | 1.34401 | 1.46735 | 0 | 0 | 0.33232 | DIZCEW | 10.1039/C3CE42272K | https://doi.org/10.1039/C3CE42272K
DIZCIA | 967259 | catena-[(μ2-2-((4-carboxylatobenzyl)oxy)benzoato)-(2,2'-bipyridine)-diaqua-cobalt(ii)] |  | 2.48258 | 1.30731 | 1.50441 | 0 | 0 | 0.3265 | DIZCIA | 10.1039/C3CE42272K | https://doi.org/10.1039/C3CE42272K
DIZCIZ | 220084 | catena-(bis((μ4-Isophthalato-O,O',O'',O''')-(μ2-hydrogen isophthalato)-(2,2'-bipyridine))-tri-manganese(ii) hydrate) |  | 4.00154 | 1.32974 | 1.52008 | 0 | 0 | 0.35252 | DIZCIZ | 10.1002/ejic.200701208 | https://doi.org/10.1002/ejic.200701208
DIZCUM | 967257 | catena-[(μ3-2-((4-carboxylatobenzyl)oxy)benzoato)-(2,2'-bipyridine)-cadmium] |  | 3.14326 | 1.5321 | 1.65077 | 0 | 0 | 0.33926 | DIZCUM | 10.1039/C3CE42272K | https://doi.org/10.1039/C3CE42272K
DIZDAT | 983874 | catena-((μ2-Isothiocyanato)-(μ2-4,4'-(hydrazine-1,2-diylidenedimethylylidene)dipyridine)-(μ2-nitrato)-lead methanol solvate) |  | 5.73784 | 4.25533 | 1.7579 | 843.048 | 479.577 | 0.43766 | DIZDAT | 10.1039/C4CE00454J | https://doi.org/10.1039/C4CE00454J
DIZGAW | 984126 | catena-((μ4-2,2',2'',2''',2'''',2'''''-(Benzene-1,2,3,4,5,6-hexaylhexakis(methylene-1H-pyrazole-1,3-diyl))hexapyridine)-(μ4-terephthalato)-tetra-silver dinitrate dihydrate) |  | 4.3563 | 1.70346 | 1.59466 | 0 | 0 | 0.39632 | DIZGAW | 10.1039/C4CE00236A | https://doi.org/10.1039/C4CE00236A
DIZGEA | 984127 | catena-((μ-2,2',2'',2''',2'''',2'''''-(benzene-1,2,3,4,5,6-hexaylhexakis(methylene-1H-pyrazole-1,3-diyl))hexapyridine)-(μ-2-carboxybenzene-1,3-dicarboxylato)-tetra-silver dinitrate dihydrate) |  | 2.5971 | 1.21541 | 1.85219 | 0 | 0 | 0.31348 | DIZGEA | 10.1039/C4CE00236A | https://doi.org/10.1039/C4CE00236A
DIZGOK | 984129 | catena-((μ6-hexakis(3-(2-Pyridyl)pyrazol-1-ylmethyl)benzene)-bis(μ4-pyridine-2,3-dicarboxylato)-(nitrato-O)-hexa-silver nitrate dihydrate) |  | 4.24684 | 2.01825 | 1.78421 | 0 | 0 | 0.37572 | DIZGOK | 10.1039/C4CE00236A | https://doi.org/10.1039/C4CE00236A
DIZGUQ | 984130 | catena-((μ6-hexakis(3-(2-Pyridyl)pyrazol-1-ylmethyl)benzene)-bis(μ6-isophthalato)-bis(μ5-isophthalato)-bis(μ3-nitrato)-deca-silver dihydrate) |  | 2.80871 | 1.43922 | 2.11711 | 0 | 0 | 0.31104 | DIZGUQ | 10.1039/C4CE00236A | https://doi.org/10.1039/C4CE00236A
DIZHAV |  | catena-(bis(μ3-L-Methionyl-S-methylcysteinato)-di-copper(ii)) |  | 2.05309 | 1.199 | 1.66751 | 0 | 0 | 0.33584 | DIZHAV | 10.1039/dt9860000499 | https://doi.org/10.1039/dt9860000499
DIZHAX | 984131 | catena-((μ4-2,5-bis(Methoxycarbonyl)terephthalato)-(μ4-hexakis(3-(2-pyridyl)pyrazol-1-ylmethyl)benzene)-(μ2-2,5-bis(methoxycarbonyl)terephthalato)-tetra-silver) |  | 2.66699 | 1.12603 | 1.79412 | 0 | 0 | 0.30406 | DIZHAX | 10.1039/C4CE00236A | https://doi.org/10.1039/C4CE00236A
DIZHEB | 984132 | catena-((μ6-hexakis(3-(2-Pyridyl)pyrazol-1-ylmethyl)benzene)-bis(μ3-hydrogen benzene-1,2,4-tricarboxylato)-(μ2-2-(methoxycarbonyl)terephthalato)-hexa-silver) |  | 2.22462 | 1.10891 | 2.04525 | 0 | 0 | 0.25548 | DIZHEB | 10.1039/C4CE00236A | https://doi.org/10.1039/C4CE00236A
DIZHIF | 984133 | catena-((μ-2,2',2'',2''',2'''',2'''''-(benzene-1,2,3,4,5,6-hexaylhexakis(methylene-1H-pyrazole-1,3-diyl))hexapyridine)-bis(μ-hydrogen 4,4'-oxy-diphthalato)-hexa-silver dihydrate) |  | 4.11086 | 1.26174 | 1.83675 | 0 | 0 | 0.3386 | DIZHIF | 10.1039/C4CE00236A | https://doi.org/10.1039/C4CE00236A
DIZPIL |  | catena-(Triaqua-bis(trans-1,4-dithiane-1,4-dioxide-O,O')-(trifluoromethanesulfonato-O)-neodymium bis(trans-1,4-dithiane-1,4-dioxide) bis(trifluoromethanesulfonate)) |  | 2.3014 | 1.01459 | 1.92204 | 0 | 0 | 0.32094 | DIZPIL | 10.1016/0022-5088(85)90043-8 | https://doi.org/10.1016/0022-5088(85)90043-8
DIZQAG | 956647 | catena-[tris(μ4-furan-2,5-dicarboxylato)-triaqua-tri-copper unknown solvate] |  | 8.19784 | 5.91913 | 1.04119 | 1806.38 | 1734.91 | 0.64954 | DIZQAG | 10.1039/C4CE00145A | https://doi.org/10.1039/C4CE00145A
DIZQIN | 661685 | catena-(bis(μ2-2-(Trimethylsilylmethyl)-1,1,1,3,3,3-hexafluoro-2-propanoxo-F,O)-tetrakis(μ2-2-(trimethylsilylmethyl)-1,1,1,3,3,3-hexafluoro-2-propanoxo-F,F,O,O)-bis(2-(trimethylsilylmethyl)-1,1,1,3,3,3-hexafluoro-2-propanolate-O)-di-aluminium-di-lithium n-hexane solvate) |  | 5.65087 | 1.57831 | 1.38241 | 0 | 0 | 0.42256 | DIZQIN | 10.1002/zaac.200700579 | https://doi.org/10.1002/zaac.200700579
DIZQOT | 655993 | catena-((μ4-Benzene-1,4-dicarboxylato-O,O',O'',O''')-bis(μ3-benzene-1,4-dicarboxylato-O,O',O'')-bis(μ3-hydroxo)-bis(phenanthrene-9,10-dione-N,N')-di-cobalt-di-zinc dihydrate) |  | 3.46252 | 2.72478 | 1.59075 | 0 | 0 | 0.39528 | DIZQOT | 10.1002/zaac.200700537 | https://doi.org/10.1002/zaac.200700537
DIZWEP | 661654 | catena-[(μ3-Benzophenone-4,4'-dicarboxylato)-aqua-(1,10-phenanthroline)-cobalt(ii)] |  | 3.65457 | 2.56737 | 1.54401 | 0 | 0 | 0.32044 | DIZWEP | 10.1002/zaac.200700577 | https://doi.org/10.1002/zaac.200700577
DIZWIT | 661655 | catena-[bis(μ4-Benzophenone-4,4'-dicarboxylato-O,O,O',O'',O'')-(μ4-benzophenone-4,4'-dicarboxylato-O,O',O'',O'')-bis(2,2'-bipyridyl)-di-cobalt(ii) isopropanol solvate] |  | 5.15143 | 1.71019 | 1.4053 | 0 | 0 | 0.3937 | DIZWIT | 10.1002/zaac.200700577 | https://doi.org/10.1002/zaac.200700577
DIZWOZ | 661656 | catena-[(μ2-Benzophenone-4,4'-dicarboxylato-O,O',O'',O'')-(2,2'-bipyridyl)-zinc(ii)] |  | 2.80833 | 1.48235 | 1.50103 | 0 | 0 | 0.35512 | DIZWOZ | 10.1002/zaac.200700577 | https://doi.org/10.1002/zaac.200700577
DIZWUF | 661657 | catena-[(μ2-Benzophenone-4,4'-dicarboxylato-O,O',O'',O'')-(2,2'-bipyridyl)-copper(ii)] |  | 2.90827 | 1.53853 | 1.48947 | 0 | 0 | 0.35792 | DIZWUF | 10.1002/zaac.200700577 | https://doi.org/10.1002/zaac.200700577
DIZYIV | 229168 | catena-[(μ2-Chloro)-(μ2-3,3'-bipyridyl)-copper(i)] |  | 2.26194 | 1.1315 | 1.79133 | 0 | 0 | 0.31222 | DIZYIV | 10.1002/zaac.200700503 | https://doi.org/10.1002/zaac.200700503
DIZYOB | 638671 | catena-[bis(μ3-Bromo)-(μ2-3,3'-bipyridyl)-di-copper(i)] |  | 2.18914 | 1.23221 | 2.51132 | 0 | 0 | 0.32102 | DIZYOB | 10.1002/zaac.200700503 | https://doi.org/10.1002/zaac.200700503
DIZYUH | 682395 | catena-[bis(μ3-Terephthalato)-(μ2-terephthalato)-hexaaqua-di-lutetium(iii)] |  | 2.15401 | 1.08934 | 2.28391 | 0 | 0 | 0.29622 | DIZYUH | 10.1002/zaac.200700547 | https://doi.org/10.1002/zaac.200700547
DIZZUI | 666193 | catena-[bis(μ2-3,4'-Dicarboxy-diphenylsulfone-3',4-dicarboxylato)-(μ2-1,2-bis(4-pyridyl)ethene)-bis(1,2-bis(4-pyridyl)ethene)-di-zinc(ii)] |  | 2.32534 | 1.05377 | 1.58485 | 0 | 0 | 0.32016 | DIZZUI | 10.1039/b717415b | https://doi.org/10.1039/b717415b
DNENCD |  | catena(Dinitro-ethylenediamine-cadmium) |  | 1.57671 | 0.84863 | 2.57546 | 0 | 0 | 0.26234 | DNENCD | Not found | https://doi.org/Not found
DOBBEC | 668032 | catena-[(μ4-Phosphato)-(μ3-hydrogen phosphato)-(histidinato)-di-zinc(ii) monohydrate] |  | 2.53289 | 1.04935 | 2.16309 | 0 | 0 | 0.3405 | DOBBEC | 10.1039/b716397e | https://doi.org/10.1039/b716397e
DOBFAC | 661156 | catena-(bis(μ2-3-(pyridin-3-yl)benzoato)-diaqua-nickel(ii)) |  | 2.00855 | 1.23288 | 1.573 | 0 | 0 | 0.30506 | DOBFAC | 10.1039/b714491a | https://doi.org/10.1039/b714491a
DOBFAC01 | 706295 | catena-(bis(μ2-3-(pyridin-3-yl)benzoato)-diaqua-nickel(ii)) |  | 1.99616 | 1.21722 | 1.57066 | 0 | 0 | 0.30168 | DOBFAC01 | Not found | https://doi.org/Not found
DOBFEG | 661157 | catena-(bis(μ2-3-(pyridin-3-yl)benzoato)-nickel(ii) monohydrate) |  | 3.05391 | 1.20813 | 1.44381 | 0 | 0 | 0.36438 | DOBFEG | 10.1039/b714491a | https://doi.org/10.1039/b714491a
DOBFIK | 661158 | catena-(bis(μ2-3-(pyridin-3-yl)benzoato)-diaqua-cobalt(ii)) |  | 2.04761 | 1.17716 | 1.56384 | 0 | 0 | 0.29848 | DOBFIK | 10.1039/b714491a | https://doi.org/10.1039/b714491a
DOBFOQ | 661159 | catena-(bis(μ2-3-(Pyridin-3-yl)benzoato)-zinc(ii) monohydrate) |  | 3.02731 | 1.23295 | 1.46968 | 0 | 0 | 0.36646 | DOBFOQ | 10.1039/b714491a | https://doi.org/10.1039/b714491a
DOBFUW | 661160 | catena-(bis(μ2-3-(pyridin-3-yl)benzoato)-copper(ii)) |  | 2.26857 | 1.31975 | 1.53176 | 0 | 0 | 0.34002 | DOBFUW | 10.1039/b714491a | https://doi.org/10.1039/b714491a
DOBGAD | 661161 | catena-(bis(μ2-3-(pyridin-3-yl)benzoato)-cadmium(ii)) |  | 1.9667 | 1.09768 | 1.74123 | 0 | 0 | 0.3054 | DOBGAD | 10.1039/b714491a | https://doi.org/10.1039/b714491a
DOBGAD01 | 714869 | catena-(bis(μ2-3-(Pyridin-3-yl)benzoato)-cadmium(ii)) |  | 1.98016 | 1.09888 | 1.73955 | 0 | 0 | 0.30526 | DOBGAD01 | Not found | https://doi.org/Not found
DOBGEH | 661162 | catena-(tetrakis(μ2-3-(pyridin-3-yl)benzoato-O,O')-bis(3-(pyridin-3-yl)benzoato-O,O')-tetraaqua-di-gadolinium(iii)) |  | 2.6605 | 1.35735 | 1.63391 | 0 | 0 | 0.33342 | DOBGEH | 10.1039/b714491a | https://doi.org/10.1039/b714491a
DOBGOR | 656073 | catena-(bis(μ2-azido-N,N)-(μ2-1,4-bis(2-pyridyl)-1-amido-4-methyl-2,3-diaza-1,3-butadiene)-(azido-N)-di-zinc(ii)) |  | 2.5463 | 1.11863 | 1.78996 | 0 | 0 | 0.33628 | DOBGOR | 10.1039/b711831g | https://doi.org/10.1039/b711831g
DOBHAE | 656075 | catena-(tris(μ2-azido-N,N)-(μ2-1-(2-pyridyl)-1-amido-4-methyl-4-thiazolyl-2,3-diaza-1,3-butadiene)-di-zinc(ii)) |  | 2.56779 | 1.14415 | 1.87725 | 0 | 0 | 0.32968 | DOBHAE | 10.1039/b711831g | https://doi.org/10.1039/b711831g
DOBJAH | 947958 | catena-(bis(μ2-Chloro)-dichloro-bis(5-(pyridin-2-yl)[1,3]dioxolo[4,5-g]isoquinoline)-di-copper) |  | 2.02421 | 1.11517 | 1.81861 | 0 | 0 | 0.2977 | DOBJAH | 10.1016/j.ejmech.2013.10.031 | https://doi.org/10.1016/j.ejmech.2013.10.031
DOBJIN | 1143039 | catena-(Tetra-aqua-(μ2-squarato-O,O')-zinc) |  | 2.44083 | 1.2238 | 2.0044 | 0 | 0 | 0.2968 | DOBJIN | Not found | https://doi.org/Not found
DOBJIN01 | 1143040 | catena-(Tetra-aqua-(μ2-squarato-O,O')-zinc(ii)) | ("catena-(Tetra-aqua-(μ2-cyclobut-3-ene-1,2,-dione-3,4-diolato-O,O')-zinc(ii))",) | 2.39967 | 1.0529 | 2.07135 | 0 | 0 | 0.2719 | DOBJIN01 | 10.1016/0022-4596(88)90298-8 | https://doi.org/10.1016/0022-4596(88)90298-8
DOBJIN02 | 952646 | catena-((μ-squarato)-tetra-aqua-zinc(ii)) |  | 2.39305 | 1.19943 | 2.02828 | 0 | 0 | 0.29026 | DOBJIN02 | 10.1021/jp982696c | https://doi.org/10.1021/jp982696c
DOBJUZ01 |  | catena-(Tetra-aqua-(μ2-squarato-O,O')-iron(ii)) |  | 2.51448 | 1.26075 | 1.89048 | 0 | 0 | 0.2916 | DOBJUZ01 | 10.1016/S0020-1693(00)80759-8 | https://doi.org/10.1016/S0020-1693(00)80759-8
DOBJUZ02 | 952643 | catena-(Tetra-aqua-(μ2-squarato-O,O')-iron(ii)) |  | 2.39629 | 1.13111 | 1.91708 | 0 | 0 | 0.284 | DOBJUZ02 | 10.1021/jp982696c | https://doi.org/10.1021/jp982696c
DOBKAG01 | 131907 | catena-((μ2-Squarato)-tetra-aqua-cobalt(ii)) |  | 2.42026 | 1.13617 | 2.03566 | 0 | 0 | 0.25112 | DOBKAG01 | 10.1107/S0108768196009639 | https://doi.org/10.1107/S0108768196009639
DOBKAG02 | 712096 | catena-((μ2-Cyclobutane-1,2,3,4-tetrone)-tetra-aqua-cobalt) |  | 2.39256 | 1.09764 | 2.03536 | 0 | 0 | 0.26006 | DOBKAG02 | 10.1016/j.ica.2011.02.087 | https://doi.org/10.1016/j.ica.2011.02.087
DOBKAG03 | 952644 | catena-(Tetra-aqua-(μ2-squarato-O,O')-cobalt(ii)) |  | 2.40576 | 1.20828 | 1.97643 | 0 | 0 | 0.2768 | DOBKAG03 | 10.1021/jp982696c | https://doi.org/10.1021/jp982696c
DOBKEK01 | 131908 | catena-((μ2-Squarato)-tetra-aqua-nickel(ii)) |  | 2.43719 | 1.1381 | 2.06569 | 0 | 0 | 0.258 | DOBKEK01 | 10.1107/S0108768196009639 | https://doi.org/10.1107/S0108768196009639
DOBKEK02 | 952645 | catena-(Tetra-aqua-(μ2-squarato-O,O')-nickel(ii)) |  | 2.37016 | 1.19216 | 2.01563 | 0 | 0 | 0.27818 | DOBKEK02 | 10.1021/jp982696c | https://doi.org/10.1021/jp982696c
DOBYOI |  | catena-(μ2-(2-Carboxylato-O)-phenoxyacetato)-aqua-copper(ii) |  | 1.88363 | 1.09584 | 1.87021 | 0 | 0 | 0.31106 | DOBYOI | 10.1016/S0020-1693(00)85659-5 | https://doi.org/10.1016/S0020-1693(00)85659-5
DOCDUV | 639898 | catena-(bis(μ2-1,4-bis(2-(2-Pyridyl)benzimidazol-1-yl)butane)-tetrakis(isothiocyanato)-di-cadmium(ii) N,N-dimethylformamide solvate) |  | 5.13591 | 3.59028 | 1.20132 | 0 | 0 | 0.49732 | DOCDUV | 10.1080/00958970701382828 | https://doi.org/10.1080/00958970701382828
DOCFAD | 639899 | catena-(bis(μ2-1,4-bis(2-(2-Pyridyl)benzimidazol-1-yl)butane)-tetrakis(isothiocyanato)-di-manganese(ii) N,N-dimethylformamide solvate) |  | 5.13254 | 3.57248 | 1.10671 | 0 | 0 | 0.4921 | DOCFAD | 10.1080/00958970701382828 | https://doi.org/10.1080/00958970701382828
DOCFEH | 639900 | catena-(bis(μ2-1,4-bis(2-(2-Pyridyl)benzimidazol-1-yl)butane)-tetrakis(isothiocyanato)-di-zinc(ii) N,N-dimethylformamide solvate) |  | 5.1711 | 3.61392 | 1.13676 | 0 | 0 | 0.49162 | DOCFEH | 10.1080/00958970701382828 | https://doi.org/10.1080/00958970701382828
DOCGAE | 607152 | catena-(bis(μ2-4-Hydroxy-3-methoxybenzoato-O,O')-(4-hydroxy-3-methoxybenzoato-O,O')-diaqua-praseodymium(iii)) |  | 2.07021 | 1.0105 | 1.81459 | 0 | 0 | 0.29036 | DOCGAE | 10.1080/00958970701420438 | https://doi.org/10.1080/00958970701420438
DOCGEI | 607153 | catena-(bis(μ2-4-Hydroxy-3-methoxybenzoato-O,O')-(4-hydroxy-3-methoxybenzoato-O,O')-diaqua-neodymium(iii)) |  | 2.07105 | 1.00347 | 1.82922 | 0 | 0 | 0.28844 | DOCGEI | 10.1080/00958970701420438 | https://doi.org/10.1080/00958970701420438
DOCHEJ | 622104 | catena-((μ6-3,5-Dinitropyrid-2-onato)-rubidium) |  | 1.66157 | 0.84203 | 2.22516 | 0 | 0 | 0.22582 | DOCHEJ | 10.1080/00958970701422368 | https://doi.org/10.1080/00958970701422368
DOCHIN | 622105 | catena-((μ7-3,5-Dinitropyrid-2-onato)-(μ3-aqua)-cesium) |  | 1.7327 | 0.69285 | 2.42965 | 0 | 0 | 0.2393 | DOCHIN | 10.1080/00958970701422368 | https://doi.org/10.1080/00958970701422368
DOCHOT | 622106 | catena-((μ7-3,5-Dinitropyrid-4-onato)-rubidium) |  | 1.53191 | 0.73563 | 2.23133 | 0 | 0 | 0.2227 | DOCHOT | 10.1080/00958970701422368 | https://doi.org/10.1080/00958970701422368
DOCHUZ | 622107 | catena-((μ7-3,5-Dinitropyrid-4-onato)-cesium) |  | 1.71093 | 0.83363 | 2.44563 | 0 | 0 | 0.27212 | DOCHUZ | 10.1080/00958970701422368 | https://doi.org/10.1080/00958970701422368
DOCJEL | 622109 | catena-((μ7-3,5-Dinitro-N-oxypyrid-4-one)-cesium) |  | 2.04297 | 0.90504 | 2.47109 | 0 | 0 | 0.25662 | DOCJEL | 10.1080/00958970701422368 | https://doi.org/10.1080/00958970701422368
DOCKOW | 687676 | catena-(bis(μ5-Benzene-1,3-dicarboxylato-O,O,O',O'',O''')-bis(μ4-benzene-1,3-dicarboxylato-O,O,O',O'',O''')-tetrakis(μ4-benzene-1,3-dicarboxylato-O,O',O'',O''')-bis(μ2-3-carboxybenzoato-O,O')-bis(μ2-1,2-bis(4-pyridyl)ethane-N,N')-diaqua-tri-manganese-hexa-zinc(ii) bis(1,2-bis(4-pyridyl)ethane)) |  | 6.92146 | 5.15259 | 1.40456 | 590.897 | 420.7 | 0.45476 | DOCKOW | 10.1021/cg700740m | https://doi.org/10.1021/cg700740m
DOCNIT | 678114 | catena-(hexakis(μ3-2-(Trimethylammonio)acetato-O,O,O')-tris(bis(trifluoromethanesulfonyl)imido-N)-(bis(trifluoromethanesulfonyl)imido-O)-hexa-silver(i) bis(bis(trifluoromethanesulfonyl)imide)) | ("catena-(hexakis(μ3-Betaine-O,O,O')-tris(bis(trifluoromethanesulfonyl)imido-N)-(bis(trifluoromethanesulfonyl)imido-O)-hexa-silver(i) bis(bis(trifluoromethanesulfonyl)imide))",) | 5.23677 | 2.2524 | 1.72378 | 0 | 0 | 0.45392 | DOCNIT | 10.1021/cg701187t | https://doi.org/10.1021/cg701187t
DOCPOB | 687750 | catena-(tetrakis(μ2-Pyridine-2,6-dicarboxylato-N,O,O',O'')-bis(pyridine-2,6-dicarboxylato-N,O,O')-octaaqua-di-cerium(iv)-di-zinc(ii) hexadecahydrate) |  | 5.3025 | 2.26328 | 1.5831 | 0 | 0 | 0.45422 | DOCPOB | 10.1021/cg070349z | https://doi.org/10.1021/cg070349z
DOCPUH | 687751 | catena-(bis(μ2-Pyridine-2,6-dicarboxylato-N,O,O',O'')-(pyridine-2,6-dicarboxylato-N,O,O')-diaqua-bis(methanol)-cerium(iv)-zinc(ii) trihydrate) |  | 2.72302 | 0.95776 | 2.3175 | 0 | 0 | 0.23992 | DOCPUH | 10.1021/cg070349z | https://doi.org/10.1021/cg070349z
DOCQAO | 687752 | catena-(tetrakis(μ2-Pyridine-2,6-dicarboxylato-N,O,O',O'')-bis(pyridine-2,6-dicarboxylato-N,O,O')-hexaaqua-bis(ethanol)-di-cerium(iv)-di-zinc(ii) ethanol solvate tetrahydrate) |  | 3.88746 | 1.67357 | 1.67605 | 0 | 0 | 0.40224 | DOCQAO | 10.1021/cg070349z | https://doi.org/10.1021/cg070349z
DOCQES | 687753 | catena-(tetrakis(μ2-Pyridine-2,6-dicarboxylato-N,O,O',O'')-bis(pyridine-2,6-dicarboxylato-N,O,O')-octaaqua-di-cadmium(ii)-di-cerium(iv) (pyridine-2,6-dicarboxylato-N,O,O')-bis(6-carboxypyridine-2-carboxylato-N,O,O')-cerium(iv) hydrate) |  | 9.10027 | 6.31507 | 1.10717 | 1704.44 | 1539.45 | 0.6322 | DOCQES | 10.1021/cg070349z | https://doi.org/10.1021/cg070349z
DOCQIW | 687754 | catena-(bis(μ2-Pyridine-2,6-dicarboxylato-N,O,O',O'')-(pyridine-2,6-dicarboxylato-N,O,O')-diaqua-bis(methanol)-cadmium(ii)-cerium(iv) trihydrate) |  | 3.29219 | 1.28522 | 1.83609 | 0 | 0 | 0.37298 | DOCQIW | 10.1021/cg070349z | https://doi.org/10.1021/cg070349z
DOCQOC | 687755 | catena-(bis(μ2-Pyridine-2,6-dicarboxylato-N,O,O',O'')-(pyridine-2,6-dicarboxylato-N,O,O')-tetraaqua-cadmium(ii)-cerium(iv) trihydrate) |  | 3.28591 | 1.35315 | 1.87067 | 0 | 0 | 0.3761 | DOCQOC | 10.1021/cg070349z | https://doi.org/10.1021/cg070349z
DOCWOI | 626504 | catena-[(μ3-N-(2-Oxynaphthylmethylene)glycinato-N,O,O,O',O'')-methanol-nickel(ii)] |  | 2.50855 | 1.3054 | 1.65073 | 0 | 0 | 0.31688 | DOCWOI | 10.1080/00958970701370567 | https://doi.org/10.1080/00958970701370567
DOCWOI01 | 887619 | catena-[(μ3-2-(((2-Oxidonaphthalen-1-yl)methylene)amino)acetato)-methanol-nickel(ii)] |  | 2.53083 | 1.31765 | 1.6381 | 0 | 0 | 0.32092 | DOCWOI01 | 10.1016/j.inoche.2012.12.020 | https://doi.org/10.1016/j.inoche.2012.12.020
DOCXUP | 612537 | catena-[bis(μ2-1,4-bis(Imidazol-1-yl)butane-N,N')-bis(isothiocyanato)-manganese(ii)] |  | 1.73888 | 1.18244 | 1.46324 | 0 | 0 | 0.30882 | DOCXUP | 10.1080/00958970701382836 | https://doi.org/10.1080/00958970701382836
DOCYAW | 612538 | catena-[bis(μ2-1,4-bis(Imidazol-1-yl)butane-N,N')-bis(dicyanamido)-manganese(ii)] |  | 2.19037 | 1.11087 | 1.40452 | 0 | 0 | 0.32586 | DOCYAW | 10.1080/00958970701382836 | https://doi.org/10.1080/00958970701382836
DOCYEA | 612539 | catena-[bis(μ2-1,4-bis(Imidazol-1-yl)butane-N,N')-bis(azido)-manganese(ii)] |  | 1.98355 | 1.13861 | 1.47869 | 0 | 0 | 0.30186 | DOCYEA | 10.1080/00958970701382836 | https://doi.org/10.1080/00958970701382836
DOCYIE | 630842 | catena-[(μ2-1-Ammoniopropane-1,1,3-triphosphonato-O,O',O'')-aqua-(2,2'-bipyridine)-zinc(ii) dihydrate] |  | 3.02888 | 1.32679 | 1.7734 | 0 | 0 | 0.32304 | DOCYIE | 10.1080/00958970701486785 | https://doi.org/10.1080/00958970701486785
DOCYIE01 | 648221 | catena-((μ2-1-ammoniopropyl-1,1,3-triphosphonato)-aqua-(2,2'-bipyridine)-zinc(ii) dihydrate) |  | 3.02888 | 1.32679 | 1.7734 | 0 | 0 | 0.32304 | DOCYIE01 | Not found | https://doi.org/Not found
DOCYUQ | 630844 | catena-[(μ2-1-Ammoniopropane-1,1,3-triphosphonato-O,O',O'')-aqua-(2,2'-bipyridine)-cadmium(ii) dihydrate] |  | 3.43654 | 1.35821 | 1.8432 | 0 | 0 | 0.3479 | DOCYUQ | 10.1080/00958970701486785 | https://doi.org/10.1080/00958970701486785
DODGUY |  | catena-Lithium-2-carbamoyl-phenoxyacetate |  | 1.60951 | 1.07563 | 1.53212 | 0 | 0 | 0.25016 | DODGUY | 10.1016/S0020-1693(00)84625-3 | https://doi.org/10.1016/S0020-1693(00)84625-3
DODHUA | 618064 | catena-(bis(μ5-Benzophenone-3,3',4,4'-tetracarboxylato)-bis(μ2-pyrazine-N,N')-tetraaqua-tetra-nickel(ii) monohydrate) |  | 3.74932 | 1.84682 | 1.66571 | 0 | 0 | 0.36046 | DODHUA | 10.1080/00958970701484798 | https://doi.org/10.1080/00958970701484798
DODJEM | 623905 | catena-((μ2-2,2'-(1,2-Ethylenedioxy)-bis(N-(2-pyridylmethyl)benzamide)-O,O')-aqua-tris(nitrato-O,O')-yttrium monohydrate) |  | 4.69151 | 3.62209 | 1.4186 | 0 | 0 | 0.40116 | DODJEM | 10.1080/00958970701573145 | https://doi.org/10.1080/00958970701573145
DODJIQ | 294145 | catena-((μ2-Suberato-O,O')-bis(1,10-phenanthroline)-cadmium(ii) dihydrate) |  | 3.13977 | 2.28716 | 1.49282 | 0 | 0 | 0.36364 | DODJIQ | 10.1080/00958970701572642 | https://doi.org/10.1080/00958970701572642
DODJUC | 636042 | catena-((μ3-2-(4-(2-(Pyrid-4-yl)vinyl)phenyl)-4,4,5,5-tetramethylimidazoline-1-oxyl-3-oxide-N,O,O' radical)-diiodo-mercury(ii)) |  | 2.84419 | 1.35381 | 2.25834 | 0 | 0 | 0.3734 | DODJUC | 10.1080/00958970701598951 | https://doi.org/10.1080/00958970701598951
DODKEN | 641417 | catena-(Ethylenediammonium (μ5-1-hydroxyethylidene-diphosphonato)-(μ4-1-hydroxyethylidene-diphosphonato)-aqua-tri-zinc(ii) monohydrate) |  | 4.42536 | 3.27352 | 1.99768 | 0 | 0 | 0.4585 | DODKEN | 10.1080/00958970701573186 | https://doi.org/10.1080/00958970701573186
DODKIR | 633034 | catena-((μ2-3,3'-Azo-bis(6-hydroxybenzoato)-O,O',O'')-tetraaqua-calcium(ii)) | ("catena-((μ2-Olsalazine-O,O',O'')-tetraaqua-calcium(ii))",) | 2.21584 | 0.94439 | 1.57885 | 0 | 0 | 0.30586 | DODKIR | 10.1080/00958970701572360 | https://doi.org/10.1080/00958970701572360
DODKOX | 633035 | catena-((μ2-3,3'-Azo-bis(6-hydroxybenzoato)-O,O')-tetraaqua-magnesium(ii)) | ("catena-((μ2-Olsalazine-O,O')-tetraaqua-magnesium(ii))",) | 2.18066 | 0.98549 | 1.57496 | 0 | 0 | 0.30808 | DODKOX | 10.1080/00958970701572360 | https://doi.org/10.1080/00958970701572360
DODLIS | 623897 | catena-(Triethylammonium (μ2-3,4,5,6-tetrafluorophthalato-O,O')-triphenyl-tin(iv)) |  | 4.95692 | 3.24124 | 1.25376 | 0 | 0 | 0.50644 | DODLIS | 10.1080/00958970701509750 | https://doi.org/10.1080/00958970701509750
DODLOY | 635048 | catena-((μ4-1,2-Phenylenediacetato-O,O,O',O'',O'',O''')-bis(μ4-1,2-phenylenediacetato-O,O,O',O'',O''')-diaqua-di-terbium(iii) dihydrate) |  | 3.57941 | 1.57283 | 1.90799 | 0 | 0 | 0.36038 | DODLOY | 10.1080/00958970701502003 | https://doi.org/10.1080/00958970701502003
DODLUE | 635081 | catena-((μ4-1,2-Phenylenediacetato-O,O,O',O'',O'',O''')-bis(μ4-1,2-phenylenediacetato-O,O,O',O'',O''')-diaqua-di-holmium(iii) dihydrate) |  | 3.57643 | 1.58874 | 1.95237 | 0 | 0 | 0.35462 | DODLUE | 10.1080/00958970701502003 | https://doi.org/10.1080/00958970701502003
DODMIT | 609775 | catena-(tris(μ4-Benzene-1,4-dicarboxylato-O,O',O'',O''')-bis(N,N-dimethylformamide-O)-di-erbium(iii)) |  | 3.35529 | 1.61733 | 1.83029 | 0 | 0 | 0.39926 | DODMIT | 10.1080/00958970701411361 | https://doi.org/10.1080/00958970701411361
DODMOZ | 635806 | catena-((μ4-2,2'-Biquinoline-4,4'-dicarboxylato-O,O',O'',O''')-bis(μ3-2,2'-biquinoline-4,4'-dicarboxylato-O,O,O',O'',O''')-aqua-tris(N,N-dimethylformamide-O)-di-erbium(iii) N,N-dimethylformamide solvate monohydrate) |  | 4.65063 | 3.29879 | 1.43998 | 0 | 0 | 0.43634 | DODMOZ | 10.1080/00958970701411361 | https://doi.org/10.1080/00958970701411361
DODNCU | 1143304 | catena-tris-μ2-(1,12-Dodecanedinitrile) copper(ii) hexachloroantimonate(v) |  | 6.16477 | 3.11976 | 0.792229 | 0 | 0 | 0.57952 | DODNCU | 10.1107/S0567740876006262 | https://doi.org/10.1107/S0567740876006262
DODNIU | 286509 | catena-((μ2-2,2'-Bithiophene-5,5'-dicarbonitrile-N,N')-(trifluoromethanesulfonato-O)-silver(i) benzene solvate) |  | 3.94654 | 3.05387 | 1.59911 | 0 | 0 | 0.47072 | DODNIU | 10.1080/00958970701438786 | https://doi.org/10.1080/00958970701438786
DODPAO | 205858 | catena-(bis(μ3-4-Sulfobenzoato-O,O',O'')-(μ2-oxalato)-hexa-aqua-di-samarium(iii) dihydrate) |  | 2.76673 | 2.48913 | 2.30289 | 0 | 0 | 0.28926 | DODPAO | 10.1080/00958970701384477 | https://doi.org/10.1080/00958970701384477
DODPIV | 116242 | catena-(tetrakis(μ2-Cyano)-(2,2'-bipyridyl)-copper-platinum) |  | 1.82284 | 1.14023 | 2.45113 | 0 | 0 | 0.28914 | DODPIV | 10.1023/A:1009064715321 | https://doi.org/10.1023/A:1009064715321
DODQAP | 663154 | catena-(bis(μ3-Sulfato-O,O',O'')-bis(μ2-sulfato-O,O')-tetrakis(μ2-hydroxo)-diaqua-bis(2,2'-bipyridyl)-tetra-indium) |  | 2.09615 | 0.9106 | 2.59017 | 0 | 0 | 0.24878 | DODQAP | 10.1016/j.jssc.2007.12.013 | https://doi.org/10.1016/j.jssc.2007.12.013
DODQET | 662259 | catena-(tris(μ3-Oxo)-(μ2-3,4'-dipyridylketone)-bis(μ2-oxo)-aqua-trioxo-di-copper(ii)-di-molybdenum(vi)) |  | 2.92964 | 0.73067 | 2.64629 | 0 | 0 | 0.25996 | DODQET | 10.1016/j.jssc.2008.01.036 | https://doi.org/10.1016/j.jssc.2008.01.036
DODQIX | 662260 | catena-((μ5-Oxo)-bis(μ3-oxo)-bis(μ2-3,4'-dipyridylketone)-heptakis(μ2-oxo)-trioxo-di-copper(i)-tetra-molybdenum) |  | 2.66659 | 1.28048 | 2.48852 | 0 | 0 | 0.2898 | DODQIX | 10.1016/j.jssc.2008.01.036 | https://doi.org/10.1016/j.jssc.2008.01.036
DODRAQ | 653076 | catena-((μ3-Phosphito)-pyridine-cobalt(ii)) |  | 1.66483 | 0.94256 | 1.96303 | 0 | 0 | 0.27808 | DODRAQ | 10.1016/j.jssc.2008.01.043 | https://doi.org/10.1016/j.jssc.2008.01.043
DOFFOU | 638680 | catena-(bis(Ethylenediamine)-copper(ii) bis(μ4-succinato)-dichloro-di-manganese(ii)) |  | 4.61253 | 3.42622 | 1.30816 | 0 | 0 | 0.5359 | DOFFOU | 10.1021/ic702017p | https://doi.org/10.1021/ic702017p
DOFGUB | 631731 | catena-((μ2-1-Aminocyclopropanecarboxylato-N,O,O')-(2-picolylamine-N,N')-copper(ii) perchlorate) |  | 3.98228 | 2.3308 | 1.29107 | 0 | 0 | 0.4786 | DOFGUB | 10.1021/ic702303g | https://doi.org/10.1021/ic702303g
DOFHAI | 631732 | catena-((μ2-1-Aminocyclopropanecarboxylato-N,O,O')-(1,10-phenanthroline)-copper(ii) perchlorate) |  | 4.02144 | 1.84997 | 1.31962 | 0 | 0 | 0.45156 | DOFHAI | 10.1021/ic702303g | https://doi.org/10.1021/ic702303g
DOFHIQ01 | 964061 | catena-[(μ6-carbonato)-(μ4-carbonato)-tris(μ2-aqua)-copper-di-sodium] |  | 1.62864 | 0.9256 | 2.31393 | 0 | 0 | 0.1686 | DOFHIQ01 | 10.1021/ic400315g | https://doi.org/10.1021/ic400315g
DOFNUJ | 950466 | catena-[bis(N,N-dimethylformamide)-(μ-4',4',5'-triphenylspiro[2,1-benzoxaborole-1,2'-[1,3,2]dioxaborolan]-3(1H)-one)-di-lithium] |  | 2.26584 | 1.41438 | 1.28663 | 0 | 0 | 0.32844 | DOFNUJ | 10.1021/ja407764u | https://doi.org/10.1021/ja407764u
DOFQEV | 698258 | catena-(bis(μ2-cis-1,3-Cyclopentanedicarbonitrile)-silver(i) perchlorate) |  | 4.55973 | 2.40956 | 1.361 | 0 | 0 | 0.45206 | DOFQEV | 10.1021/ic800069f | https://doi.org/10.1021/ic800069f
DOFQIZ | 698259 | catena-(bis(μ2-cis-1,3-Cyclopentanedicarbonitrile)-silver(i) hexafluorophosphate) |  | 4.79422 | 2.62318 | 1.31433 | 0 | 0 | 0.4737 | DOFQIZ | 10.1021/ic800069f | https://doi.org/10.1021/ic800069f
DOFQOF | 698260 | catena-(bis(μ2-cis-1,3-Cyclopentanedicarbonitrile)-silver(i) hexafluoroantimonate) |  | 5.14815 | 2.92513 | 1.2487 | 0 | 0 | 0.49894 | DOFQOF | 10.1021/ic800069f | https://doi.org/10.1021/ic800069f
DOFREV | 1143415 | catena-bis(μ2-Phenylthiolato)-cadmium(ii) |  | 3.09825 | 1.70784 | 1.69203 | 0 | 0 | 0.40546 | DOFREV | 10.1002/anie.198601652 | https://doi.org/10.1002/anie.198601652
DOFREV10 |  | catena-(octakis(μ2-p-Phenylthio)-tetra-cadmium(ii)) |  | 3.15721 | 1.46059 | 1.72528 | 0 | 0 | 0.3879 | DOFREV10 | 10.1021/ic00271a019 | https://doi.org/10.1021/ic00271a019
DOFRIA | 649281 | catena-((μ12-Phosphato)-octakis(μ3-oxo)-octadecakis(μ2-oxo)-diaqua-tetrakis(1,10-phenanthroline)-dodecaoxo-di-zinc-octa-molybdenum(vi)-di-vanadium(v)-tetra-vanadium(iv) (μ12-phosphato)-octakis(μ3-oxo)-icosakis(μ2-oxo)-tetrakis(1,10-phenanthroline)-decaoxo-octa-molybdenum(vi)-di-vanadium(iv)-tetra-vanadium(v) heptahydrate) |  | 3.04355 | 1.24643 | 2.45328 | 0 | 0 | 0.3024 | DOFRIA | 10.1080/00958970801930039 | https://doi.org/10.1080/00958970801930039
DOFVEA | 646311 | catena-(tris(oxonium) tetrakis(μ4-oxo)-hexacosakis(μ2-oxo)-diaqua-tris(pyridine-2-carboxylic acid)-decaoxo-germanium-sodium-dodeca-tungsten pyridine-2-carboxylic acid dihydrate) |  | 4.63299 | 3.37595 | 3.70582 | 0 | 0 | 0.3783 | DOFVEA | 10.1080/00958970801947470 | https://doi.org/10.1080/00958970801947470
DOFWIF | 636091 | catena-((μ2-Squarato-O1,O3)-diaqua-bis(5-methylimidazol-3-yl-N)-nickel(ii)) |  | 2.1192 | 1.4326 | 1.65805 | 0 | 0 | 0.30982 | DOFWIF | 10.1080/00958970801950011 | https://doi.org/10.1080/00958970801950011
DOFWOL | 636092 | catena-((μ2-Squarato-O1,O3)-bis(2-(4-imidazol-3-yl)ethylamine-N,N')-nickel(ii) monohydrate) | ("catena-((μ2-Squarato-O1,O3)-bis(histamine-N,N')-nickel(ii) monohydrate)",) | 2.8436 | 1.51599 | 1.53802 | 0 | 0 | 0.3547 | DOFWOL | 10.1080/00958970801950011 | https://doi.org/10.1080/00958970801950011
DOFWUR | 654259 | catena-(bis(μ2-3,5-Dinitro-4-pyridone-N-hydroxylato)-tetra-aqua-barium dihydrate) |  | 2.57408 | 0.94805 | 1.94888 | 0 | 0 | 0.3098 | DOFWUR | 10.1080/00958970801950029 | https://doi.org/10.1080/00958970801950029
DOFZII | 679996 | catena-(bis((μ2-N-(Phosphonomethyl)glycine)-(N-(phosphonomethyl)glycine))-cobalt(ii)) |  | 1.90168 | 0.94774 | 1.90789 | 0 | 0 | 0.26464 | DOFZII | 10.1002/zaac.200800178 | https://doi.org/10.1002/zaac.200800178
DOFZOO | 679997 | catena-((μ4-N-(Phosphonomethyl)glycine)-diaqua-cobalt(ii)) |  | 2.21208 | 0.99271 | 2.10689 | 0 | 0 | 0.26168 | DOFZOO | 10.1002/zaac.200800178 | https://doi.org/10.1002/zaac.200800178
DOGHIR | 643830 | catena-[bis(μ2-4-(3-Pyridylmethylthio)benzoato)-aqua-zinc(ii)] |  | 1.98157 | 1.10803 | 1.59176 | 0 | 0 | 0.31162 | DOGHIR | 10.1039/b806964f | https://doi.org/10.1039/b806964f
DOGHOX | 643831 | catena-[bis(μ2-4-(4-Pyridylmethylthio)benzoato)-zinc(ii)] |  | 2.42507 | 1.16015 | 1.51673 | 0 | 0 | 0.34406 | DOGHOX | 10.1039/b806964f | https://doi.org/10.1039/b806964f
DOGHUD | 647989 | catena-[bis(μ3-4-(2-Pyridylmethylthio)benzoato-N,O,O')-bis(μ2-4-(2-pyridylmethylthio)benzoato-O,O,O')-bis(μ2-4-(2-pyridylmethylthio)benzoato-O,O')-tri-zinc(ii)] |  | 2.76961 | 1.21601 | 1.5407 | 0 | 0 | 0.33838 | DOGHUD | 10.1039/b806964f | https://doi.org/10.1039/b806964f
DOGJOY |  | catena-((N,N,N',N'-tetrakis(Pyrazol-1'-yl-methyl)-(1,2-diaminoethane)-copper(i)) tetrafluoroborate acetonitrile solvate) |  | 4.46186 | 2.84818 | 1.12881 | 0 | 0 | 0.51122 | DOGJOY | 10.1007/BF00618851 | https://doi.org/10.1007/BF00618851
DOGJUF | 718671 | catena-[(μ2-4,4'-Bipyridine-N,N')-bis(2-pyridinesulfonato-N,O)-copper(ii) monohydrate clathrate] |  | 4.36355 | 4.09795 | 1.38768 | 378.622 | 272.845 | 0.44164 | DOGJUF | 10.1021/ic800050u | https://doi.org/10.1021/ic800050u
DOGJUF01 | 718673 | catena-[(μ2-4,4'-Bipyridine-N,N')-bis(2-pyridinesulfonato-N,O)-copper(ii) monohydrate clathrate] |  | 4.40342 | 4.09614 | 1.40376 | 388.693 | 276.894 | 0.43332 | DOGJUF01 | 10.1021/ic800050u | https://doi.org/10.1021/ic800050u
DOGMAO | 716364 | catena-[(μ2-Benzene-1,4-dicarboxylato-O,O')-bis(μ2-4-(bis(3,5-dimethyl-1H-pyrazol-1-yl)methyl)benzoato-N,N',O)-di-cobalt(ii) methanol solvate dihydrate] |  | 4.2133 | 2.15625 | 1.32178 | 0 | 0 | 0.41008 | DOGMAO | 10.1021/ic701718b | https://doi.org/10.1021/ic701718b
DOGMES | 716365 | catena-[(μ2-Biphenyl-4,4'-dicarboxylato-O,O')-bis(μ2-4-(bis(3,5-dimethyl-1H-pyrazol-1-yl)methyl)benzoato-N,N',O)-di-cobalt(ii) octahydrate] |  | 4.51251 | 3.43288 | 1.14188 | 0 | 0 | 0.48264 | DOGMES | 10.1021/ic701718b | https://doi.org/10.1021/ic701718b
DOGMET | 951712 | catena-[bis(μ-1,4,7,10-tetraazacyclododecane-1,4,7,10-tetrayltetrakis(phosphonato))-dichloro-di-copper-di-gadolinium nonahydrate] |  | 4.99101 | 3.50509 | 1.8068 | 0 | 0 | 0.43504 | DOGMET | 10.1021/ja4094378 | https://doi.org/10.1021/ja4094378
DOGNIX | 679617 | catena-[Lithium tetrakis(bis(triphenylphosphine)iminium) tetrakis(μ4-3-((4-(((2,3-disulfidophenyl)carbonyl)amino)phenyl)carbamoyl)benzene-1,2-diolato-O,O,O',O'',S,S')-bis(μ3-3-((4-(((2,3-disulfidophenyl)carbonyl)amino)phenyl)carbamoyl)benzene-1,2-diolato-O,O,O',S,S')-tetra-aqua-di-lithium(i)-di-molybdenum(iv)-sodium(i)-di-titanium(iv) octahydrate] |  | 10.38906 | 7.54992 | 0.585325 | 2131.42 | 3641.43 | 0.75368 | DOGNIX | 10.1002/anie.200801172 | https://doi.org/10.1002/anie.200801172
DOGROI | 952250 | catena-[(μ-oxo)-dioxo-(4,4'-dimethyl-2,2'-bipyridine)-molybdenum(vi)] |  | 1.87481 | 1.42396 | 1.86396 | 0 | 0 | 0.28848 | DOGROI | 10.1021/ja4077556 | https://doi.org/10.1021/ja4077556
DOGTOJ | 682651 | catena-((μ4-N,N-bis(2-Oxyethyl)ethylene-1,2-diamine)-(μ2-dicyanamide)-(μ2-oxo)-aqua-methanol-manganese(ii)-manganese(iv) bromide methanol solvate) |  | 4.3297 | 3.72334 | 1.17465 | 191.103 | 162.689 | 0.53522 | DOGTOJ | 10.1039/b804897e | https://doi.org/10.1039/b804897e
DOGYAA | 684183 | catena-[bis(μ-oxalato)-bis(methanol)-di-iron] |  | 1.96739 | 1.20119 | 2.15787 | 0 | 0 | 0.26362 | DOGYAA | 10.1039/b805776a | https://doi.org/10.1039/b805776a
DOGYUU01 | 802993 | catena-(bis(μ4-1-hydroxy-2-(imidazol-3-ium-1-yl)ethane-1,1-diyldiphosphonato)-diaqua-tri-copper(ii)) |  | 1.96462 | 0.68987 | 2.50968 | 0 | 0 | 0.22008 | DOGYUU01 | 10.1107/S1600536810046398 | https://doi.org/10.1107/S1600536810046398
DOGZAB | 649293 | catena-((μ5-(S)-4,5-(L-valine-N-methyl)-2-(4,5-(L-valine-N-methyl)-1H-imidazol-2-yl)-1H-imidazolyl)-(μ2-hydroxo)-aqua-tri-copper(ii) tetrahydrate) | catena-((μ5-valbiim)-(μ2-hydroxo)-aqua-tri-copper(ii) tetrahydrate) | 4.07102 | 3.47833 | 1.40426 | 0 | 0 | 0.4388 | DOGZAB | 10.1021/cg700876d | https://doi.org/10.1021/cg700876d
DOGZEF | 704695 | catena-(bis(μ2-benzene-1,4-dicarboxylato)-bis(μ2-1,4-bis(imidazol-1-ylmethyl)-2,3,5,6-tetramethylbenzene)-di-zinc(ii) trihydrate) |  | 3.41875 | 2.18501 | 1.35111 | 0 | 0 | 0.39042 | DOGZEF | 10.1021/cg701041k | https://doi.org/10.1021/cg701041k
DOGZIJ | 704696 | catena-((μ4-terephthalato)-(μ2-terephthalato)-(μ2-1,4-bis(imidazol-1-ylmethyl)-2,3,5,6-tetramethylbenzene)-di-zinc(ii) terephthalic acid) |  | 5.26678 | 3.35922 | 1.20751 | 0 | 0 | 0.48916 | DOGZIJ | 10.1021/cg701041k | https://doi.org/10.1021/cg701041k
DOGZOP | 638532 | catena-(bis(μ5-benzene-1,3,5-triacetato)-bis(μ2-4,4'-bipyridine)-tri-zinc(ii)) |  | 2.25782 | 1.13841 | 1.75579 | 0 | 0 | 0.29604 | DOGZOP | 10.1021/cg701137d | https://doi.org/10.1021/cg701137d
DOGZUV | 638533 | catena-(bis(μ5-benzene-1,3,5-triacetato)-bis(μ2-1,2-bis(4-pyridyl)ethylene)-tri-zinc(ii) dihydrate) |  | 3.58607 | 1.54581 | 1.568 | 0 | 0 | 0.35672 | DOGZUV | 10.1021/cg701137d | https://doi.org/10.1021/cg701137d
DOHBAE | 638534 | catena-((μ4-benzene-1,3,5-triacetato)-(μ2-1,2-bis(4-pyridyl)ethane)-(μ2-hydroxo)-di-zinc(ii) dihydrate) |  | 4.09296 | 1.09666 | 1.53136 | 0 | 0 | 0.39398 | DOHBAE | 10.1021/cg701137d | https://doi.org/10.1021/cg701137d
DOHBEI | 638535 | catena-((μ4-benzene-1,3,5-triacetato)-(μ2-1,3-bis(4-pyridyl)propane)-(μ2-hydroxo)-di-zinc(ii)) |  | 2.29504 | 1.26876 | 1.63741 | 0 | 0 | 0.3475 | DOHBEI | 10.1021/cg701137d | https://doi.org/10.1021/cg701137d
DOHBIM | 638536 | catena-((μ5-benzene-1,3,5-triacetato)-bis(μ2-4,4'-bipyridine)-aqua-di-cadmium(ii) perchlorate monohydrate) |  | 4.33924 | 2.17568 | 1.55657 | 0 | 0 | 0.42428 | DOHBIM | 10.1021/cg701137d | https://doi.org/10.1021/cg701137d
DOHBOS | 638537 | catena-(bis(μ5-benzene-1,3,5-triacetato)-bis(μ2-4,4'-bipyridine)-tri-cadmium(ii) dihydrate) |  | 2.80352 | 1.56983 | 1.79977 | 0 | 0 | 0.3495 | DOHBOS | 10.1021/cg701137d | https://doi.org/10.1021/cg701137d
DOHCEJ | 673638 | catena-((μ2-1,4-bis(2-pyridylaminomethyl)benzene)-bis(μ2-nitrato-O,O)-bis(triphenylphosphine)-di-silver(i) monohydrate) |  | 4.28014 | 1.315 | 1.44129 | 0 | 0 | 0.38622 | DOHCEJ | 10.1021/cg800091y | https://doi.org/10.1021/cg800091y
DOHCIN | 673639 | catena-(bis(μ2-1,4-bis(3-pyridylaminomethyl)benzene)-tetrakis(triphenylphosphine)-di-silver(i) dinitrate methanol solvate) |  | 4.03639 | 2.17102 | 1.22349 | 0 | 0 | 0.42382 | DOHCIN | 10.1021/cg800091y | https://doi.org/10.1021/cg800091y
DOHCIO | 902314 | catena-[(M)-(μ2-4,4'-(Hydrazine-1,2-diylidenedimethylylidene)dipyridine)-(μ2-sulfonato)-diaqua-cobalt unknown solvate sesquihydrate] |  | 9.91973 | 7.72376 | 0.628241 | 1919.32 | 3055.07 | 0.73942 | DOHCIO | 10.1021/ja4075369 | https://doi.org/10.1021/ja4075369
DOHCOT | 673640 | catena-((μ2-1,3-bis(2-pyridylaminomethyl)benzene)-(μ2-nitrato-O,O)-silver(i)) |  | 2.33668 | 1.23482 | 1.66544 | 0 | 0 | 0.34078 | DOHCOT | 10.1021/cg800091y | https://doi.org/10.1021/cg800091y
DOHCOU | 902313 | catena-[(P)-(μ2-4,4'-(Hydrazine-1,2-diylidenedimethylylidene)dipyridine)-(μ2-sulfonato)-diaqua-cobalt unknown solvate sesquihydrate] |  | 9.92801 | 7.8381 | 0.625987 | 1936.26 | 3093.14 | 0.74486 | DOHCOU | 10.1021/ja4075369 | https://doi.org/10.1021/ja4075369
DOHCUA | 902312 | catena-((M)-(μ2-4,4'-(Hydrazine-1,2-diylidenedimethylylidene)dipyridine)-(μ2-sulfato)-diaqua-zinc sesquihydrate unknown solvate) |  | 9.8717 | 7.80143 | 0.63617 | 1908.87 | 3000.56 | 0.74476 | DOHCUA | 10.1021/ja4075369 | https://doi.org/10.1021/ja4075369
DOHDAG | 673642 | catena-((μ2-1,3-bis(3-pyridylaminomethyl)benzene)-silver(i) perchlorate) |  | 4.5296 | 1.85966 | 1.42237 | 0 | 0 | 0.42892 | DOHDAG | 10.1021/cg800091y | https://doi.org/10.1021/cg800091y
DOHDAH | 902311 | catena-[(P)-(μ2-4,4'-(Hydrazine-1,2-diylidenedimethylylidene)dipyridine)-(μ2-sulfonato)-diaqua-zinc unknown solvate dihydrate] |  | 9.94116 | 7.8387 | 0.634766 | 1955.68 | 3080.95 | 0.74374 | DOHDAH | 10.1021/ja4075369 | https://doi.org/10.1021/ja4075369
DOHDEK | 676738 | catena-((μ2-azido-N1,N3)-(μ2-azido-N1,N1)-(1-(2-pyridyl)-1-amino-4-(6-bromo-2-pyridyl)-2,3-diaza-1,3-butadiene)-manganese(ii) methanol solvate) |  | 4.43049 | 1.73696 | 1.58735 | 0 | 0 | 0.39798 | DOHDEK | 10.1021/cg800138x | https://doi.org/10.1021/cg800138x
DOHDIO | 676739 | catena-(bis(μ2-azido-N1,N1)-(1-(2-pyridyl)-1-amino-4-benzyl-2,3-diaza-1,3-butadiene)-manganese(ii)) |  | 2.43056 | 1.25073 | 1.5458 | 0 | 0 | 0.31906 | DOHDIO | 10.1021/cg800138x | https://doi.org/10.1021/cg800138x
DOHFIQ | 678893 | catena-(bis(μ2-1,1'-(1,3-propanediyl)bis-1H-benzimidazole)-diperchlorato-cadmium(ii)) |  | 2.31337 | 1.26169 | 1.68768 | 0 | 0 | 0.30842 | DOHFIQ | 10.1016/j.jssc.2008.04.045 | https://doi.org/10.1016/j.jssc.2008.04.045
DOHFOW | 678894 | catena-((μ2-1,1'-(1,3-propanediyl)bis-1H-benzimidazole)-(μ2-sulfato)-diaqua-cadmium(ii) methanol solvate) |  | 4.30742 | 2.4407 | 1.59654 | 0 | 0 | 0.39506 | DOHFOW | 10.1016/j.jssc.2008.04.045 | https://doi.org/10.1016/j.jssc.2008.04.045
DOHGAK | 985150 | catena-((μ2-1,1'-Ethane-1,2-diylbis(4-(pyridin-4-yl)pyridinium))-dibromo-(phthalato-O,O')-cadmium octahydrate) |  | 5.7129 | 3.20469 | 1.47565 | 0 | 0 | 0.44696 | DOHGAK | 10.1039/C4CE00295D | https://doi.org/10.1039/C4CE00295D
DOHGEO | 985151 | catena-((μ2-1,1'-Ethane-1,2-diylbis(4-(pyridin-4-yl)pyridinium))-(μ2-terephthalato-O,O',O'',O''')-(μ2-terephthalato-O,O')-diaqua-dibromo-di-cadmium decahydrate) |  | 4.16511 | 2.09966 | 1.54064 | 0 | 0 | 0.44436 | DOHGEO | 10.1039/C4CE00295D | https://doi.org/10.1039/C4CE00295D
DOHJOZ01 | 626374 | catena-(bis(μ2-Chloro)-(2-thenoylhydrazine)-cadmium(ii)) |  | 3.405 | 2.04557 | 2.17237 | 0 | 0 | 0.35056 | DOHJOZ01 | 10.1007/s10870-008-9418-7 | https://doi.org/10.1007/s10870-008-9418-7
DOHJUG | 664538 | catena-((μ4-1,4-benzenedicarboxylato)-bis(μ3-1,4-benzenedicarboxylato-O,O',O'',O''')-bis(μ3-1,4-benzenedicarboxylato-O,O',O'')-bis(μ2-1,1'-bis(pyridin-3-ylmethyl)-2,2'-biimidazole)-diaqua-penta-zinc) |  | 3.34803 | 1.68965 | 1.54333 | 0 | 0 | 0.37556 | DOHJUG | 10.1016/j.jssc.2008.05.039 | https://doi.org/10.1016/j.jssc.2008.05.039
DOHKAN | 664539 | catena-((μ3-1,1'-bis(pyridin-3-ylmethyl)-2,2'-biimidazole)-(μ2-1,3-benzenedicarboxylato)-cadmium monohydrate) |  | 2.91785 | 1.99725 | 1.58057 | 0 | 0 | 0.36128 | DOHKAN | 10.1016/j.jssc.2008.05.039 | https://doi.org/10.1016/j.jssc.2008.05.039
DOHKER | 664540 | catena-(bis(μ3-1,3-benzenedicarboxylato)-(μ2-1,1'-bis(pyridin-3-ylmethyl)-2,2'-biimidazole)-diaqua-di-cobalt) |  | 2.39885 | 0.84534 | 1.71718 | 0 | 0 | 0.27296 | DOHKER | 10.1016/j.jssc.2008.05.039 | https://doi.org/10.1016/j.jssc.2008.05.039
DOHKIV | 665524 | catena-(bis(μ4-sulfato)-(μ4-oxo)-(μ3-sulfato-O,O',O'')-(μ3-sulfato-O,O,O',O'')-bis(N,N-dimethylformamide)-pentapyridine-penta-copper(ii)) |  | 2.80089 | 1.22531 | 1.85709 | 0 | 0 | 0.34702 | DOHKIV | 10.1016/j.jssc.2008.05.045 | https://doi.org/10.1016/j.jssc.2008.05.045
DOHKOB | 665525 | catena-(bis(μ4-sulfato)-(μ4-oxo)-bis(μ3-sulfato)-octapyridine-penta-copper(ii)) |  | 2.76929 | 1.20658 | 1.82184 | 0 | 0 | 0.33558 | DOHKOB | 10.1016/j.jssc.2008.05.045 | https://doi.org/10.1016/j.jssc.2008.05.045
DOHNUL | 916306 | catena-[bis(μ-benzene-1,2,4-tricarboxylato)-bis(μ-4,4'-(1H-1,2,4-triazole-3,5-diyl)dipyridine)-diaqua-tri-zinc decahydrate] |  | 5.11306 | 4.09233 | 1.40242 | 495.737 | 353.487 | 0.45148 | DOHNUL | 10.1039/C4RA03545C | https://doi.org/10.1039/C4RA03545C
DOHPAS | 640900 | catena-((μ4-5-Nitroisophthalato-O,O',O'',O''')-(μ3-oxo)-tetramethyl-di-tin(iv)) |  | 2.97233 | 1.33991 | 2.05213 | 0 | 0 | 0.34908 | DOHPAS | 10.1016/j.poly.2008.06.039 | https://doi.org/10.1016/j.poly.2008.06.039
DOHPAT | 916307 | catena-[bis(μ-benzene-1,2,4-tricarboxylato)-bis(μ-3,3'-(1H-1,2,4-triazole-3,5-diyl)dipyridine)-tri-zinc] |  | 3.3689 | 1.55343 | 1.72527 | 0 | 0 | 0.33606 | DOHPAT | 10.1039/C4RA03545C | https://doi.org/10.1039/C4RA03545C
DOHPEW | 654376 | catena-((μ4-meso-cis-Cyclohex-4-ene-1,2-dicarboxylato-O,O',O'',O'')-bis(μ3-oxo)-(μ2-meso-cis-cyclohex-4-ene-1,2-dicarboxylato-O,O',O'')-octamethyl-tetra-tin(iv)) |  | 2.73625 | 1.40467 | 1.97658 | 0 | 0 | 0.36868 | DOHPEW | 10.1016/j.poly.2008.06.039 | https://doi.org/10.1016/j.poly.2008.06.039
DOHPEX | 916308 | catena-[(μ-benzene-1,2,4-tricarboxylato)-(μ-3,4'-(1,2,4-triazolato-3,5-diyl)dipyridine)-diaqua-di-cadmium monohydrate] |  | 3.03267 | 1.45761 | 1.9649 | 0 | 0 | 0.35148 | DOHPEX | 10.1039/C4RA03545C | https://doi.org/10.1039/C4RA03545C
DOHPIA | 654377 | catena-((μ3-cis-(1R,3S)-(+)-Camphorato-O,O',O'',O''')-(μ3-oxo)-tetramethyl-di-tin(iv)) |  | 3.04146 | 1.43761 | 1.78541 | 0 | 0 | 0.39602 | DOHPIA | 10.1016/j.poly.2008.06.039 | https://doi.org/10.1016/j.poly.2008.06.039
DOHPIB | 916309 | catena-[bis(μ-benzene-1,2,4-tricarboxylato)-bis(μ-3,3'-(1,2,4-triazolato-3,5-diyl)dipyridine)-triaqua-tetra-cadmium] |  | 2.96781 | 1.05275 | 2.18343 | 0 | 0 | 0.27818 | DOHPIB | 10.1039/C4RA03545C | https://doi.org/10.1039/C4RA03545C
DOHPOG | 654378 | catena-((μ3-meso-cis-Cyclohexane-1,4-dicarboxylato-O,O',O'',O''')-(μ3-oxo)-tetramethyl-di-tin(iv)) |  | 2.53291 | 1.47658 | 1.91414 | 0 | 0 | 0.38008 | DOHPOG | 10.1016/j.poly.2008.06.039 | https://doi.org/10.1016/j.poly.2008.06.039
DOHPOH | 916310 | catena-[bis(μ-benzene-1,2,4-tricarboxylato)-bis(μ-3,4'-(1H-1,2,4-triazole-3,5-diyl)dipyridine)-hexaaqua-tri-cobalt dihydrate] |  | 3.00902 | 1.67392 | 1.64707 | 0 | 0 | 0.3278 | DOHPOH | 10.1039/C4RA03545C | https://doi.org/10.1039/C4RA03545C
DOHPUM | 659335 | catena-((μ4-meso-cis-Cyclohexane-1,3-dicarboxylato-O,O',O'',O''')-(μ3-oxo)-tetramethyl-di-tin(iv)) |  | 3.38125 | 2.0192 | 1.86594 | 0 | 0 | 0.40006 | DOHPUM | 10.1016/j.poly.2008.06.039 | https://doi.org/10.1016/j.poly.2008.06.039
DOHPUN | 916311 | catena-[bis(μ-benzene-1,2,4-tricarboxylato)-tetrakis(μ-3,3'-(1H-1,2,4-triazole-3,5-diyl)dipyridine)-diaqua-tri-nickel heptahydrate] |  | 3.2907 | 1.77782 | 1.48222 | 0 | 0 | 0.37382 | DOHPUN | 10.1039/C4RA03545C | https://doi.org/10.1039/C4RA03545C
DOHQAT | 665657 | catena-(tetrakis(μ2-4,4'-Bipyridine-N,N')-bis(μ2-2-((benzothiazol-2-yl)thio)acetato-O,O,O')-bis(μ2-2-((benzothiazol-2-yl)thio)acetato-O,O')-tri-manganese(ii) diperchlorate dihydrate) |  | 4.22324 | 1.40745 | 1.38296 | 0 | 0 | 0.3987 | DOHQAT | 10.1016/j.poly.2008.07.006 | https://doi.org/10.1016/j.poly.2008.07.006
DOHQIB | 680195 | catena-((μ2-4,4'-Bipyridine-N,N')-bis(μ2-2-((benzothiazol-2-yl)thio)acetato-O,O')-cadmium(ii)) |  | 1.84658 | 1.3841 | 1.77062 | 0 | 0 | 0.30024 | DOHQIB | 10.1016/j.poly.2008.07.006 | https://doi.org/10.1016/j.poly.2008.07.006
DOHQOH | 680196 | catena-((μ2-4,4'-Bipyridine-N,N')-diaqua-bis(2-((benzothiazol-2-yl)thio)acetato-O)-cobalt(ii)) |  | 2.07763 | 0.9524 | 1.66096 | 0 | 0 | 0.28336 | DOHQOH | 10.1016/j.poly.2008.07.006 | https://doi.org/10.1016/j.poly.2008.07.006
DOHQUN | 680201 | catena-((μ2-4,4'-Bipyridine-N,N')-aqua-(nitrato-O,O')-(2-((benzothiazol-2-yl)thio)acetato-O,O')-cadmium(ii)) |  | 1.94479 | 1.01226 | 1.81289 | 0 | 0 | 0.31126 | DOHQUN | 10.1016/j.poly.2008.07.006 | https://doi.org/10.1016/j.poly.2008.07.006
DOHRAU | 680202 | catena-((μ2-4,4'-Bipyridine-N,N')-bis(2-((benzothiazol-2-yl)thio)acetato-O)-copper(ii)) |  | 2.02092 | 1.19701 | 1.65282 | 0 | 0 | 0.30268 | DOHRAU | 10.1016/j.poly.2008.07.006 | https://doi.org/10.1016/j.poly.2008.07.006
DOHVOM | 695217 | catena-((μ4-Saccharinato-N,O,O',O'')-(μ3-saccharinato-N,O,O')-aqua-gold(i)-potassium) |  | 1.55329 | 1.03961 | 2.39933 | 0 | 0 | 0.22146 | DOHVOM | Not found | https://doi.org/Not found
DOHXOP | 1011392 | catena-[bis((μ-chloro)-bis(μ-2,4,6-tri(pyridin-4-yl)-1,3,5-triazine)-tri-silver) tetracosakis(μ-oxo)-(μ-silicato)-dodecaoxo-dodeca-tungsten dihydrate] |  | 2.97284 | 1.2642 | 3.18974 | 0 | 0 | 0.31018 | DOHXOP | 10.1039/C4DT02050B | https://doi.org/10.1039/C4DT02050B
DOHXUV | 1011393 | catena-[bis((μ-chloro)-bis(μ-2,4,6-tri(pyridin-4-yl)-1,3,5-triazine)-tri-silver) tetracosakis(μ-oxo)-(μ-silicato)-dodecaoxo-dodeca-tungsten dihydrate] |  | 2.35519 | 1.14306 | 3.24265 | 0 | 0 | 0.2846 | DOHXUV | 10.1039/C4DT02050B | https://doi.org/10.1039/C4DT02050B
DOHYEF | 686465 | catena-(bis(μ2-Bromo)-(μ2-4-(1H-1,2,4-triazol-3-yl)-4H-1,2,4-triazole-N,N')-cadmium monohydrate) |  | 1.67594 | 1.11679 | 2.68941 | 0 | 0 | 0.30388 | DOHYEF | 10.1039/b807320a | https://doi.org/10.1039/b807320a
DOHYIJ | 662455 | catena-((μ4-Oxalato-O,O,O',O'',O'',O''')-tetrakis(μ3-pyridine-3-carboxylato-N,O,O')-(μ2-oxalato-O,O',O'',O''')-di-copper(i)-di-europium(iii) tetrahydrate) |  | 3.65597 | 3.118 | 2.12696 | 0 | 0 | 0.35824 | DOHYIJ | 10.1080/00958970801986825 | https://doi.org/10.1080/00958970801986825
DOHYIJ01 | 696341 | catena-[(μ4-Oxalato-O,O,O',O'',O'',O''')-tetrakis(μ3-nicotinato-N,O,O')-(μ2-oxalato-O,O',O'',O''')-di-copper(i)-di-europium(iii) tetrahydrate] | ("catena-[(μ4-Oxalato-O,O,O',O'',O'',O''')-tetrakis(μ3-3-pyridinecarboxylato-N,O,O')-(μ2-oxalato-O,O',O'',O''')-di-copper(i)-di-europium(iii) tetrahydrate]",) | 3.74944 | 3.33712 | 2.12494 | 0 | 0 | 0.3665 | DOHYIJ01 | 10.1016/j.inoche.2008.09.017 | https://doi.org/10.1016/j.inoche.2008.09.017
DOHYUV | 648341 | catena-(bis(bis(4,5-Diazafluorene-N,N')-silver) (μ12-silicato)-bis(μ2-4,4'-bipyridine-N,N')-hexacosakis(μ2-oxo)-decaoxo-di-silver-dodeca-tungsten) |  | 2.65767 | 1.11061 | 3.5173 | 0 | 0 | 0.28142 | DOHYUV | 10.1080/00958970801995693 | https://doi.org/10.1080/00958970801995693
DOHZAC | 658249 | catena-(bis(μ3-Hydroxo)-bis(μ3-5-nitroisophthalato-O,O',O'')-bis(μ2-aqua)-tri-copper(ii) dihydrate) |  | 2.66334 | 1.56065 | 1.97263 | 0 | 0 | 0.34282 | DOHZAC | 10.1080/00958970801986809 | https://doi.org/10.1080/00958970801986809
DOHZEG | 659592 | catena-((μ4-5-Nitroisophthalato-O,O,O',O'',O''')-(μ4-sulfato-O,O',O'',O''')-(μ3-sulfato-O,O',O'',O''')-penta-aqua-di-lanthanum(iii)) |  | 2.12913 | 0.86399 | 2.68539 | 0 | 0 | 0.2316 | DOHZEG | 10.1080/00958970801986809 | https://doi.org/10.1080/00958970801986809
DOHZIK | 664457 | catena-(bis(μ2-1,4-bis(Imidazol-1-yl)butane-N,N')-bis(isothiocyanato)-cobalt(ii)) |  | 1.72555 | 1.11764 | 1.50437 | 0 | 0 | 0.29814 | DOHZIK | 10.1080/00958970801989894 | https://doi.org/10.1080/00958970801989894
DOHZIK01 | 851458 | catena-[bis(μ2-1-(4-(1H-imidazol-1-yl)butyl)-1H-imidazole)-bis(isothiocyanato)-cobalt(ii)] |  | 1.80243 | 1.19133 | 1.46824 | 0 | 0 | 0.32022 | DOHZIK01 | Not found | https://doi.org/Not found
DOHZIK02 | 662075 | catena-[bis(μ-1,1'-butane-1,4-diylbis(1H-imidazole))-bis(isothiocyanato)-cobalt(ii)] |  | 1.72091 | 1.11589 | 1.50893 | 0 | 0 | 0.30508 | DOHZIK02 | 10.1002/zaac.201400274 | https://doi.org/10.1002/zaac.201400274
DOHZOQ | 664458 | catena-(bis(μ2-1,4-bis(Imidazol-1-yl)butane-N,N')-bis(dicyanamido)-cobalt(ii) acetonitrile solvate) |  | 4.48191 | 1.15874 | 1.29231 | 0 | 0 | 0.38432 | DOHZOQ | 10.1080/00958970801989894 | https://doi.org/10.1080/00958970801989894
DOHZUW | 664459 | catena-(bis(μ2-1,4-bis(Imidazol-1-yl)butane-N,N')-bis(nitrato-O)-copper(ii)) |  | 1.80418 | 0.86837 | 1.65258 | 0 | 0 | 0.27154 | DOHZUW | 10.1080/00958970801989894 | https://doi.org/10.1080/00958970801989894
DOJBEK | 234231 | catena-(bis(μ2-Selenocyanato-N,Se)-bis(4-aminopyridine-N)-cadmium(ii)) |  | 1.86271 | 1.48781 | 2.16385 | 0 | 0 | 0.31422 | DOJBEK | 10.1007/s11224-008-9340-9 | https://doi.org/10.1007/s11224-008-9340-9
DOJCOW | 993079 | catena-((μ3-4-Iodo-3,5-di-isopropylpyrazolato)-bis(μ2-4-iodo-3,5-di-isopropylpyrazolato)-tri-silver) |  | 4.31635 | 3.0585 | 1.97895 | 0 | 0 | 0.4353 | DOJCOW | 10.1039/C4DT01978D | https://doi.org/10.1039/C4DT01978D
DOJHEQ | 672129 | catena-[tris(μ2-N-(4-Acetamidobenzenesulfonyl)glycinato-O,O')-diaqua-neodymium(iii) 4,4'-bipyridine heptahydrate] |  | 6.12626 | 3.35551 | 1.22205 | 0 | 0 | 0.5177 | DOJHEQ | 10.1007/s11224-008-9330-y | https://doi.org/10.1007/s11224-008-9330-y
DOJKAP | 667020 | catena-[(μ2-4,4'-Bipyridine-N,N'-dioxide-O,O')-triaqua-tris(4,4'-bipyridine-N,N'-dioxide-O)-europium(iii) oxonium (μ12-silicato)-tetracosakis(μ2-oxo)-dodeca-oxo-dodeca-molybdenum hemikis(4,4'-bipyridine-N,N'-dioxide) acetonitrile solvate trihydrate] |  | 2.65908 | 1.26828 | 2.50434 | 0 | 0 | 0.27292 | DOJKAP | Not found | https://doi.org/Not found
DOJKAQ | 989091 | catena-(bis(μ4-2,5-bis(Iodo)terephthalato)-bis(dimethylformamide)-di-zinc unknown solvate) |  | 4.71797 | 4.13223 | 1.76825 | 653.578 | 369.618 | 0.52382 | DOJKAQ | 10.5560/ZNB.2014-4068 | https://doi.org/10.5560/ZNB.2014-4068
DOJKEU | 1003682 | catena-(tetrakis(μ2-Benzoato-O,O')-(μ2-4,4'-ethene-1,2-diyldipyridine)-di-molybdenum) |  | 2.21638 | 1.47789 | 1.59962 | 0 | 0 | 0.35164 | DOJKEU | 10.2116/xraystruct.30.41 | https://doi.org/10.2116/xraystruct.30.41
DOJLEV | 978749 | catena-(Tri-sodium (μ2-hydrogen benzene-1,2,3-tricarboxylato)-(μ2-benzene-1,2,3-tricarboxylato)-cobalt) |  | 1.95972 | 1.0931 | 1.79294 | 0 | 0 | 0.28412 | DOJLEV | 10.5560/ZNB.2014-4091 | https://doi.org/10.5560/ZNB.2014-4091
DOJNAT | 1006840 | catena-((μ2-1,1'-((2,3,5,6-Tetrafluoro-1,4-phenylene)bis(methylene))bis(1H-imidazole))-bis(acetato-O)-zinc(ii)) |  | 2.10085 | 1.12787 | 1.67443 | 0 | 0 | 0.32764 | DOJNAT | 10.5560/ZNB.2014-4123 | https://doi.org/10.5560/ZNB.2014-4123
DOJNEX | 1006841 | catena-(tris(μ2-1,1'-((2,3,5,6-Tetrafluoro-1,4-phenylene)bis(methylene))bis(1H-imidazole))-bis(nitrato-O)-di-zinc dinitrate trihydrate) |  | 4.12746 | 3.24488 | 1.43229 | 0 | 0 | 0.44442 | DOJNEX | 10.5560/ZNB.2014-4123 | https://doi.org/10.5560/ZNB.2014-4123
DOJNUN | 1005692 | catena-[bis(μ9-Phosphato)-dotetracontakis(μ2-oxo)-hexakis(2,2'-biimidazole)-dodeca-oxo-tri-cadmium(ii)-octadeca-tungsten(vi) dihydrate] |  | 4.85574 | 2.30239 | 3.61776 | 0 | 0 | 0.3772 | DOJNUN | 10.5560/ZNB.2014-4117 | https://doi.org/10.5560/ZNB.2014-4117
DOJPOJ | 826825 | catena-(bis(μ4-4-(2-(4-Carboxylatobenzyl)-3-oxobutyl)benzoato)-bis(μ2-hydrogen 4-(2-(4-carboxylatobenzyl)-3-oxobutyl)benzoato)-bis(1,10-phenanthroline)-tri-manganese dihydrate) |  | 3.08919 | 1.45448 | 1.35772 | 0 | 0 | 0.3717 | DOJPOJ | 10.7868/S0132344X14030116 | https://doi.org/10.7868/S0132344X14030116
DOJTIH | 1018021 | catena-((μ8-Fumarato)-di-lithium) |  | 1.29429 | 0.63448 | 1.80928 | 0 | 0 | 0.12396 | DOJTIH | 10.1039/C4CC06136E | https://doi.org/10.1039/C4CC06136E
DOJVUU | 650413 | catena-(bis(μ3-tricyanomethanide)-calcium) |  | 1.85653 | 1.49181 | 1.48378 | 0 | 0 | 0.3104 | DOJVUU | Not found | https://doi.org/Not found
DOJWAB | 650414 | catena-((μ3-tricyanomethanide)-bis(μ2-aqua)-(μ2-tricyanomethanide)-barium) |  | 2.6041 | 1.61295 | 1.80553 | 0 | 0 | 0.3597 | DOJWAB | Not found | https://doi.org/Not found
DOJWEG | 1001916 | catena-[(μ2-glutarato)-bis(1-methyl-1H-imidazole)-cadmium(ii)] |  | 2.35222 | 1.27676 | 1.67805 | 0 | 0 | 0.36078 | DOJWEG | 10.1039/C4CE00997E | https://doi.org/10.1039/C4CE00997E
DOJXEH | 918202 | catena-[(μ4-terephthalato)-bis(μ3- 4-(4,2':6',4''-terpyridin-4'-yl)benzoato)-(μ2-aqua)-di-cobalt unknown solvate] |  | 6.1047 | 3.69802 | 1.13285 | 0 | 0 | 0.50186 | DOJXEH | 10.1039/C4CE01506A | https://doi.org/10.1039/C4CE01506A
DOJXIK | 660382 | catena-(1H-imidazol-3-ium bis(μ3-benzene-1,3-dicarboxylato)-aqua-lanthanum(iii)) | catena-(1H-imidazol-3-ium bis(μ3-isophthalato)-aqua-lanthanum(iii)) | 4.88148 | 1.85569 | 1.68315 | 0 | 0 | 0.40374 | DOJXIK | 10.1016/j.jssc.2008.05.011 | https://doi.org/10.1016/j.jssc.2008.05.011
DOJXIL | 918201 | catena-[(μ4-terephthalato)-bis(μ3- 4-(4,2':6',4''-terpyridin-4'-yl)benzoato)-(μ2-aqua)-di-nickel unknown solvate] |  | 5.9478 | 3.5257 | 1.16772 | 0 | 0 | 0.48958 | DOJXIL | 10.1039/C4CE01506A | https://doi.org/10.1039/C4CE01506A
DOJXOQ | 660383 | catena-(1H-imidazol-3-ium bis(μ3-benzene-1,3-dicarboxylato)-aqua-praseodymium(iii)) | catena-(1H-imidazol-3-ium bis(μ3-isophthalato)-aqua-praseodymium(iii)) | 4.85133 | 1.77514 | 1.71662 | 0 | 0 | 0.40102 | DOJXOQ | 10.1016/j.jssc.2008.05.011 | https://doi.org/10.1016/j.jssc.2008.05.011
DOJXUW | 660384 | catena-(1H-imidazol-3-ium bis(μ3-benzene-1,3-dicarboxylato)-aqua-neodymium(iii)) | catena-(1H-imidazol-3-ium bis(μ3-isophthalato)-aqua-neodymium(iii)) | 4.83603 | 1.79328 | 1.73236 | 0 | 0 | 0.40152 | DOJXUW | 10.1016/j.jssc.2008.05.011 | https://doi.org/10.1016/j.jssc.2008.05.011
DOJYAD | 660385 | catena-(1H-imidazol-3-ium bis(μ3-benzene-1,3-dicarboxylato)-aqua-dysprosium(iii)) | catena-(1H-imidazol-3-ium bis(μ3-isophthalato)-aqua-dysprosium(iii)) | 4.74618 | 1.56964 | 1.85987 | 0 | 0 | 0.39086 | DOJYAD | 10.1016/j.jssc.2008.05.011 | https://doi.org/10.1016/j.jssc.2008.05.011
DOJYIM | 986460 | catena-(bis(μ4-Hydrogen 3,5-bis(4-carboxylatophenoxy)benzoato)-bis(μ2-aqua)-(μ2-1,1'-(1,4-phenylene)bis(1H-imidazole))-tetra-aqua-tri-manganese 1,1'-(1,4-phenylene)bis(1H-imidazole)) |  | 4.82606 | 1.68683 | 1.31024 | 0 | 0 | 0.44374 | DOJYIM | 10.1039/C4DT01953A | https://doi.org/10.1039/C4DT01953A
DOJYOS | 986461 | catena-(bis(μ2-1,1'-(1,4-Phenylene)bis(1H-imidazole))-diaqua-manganese bis(hydrogen 3,5-bis(4-carboxylatophenoxy)benzoic acid)) |  | 7.79031 | 6.39617 | 0.58005 | 2333.41 | 4022.78 | 0.735 | DOJYOS | 10.1039/C4DT01953A | https://doi.org/10.1039/C4DT01953A
DOJYUY | 986462 | catena-(bis(μ3-Hydrogen 3,5-bis(4-carboxylatophenoxy)benzoato)-(μ2-1,1'-(1,4-phenylene)bis(1H-imidazole))-di-cobalt) |  | 2.60811 | 1.02021 | 1.60486 | 0 | 0 | 0.31416 | DOJYUY | 10.1039/C4DT01953A | https://doi.org/10.1039/C4DT01953A
DOJZAF | 986463 | catena-(tris(μ2-1,1'-(2,5-Dimethyl-1,4-phenylene)bis(1H-imidazole))-bis(hydrogen 3,5-bis(4-carboxylatophenoxy)benzoate)-tetra-aqua-di-nickel) |  | 2.64376 | 1.09482 | 1.45429 | 0 | 0 | 0.3414 | DOJZAF | 10.1039/C4DT01953A | https://doi.org/10.1039/C4DT01953A
DOJZEJ | 986464 | catena-(bis(μ4-3,5-bis(4-Carboxylatophenoxy)benzoato)-bis(μ2-hydrogen 3,5-bis(4-carboxylatophenoxy)benzoato)-bis(μ2-aqua)-tetrakis(μ2-1,1'-biphenyl-4,4'-diylbis(1H-imidazole))-tetra-aqua-penta-nickel) |  | 3.17744 | 1.49085 | 1.52102 | 0 | 0 | 0.33254 | DOJZEJ | 10.1039/C4DT01953A | https://doi.org/10.1039/C4DT01953A
DOKBUC | 1006437 | catena-[(μ6-3,5-bis(4-carboxylatophenoxy)benzoato)-(μ4-formato)-(μ2-1,1'-biphenyl-4,4'-diylbis(1H-imidazole))-di-iron dihydrate] |  | 3.46657 | 2.92437 | 1.47054 | 0 | 0 | 0.3725 | DOKBUC | 10.1039/C4DT01953A | https://doi.org/10.1039/C4DT01953A
DOKCOW | 664122 | catena-((μ2-2,2'-bithiophene-S,S')-tetrakis(μ2-pentafluorophenyl-C,C)-tetra-copper(i)) |  | 2.2203 | 0.91104 | 2.23535 | 0 | 0 | 0.29464 | DOKCOW | 10.1039/b807128d | https://doi.org/10.1039/b807128d
DOKDEN | 685829 | catena-((μ5-bis(4-carboxylatobenzyl)amine)-copper(ii) monohydrate) |  | 15.12915 | 13.44362 | 0.712154 | 1664.3 | 2337 | 0.70864 | DOKDEN | 10.1039/b806616g | https://doi.org/10.1039/b806616g
DOKGAM | 690435 | catena-((μ3-4-((4-(Carboxy-O,O)phenyl)amino)-3,5-dinitrobenzoato-O)-triaqua-manganese(ii) monohydrate) |  | 2.54756 | 1.23193 | 1.67205 | 0 | 0 | 0.3164 | DOKGAM | 10.1039/b809627a | https://doi.org/10.1039/b809627a
DOKHIV | 675166 | catena-(bis((μ4-1-Carboxybenzene-3,5-dicarboxylato)-(μ3-hydroxo))-(μ2-4,4'-bipyridine)-(μ2-sulfato-O,O')-tetra-copper 4,4'-bipyridine solvate) |  | 4.65451 | 1.4017 | 1.66246 | 0 | 0 | 0.43416 | DOKHIV | 10.1039/b808373h | https://doi.org/10.1039/b808373h
DOKHOB | 675167 | catena-(bis((μ3-2,4,6-Trimethylbenzene-1,3,5-tricarboxylato-O,O',O'',O''')-(μ2-4,4'-bipyridine)-(aqua))-tri-copper monohydrate) |  | 5.81701 | 2.9612 | 1.34697 | 0 | 0 | 0.45218 | DOKHOB | 10.1039/b808373h | https://doi.org/10.1039/b808373h
DOKHUH | 687867 | catena-((μ3-2,4,6-Trimethylbenzene-1,3,5-tricarboxylato-O,O',O'')-bis(μ2-4,4'-bipyridine)-penta-aqua-di-cadmium nitrate trihydrate) |  | 4.05866 | 2.09127 | 1.4301 | 0 | 0 | 0.45028 | DOKHUH | 10.1039/b808373h | https://doi.org/10.1039/b808373h
DOKJET | 675255 | catena-(bis((μ4-Oxalato)-(μ2-2-pyrimidinecarboxylato))-tri-cadmium(ii) dihydrate) |  | 2.85512 | 0.79048 | 2.66926 | 0 | 0 | 0.28622 | DOKJET | 10.1039/b807165a | https://doi.org/10.1039/b807165a
DOKJIX | 675256 | catena-((μ4-Oxalato)-bis(μ2-5-(2'-pyrimidyl)tetrazolato)-di-cadmium(ii) monohydrate) |  | 3.32724 | 1.14376 | 2.25638 | 0 | 0 | 0.33338 | DOKJIX | 10.1039/b807165a | https://doi.org/10.1039/b807165a
DOKJUJ | 632290 | catena-(bis(μ3-4H-Pyrazol-4-yl)-(μ3-hydroxo)-(μ3-perchlorato-O,O,O')-(μ2-pyrazolato-N,N')-(μ2-perchlorato-O,O')-tris(1H-pyrazole)-triaqua-(perchlorato-O)-tri-copper-silver) |  | 1.94893 | 1.06589 | 2.13337 | 0 | 0 | 0.29294 | DOKJUJ | 10.1039/b806202a | https://doi.org/10.1039/b806202a
DOKKAQ | 684826 | catena-((μ6-Sulfato)-bis(μ3-hydroxo)-hexakis(μ2-pyrazolato-N,N)-bis(μ2-nitrato)-hexakis(1H-pyrazole-N)-hexa-copper acetonitrile methanol solvate sesquihydrate) |  | 4.62471 | 1.66893 | 1.60301 | 0 | 0 | 0.41796 | DOKKAQ | 10.1039/b806202a | https://doi.org/10.1039/b806202a
DOKKIY | 244504 | catena-(bis((μ3-1,1,2,2-Tetra-acetylethane-O,O,O',O'',O''')-aqua)-di-cadmium hydrate) |  | 3.63761 | 3.10041 | 1.6239 | 0 | 0 | 0.425 | DOKKIY | 10.1039/b808350a | https://doi.org/10.1039/b808350a
DOKPAV | 683946 | catena-[(μ4-1,2,3,4,5,6,7-Heptamethoxycarbonylcyclohepta-2,4,6-triene)-potassium] |  | 2.49364 | 1.26525 | 1.52728 | 0 | 0 | 0.2764 | DOKPAV | 10.1016/j.tet.2008.08.035 | https://doi.org/10.1016/j.tet.2008.08.035
DOKRIE02 | 270820 | catena-((μ4-Hydrogen phthalato-O,O',O'',O'')-thallium(i)) | catena-((μ4-Hydrogen phthalate)-thallium(i)) | 2.26112 | 1.08082 | 2.90681 | 0 | 0 | 0.27382 | DOKRIE02 | Not found | https://doi.org/Not found
DOKSUT | 992036 | catena-((μ2-Chloro)-(μ2-1-((2-propyl-1H-imidazol-1-yl)methyl)-1H-benzotriazole)-chloro-cadmium) |  | 2.06578 | 1.24005 | 1.84563 | 0 | 0 | 0.323 | DOKSUT | 10.1039/C4CE01456A | https://doi.org/10.1039/C4CE01456A
DOKTAA | 992034 | catena-((μ2-1-((2-Propyl-1H-imidazol-1-yl)methyl)-1H-benzotriazole)-bis(μ2-thiocyanato-N,S)-cadmium) |  | 2.56197 | 1.33332 | 1.669 | 0 | 0 | 0.35786 | DOKTAA | 10.1039/C4CE01456A | https://doi.org/10.1039/C4CE01456A
DOKTEE | 992037 | catena-(tetrakis(μ2-Azido-N,N'')-bis(μ2-1-((2-propyl-1H-imidazol-1-yl)methyl)-1H-benzotriazole)-di-cadmium) |  | 2.58819 | 1.46406 | 1.75393 | 0 | 0 | 0.33102 | DOKTEE | 10.1039/C4CE01456A | https://doi.org/10.1039/C4CE01456A
DOKTII | 992035 | catena-(bis(μ2-Azido-N,N)-bis(μ2-1-((2-propyl-1H-imidazol-1-yl)methyl)-1H-benzotriazole)-dichloro-bis(methanol)-di-cadmium) |  | 2.53032 | 1.33847 | 1.62635 | 0 | 0 | 0.37362 | DOKTII | 10.1039/C4CE01456A | https://doi.org/10.1039/C4CE01456A
DOKXUY | 992038 | catena-((μ-1-((2-propyl-1H-imidazol-1-yl)methyl)-1H-benzotriazole)-(1-((2-propyl-1H-imidazol-1-yl)methyl)-1H-benzotriazole)-bis(nitrato)-cadmium(ii) methanol solvate) |  | 3.8214 | 1.34773 | 1.4672 | 0 | 0 | 0.38698 | DOKXUY | 10.1039/C4CE01456A | https://doi.org/10.1039/C4CE01456A
DOKYUZ | 999642 | catena-[tetrakis(μ2-1,1'-biphenyl-4,4'-diylbis(1H-imidazole))-tetrakis(μ2-phthalato)-tetra-copper] |  | 2.70997 | 1.55542 | 1.48868 | 0 | 0 | 0.35458 | DOKYUZ | 10.1039/C4DT02321H | https://doi.org/10.1039/C4DT02321H
DOKZAG | 999643 | catena-[dodecakis(μ4-phthalato)-hexakis(μ3-hydroxy)-tetrakis(μ2-1,1'-biphenyl-4,4'-diylbis(1H-imidazole))-bis(μ2-hydroxy)-hexadeca-copper hexahydrate] |  | 4.08406 | 1.36704 | 1.7295 | 0 | 0 | 0.35268 | DOKZAG | 10.1039/C4DT02321H | https://doi.org/10.1039/C4DT02321H
DOLCUD | 718672 | catena-[(μ2-4,4'-Bipyridine-N,N')-bis(2-pyridinesulfonato-N,O)-copper(ii) monohydrate] |  | 4.4244 | 4.10693 | 1.38193 | 400.184 | 289.584 | 0.43832 | DOLCUD | 10.1021/ic800050u | https://doi.org/10.1021/ic800050u
DOLDAK | 718674 | catena-[(μ2-4,4'-Bipyridine-N,N')-bis(2-pyridinesulfonato-N,O)-copper(ii) methanol clathrate] |  | 4.42219 | 4.14944 | 1.40604 | 386.399 | 274.813 | 0.43344 | DOLDAK | 10.1021/ic800050u | https://doi.org/10.1021/ic800050u
DOLDIS | 676740 | catena-(bis(μ2-azido-N1,N1)-bis(μ2-azido-N1,N3)-bis(1-(2-pyridyl)-1-amino-4-benzyl-2,3-diaza-1,3-butadiene)-di-manganese(ii)) |  | 2.53591 | 1.16977 | 1.5277 | 0 | 0 | 0.33096 | DOLDIS | 10.1021/cg800138x | https://doi.org/10.1021/cg800138x
DOLDUE | 686464 | catena-(bis(μ3-4-(1H-1,2,4-Triazol-3-yl)-4H-1,2,4-triazole-N,N',N'')-cadmium(ii)) |  | 1.7761 | 0.75729 | 2.31096 | 0 | 0 | 0.23602 | DOLDUE | 10.1039/b807320a | https://doi.org/10.1039/b807320a
DOLFIV | 1025289 | catena-[bis(diisopropylammonium) tris(oxalato)-di-copper dihydrate] |  | 5.71462 | 4.72763 | 1.03236 | 2665.91 | 2582.35 | 0.6994 | DOLFIV | Not found | https://doi.org/Not found
DOLMEY | 783425 | catena-[tetrakis(μ-oxo)-bis(1-vinyl-1H-imidazole)-diaqua-dioxo-copper-di-vanadium] |  | 2.22346 | 0.99467 | 1.8763 | 0 | 0 | 0.30264 | DOLMEY | 10.1007/s11426-014-5080-4 | https://doi.org/10.1007/s11426-014-5080-4
DOLPIF | 1016434 | catena-[(1,1'-Dimethyl-4,4'-bipyridinium) tetrakis(μ3-isophthalato)-di-europium] |  | 3.98128 | 3.36573 | 1.62328 | 0 | 0 | 0.46282 | DOLPIF | 10.1039/C4CC05975A | https://doi.org/10.1039/C4CC05975A
DOLPUR | 1022281 | catena-[hexakis(μ3-Benzotriazolyl)-tris(μ2-isonicotinato)-aqua-methanol-(acetato-nitrato)-dimethylacetamide-penta-nickel dimethylacetamide methanol solvate monohydrate] |  | 6.38632 | 3.99421 | 1.27587 | 823.637 | 645.548 | 0.48048 | DOLPUR | 10.1039/C4NJ00517A | https://doi.org/10.1039/C4NJ00517A
DOLRAZ | 1017348 | catena-[bis(Dimethylammonium) pentakis(μ4-naphthalene-1,4-dicarboxylato)-tetrakis(μ3-formato)-diaqua-hexa-magnesium N,N-dimethylformamide solvate tetrahydrate] |  | 3.15976 | 1.3408 | 1.41894 | 0 | 0 | 0.34474 | DOLRAZ | 10.1039/C4CC05991C | https://doi.org/10.1039/C4CC05991C
DOLRON | 992253 | catena-[(μ3-5-Methylisophthalato)-(μ2-N-(pyridin-3-yl)isonicotinamide)-copper] |  | 3.59124 | 1.41758 | 1.52934 | 0 | 0 | 0.35764 | DOLRON | 10.1002/zaac.201400303 | https://doi.org/10.1002/zaac.201400303
DOLRUT | 992254 | catena-[(μ3-5-Methoxyisophthalato)-(μ2-N-(pyridin-3-yl)isonicotinamide)-copper] |  | 3.56262 | 1.29527 | 1.50973 | 0 | 0 | 0.36708 | DOLRUT | 10.1002/zaac.201400303 | https://doi.org/10.1002/zaac.201400303
DOLSAA | 1015029 | catena-[(μ3-5-Hydroxyisophthalato)-(μ2-N-(pyridin-3-yl)isonicotinamide)-copper] |  | 3.42265 | 1.51168 | 1.60065 | 0 | 0 | 0.3476 | DOLSAA | 10.1002/zaac.201400303 | https://doi.org/10.1002/zaac.201400303
DOLSEE | 992251 | catena-[(μ3-Isophthalato)-(μ2-N-(pyridin-3-yl)nicotinamide)-copper] |  | 2.67402 | 1.27501 | 1.66397 | 0 | 0 | 0.3136 | DOLSEE | 10.1002/zaac.201400303 | https://doi.org/10.1002/zaac.201400303
DOLSII | 992252 | catena-[bis(μ3-Isophthalato)-bis(μ2-N-(pyridin-3-yl)isonicotinamide)-di-copper dihydrate] |  | 3.96478 | 1.48857 | 1.5087 | 0 | 0 | 0.37758 | DOLSII | 10.1002/zaac.201400303 | https://doi.org/10.1002/zaac.201400303
DOLSUU | 992255 | catena-[(μ2-5-t-Butylisophthalato)-bis(N-(pyridin-3-yl)isonicotinamide)-aqua-copper(ii) monohydrate] |  | 2.47517 | 1.72657 | 1.44196 | 0 | 0 | 0.34162 | DOLSUU | 10.1002/zaac.201400303 | https://doi.org/10.1002/zaac.201400303
DOLZEL | 993746 | catena-[(μ2-5-(Pyridin-4-yl)-2-thioxo-1,3,4-thiadiazol-3(2H)-yl)-(μ2-5-(pyridin-4-yl)-1,3,4-thiadiazole-2-thiolato)-zinc(ii) monohydrate] |  | 3.15687 | 1.17768 | 1.60678 | 0 | 0 | 0.38764 | DOLZEL | 10.1016/j.ica.2014.07.041 | https://doi.org/10.1016/j.ica.2014.07.041
DOLZIP | 993747 | catena-[bis(μ2-5-(Pyridin-4-yl)-1,3,4-thiadiazole-2-thiolato)-lead] |  | 1.96489 | 1.3831 | 2.33559 | 0 | 0 | 0.27534 | DOLZIP | 10.1016/j.ica.2014.07.041 | https://doi.org/10.1016/j.ica.2014.07.041
DOLZUB | 994944 | catena-[tetrakis(μ2-1,1'-(1,4-Phenylenebis(methylene))bis(1H-1,2,4-triazole))-bis(μ2-phthalato)-dichloro-tri-cadmium] |  | 2.58091 | 1.09453 | 1.7093 | 0 | 0 | 0.32546 | DOLZUB | 10.1016/j.poly.2014.07.042 | https://doi.org/10.1016/j.poly.2014.07.042
DOMBEO | 994946 | catena-[bis(μ3-Terephthalato)-(μ2-1,1'-(1,4-phenylenebis(methylene))bis(1H-1,2,4-triazole))-diaqua-di-cadmium methanol solvate] |  | 3.92217 | 1.63943 | 1.58673 | 0 | 0 | 0.42598 | DOMBEO | 10.1016/j.poly.2014.07.042 | https://doi.org/10.1016/j.poly.2014.07.042
DOMBIS | 1010183 | catena-[(μ2- 4'-(4-Aminophenyl)-4,2':6',4''-terpyridine)-dichloro-zinc(ii)] |  | 2.98698 | 1.37712 | 1.4838 | 0 | 0 | 0.38188 | DOMBIS | 10.1016/j.inoche.2014.08.007 | https://doi.org/10.1016/j.inoche.2014.08.007
DOMBOY | 1010184 | catena-[bis(μ2- 4'-(4-Aminophenyl)-4,2':6',4''-terpyridine)-bis(μ2-oxalato)-di-zinc hydrate] |  | 4.80763 | 1.54738 | 1.43249 | 0 | 0 | 0.39066 | DOMBOY | 10.1016/j.inoche.2014.08.007 | https://doi.org/10.1016/j.inoche.2014.08.007
DOMDAL | 676449 | catena-((μ4-1,1',1''-Methanetris(2,3,5,6-tetrachlorophenyl-4-carboxylato)-O,O',O'',O''',O'''')-aqua-bis(dimethylformamide)-terbium(iii)) |  | 17.62092 | 13.42981 | 0.778471 | 1159.79 | 1489.83 | 0.73228 | DOMDAL | 10.1039/b802196a | https://doi.org/10.1039/b802196a
DOMFES | 1014715 | catena-[(μ-carbon dioxide)-(μ-nitrato)-bis(μ-5,10,15,20-tetrakis(4-carboxylatophenyl)porphyrinato)-triaqua-di-praseodymium-tri-sodium-di-zinc hydrate N,N-dimethylacetamide solvate] |  | 8.36218 | 5.7974 | 1.18416 | 569.999 | 481.353 | 0.52434 | DOMFES | 10.1039/C4CC05601A | https://doi.org/10.1039/C4CC05601A
DOMFIW | 1014716 | catena-(Tri-sodium bis(μ4-5,10,15,20-tetrakis(4-carboxylatophenyl)porphyrin)-(μ2-nitrato)-di-praseodymium dimethylacetamide solvate tetrahydrate) |  | 8.259 | 5.98402 | 1.02686 | 1220.69 | 1188.77 | 0.57184 | DOMFIW | 10.1039/C4CC05601A | https://doi.org/10.1039/C4CC05601A
DOMFOC | 1014717 | catena-(Tri-sodium bis(μ5-5,10,15,20-tetrakis(4-carboxylatophenyl)porphyrinato)-(μ2-carbon dioxide)-(μ2-nitrato)-di-neodymium-di-zinc N,N-dimethylacetamide solvate hexahydrate) |  | 8.25999 | 5.77756 | 1.132 | 654.214 | 577.928 | 0.55526 | DOMFOC | 10.1039/C4CC05601A | https://doi.org/10.1039/C4CC05601A
DOMFUI | 1014718 | catena-(Tetra-sodium bis(μ5-5,10,15,20-tetrakis(4-carboxylatophenyl)porphyrinato)-(μ2-carbon dioxide)-(μ2-nitrato)-di-samarium-di-zinc dimethylacetamide solvate pentahydrate) |  | 8.10827 | 5.96786 | 1.13107 | 657.525 | 581.331 | 0.56344 | DOMFUI | 10.1039/C4CC05601A | https://doi.org/10.1039/C4CC05601A
DOMGAP | 1014719 | catena-(Tetra-sodium bis(μ5-5,10,15,20-tetrakis(4-carboxylatophenyl)porphyrinato)-(μ2-carbon dioxide)-(μ2-nitrato)-di-gadolinium-di-zinc dimethylacetamide dimethylformamide solvate pentahydrate) |  | 8.24783 | 5.74162 | 1.13767 | 660.212 | 580.318 | 0.56408 | DOMGAP | 10.1039/C4CC05601A | https://doi.org/10.1039/C4CC05601A
DOMGET | 1014720 | catena-[bis(μ-tetra(4-carboxylatophenyl)porphyrinato)-(μ-nitrato)-(μ-carbon dioxide)-tetra-aqua-di-dysprosium-tetra-sodium-di-zinc unknown solvate] |  | 8.21981 | 5.75609 | 1.22985 | 574.67 | 467.269 | 0.5169 | DOMGET | 10.1039/C4CC05601A | https://doi.org/10.1039/C4CC05601A
DOMJEV | 643889 | catena-[bis(μ2-4,4'-Bipyridyl)-bis(bis(2-(diphenylphosphino)phenyl) ether)-di-silver(i) bis(trifluoromethanesulfonate) dichloromethane solvate] |  | 5.06167 | 3.6026 | 1.11453 | 0 | 0 | 0.49624 | DOMJEV | 10.1016/j.ica.2008.02.037 | https://doi.org/10.1016/j.ica.2008.02.037
DOMKAT | 1021602 | catena-[bis(μ-4,4',4'',4'''-(22,24-dihydroporphyrin-5,10,15,20-tetrayl)tetrabenzoato)-bis(μ-aqua)-diaqua-di-dysprosium-sodium] |  | 4.90766 | 3.6952 | 1.21093 | 0 | 0 | 0.50642 | DOMKAT | 10.1039/C4CC05601A | https://doi.org/10.1039/C4CC05601A
DOMKEX | 1021603 | catena-[(μ-4,4',4'',4'''-(22,24-dihydroporphyrin-5,10,15,20-tetrayl)tetrabenzoato)-tetrakis(μ-acetato)-bis(μ-aqua)-bis(N,N-dimethylacetamide)-octa-sodium unknown solvate] |  | 5.79906 | 5.20244 | 1.28454 | 436.419 | 339.748 | 0.35514 | DOMKEX | 10.1039/C4CC05601A | https://doi.org/10.1039/C4CC05601A
DOMQIG | 690288 | catena-[pentakis(μ2-Aqua)-aqua-(pyridine-2,6-dioxamato)-di-sodium dihydrate] |  | 3.41939 | 2.07794 | 1.43424 | 0 | 0 | 0.30834 | DOMQIG | 10.1039/b809584a | https://doi.org/10.1039/b809584a
DOMRII | 944937 | catena-[(μ-1,1'-(biphenyl-2,2'-diylbis(methylene))bis(1H-imidazole))-(μ-2,2'-bipyridine-3,3'-dicarboxylato)-cadmium dihydrate] |  | 2.99534 | 1.46266 | 1.48507 | 0 | 0 | 0.3785 | DOMRII | 10.1016/j.ica.2014.07.051 | https://doi.org/10.1016/j.ica.2014.07.051
DOMRUU | 957884 | catena-[(μ-2,2'-bipyridine-3,3'-dicarboxylato)-(μ-1,1'-(biphenyl-2,2'-diylbis(methylene))bis(1H-imidazole))-zinc hydrate] |  | 3.35769 | 1.35464 | 1.34433 | 0 | 0 | 0.40052 | DOMRUU | 10.1016/j.ica.2014.07.051 | https://doi.org/10.1016/j.ica.2014.07.051
DOMVOS | 1004113 | catena-[bis(μ-3-(phenylphosphinato)propanoato)-tetraoxo-di-uranium] |  | 2.23654 | 0.99613 | 2.73153 | 0 | 0 | 0.32126 | DOMVOS | 10.1002/ejic.201402592 | https://doi.org/10.1002/ejic.201402592
DOMVUY | 1004114 | catena-[bis(μ-3-(phenylphosphinato)propanoato)-tetraoxo-di-uranium unknown solvate] |  | 4.89981 | 3.03656 | 2.21698 | 0 | 0 | 0.45038 | DOMVUY | 10.1002/ejic.201402592 | https://doi.org/10.1002/ejic.201402592
DOMWAF | 1004115 | catena-[bis(μ-3-(phenylphosphinato)propanoato)-(μ-1,1'-(1,4-phenylene)bis(1H-imidazole))-tetraoxo-di-uranium] |  | 2.69697 | 1.22741 | 2.23027 | 0 | 0 | 0.3514 | DOMWAF | 10.1002/ejic.201402592 | https://doi.org/10.1002/ejic.201402592
DOMWEJ | 1004116 | catena-[(μ-1,1'-butane-1,4-diylbis(1H-imidazole))-bis(μ-3-(phenylphosphinato)propanoato)-di-uranium] |  | 2.79271 | 1.29811 | 2.16253 | 0 | 0 | 0.3691 | DOMWEJ | 10.1002/ejic.201402592 | https://doi.org/10.1002/ejic.201402592
DOMYEK | 649591 | catena-((μ2-N,N-bis(Diphenylphosphino)-isopropylamine-P,P')-(μ2-1,4-diazabicyclo(2.2.2)octane-N,N')-(nitrato-O,O')-(nitrato-O)-di-silver(i) acetonitrile solvate) |  | 4.35945 | 1.35087 | 1.48924 | 0 | 0 | 0.41822 | DOMYEK | 10.1016/j.ica.2008.02.073 | https://doi.org/10.1016/j.ica.2008.02.073
DOMYUA | 643427 | catena-(bis(μ2-Acetato-O,O')-tris(μ2-1,4-bis(4-pyridyl)-2,3-diaza-1,3-butadiene)-bis((μ2-thiocyanato-S,S)-(μ2-thiocyanato-N,S)-(thiocyanato-S))-tetra-mercury(ii) acetonitrile solvate) |  | 4.36557 | 1.03804 | 2.08867 | 0 | 0 | 0.37334 | DOMYUA | 10.1016/j.ica.2008.03.086 | https://doi.org/10.1016/j.ica.2008.03.086
DONDAN | 1025773 | catena-[tetrakis(μ-1-(carboxylatomethyl)-4-aza-1-azoniabicyclo[2.2.2]octane)-tetraaqua-di-cobalt bis(tetrachloro-cobalt)] |  | 4.89989 | 2.90975 | 1.12812 | 0 | 0 | 0.49646 | DONDAN | Not found | https://doi.org/Not found
DONFAP | 996438 | catena-[tris(μ-4,4'-bipyridine)-bis(μ-biphenyl-2,3',5-tricarboxylato)-diaqua-tri-manganese] |  | 2.32798 | 1.0606 | 1.66176 | 0 | 0 | 0.26866 | DONFAP | 10.1039/C4CE01225A | https://doi.org/10.1039/C4CE01225A
DONFET | 996437 | catena-[(μ-4,4'-bipyridine)-bis(μ-2,5-dicarboxylatobiphenyl-3'-carboxylic acid)-bis(4,4'-bipyridine)-tetraaqua-di-nickel dihydrate] |  | 3.05571 | 1.23177 | 1.46213 | 0 | 0 | 0.3487 | DONFET | 10.1039/C4CE01225A | https://doi.org/10.1039/C4CE01225A
DONGOE | 732112 | catena-((μ-dicyanamidato)-(6-(pyridin-2-yl)-1,3,5-triazine-2,4-diamine)-aqua-hydrido-copper(ii)) |  | 2.96991 | 1.15756 | 1.68458 | 0 | 0 | 0.32828 | DONGOE | 10.14233/ajchem.2014.15424 | https://doi.org/10.14233/ajchem.2014.15424
DONGUK | 732110 | catena-[bis(μ-dicyanamido)-(6-(pyridin-2-yl)-1,3,5-triazine-2,4-diamine)-cobalt] |  | 2.27278 | 0.98098 | 1.683 | 0 | 0 | 0.30474 | DONGUK | 10.14233/ajchem.2014.15424 | https://doi.org/10.14233/ajchem.2014.15424
DONHAR | 978802 | catena-[(μ-naphthalene-2,3-diyl diisonicotinate)-(nitrato)-silver(i)] |  | 1.98867 | 1.05728 | 1.81154 | 0 | 0 | 0.29004 | DONHAR | 10.1016/j.molstruc.2014.07.079 | https://doi.org/10.1016/j.molstruc.2014.07.079
DONHEV | 978804 | catena-[(μ-naphthalene-2,3-diyl diisonicotinate)-silver(i) hexafluorophosphate] |  | 4.66575 | 1.7133 | 1.47924 | 0 | 0 | 0.41902 | DONHEV | 10.1016/j.molstruc.2014.07.079 | https://doi.org/10.1016/j.molstruc.2014.07.079
DONHUL | 978801 | catena-[tetrakis(μ-naphthalene-2,3-diyl diisonicotinate)-tris(nitrito)-tetra-silver bis(nitrito)-silver dihydrate] |  | 4.15033 | 2.23343 | 1.60868 | 0 | 0 | 0.36654 | DONHUL | 10.1016/j.molstruc.2014.07.079 | https://doi.org/10.1016/j.molstruc.2014.07.079
DONKEY | 1011126 | catena-[bis(dimethylammonium) (μ-2,2'-((6,12,16,18,22,24-hexakis(carboxylatomethoxy)-2,8,14,20-tetramethylpentacyclo[19.3.1.13,7.19,13.115,19]octacosa-1(25),3(28),4,6,9(27),10,12,15(26),16,18,21,23-dodecaene-4,10-diyl)bis(oxy))diacetate)-diaqua-tri-zinc tetrahydrate] | catena-[bis(dimethylammonium) (μ-2,8,14,20-tetramethyl-4,6,10,12,16,18,22,24-octakis(carboxylatomethoxy)calix(4)arene)-diaqua-tri-zinc tetrahydrate] | 5.09027 | 3.83646 | 1.30541 | 336.44 | 257.727 | 0.48578 | DONKEY | 10.1039/C4CE01581A | https://doi.org/10.1039/C4CE01581A
DONKIC | 1011127 | catena-[(μ-2,2'-((6,12,16,18,22,24-hexakis(carboxylatomethoxy)-2,8,14,20-tetramethylpentacyclo[19.3.1.13,7.19,13.115,19]octacosa-1(25),3(28),4,6,9(27),10,12,15(26),16,18,21,23-dodecaene-4,10-diyl)bis(oxy))diacetate)-octaaqua-bis(N,N-dimethylformamide)-tetra-cobalt pentahydrate] | catena-[(μ-2,8,14,20-tetramethyl-4,6,10,12,16,18,22,24-octakis(carboxylatomethoxy)calix(4)arene)-octaaqua-bis(N,N-dimethylformamide)-tetra-cobalt pentahydrate] | 5.11006 | 4.16409 | 1.26389 | 479.024 | 379.008 | 0.47686 | DONKIC | 10.1039/C4CE01581A | https://doi.org/10.1039/C4CE01581A
DONKOI | 1011128 | catena-[(μ-2,2'-((6,12,16,18,22,24-hexakis(carboxylatomethoxy)-2,8,14,20-tetramethylpentacyclo[19.3.1.13,7.19,13.115,19]octacosa-1(25),3(28),4,6,9(27),10,12,15(26),16,18,21,23-dodecaene-4,10-diyl)bis(oxy))diacetate)-octaaqua-bis(N,N-dimethylformamide)-tetra-nickel hexahydrate] | catena-[(μ-2,8,14,20-tetramethyl-4,6,10,12,16,18,22,24-octakis(carboxylatomethoxy)calix(4)arene)-octaaqua-bis(N,N-dimethylformamide)-tetra-nickel hexahydrate] | 5.1492 | 4.17434 | 1.26308 | 497.91 | 394.202 | 0.48136 | DONKOI | 10.1039/C4CE01581A | https://doi.org/10.1039/C4CE01581A
DONKUO | 1011129 | catena-[dimethylammonium (μ-((6,10,12,16,18,22-hexakis(carboxylatomethoxy)-24-(carboxymethoxy)-2,8,14,20-tetramethylpentacyclo[19.3.1.13,7.19,13.115,19]octacosa-1(25),3(28),4,6,9(27),10,12,15(26),16,18,21,23-dodecaen-4-yl)oxy)acetate)-hexaaqua-(N,N-dimethylformamide)-tri-manganese octahydrate] | catena-[dimethylammonium (μ-2,8,14,20-tetramethyl-4,6,10,12,16,18,22-heptakis(carboxylatomethoxy)-24-(carboxymethoxy)calix(4)arene)-hexaaqua-(N,N-dimethylformamide)-tri-manganese octahydrate] | 4.35453 | 2.567 | 1.35772 | 0 | 0 | 0.42244 | DONKUO | 10.1039/C4CE01581A | https://doi.org/10.1039/C4CE01581A
DONNAW01 | 713193 | catena-[(μ4-terephthalato)-(μ2-hydroxo)-gallium terephthalic acid clathrate] | MIL-53 | 6.66893 | 6.4006 | 1.16046 | 1380.25 | 1189.4 | 0.59564 | DONNAW01 | 10.1039/b822163d | https://doi.org/10.1039/b822163d
DONNEA | 716224 | catena-[(μ4-Benzene-1,4-dicarboxylato-O,O',O'',O''')-(μ2-hydroxo)-gallium(iii) pyridine clathrate] | MIL-53 | 5.84039 | 5.56075 | 1.23492 | 1216.36 | 984.966 | 0.5805 | DONNEA | 10.1021/ic800008f | https://doi.org/10.1021/ic800008f
DONNIE | 716225 | catena-[(μ4-Benzene-1,4-dicarboxylato-O,O',O'',O''')-(μ2-hydroxo)-gallium(iii) pyridine clathrate] | MIL-53 | 7.12052 | 6.90641 | 1.14518 | 1392.57 | 1216.03 | 0.61288 | DONNIE | 10.1021/ic800008f | https://doi.org/10.1021/ic800008f
DONREE | 689993 | catena-((μ4-5-Oxyacetatoisophthalato)-bis(μ3-hydroxo)-tetrakis(μ3-benzotriazolato-N,N',N'')-tris(μ2-benzotriazolato-N,N'')-bis(μ2-hydroxo)-hepta-zinc monohydrate) |  | 3.11521 | 2.11869 | 1.75227 | 0 | 0 | 0.38188 | DONREE | 10.1021/ic801439q | https://doi.org/10.1021/ic801439q
DONXUB | 1008225 | catena-[tetrakis(μ-1,5-dihydroimidazo[4,5-f]benzimidazole)-tetrakis(μ-sulfato)-bis(dimethyl sulfoxide)-tetra-cobalt] |  | 5.08195 | 4.10328 | 1.62925 | 373.239 | 229.087 | 0.39632 | DONXUB | 10.1002/ejic.201402552 | https://doi.org/10.1002/ejic.201402552
DOPBUF |  | catena-(Triaqua-(μ3-1,3-propylene-bis(oxamato))-copper(ii)-manganese(ii) dihydrate) |  | 2.76681 | 1.5905 | 1.79184 | 0 | 0 | 0.37916 | DOPBUF | 10.1021/ja00271a075 | https://doi.org/10.1021/ja00271a075
DOPBUF01 |  | catena-(Triaqua-(μ3-1,3-propylene-bis(oxamato)-N,O,O',O'')-copper(ii)-manganese(ii) dihydrate) |  | 2.68429 | 1.43494 | 1.83407 | 0 | 0 | 0.354 | DOPBUF01 | 10.1021/ja9641620 | https://doi.org/10.1021/ja9641620
DOPBUF10 |  | catena-(Triaqua-(μ3-1,3-propylene-bis(oxamato)-N,O,O',O'')-copper(ii)-manganese(ii) dihydrate) |  | 2.76681 | 1.5905 | 1.79184 | 0 | 0 | 0.38274 | DOPBUF10 | 10.1021/ic00248a027 | https://doi.org/10.1021/ic00248a027
DOPBUF11 | 914664 | catena-((μ3-1-([carboxylato(oxidanidyl)methylidene]amino)-3-([carboxylato(oxidanidyl)methylidene]amino)propane)-triaqua-manganese-copper dihydrate) |  | 2.79396 | 1.51263 | 1.82806 | 0 | 0 | 0.3722 | DOPBUF11 | 10.1107/S0108767312031996 | https://doi.org/10.1107/S0108767312031996
DOPBUF12 | 969199 | catena-((μ3-2,2'-(Propane-1,3-diyldinitrilo)bis(hydroxyacetato))-triaqua-copper-manganese dihydrate) | catena-((μ3-1,2-Propylenebis(oxamato))-triaqua-copper-manganese dihydrate) | 2.61692 | 1.522 | 1.81855 | 0 | 0 | 0.3579 | DOPBUF12 | 10.1021/ja030279u | https://doi.org/10.1021/ja030279u
DOPCIU |  | catena-(Aqua-(μ2-acetato-O,O')-bis(μ2-acetato-O,O,O')-praseodymium(iii)) |  | 1.8887 | 1.07304 | 2.22344 | 0 | 0 | 0.30432 | DOPCIU | 10.1021/ja00272a001 | https://doi.org/10.1021/ja00272a001
DOPJAV | 1005434 | catena-[(μ-2,2',2''-(benzene-1,3,5-triyltris(carbonylimino))trisuccinato)-tetraaqua-tri-copper hydrate] |  | 6.33924 | 4.55175 | 1.44452 | 760.829 | 526.7 | 0.48562 | DOPJAV | 10.1039/C4CC06190J | https://doi.org/10.1039/C4CC06190J
DOPJOJ | 1012357 | catena-[(μ-2,4,6-tri(pyridin-4-yl)-1,3,5-triazine)-diiodo-zinc] |  | 3.04465 | 1.46642 | 2.01165 | 0 | 0 | 0.37802 | DOPJOJ | 10.1039/C4CC06342B | https://doi.org/10.1039/C4CC06342B
DOPKAW | 1012359 | catena-[(μ-iodo)-(μ-2,4,6-tri(pyridin-4-yl)-1,3,5-triazine)-triiodo-di-zinc] |  | 2.95922 | 1.5745 | 2.43267 | 0 | 0 | 0.39706 | DOPKAW | 10.1039/C4CC06342B | https://doi.org/10.1039/C4CC06342B
DOPKEA | 962771 | catena-[bis(μ-(5-(pyridin-3-yl)-2H-tetrazol-2-yl)acetato)-diaqua-strontium monohydrate] |  | 2.96158 | 1.38613 | 1.53325 | 0 | 0 | 0.3737 | DOPKEA | 10.1016/j.ica.2014.07.034 | https://doi.org/10.1016/j.ica.2014.07.034
DOPKIE | 962772 | catena-[bis(μ-(5-(pyridin-3-yl)-2H-tetrazol-2-yl)acetato)-diaqua-zinc dihydrate] |  | 3.24803 | 2.26489 | 1.38305 | 0 | 0 | 0.43404 | DOPKIE | 10.1016/j.ica.2014.07.034 | https://doi.org/10.1016/j.ica.2014.07.034
DOPKOK | 962773 | catena-[bis(μ-(5-(pyridin-3-yl)-2H-tetrazol-2-yl)acetato)-aqua-copper dihydrate] |  | 3.19512 | 1.21775 | 1.58921 | 0 | 0 | 0.3501 | DOPKOK | 10.1016/j.ica.2014.07.034 | https://doi.org/10.1016/j.ica.2014.07.034
DOPKUQ | 962774 | catena-[bis(μ-(5-(pyridin-3-yl)-2H-tetrazol-2-yl)acetato)-lead unknown solvate] |  | 3.635 | 2.6442 | 1.91193 | 0 | 0 | 0.38 | DOPKUQ | 10.1016/j.ica.2014.07.034 | https://doi.org/10.1016/j.ica.2014.07.034
DOPLAX | 962775 | catena-[bis(μ-(5-(pyridin-3-yl)-2H-tetrazol-2-yl)acetato)-diaqua-chloro-europium] |  | 2.05348 | 1.15633 | 1.89377 | 0 | 0 | 0.326 | DOPLAX | 10.1016/j.ica.2014.07.034 | https://doi.org/10.1016/j.ica.2014.07.034
DOPLEB | 962776 | catena-[bis(μ-(5-(pyridin-3-yl)-2H-tetrazol-2-yl)acetato)-diaqua-chloro-terbium] |  | 2.02369 | 1.13035 | 1.92042 | 0 | 0 | 0.32428 | DOPLEB | 10.1016/j.ica.2014.07.034 | https://doi.org/10.1016/j.ica.2014.07.034
DOPPAA | 718958 | catena-((μ2-Hydrogen 3-nitro-4-hydroxyphenylarsonato-O,O)-(μ2-hydrogen 3-nitro-4-hydroxyphenylarsonato-O,O')-(1,10-phenanthroline)-manganese(ii)) |  | 1.9431 | 1.30742 | 1.94671 | 0 | 0 | 0.28314 | DOPPAA | 10.1021/ic8016535 | https://doi.org/10.1021/ic8016535
DOPPEE | 718959 | catena-((μ2-Hydrogen 3-nitro-4-hydroxyphenylarsonato-O,O)-(μ2-hydrogen 3-nitro-4-hydroxyphenylarsonato-O,O')-(1,10-phenanthroline)-cadmium(ii)) |  | 2.06557 | 1.35815 | 2.04547 | 0 | 0 | 0.30288 | DOPPEE | 10.1021/ic8016535 | https://doi.org/10.1021/ic8016535
DOPPUU | 718962 | catena-((μ2-Hydrogen phenylarsonato-O,O')-bis(1,10-phenanthroline)-manganese(ii) perchlorate monohydrate) |  | 4.27526 | 1.70207 | 1.34484 | 0 | 0 | 0.43746 | DOPPUU | 10.1021/ic8016535 | https://doi.org/10.1021/ic8016535
DOPQEE01 | 231783 | catena-[(μ2-Bromo)-(μ2-2,2'-dipyridyldisulfide)-copper] |  | 1.90058 | 1.04355 | 2.0827 | 0 | 0 | 0.29902 | DOPQEE01 | 10.1007/s11243-005-6310-6 | https://doi.org/10.1007/s11243-005-6310-6
DOPSOS | 969994 | catena-(bis(μ-3-(oxy(phenyl)phosphoryl)propanoato)-(μ-1,1'-butane-1,4-diylbis(1H-imidazole))-di-zinc) |  | 2.23098 | 1.0392 | 1.59361 | 0 | 0 | 0.35736 | DOPSOS | 10.1039/C4CE01102C | https://doi.org/10.1039/C4CE01102C
DOPSOS01 | 969993 | catena-(bis(μ-3-(oxy(phenyl)phosphoryl)propanoato)-(μ-1,1'-butane-1,4-diylbis(1H-imidazole))-di-zinc) |  | 2.43915 | 1.38086 | 1.65033 | 0 | 0 | 0.32938 | DOPSOS01 | 10.1039/C4CE01102C | https://doi.org/10.1039/C4CE01102C
DOPSUY | 1013603 | catena-((μ-N,N'-((1R,2R)-cyclohexane-1,2-diyl)bis(N-(pyridin-3-ylmethyl)benzamide))-(nitrato)-silver(i) methanol solvate) |  | 5.16561 | 1.0997 | 1.34359 | 0 | 0 | 0.40728 | DOPSUY | 10.1039/C4CE01601G | https://doi.org/10.1039/C4CE01601G
DOPTAF | 1013604 | catena-((μ-N,N'-((1R,2R)-cyclohexane-1,2-diyl)bis(N-(pyridin-3-ylmethyl)benzamide))-(nitrato)-silver(i) trihydrate) |  | 4.41324 | 3.562 | 1.34397 | 0 | 0 | 0.41278 | DOPTAF | 10.1039/C4CE01601G | https://doi.org/10.1039/C4CE01601G
DOPTEI | 693944 | catena-(bis(μ3-1-Methyl-5-amino-1H-tetrazole-N,N',N'')-(μ2-aqua)-di-silver(i) diperchlorate) |  | 4.28171 | 2.61887 | 1.66511 | 0 | 0 | 0.5411 | DOPTEI | 10.1002/chem.200801666 | https://doi.org/10.1002/chem.200801666
DOPTEJ | 1013605 | catena-((μ-N,N'-((1R,2R)-cyclohexane-1,2-diyl)bis(N-(pyridin-3-ylmethyl)benzamide))-aqua-silver(i) perchlorate methanol solvate) |  | 5.37361 | 1.85987 | 1.18655 | 0 | 0 | 0.47488 | DOPTEJ | 10.1039/C4CE01601G | https://doi.org/10.1039/C4CE01601G
DOPTIM | 693945 | catena-((μ3-Perchlorato-O,O,O')-(μ2-2-methyl-5-amino-2H-tetrazole-N,N')-silver(i)) |  | 2.12099 | 1.1843 | 2.41386 | 0 | 0 | 0.32262 | DOPTIM | 10.1002/chem.200801666 | https://doi.org/10.1002/chem.200801666
DOPTIN | 1013606 | catena-((μ-N,N'-((1R,2R)-cyclohexane-1,2-diyl)bis(N-(pyridin-3-ylmethyl)benzamide))-silver(i) perchlorate trihydrate) |  | 4.28695 | 3.37187 | 1.24763 | 0 | 0 | 0.4457 | DOPTIN | 10.1039/C4CE01601G | https://doi.org/10.1039/C4CE01601G
DOPVUA | 697632 | catena-(bis(μ2-1,2,3,4,5-Pentamethylcyclopenta-2,4-dien-1-olato)-(μ2-1,4-dioxane)-bis(η1-(trimethylsilyl)cyclopentadienyl)-di-zinc 1,4-dioxane solvate) |  | 4.36636 | 1.88709 | 1.1334 | 0 | 0 | 0.44366 | DOPVUA | 10.1002/chem.200801917 | https://doi.org/10.1002/chem.200801917
DOPYAJ | 705375 | catena-((μ2-2,5-dimethylpyrazine-N,N')-dichlorido-zinc(ii)) |  | 1.7886 | 1.0176 | 1.87916 | 0 | 0 | 0.3131 | DOPYAJ | 10.1002/ejic.200800646 | https://doi.org/10.1002/ejic.200800646
DOPYIR | 705377 | catena-((μ2-2,5-dimethylpyrazine-N,N')-dibromido-zinc(ii)) |  | 1.8726 | 1.05965 | 2.37968 | 0 | 0 | 0.32888 | DOPYIR | 10.1002/ejic.200800646 | https://doi.org/10.1002/ejic.200800646
DOPYIR01 | 705378 | catena-((μ2-2,5-dimethylpyrazine-N,N')-dibromido-zinc(ii)) |  | 1.84635 | 1.13615 | 2.36225 | 0 | 0 | 0.33262 | DOPYIR01 | 10.1002/ejic.200800646 | https://doi.org/10.1002/ejic.200800646
DOPZAK | 705381 | catena-((μ2-2,5-dimethylpyrazine-N,N')-diiodido-zinc(ii)) |  | 2.06866 | 1.19034 | 2.72717 | 0 | 0 | 0.35048 | DOPZAK | 10.1002/ejic.200800646 | https://doi.org/10.1002/ejic.200800646
DOQBAN | 685583 | catena-(bis(μ2-thiocyanato)-(2-amino-5-(pyridin-2-yl)-1,3,4-oxadiazole)-copper(ii)) |  | 2.48044 | 1.09331 | 1.75303 | 0 | 0 | 0.33252 | DOQBAN | 10.1002/ejic.200800812 | https://doi.org/10.1002/ejic.200800812
DOQBER | 685584 | catena-((μ2-dicyanamido)-(μ2-2-methylamino-5-(pyridin-2-yl)-1,3,4-oxadiazole)-copper(ii) perchlorate monohydrate) |  | 4.92723 | 2.73981 | 1.23624 | 0 | 0 | 0.5202 | DOQBER | 10.1002/ejic.200800812 | https://doi.org/10.1002/ejic.200800812
DOQGEV |  | catena-(bis((μ2-Cyano)-(μ2-pyrazine)-copper(i))) |  | 2.07643 | 1.21762 | 1.77024 | 0 | 0 | 0.3713 | DOQGEV | 10.1016/S0277-5387(98)00425-2 | https://doi.org/10.1016/S0277-5387(98)00425-2
DOQGIZ |  | catena-((μ2-Pyrazine)-bis(nitrito-O,O')-copper(ii)) |  | 1.31893 | 0.90614 | 2.12835 | 0 | 0 | 0.2579 | DOQGIZ | 10.1016/S0277-5387(98)00425-2 | https://doi.org/10.1016/S0277-5387(98)00425-2
DOQGUM | 670477 | catena-(bis(μ3-hydroxy(hydroxyphosphinato)acetato)-(μ2-oxalato)-tetraaqua-di-lanthanum(iii) dihydrate) |  | 2.84617 | 1.64422 | 2.5284 | 0 | 0 | 0.28798 | DOQGUM | 10.1039/b814400a | https://doi.org/10.1039/b814400a
DOQHAT | 670478 | catena-(bis(μ3-hydroxy(hydroxyphosphinato)acetato)-(μ2-oxalato)-tetraaqua-di-cerium(iii) dihydrate) |  | 2.83533 | 1.66202 | 2.55342 | 0 | 0 | 0.28738 | DOQHAT | 10.1039/b814400a | https://doi.org/10.1039/b814400a
DOQHEX | 670479 | catena-(bis(μ3-hydroxy(hydroxyphosphinato)acetato)-(μ2-oxalato)-tetraaqua-di-praseodymium(iii) dihydrate) |  | 2.81761 | 1.67282 | 2.57869 | 0 | 0 | 0.28536 | DOQHEX | 10.1039/b814400a | https://doi.org/10.1039/b814400a
DOQHEY | 1006732 | catena-[(μ-2,8,14,20,26,32-hexamethyl-2,8,14,20,26,32,37,38,39,40,41,42-dodecaazaheptacyclo[31.3.1.13,7.19,13.115,19.121,25.127,31]dotetraconta-1(37),3(42),4,6,9(41),10,12,15(40),16,18,21(39),22,24,27(38),28,30,33,35-octadecaene)-(μ-trifluoromethanesulfonato)-bis(trifluoromethanesulfonato)-tri-silver hemihydrate] |  | 2.37922 | 1.2624 | 1.97501 | 0 | 0 | 0.31402 | DOQHEY | 10.1039/C4SC01884B | https://doi.org/10.1039/C4SC01884B
DOQHIB | 670480 | catena-(bis(μ3-hydroxy(hydroxyphosphinato)acetato)-(μ2-oxalato)-tetraaqua-di-neodymium(iii) dihydrate) |  | 2.81474 | 1.66441 | 2.62111 | 0 | 0 | 0.28244 | DOQHIB | 10.1039/b814400a | https://doi.org/10.1039/b814400a
DOQHOH | 670481 | catena-(bis(μ3-hydroxy(hydroxyphosphinato)acetato)-(μ2-oxalato)-tetraaqua-di-samarium(iii) dihydrate) |  | 2.80702 | 1.66659 | 2.69477 | 0 | 0 | 0.27976 | DOQHOH | 10.1039/b814400a | https://doi.org/10.1039/b814400a
DOQHUN | 686602 | catena-(bis(μ3-hydroxy(hydroxyphosphinato)acetato)-(μ2-oxalato)-tetraaqua-di-europium(iii) dihydrate) |  | 2.80684 | 1.67727 | 2.7122 | 0 | 0 | 0.27946 | DOQHUN | 10.1039/b814400a | https://doi.org/10.1039/b814400a
DOQJOK | 1011164 | catena-((μ4-1-Hydroxyethylidenediphosphonato)-hydroxy-oxo-(1,10-phenanthroline)-copper-vanadium monohydrate) |  | 2.66287 | 1.55263 | 1.80794 | 0 | 0 | 0.3552 | DOQJOK | 10.1039/C4RA07364A | https://doi.org/10.1039/C4RA07364A
DOQJUQ | 1011165 | catena-((μ4-1-Hydroxyethylidenediphosphonato)-hydroxy-oxo-(1,10-phenanthroline)-vanadium-zinc monohydrate) |  | 2.92717 | 1.82466 | 1.74892 | 0 | 0 | 0.37866 | DOQJUQ | 10.1039/C4RA07364A | https://doi.org/10.1039/C4RA07364A
DOQKAW | 700746 | catena-[bis(Dimethylammonium) bis(μ4-benzene-1,4-dicarboxylato)-bis(μ3-benzene-1,4-dicarboxylato)-bis(μ3-benzotriazolato)-bis(μ2-1,2,4-triazolato)-penta-cadmium(ii) unknown solvate] |  | 4.40087 | 3.02189 | 1.61782 | 0 | 0 | 0.479 | DOQKAW | 10.1039/b815629h | https://doi.org/10.1039/b815629h
DOQLIG | 906341 | catena-(tetrakis(μ2-Aqua)-(μ2-5,5'-bi-(tetrazol-1-olate))-di-lithium) |  | 1.55363 | 1.21368 | 1.76451 | 0 | 0 | 0.22818 | DOQLIG | 10.1002/prep.201200177 | https://doi.org/10.1002/prep.201200177
DOQLOM | 906340 | catena-((μ2-5,5'-Bi-(tetrazol-1-olate))-tetra-aqua-strontium) |  | 1.65033 | 0.88325 | 2.15409 | 0 | 0 | 0.2569 | DOQLOM | 10.1002/prep.201200177 | https://doi.org/10.1002/prep.201200177
DOQLUS | 906339 | catena-((μ2-5,5'-Bi-(tetrazol-1-olate))-tetra-aqua-calcium) |  | 1.67037 | 0.7712 | 1.95277 | 0 | 0 | 0.2299 | DOQLUS | 10.1002/prep.201200177 | https://doi.org/10.1002/prep.201200177
DOQMAX | 143148 | catena-((μ2-(2R,3R)-(-)-O,O'-Dibenzoyl tartrato-O,O')-aqua-bis(2-methoxyethanol-O,O')-calcium) |  | 2.84064 | 1.39441 | 1.40052 | 0 | 0 | 0.34018 | DOQMAX | 10.1039/a908060k | https://doi.org/10.1039/a908060k
DOQMEB | 143149 | catena-((μ2-(2R,3R)-(-)-O,O'-Dibenzoyl tartrato-O,O')-aqua-bis(2-methoxyethanol-O,O')-strontium) |  | 2.97906 | 1.27596 | 1.48079 | 0 | 0 | 0.3497 | DOQMEB | 10.1039/a908060k | https://doi.org/10.1039/a908060k
DOQQIL | 1026411 | catena-(3,5-dichloropyridinium (μ-3,5-dichloroisonicotinato)-(μ-oxo)-dioxo-uranium) |  | 5.34708 | 4.30974 | 1.80978 | 1519.28 | 839.483 | 0.59596 | DOQQIL | Not found | https://doi.org/Not found
DOQQOR | 1026412 | catena-(3,5-dibromopyridinium (μ-3,5-dibromoisonicotinato)-(μ-oxo)-dioxo-uranium) |  | 5.91612 | 5.15796 | 2.09236 | 1346.55 | 643.556 | 0.5866 | DOQQOR | Not found | https://doi.org/Not found
DOQRAE | 1026414 | catena-[(μ-aqua)-tetrakis(μ-pyridine-4-carboxylato)-diaqua-dioxo-di-silver-uranium] |  | 1.9841 | 1.03472 | 2.49608 | 0 | 0 | 0.28686 | DOQRAE | Not found | https://doi.org/Not found
DOQROQ | 145015 | catena-(bis(μ2-Maleato-O,O,O',O'')-bis(μ2-4,4'-bipyridyl)-di-manganese(ii) monohydrate) |  | 3.03069 | 1.01406 | 1.63358 | 0 | 0 | 0.30438 | DOQROQ | 10.1021/ic991355q | https://doi.org/10.1021/ic991355q
DOQRUW | 145016 | catena-(bis((μ3-Fumarato-O,O',O'')-(μ2-4,4'-bipyridyl)-aqua-manganese(ii)) 4,4-bipyridine solvate) |  | 4.54302 | 2.42021 | 1.2498 | 0 | 0 | 0.46774 | DOQRUW | 10.1021/ic991355q | https://doi.org/10.1021/ic991355q
DOQRUY | 1011888 | catena-[(1-Butyl-3-methyl-1H-imidazol-3-ium) penta-sodium tris(μ-biphenyl-2,2',4,4'-tetracarboxylato)-tri-cobalt(ii) methanol solvate dihydrate] |  | 5.24261 | 2.69308 | 1.30921 | 0 | 0 | 0.47754 | DOQRUY | 10.1039/C4DT02042A | https://doi.org/10.1039/C4DT02042A
DOQSAF | 1011889 | catena-(1-n-Butyl-3-methylimidazolium (μ7-biphenyl-2,2',4,4'-tetracarboxylato)-(μ2-acetato-O,O')-di-manganese) |  | 7.31017 | 4.69116 | 1.06476 | 1561.48 | 1466.51 | 0.58784 | DOQSAF | 10.1039/C4DT02042A | https://doi.org/10.1039/C4DT02042A
DORDUK | 671538 | catena-[(P)-Tetramethylammonium bis(μ2-D-camphorato-O,O',O'',O''')-indium(iii)] |  | 6.79875 | 5.76901 | 1.17754 | 1232.02 | 1046.27 | 0.58882 | DORDUK | 10.1021/ja8075692 | https://doi.org/10.1021/ja8075692
DORFAS | 685024 | catena-[(P)-Choline bis(μ2-D-camphorato-O,O',O'',O''')-indium(iii) dihydrate] |  | 6.89016 | 5.94742 | 1.26076 | 1270.31 | 1007.58 | 0.58782 | DORFAS | 10.1021/ja8075692 | https://doi.org/10.1021/ja8075692
DORFIA | 685026 | catena-[(M)-(μ3-D-Camphorato-O,O',O'')-(μ2-aqua)-aqua-nickel] |  | 2.37577 | 1.63384 | 1.5611 | 0 | 0 | 0.364 | DORFIA | 10.1021/ja8075692 | https://doi.org/10.1021/ja8075692
DORFOG | 685027 | catena-[(M)-(μ3-Malato-O,O',O'',O''')-diaqua-magnesium(ii) monohydrate] |  | 2.95981 | 2.32926 | 1.58097 | 0 | 0 | 0.34686 | DORFOG | 10.1021/ja8075692 | https://doi.org/10.1021/ja8075692
DORFUN | 1026481 | catena-[(μ4-1,1':3',1''-terphenyl-3,3'',5,5''-tetracarboxylato)-(μ2-4,4'-bipyridine)-tetra-aqua-di-zinc] |  | 3.17052 | 1.91958 | 1.59285 | 0 | 0 | 0.35124 | DORFUN | Not found | https://doi.org/Not found
DORGAT | 719749 | catena-[(μ5-bis(2-(((6-Oxo-1-oxy-1,6-dihydropyridin-2-yl)carbonyl)amino)ethyl)(2-(2,3-dioxybenzamido)ethyl)amine)-(dimethylformamide-O)-iron(iii)-potassium(i) dimethylformamide solvate] |  | 4.39934 | 1.70402 | 1.34677 | 0 | 0 | 0.38446 | DORGAT | 10.1021/ja8074665 | https://doi.org/10.1021/ja8074665
DORGAU | 1026482 | catena-[bis(μ8-1,1':3',1''-terphenyl-3,3'',5,5''-tetracarboxylato)-bis(μ7-1,1':3',1''-terphenyl-3,3'',5,5''-tetracarboxylato)-bis(μ2-4,4'-bipyridine)-hexa-aqua-octa-cadmium decahydrate] |  | 3.92309 | 1.49212 | 1.85599 | 0 | 0 | 0.36224 | DORGAU | Not found | https://doi.org/Not found
DORGOI | 1026485 | catena-[(μ6-1,1':3',1''-terphenyl-3,3'',5,5''-tetracarboxylato)-bis(μ2-4,4'-ethene-1,2-diyldipyridine)-di-cobalt] |  | 4.38259 | 1.93371 | 1.45483 | 0 | 0 | 0.36142 | DORGOI | Not found | https://doi.org/Not found
DORGUO | 1026486 | catena-[(μ6-1,1':3',1''-terphenyl-3,3'',5,5''-tetracarboxylato)-bis(μ2-4,4'-ethene-1,2-diyldipyridine)-di-nickel dihydrate] |  | 4.33761 | 1.88282 | 1.47136 | 0 | 0 | 0.3624 | DORGUO | Not found | https://doi.org/Not found
DORHID | 1009908 | catena-[(μ-oxo)-bis(μ-9-phenyl-9H-carbazole-3,6-dicarboxylato)-di-zinc octahydrate] |  | 5.76027 | 4.28783 | 1.04873 | 1200.68 | 1144.9 | 0.57414 | DORHID | 10.1039/C4RA07067D | https://doi.org/10.1039/C4RA07067D
DORQAD | 666968 | catena-((μ2-2-Nitrobenzoato-O,O,O')-(μ2-2-nitrobenzoato-O,O,O'')-triaqua-barium(ii)) |  | 2.41792 | 1.10155 | 1.87998 | 0 | 0 | 0.31194 | DORQAD | 10.1007/s12039-008-0030-3 | https://doi.org/10.1007/s12039-008-0030-3
DORQAD01 | 779304 | catena-[(μ2-2-Nitrobenzoato-O,O,O')-(μ2-2-nitrobenzoato-O,O,O'')-triaqua-barium(ii)] |  | 1.89594 | 1.0194 | 1.94594 | 0 | 0 | 0.28216 | DORQAD01 | 10.1021/cg101547r | https://doi.org/10.1021/cg101547r
DORREI | 698892 | catena-(bis(μ4-Methyl 4-O-sulfo-β-D-xylopyranoside)-(μ2-aqua)-di-sodium) |  | 2.4459 | 1.39541 | 1.66388 | 0 | 0 | 0.29614 | DORREI | 10.1016/j.carres.2008.09.018 | https://doi.org/10.1016/j.carres.2008.09.018
DORROS | 663387 | catena-(bis(μ2-N-(2-Pyridylmethyl)-2-naphthalenesulfonylamide-N,N',O)-tetrakis(μ2-hydroxo)-tetrakis(μ2-propionato-O,O')-bis(N-(2-pyridylmethyl)-2-naphthalenesulfonylamide-N,N')-bis(dimethylformamide-O)-hexa-copper(ii)) |  | 2.36974 | 1.49959 | 1.59648 | 0 | 0 | 0.35608 | DORROS | 10.1016/j.jinorgbio.2008.10.015 | https://doi.org/10.1016/j.jinorgbio.2008.10.015
DORSAF | 663389 | catena-(bis(μ2-N-(2-Pyridylmethyl)benzenesulfonylamide-N,N',O)-bis(μ2-hydroxo)-bis(μ2-propionato-O,O')-tri-copper(ii)) |  | 2.34815 | 1.23513 | 1.70384 | 0 | 0 | 0.34036 | DORSAF | 10.1016/j.jinorgbio.2008.10.015 | https://doi.org/10.1016/j.jinorgbio.2008.10.015
DORTEL | 1024107 | catena-[(μ-5-amino-tetrazolato)-(μ-isonicotinato)-(μ-hydroxo)-(μ-chloro)-di-cadmium(ii) hydrate] |  | 3.01039 | 2.25836 | 2.41522 | 0 | 0 | 0.36292 | DORTEL | 10.1107/S205322961402052X | https://doi.org/10.1107/S205322961402052X
DORVUD | 865049 | catena-[(μ-azido)-bis(1-(4-chlorophenyl)ethanamine)-azido-copper(ii)] |  | 2.51976 | 1.92491 | 1.50703 | 0 | 0 | 0.35376 | DORVUD | 10.1021/cg500951b | https://doi.org/10.1021/cg500951b
DORVUD01 | 907011 | catena-[(μ-azido)-bis(1-(4-chlorophenyl)ethanamine)-azido-copper(ii)] |  | 2.61413 | 2.02522 | 1.46982 | 0 | 0 | 0.3736 | DORVUD01 | 10.1021/cg500951b | https://doi.org/10.1021/cg500951b
DORWAK | 864948 | catena-[(μ-azido)-bis(1-(4-methylphenyl)ethanamine)-azido-copper(ii)] |  | 2.6538 | 2.09469 | 1.32698 | 0 | 0 | 0.38326 | DORWAK | 10.1021/cg500951b | https://doi.org/10.1021/cg500951b
DORWEO | 864947 | catena-[(μ-azido)-bis(1-(4-bromophenyl)ethanamine)-azido-copper(ii)] |  | 2.37254 | 1.90037 | 1.76762 | 0 | 0 | 0.3493 | DORWEO | 10.1021/cg500951b | https://doi.org/10.1021/cg500951b
DORXAL | 966177 | catena-[hexakis(μ2-Azido)-bis((R,S)-1-phenylethylamine)-copper(ii)] |  | 2.09635 | 1.27716 | 1.76109 | 0 | 0 | 0.33754 | DORXAL | 10.1021/cg500951b | https://doi.org/10.1021/cg500951b
DORYUG | 937604 | catena-[(μ-5-(pyridin-4-yl)isophthalato)-(μ-4,4'-bipyridine)-copper sesquihydrate] |  | 4.30583 | 3.70581 | 1.35136 | 0 | 0 | 0.42216 | DORYUG | 10.1016/j.inoche.2014.07.023 | https://doi.org/10.1016/j.inoche.2014.07.023
DOSCIZ | 1004947 | catena-[(μ-4-(diphenylphosphino)benzoic acid)-(trifluoromethanesulfonate)-silver(i)] |  | 2.24305 | 1.27927 | 1.74579 | 0 | 0 | 0.35408 | DOSCIZ | 10.1016/j.ica.2014.08.018 | https://doi.org/10.1016/j.ica.2014.08.018
DOSFUM | 146912 | catena((μ4-2-Amino-3-(phosphono)propionato)-zinc) |  | 1.87732 | 1.25304 | 2.3012 | 0 | 0 | 0.29548 | DOSFUM | 10.1039/b001275k | https://doi.org/10.1039/b001275k
DOSGEY | 697758 | catena-[hexakis(μ5-t-Butylphosphonato)-(μ2-fluoro)-bis(1-methylimidazole)-dihydroxy-penta-aluminium] |  | 2.98374 | 1.39818 | 1.45463 | 0 | 0 | 0.37366 | DOSGEY | 10.1039/b813731e | https://doi.org/10.1039/b813731e
DOSHID | 701919 | catena-[bis(μ4-2,3,5,6-Tetramethylbenzene-1,4-dicarboxylato)-di-zinc] |  | 2.50151 | 1.48796 | 1.56395 | 0 | 0 | 0.38504 | DOSHID | 10.1039/b815935a | https://doi.org/10.1039/b815935a
DOSKIF |  | catena((Picrato-O,O')-(benzo-15-crown-5)-cesium) |  | 2.31987 | 1.53797 | 1.71042 | 0 | 0 | 0.33244 | DOSKIF | 10.1007/BF00657497 | https://doi.org/10.1007/BF00657497
DOSRAF | 680320 | bis(μ2-4-(diphenylphosphinomethyl)pyridine-N,P)-bis(trifluoromethanesulfonate-O)-di-silver(i) |  | 2.2746 | 1.21266 | 1.73533 | 0 | 0 | 0.34834 | DOSRAF | 10.1016/j.ica.2008.04.032 | https://doi.org/10.1016/j.ica.2008.04.032
DOSREJ | 680321 | catena-((μ2-4-(diphenylphosphinomethyl)pyridine-N,P)-(2,2,2-trifluoroacetato-O)-silver(i) acetonitrile solvate) |  | 4.37317 | 3.75252 | 1.4783 | 182.08 | 123.169 | 0.4281 | DOSREJ | 10.1016/j.ica.2008.04.032 | https://doi.org/10.1016/j.ica.2008.04.032
DOSRIN | 680322 | bis(μ2-4-(diphenylphosphinomethyl)pyridine-N,P)-tetrakis(acetonitrile)-di-silver(i) bis(tetrafluoroborate) acetonitrile solvate |  | 4.4429 | 3.73219 | 1.18243 | 317.231 | 268.288 | 0.48636 | DOSRIN | 10.1016/j.ica.2008.04.032 | https://doi.org/10.1016/j.ica.2008.04.032
DOSROT | 680323 | catena-((μ2-2,2,2-trifluoroacetato-O,O)-(μ2-4-(diphenylphosphinomethyl)pyridine-N,P)-silver(i)) |  | 2.38624 | 0.9621 | 1.75129 | 0 | 0 | 0.32388 | DOSROT | 10.1016/j.ica.2008.04.032 | https://doi.org/10.1016/j.ica.2008.04.032
DOSRUZ | 680324 | catena-(hexakis(μ2-4-(diphenylphosphinomethyl)pyridine-N,P)-tri-silver(i) tris(tetrafluoroborate) acetonitrile unknown solvate) |  | 4.87053 | 3.67285 | 1.10109 | 0 | 0 | 0.50288 | DOSRUZ | 10.1016/j.ica.2008.04.032 | https://doi.org/10.1016/j.ica.2008.04.032
DOSSAG | 680325 | catena-((μ2-4-(diphenylphosphinomethyl)pyridine-N,P)-(5,5'-dimethyl-2,2'-bipyridine-N,N')-silver(i) trifluoromethanesulfonate) |  | 4.82085 | 1.28602 | 1.26151 | 0 | 0 | 0.4427 | DOSSAG | 10.1016/j.ica.2008.04.032 | https://doi.org/10.1016/j.ica.2008.04.032
DOSSEK | 680326 | catena-(tris(μ2-4,4'-bipyridine-N,N')-hexakis(μ2-4-(diphenylphosphinomethyl)pyridine-N,P)-hexakis(trifluoromethanesulfonato-O)-hexa-silver(i)) |  | 2.98419 | 1.34495 | 1.61895 | 0 | 0 | 0.35926 | DOSSEK | 10.1016/j.ica.2008.04.032 | https://doi.org/10.1016/j.ica.2008.04.032
DOSSIO | 680327 | bis(μ2-4-(diphenylphosphinomethyl)pyridine-N,P)-bis(5,5'-dimethyl-2,2'-bipyridine-N,N')-di-silver(i) bis(tetrafluoroborate) dichloromethane solvate |  | 5.01517 | 3.57574 | 1.07389 | 0 | 0 | 0.5291 | DOSSIO | 10.1016/j.ica.2008.04.032 | https://doi.org/10.1016/j.ica.2008.04.032
DOSWIS | 659373 | catena-(bis(μ3-4,4'-oxybis(benzoato))-(μ2-oxalato)-tetra-aqua-di-yttrium(iii)) |  | 2.5874 | 1.26019 | 1.73157 | 0 | 0 | 0.33108 | DOSWIS | 10.1016/j.ica.2008.03.115 | https://doi.org/10.1016/j.ica.2008.03.115
DOSWOY | 659374 | catena-(bis(μ3-4,4'-oxybis(benzoato))-(μ2-oxalato)-tetra-aqua-di-erbium(iii)) |  | 2.54735 | 1.24271 | 2.08281 | 0 | 0 | 0.3212 | DOSWOY | 10.1016/j.ica.2008.03.115 | https://doi.org/10.1016/j.ica.2008.03.115
DOSWUE | 659375 | catena-(bis(μ3-4,4'-oxybis(benzoato))-(μ2-oxalato)-tetra-aqua-di-ytterbium(iii)) |  | 2.53034 | 1.2108 | 2.125 | 0 | 0 | 0.3184 | DOSWUE | 10.1016/j.ica.2008.03.115 | https://doi.org/10.1016/j.ica.2008.03.115
DOTCOF | 658029 | catena-((μ3-2-nitrobenzoato)-(2-nitrobenzoato)-(8-quinolinamine)-cadmium) |  | 2.42633 | 1.46398 | 1.70466 | 0 | 0 | 0.33982 | DOTCOF | 10.2174/1874098700802010062 | https://doi.org/10.2174/1874098700802010062
DOTDIA | 682006 | catena-(bis(μ2-1,4-cyclohexanedicarbonitrile)-copper(i) bis(1,2,3,4,5-pentafluorobenzene)-gold(i) dichloromethane solvate) |  | 2.68467 | 1.48131 | 1.88189 | 0 | 0 | 0.37196 | DOTDIA | 10.2174/1874098700802010073 | https://doi.org/10.2174/1874098700802010073
DOTFID | 1043334 | catena-(tetrakis(μ3-Benzene-1,3,5-triyltris(methylene) tri-isonicotinate)-hexakis(acetonitrile)-tri-copper hexaperchlorate acetonitrile solvate nonadecahydrate) |  | 6.01135 | 4.46196 | 0.889665 | 1346.93 | 1513.97 | 0.58552 | DOTFID | 10.1039/C5CE00087D | https://doi.org/10.1039/C5CE00087D
DOTFUO | 669903 | catena-((μ3-2,3-pyridinedicarboxylato)-(1,10-phenanthroline)-cadmium(ii)) |  | 2.2757 | 1.0407 | 1.91164 | 0 | 0 | 0.28684 | DOTFUO | 10.1007/s10870-008-9448-1 | https://doi.org/10.1007/s10870-008-9448-1
DOTHIE | 295951 | catena-(bis(μ2-dicyanamide)-bis(1H-benzimidazole)-cobalt(ii)) |  | 1.77732 | 0.97589 | 1.63636 | 0 | 0 | 0.27518 | DOTHIE | 10.1007/s10870-008-9467-y | https://doi.org/10.1007/s10870-008-9467-y
DOTHIF | 1039660 | catena-[(μ-phthalato)-(μ-3,3',5,5'-tetramethyl-1H,1'H-4,4'-bipyrazole)-zinc] |  | 4.11783 | 1.61398 | 1.27643 | 0 | 0 | 0.46094 | DOTHIF | 10.1039/C4DT03868A | https://doi.org/10.1039/C4DT03868A
DOTHOL | 1039661 | catena-[bis(μ-terephthalato)-bis(μ-3,3',5,5'-tetramethyl-1H,1'H-4,4'-bipyrazole)-diaqua-di-zinc] |  | 2.61676 | 1.30553 | 1.47025 | 0 | 0 | 0.37334 | DOTHOL | 10.1039/C4DT03868A | https://doi.org/10.1039/C4DT03868A
DOTHUR | 1039662 | catena-[(μ-terephthalato)-(μ-3,3',5,5'-tetramethyl-1H,1'H-4,4'-bipyrazole)-zinc tetrahydrate] |  | 5.18847 | 4.25076 | 1.08076 | 897.271 | 830.224 | 0.567 | DOTHUR | 10.1039/C4DT03868A | https://doi.org/10.1039/C4DT03868A
DOTJAZ | 1039663 | catena-[bis(μ-4-nitrophthalato)-bis(μ-3,3',5,5'-tetramethyl-1H,1'H-4,4'-bipyrazole)-di-zinc dihydrate] |  | 4.5894 | 2.08605 | 1.30125 | 0 | 0 | 0.45682 | DOTJAZ | 10.1039/C4DT03868A | https://doi.org/10.1039/C4DT03868A
DOTJAZ01 | 1039664 | catena-[(μ-4-nitrophthalato)-(μ-3,3',5,5'-tetramethyl-1H,1'H-4,4'-bipyrazole)-zinc monohydrate] |  | 4.37333 | 2.01283 | 1.28095 | 0 | 0 | 0.47146 | DOTJAZ01 | 10.1039/C4DT03868A | https://doi.org/10.1039/C4DT03868A
DOTSOV43 | 1050541 | catena-(bis(μ6-1,3,5-Benzenetricarboxylato)-tri-copper) |  | 13.28139 | 6.7011 | 0.886335 | 1854.35 | 2092.15 | 0.72098 | DOTSOV43 | 10.1021/cm501138g | https://doi.org/10.1021/cm501138g
DOTTAI | 247332 | catena-((μ2-1,2-bis(4-Pyridyl)ethane)-bis((μ2-thiocyanato)-(acetato-O,O'))-di-mercury(ii)) |  | 1.97843 | 1.07071 | 2.42848 | 0 | 0 | 0.33768 | DOTTAI | 10.1016/j.ica.2008.03.086 | https://doi.org/10.1016/j.ica.2008.03.086
DOTTUC | 671539 | catena-[(M)-Tetramethylammonium bis(μ2-L-camphorato-O,O',O'',O''')-indium(iii) dihydrate] |  | 7.17791 | 6.09262 | 1.15196 | 1328.47 | 1153.23 | 0.60324 | DOTTUC | 10.1021/ja8075692 | https://doi.org/10.1021/ja8075692
DOTVEP | 1017407 | catena-[tetrakis(μ-4,4'-(1,1,1,3,3,3-hexafluoropropane-2,2-diyl)dibenzoato)-tri-cobalt] |  | 4.74009 | 3.54919 | 1.36645 | 0 | 0 | 0.4803 | DOTVEP | 10.1021/ic501898x | https://doi.org/10.1021/ic501898x
DOTVEP01 | 1017408 | catena-[bis(triethylammonium) tetrakis(μ-4,4'-(1,1,1,3,3,3-hexafluoropropane-2,2-diyl)dibenzoato)-tri-cobalt] |  | 4.92973 | 1.74474 | 1.47942 | 0 | 0 | 0.39166 | DOTVEP01 | 10.1021/ic501898x | https://doi.org/10.1021/ic501898x
DOTVOZ | 1017409 | catena-[(μ-4,4'-(1,1,1,3,3,3-hexafluoropropane-2,2-diyl)dibenzoato)-cobalt unknown solvate] |  | 4.60479 | 2.71488 | 1.41063 | 0 | 0 | 0.47714 | DOTVOZ | 10.1021/ic501898x | https://doi.org/10.1021/ic501898x
DOTVUF | 1017410 | catena-[(μ-4,4'-(1,1,1,3,3,3-hexafluoropropane-2,2-diyl)dibenzoato)-manganese unknown solvate] |  | 4.55556 | 2.84251 | 1.386 | 0 | 0 | 0.475 | DOTVUF | 10.1021/ic501898x | https://doi.org/10.1021/ic501898x
DOTWAM | 1017406 | catena-[(μ-4,4'-(1,1,1,3,3,3-hexafluoropropane-2,2-diyl)dibenzoato)-(μ-2,2',2''-nitrilotriethanolato)-di-cobalt] |  | 3.04778 | 1.6076 | 1.61935 | 0 | 0 | 0.38862 | DOTWAM | 10.1021/ic501898x | https://doi.org/10.1021/ic501898x
DOTXUG | 702688 | catena-((μ4-D-Camphorato-O,O,O',O'',O''')-(μ3-isonicotinato-N,O,O')-(μ2-isonicotinato-N,O)-aqua-di-cobalt(ii)) |  | 2.75064 | 1.3945 | 1.62525 | 0 | 0 | 0.3371 | DOTXUG | 10.1039/b816742g | https://doi.org/10.1039/b816742g
DOTXUG01 | 703248 | catena-[(μ4-D-(+)-Camphorato-O,O,O',O'',O''')-(μ3-isonicotinato-N,O,O')-(μ2-isonicotinato-N,O)-aqua-di-cobalt(ii)] | ("catena-[(μ4-D-(+)-1,2,2-Trimethylcyclopentane-1,3-dicarboxylate-O,O,O',O'',O''')-(μ3-4-pyridinecarboxylato-N,O,O')-(μ2-4-pyridinecarboxylato-N,O)-aqua-di-cobalt(ii)]",) | 2.71028 | 1.36861 | 1.63758 | 0 | 0 | 0.3314 | DOTXUG01 | 10.1016/j.molstruc.2009.05.040 | https://doi.org/10.1016/j.molstruc.2009.05.040
DOTYES | 1015464 | catena-(bis(bis(1,2-Diaminopropane)-nickel) tetrakis(μ9-phosphato)-(μ4-succinato)-hexakis(μ3-hydroxo)-dodecakis(μ3-oxo)-bis(μ2-acetato-O,O')-dohexacontakis(μ2-oxo)-heptakis(propane-1,2-diamine)-bis(ethane-1,2-diamine)-octa-aqua-docosaoxo-pentadeca-nickel-triaconta-tungsten triacontahydrate) |  | 4.5611 | 1.66126 | 3.46783 | 0 | 0 | 0.3489 | DOTYES | 10.1021/ic502321v | https://doi.org/10.1021/ic502321v
DOTYIW | 1012420 | catena-((μ2-1,4-bis(4-Pyridyl)benzene)-bis(3,5-di-t-butylsemiquinonato)-cobalt(ii) hemikis((μ2-1,4-bis(4-pyridyl)benzene)-(3,5-di-t-butylcatecholato)-(3,5-di-t-butylsemiquinonato)-cobalt(iii)) acetonitrile solvate hydrate) |  | 11.30301 | 9.14115 | 0.333053 | 2114.49 | 6348.82 | 0.83432 | DOTYIW | 10.1021/ic502471v | https://doi.org/10.1021/ic502471v
DOTYIW01 | 1017389 | catena-((μ2-1,4-bis(4-Pyridyl)benzene)-bis(3,5-di-t-butylsemiquinonato)-cobalt(ii) hemikis((μ2-1,4-bis(4-pyridyl)benzene)-(3,5-di-t-butylcatecholato)-(3,5-di-t-butylsemiquinonato)-cobalt(iii)) acetonitrile solvate hydrate) |  | 11.29136 | 9.18321 | 0.324548 | 2092.13 | 6446.28 | 0.83914 | DOTYIW01 | 10.1021/ic502471v | https://doi.org/10.1021/ic502471v
DOTYUI | 1017387 | catena-((μ2-trans-4,4'-Azopyridine)-(3,5-di-t-butylsemiquinonato)-(3,5-di-t-butylcatecholato)-cobalt(iii)) |  | 4.32763 | 1.6523 | 1.08965 | 0 | 0 | 0.4746 | DOTYUI | 10.1021/ic502471v | https://doi.org/10.1021/ic502471v
DOTYUI01 | 1017388 | catena-((μ2-trans-4,4'-Azopyridine)-(3,5-di-t-butylcatecholato)-(3,5-di-t-butylsemiquinonato)-cobalt(iii)) |  | 4.34719 | 1.70035 | 1.05082 | 0 | 0 | 0.48286 | DOTYUI01 | 10.1021/ic502471v | https://doi.org/10.1021/ic502471v
DOTZIX | 1023735 | catena-((μ2-trans-bis(4-Pyridyl)ethylene)-(3,5-di-t-butylsemiquinonato)-(3,5-di-t-butylcatecholato)-cobalt(iii) acetonitrile solvate dihydrate) |  | 4.22949 | 1.67063 | 1.05461 | 0 | 0 | 0.47628 | DOTZIX | 10.1021/ic502471v | https://doi.org/10.1021/ic502471v
DOTZOD | 1023736 | catena-((μ2-trans-4,4'-Azopyridine)-(3,5-di-t-butylsemiquinonato)-(3,5-di-t-butylcatecholato)-cobalt(iii) acetonitrile solvate dihydrate) |  | 4.39242 | 1.67941 | 1.06981 | 0 | 0 | 0.47666 | DOTZOD | 10.1021/ic502471v | https://doi.org/10.1021/ic502471v
DOTZUJ | 1017385 | catena-((μ2-trans-bis(4-Pyridyl)ethylene)-(3,5-di-t-butylcatecholato)-(3,5-di-t-butylsemiquinonato)-cobalt(iii)) |  | 4.1302 | 1.61097 | 1.06936 | 0 | 0 | 0.46868 | DOTZUJ | 10.1021/ic502471v | https://doi.org/10.1021/ic502471v
DOTZUJ01 | 1017386 | catena-((μ2-trans-bis(4-Pyridyl)ethylene)-(3,5-di-t-butylcatecholato)-(3,5-di-t-butylsemiquinonato)-cobalt(iii)) |  | 4.29502 | 1.77155 | 1.03867 | 0 | 0 | 0.4805 | DOTZUJ01 | 10.1021/ic502471v | https://doi.org/10.1021/ic502471v
DOVBEX | 1006400 | catena-((μ2-trans-bis(4-Pyridyl)ethylene)-(3,5-di-t-butylcatecholato)-(3,5-di-t-butylsemiquinonato)-cobalt(iii) acetonitrile solvate dihydrate) |  | 4.15781 | 1.62548 | 1.05993 | 0 | 0 | 0.47006 | DOVBEX | 10.1021/ic502471v | https://doi.org/10.1021/ic502471v
DOVBIB | 1006401 | catena-((μ2-trans-4,4'-Azopyridine)-(3,5-di-t-butylcatecholato)-(3,5-di-t-butylsemiquinonato)-cobalt(iii) acetonitrile solvate dihydrate) |  | 4.2995 | 1.64099 | 1.07993 | 0 | 0 | 0.47418 | DOVBIB | 10.1021/ic502471v | https://doi.org/10.1021/ic502471v
DOVHEB | 148565 | catena-(tris(μ2-1,1'-(Butane-1,4-diyl)bis(imidazole))-tetra-aqua-di-zinc(ii) tetranitrate tetrahydrate) |  | 3.96632 | 3.16498 | 1.06106 | 0 | 0 | 0.531 | DOVHEB | 10.1039/b002433n | https://doi.org/10.1039/b002433n
DOVKAA | 148566 | catena-(tris(μ2-1,1'-(Butane-1,4-diyl)bis(imidazole))-tetra-aqua-bis(sulfato-O)-di-cadmium(ii) octahydrate) |  | 3.96845 | 2.24617 | 1.43326 | 0 | 0 | 0.4505 | DOVKAA | 10.1039/b002433n | https://doi.org/10.1039/b002433n
DOVKEG | 1016161 | catena-((2,2'-bipyridine)-(μ-N,N'-(2,2'-ethylenedi-2,1-phenylene)bis(oxamato))-copper(ii) dimethyl sulfoxide solvate trihydrate) |  | 4.56337 | 3.58496 | 1.23124 | 0 | 0 | 0.45812 | DOVKEG | 10.1021/cg501134y | https://doi.org/10.1021/cg501134y
DOVKOQ | 1016163 | catena-((2,2'-bipyridine)-(μ-N,N'-(2,2'-ethylenedi-2,1-phenylene)bis(oxamato))-copper(ii) sesquihydrate) |  | 4.00984 | 1.51406 | 1.42899 | 0 | 0 | 0.37498 | DOVKOQ | 10.1021/cg501134y | https://doi.org/10.1021/cg501134y
DOVNIN | 1009819 | catena-((μ4-Benzene-1,2,3,4,5,6-hexacarboxylato)-dodeca-aqua-tri-nickel hexahydrate) |  | 3.20828 | 2.03871 | 1.6925 | 0 | 0 | 0.40668 | DOVNIN | 10.1021/cg5009736 | https://doi.org/10.1021/cg5009736
DOVNOT | 1009823 | catena-((μ5-Hydrogen benzene-1,2,3,4,5,6-hexacarboxylato)-deca-aqua-tri-copper (μ4-hydrogen benzene-1,2,3,4,5,6-hexacarboxylato)-hexa-aqua-di-copper heptahydrate) |  | 7.3176 | 4.94383 | 1.05603 | 2059.82 | 1950.53 | 0.64182 | DOVNOT | 10.1021/cg5009736 | https://doi.org/10.1021/cg5009736
DOVNUY | 659298 | catena-((μ2-2,5-dimethylpyrazine)-dibromo-copper(ii)) |  | 1.91912 | 1.14926 | 2.29417 | 0 | 0 | 0.36062 | DOVNUY | 10.1039/b819894b | https://doi.org/10.1039/b819894b
DOVQAI | 1036543 | catena-((μ3-Iodo)-(μ2-iodo)-(μ2-2-(1-(quinolin-2-ylmethyl)-1H-1,2,3-triazol-4-yl)ethanol)-di-copper) |  | 2.10214 | 1.21823 | 2.52226 | 0 | 0 | 0.3087 | DOVQAI | 10.1039/C4DT03648D | https://doi.org/10.1039/C4DT03648D
DOVQEM | 1036544 | catena-((μ3-Iodo)-(μ2-iodo)-(μ2-3-(1-(quinolin-2-ylmethyl)-1H-1,2,3-triazol-4-yl)propan-1-ol)-di-copper) |  | 2.02377 | 1.06755 | 2.44548 | 0 | 0 | 0.31342 | DOVQEM | 10.1039/C4DT03648D | https://doi.org/10.1039/C4DT03648D
DOVWUH | 705345 | catena-(bis(μ2-2,3,5,6-tetrachloro-1,4-benzoquinonido monoradical-Cl,O,O')-(μ2-oxo)-bis(18-crown-6)-di-potassium) | ("catena-(bis(μ2-chloranil monoradical-Cl,O,O')-(μ2-oxo)-bis(18-crown-6)-di-potassium)",) | 2.24357 | 1.22962 | 1.56856 | 0 | 0 | 0.28722 | DOVWUH | 10.1039/B811816G | https://doi.org/10.1039/B811816G
DOWCOJ | 987346 | catena-[pentakis(μ-chloro)-(μ-2,2',2''-(1-(pyridin-2-ylmethyl)imidazolidine-2,4,5-triyl)tripyridine)-chloro-tri-cadmium] |  | 4.16002 | 2.49022 | 1.74486 | 0 | 0 | 0.4513 | DOWCOJ | 10.1021/cg500910z | https://doi.org/10.1021/cg500910z
DOWCUP | 987348 | catena-[(μ-chloro)-(μ-2,2',2''-(1-(pyridin-2-ylmethyl)imidazolidine-2,4,5-triyl)tripyridine)-dichloro-(isothiocyanato)-di-cadmium] |  | 2.91774 | 1.36316 | 1.75742 | 0 | 0 | 0.38274 | DOWCUP | 10.1021/cg500910z | https://doi.org/10.1021/cg500910z
DOWDAW | 1001830 | catena-[(μ-5,5',5'',5'''-ethene-1,1,2,2-tetrayltetrakis(6-oxy-1,3-dimethylpyrimidine-2,4(1H,3H)-dione))-di-copper(ii) dihydrate] |  | 2.86725 | 1.26096 | 1.79852 | 0 | 0 | 0.31752 | DOWDAW | 10.1021/cg500935a | https://doi.org/10.1021/cg500935a
DOWFUS | 1009818 | catena-[hexaaqua-cobalt bis(μ-mellitato)-icosaaqua-penta-cobalt tetrahydrate] |  | 4.22846 | 2.86713 | 1.7483 | 0 | 0 | 0.3623 | DOWFUS | 10.1021/cg5009736 | https://doi.org/10.1021/cg5009736
DOWGAZ | 1009820 | catena-[hexakis(μ-aqua)-(μ-mellitato)-nonaaqua-di-nickel-di-potassium dihydrate] |  | 2.60813 | 1.11721 | 1.79677 | 0 | 0 | 0.2576 | DOWGAZ | 10.1021/cg5009736 | https://doi.org/10.1021/cg5009736
DOWGED | 1009821 | catena-[bis(μ-hydroxo)-bis(μ-mellitato)-nonadecaaqua-hepta-copper nonahydrate] |  | 3.33509 | 2.05528 | 1.90435 | 0 | 0 | 0.38512 | DOWGED | 10.1021/cg5009736 | https://doi.org/10.1021/cg5009736
DOWGUT | 1010719 | catena-(bis(μ2-4,4'-Methylenebis(3,5-dimethyl-1H-pyrazole))-(μ2-3,3'-(piperazine-1,4-diylbis(methylene))dibenzoato)-cobalt) |  | 2.31839 | 1.26627 | 1.32828 | 0 | 0 | 0.35974 | DOWGUT | 10.1021/cg501004u | https://doi.org/10.1021/cg501004u
DOWHAA | 1010720 | catena-(bis(μ2-Hydrogen 4,4'-methylenebis(3,5-dimethyl-1H-pyrazolato))-(μ2-3,3'-(piperazine-1,4-diylbis(methylene))dibenzoato)-di-cobalt) |  | 2.63112 | 1.18657 | 1.40656 | 0 | 0 | 0.34654 | DOWHAA | 10.1021/cg501004u | https://doi.org/10.1021/cg501004u
DOWHEE | 1010721 | catena-[(μ2-4-((3,5-Dimethyl-1H-pyrazol-4-yl)methyl)benzoato)-cobalt(ii) monohydrate] |  | 2.63991 | 1.52023 | 1.3765 | 0 | 0 | 0.3592 | DOWHEE | 10.1021/cg501004u | https://doi.org/10.1021/cg501004u
DOWHII | 1010722 | catena-(bis(μ2-4-((3,5-Dimethyl-1H-pyrazol-4-yl)methyl)benzoato)-copper methanol solvate) |  | 4.06826 | 2.26099 | 1.21791 | 0 | 0 | 0.45206 | DOWHII | 10.1021/cg501004u | https://doi.org/10.1021/cg501004u
DOWNAG | 970132 | catena-(Ammonium (μ5-oxo)-bis(μ3-oxo)-(μ2-4,4'-bipyridine)-tetrakis(μ2-oxo)-hexaoxo-copper-tetra-molybdenum) |  | 2.81644 | 0.93399 | 2.83396 | 0 | 0 | 0.29682 | DOWNAG | 10.1039/C4DT03377A | https://doi.org/10.1039/C4DT03377A
DOWROX | 727075 | catena-[(μ2-Sulfato-O,O')-aqua-(2,2'-sulfanediylbis-4,5-dihydro-1H-imidazole-N3)-copper(ii)] |  | 2.07135 | 1.02151 | 1.97529 | 0 | 0 | 0.30468 | DOWROX | 10.1016/j.molstruc.2009.02.007 | https://doi.org/10.1016/j.molstruc.2009.02.007
DOWROX01 | 729409 | catena-((μ2-Sulfato-O,O')-aqua-(2,2'-sulfanediylbis-4,5-dihydro-1H-imidazole-N3)-copper(ii)) |  | 2.15807 | 1.028 | 1.97378 | 0 | 0 | 0.307 | DOWROX01 | 10.1039/c0dt00252f | https://doi.org/10.1039/c0dt00252f
DOWYET |  | catena-((μ2-2-Furato-O,O')-trimethyl-lead) |  | 2.39115 | 1.22843 | 2.23661 | 0 | 0 | 0.39452 | DOWYET | 10.1107/S0108270186095021 | https://doi.org/10.1107/S0108270186095021
DOXDUP |  | catena(Diethylether-diphenylphosphide-lithium) |  | 2.49827 | 1.40603 | 1.12152 | 0 | 0 | 0.36376 | DOXDUP | 10.1021/ic00228a034 | https://doi.org/10.1021/ic00228a034
DOXFAX | 1144827 | catena-(bis(Tetrahydrofuran-O)-diphenylphosphide-lithium) |  | 2.80916 | 1.90464 | 1.13596 | 0 | 0 | 0.37616 | DOXFAX | 10.1021/ic00228a034 | https://doi.org/10.1021/ic00228a034
DOXFEB | 1144828 | catena-(Dicyclohexylphosphide-(tetrahydrofuran-O)-lithium) |  | 2.27804 | 1.30985 | 1.08714 | 0 | 0 | 0.37276 | DOXFEB | 10.1021/ic00228a034 | https://doi.org/10.1021/ic00228a034
DOXJIK | 675486 | catena-(bis(μ4-5-Azidotetrazolato)-bis(μ2-aqua)-di-sodium) |  | 1.81289 | 0.96759 | 1.74236 | 0 | 0 | 0.2134 | DOXJIK | 10.1021/ja8077522 | https://doi.org/10.1021/ja8077522
DOXKAD | 699845 | catena-((μ2-Aqua)-(μ2-5-azidotetrazolato-N,N')-lithium) |  | 1.63271 | 1.05661 | 1.68269 | 0 | 0 | 0.24712 | DOXKAD | 10.1021/ja8077522 | https://doi.org/10.1021/ja8077522
DOXKIL | 699847 | catena-((μ5-5-Azidotetrazolato)-potassium) |  | 1.02108 | 0.59556 | 1.91644 | 0 | 0 | 0.07714 | DOXKIL | 10.1021/ja8077522 | https://doi.org/10.1021/ja8077522
DOXQEN | 701088 | catena-[(μ2-4,4'-Bipyridine-N,N')-bis(2,2'-bipyridine-N,N')-di-copper(i) (μ12-borato)-bis(μ2-4,4'-bipyridine-N,N')-hexacosakis(μ2-oxo)-bis(2,2'-bipyridine-N,N')-deca-oxo-tri-copper(i)-dodeca-tungsten monohydrate] |  | 2.4097 | 1.15605 | 3.26534 | 0 | 0 | 0.29144 | DOXQEN | 10.1007/s11243-009-9191-2 | https://doi.org/10.1007/s11243-009-9191-2
DOYBAV | 714712 | catena-(bis(μ2-Phthalato-O,O',O'',O''')-bis(μ2-bis(2-pyridyl)amine-N',N'')-diaqua-di-cadmium(ii)-catenate octahydrate) |  | 4.17889 | 1.73666 | 1.42373 | 0 | 0 | 0.45142 | DOYBAV | 10.1021/ic900241q | https://doi.org/10.1021/ic900241q
DOYBEA | 1051975 | catena-[bis(μ-fumarato)-bis(μ-hydroxo)-di-aluminium octahydrate] | MIL-53(Al)-FA', 'BasoliteA520') | 5.83429 | 5.37899 | 1.0599 | 1233.43 | 1163.72 | 0.58776 | DOYBEA | 10.1002/anie.201410459 | https://doi.org/10.1002/anie.201410459
DOYBEY | 1144921 | catena-[tetrakis(μ2-crotonato-O,O')-di-zinc(ii)] |  | 2.76955 | 1.70155 | 1.52195 | 0 | 0 | 0.40908 | DOYBEY | 10.1107/S0108270186094052 | https://doi.org/10.1107/S0108270186094052
DOYBUQ | 684617 | catena-(octakis(μ2-Cyano-C,N)-bis(μ2-pyrazine)-di-iron-di-platinum thiophene solvate) |  | 4.65105 | 3.76807 | 1.78136 | 621.311 | 348.784 | 0.5419 | DOYBUQ | 10.1002/chem.201402292 | https://doi.org/10.1002/chem.201402292
DOYBUQ01 | 684618 | catena-(octakis(μ2-Cyano-C,N)-bis(μ2-pyrazine)-di-iron-di-platinum thiophene solvate) |  | 4.47276 | 3.50576 | 1.90606 | 0 | 0 | 0.51786 | DOYBUQ01 | 10.1002/chem.201402292 | https://doi.org/10.1002/chem.201402292
DOYHIK | 1032829 | catena-[tetrakis(μ-1,1':4',1''-terphenyl-2',3,3'',5,5',5''-hexacarboxylato)-hepta-zinc unknown solvate] |  | 7.36509 | 6.88541 | 0.955182 | 1631.82 | 1708.39 | 0.65136 | DOYHIK | 10.1021/cg501828u | https://doi.org/10.1021/cg501828u
DOYHOQ | 1032830 | catena-[tetrakis(diethylammonium) bis(μ-1,1':4',1''-terphenyl-2',3,3'',5,5',5''-hexacarboxylato)-(μ-2',5'-dicarboxy-1,1':4',1''-terphenyl-3,3'',5,5''-tetracarboxylato)-hexa-zinc ethanol solvate unknown solvate dihydrate] |  | 6.82504 | 4.15814 | 1.00436 | 1659.06 | 1651.87 | 0.63434 | DOYHOQ | 10.1021/cg501828u | https://doi.org/10.1021/cg501828u
DOYHUW | 1032831 | catena-[tetrakis(diethylammonium) bis(μ-1,1':4',1''-terphenyl-2',3,3'',5,5',5''-hexacarboxylato)-tetra-zinc tetrahydrate] |  | 6.67959 | 4.21707 | 1.00466 | 1545.12 | 1537.95 | 0.63324 | DOYHUW | 10.1021/cg501828u | https://doi.org/10.1021/cg501828u
DOYLAE |  | catena-(1,4-Diaminobutane)-cadmium(ii)-tetracyano-nickel(ii) pyrrole clathrate |  | 4.40802 | 3.96618 | 1.42784 | 529.009 | 370.497 | 0.50846 | DOYLAE | 10.1021/ic00226a013 | https://doi.org/10.1021/ic00226a013
DOYPUE | 1008252 | catena-[bis(μ2-Nicotinato)-(μ2-pyridinium-3-carboxylato)-nitrato-dysprosium] |  | 2.08261 | 1.27014 | 2.04204 | 0 | 0 | 0.29606 | DOYPUE | 10.1039/C5DT00205B | https://doi.org/10.1039/C5DT00205B
DOYQAL | 1008253 | catena-[bis(μ2-Nicotinato)-(μ2-pyridinium-3-carboxylato)-nitrato-dysprosium] |  | 2.09492 | 1.28791 | 2.03495 | 0 | 0 | 0.29058 | DOYQAL | 10.1039/C5DT00205B | https://doi.org/10.1039/C5DT00205B
DOYVOD | 648771 | catena-[tetrakis(μ2-Bromo)-bis(μ2-bis(diphenylphosphino)methane)-bis(μ2-pyrazine)-tetra-copper(i) bis(bis(μ3-bromo)-tris(μ2-bis(diphenylphosphino)methane)-tri-copper(i)) dibromide methanol solvate] |  | 11.69566 | 9.9226 | 0.471249 | 2128.19 | 4516.07 | 0.82742 | DOYVOD | 10.1016/j.ica.2008.08.030 | https://doi.org/10.1016/j.ica.2008.08.030
DOYVUJ | 680047 | catena-[bis(μ2-bis(Diphenylphosphino)methane)-(μ2-pyrazine)-dinitrato-di-copper(i) pyrazine solvate] |  | 4.35858 | 1.30548 | 1.34547 | 0 | 0 | 0.40096 | DOYVUJ | 10.1016/j.ica.2008.08.030 | https://doi.org/10.1016/j.ica.2008.08.030
DOYWEU | 684866 | catena-[bis(μ2-2,2'-Bipyrimidine)-tetrakis(tricyanomethanide)-di-copper(ii) monohydrate] |  | 9.63127 | 8.81367 | 0.757636 | 1533.1 | 2023.53 | 0.68024 | DOYWEU | 10.1016/j.ica.2008.08.017 | https://doi.org/10.1016/j.ica.2008.08.017
DOYWIY | 674065 | catena-[tris(μ4-Benzene-1,4-dicarboxylato)-bis(μ3-hydroxo)-bis(μ2-benzotriazolato)-penta-cobalt(ii)] |  | 3.05957 | 1.27521 | 1.78182 | 0 | 0 | 0.33962 | DOYWIY | 10.1016/j.ica.2008.08.025 | https://doi.org/10.1016/j.ica.2008.08.025
DOYWIZ | 1029369 | catena-[bis(μ2-4,4'-Azulene-1,3-diyldipyridine)-bis(μ2-4,4'-bipyridine)-bis(N,N-dimethylformamide)-tetrakis(isothiocyanato)-di-cobalt methanol solvate dihydrate] |  | 5.28044 | 4.72367 | 1.16449 | 459.754 | 394.813 | 0.46074 | DOYWIZ | 10.1021/ic5025197 | https://doi.org/10.1021/ic5025197
DOYWOE | 674066 | catena-[(μ4-Cyclohexane-1,4-dicarboxylato)-bis(μ2-benzotriazolato)-di-cobalt(ii)] |  | 2.89502 | 2.01402 | 1.66997 | 0 | 0 | 0.33678 | DOYWOE | 10.1016/j.ica.2008.08.025 | https://doi.org/10.1016/j.ica.2008.08.025
DOYXIA | 1012919 | catena-[bis(μ2-Acetato)-(μ2-2,2'-(1,2-phenylenebis((nitrilo)methylylidene))bis(6-methoxyphenolato))-bis(acetato-O,O')-di-ytterbium trihydrate] |  | 5.37256 | 3.70828 | 1.57432 | 0 | 0 | 0.48654 | DOYXIA | 10.1021/ic502194d | https://doi.org/10.1021/ic502194d
DOYXOF | 681052 | catena-[(μ2-2,2'-(1,2-Propanediylbis(nitriliummethylylidene))bis(6-methoxyphenolato))-methoxy-trinitrato-lanthanum(iii) monohydrate] |  | 3.79867 | 1.53849 | 1.53062 | 0 | 0 | 0.40396 | DOYXOF | 10.1016/j.ica.2008.08.016 | https://doi.org/10.1016/j.ica.2008.08.016
DOYYEW | 619769 | catena-[(μ4-Benzene-1,4-dioxyacetato-O,O,O',O'',O'',O''')-(μ4-benzene-1,4-dioxyacetato-O,O',O'',O''',O'''',O''''')-(μ2-oxalato)-(μ2-aqua)-di-lanthanum(iii)] |  | 2.02817 | 1.01715 | 2.17081 | 0 | 0 | 0.28946 | DOYYEW | 10.1016/j.ica.2008.08.020 | https://doi.org/10.1016/j.ica.2008.08.020
DOYYIA | 623543 | catena-[(μ4-Benzene-1,4-dioxyacetato-O,O,O',O'',O'',O''')-(μ4-benzene-1,4-dioxyacetato-O,O',O'',O''',O'''',O''''')-(μ2-oxalato)-(μ2-aqua)-di-praseodymium(iii)] |  | 2.00601 | 0.9803 | 2.22594 | 0 | 0 | 0.28304 | DOYYIA | 10.1016/j.ica.2008.08.020 | https://doi.org/10.1016/j.ica.2008.08.020
DOYYIZ |  | catena-((μ2-o-Chlorobenzoato-O,O')-triphenyl-tin) |  | 2.6409 | 1.15759 | 1.55228 | 0 | 0 | 0.34762 | DOYYIZ | 10.1021/ic00235a004 | https://doi.org/10.1021/ic00235a004
DOYYOG | 641595 | catena-[(μ4-Benzene-1,4-dioxyacetato-O,O,O',O'',O'',O''')-(μ4-benzene-1,4-dioxyacetato-O,O',O'',O''',O'''',O''''')-(μ2-oxalato)-(μ2-aqua)-di-samarium(iii)] |  | 1.98068 | 0.99674 | 2.31775 | 0 | 0 | 0.27588 | DOYYOG | 10.1016/j.ica.2008.08.020 | https://doi.org/10.1016/j.ica.2008.08.020
DOYYUM | 641964 | catena-[(μ4-Benzene-1,4-dioxyacetato-O,O,O',O'',O'',O''')-(μ4-benzene-1,4-dioxyacetato-O,O',O'',O''',O'''',O''''')-(μ2-oxalato)-(μ2-aqua)-di-europium(iii)] |  | 1.97444 | 1.02413 | 2.33574 | 0 | 0 | 0.27452 | DOYYUM | 10.1016/j.ica.2008.08.020 | https://doi.org/10.1016/j.ica.2008.08.020
DOYZAT | 642655 | catena-[(μ4-Benzene-1,4-dioxyacetato-O,O',O'',O''')-(μ4-benzene-1,4-dioxyacetato-O,O',O'',O''',O'''',O''''')-(μ2-oxalato)-(μ2-aqua)-di-terbium(iii)] |  | 2.0044 | 0.98909 | 2.37038 | 0 | 0 | 0.27964 | DOYZAT | 10.1016/j.ica.2008.08.020 | https://doi.org/10.1016/j.ica.2008.08.020
DOYZOH | 627575 | catena-[bis(μ2-Oxydiacetato)-(μ2-oxalato)-hexaaqua-di-lanthanum] |  | 1.72983 | 0.81843 | 2.41524 | 0 | 0 | 0.25688 | DOYZOH | 10.1080/00958970802491619 | https://doi.org/10.1080/00958970802491619
DOYZUN | 627576 | catena-[bis(μ2-Oxydiacetato)-(μ2-oxalato)-hexaaqua-di-gadolinium] |  | 1.70363 | 0.91073 | 2.68981 | 0 | 0 | 0.2271 | DOYZUN | 10.1080/00958970802491619 | https://doi.org/10.1080/00958970802491619
DOYZUO | 1016277 | catena-[(μ-hydroxo)-(μ-1-naphthoato)-(μ-pyrazine-2-carboxylato)-dysprosium] |  | 2.27438 | 1.49686 | 2.11474 | 0 | 0 | 0.29638 | DOYZUO | 10.1021/ic501952b | https://doi.org/10.1021/ic501952b
DOZBAW | 627577 | catena-[bis(μ2-Oxydiacetato)-(μ2-oxalato)-hexaaqua-di-praseodymium] |  | 1.70173 | 0.84583 | 2.48251 | 0 | 0 | 0.2466 | DOZBAW | 10.1080/00958970802491619 | https://doi.org/10.1080/00958970802491619
DOZBAX | 1016278 | catena-[(μ-hydroxo)-(μ-1-naphthoato)-(μ-pyrazine-2-carboxylato)-ytterbium] |  | 2.31392 | 1.45717 | 2.19409 | 0 | 0 | 0.28452 | DOZBAX | 10.1021/ic501952b | https://doi.org/10.1021/ic501952b
DOZBEA | 627579 | catena-[bis(μ2-Oxydiacetato)-(μ2-oxalato)-hexaaqua-di-cerium] |  | 1.697 | 0.8614 | 2.4545 | 0 | 0 | 0.24764 | DOZBEA | 10.1080/00958970802491619 | https://doi.org/10.1080/00958970802491619
DOZBEB | 1016279 | catena-[(μ-hydroxo)-(μ-1-naphthoato)-(μ-pyrazine-2-carboxylato)-gadolinium] |  | 2.32114 | 1.54645 | 2.05846 | 0 | 0 | 0.30872 | DOZBEB | 10.1021/ic501952b | https://doi.org/10.1021/ic501952b
DOZBIE | 627580 | catena-[bis(μ2-Oxydiacetato)-(μ2-oxalato)-hexaaqua-di-terbium] |  | 1.70494 | 0.91772 | 2.73033 | 0 | 0 | 0.22364 | DOZBIE | 10.1080/00958970802491619 | https://doi.org/10.1080/00958970802491619
DOZBOK | 627581 | catena-[bis(μ2-Oxydiacetato)-(μ2-oxalato)-tetraaqua-di-erbium] |  | 1.738 | 1.05073 | 2.78839 | 0 | 0 | 0.25552 | DOZBOK | 10.1080/00958970802491619 | https://doi.org/10.1080/00958970802491619
DOZCEC | 1019171 | catena-[hemikis(manganese(ii)) (μ-chloro)-bis(μ-5,10,15,20-tetrakis(4-(5-tetrazolato)phenyl)porphyrinato)-tetraaqua-tetra-manganese(ii)-di-manganese(iii) dichloride N,N-diethylformamide methanol solvate dodecahydrate] |  | 16.88682 | 15.64904 | 0.442529 | 1822.82 | 4119.08 | 0.81688 | DOZCEC | 10.1021/ic502116k | https://doi.org/10.1021/ic502116k
DOZCIE | 1145002 | catena-[bis(μ2-2-Methoxybenzoato-O,O')-hexamethyl-di-tin] |  | 2.07661 | 1.25318 | 1.62737 | 0 | 0 | 0.36374 | DOZCIE | 10.1021/ic00235a005 | https://doi.org/10.1021/ic00235a005
DOZCUQ01 | 736963 | catena-(bis(μ2-4-Aminobenzoato)-hexamethyl-di-tin(iv) benzene solvate) |  | 4.78693 | 3.77046 | 1.32929 | 331.254 | 249.197 | 0.49636 | DOZCUQ01 | 10.1016/j.jinorgbio.2009.12.006 | https://doi.org/10.1016/j.jinorgbio.2009.12.006
DOZDAY | 697000 | catena-[bis(μ2-Pyridine-2,3-dicarboxylato)-octaaqua-di-calcium(ii)] |  | 1.85061 | 0.9911 | 1.69382 | 0 | 0 | 0.27104 | DOZDAY | 10.1080/00958970802578357 | https://doi.org/10.1080/00958970802578357
DOZDEC | 697001 | catena-[bis(μ3-Pyridinium-2,3-dicarboxylato)-triaqua-(pyridine-3-carboxylato-2-carboxylic acid)-calcium(ii)] |  | 1.814 | 1.03573 | 1.72317 | 0 | 0 | 0.25928 | DOZDEC | 10.1080/00958970802578357 | https://doi.org/10.1080/00958970802578357
DOZFUU | 688447 | catena-[bis(μ4-4,4'-(Perfluoropropane-2,2-diyl)dibenzoato)-dipyridyl-di-zinc(ii) pentahydrate] |  | 5.02645 | 2.53805 | 1.51866 | 0 | 0 | 0.41494 | DOZFUU | 10.1080/00958970802668844 | https://doi.org/10.1080/00958970802668844
DOZKIN | 690325 | catena-[(μ3-(R)-(-)-1-(2-acetato-6-ethylphenyl)-1H-pyrrole-2-carboxylato)-bis(μ2-aqua)-diaqua-di-sodium] |  | 1.97684 | 1.03629 | 1.47049 | 0 | 0 | 0.25688 | DOZKIN | 10.1016/j.tetasy.2009.01.010 | https://doi.org/10.1016/j.tetasy.2009.01.010
DOZKIO | 990747 | catena-[(μ-dihydrogen 5,5',5'',5'''-pyrene-1,3,6,8-tetrayltetraisophthalato)-tetrakis(aqua)-di-europium unknown solvate] |  | 5.5356 | 4.16529 | 1.11629 | 1275.54 | 1142.66 | 0.60132 | DOZKIO | 10.1021/ic501560z | https://doi.org/10.1021/ic501560z
DOZMIP | 690494 | catena-(bis(μ3-Methylenediphosphonato)-(μ2-2,2'-bipyrimidine)-(μ2-oxo)-aqua-copper(ii)-vanadium(iv)) |  | 2.0652 | 1.36881 | 2.48483 | 0 | 0 | 0.26678 | DOZMIP | 10.1016/j.ica.2008.08.032 | https://doi.org/10.1016/j.ica.2008.08.032
DOZMOV | 690495 | catena-(bis(μ3-Methylenediphosphonato)-bis(μ2-methylenediphosphonato)-bis(μ2-2,2'-bipyrimidine)-diaqua-tetraoxo-tetra-copper(ii)-di-vanadium(v) dihydrate) |  | 2.77796 | 1.73678 | 2.16646 | 0 | 0 | 0.30484 | DOZMOV | 10.1016/j.ica.2008.08.032 | https://doi.org/10.1016/j.ica.2008.08.032
DOZMUB | 690496 | catena-(bis(μ3-Ethylenediphosphonato)-(μ2-2,2'-bipyrimidine)-diaqua-di-copper(ii)) |  | 3.00238 | 1.8805 | 1.94628 | 0 | 0 | 0.32024 | DOZMUB | 10.1016/j.ica.2008.08.032 | https://doi.org/10.1016/j.ica.2008.08.032
DOZNAI | 690497 | catena-(bis(μ2-Chloro)-(μ2-2,2'-bipyrimidine)-di-copper(i)) |  | 1.68374 | 1.04387 | 2.29567 | 0 | 0 | 0.28164 | DOZNAI | 10.1016/j.ica.2008.08.032 | https://doi.org/10.1016/j.ica.2008.08.032
DOZNEM | 667694 | catena-(bis(μ2-2,6-Pyridinedicarboxamide)-silver(i) nitrate) |  | 3.63688 | 3.19308 | 1.6516 | 0 | 0 | 0.38432 | DOZNEM | 10.1016/j.ica.2008.08.039 | https://doi.org/10.1016/j.ica.2008.08.039
DOZNIQ | 667695 | catena-(bis(μ2-2,6-Pyridinedicarboxamide)-silver(i) tetrafluoroborate monohydrate) |  | 3.89587 | 3.371 | 1.59623 | 0 | 0 | 0.40248 | DOZNIQ | 10.1016/j.ica.2008.08.039 | https://doi.org/10.1016/j.ica.2008.08.039
DOZNOW | 667696 | catena-(bis(μ2-2,6-Pyridinedicarboxamide)-silver(i) perchlorate monohydrate) |  | 4.04239 | 3.53088 | 1.56132 | 0 | 0 | 0.4144 | DOZNOW | 10.1016/j.ica.2008.08.039 | https://doi.org/10.1016/j.ica.2008.08.039
DOZNUC | 667697 | catena-((μ2-6-Carboxypyridine-2-carboxylato)-silver(i)) |  | 1.82584 | 0.96817 | 2.53822 | 0 | 0 | 0.23074 | DOZNUC | 10.1016/j.ica.2008.08.039 | https://doi.org/10.1016/j.ica.2008.08.039
DOZQUF | 680193 | catena-((μ3-3-Cysteinato)-aqua-copper(ii)) | catena-((μ3-3-Sulfoalaninato)-aqua-copper(ii)) | 1.94212 | 0.94499 | 2.25667 | 0 | 0 | 0.28564 | DOZQUF | 10.1016/j.ica.2008.09.016 | https://doi.org/10.1016/j.ica.2008.09.016
DOZRAM | 680200 | catena-((μ4-3-Cysteinato)-aqua-cadmium(ii)) | catena-((μ4-3-Sulfoalaninato)-aqua-cadmium(ii)) | 1.77136 | 0.91423 | 2.72626 | 0 | 0 | 0.241 | DOZRAM | 10.1016/j.ica.2008.09.016 | https://doi.org/10.1016/j.ica.2008.09.016
DOZXAT | 1042890 | catena-((μ2-1-(2-Hydroxyethyl)-2-methyl-5-nitroimidazole-N3,O)-dichloro-(1-(2-hydroxyethyl)-2-methyl-5-nitroimidazole-N3)-copper(ii) methanol solvate) |  | 3.53167 | 2.24572 | 1.61914 | 0 | 0 | 0.35292 | DOZXAT | 10.1016/j.molstruc.2015.02.057 | https://doi.org/10.1016/j.molstruc.2015.02.057
DOZYEW |  | catena-bis(μ2-Acetato-O,O)-(μ2-bis(2-(aminomethyl)-2-methylpropyl)-oxamidato-N,N',O)-di-copper(ii) |  | 2.19479 | 1.59457 | 1.56061 | 0 | 0 | 0.37724 | DOZYEW | 10.1021/ic00227a036 | https://doi.org/10.1021/ic00227a036
DOZYEY | 1021226 | catena-[(μ-5-sulfo-2-(4,2':6',4''-terpyridin-4'-yl)benzenesulfonato)-(2,2'-bipyridine)-aqua-di-silver] |  | 2.54933 | 1.2162 | 1.89219 | 0 | 0 | 0.30862 | DOZYEY | 10.1016/j.poly.2015.02.021 | https://doi.org/10.1016/j.poly.2015.02.021
DOZYOI | 1027836 | catena-[(μ-17,18-dioxo-8,9,17,18-tetrahydro-7H-dibenzo[e,n][1,4,8,12]tetraazacyclopentadecine-16,19-diide)-(μ-5-aminoisophthalato)-aqua-copper-nickel monohydrate] |  | 4.00664 | 1.20038 | 1.62197 | 0 | 0 | 0.35224 | DOZYOI | 10.1016/j.poly.2015.02.019 | https://doi.org/10.1016/j.poly.2015.02.019
DOZZOI | 684814 | catena-(tetrakis(μ2-Thiocyanato-N,S)-(μ2-hexamethylenetetramine-N,N')-diaqua-di-cadmium(ii) monohydrate) |  | 2.77043 | 1.08639 | 2.01449 | 0 | 0 | 0.3508 | DOZZOI | 10.1016/j.saa.2008.10.033 | https://doi.org/10.1016/j.saa.2008.10.033
DPENPB01 | 877101 | catena-((μ4-2-amino-3-methyl-3-sulfidobutanoato)-lead(ii)) | catena-((D-penicillaminato)-lead(ii)) | 1.72351 | 1.30303 | 3.11822 | 0 | 0 | 0.24676 | DPENPB01 | 10.1107/S1600536812011877 | https://doi.org/10.1107/S1600536812011877
DPEOCO |  | catena-Dichloro-μ-(1,2-bis(diphenylphosphine oxide)ethane)-cobalt(ii) |  | 3.19238 | 1.46042 | 1.30931 | 0 | 0 | 0.4098 | DPEOCO | Not found | https://doi.org/Not found
DPPOPB10 | 1145375 | catena(tetrakis(μ-diphenylphosphinato)-di-lead(ii)) |  | 2.21783 | 1.2778 | 1.92987 | 0 | 0 | 0.31126 | DPPOPB10 | 10.1021/ic50158a012 | https://doi.org/10.1021/ic50158a012
DTHHGN10 | 1145569 | catena-[bis(μ2-1,3-Dithiane) di-mercury tetranitrate] |  | 3.95648 | 2.41883 | 2.8924 | 0 | 0 | 0.60646 | DTHHGN10 | 10.1002/zaac.19774280121 | https://doi.org/10.1002/zaac.19774280121
DUBBEI | 695763 | catena-(bis(1,4-bis(3-Ammoniopropyl)piperazine-1,4-diium) tetrakis(μ2-dihydrogen phosphato-O,O')-nonakis(μ2-oxalato-O,O',O'',O''')-bis(μ2-oxalato-O,O')-hexa-erbium decahydrate) |  | 2.0872 | 0.92332 | 2.49891 | 0 | 0 | 0.2479 | DUBBEI | 10.1021/ic801817e | https://doi.org/10.1021/ic801817e
DUBFEL |  | catena-bis((Pyridine)-(μ3-salicylato-O,O,O',O'')-(salicylato-O,O'))-tetrakis(ethanol)-tri-manganese(iii) |  | 2.61286 | 1.21078 | 1.47567 | 0 | 0 | 0.34746 | DUBFEL | 10.1021/ic00227a022 | https://doi.org/10.1021/ic00227a022
DUBFEM | 691972 | catena-[(μ4-2,5-Pyrazinedicarboxylato-N,N',O,O',O'',O''')-(μ2-2,5-pyrazinedicarboxylato-N,N',O,O')-(μ2-2,5-pyrazinedicarboxylato-O,O')-hexaaqua-di-europium(iii) monohydrate] |  | 2.21477 | 1.70674 | 2.40815 | 0 | 0 | 0.24168 | DUBFEM | 10.1016/j.ica.2008.09.008 | https://doi.org/10.1016/j.ica.2008.09.008
DUBFIQ | 691974 | catena-[(μ4-2,5-Pyrazinedicarboxylato-N,N',O,O',O'',O''')-(μ2-2,5-pyrazinedicarboxylato-N,N',O,O')-(μ2-2,5-pyrazinedicarboxylato-O,O')-hexaaqua-di-gadolinium(iii) monohydrate] |  | 2.19181 | 1.16116 | 2.45224 | 0 | 0 | 0.23552 | DUBFIQ | 10.1016/j.ica.2008.09.008 | https://doi.org/10.1016/j.ica.2008.09.008
DUBFOW | 691975 | catena-[(μ4-2,5-Pyrazinedicarboxylato-N,N',O,O',O'',O''')-(μ2-2,5-pyrazinedicarboxylato-N,N',O,O')-(μ2-2,5-pyrazinedicarboxylato-O,O')-hexaaqua-di-neodymium monohydrate] |  | 2.43163 | 1.75237 | 2.30545 | 0 | 0 | 0.25384 | DUBFOW | 10.1016/j.ica.2008.09.008 | https://doi.org/10.1016/j.ica.2008.09.008
DUBGAJ | 691976 | catena-[(μ4-2,5-Pyrazinedicarboxylato-N,N',O,O',O'',O''')-(μ2-2,5-pyrazinedicarboxylato-N,N',O,O')-(μ2-2,5-pyrazinedicarboxylato-O,O')-hexaaqua-di-praseodymium(iii) monohydrate] |  | 2.51743 | 1.73032 | 2.25052 | 0 | 0 | 0.26632 | DUBGAJ | 10.1016/j.ica.2008.09.008 | https://doi.org/10.1016/j.ica.2008.09.008
DUBGEN | 691977 | catena-[(μ4-2,5-Pyrazinedicarboxylato-N,N',O,O',O'',O''')-(μ2-2,5-pyrazinedicarboxylato-N,N',O,O')-(μ2-2,5-pyrazinedicarboxylato-O,O')-hexaaqua-di-samarium(iii) monohydrate] |  | 2.24518 | 1.73657 | 2.38154 | 0 | 0 | 0.24766 | DUBGEN | 10.1016/j.ica.2008.09.008 | https://doi.org/10.1016/j.ica.2008.09.008
DUBGIR | 683424 | catena-[bis(μ3-Isonicotinato-N,O,O')-bis(μ2-isonicotinato-N,O,O')-(μ2-isonicotinato-N,O)-(μ2-azido-N,N')-(μ2-azido-N,N)-triaqua-di-nickel(ii)-praseodymium(iii) dihydrate] |  | 3.26531 | 1.06587 | 1.77718 | 0 | 0 | 0.34086 | DUBGIR | 10.1016/j.ica.2008.09.018 | https://doi.org/10.1016/j.ica.2008.09.018
DUBGOX | 683425 | catena-[bis(μ3-Isonicotinato-N,O,O')-bis(μ2-isonicotinato-N,O,O')-(μ2-isonicotinato-N,O)-(μ2-azido-N,N')-(μ2-azido-N,N)-triaqua-neodymium(iii)-di-nickel(ii) dihydrate] |  | 3.2838 | 1.06124 | 1.79526 | 0 | 0 | 0.34374 | DUBGOX | 10.1016/j.ica.2008.09.018 | https://doi.org/10.1016/j.ica.2008.09.018
DUBJUH | 1021220 | catena-(bis(μ3-4,2':6',4''-Terpyridine-4'-carboxylato)-(μ2-oxalato)-di-cobalt hydrate) |  | 7.25048 | 6.08004 | 1.09392 | 1087.78 | 994.382 | 0.54556 | DUBJUH | 10.1016/j.ica.2015.02.010 | https://doi.org/10.1016/j.ica.2015.02.010
DUBKAO | 1021221 | catena-(bis(μ3-4,2':6',4''-Terpyridine-4'-carboxylato)-(μ2-oxalato)-di-nickel hydrate) |  | 7.17371 | 5.87119 | 1.10727 | 1072.84 | 968.905 | 0.54822 | DUBKAO | 10.1016/j.ica.2015.02.010 | https://doi.org/10.1016/j.ica.2015.02.010
DUBKES | 1021222 | catena-(bis(μ3-4,2':6',4''-Terpyridine-4'-carboxylato)-(μ2-adipato)-diaqua-di-cobalt) |  | 2.13361 | 1.36586 | 1.63602 | 0 | 0 | 0.29768 | DUBKES | 10.1016/j.ica.2015.02.010 | https://doi.org/10.1016/j.ica.2015.02.010
DUBKIW | 1021223 | catena-((μ3-Isophthalato)-(6-(4-pyridinio)-2-(4-pyridyl)pyridine-4-carboxylate-N)-aqua-cobalt) |  | 2.42498 | 1.33621 | 1.6091 | 0 | 0 | 0.30544 | DUBKIW | 10.1016/j.ica.2015.02.010 | https://doi.org/10.1016/j.ica.2015.02.010
DUBKOC | 1021224 | catena-[(μ-4-[6-(pyridinium-4-yl)-2,4'-bipyridin-4-yl]benzene-1,3-disulfonato)-aqua-silver trihydrate] |  | 3.47737 | 1.96681 | 1.63896 | 0 | 0 | 0.37946 | DUBKOC | 10.1016/j.poly.2015.02.021 | https://doi.org/10.1016/j.poly.2015.02.021
DUBKOC01 | 1058700 | catena-[(μ-4-[6-(pyridinium-4-yl)-2,4'-bipyridin-4-yl]benzene-1,3-disulfonato)-aqua-silver trihydrate] |  | 3.49141 | 1.95116 | 1.65956 | 0 | 0 | 0.3772 | DUBKOC01 | 10.1039/C5CE00767D | https://doi.org/10.1039/C5CE00767D
DUBNAR | 1027833 | catena-((μ4-Terephthalato)-bis(μ2-9,16-dihydro-7H-dibenzo[e,n][1,4,8,12]tetra-azacyclopentadecine-17,18(8H,19H)-dione)-(μ2-terephthalato)-di-manganese-di-nickel hemihydrate) |  | 2.94038 | 1.28143 | 1.65249 | 0 | 0 | 0.32046 | DUBNAR | 10.1016/j.poly.2015.02.019 | https://doi.org/10.1016/j.poly.2015.02.019
DUBNEV | 1027834 | catena-((μ3-5-Aminoisophthalato)-(μ2-9,16-dihydro-7H-dibenzo[e,n][1,4,8,12]tetra-azacyclopentadecine-17,18(8H,19H)-dione)-copper-manganese) |  | 2.87408 | 1.06829 | 1.67711 | 0 | 0 | 0.32018 | DUBNEV | 10.1016/j.poly.2015.02.019 | https://doi.org/10.1016/j.poly.2015.02.019
DUBQAU | 997096 | catena-((μ3-2,2-Dimethylpentanedioato)-(μ2-4,4'-propane-1,3-diyldipyridine)-cadmium) |  | 2.45313 | 1.26112 | 1.59109 | 0 | 0 | 0.34532 | DUBQAU | 10.1016/j.poly.2015.02.025 | https://doi.org/10.1016/j.poly.2015.02.025
DUBQEY | 997097 | catena-((μ2-2-Methylpentanedioato)-(μ2-4,4'-propane-1,3-diyldipyridine)-cadmium dihydrate) |  | 3.7734 | 3.36046 | 1.45961 | 0 | 0 | 0.40744 | DUBQEY | 10.1016/j.poly.2015.02.025 | https://doi.org/10.1016/j.poly.2015.02.025
DUBQIC | 997098 | catena-(bis(μ2-3-Methylpentanedioato)-bis(μ2-4,4'-propane-1,3-diyldipyridine)-diaqua-di-cadmium unknown solvate) |  | 3.96224 | 1.85601 | 1.51065 | 0 | 0 | 0.38018 | DUBQIC | 10.1016/j.poly.2015.02.025 | https://doi.org/10.1016/j.poly.2015.02.025
DUBTUR | 1010791 | catena-[tetrakis(μ-1H-1,2,4-triazol-1-yl)-bis(μ-hydroxo)-tri-cobalt hemihydrate] |  | 3.61352 | 1.14951 | 2.08263 | 0 | 0 | 0.30728 | DUBTUR | 10.1016/j.inoche.2015.02.022 | https://doi.org/10.1016/j.inoche.2015.02.022
DUBWIH | 744249 | catena-((μ2-aquo)-(μ2-benzoato-O,O)-(μ2-benzoato-O,O')-lead(ii)) |  | 1.79146 | 1.18242 | 2.33548 | 0 | 0 | 0.28942 | DUBWIH | 10.1107/S1600536809028542 | https://doi.org/10.1107/S1600536809028542
DUBWIH01 | 673852 | catena-((μ2-Benzoato-O,O,O')-(μ2-benzoato-O,O)-(μ2-aqua)-lead(ii)) |  | 1.85451 | 1.20105 | 2.32272 | 0 | 0 | 0.2943 | DUBWIH01 | 10.1016/j.ica.2009.07.032 | https://doi.org/10.1016/j.ica.2009.07.032
DUBWIH02 | 738466 | catena-((μ2-benzoato)-(μ2-aqua)-(benzoato)-lead(ii)) |  | 1.71048 | 1.0897 | 2.3582 | 0 | 0 | 0.27824 | DUBWIH02 | 10.1039/b912874c | https://doi.org/10.1039/b912874c
DUBWON | 744250 | catena-[(μ5-4-oxidoisophthalato)-(μ2-formato-O,O')-bis(N,N-dimethylformamide)-di-zinc(ii)] |  | 2.46942 | 1.13477 | 1.79722 | 0 | 0 | 0.3249 | DUBWON | 10.1107/S1600536809028566 | https://doi.org/10.1107/S1600536809028566
DUBWOO | 802320 | catena-[tris(μ-4-cyanophenolato)-tri-silver] |  | 1.79004 | 1.28464 | 2.3978 | 0 | 0 | 0.27062 | DUBWOO | 10.1016/j.inoche.2015.02.025 | https://doi.org/10.1016/j.inoche.2015.02.025
DUBXAA | 744252 | catena-[4-(dimethylamino)pyridinium [(μ6-5-carboxybenzene-1,2,4-tricarboxylato-κ6O1:O1':O2:O4:O4':O5)-di-silver(i)]] |  | 5.41 | 4.91071 | 1.75265 | 853.386 | 486.91 | 0.53308 | DUBXAA | 10.1107/S1600536809028839 | https://doi.org/10.1107/S1600536809028839
DUBXOP | 991451 | catena-[(μ-2-aminoterephthalato)-(μ-aqua)-strontium(ii)] |  | 4.548 | 3.86413 | 1.47077 | 476.521 | 323.995 | 0.4712 | DUBXOP | 10.1002/chem.201405684 | https://doi.org/10.1002/chem.201405684
DUBXUV | 991452 | catena-[bis(μ-2-aminoterephthalato)-bis(μ-N,N-dimethylformamide)-di-strontium(ii)] |  | 2.17501 | 1.28767 | 1.78843 | 0 | 0 | 0.3015 | DUBXUV | 10.1002/chem.201405684 | https://doi.org/10.1002/chem.201405684
DUBZUW | 744267 | catena-[[(μ4-oxalato)-(μ2-oxalato)-tetrakis(μ3-pyrazine-2-carboxylato)-di-erbium(iii)-di-silver(i)] dihydrate] |  | 3.10637 | 2.14987 | 2.73628 | 0 | 0 | 0.2634 | DUBZUW | 10.1107/S1600536809029742 | https://doi.org/10.1107/S1600536809029742
DUCBAF | 734026 | catena-(bis(μ2-pyridine-4-sulfinato-κ2N,O;κ2O,N)-diaqua-nickel(ii)) |  | 1.94092 | 0.88043 | 1.88693 | 0 | 0 | 0.26912 | DUCBAF | 10.1107/S1600536809024258 | https://doi.org/10.1107/S1600536809024258
DUCBIM |  | catena-bis(μ2-6-Amino-3-methyl-5-nitrouracilato-N5,O4,N1,O2)-cadmium(ii) |  | 3.71768 | 1.14351 | 1.82649 | 0 | 0 | 0.38294 | DUCBIM | 10.1021/ic00229a040 | https://doi.org/10.1021/ic00229a040
DUCDAH | 711826 | catena[(μ3-8-oxidoquinoline-5-sulfonato-κ4N,O8:O5:O8)-diaqua-nickel(ii)] |  | 2.48192 | 1.41063 | 1.88617 | 0 | 0 | 0.3121 | DUCDAH | 10.1107/S1600536809026105 | https://doi.org/10.1107/S1600536809026105
DUCFEN | 692082 | catena-(octakis(μ3-Oxo)-tetrakis(μ2-oxo)-bis(μ2-1,4-bis(1,2,4-triazol-1-ylmethyl)benzene-N,N')-diaqua-octaoxo-di-copper(ii)-hexa-molybdenum(vi)) |  | 2.06347 | 0.92256 | 2.59137 | 0 | 0 | 0.26676 | DUCFEN | 10.1021/ic900128t | https://doi.org/10.1021/ic900128t
DUCFIR | 692083 | catena-(tris(μ3-Oxo)-tetrakis(μ2-oxo)-(μ2-1,4-bis(1,2,4-triazol-1-ylmethyl)benzene-N,N')-diaqua-trioxo-cobalt(ii)-tri-molybdenum(vi)) |  | 2.22521 | 1.49346 | 2.47032 | 0 | 0 | 0.27602 | DUCFIR | 10.1021/ic900128t | https://doi.org/10.1021/ic900128t
DUCFOX | 692084 | catena-(β-bis(μ5-Oxo)-tetrakis(μ3-oxo)-octakis(μ2-oxo)-tris(μ2-1,4-bis(1,2,4-triazol-1-ylmethyl)benzene-N,N')-tetraaqua-dodecaoxo-octa-molybdenum(vi)-di-cobalt(ii) dihydrate) |  | 2.29885 | 1.03356 | 2.33528 | 0 | 0 | 0.2951 | DUCFOX | 10.1021/ic900128t | https://doi.org/10.1021/ic900128t
DUCFUD | 692085 | catena-(β-bis(μ5-Oxo)-tetrakis(μ3-oxo)-octakis(μ2-oxo)-tris(μ2-1,4-bis(1,2,4-triazol-1-ylmethyl)benzene-N,N')-tetraaqua-dodecaoxo-octa-molybdenum(vi)-di-nickel(ii) dihydrate) |  | 2.29945 | 1.11318 | 2.3493 | 0 | 0 | 0.29244 | DUCFUD | 10.1021/ic900128t | https://doi.org/10.1021/ic900128t
DUCGAK | 692086 | catena-(tris(μ3-Oxo)-tetrakis(μ2-oxo)-(μ2-1,4-bis(1,2,4-triazol-1-ylmethyl)benzene-N,N')-diaqua-trioxo-copper(ii)-tri-molybdenum(vi)) |  | 2.19076 | 1.55412 | 2.48528 | 0 | 0 | 0.27966 | DUCGAK | 10.1021/ic900128t | https://doi.org/10.1021/ic900128t
DUCGEO | 692087 | catena-(θ-tetrakis(μ3-Oxo)-dodecakis(μ2-oxo)-tetrakis(μ2-1,4-bis(1,2,4-triazol-1-ylmethyl)benzene-N,N')-decaoxo-di-copper(ii)-octa-molybdenum(vi)) |  | 3.43102 | 1.47013 | 2.03735 | 0 | 0 | 0.35608 | DUCGEO | 10.1021/ic900128t | https://doi.org/10.1021/ic900128t
DUCGIS | 692088 | catena-(bis(bis(μ2-1,4-bis(1,2,4-Triazol-1-ylmethyl)benzene-N,N')-di-copper(i)) β-bis(μ5-oxo)-tetrakis(μ3-oxo)-bis(μ2-1,4-bis(1,2,4-triazol-1-ylmethyl)benzene-N,N')-octakis(μ2-oxo)-dodecaoxo-di-copper(i)-octa-molybdenum(vi) γ-bis(μ4-oxo)-hexakis(μ3-oxo)-bis(μ2-1,4-bis(1,2,4-triazol-1-ylmethyl)benzene-N,N')-tetrakis(μ2-oxo)-tetradecaoxo-di-copper(i)-octa-molybdenum(vi) dihydrate) |  | 14.5999 | 13.13029 | 0.852323 | 1262.46 | 1481.2 | 0.76664 | DUCGIS | 10.1021/ic900128t | https://doi.org/10.1021/ic900128t
DUCGOY | 692089 | catena-(bis(μ3-1,4-bis(1,2,4-Triazol-1-ylmethyl)benzene-N,N',N'')-tri-silver(i) β-bis(μ5-oxo)-tetrakis(μ3-oxo)-tetradecakis(μ2-oxo)-hexaoxo-octa-molybdenum(vi)-silver(i)) |  | 2.0929 | 0.99594 | 3.29582 | 0 | 0 | 0.24028 | DUCGOY | 10.1021/ic900128t | https://doi.org/10.1021/ic900128t
DUCGUE | 692090 | catena-(bis((μ2-1,4-bis(Imidazol-1-ylmethyl)benzene-N,N')-copper(i)) δ-bis(μ3-oxo)-bis(μ2-1,4-bis(imidazol-1-ylmethyl)benzene-N,N')-tetradecakis(μ2-oxo)-decaoxo-di-copper(i)-octa-molybdenum(vi)) |  | 5.20665 | 4.08407 | 1.648 | 949.711 | 576.28 | 0.54346 | DUCGUE | 10.1021/ic900128t | https://doi.org/10.1021/ic900128t
DUCGUE01 | 723237 | catena-(bis((μ2-1,4-bis(imidazol-1-ylmethyl)benzene-N,N')-copper(i)) bis(μ3-oxo)-bis(μ2-1,4-bis(imidazol-1-ylmethyl)benzene-N,N')-tetradecakis(μ2-oxo)-decaoxo-di-copper(i)-octa-molybdenum(vi)) |  | 5.1311 | 4.01877 | 1.67177 | 852.923 | 510.192 | 0.53744 | DUCGUE01 | 10.1021/cg900352e | https://doi.org/10.1021/cg900352e
DUCHAL | 692091 | catena-(bis((μ2-1,4-bis(Imidazol-1-ylmethyl)benzene-N,N')-silver(i)) δ-bis(μ3-oxo)-bis(μ2-1,4-bis(imidazol-1-ylmethyl)benzene-N,N')-tetradecakis(μ2-oxo)-decaoxo-octa-molybdenum(vi)-di-silver(i)) |  | 5.24897 | 4.34644 | 1.68881 | 1086.42 | 643.304 | 0.54738 | DUCHAL | 10.1021/ic900128t | https://doi.org/10.1021/ic900128t
DUCHEP | 692092 | catena-(tris(μ3-Oxo)-tetrakis(μ2-oxo)-(μ2-1,4-bis(1,2,4-triazol-1-ylmethyl)benzene-N,N')-diaqua-trioxo-tri-molybdenum(vi)-zinc(ii)) |  | 2.20403 | 1.47346 | 2.47355 | 0 | 0 | 0.28364 | DUCHEP | 10.1021/ic900128t | https://doi.org/10.1021/ic900128t
DUCHIS |  | catena-(tetrakis(μ3-Chloro)-bis(μ2-η2,σ1-allylcarbonitrile)-tetra-copper(i)) |  | 2.02806 | 1.20419 | 2.36619 | 0 | 0 | 0.34472 | DUCHIS | Not found | https://doi.org/Not found
DUCHIS01 |  | catena-(tetrakis(μ3-Chloro)-bis(μ2-η2,σ1-allylcarbonitrile)-tetra-copper(i)) |  | 1.85551 | 0.94659 | 2.44536 | 0 | 0 | 0.31994 | DUCHIS01 | Not found | https://doi.org/Not found
DUCHIT | 692093 | catena-(β-bis(μ5-Oxo)-tetrakis(μ3-oxo)-octakis(μ2-oxo)-tris(μ2-1,4-bis(1,2,4-triazol-1-ylmethyl)benzene-N,N')-tetraaqua-dodecaoxo-octa-molybdenum(vi)-di-zinc(ii) dihydrate) |  | 2.36372 | 1.01586 | 2.33391 | 0 | 0 | 0.29446 | DUCHIT | 10.1021/ic900128t | https://doi.org/10.1021/ic900128t
DUCHOY |  | catena-tetrakis(μ3-Bromo)-bis(μ2-η2,σ1-allylcarbonitrile)-tetra-copper(i) |  | 2.37577 | 1.19183 | 2.94522 | 0 | 0 | 0.35554 | DUCHOY | Not found | https://doi.org/Not found
DUCJOC | 1039313 | catena-(bis(μ4-2,6-bis(2,4-Dicarboxylatophenyl)pyridine)-tris(μ2-4,4'-bipyridine)-tetra-nickel) |  | 3.34999 | 2.24475 | 1.47485 | 0 | 0 | 0.39462 | DUCJOC | 10.1039/C5CC02043C | https://doi.org/10.1039/C5CC02043C
DUCPUO | 1051374 | catena-[bis(μ-heptafluorobutanoato)-(μ-phenazine)-(p-xylene)-di-silver] |  | 2.37094 | 1.1093 | 1.99189 | 0 | 0 | 0.32332 | DUCPUO | 10.1107/S2052252515000147 | https://doi.org/10.1107/S2052252515000147
DUCQAU | 747175 | catena-[(μ4-Oxalato)-bis(μ2-oxalato)-tetraaqua-di-praseodymium(iii) dihydrate] |  | 2.45258 | 1.21595 | 2.58738 | 0 | 0 | 0.3144 | DUCQAU | 10.1107/S1600536809033947 | https://doi.org/10.1107/S1600536809033947
DUCQUP | 884088 | catena-[tris(μ-terephthalato)-diaqua-bis(N,N-dimethylformamide)-tri-cobalt] |  | 4.19143 | 2.14483 | 1.31073 | 0 | 0 | 0.47452 | DUCQUP | 10.1016/j.jssc.2014.05.011 | https://doi.org/10.1016/j.jssc.2014.05.011
DUCREZ | 737470 | catena-[tetrakis(μ4-Cyano)-bis(2,2':6',2''-terpyridine)-tetraaqua-tetracyano-dinitrato-di-neodymium(iii)-di-platinum(ii) acetonitrile 2,2':6',2''-terpyridine solvate] |  | 5.59734 | 3.39143 | 1.6489 | 0 | 0 | 0.4977 | DUCREZ | 10.1107/S160053680903325X | https://doi.org/10.1107/S160053680903325X
DUCVEE | 1006660 | catena-[tetrakis(μ-2-(3-bromophenyl)-4-carboxyimidazolato-5-carboxylato)-bis(4,4'-bipyridine)-tetra-aqua-tetra-cadmium] |  | 2.34599 | 1.27809 | 2.05582 | 0 | 0 | 0.3181 | DUCVEE | 10.1080/10610278.2014.979172 | https://doi.org/10.1080/10610278.2014.979172
DUDCEK | 1145858 | catena(tetrakis(μ2-Malonodihydrazide-N,N',O,O')-di-manganese tetrachloride tetrahydrate) |  | 4.00602 | 2.31309 | 1.31934 | 0 | 0 | 0.44974 | DUDCEK | Not found | https://doi.org/Not found
DUDCEK01 |  | catena-(bis(μ2-Malonodihydrazide)-manganese dichloride dihydrate) |  | 4.55633 | 3.71819 | 1.27483 | 0 | 0 | 0.48258 | DUDCEK01 | Not found | https://doi.org/Not found
DUDKAP | 702689 | catena-((μ4-L-Camphorato-O,O,O',O'',O''')-(μ3-isonicotinato-N,O,O')-(μ2-isonicotinato-N,O)-aqua-di-cobalt(ii)) |  | 2.74458 | 1.35897 | 1.64338 | 0 | 0 | 0.32564 | DUDKAP | 10.1039/b816742g | https://doi.org/10.1039/b816742g
DUDKET | 702690 | catena-((μ4-DL-Camphorato-O,O,O',O'',O''')-(μ3-isonicotinato-N,O,O')-(μ2-isonicotinato-N,O)-aqua-di-cobalt(ii)) |  | 2.90478 | 1.49963 | 1.58642 | 0 | 0 | 0.35442 | DUDKET | 10.1039/b816742g | https://doi.org/10.1039/b816742g
DUDKEU | 1013695 | catena-[dimethylammonium bis(μ-5,5'-diazene-1,2-diyldiisophthalato)-pentakis(formic acid)-hexa-cobalt(ii) monohydrate] |  | 5.10782 | 3.47194 | 1.7483 | 0 | 0 | 0.37424 | DUDKEU | 10.1021/ic502488c | https://doi.org/10.1021/ic502488c
DUDMEV | 691973 | catena-[(μ4-2,5-Pyrazinedicarboxylato-N,N',O,O',O'',O''')-(μ2-2,5-pyrazinedicarboxylato-N,N',O,O')-(μ2-2,5-pyrazinedicarboxylato-O,O')-hexaaqua-di-europium(iii)] |  | 2.05543 | 1.64862 | 2.41793 | 0 | 0 | 0.23638 | DUDMEV | 10.1016/j.ica.2008.09.008 | https://doi.org/10.1016/j.ica.2008.09.008
DUDNEW | 692345 | catena-[bis(μ2-1-ethyl-6-fluoro-4-oxo-7-(piperazin-1-yl)-1,4-dihydro-1,8-naphthyridine-3-carboxylato)-cobalt(ii) tetrahydrate] | catena-[bis(μ2-Enoxacin)-cobalt(ii) tetrahydrate] | 4.5342 | 3.78885 | 1.39755 | 234.712 | 167.945 | 0.3941 | DUDNEW | 10.1080/00958970802590667 | https://doi.org/10.1080/00958970802590667
DUDPEZ | 1005141 | catena-[(μ4-2,2'-benzene-1,2-diylbis(benzimidazol-1-yl))-di-copper] |  | 2.8767 | 1.83353 | 1.62727 | 0 | 0 | 0.39994 | DUDPEZ | Not found | https://doi.org/Not found
DUDSIE | 150445 | catena-[(μ2-trans-2,4-bis(Dicyanomethylene)-cyclobutane-1,3-dione-N,N')-tetra-aqua-copper(ii) dihydrate] |  | 2.34252 | 1.20068 | 1.57478 | 0 | 0 | 0.366 | DUDSIE | 10.1139/cjc-78-2-280 | https://doi.org/10.1139/cjc-78-2-280
DUDSOK | 150446 | catena-[(μ2-trans-2,4-bis(Dicyanomethylene)-cyclobutane-1,3-dione-N,N')-tetrakis(acetonitrile)-di-copper(i) acetonitrile solvate] |  | 4.01502 | 3.57967 | 1.28628 | 0 | 0 | 0.47896 | DUDSOK | 10.1139/cjc-78-2-280 | https://doi.org/10.1139/cjc-78-2-280
DUDVUV | 898424 | catena-[bis(dimethylammonium) (μ-carbon dioxide)-bis(μ-1,1,1,5,5,5-hexa(4-(carboxylatophenyl)oxamethyl)-3-oxapentane)-bis(μ-hydroxo)-hexa-zinc N,N-dimethylformamide solvate trihydrate] |  | 10.10393 | 8.07627 | 0.796459 | 1668.61 | 2095.03 | 0.68152 | DUDVUV | 10.1039/C5CC01244A | https://doi.org/10.1039/C5CC01244A
DUDWOQ | 1042692 | catena-[tetrakis(bis(ethylenedithio)tetrathiafulvane radical) bis(μ-oxalato)-aqua-(oxalato)-iron-lithium unknown solvate] |  | 15.25174 | 14.07517 | 0.319451 | 1524.49 | 4772.23 | 0.88188 | DUDWOQ | 10.1039/C5DT00183H | https://doi.org/10.1039/C5DT00183H
DUDWUW | 1042694 | catena-[tris(bis(ethylenedithio)tetrathiafulvane radical) tris(μ-oxalato)-chromium-lithium ethanol solvate] |  | 1.75954 | 1.03145 | 1.84321 | 0 | 0 | 0.26168 | DUDWUW | 10.1039/C5DT00183H | https://doi.org/10.1039/C5DT00183H
DUDZEH | 1145937 | catena-[(μ2-Malonic hydrazide-N,N',O,O')-diaqua-cobalt(ii) sulfate monohydrate] |  | 3.44918 | 2.94309 | 1.31382 | 0 | 0 | 0.51196 | DUDZEH | Not found | https://doi.org/Not found
DUDZIN | 1051344 | catena-[(μ-pyrazine)-diaqua-bis(4-formylbenzoato)-cobalt(ii)] |  | 1.73735 | 1.13818 | 1.62595 | 0 | 0 | 0.28596 | DUDZIN | 10.1107/S205698901500403X | https://doi.org/10.1107/S205698901500403X
DUDZOR |  | catena-(μ2-4,4'-Bipyridyl)-bis(3,5-di-t-butylbenzosemiquinone-O,O')-copper(ii) |  | 3.02334 | 2.16095 | 1.04793 | 0 | 0 | 0.4671 | DUDZOR | Not found | https://doi.org/Not found
DUDZOT | 1023444 | catena-[(μ-5,5'-diazene-1,2-diyldiisophthalato)-bis(μ-oxo)-diaqua-di-gadolinium dihydrate] |  | 2.5869 | 1.8215 | 2.54076 | 0 | 0 | 0.28558 | DUDZOT | 10.1039/C4TA06209D | https://doi.org/10.1039/C4TA06209D
DUFBUD | 993273 | catena-[(acetato)-(μ-N'-(1-(pyridin-2-yl)ethylidene)isonicotinohydrazide)-di-copper] |  | 2.02657 | 1.15146 | 1.58672 | 0 | 0 | 0.33362 | DUFBUD | Not found | https://doi.org/Not found
DUFCEO | 1007227 | catena-[bis(μ-(2E)-3-[4-(1H-imidazol-1-ylmethyl)phenyl]prop-2-enoato)-cobalt] |  | 2.04031 | 1.31112 | 1.5809 | 0 | 0 | 0.28046 | DUFCEO | Not found | https://doi.org/Not found
DUFCIS | 1011494 | catena-[(μ-2,2',2''-(1,3,5-triazine-2,4,6-triyltriimino)tripropanato)-(2,2'-bipyridine)-europium monohydrate] |  | 2.97947 | 1.84429 | 1.72426 | 0 | 0 | 0.35252 | DUFCIS | Not found | https://doi.org/Not found
DUFDIS | 696205 | catena-((μ3-Selenito-O,O',O'')-(2,2'-bipyridine-N,N')-copper(ii) dihydrate) |  | 3.61376 | 2.13063 | 1.83833 | 0 | 0 | 0.39168 | DUFDIS | 10.1021/ic8019099 | https://doi.org/10.1021/ic8019099
DUFDOY | 696206 | catena-((μ3-Selenito-O,O',O'')-(1,10-phenanthroline-N,N')-copper(ii) acetonitrile solvate dihydrate) |  | 4.22621 | 3.58119 | 1.63274 | 0 | 0 | 0.45172 | DUFDOY | 10.1021/ic8019099 | https://doi.org/10.1021/ic8019099
DUFFIU | 714221 | catena-(Tetraethylammonium (μ4-thiocyanato-N,N,N,S)-tris(μ3-sulfido)-tris(μ2-thiocyanato-N,S)-(hydrogen tris(3,5-dimethylpyrazol-1-yl)borate)-tetra-copper(i)-tungsten(vi)) |  | 5.96837 | 3.38365 | 1.64942 | 0 | 0 | 0.50402 | DUFFIU | Not found | https://doi.org/Not found
DUFGAO | 1029292 | catena-[(μ-4,4'-bipyridine)-(trifluoromethanesulfonato)-(triphenylphosphine)-di-silver(i)] |  | 4.01625 | 1.41189 | 1.44342 | 0 | 0 | 0.41342 | DUFGAO | Not found | https://doi.org/Not found
DUFGIW | 1018852 | catena-[bis(μ-2-hydroxy-4-(methylsulfanyl)butanoato)-copper] |  | 2.21464 | 1.11968 | 1.68905 | 0 | 0 | 0.32092 | DUFGIW | Not found | https://doi.org/Not found
DUFGOB | 711336 | catena-(tetrakis(μ2-Trifluoromethanesulfonato-O,O',O'')-tris(μ2-oxo)-(trifluoromethanesulfonato-O)-decakis(pyridine)-oxo-tri-potassium-di-uranium(v) pyridine solvate) |  | 4.73536 | 3.91356 | 1.78265 | 163.093 | 91.4892 | 0.33972 | DUFGOB | 10.1039/b820659g | https://doi.org/10.1039/b820659g
DUFHAP | 1024755 | catena-[(μ-5,6-dihydrodiimidazo[1,2-a:2',1'-c]pyrazine)-bis(μ-iodo)-di-copper] |  | 2.4864 | 1.46064 | 2.95655 | 0 | 0 | 0.32498 | DUFHAP | 10.1021/cg5016803 | https://doi.org/10.1021/cg5016803
DUFHIW | 711340 | catena-(hexakis(μ2-Trifluoromethanesulfonato-O,O')-tetrakis(μ2-oxo)-decakis(pyridine)-tetra-lithium-di-uranium(v)) |  | 2.81072 | 1.29328 | 1.81784 | 0 | 0 | 0.36322 | DUFHIW | 10.1039/b820659g | https://doi.org/10.1039/b820659g
DUFKAS | 906331 | catena-((μ6-1,3,5-(4-Carboxylatophenyl)benzene)-bis(μ5-1,3,5-(4-carboxylatophenyl)benzene)-(μ2-hydroxo)-tetra-aqua-tetrakis(dimethylformamide)-(nitrato-O)-tetra-cerium nitrate decahydrate) |  | 15.13844 | 8.55142 | 0.639332 | 1607.12 | 2513.75 | 0.7535 | DUFKAS | 10.1016/j.inoche.2015.01.016 | https://doi.org/10.1016/j.inoche.2015.01.016
DUFKOG | 966922 | catena-((μ2-1,2-bis(4-Pyridyl)ethane-N,N')-triaqua-(4-(3-carboxylato-5-carboxyphenoxy)-3-nitrobenzoato)-nickel(ii) sesquihydrate) |  | 5.35289 | 4.78368 | 1.35746 | 304.717 | 224.476 | 0.4102 | DUFKOG | Not found | https://doi.org/Not found
DUFLIA | 707404 | catena-(tris(μ2-4-Methylsalicylato-O,O',O'')-hexa-aqua-bis(2,2'-bipyridine-N,N')-(4-methylsalicylato-O,O')-di-iron(iii)-praseodymium(iii) nitrate methanol solvate sesquihydrate) |  | 4.55018 | 2.8344 | 1.39733 | 0 | 0 | 0.41922 | DUFLIA | 10.1016/j.poly.2008.12.003 | https://doi.org/10.1016/j.poly.2008.12.003
DUFLIB | 979616 | catena-((μ3-5-Nitroisophthalato)-(μ2-1,1'-(1,3-phenylenebis(methylene))bis(1H-imidazole))-manganese) |  | 2.23221 | 1.29552 | 1.56293 | 0 | 0 | 0.31224 | DUFLIB | Not found | https://doi.org/Not found
DUFLOG | 707405 | catena-(tris(μ2-4-Methylsalicylato-O,O',O'')-penta-aqua-bis(2,2'-bipyridine-N,N')-(4-methylsalicylato-O,O')-gadolinium(iii)-di-iron(iii) chloride pentahydrate) |  | 5.11619 | 3.16976 | 1.35181 | 0 | 0 | 0.45236 | DUFLOG | 10.1016/j.poly.2008.12.003 | https://doi.org/10.1016/j.poly.2008.12.003
DUFLOH | 952958 | catena-((μ7-Biphenyl-2,4,4',6-tetracarboxylato)-triaqua-di-zinc monohydrate) |  | 2.77784 | 1.29685 | 1.87392 | 0 | 0 | 0.3217 | DUFLOH | Not found | https://doi.org/Not found
DUFMAT | 706497 | catena-((μ2-3,3'-(3,4-Pyridinebis(iminomethylidyne))bis(4-oxopent-2-en-2-olato)-N,N',N'',O,O')-methanol-iron(ii) methanol solvate) |  | 3.78348 | 1.88808 | 1.27346 | 0 | 0 | 0.42558 | DUFMAT | 10.1016/j.poly.2008.12.010 | https://doi.org/10.1016/j.poly.2008.12.010
DUFMAU | 952959 | catena-(bis(μ4-Biphenyl-2,4,4',6-tetracarboxylato)-tris(μ2-4,4'-bipyridine)-diaqua-tetra-zinc dihydrate) |  | 2.9325 | 0.98411 | 1.70387 | 0 | 0 | 0.31832 | DUFMAU | Not found | https://doi.org/Not found
DUFMEX | 706498 | catena-((μ2-4,4'-Bipyridine-N,N')-(μ2-3,3'-(3,4-pyridinebis(iminomethylidyne))bis(4-oxopent-2-en-2-olato)-N,N',O,O')-iron(ii) methanol solvate) |  | 8.35262 | 6.04649 | 0.699625 | 1804.92 | 2579.83 | 0.67264 | DUFMEX | 10.1016/j.poly.2008.12.010 | https://doi.org/10.1016/j.poly.2008.12.010
DUFMEY | 988292 | catena-((μ3-2-Nitroterephthalato)-(μ2-1,1'-(2,5-dimethyl-1,4-phenylene)bis(1H-imidazole))-manganese) |  | 2.82962 | 1.51273 | 1.54649 | 0 | 0 | 0.32252 | DUFMEY | 10.1071/CH14092 | https://doi.org/10.1071/CH14092
DUFMIB | 705220 | catena-((μ2-Methyl malonato-O,O',O'')-aqua-(3-iodopyridine-N)-copper(ii)) |  | 2.16312 | 1.3984 | 2.29382 | 0 | 0 | 0.29906 | DUFMIB | 10.1016/j.poly.2008.12.011 | https://doi.org/10.1016/j.poly.2008.12.011
DUFMIC | 988293 | catena-(bis(μ2-5-Methylisophthalato)-tris(μ2-1,1'-(2,5-dimethyl-1,4-phenylene)bis(1H-imidazole))-di-manganese tetrahydrate) |  | 3.96903 | 1.33884 | 1.32337 | 0 | 0 | 0.38236 | DUFMIC | 10.1071/CH14092 | https://doi.org/10.1071/CH14092
DUFMOH | 705221 | catena-((μ2-Methyl malonato-O,O',O'')-aqua-(2,4'-bipyridine-N')-copper(ii) trihydrate) |  | 4.36113 | 3.58709 | 1.39111 | 0 | 0 | 0.4266 | DUFMOH | 10.1016/j.poly.2008.12.011 | https://doi.org/10.1016/j.poly.2008.12.011
DUFMOI | 994398 | catena-((μ3-1-Nitroso-2-naphthol-3,6-disulfonate)-aqua-(1,10-phenanthroline)-lead monohydrate) |  | 2.67745 | 0.99449 | 2.09901 | 0 | 0 | 0.30272 | DUFMOI | Not found | https://doi.org/Not found
DUFNIC | 699771 | catena-(bis(μ4-Acetato-O,O,O,O')-octakis(μ4-oxo)-decakis(μ3-propane-1,3-diolato-O,O,O',O')-tetrakis(μ3-azido-N,N,N)-(μ2-azido-N,N'')-bis(acetato-O,O')-hexakis(pyridine-N)-undeca-manganese(iii)-hexa-manganese(ii) acetonitrile solvate dihydrate) |  | 5.31404 | 3.50762 | 1.60649 | 0 | 0 | 0.41108 | DUFNIC | 10.1016/j.poly.2008.12.023 | https://doi.org/10.1016/j.poly.2008.12.023
DUFNOI | 708857 | catena-(bis(μ5-Acetato)-octakis(μ4-oxo)-decakis(μ3-2-methylpropane-1,3-diolato)-tetrakis(μ3-azido-N,N,N)-(μ2-azido-N,N')-bis(acetato-O,O')-octakis(pyridine-N)-undeca-manganese(ii)-hexa-manganese(iii) acetonitrile solvate hydrate) |  | 5.01805 | 2.65017 | 1.51724 | 0 | 0 | 0.415 | DUFNOI | 10.1016/j.poly.2008.12.023 | https://doi.org/10.1016/j.poly.2008.12.023
DUFQAW | 150236 | catena-((μ2-η2-trans-3-(4-Pyridyl)acrylic acid-N)-(1,10-phenanthroline-N,N')-copper(i) tetrafluoroborate) |  | 4.12833 | 1.5178 | 1.359 | 0 | 0 | 0.41856 | DUFQAW | 10.1039/b005101m | https://doi.org/10.1039/b005101m
DUFQEA | 150237 | catena-((μ2-η2-trans-3-(3-Pyridyl)acrylic acid-N)-(2,2'-bipyridine-N,N')-copper(i) tetrafluoroborate monohydrate) |  | 4.23298 | 2.39289 | 1.29773 | 0 | 0 | 0.43806 | DUFQEA | 10.1039/b005101m | https://doi.org/10.1039/b005101m
DUFROM | 682051 | catena-((μ6-Oxalato)-(μ5-sulfato)-(μ2-aqua)-gadolinium(iii)-potassium) |  | 1.2524 | 0.65212 | 3.43855 | 0 | 0 | 0.06694 | DUFROM | 10.1080/00958970902736780 | https://doi.org/10.1080/00958970902736780
DUFSOM |  | catena-(μ2-Malato-O,O,O',O'')-(N-isopropyl-2-methyl-1,2-propanediamine)-copper(ii) pentahydrate |  | 2.67244 | 1.37557 | 1.40744 | 0 | 0 | 0.37222 | DUFSOM | Not found | https://doi.org/Not found
DUFTAB | 1041165 | catena-[bis(μ2-terephthalato)-bis(μ2-3,3'-(1-(1H-1,2,4-triazol-1-ylmethyl)-1H-1,2,4-triazole-3,5-diyl)dipyridine)-diaqua-di-cadmium trihydrate] |  | 2.94372 | 1.60741 | 1.56489 | 0 | 0 | 0.38036 | DUFTAB | 10.1080/00958972.2015.1052805 | https://doi.org/10.1080/00958972.2015.1052805
DUFTEF | 1041166 | catena-[(μ2-terephthalato)-(μ2-3,3'-(1-(1H-1,2,4-triazol-1-ylmethyl)-1H-1,2,4-triazole-3,5-diyl)dipyridine)-aqua-cadmium monohydrate] |  | 2.7298 | 1.51554 | 1.65154 | 0 | 0 | 0.34214 | DUFTEF | 10.1080/00958972.2015.1052805 | https://doi.org/10.1080/00958972.2015.1052805
DUFTIJ | 1041167 | catena-[(μ2-isophthalato)-(μ2-3-(3-(pyridin-3-yl)-1-(1H-1,2,4-triazol-1-ylmethyl)-1H-1,2,4-triazol-5-yl)pyridine)-aqua-copper(ii)] |  | 3.59127 | 2.07421 | 1.51494 | 0 | 0 | 0.3579 | DUFTIJ | 10.1080/00958972.2015.1052805 | https://doi.org/10.1080/00958972.2015.1052805
DUFTOP | 1041168 | catena-[(μ2-terephthalato)-(μ2-3,3'-(1-(1H-1,2,4-triazol-1-ylmethyl)-1H-1,2,4-triazole-3,5-diyl)dipyridine)-aqua-copper monohydrate] |  | 2.74448 | 1.44923 | 1.53013 | 0 | 0 | 0.3539 | DUFTOP | 10.1080/00958972.2015.1052805 | https://doi.org/10.1080/00958972.2015.1052805
DUFXOT | 1063828 | catena-[(μ-3-carboxy-5-sulfonatobenzoato)-triaqua-strontium monohydrate] |  | 2.25231 | 0.95492 | 1.87984 | 0 | 0 | 0.32088 | DUFXOT | 10.1016/j.jssc.2015.07.008 | https://doi.org/10.1016/j.jssc.2015.07.008
DUFXUY | 707409 | catena-((μ3-2-Pyridylmethylphosphonato-N,O,O',O'')-diaqua-cobalt(ii)) |  | 2.1836 | 1.28582 | 1.92825 | 0 | 0 | 0.28538 | DUFXUY | 10.1039/b903324f | https://doi.org/10.1039/b903324f
DUFYAF | 707410 | catena-((μ3-2-Pyridylmethylphosphonato-N,O,O',O'')-aqua-cobalt(ii)) |  | 2.25216 | 1.13199 | 1.92565 | 0 | 0 | 0.2823 | DUFYAF | 10.1039/b903324f | https://doi.org/10.1039/b903324f
DUFYEJ | 707411 | catena-((μ3-2-Pyridylmethylphosphonato-N,O,O',O'')-cobalt(ii)) |  | 2.15058 | 0.95157 | 1.8985 | 0 | 0 | 0.3037 | DUFYEJ | 10.1039/b903324f | https://doi.org/10.1039/b903324f
DUFZOU | 694298 | catena-(hexakis(μ3-Pyridine-2,6-dicarboxylato-N,O,O',O'',O''')-hexa-aqua-di-europium(iii)-tri-iron(ii) trihydrate) |  | 7.14693 | 3.0854 | 1.64289 | 0 | 0 | 0.44882 | DUFZOU | 10.1039/b821496d | https://doi.org/10.1039/b821496d
DUFZUA | 694299 | catena-(hexakis(μ3-Pyridine-2,6-dicarboxylato-N,O,O',O'',O''')-hexa-aqua-di-gadolinium(iii)-tri-iron(ii) trihydrate) |  | 7.17074 | 3.11961 | 1.65208 | 0 | 0 | 0.44952 | DUFZUA | 10.1039/b821496d | https://doi.org/10.1039/b821496d
DUGBAJ | 694300 | catena-(hexakis(μ3-Pyridine-2,6-dicarboxylato-N,O,O',O'',O''')-hexa-aqua-tri-iron(ii)-di-terbium(iii) trihydrate) |  | 7.13683 | 3.05087 | 1.67399 | 0 | 0 | 0.44618 | DUGBAJ | 10.1039/b821496d | https://doi.org/10.1039/b821496d
DUGBAK | 1047260 | catena-[bis(μ3-5-((1H-benzimidazol-2-ylsulfanyl)methyl)isophthalato)-(μ2-1,1'-biphenyl-4,4'-diylbis(1H-imidazole))-di-zinc N,N-dimethylformamide solvate dihydrate] |  | 5.30921 | 3.5492 | 1.40778 | 0 | 0 | 0.40594 | DUGBAK | 10.1039/C5NJ01005E | https://doi.org/10.1039/C5NJ01005E
DUGDOA | 1063412 | catena-[(μ-4,4',4''-benzene-1,3,5-tribenzoato)-aqua-europium] |  | 4.7181 | 1.60384 | 1.67925 | 0 | 0 | 0.3769 | DUGDOA | 10.1039/C5DT02054A | https://doi.org/10.1039/C5DT02054A
DUGDUG | 1063413 | catena-[(μ-4,4',4''-benzene-1,3,5-tribenzoato)-aqua-terbium] |  | 4.70402 | 1.58854 | 1.71722 | 0 | 0 | 0.37312 | DUGDUG | 10.1039/C5DT02054A | https://doi.org/10.1039/C5DT02054A
DUGFAO | 1047257 | catena-[(μ-5-((1H-benzimidazol-2-ylsulfanyl)methyl)isophthalato)-zinc hemihydrate] |  | 5.29331 | 4.03957 | 1.19117 | 690.696 | 579.849 | 0.5321 | DUGFAO | 10.1039/C5NJ01005E | https://doi.org/10.1039/C5NJ01005E
DUGFES | 1047258 | catena-[bis(μ-5-((1H-benzimidazol-2-ylsulfanyl)methyl)isophthalato)-(μ-4,4'-bipyridine)-di-zinc monohydrate] |  | 3.6715 | 1.67955 | 1.55492 | 0 | 0 | 0.36174 | DUGFES | 10.1039/C5NJ01005E | https://doi.org/10.1039/C5NJ01005E
DUGFIW | 1047259 | catena-[bis(μ-5-((1H-benzimidazol-2-ylsulfanyl)methyl)isophthalato)-(1,10-phenanthroline)-di-zinc] |  | 3.56988 | 1.52458 | 1.54099 | 0 | 0 | 0.36832 | DUGFIW | 10.1039/C5NJ01005E | https://doi.org/10.1039/C5NJ01005E
DUGGOD | 1058210 | catena-[(μ-orthosilicato)-nonacosakis(μ-oxo)-nonakis(μ-1,2,4-triazolato)-tetraaqua-heptaoxo-(1,2,4-triazolato)-hexa-copper-dodeca-tungsten octahydrate] |  | 5.3485 | 2.41025 | 3.2669 | 0 | 0 | 0.40084 | DUGGOD | 10.1002/chem.201501515 | https://doi.org/10.1002/chem.201501515
DUGHIY | 1060026 | catena-[bis(μ-diphenylphosphinato)-di-silver] |  | 2.01191 | 1.11722 | 1.95704 | 0 | 0 | 0.30814 | DUGHIY | 10.1016/j.poly.2015.06.033 | https://doi.org/10.1016/j.poly.2015.06.033
DUGKUN | 1062978 | catena-[(μ-N-acetylanthranilato)-(N-acetylanthranilato)-phenyl-bismuth(iii) ethanol solvate] |  | 4.12452 | 1.54621 | 1.67737 | 0 | 0 | 0.40492 | DUGKUN | 10.1016/j.jorganchem.2015.06.023 | https://doi.org/10.1016/j.jorganchem.2015.06.023
DUGLAU | 1062979 | catena-[(μ-3-methoxysalicylato)-(3-methoxysalicylato)-phenyl-bismuth(iii) toluene solvate] |  | 5.07349 | 4.24194 | 1.54489 | 608.751 | 394.042 | 0.47384 | DUGLAU | 10.1016/j.jorganchem.2015.06.023 | https://doi.org/10.1016/j.jorganchem.2015.06.023
DUGMOJ | 1051659 | catena-[tris(μ-5,5'-(1,3-phenylenebis(methyleneoxy))diisophthalato)-tetra-aqua-dipyridine-hexa-copper N,N-dimethylformamide solvate tridecahydrate] |  | 12.05416 | 5.46921 | 1.07882 | 869.423 | 805.904 | 0.57936 | DUGMOJ | 10.1016/j.micromeso.2015.07.001 | https://doi.org/10.1016/j.micromeso.2015.07.001
DUGNEA | 958449 | catena-[bis(μ-1,1':2',1''-terphenyl-3,3'',4',5'-tetracarboxylato)-bis(μ-N-(pyridin-4-yl)pyridin-4-amine)-hexa-aqua-tetra-cobalt] |  | 2.25237 | 1.27194 | 1.70451 | 0 | 0 | 0.28918 | DUGNEA | 10.1016/j.jssc.2015.07.001 | https://doi.org/10.1016/j.jssc.2015.07.001
DUGNIE | 958451 | catena-[(μ-3,3''-dicarboxy-1,1':2',1''-terphenyl-4',5'-dicarboxylato)-(μ-4,4'-ethene-1,2-diyldipyridine)-cobalt hemikis(4,4'-ethene-1,2-diyldipyridine) monohydrate] |  | 4.65387 | 3.65702 | 1.20748 | 0 | 0 | 0.45886 | DUGNIE | 10.1016/j.jssc.2015.07.001 | https://doi.org/10.1016/j.jssc.2015.07.001
DUGPUR | 736374 | catena-[(μ6-1,4-bis((Hydrogen phosphonato)(phosphonato)methyl)benzene)-tetra-aqua-di-lanthanum(iii) tetrahydrate] |  | 3.29298 | 1.83766 | 2.21727 | 0 | 0 | 0.37124 | DUGPUR | 10.1021/ic802294e | https://doi.org/10.1021/ic802294e
DUGQAY | 736375 | catena-[(μ8-1,4-bis(bis(Hydrogen phosphonato)methyl)benzene)-diaqua-lanthanum(iii)-sodium(i) dihydrate] |  | 3.07461 | 1.53911 | 2.15568 | 0 | 0 | 0.29684 | DUGQAY | 10.1021/ic802294e | https://doi.org/10.1021/ic802294e
DUGQEC | 736376 | catena-[(μ4-1-(bis(Hydrogen phosphonato)methyl)-4-((dihydrogen phosphonato)(hydrogen phosphonato)methyl)benzene-O,O',O'',O''',O'''',O''''')-diaqua-neodymium(iii) dihydrate] |  | 3.12899 | 1.49212 | 2.14636 | 0 | 0 | 0.33732 | DUGQEC | 10.1021/ic802294e | https://doi.org/10.1021/ic802294e
DUGSAA | 736538 | catena-[(μ6-Methylenediphosphonato-O,O',O'',O''',O'''',O''''')-aqua-[242Pu]plutonium(iv)] |  | 1.70297 | 0.74073 | 4.52432 | 0 | 0 | 0.21474 | DUGSAA | 10.1021/ic900484w | https://doi.org/10.1021/ic900484w
DUGVOS | 1037467 | catena-[bis(μ-cucurbit(6)uril)-decaaqua-di-gadolinium dinitrate bis(tetrachloro-zinc) tritetracontahydrate] |  | 7.0655 | 4.20235 | 1.15248 | 1228.51 | 1065.97 | 0.5682 | DUGVOS | 10.1016/j.poly.2015.07.003 | https://doi.org/10.1016/j.poly.2015.07.003
DUGVUY | 1037468 | catena-[bis(μ-cucurbit(6)uril)-decaaqua-di-terbium dinitrate bis(tetrachloro-zinc) hentetracontahydrate] |  | 7.01201 | 4.12502 | 1.16403 | 1170.88 | 1005.89 | 0.5647 | DUGVUY | 10.1016/j.poly.2015.07.003 | https://doi.org/10.1016/j.poly.2015.07.003
DUGWAF | 1037469 | catena-[bis(μ-cucurbit(6)uril)-decaaqua-di-dysprosium dinitrate bis(tetrachloro-zinc) pentatetracontahydrate] |  | 7.03217 | 4.22617 | 1.15864 | 1250.94 | 1079.66 | 0.57016 | DUGWAF | 10.1016/j.poly.2015.07.003 | https://doi.org/10.1016/j.poly.2015.07.003
DUGWEJ | 1037470 | catena-[bis(μ-cucurbit(6)uril)-decaaqua-di-holmium dinitrate bis(tetrachloro-zinc) nonatetracontahydrate] |  | 7.00748 | 4.16853 | 1.17008 | 1192.77 | 1019.39 | 0.56888 | DUGWEJ | 10.1016/j.poly.2015.07.003 | https://doi.org/10.1016/j.poly.2015.07.003
DUGYAF |  | catena-(bis((μ2-Imidazolato-N,N')-(diethylenetriamine-N,N',N'')-copper(ii) perchlorate)) |  | 4.32064 | 2.10098 | 1.19589 | 0 | 0 | 0.51224 | DUGYAF | 10.1039/dt9860001949 | https://doi.org/10.1039/dt9860001949
DUGYOU | 725569 | catena-(bis(μ3-triazolato)-(μ2-4,4'-oxybis(benzoato)-O,O')-(μ2-4,4'-oxybis(benzoato)-O,O,O')-diaqua-tri-zinc(ii) dihydrate) |  | 3.40025 | 1.7502 | 1.65142 | 0 | 0 | 0.37576 | DUGYOU | 10.1021/cg900397r | https://doi.org/10.1021/cg900397r
DUGYUA | 725570 | catena-(bis(μ3-4,4'-oxybis(benzoato))-hexakis(μ3-triazolato)-bis(μ2-4,4'-oxybis(benzoato))-hepta-zinc(ii) monohydrate) |  | 3.64697 | 2.14026 | 1.66574 | 0 | 0 | 0.38964 | DUGYUA | 10.1021/cg900397r | https://doi.org/10.1021/cg900397r
DUGZAH | 725571 | catena-((μ4-4,4'-oxybis(benzoato))-bis(μ3-4,4'-oxybis(benzoato))-(μ3-hydroxo)-bis(μ3-triazolato)-(μ2-hydroxo)-penta-zinc(ii)) |  | 2.87611 | 1.48386 | 1.76959 | 0 | 0 | 0.35858 | DUGZAH | 10.1021/cg900397r | https://doi.org/10.1021/cg900397r
DUGZAI | 1049456 | catena-[tetrakis(μ-2,2'-(1,2-phenylene)diacetato)-bis(μ-4,4'-diazene-1,2-diyldipyridine)-tetra-zinc] |  | 2.82014 | 1.61613 | 1.5846 | 0 | 0 | 0.3585 | DUGZAI | 10.1016/j.poly.2015.07.017 | https://doi.org/10.1016/j.poly.2015.07.017
DUHDAN | 1009406 | catena-[(μ-4'-[(2-carboxylatophenoxy)methyl]biphenyl-2-carboxylato)-(μ-1,1'-ethane-1,2-diylbis(1H-imidazole))-cadmium(ii) hydrate] |  | 5.31372 | 1.49305 | 1.43009 | 0 | 0 | 0.40748 | DUHDAN | 10.1016/j.poly.2015.06.039 | https://doi.org/10.1016/j.poly.2015.06.039
DUHDOA | 731538 | catena-((μ2-thiocyanato)-(S-methyl-2-pyridylmethylidenehydrazinecarbodithioate)-(thiocyanato)-cadmium(ii)) |  | 2.16546 | 1.11199 | 1.8451 | 0 | 0 | 0.3416 | DUHDOA | 10.1021/cg900515j | https://doi.org/10.1021/cg900515j
DUHFET | 1009412 | catena-[(μ-4'-[(2-carboxylatophenoxy)methyl]biphenyl-2-carboxylato)-(1,10-phenanthroline)-cadmium ethanol solvate] |  | 4.64152 | 2.17866 | 1.40993 | 0 | 0 | 0.41162 | DUHFET | 10.1016/j.poly.2015.06.039 | https://doi.org/10.1016/j.poly.2015.06.039
DUHFIW | 754046 | catena-((μ3-Pyridine-2,4,6-tricarboxylato)-triaqua-gadolinium(iii) monohydrate) |  | 2.72461 | 1.61674 | 2.39954 | 0 | 0 | 0.29308 | DUHFIW | 10.1107/S1600536809038793 | https://doi.org/10.1107/S1600536809038793
DUHFOC | 754047 | catena-(bis((μ3-2-Nitro-5-sulfonatobenzoato-O1,O1',O5)-(μ2-4,4'-bipyridine-N,N'))-diaqua-di-copper(ii) 4,4'-bipyridine solvate) |  | 4.60111 | 2.75516 | 1.4853 | 0 | 0 | 0.41766 | DUHFOC | 10.1107/S1600536809039294 | https://doi.org/10.1107/S1600536809039294
DUHFOD | 1009414 | catena-[(μ-4'-[(2-carboxylatophenoxy)methyl]biphenyl-2-carboxylato)-(4'-(4-methylphenyl)-2,2':6',2''-terpyridine)-zinc(ii)] |  | 2.3878 | 1.16894 | 1.45639 | 0 | 0 | 0.3307 | DUHFOD | 10.1016/j.poly.2015.06.039 | https://doi.org/10.1016/j.poly.2015.06.039
DUHHEV | 1023878 | catena-[(μ-3'',5'-dicarboxy-1,1':2',1''-terphenyl-3,4'-dicarboxylato)-(1,10-phenanthroline)-copper] |  | 3.26212 | 1.53335 | 1.53659 | 0 | 0 | 0.33874 | DUHHEV | 10.1016/j.dyepig.2015.06.035 | https://doi.org/10.1016/j.dyepig.2015.06.035
DUHHIZ | 1025154 | catena-[(μ-1,1':2',1''-terphenyl-3,3'',4',5'-tetracarboxylato)-(1H,1'H-2,2'-biimidazole)-di-zinc] |  | 2.46029 | 1.24757 | 1.72516 | 0 | 0 | 0.3319 | DUHHIZ | 10.1016/j.dyepig.2015.06.035 | https://doi.org/10.1016/j.dyepig.2015.06.035
DUHHUK | 754058 | catena-((μ3-2,6-Pyridinedicarboxylato-N,O,O',O'',O''')-(pyridine-2-carboxylato-6-carboxylic acid)-dysprosium(iii)) |  | 1.90223 | 0.91601 | 2.43739 | 0 | 0 | 0.23764 | DUHHUK | 10.1107/S1600536809039075 | https://doi.org/10.1107/S1600536809039075
DUHHUL | 1028931 | catena-[(μ-1,1':2',1''-terphenyl-3,3'',4',5'-tetracarboxylato)-bis(1,10-phenanthroline)-diaqua-di-cadmium] |  | 2.66559 | 1.36877 | 1.79123 | 0 | 0 | 0.30604 | DUHHUL | 10.1016/j.dyepig.2015.06.035 | https://doi.org/10.1016/j.dyepig.2015.06.035
DUHLIC | 754172 | catena-(bis(μ2-oxalato)-bis(3-(2-pyridyl)-1H-pyrazole)-cadmium(ii) tetrahydrate) |  | 3.55224 | 2.4736 | 1.72283 | 0 | 0 | 0.43056 | DUHLIC | 10.1107/S1600536809043566 | https://doi.org/10.1107/S1600536809043566
DUHMID | 754177 | catena-((μ2-benzene-1,3-dicarboxylato)-(1,4-bis(1-(2-pyridylmethyl)benzimidazol-2-yl)butane)-cadmium(ii)) |  | 2.55554 | 1.45618 | 1.51544 | 0 | 0 | 0.34028 | DUHMID | 10.1107/S1600536809043360 | https://doi.org/10.1107/S1600536809043360
DUHPIH | 1042610 | catena-[bis(μ-4,4'-ethene-1,2-diyldipyridine)-isothiocyanato-iron toluene solvate] |  | 7.3458 | 5.49464 | 0.988769 | 1154.13 | 1167.24 | 0.55066 | DUHPIH | 10.1002/chem.201500310 | https://doi.org/10.1002/chem.201500310
DUHPIH01 | 1042611 | catena-[bis(μ-4,4'-ethene-1,2-diyldipyridine)-diisothiocyanato-iron benzonitrile solvate] |  | 2.0329 | 1.13929 | 1.69305 | 0 | 0 | 0.30104 | DUHPIH01 | 10.1002/chem.201500310 | https://doi.org/10.1002/chem.201500310
DUHPUS | 754188 | catena-(bis(μ2-chlorido)-(μ2-1,4-diazabicyclo[2,2,2]octane-N,N')-dichlorido-mercury(ii)) |  | 1.8453 | 1.01948 | 3.61299 | 0 | 0 | 0.298 | DUHPUS | 10.1107/S1600536809043839 | https://doi.org/10.1107/S1600536809043839
DUHPUT | 1042612 | catena-[bis(μ-4,4'-ethene-1,2-diyldipyridine)-diisothiocyanato-iron acetonitrile solvate tetrahydrate] |  | 6.72652 | 5.66751 | 0.974242 | 1168.66 | 1199.56 | 0.55688 | DUHPUT | 10.1002/chem.201500310 | https://doi.org/10.1002/chem.201500310
DUHPUT01 | 1042613 | catena-[bis(μ-4,4'-ethene-1,2-diyldipyridine)-diisothiocyanato-iron acetonitrile solvate tetrahydrate] |  | 2.06263 | 1.14829 | 1.39749 | 0 | 0 | 0.34382 | DUHPUT01 | 10.1002/chem.201500310 | https://doi.org/10.1002/chem.201500310
DUHQED | 754190 | catena-(bis(μ2-oxalato)-bis(2-(1H-pyrazol-3-yl)pyridine)-di-manganese(ii) trihydrate) |  | 3.49248 | 2.48423 | 1.46025 | 0 | 0 | 0.41524 | DUHQED | 10.1107/S1600536809044298 | https://doi.org/10.1107/S1600536809044298
DUHQII | 1042616 | catena-[bis(μ-4,4'-ethene-1,2-diyldipyridine)-diisothiocyanato-iron 4,4'-ethene-1,2-diyldipyridine dihydrate] |  | 8.31016 | 6.58401 | 0.452633 | 2934.21 | 6482.54 | 0.79448 | DUHQII | 10.1002/chem.201500310 | https://doi.org/10.1002/chem.201500310
DUHQII01 | 1042617 | catena-[bis(μ-4,4'-ethene-1,2-diyldipyridine)-diisothiocyanato-iron 4,4'-ethene-1,2-diyldipyridine dihydrate] |  | 7.77152 | 6.12829 | 0.493905 | 2976.4 | 6026.26 | 0.77938 | DUHQII01 | 10.1002/chem.201500310 | https://doi.org/10.1002/chem.201500310
DUHQON | 754192 | catena-((μ2-1,4-diimidazol-1-ylbenzene-κ2N3:N3')-bis(acetato-κO)-copper(ii) dihydrate) |  | 3.62454 | 3.18598 | 1.44834 | 0 | 0 | 0.3854 | DUHQON | 10.1107/S160053680904464X | https://doi.org/10.1107/S160053680904464X
DUHQUS | 138809 | catena-(bis(Piperidinyl)-gold(i) bis(μ2-chloro)-silver(i)) |  | 8.23608 | 7.61601 | 0.798947 | 2425.21 | 3035.5 | 0.84114 | DUHQUS | 10.1002/1099-0682(200009)2000:9<2017::AID-EJIC2017>3.3.CO;2-S | https://doi.org/10.1002/1099-0682(200009)2000:9<2017::AID-EJIC2017>3.3.CO;2-S
DUHQUS01 | 204636 | catena-(bis(Piperidinyl)-gold(i) bis(μ2-chloro)-silver(i)) |  | 8.23783 | 7.6132 | 0.798942 | 2375.06 | 2972.75 | 0.84286 | DUHQUS01 | Not found | https://doi.org/Not found
DUJDAP | 1057007 | catena-[bis(μ-1,1',1''-benzene-1,3,5-triyltris(1H-imidazole))-bis(μ-terephthalato)-di-zinc hexahydrate] |  | 7.29766 | 6.03638 | 1.02623 | 1101.58 | 1073.43 | 0.56928 | DUJDAP | 10.1039/C5CE00862J | https://doi.org/10.1039/C5CE00862J
DUJPEF | 1046999 | catena-[(μ-hydroxo)-(μ-pyrimidine-4,6-dicarboxylato)-aqua-scandium(iii) monohydrate] |  | 2.135 | 1.37158 | 1.77324 | 0 | 0 | 0.31414 | DUJPEF | 10.1021/acs.cgd.5b00154 | https://doi.org/10.1021/acs.cgd.5b00154
DUJPON | 1146286 | catena-(μ2-1,3-Azido)-(μ2-1,1-azido)-(ethyl nicotinate-N)-copper(ii) |  | 1.99301 | 1.32348 | 1.67153 | 0 | 0 | 0.33992 | DUJPON | 10.1016/S0020-1693(00)87693-8 | https://doi.org/10.1016/S0020-1693(00)87693-8
DUJPUV | 1049459 | catena-[bis(μ-5-methoxyisophthalato)-bis(μ-piperazine-1,4-diylbis(pyridin-4-ylmethanone))-diaqua-di-nickel tetrahydrate] |  | 6.23434 | 4.98591 | 0.713983 | 1808.64 | 2533.17 | 0.68832 | DUJPUV | 10.1002/zaac.201500127 | https://doi.org/10.1002/zaac.201500127
DUJQAC | 1049460 | catena-[(μ-5-methoxyisophthalato)-(μ-piperazine-1,4-diylbis(pyridin-4-ylmethanone))-cobalt trihydrate] |  | 3.70437 | 1.26608 | 1.40431 | 0 | 0 | 0.38436 | DUJQAC | 10.1002/zaac.201500127 | https://doi.org/10.1002/zaac.201500127
DUJQEG | 1049461 | catena-[(μ-5-methylisophthalato)-(μ-piperazine-1,4-diylbis(pyridin-4-ylmethanone))-diaqua-cobalt hydrate] |  | 4.48579 | 2.52859 | 1.34915 | 0 | 0 | 0.40156 | DUJQEG | 10.1002/zaac.201500127 | https://doi.org/10.1002/zaac.201500127
DUJQIK | 1049462 | catena-[(μ-piperazine-1,4-diylbis(pyridin-4-ylmethanone))-diaqua-bis(3-carboxy-5-methylbenzoato)-nickel(ii) bis(5-methylisophthalic acid)] |  | 5.96044 | 5.23552 | 0.974103 | 1162.94 | 1193.86 | 0.56142 | DUJQIK | 10.1002/zaac.201500127 | https://doi.org/10.1002/zaac.201500127
DUJRAD | 1053836 | catena-[bis(μ-thiophene-2,5-dicarboxylato)-aqua-(N,N-dimethylformamide)-barium-copper] |  | 4.54558 | 3.58406 | 1.6069 | 0 | 0 | 0.4583 | DUJRAD | 10.1002/zaac.201500028 | https://doi.org/10.1002/zaac.201500028
DUJRUX | 1057288 | catena-[(μ-2-(oxy)-N-(2-(((2-(oxy)-1-naphthyl)methylene)amino)ethyl)benzamidato)-manganese(iii)] |  | 2.02088 | 1.43329 | 1.59767 | 0 | 0 | 0.29992 | DUJRUX | 10.1016/j.ica.2015.05.026 | https://doi.org/10.1016/j.ica.2015.05.026
DUJVOV | 1045256 | catena-[bis(μ-4-(1H-imidazo[4,5-f][1,10]phenanthrolin-2-yl)benzene-1,3-disulfonato)-(μ-succinato)-hexaaqua-di-yttrium dihydrate] |  | 2.97637 | 1.4131 | 1.75457 | 0 | 0 | 0.32282 | DUJVOV | 10.1021/acs.cgd.5b00117 | https://doi.org/10.1021/acs.cgd.5b00117
DUJVUB | 1042354 | catena-[(μ-4,4'-ethene-1,2-diyldibenzoato)-(μ-1,1'-(1,4-phenylene)bis(2-methyl-1H-imidazole))-zinc monohydrate] |  | 3.34486 | 1.58559 | 1.36143 | 0 | 0 | 0.39092 | DUJVUB | 10.1002/zaac.201500041 | https://doi.org/10.1002/zaac.201500041
DUJWAI | 1045255 | catena-[(μ-adipato)-bis(μ-4-(1H-imidazo[4,5-f][1,10]phenanthrolin-2-yl)benzene-1,3-disulfonato)-tetraaqua-di-lanthanum dihydrate] |  | 2.46821 | 1.40621 | 1.87066 | 0 | 0 | 0.32424 | DUJWAI | 10.1021/acs.cgd.5b00117 | https://doi.org/10.1021/acs.cgd.5b00117
DUJWEM | 1042355 | catena-[bis(μ-1,1'-(2,5-dimethyl-1,4-phenylene)bis(1H-imidazole))-bis(μ-4,4'-ethene-1,2-diyldibenzoato)-di-nickel N,N-dimethylformamide solvate] |  | 5.85612 | 1.44088 | 1.2193 | 0 | 0 | 0.44402 | DUJWEM | 10.1002/zaac.201500041 | https://doi.org/10.1002/zaac.201500041
DUJWIP | 758629 | catena-(bis(μ2-2-Bromobenzoato-O,O,O')-diaqua-strontium(ii)) |  | 2.5646 | 1.56461 | 1.97521 | 0 | 0 | 0.34112 | DUJWIP | 10.1107/S1600536809045395 | https://doi.org/10.1107/S1600536809045395
DUJWIQ | 1046162 | catena-[bis(μ-9,10-dioxo-9,10-dihydroanthracene-2,7-disulfonato)-tetrakis(μ-1,1'-(1,4-phenylenebis(methylene))bis(1H-imidazole))-di-copper hexahydrate] |  | 3.06612 | 1.60852 | 1.41674 | 0 | 0 | 0.38074 | DUJWIQ | 10.1002/zaac.201500053 | https://doi.org/10.1002/zaac.201500053
DUJXUC | 758636 | catena-(tris(μ2-Thiocyanato-N,S)-(thiocyanato-S)-(6,7,9,10,17,18,20,21-octahydro-5,8,11,16,19,22-hexaoxadibenzo[a,j]cyclooctadecene)-barium-di-gold(i)) |  | 2.88267 | 1.30478 | 2.30019 | 0 | 0 | 0.34978 | DUJXUC | 10.1107/S1600536809045218 | https://doi.org/10.1107/S1600536809045218
DUKDOD01 | 713247 | catena-(bis(μ3-isonicotinato)-(μ2-acetato)-aqua-holmium(iii)-silver(i) perchlorate) |  | 4.08448 | 2.81231 | 2.04362 | 0 | 0 | 0.41042 | DUKDOD01 | 10.1039/b915025k | https://doi.org/10.1039/b915025k
DUKHEY | 1401784 | catena-(tetrakis(μ2-Thiocyanato-N,S)-tetrakis(4-(4-chlorobenzyl)pyridine)-di-cobalt) |  | 2.56578 | 1.0386 | 1.48233 | 0 | 0 | 0.34288 | DUKHEY | 10.1039/C5DT01898F | https://doi.org/10.1039/C5DT01898F
DUKMEC | 697101 | catena-(diammonium diaqua-bis(pyridine-2,4-dicarboxylato)-copper(ii) bis(μ2-pyridine-2,4-dicarboxylato)-hexa-aqua-cadmium(ii)-copper(ii) hexahydrate) |  | 7.32942 | 5.05368 | 0.926181 | 2224.47 | 2401.76 | 0.67352 | DUKMEC | 10.1107/S1600536809046911 | https://doi.org/10.1107/S1600536809046911
DUKMON | 1041880 | catena-[(μ4-5,5'-(Hexane-1,6-diylbis(oxy))diisophthalato)-bis(μ2-1,1'-(1,4-phenylenebis(methylene))bis(1H-imidazole))-di-cobalt octahydrate] |  | 4.06617 | 2.70917 | 1.26122 | 0 | 0 | 0.43384 | DUKMON | 10.1021/acs.cgd.5b00016 | https://doi.org/10.1021/acs.cgd.5b00016
DUKMUT | 1041881 | catena-[(μ6-5,5'-(Hexane-1,6-diylbis(oxy))diisophthalato)-(μ2-1,2,4-triazol-3-amine)-diaqua-di-manganese] |  | 2.01377 | 1.00381 | 1.73597 | 0 | 0 | 0.2932 | DUKMUT | 10.1021/acs.cgd.5b00016 | https://doi.org/10.1021/acs.cgd.5b00016
DUKNAZ | 749180 | catena-((μ3-4,4'-dicarboxybiphenyl-3,3'-dicarboxylato)-bis(4,4'-bipyridine)-iron(ii)) |  | 2.4079 | 1.00157 | 1.55537 | 0 | 0 | 0.3002 | DUKNAZ | 10.1107/S1600536809046273 | https://doi.org/10.1107/S1600536809046273
DUKNEE | 1042405 | catena-[(μ4-tetrakis(((Pyridin-4-yl)oxy)methyl)methane)-bis(μ2-4,4'-oxydibenzoato)-diaqua-di-cadmium(ii) N,N-dimethylformamide solvate dihydrate] |  | 4.73188 | 3.71957 | 1.29382 | 0 | 0 | 0.47882 | DUKNEE | 10.1021/acs.cgd.5b00067 | https://doi.org/10.1021/acs.cgd.5b00067
DUKNII | 1042406 | catena-[(μ4-tetrakis(((Pyridin-4-yl)oxy)methyl)methane)-bis(μ2-4,4'-oxydibenzoato)-diaqua-di-nickel(ii) pentahydrate] |  | 5.28968 | 3.60886 | 1.27332 | 0 | 0 | 0.44668 | DUKNII | 10.1021/acs.cgd.5b00067 | https://doi.org/10.1021/acs.cgd.5b00067
DUKNOM01 | 1146366 | catena-(bis(μ2-Aqua)-diaqua-(μ4-oxalato-O,O,O,O',O',O'',O'',O''')-(μ3-oxalato-O,O,O',O',O'',O''O''')-(μ2-oxalato-O,O,O',O',O'',O''')-tri-potassium-ruthenium hemihydrate) |  | 2.67923 | 1.17412 | 2.10393 | 0 | 0 | 0.14114 | DUKNOM01 | 10.1016/S0020-1693(00)80880-4 | https://doi.org/10.1016/S0020-1693(00)80880-4
DUKNOO | 1042407 | catena-[(μ4-tetrakis(((Pyridin-4-yl)oxy)methyl)methane)-bis(μ2-4,4'-(1,1,1,3,3,3-hexafluoropropane-2,2-diyl)dibenzoato)-di-cobalt(ii) trihydrate] |  | 5.61478 | 4.56576 | 1.32216 | 448.897 | 339.518 | 0.4523 | DUKNOO | 10.1021/acs.cgd.5b00067 | https://doi.org/10.1021/acs.cgd.5b00067
DUKPAC | 1042409 | catena-[(μ4-4,4'-Sulfonyldibenzoato)-(μ3-tetrakis(((pyridin-4-yl)oxy)methyl)methane)-(μ2-aqua)-(μ2-4,4'-sulfonyldibenzoato)-aqua-di-cobalt(ii) monohydrate] |  | 5.5969 | 2.91592 | 1.23735 | 0 | 0 | 0.4674 | DUKPAC | 10.1021/acs.cgd.5b00067 | https://doi.org/10.1021/acs.cgd.5b00067
DUKPIJ | 760053 | bis(μ2-but-2-enoato-O,O,O')-tetrakis(but-2-enoato-O,O')-tetra-aqua-di-dysprosium(iii) bis(9H-purine-2,6-diamine) |  | 4.36366 | 3.05691 | 1.34615 | 0 | 0 | 0.52502 | DUKPIJ | 10.1107/S0108270109037512 | https://doi.org/10.1107/S0108270109037512
DUKPIK | 1044142 | catena-[(μ2-2,3,5,6-Tetrabromoterephthalato)-(μ2-1,1'-propane-1,3-diylbis(2-methyl-1H-benzimidazole))-cobalt hydrate] |  | 3.32644 | 1.44689 | 1.89869 | 0 | 0 | 0.35458 | DUKPIK | 10.1002/zaac.201500101 | https://doi.org/10.1002/zaac.201500101
DUKPOP | 760054 | bis(μ2-but-2-enoato-O,O,O')-tetrakis(but-2-enoato-O,O')-tetra-aqua-di-holmium(iii) bis(9H-purine-2,6-diamine) |  | 4.36121 | 3.02436 | 1.34927 | 0 | 0 | 0.52622 | DUKPOP | 10.1107/S0108270109037512 | https://doi.org/10.1107/S0108270109037512
DUKPOQ | 1044143 | catena-[(μ2-2,3,5,6-Tetrabromoterephthalato)-(μ2-1,1'-(1,2-phenylenebis(methylene))bis(2-methyl-1H-benzimidazole))-cobalt monohydrate] |  | 3.03054 | 1.24252 | 1.88098 | 0 | 0 | 0.33838 | DUKPOQ | 10.1002/zaac.201500101 | https://doi.org/10.1002/zaac.201500101
DUKQAC | 760056 | catena-(bis(μ2-4,4'-bipyridine)-silver(i) naphthalene-2,6-dicarboxylate tetrahydrate) |  | 5.28855 | 4.02717 | 1.18602 | 1460.18 | 1231.16 | 0.59154 | DUKQAC | 10.1107/S0108270109036488 | https://doi.org/10.1107/S0108270109036488
DUKQAC01 | 915786 | catena-[bis((μ2-4,4'-bipyridine)-silver(i)) naphthalene-2,6-dicarboxylate tetrahydrate] |  | 5.30649 | 4.04452 | 1.18592 | 1373.05 | 1157.8 | 0.59676 | DUKQAC01 | 10.1007/s11243-013-9711-y | https://doi.org/10.1007/s11243-013-9711-y
DUKQAC02 | 978427 | catena-[bis((μ-4,4'-bipyridine)-silver(i)) naphthalene-2,6-dicarboxylate tetrahydrate] |  | 5.29812 | 4.03519 | 1.18983 | 1350.33 | 1134.89 | 0.59618 | DUKQAC02 | 10.1016/j.molstruc.2014.05.059 | https://doi.org/10.1016/j.molstruc.2014.05.059
DUKQEH | 1045251 | catena-[bis(μ3-4-(1H-Imidazo[4,5-f][1,10]phenanthrolin-2-yl)benzene-1,3-disulfonato)-(μ2-glutarato)-tetra-aqua-di-samarium(iii) dihydrate] |  | 2.53953 | 1.07172 | 1.98379 | 0 | 0 | 0.30102 | DUKQEH | 10.1021/acs.cgd.5b00117 | https://doi.org/10.1021/acs.cgd.5b00117
DUKQIL | 1045252 | catena-[(μ3-4-(1H-Imidazo[4,5-f][1,10]phenanthrolin-2-yl)benzene-1,3-disulfonato)-(μ2-hydroxo)-diaqua-dysprosium monohydrate] |  | 2.86127 | 2.11648 | 2.04123 | 0 | 0 | 0.31644 | DUKQIL | 10.1021/acs.cgd.5b00117 | https://doi.org/10.1021/acs.cgd.5b00117
DUKQOR | 1045253 | catena-[(μ3-4-(1H-Imidazo[4,5-f][1,10]phenanthrolin-2-yl)benzene-1,3-disulfonato)-(μ2-hydroxo)-diaqua-holmium monohydrate] |  | 2.96685 | 2.17571 | 1.99925 | 0 | 0 | 0.32442 | DUKQOR | 10.1021/acs.cgd.5b00117 | https://doi.org/10.1021/acs.cgd.5b00117
DUKQUX | 1045254 | catena-[(μ3-4-(1H-Imidazo[4,5-f][1,10]phenanthrolin-2-yl)benzene-1,3-disulfonato)-(μ2-hydroxo)-diaqua-erbium monohydrate] |  | 2.85563 | 2.13888 | 2.05073 | 0 | 0 | 0.31822 | DUKQUX | 10.1021/acs.cgd.5b00117 | https://doi.org/10.1021/acs.cgd.5b00117
DUKROR | 760066 | catena-(bis(μ4-succinato)-(μ2-1,2-di-4-pyridylethane)-di-copper(ii)) |  | 1.79684 | 1.05968 | 1.80318 | 0 | 0 | 0.30582 | DUKROR | 10.1107/S0108270109040566 | https://doi.org/10.1107/S0108270109040566
DUKRUX | 760067 | catena-(bis(μ4-succinato)-(μ2-1,3-di-4-pyridylpropane)-di-copper(ii)) |  | 2.54448 | 1.20481 | 1.71735 | 0 | 0 | 0.32276 | DUKRUX | 10.1107/S0108270109040566 | https://doi.org/10.1107/S0108270109040566
DUKSAE | 760068 | catena-((μ3-chloro)-(μ2-4,4'-bipyridine)-silver(i)) |  | 1.3362 | 0.97259 | 2.17357 | 0 | 0 | 0.2528 | DUKSAE | 10.1107/S0108270109042176 | https://doi.org/10.1107/S0108270109042176
DUKSAE01 | 757229 | catena-((μ3-chloro)-(μ2-4,4'-bipyridine)-silver(i)) |  | 1.37824 | 0.98631 | 2.10675 | 0 | 0 | 0.26478 | DUKSAE01 | 10.1007/s10904-010-9366-5 | https://doi.org/10.1007/s10904-010-9366-5
DUKTIM |  | catena-bis(2-Amino-3-methylbenzoato-O)-copper(ii) | catena-bis(3-Methyl-anthranilato-O)-copper(ii) | 2.51628 | 1.22533 | 1.59946 | 0 | 0 | 0.32718 | DUKTIM | 10.1107/S0108270186093800 | https://doi.org/10.1107/S0108270186093800
DUKWEN | 1033132 | catena-[(μ2-4-(4,2':6',4''-Terpyridin-4'-yl)benzonitrile)-dichloro-cobalt(ii)] |  | 2.85489 | 1.37858 | 1.49801 | 0 | 0 | 0.35122 | DUKWEN | 10.1021/acs.cgd.5b00008 | https://doi.org/10.1021/acs.cgd.5b00008
DUKWEN01 | 1033133 | catena-[tris(μ2-4-(4,2':6',4''-Terpyridin-4'-yl)benzonitrile)-hexachloro-tri-cobalt] |  | 5.52088 | 1.33475 | 1.38574 | 0 | 0 | 0.40382 | DUKWEN01 | 10.1021/acs.cgd.5b00008 | https://doi.org/10.1021/acs.cgd.5b00008
DUKWOX | 1033134 | catena-[octadecakis(μ2-Cyano)-nonakis(μ2-4-(4,2':6',4''-terpyridin-4'-yl)benzonitrile)-octadeca-copper] |  | 2.52664 | 1.45686 | 1.55052 | 0 | 0 | 0.3761 | DUKWOX | 10.1021/acs.cgd.5b00008 | https://doi.org/10.1021/acs.cgd.5b00008
DUKWUD | 1033135 | catena-[hexakis(μ2-4-(4,2':6',4''-Terpyridin-4'-yl)benzoato)-tetra-aqua-tri-copper octahydrate] |  | 4.33711 | 3.07353 | 1.38039 | 0 | 0 | 0.3659 | DUKWUD | 10.1021/acs.cgd.5b00008 | https://doi.org/10.1021/acs.cgd.5b00008
DUKXAK | 1033388 | catena-[(μ4-bis(3,5-Dimethyl-4-pyrazolato)methane)-cadmium(ii)] |  | 2.38956 | 1.44308 | 1.8324 | 0 | 0 | 0.33412 | DUKXAK | 10.1021/acs.cgd.5b00083 | https://doi.org/10.1021/acs.cgd.5b00083
DUKXEO | 1033389 | catena-[(μ4-bis(3,5-Dimethyl-4-pyrazolato)methane)-cobalt(ii)] |  | 2.61886 | 2.29686 | 1.50692 | 0 | 0 | 0.3274 | DUKXEO | 10.1021/acs.cgd.5b00083 | https://doi.org/10.1021/acs.cgd.5b00083
DUKXIS | 1033390 | catena-[(μ4-bis(3,5-Dimethyl-4-pyrazolato)methane)-copper(i)] |  | 2.567 | 1.30951 | 1.77771 | 0 | 0 | 0.36256 | DUKXIS | 10.1021/acs.cgd.5b00083 | https://doi.org/10.1021/acs.cgd.5b00083
DUKXOY | 1033391 | catena-[bis(μ4-bis(4-Pyrazolato)methane)-di-cadmium(ii)] |  | 4.68152 | 1.85173 | 1.6658 | 0 | 0 | 0.48848 | DUKXOY | 10.1021/acs.cgd.5b00083 | https://doi.org/10.1021/acs.cgd.5b00083
DUKXUE | 1033392 | catena-[(μ4-bis(4-Pyrazolato)methane)-cobalt(ii)] |  | 2.79383 | 1.72383 | 1.5763 | 0 | 0 | 0.389 | DUKXUE | 10.1021/acs.cgd.5b00083 | https://doi.org/10.1021/acs.cgd.5b00083
DUKYAL | 1033393 | catena-[(μ4-bis(4-Pyrazolato)methane)-copper(ii)] |  | 2.9712 | 1.64393 | 1.76446 | 0 | 0 | 0.36896 | DUKYAL | 10.1021/acs.cgd.5b00083 | https://doi.org/10.1021/acs.cgd.5b00083
DUKYEP | 1033394 | catena-[(μ4-bis(4-Pyrazolato)methane)-zinc(ii)] |  | 2.74504 | 1.73065 | 1.61017 | 0 | 0 | 0.41974 | DUKYEP | 10.1021/acs.cgd.5b00083 | https://doi.org/10.1021/acs.cgd.5b00083
DUKYIT | 1033395 | catena-[(μ4-4,4'-(1,4-Phenylene)bis(3,5-dimethylpyrazolyl))-cobalt(ii)] |  | 9.87171 | 8.59773 | 0.853005 | 1475.57 | 1729.85 | 0.6275 | DUKYIT | 10.1021/acs.cgd.5b00083 | https://doi.org/10.1021/acs.cgd.5b00083
DUKYOZ | 1033396 | catena-[(μ4-4,4'-((1,1'-Biphenyl)-4,4'-diyl)bis(3,5-dimethylpyrazolyl))-cadmium(ii) dihydrate] |  | 3.62502 | 2.5137 | 1.40688 | 0 | 0 | 0.43128 | DUKYOZ | 10.1021/acs.cgd.5b00083 | https://doi.org/10.1021/acs.cgd.5b00083
DUKYUF | 1012957 | catena-[bis(μ3-Iodo)-bis(4-dimethylaminopyridine)-di-silver] |  | 2.55906 | 1.4121 | 2.49147 | 0 | 0 | 0.34056 | DUKYUF | 10.1002/zaac.201400595 | https://doi.org/10.1002/zaac.201400595
DUKZEP | 673391 | catena-[(μ3-2,3-Pyrazinedicarboxylato-N,O,O',O'')-diaqua-cadmium(ii) dihydrate] |  | 3.00597 | 2.41368 | 1.95166 | 0 | 0 | 0.39872 | DUKZEP | Not found | https://doi.org/Not found
DUKZEQ | 1012959 | catena-[(μ3-Thiocyanato)-(4-(dimethylamino)pyridine)-silver] |  | 2.03884 | 1.17516 | 1.90168 | 0 | 0 | 0.33746 | DUKZEQ | 10.1002/zaac.201400595 | https://doi.org/10.1002/zaac.201400595
DUKZIT | 714407 | catena-[(μ2-4,4'-Bipyridine-N,N')-tetra-aqua-manganese(ii) acetylenedicarboxylate tetrahydrate] |  | 4.09403 | 3.51873 | 0.887978 | 0 | 0 | 0.59446 | DUKZIT | 10.1002/zaac.200900011 | https://doi.org/10.1002/zaac.200900011
DUKZOA | 1019403 | catena-[bis(μ2-Chloro)-(μ2-N,N'-1,4-phenylenediisonicotinamide)-diaqua-dichloro-bis(N,N'-1,4-phenylenediisonicotinamide)-di-cadmium] |  | 1.91325 | 0.98078 | 1.71522 | 0 | 0 | 0.30404 | DUKZOA | 10.1002/zaac.201500004 | https://doi.org/10.1002/zaac.201500004
DULBAP | 1019405 | catena-[bis(μ2-4,4'-Oxydibenzoato)-bis(μ2-N,N'-1,4-phenylenediisonicotinamide)-tetra-aqua-di-cobalt] |  | 2.81111 | 1.17278 | 1.49185 | 0 | 0 | 0.33158 | DULBAP | 10.1002/zaac.201500004 | https://doi.org/10.1002/zaac.201500004
DULBET | 1019406 | catena-[bis(μ2-4,4'-Oxydibenzoato)-bis(μ2-N,N'-1,4-phenylenediisonicotinamide)-tetra-aqua-di-nickel] |  | 2.75736 | 1.19205 | 1.4968 | 0 | 0 | 0.33306 | DULBET | 10.1002/zaac.201500004 | https://doi.org/10.1002/zaac.201500004
DULBUJ | 1024552 | catena-[tetrakis(μ2-Maleato)-tetrakis(μ2-1,1'-(1,4-phenylenebis(methylene))bis(1H-imidazole))-tetra-zinc hexahydrate] |  | 4.06395 | 1.6194 | 1.41857 | 0 | 0 | 0.40384 | DULBUJ | 10.1021/cg501879w | https://doi.org/10.1021/cg501879w
DULCAQ | 1024553 | catena-[tetrakis(μ2-Succinato)-octakis(μ2-1,1'-(1,4-phenylenebis(methylene))bis(1H-imidazole))-hexa-zinc tetranitrate tetradecahydrate] |  | 4.51289 | 2.5409 | 1.21527 | 0 | 0 | 0.4712 | DULCAQ | 10.1021/cg501879w | https://doi.org/10.1021/cg501879w
DULCIY | 1024555 | catena-[(μ2-1,1'-(1,4-Phenylenebis(methylene))bis(1H-imidazole))-(μ2-pimelato)-di-zinc tetrahydrate] |  | 3.22295 | 1.63273 | 1.34803 | 0 | 0 | 0.4046 | DULCIY | 10.1021/cg501879w | https://doi.org/10.1021/cg501879w
DULDIZ | 1021122 | catena-[(μ4-Cobaltocenium-1-carboxylato)-silver(i) hexafluorophosphate] |  | 4.66011 | 2.71091 | 1.73365 | 0 | 0 | 0.47132 | DULDIZ | 10.1002/zaac.201500033 | https://doi.org/10.1002/zaac.201500033
DULDOF | 1021123 | catena-[(μ4-Cobaltocenium-1-carboxylato)-(nitrato-O)-silver(i)] |  | 2.2958 | 1.06436 | 2.32265 | 0 | 0 | 0.27058 | DULDOF | 10.1002/zaac.201500033 | https://doi.org/10.1002/zaac.201500033
DULDUL | 1021124 | catena-[(μ2-Cobaltocenium-1-carboxylato)-bis(cobaltocenium-1-carboxylato)-zinc(ii) bis(hexafluorophosphate)] |  | 4.76262 | 2.63141 | 1.39485 | 0 | 0 | 0.47914 | DULDUL | 10.1002/zaac.201500033 | https://doi.org/10.1002/zaac.201500033
DULHID | 823853 | catena-[(μ-1,1'-butane-1,4-diylbis(2-methyl-1H-imidazole))-(μ-succinato)-cobalt monohydrate] |  | 3.04869 | 1.49209 | 1.38242 | 0 | 0 | 0.37218 | DULHID | 10.1002/zaac.201500091 | https://doi.org/10.1002/zaac.201500091
DULHUP | 823850 | catena-[(μ-1,1'-ethane-1,2-diylbis(1H-imidazole))-(μ-succinato)-cobalt monohydrate] |  | 2.56418 | 1.71697 | 1.50388 | 0 | 0 | 0.37064 | DULHUP | 10.1002/zaac.201500091 | https://doi.org/10.1002/zaac.201500091
DULKAY | 939989 | catena-[bis(μ-azido)-(μ-1,1'-(propane-1,3-diylbis(nitrilomethylylidene))di(2-naphtholato))-di-copper] |  | 2.48943 | 1.54813 | 1.66823 | 0 | 0 | 0.31754 | DULKAY | 10.1039/C4RA13755H | https://doi.org/10.1039/C4RA13755H
DULMEE | 968606 | catena-[bis(μ-4-carboxy-2-(3-hydroxyphenyl)-1H-imidazole-5-carboxylato)-triaqua-barium dihydrate] |  | 3.35923 | 1.37841 | 1.67409 | 0 | 0 | 0.3564 | DULMEE | 10.1016/j.cclet.2015.04.022 | https://doi.org/10.1016/j.cclet.2015.04.022
DULNAA | 764976 | catena-(tetrakis(μ2-Cyanido)-bis(pyridine)-cadmium(ii)-zinc(ii)) |  | 3.21068 | 1.80485 | 1.5788 | 0 | 0 | 0.43818 | DULNAA | 10.1107/S1600536809054579 | https://doi.org/10.1107/S1600536809054579
DULQEH | 764984 | catena-[bis[μ2-8-Ethyl-5-oxo-2-(piperazin-1-yl)-5,8-dihydropyrido[2,3-d]pyrimidine-6-carboxylato]-nickel(ii)] |  | 4.29308 | 3.49756 | 1.37788 | 0 | 0 | 0.39826 | DULQEH | 10.1107/S1600536809055408 | https://doi.org/10.1107/S1600536809055408
DULROS | 764990 | catena-(tetrakis(μ2-Aqua)-triaqua-(5-nitrobenzene-1,2,3-tricarboxylato-O1)-copper(ii)-sodium tetrahydrate) |  | 3.72061 | 1.77083 | 1.49064 | 0 | 0 | 0.39858 | DULROS | 10.1107/S1600536810000401 | https://doi.org/10.1107/S1600536810000401
DULSEJ | 764992 | catena-[(μ5-2-Methyl-3,5-dinitrobenzoato)-sodium] |  | 1.85659 | 1.15329 | 1.7053 | 0 | 0 | 0.24718 | DULSEJ | 10.1107/S1600536810000498 | https://doi.org/10.1107/S1600536810000498
DULSIN | 764993 | catena-((μ4-Hydrogen tartrato)-aqua-sodium) |  | 1.66925 | 0.62361 | 1.88391 | 0 | 0 | 0.17812 | DULSIN | 10.1107/S1600536810000681 | https://doi.org/10.1107/S1600536810000681
DULSIN01 | 964976 | catena-[(μ4-hydrogen D,L-tartrato)-aqua-sodium] |  | 1.50568 | 0.71112 | 1.89133 | 0 | 0 | 0.17132 | DULSIN01 | 10.1039/C4CE00291A | https://doi.org/10.1039/C4CE00291A
DULTAG | 730605 | catena-(bis(μ2-2,2'-(Disulfanediyl)-bis(pyridine 1-oxide)-O,O)-bis(μ2-pyridine-2-thiolato 1-oxide-O,O,S)-diaqua-di-sodium) |  | 2.00057 | 1.26186 | 1.60014 | 0 | 0 | 0.25712 | DULTAG | 10.1107/S1600536810000073 | https://doi.org/10.1107/S1600536810000073
DULVEM | 765000 | catena-((μ3-1H-Benzimidazole-5,6-dicarboxylato)-diaqua-magnesium(ii)) |  | 2.04787 | 1.32574 | 1.71704 | 0 | 0 | 0.28212 | DULVEM | 10.1107/S1600536810001029 | https://doi.org/10.1107/S1600536810001029
DULVEM02 | 794516 | catena-((μ3-1H-Benzimidazole-5,6-dicarboxylato)-diaqua-magnesium(ii)) |  | 2.04761 | 1.32602 | 1.7105 | 0 | 0 | 0.28466 | DULVEM02 | Not found | https://doi.org/Not found
DULWAJ | 765003 | catena-(bis(μ2-Bromido)-bis(pyrazine-2-carboxamide-N)-mercury(ii)) |  | 1.86357 | 1.15708 | 2.66939 | 0 | 0 | 0.3196 | DULWAJ | 10.1107/S1600536810001182 | https://doi.org/10.1107/S1600536810001182
DULWIR | 765005 | catena-((μ4-Tetrazole-1-acetato-N,N',O,O')-silver(i)) |  | 1.4586 | 0.98337 | 2.80763 | 0 | 0 | 0.23644 | DULWIR | 10.1107/S1600536810001236 | https://doi.org/10.1107/S1600536810001236
DULXEP | 985977 | catena-[(μ2-2,2'-(1,4-phenylene)diacetato)-(μ2-1,1'-(oxydiethane-2,1-diyl)bis(1H-1,2,4-triazole))-aqua-cadmium trihydrate] |  | 4.10813 | 3.24755 | 1.45627 | 0 | 0 | 0.42806 | DULXEP | 10.1134/S0022476614080034 | https://doi.org/10.1134/S0022476614080034
DUMBAP | 765022 | catena-[bis(μ2-Di-4-pyridyl disulfide-κ2N:N')-diaqua-copper(ii) bis(hydrogen phthalate) monohydrate] | ("catena-[bis(μ2-4,4'-Disulfanediyldipyridine-N,N')-diaqua-copper(ii) bis(2-carboxybenzoate) monohydrate]",) | 5.58072 | 3.78365 | 0.958234 | 1167.59 | 1218.49 | 0.5991 | DUMBAP | 10.1107/S1600536810001716 | https://doi.org/10.1107/S1600536810001716
DUMCAQ | 724412 | catena-[bis(μ2-Pyridazine-3-carboxylato-κ3N2,O:O)-lead(ii)] |  | 2.25509 | 1.00075 | 2.62738 | 0 | 0 | 0.2718 | DUMCAQ | 10.1107/S1600536810002199 | https://doi.org/10.1107/S1600536810002199
DUMDEV | 765030 | catena-[bis(μ2-4,4'-Bipyridine-N,N')-(μ2-(2,4-dichlorophenoxy)acetato-O,O')-copper(i) nitrate] |  | 3.99762 | 1.51321 | 1.54747 | 0 | 0 | 0.39256 | DUMDEV | 10.1107/S1600536810002229 | https://doi.org/10.1107/S1600536810002229
DUMFAU | 1403678 | catena-[(μ2-cyano)-(2,13-dimethyl-6,9-dioxa-3,12,18-triazabicyclo[12.3.1]octadeca-1(18),2,12,14,16-pentene)-iron 4-((4-aminophenyl)diazenyl)benzenesulfonate trihydrate] |  | 6.84761 | 5.75429 | 0.724962 | 1920.81 | 2649.54 | 0.66968 | DUMFAU | 10.1039/C5QI00089K | https://doi.org/10.1039/C5QI00089K
DUMFEY | 1404097 | catena-((μ2-Hexafluorosilicato)-bis(μ2-pyrazine)-nickel dihydrate) |  | 4.26545 | 3.74704 | 1.60999 | 165.77 | 102.963 | 0.4484 | DUMFEY | 10.1039/C5CC04487A | https://doi.org/10.1039/C5CC04487A
DUMGAU | 765036 | catena-[(μ4-1H-Benzimidazole-5,6-dicarboxylato)-aqua-(N,N-dimethylformamide)-cadmium(ii) dihydrate] |  | 3.59247 | 2.98843 | 1.72867 | 0 | 0 | 0.38778 | DUMGAU | 10.1107/S1600536810003065 | https://doi.org/10.1107/S1600536810003065
DUMGAV | 1408728 | catena-((μ2-4,4'-Bipyridine)-diaqua-bis(cyanoacetato)-cobalt(ii)) |  | 1.97681 | 1.1667 | 1.61065 | 0 | 0 | 0.29258 | DUMGAV | 10.1021/acs.cgd.5b00453 | https://doi.org/10.1021/acs.cgd.5b00453
DUMGEZ | 1061962 | catena-(bis(μ3-Iminodiacetato)-(μ2-oxalato)-chromium-gadolinium) |  | 1.76111 | 0.96878 | 2.54407 | 0 | 0 | 0.25098 | DUMGEZ | 10.1039/C5CE00997A | https://doi.org/10.1039/C5CE00997A
DUMGOI | 765037 | catena-[tris(μ3-2-Oxypyridinium-3-carboxylato)-manganese(ii)-sodium(i) monohydrate] |  | 4.66928 | 0.86708 | 1.64757 | 0 | 0 | 0.38006 | DUMGOI | 10.1107/S1600536810002953 | https://doi.org/10.1107/S1600536810002953
DUMHEZ | 765039 | catena-[(μ2-3,6-Di-4-pyridyl-1,2,4,5-tetrazine)-(μ2-thiocyanato)-copper(i)] |  | 1.92962 | 1.08329 | 1.76673 | 0 | 0 | 0.29954 | DUMHEZ | 10.1107/S1600536810001431 | https://doi.org/10.1107/S1600536810001431
DUMHUP | 765042 | catena-[bis(μ2-2,2'-Bipyrimidine)-bis(μ2-sulfato)-di-zinc(ii) dihydrate] |  | 2.79536 | 0.87253 | 1.92506 | 0 | 0 | 0.32762 | DUMHUP | 10.1107/S1600536810001649 | https://doi.org/10.1107/S1600536810001649
DUMJAY | 1412135 | catena-(1-Ethyl-4-(dimethylamino)pyridinium tris(μ2-dicyanamido)-cadmium) |  | 5.10817 | 4.02387 | 1.05528 | 1252.86 | 1187.23 | 0.65266 | DUMJAY | 10.1107/S2053229615013315 | https://doi.org/10.1107/S2053229615013315
DUMLED | 765053 | catena-[(μ4-Isophthalato-O,O,O',O'',O''')-bis(μ4-isophthalato-O,O',O'',O''')-diaqua-di-lanthanum(iii)] |  | 2.62131 | 1.37121 | 2.09471 | 0 | 0 | 0.3174 | DUMLED | 10.1107/S1600536809054543 | https://doi.org/10.1107/S1600536809054543
DUMMAB | 1053369 | catena-[(μ-cyanoacetato)-(μ-pyrazine)-(cyanoacetato)-copper(ii)] |  | 1.71576 | 0.95506 | 1.82769 | 0 | 0 | 0.26566 | DUMMAB | 10.1021/acs.cgd.5b00453 | https://doi.org/10.1021/acs.cgd.5b00453
DUMXEQ | 1038764 | catena-[bis(μ-isonicotinato N-oxide)-nitrato-dysprosium N,N-dimethylformamide] |  | 4.75958 | 3.82785 | 1.76954 | 423.863 | 239.534 | 0.44576 | DUMXEQ | 10.1002/anie.201503636 | https://doi.org/10.1002/anie.201503636
DUMXEQ01 | 1038766 | catena-[bis(μ-isonicotinato N-oxide)-nitrato-dysprosium N,N-dimethylformamide] |  | 4.78039 | 3.84263 | 1.76597 | 427.024 | 241.807 | 0.4472 | DUMXEQ01 | 10.1002/anie.201503636 | https://doi.org/10.1002/anie.201503636
DUMXIU | 1038765 | catena-[bis(μ-isonicotinato N-oxide)-nitrato-dysprosium acetonitrile] |  | 4.39406 | 3.66786 | 1.82931 | 0 | 0 | 0.42816 | DUMXIU | 10.1002/anie.201503636 | https://doi.org/10.1002/anie.201503636
DUMXUG | 1060754 | catena-[bis(μ-isonicotinato N-oxide)-nitrato-dysprosium] |  | 4.69637 | 3.79204 | 1.77106 | 368.915 | 208.302 | 0.44488 | DUMXUG | 10.1002/anie.201503636 | https://doi.org/10.1002/anie.201503636
DUMZES | 1056891 | catena-[(μ-1-(4-(1H-1,2,4-triazol-1-yl)benzyl)-2-(4-(1H-1,2,4-triazol-1-yl)phenyl)-1H-benzimidazole-6-carboxylato)-(4,4'-bipyridine)-tetra-aqua-di-cadmium (μ-1-(4-(1H-1,2,4-triazol-1-yl)benzyl)-2-(4-(1H-1,2,4-triazol-1-yl)phenyl)-1H-benzimidazole-6-carboxylato)-sulfato-aqua-cadmium pentahydrate] |  | 6.94536 | 4.23399 | 0.671753 | 2678.92 | 3987.95 | 0.72764 | DUMZES | 10.1016/j.ica.2015.07.006 | https://doi.org/10.1016/j.ica.2015.07.006
DUNBOF | 1033567 | catena-[tris(μ-cyano)-(2-(pyridin-2-yl)-1,10-phenanthroline)-cyano-cadmium-di-gold] |  | 3.06873 | 1.98224 | 2.50411 | 0 | 0 | 0.38342 | DUNBOF | 10.1021/acs.inorgchem.5b00749 | https://doi.org/10.1021/acs.inorgchem.5b00749
DUNBUL | 1033568 | catena-[tris(μ-cyano)-(2-(pyridin-2-yl)-1,10-phenanthroline)-cyano-manganese-di-gold] |  | 2.96861 | 1.92562 | 2.40427 | 0 | 0 | 0.37074 | DUNBUL | 10.1021/acs.inorgchem.5b00749 | https://doi.org/10.1021/acs.inorgchem.5b00749
DUNLAB | 1061710 | catena-[bis(μ4-2,3-dihydro-1H-1,2,3-triazole-4,5-dicarboxylato)-(μ2-azido)-tetraaqua-di-copper-dysprosium dihydrate] |  | 3.07436 | 2.01272 | 2.38865 | 0 | 0 | 0.35124 | DUNLAB | 10.1039/C5RA07972A | https://doi.org/10.1039/C5RA07972A
DUNLEF | 1061711 | catena-[bis(μ4-2,3-dihydro-1H-1,2,3-triazole-4,5-dicarboxylato)-(μ2-azido)-tetraaqua-di-copper-gadolinium dihydrate] |  | 2.9682 | 2.03628 | 2.35363 | 0 | 0 | 0.36068 | DUNLEF | 10.1039/C5RA07972A | https://doi.org/10.1039/C5RA07972A
DUNLIJ | 1061712 | catena-[bis(μ4-2,3-dihydro-1H-1,2,3-triazole-4,5-dicarboxylato)-(μ2-azido)-tetraaqua-di-copper-samarium dihydrate] |  | 3.08294 | 2.00073 | 2.31712 | 0 | 0 | 0.35418 | DUNLIJ | 10.1039/C5RA07972A | https://doi.org/10.1039/C5RA07972A
DUNLOP | 1061713 | catena-[bis(μ4-2,3-dihydro-1H-1,2,3-triazole-4,5-dicarboxylato)-(μ2-azido)-tetraaqua-di-copper-terbium dihydrate] |  | 2.94195 | 1.80725 | 2.41565 | 0 | 0 | 0.34154 | DUNLOP | 10.1039/C5RA07972A | https://doi.org/10.1039/C5RA07972A
DUNSOU | 1146673 | catena-((μ2-Dicyclohexano-18-crown-6)-bis(phenoxy-potassium)) |  | 2.60014 | 1.15974 | 1.28187 | 0 | 0 | 0.30998 | DUNSOU | 10.1139/v86-134 | https://doi.org/10.1139/v86-134
DUNSUA | 1146674 | bis(μ2-Dicyclohexano-18-crown-6)-tetrakis(μ2-phenoxo)-tetra-sodium |  | 2.65607 | 1.39951 | 1.21836 | 0 | 0 | 0.35738 | DUNSUA | 10.1139/v86-134 | https://doi.org/10.1139/v86-134
DUPBIB | 1044943 | catena-[(μ2-N,N-bis(2-(diphenylphosphino)benzyl)aniline)-bromo-copper(i)] |  | 2.70473 | 1.35287 | 1.43694 | 0 | 0 | 0.35106 | DUPBIB | 10.1002/ejic.201500418 | https://doi.org/10.1002/ejic.201500418
DUPDEZ | 793409 | catena-[(μ4-piperazine-1,4-diyldiethane-2,1-diyl diisonicotinate)-bis(nitrato)-di-silver] |  | 2.12686 | 1.13472 | 1.99515 | 0 | 0 | 0.28784 | DUPDEZ | 10.1007/s11243-011-9501-3 | https://doi.org/10.1007/s11243-011-9501-3
DUPDID | 793408 | catena-[(μ4-piperazine-1,4-diyldiethane-2,1-diyl diisonicotinate)-bis(acetonitrile)-di-silver bis(hexafluorophosphate) acetonitrile solvate] |  | 5.76171 | 4.0037 | 1.15812 | 1118.74 | 965.994 | 0.55212 | DUPDID | 10.1007/s11243-011-9501-3 | https://doi.org/10.1007/s11243-011-9501-3
DUPDOJ | 793407 | catena-[(μ4-piperazine-1,4-diyldiethane-2,1-diyl diisonicotinate)-bis(acetonitrile)-di-silver bis(tetrafluoroborate)] |  | 3.9974 | 2.0545 | 1.44257 | 0 | 0 | 0.44822 | DUPDOJ | 10.1007/s11243-011-9501-3 | https://doi.org/10.1007/s11243-011-9501-3
DUPDUP | 793406 | catena-[(μ4-piperazine-1,4-diyldiethane-2,1-diyl diisonicotinate)-di-silver bis(trifluoromethanesulfonate) acetonitrile solvate] |  | 4.72089 | 3.47956 | 1.18259 | 0 | 0 | 0.58378 | DUPDUP | 10.1007/s11243-011-9501-3 | https://doi.org/10.1007/s11243-011-9501-3
DUPFAX | 793405 | catena-[(μ4-piperazine-1,4-diyldiethane-2,1-diyl diisonicotinate)-bis(acetonitrile)-di-silver diperchlorate] |  | 4.1675 | 1.19461 | 1.50871 | 0 | 0 | 0.41882 | DUPFAX | 10.1007/s11243-011-9501-3 | https://doi.org/10.1007/s11243-011-9501-3
DUPFEB | 793404 | catena-[(μ4-piperazine-1,4-diyldiethane-2,1-diyl diisonicotinate)-di-silver diperchlorate acetonitrile solvate] |  | 4.61554 | 3.6198 | 1.29455 | 0 | 0 | 0.54296 | DUPFEB | 10.1007/s11243-011-9501-3 | https://doi.org/10.1007/s11243-011-9501-3
DUPFEZ01 |  | catena(bis(4-Bromopyridine)-dithiocyanato-copper(ii)) |  | 2.06923 | 1.01091 | 2.02164 | 0 | 0 | 0.3254 | DUPFEZ01 | 10.1107/S0108768199009441 | https://doi.org/10.1107/S0108768199009441
DUPFEZ10 | 1146714 | catena(bis(4-Bromopyridine)-dithiocyanato-copper(ii)) |  | 2.12087 | 1.0636 | 2.05298 | 0 | 0 | 0.31064 | DUPFEZ10 | 10.1016/S0020-1693(00)85937-X | https://doi.org/10.1016/S0020-1693(00)85937-X
DUPFOJ11 | 1146719 | catena(hexakis(μ2-Thiocyanato-N,S)-hexakis(4-methylpyridine)-tri-copper(ii)) |  | 2.68 | 1.29714 | 1.45362 | 0 | 0 | 0.36698 | DUPFOJ11 | 10.1135/cccc19901184 | https://doi.org/10.1135/cccc19901184
DUPJAB | 1047491 | catena-[bis(dimethylammonium) nonakis(μ-terephthalato)-octakis(μ-1,2,4-triazolato)-hexaaqua-dodeca-cadmium N,N-dimethylformamide solvate tetradecahydrate] | FJU-12 | 9.67192 | 5.56221 | 1.14741 | 1458.78 | 1271.36 | 0.6514 | DUPJAB | 10.1021/acs.cgd.5b00473 | https://doi.org/10.1021/acs.cgd.5b00473
DUPKAA |  | catena-((μ3-Crotonato-O,O')-(crotonato-O,O')-lead(ii)) |  | 2.37713 | 1.28599 | 2.53849 | 0 | 0 | 0.30844 | DUPKAA | 10.1107/S0108270186092429 | https://doi.org/10.1107/S0108270186092429
DUPKAC | 1063009 | catena-[(μ-oxo)-tris(μ-1,1':3',1''-terphenyl-4,4''-dicarboxylato)-tetra-zinc N,N-dimethylformamide solvate pentahydrate] | JUC-135 | 15.52978 | 10.34598 | 0.677379 | 1895.1 | 2797.69 | 0.87056 | DUPKAC | 10.1039/C5TA03537F | https://doi.org/10.1039/C5TA03537F
DUPKEG | 1402651 | catena-[(μ-4,4'-pyridine-3,5-diyldibenzoato)-cadmium N,N-dimethylformamide solvate] |  | 4.76888 | 3.53804 | 1.47212 | 0 | 0 | 0.45258 | DUPKEG | 10.1039/C5TA03886C | https://doi.org/10.1039/C5TA03886C
DUPKIK | 1403645 | catena-[(μ-oxo)-tris(μ-4,4'-pyridine-3,5-diyldibenzoato)-tri-indium nitrate N,N-dimethylformamide solvate trihydrate] |  | 10.32117 | 6.08497 | 0.926711 | 1933.66 | 2086.58 | 0.6888 | DUPKIK | 10.1039/C5TA03886C | https://doi.org/10.1039/C5TA03886C
DUPKOQ | 1403732 | catena-[(μ-5,5',10,10',15,15',20,20'-tetrakis(4,4'-{oxybis[(ethane-2,1-diyl)oxymethylene]}bis(1,4-phenylene-1H-1,2,3-triazole))bis(porphyrinato))-di-zinc methanol solvate] |  | 6.35922 | 3.17322 | 1.14065 | 0 | 0 | 0.47238 | DUPKOQ | 10.1039/C5CC04972E | https://doi.org/10.1039/C5CC04972E
DUPMAD | 766634 | catena-[(μ2-4,4'-bis(4-Pyridyl)-2,2'-disulfanediyldipyrimidine)-bis(iodo)-cadmium(ii)] |  | 2.79244 | 1.44992 | 2.1139 | 0 | 0 | 0.3805 | DUPMAD | 10.1107/S1600536809051162 | https://doi.org/10.1107/S1600536809051162
DUPMEH | 766635 | catena-((μ2-bis(4-Pyridyl)amine-N,N')-diazido-zinc(ii)) |  | 2.40921 | 1.02375 | 1.68696 | 0 | 0 | 0.3256 | DUPMEH | 10.1107/S1600536809051599 | https://doi.org/10.1107/S1600536809051599
DUPMOR | 766637 | catena-((μ2-2-Methylbenzoato-κ2O:O')-trimethyl-tin(iv)) |  | 2.11788 | 1.38396 | 1.5689 | 0 | 0 | 0.39034 | DUPMOR | 10.1107/S1600536809051587 | https://doi.org/10.1107/S1600536809051587
DUPNUY | 751480 | catena-((μ3-Pyrazine-2,3-dicarboxylato-N,O,O,O')-dimethylformamide-copper(ii) monohydrate) |  | 3.01984 | 1.6498 | 1.58711 | 0 | 0 | 0.40148 | DUPNUY | 10.1107/S1600536809051332 | https://doi.org/10.1107/S1600536809051332
DUPPOU | 740192 | catena-(bis(μ2-Aqua)-(3-methylsulfanyl-1,2,4-thiadiazole-5-thiolato-N,S)-sodium) |  | 1.75897 | 1.31458 | 1.64373 | 0 | 0 | 0.24926 | DUPPOU | 10.1107/S1600536809051721 | https://doi.org/10.1107/S1600536809051721
DUPRAI | 766651 | catena-((μ3-2,2'-Dihydroxy-1,1'-binaphthyl-3,3'-dicarboxylato-κ3O:O':O'')-diaqua-zinc(ii)) |  | 2.57881 | 1.61271 | 1.57915 | 0 | 0 | 0.35052 | DUPRAI | 10.1107/S1600536809051836 | https://doi.org/10.1107/S1600536809051836
DUPRUC | 766655 | catena-(bis(μ2-Chlorido)-(liriodenine-κ2N,O)-lead(ii)) |  | 1.93083 | 1.10147 | 2.34584 | 0 | 0 | 0.2874 | DUPRUC | 10.1107/S1600536809051381 | https://doi.org/10.1107/S1600536809051381
DUPSIR | 766658 | catena-[bis(μ3-terephthalato)-(μ2-terephthalato)-hexaaqua-di-ytterbium(iii)] |  | 2.17331 | 1.10294 | 2.26038 | 0 | 0 | 0.3002 | DUPSIR | 10.1107/S160053680905171X | https://doi.org/10.1107/S160053680905171X
DUPSUD | 766660 | catena-((μ2-oxalylbis(azanediyl)diacetato)-triaqua-cadmium(ii) dihydrate) |  | 2.40177 | 1.34017 | 1.83906 | 0 | 0 | 0.38794 | DUPSUD | 10.1107/S1600536809052015 | https://doi.org/10.1107/S1600536809052015
DUPSUD01 | 724716 | catena-[(μ2-Oxamide-N,N'-diacetato-O,O',O'',O''')-triaqua-cadmium(ii) dihydrate] |  | 2.45579 | 1.33066 | 1.87359 | 0 | 0 | 0.3799 | DUPSUD01 | 10.1016/j.poly.2009.05.009 | https://doi.org/10.1016/j.poly.2009.05.009
DUPTUE | 766665 | catena-((μ2-4,4'-bis(3-pyridyl)-2,2'-disulfanediyldipyrimidine)-(μ2-iodo)-copper(i)) |  | 2.78386 | 1.07451 | 1.83926 | 0 | 0 | 0.35848 | DUPTUE | 10.1107/S1600536809052325 | https://doi.org/10.1107/S1600536809052325
DUPVEQ | 766666 | catena-(4,4'-bipyridinium (μ2-4,4'-bipyridine)-diaqua-disulfato-cadmium(ii) dihydrate) |  | 3.90427 | 2.30924 | 1.32252 | 0 | 0 | 0.54594 | DUPVEQ | 10.1107/S1600536809051502 | https://doi.org/10.1107/S1600536809051502
DUPVER | 1047851 | catena-[bis(μ-benzene-1,3,5-tricarboxylato)-(μ-6-amino-purinyl)-tri-zinc unknown solvate] |  | 9.04068 | 6.46763 | 0.815227 | 2027.37 | 2486.88 | 0.72046 | DUPVER | 10.1002/anie.201502045 | https://doi.org/10.1002/anie.201502045
DUPWOB | 766672 | catena-(bis(μ2-4-carboxy-2-propyl-1H-imidazole-5-carboxylato)-diaqua-calcium(ii)) |  | 1.89593 | 0.8172 | 1.6323 | 0 | 0 | 0.26718 | DUPWOB | 10.1107/S1600536809052799 | https://doi.org/10.1107/S1600536809052799
DUPWOB01 | 775081 | catena-(bis(μ2-2-Propyl-1H-imidazole-4,5-dicarboxylato)-diaqua-calcium(ii)) |  | 1.89674 | 0.81927 | 1.62574 | 0 | 0 | 0.27336 | DUPWOB01 | Not found | https://doi.org/Not found
DUPWOC | 1017642 | catena-[bis(2-hydroxy-N,N-bis(2-hydroxyethyl)-N-methylethanaminium) (μ-4,4'-bipyridine)-tris(μ-sulfato)-di-zinc] |  | 6.42881 | 4.79043 | 1.11522 | 1649.4 | 1478.99 | 0.6391 | DUPWOC | 10.1038/pj.2014.100 | https://doi.org/10.1038/pj.2014.100
DUPXIW | 766676 | catena-((μ2-1,4-bis(1H-benzimidazol-2-yl)butane)-dichlorido-zinc(ii) 1,4-bis(1H-benzimidazol-2-yl)butane solvate) |  | 6.41835 | 5.84469 | 0.816967 | 2057.43 | 2518.38 | 0.65852 | DUPXIW | 10.1107/S1600536809052635 | https://doi.org/10.1107/S1600536809052635
DUPYIY | 1060173 | catena-[bis(μ-2,2'-(propane-1,3-diylbis(nitrilomethylylidene))bis(6-methoxyphenolato))-tris(μ-cyano)-pentacyano-cerium-di-copper-molybdenum dihydrate] |  | 3.96458 | 2.2022 | 1.63023 | 0 | 0 | 0.38232 | DUPYIY | 10.1039/C5DT01738F | https://doi.org/10.1039/C5DT01738F
DUPYOE | 1060174 | catena-[bis(μ-2,2'-(propane-1,3-diylbis(nitrilomethylylidene))bis(6-methoxyphenolato))-tris(μ-cyano)-pentacyano-di-copper-europium-molybdenum dihydrate] |  | 3.82579 | 2.10659 | 1.67701 | 0 | 0 | 0.37262 | DUPYOE | 10.1039/C5DT01738F | https://doi.org/10.1039/C5DT01738F
DUPYUK | 1060175 | catena-[bis(μ-2,2'-(propane-1,3-diylbis(nitrilomethylylidene))bis(6-methoxyphenolato))-tris(μ-cyano)-pentacyano-di-copper-molybdenum-terbium dihydrate] |  | 3.7403 | 2.03929 | 1.69759 | 0 | 0 | 0.36964 | DUPYUK | 10.1039/C5DT01738F | https://doi.org/10.1039/C5DT01738F
DUPZAR | 1060176 | catena-[bis(μ-2,2'-(propane-1,3-diylbis(nitrilomethylylidene))bis(6-methoxyphenolato))-tris(μ-cyano)-pentacyano-di-copper-molybdenum-holmium acetonitrile hydrate] |  | 4.2234 | 2.57754 | 1.66182 | 0 | 0 | 0.38066 | DUPZAR | 10.1039/C5DT01738F | https://doi.org/10.1039/C5DT01738F
DUPZEV | 1060179 | catena-[(μ-2,2'-(propane-1,2-diylbis(nitrilomethylylidene))bis(6-methoxyphenolato))-bis(μ-cyano)-hexacyano-tetra-aqua-copper-dysprosium-molybdenum acetonitrile solvate dihydrate] |  | 4.06756 | 2.01211 | 1.6533 | 0 | 0 | 0.40718 | DUPZEV | 10.1039/C5DT01738F | https://doi.org/10.1039/C5DT01738F
DUPZIZ | 1060180 | catena-[(μ-2,2'-(propane-1,2-diylbis(nitrilomethylylidene))bis(6-methoxyphenolato))-bis(μ-cyano)-hexacyano-tetra-aqua-copper-lanthanum-tungsten acetonitrile solvate dihydrate] |  | 4.31324 | 1.958 | 1.69735 | 0 | 0 | 0.42522 | DUPZIZ | 10.1039/C5DT01738F | https://doi.org/10.1039/C5DT01738F
DUPZOF | 1060181 | catena-[(μ-2,2'-(propane-1,2-diylbis(nitrilomethylylidene))bis(6-methoxyphenolato))-bis(μ-cyano)-hexacyano-tetra-aqua-copper-gadolinium-tungsten acetonitrile solvate dihydrate] |  | 4.12766 | 2.15818 | 1.76467 | 0 | 0 | 0.42042 | DUPZOF | 10.1039/C5DT01738F | https://doi.org/10.1039/C5DT01738F
DUPZUL | 1060182 | catena-[(μ-2,2'-(propane-1,2-diylbis(nitrilomethylylidene))bis(6-methoxyphenolato))-bis(μ-cyano)-hexacyano-tetra-aqua-copper-terbium-tungsten acetonitrile solvate dihydrate] |  | 4.14141 | 2.11776 | 1.76134 | 0 | 0 | 0.42552 | DUPZUL | 10.1039/C5DT01738F | https://doi.org/10.1039/C5DT01738F
DUQBAU | 1060183 | catena-[(μ-2,2'-(propane-1,2-diylbis(nitrilomethylylidene))bis(6-methoxyphenolato))-bis(μ-cyano)-hexacyano-tetra-aqua-copper-dysprosium-tungsten acetonitrile solvate dihydrate] |  | 4.16131 | 2.1676 | 1.77134 | 0 | 0 | 0.42552 | DUQBAU | 10.1039/C5DT01738F | https://doi.org/10.1039/C5DT01738F
DUQBUN | 751479 | catena-[[μ2-cis-1,2-bis(4-pyridyl)ethylene-κ2N:N']-(μ2-5-nitroisophthalato-κ3O:O',O'')-aqua-nickel(ii)] |  | 2.96481 | 2.00387 | 1.55181 | 0 | 0 | 0.3426 | DUQBUN | 10.1107/S1600536809053872 | https://doi.org/10.1107/S1600536809053872
DUQCAU | 766689 | catena-[[tetraaqua-bis(μ3-oxalato)-(μ2-oxalato)-di-praseodymium(iii)] dihydrate] |  | 2.67618 | 1.94237 | 2.49369 | 0 | 0 | 0.34074 | DUQCAU | 10.1107/S1600536809053598 | https://doi.org/10.1107/S1600536809053598
DUQCAU01 | 682489 | catena-(bis(μ3-Oxalato)-(μ2-oxalato)-tetra-aqua-di-praseodymium dihydrate) |  | 2.66643 | 1.90447 | 2.48766 | 0 | 0 | 0.33662 | DUQCAU01 | Not found | https://doi.org/Not found
DUQCIC | 766691 | catena-[bis[μ2-1,4-bis(1,2,4-triazol-1-ylmethyl)benzene-κ2N4:N4']-bis(nitrito-κO)-cobalt(ii)] |  | 2.38314 | 1.52159 | 1.51868 | 0 | 0 | 0.32832 | DUQCIC | 10.1107/S1600536809039415 | https://doi.org/10.1107/S1600536809039415
DUQCOI | 766692 | catena-[[μ2-4,4'-bipyridine-κ2N:N')-(μ2-pyrimidine-4,6-dicarboxylato-κ4N1,O6:N3,O4]-bis(triaqua-manganese(ii)) sulfate trihydrate] |  | 3.71417 | 2.77246 | 1.34587 | 0 | 0 | 0.44468 | DUQCOI | 10.1107/S1600536809053896 | https://doi.org/10.1107/S1600536809053896
DUQDOK | 1060184 | catena-(bis(μ2-Cyano-C,N)-bis(μ2-2,2'-(propane-1,2-diylbis(nitrilomethylylidene))bis(6-methoxyphenolato))-tetracyano-di-copper-lanthanum-molybdenum) |  | 4.29122 | 3.11858 | 1.5815 | 0 | 0 | 0.40106 | DUQDOK | 10.1039/C5DT01738F | https://doi.org/10.1039/C5DT01738F
DUQFOM | 1048765 | catena-(bis(μ3-N-(3-t-Butyl-2-oxy-5-methoxybenzyl)glycinato)-(μ2-aqua)-tris(μ2-oxo)-dioxo-di-molybdenum-di-sodium) |  | 2.65022 | 1.54937 | 1.63797 | 0 | 0 | 0.32722 | DUQFOM | 10.1016/j.poly.2015.07.014 | https://doi.org/10.1016/j.poly.2015.07.014
DUQGAY | 733387 | catena-((μ5-Pyridine-2,4-dicarboxylato)-(μ3-pyridine-2,4-dicarboxylato)-diaqua-di-cadmium(ii) monohydrate) | FJU-3 | 2.84279 | 1.06245 | 2.31836 | 0 | 0 | 0.30264 | DUQGAY | 10.1039/b920419a | https://doi.org/10.1039/b920419a
DUQGEC | 736177 | catena-((μ4-Pyridine-2,5-dicarboxylato)-(μ3-pyridine-2,5-dicarboxylato)-tris(μ2-aqua)-aqua-nickel-di-sodium) |  | 1.67139 | 0.69907 | 1.93961 | 0 | 0 | 0.18124 | DUQGEC | 10.1039/b920624h | https://doi.org/10.1039/b920624h
DUQGEC01 | 736178 | catena-(bis(μ4-Pyridine-2,5-dicarboxylato)-bis(μ3-pyridine-2,5-dicarboxylato)-decakis(μ2-aqua)-diaqua-tri-nickel-hexa-sodium) |  | 1.63474 | 0.71985 | 1.98455 | 0 | 0 | 0.16572 | DUQGEC01 | 10.1039/b920624h | https://doi.org/10.1039/b920624h
DUQGED | 1048768 | catena-(tetrakis(μ2-N-(3-t-Butyl-2-hydroxy-5-methoxybenzyl)glycinato)-bis(μ2-oxo)-tetra-aqua-tetrakis(methanol)-octaoxo-tetra-molybdenum-di-zinc) |  | 2.95308 | 1.61882 | 1.58557 | 0 | 0 | 0.38728 | DUQGED | 10.1016/j.poly.2015.07.014 | https://doi.org/10.1016/j.poly.2015.07.014
DUQJAC | 1402983 | catena-[(μ-terephthalato)-diaqua-(N,N'-dimethylethane-1,2-diamine)-copper(ii)] |  | 1.89463 | 1.14016 | 1.64678 | 0 | 0 | 0.29606 | DUQJAC | 10.1016/j.poly.2015.07.028 | https://doi.org/10.1016/j.poly.2015.07.028
DUQNAG | 1060177 | catena-[tris(μ-cyano)-bis(μ-2,2'-(propane-1,3-diylbis(nitrilomethylylidene))bis(6-methoxyphenolato))-pentakis(cyano)-di-copper-terbium-tungsten dihydrate] |  | 3.71699 | 2.01261 | 1.82057 | 0 | 0 | 0.3679 | DUQNAG | 10.1039/C5DT01738F | https://doi.org/10.1039/C5DT01738F
DUQNEK | 1060172 | catena-[tris(μ-cyano)-bis(μ-2,2'-(propane-1,3-diylbis(nitrilomethylylidene))bis(6-methoxyphenolato))-pentakis(cyano)-di-copper-lanthanum-molybdenum dihydrate] |  | 4.09018 | 2.19339 | 1.62811 | 0 | 0 | 0.3813 | DUQNEK | 10.1039/C5DT01738F | https://doi.org/10.1039/C5DT01738F
DUQNOU | 1059095 | catena-[bis(μ-isophthalato)-bis(μ-1,1'-(1,2-phenylenebis(methylene))bis(2-methyl-1H-benzimidazole))-di-cobalt] |  | 3.62023 | 3.29313 | 1.38456 | 0 | 0 | 0.36614 | DUQNOU | 10.1016/j.molstruc.2015.07.032 | https://doi.org/10.1016/j.molstruc.2015.07.032
DUQNUA | 1059096 | catena-[bis(μ-5-nitroisophthalato)-bis(μ-1,1'-(1,2-phenylenebis(methylene))bis(2-methyl-1H-benzimidazole))-di-cobalt] |  | 3.29237 | 2.22715 | 1.43548 | 0 | 0 | 0.35332 | DUQNUA | 10.1016/j.molstruc.2015.07.032 | https://doi.org/10.1016/j.molstruc.2015.07.032
DUQPAI | 1059097 | catena-[bis(μ-5-t-butylisophthalato)-(μ-1,1'-(1,2-phenylenebis(methylene))bis(2-methyl-1H-benzimidazole))-(1,1'-(1,2-phenylenebis(methylene))bis(2-methyl-1H-benzimidazole))-di-cobalt dihydrate] |  | 4.0054 | 1.37585 | 1.31977 | 0 | 0 | 0.38156 | DUQPAI | 10.1016/j.molstruc.2015.07.032 | https://doi.org/10.1016/j.molstruc.2015.07.032
DUQRIR | 749744 | catena-((μ3-Anthracene-9,10-dicarboxylato)-(μ2-anthracene-9,10-dicarboxylato)-diaqua-(2,2'-bipyridine-N,N')-di-cadmium(ii) ethanol solvate hydrate) |  | 4.20168 | 1.36073 | 1.54532 | 0 | 0 | 0.40686 | DUQRIR | 10.1039/b923516g | https://doi.org/10.1039/b923516g
DUQRUD | 749746 | catena-((μ4-Anthracene-9,10-dicarboxylato)-bis(μ2-anthracene-9,10-dicarboxylato)-octakis(3-(2-pyridyl)pyrazole-N,N')-tetra-cadmium(ii) anthracene-9,10-dicarboxylate) |  | 5.84696 | 3.93964 | 1.3492 | 617.954 | 458.016 | 0.45224 | DUQRUD | 10.1039/b923516g | https://doi.org/10.1039/b923516g
DUQSAK | 749747 | catena-(bis(1,5-Diazoniacyclo-octane) (μ2-anthracene-9,10-dicarboxylato-O,O',O'',O''')-bis(μ2-anthracene-9,10-dicarboxylato-O,O',O'')-(μ2-anthracene-9,10-dicarboxylato-O,O')-di-cadmium ethanol solvate dihydrate) |  | 4.70384 | 4.1704 | 1.07785 | 1069.21 | 991.985 | 0.56918 | DUQSAK | 10.1039/b923516g | https://doi.org/10.1039/b923516g
DUQSEO | 723064 | catena-((μ2-5-Carboxylatotetrazolato)-(μ2-5-(pyrimidin-2-yl)tetrazolato)-triaqua-lanthanum monohydrate) |  | 2.40349 | 1.96733 | 1.96561 | 0 | 0 | 0.34836 | DUQSEO | 10.1039/b919243c | https://doi.org/10.1039/b919243c
DUQSUE | 788182 | catena-(bis(μ2-Thiocyanato)-(1-(2-pyridyl)ethanone)-cadmium(ii)) |  | 1.77287 | 0.96917 | 1.97065 | 0 | 0 | 0.3145 | DUQSUE | 10.1107/S1600536810025225 | https://doi.org/10.1107/S1600536810025225
DUQSUE01 | 778436 | catena-[bis(μ2-isothiocyanato)-(1-(pyridin-2-yl)ethanone)-cadmium] |  | 1.78401 | 0.95551 | 1.97762 | 0 | 0 | 0.31382 | DUQSUE01 | 10.1080/15533174.2010.522541 | https://doi.org/10.1080/15533174.2010.522541
DUQVAN01 | 737021 | catena-((μ4-Oxo)-bis(μ3-oxo)-pentakis(μ2-oxo)-bis(3-(2-pyridyl)pyrazole-N,N')-tetra-molybdenum-zinc) |  | 2.4084 | 1.15238 | 2.50869 | 0 | 0 | 0.29458 | DUQVAN01 | 10.1007/s11426-010-4018-8 | https://doi.org/10.1007/s11426-010-4018-8
DUQWUJ | 1031223 | catena-[tris(μ-2,2'-biphenyl-4,4'-diyldiacetato)-hexadeca-aqua-tetra-magnesium 2,2'-biphenyl-4,4'-diyldiacetate dihydrate] |  | 4.71187 | 1.58072 | 1.17327 | 0 | 0 | 0.44336 | DUQWUJ | 10.1016/j.poly.2015.07.021 | https://doi.org/10.1016/j.poly.2015.07.021
DUQXAQ | 1031222 | catena-[bis(μ-2,2'-biphenyl-4,4'-diyldiacetato)-bis(μ-aqua)-diaqua-tetra-sodium] |  | 1.99501 | 0.82473 | 1.50658 | 0 | 0 | 0.2343 | DUQXAQ | 10.1016/j.poly.2015.07.021 | https://doi.org/10.1016/j.poly.2015.07.021
DUQYEU | 788204 | catena-(bis(Dimethylammonium) tetrakis(μ2-oxalato)-diaqua-di-dysprosium(iii) hexahydrate) |  | 4.73786 | 4.35217 | 1.75717 | 1141.05 | 649.371 | 0.56346 | DUQYEU | 10.1107/S1600536810026140 | https://doi.org/10.1107/S1600536810026140
DUQYIY | 788205 | catena-[(μ2-N,N'-bis(3-pyridylmethylidene)benzene-1,4-diamine)-(nitrato)-silver(i)] |  | 1.80097 | 1.09535 | 1.76663 | 0 | 0 | 0.30162 | DUQYIY | 10.1107/S1600536810025997 | https://doi.org/10.1107/S1600536810025997
DUQYUK | 788207 | catena-((μ2-2,2'-oxydibenzoato)-aqua-(5,5'-dimethyl-2,2'-bipyridine)-copper(ii)) |  | 2.44346 | 1.27621 | 1.49578 | 0 | 0 | 0.33936 | DUQYUK | 10.1107/S160053681002622X | https://doi.org/10.1107/S160053681002622X
DUQZOG | 1054210 | catena-[(μ3-7-oxocyclohepta-1,3,5-trien-1-olato)-tris(μ2-7-oxocyclohepta-1,3,5-trien-1-olato)-(μ2-perchlorate)-perchlorate-di-bismuth] | catena-[(μ3-tropolonato)-tris(μ2-tropolonato)-(μ2-perchlorato)-(perchlorato)-di-bismuth(iii)] | 3.01727 | 1.33015 | 2.38619 | 0 | 0 | 0.29532 | DUQZOG | 10.1016/j.ica.2015.07.011 | https://doi.org/10.1016/j.ica.2015.07.011
DUQZUM | 1054211 | catena-[(μ3-7-oxocyclohepta-1,3,5-trien-1-olato)-tris(μ2-7-oxocyclohepta-1,3,5-trien-1-olato)-(μ2-nitrato)-nitrato-di-bismuth] | catena-[(μ3-tropolonato)-tris(μ2-tropolonato)-(μ2-nitrato)-(nitrato)-di-bismuth(iii)] | 2.4344 | 1.22653 | 2.37473 | 0 | 0 | 0.28706 | DUQZUM | 10.1016/j.ica.2015.07.011 | https://doi.org/10.1016/j.ica.2015.07.011
DURBAV | 1054212 | catena-[(μ3-4-methyl-7-oxocyclohepta-1,3,5-trien-1-olato)-tris(μ2-4-methyl-7-oxocyclohepta-1,3,5-trien-1-olato)-(μ2-trifluoromethanesulfonato)-(trifluoromethanesulfonato)-di-bismuth] | catena-[(μ3-5-methyltropolonato)-tris(μ2-5-methyltropolonato)-(μ2-trifluoromethanesulfonato)-(trifluoromethanesulfonato)-di-bismuth(iii)] | 3.70675 | 1.22178 | 2.10655 | 0 | 0 | 0.3399 | DURBAV | 10.1016/j.ica.2015.07.011 | https://doi.org/10.1016/j.ica.2015.07.011
DURBEZ | 1054213 | catena-[(μ3-4-methyl-7-oxocyclohepta-1,3,5-trien-1-olato)-tris(μ2-4-methyl-7-oxocyclohepta-1,3,5-trien-1-olato)-(μ2-perchlorato)-methanol-di-bismuth perchlorate] | catena-[(μ3-5-methyltropolonato)-tris(μ2-5-methyltropolonato)-(perchlorato)-methanolato-di-bismuth(iii) perchlorate] | 3.58502 | 2.00431 | 1.89521 | 0 | 0 | 0.39532 | DURBEZ | 10.1016/j.ica.2015.07.011 | https://doi.org/10.1016/j.ica.2015.07.011
DURDAX | 1042265 | catena-[(μ7-1,1':4',1''-terphenyl-3,3'',5,5''-tetracarboxylato)-tris(N,N-dimethylformamide)-di-zinc unknown solvate] |  | 6.73893 | 5.03194 | 0.989438 | 1314.18 | 1328.21 | 0.58774 | DURDAX | 10.1039/C5RA10391F | https://doi.org/10.1039/C5RA10391F
DURDEA | 788224 | catena-((μ2-2-(cyclohexylaminocarbonyl)benzoato)-triphenyl-tin(iv)) |  | 2.29336 | 1.12637 | 1.47622 | 0 | 0 | 0.33588 | DURDEA | 10.1107/S1600536810026978 | https://doi.org/10.1107/S1600536810026978
DURDIE | 788225 | catena-(bis(μ2-1,4-bis(1,2,4-triazol-1-ylmethyl)benzene)-dichlorido-manganese(ii)) |  | 3.01178 | 1.81832 | 1.44592 | 0 | 0 | 0.36452 | DURDIE | 10.1107/S1600536810026322 | https://doi.org/10.1107/S1600536810026322
DURDIF | 1042267 | catena-[(μ7-1,1':4',1''-terphenyl-3,3'',5,5''-tetracarboxylato)-(N,N-dimethylacetamide)-aqua-di-zinc unknown solvate] |  | 6.93959 | 5.3194 | 0.851303 | 1974.52 | 2319.41 | 0.65976 | DURDIF | 10.1039/C5RA10391F | https://doi.org/10.1039/C5RA10391F
DURGAY |  | catena-((μ2-Succinato-O,O')-tetrakis(μ2-aqua)-diaqua-di-sodium) |  | 1.87031 | 0.89665 | 1.51124 | 0 | 0 | 0.2247 | DURGAY | 10.1107/S0108270186093174 | https://doi.org/10.1107/S0108270186093174
DURGIH | 788235 | catena-[(μ4-Oxalato)-bis(μ2-5-(pyrazin-2-yl)tetrazolato)-diaqua-di-cadmium(ii)] |  | 1.85001 | 1.10887 | 2.40103 | 0 | 0 | 0.26396 | DURGIH | 10.1107/S1600536810027406 | https://doi.org/10.1107/S1600536810027406
DURGIH01 | 756333 | catena-((μ4-oxalato)-bis(μ2-5-(2-pyrazinyl)tetrazolato)-diaqua-di-cadmium(ii)) |  | 1.82278 | 1.13521 | 2.40284 | 0 | 0 | 0.26512 | DURGIH01 | 10.1039/c000586j | https://doi.org/10.1039/c000586j
DURHII | 788240 | catena-[(μ2-Nicotinamide-κ2N1:O)-bis(4-methylbenzoato-κ2O:O')-lead(ii)] |  | 2.28528 | 1.17692 | 1.94108 | 0 | 0 | 0.31458 | DURHII | 10.1107/S1600536810028126 | https://doi.org/10.1107/S1600536810028126
DURKIL | 788250 | catena-[tetrakis(μ2-Azido-N1:N1)-bis(pyrimidine-2-carboxylato-N,O:N',O')-tri-copper(ii)] |  | 1.85284 | 1.04182 | 2.2371 | 0 | 0 | 0.26684 | DURKIL | 10.1107/S1600536810027030 | https://doi.org/10.1107/S1600536810027030
DURKOR | 788251 | catena-[(μ4-1,2,3-Benzothiadiazole-7-carboxylato)-silver(i)] |  | 2.07358 | 0.79804 | 2.56436 | 0 | 0 | 0.23482 | DURKOR | 10.1107/S1600536810027029 | https://doi.org/10.1107/S1600536810027029
DURKUW01 | 129005 | catena-(Diaqua-bis(μ2-furan-2-carboxylato)-(furan-2-carboxylato)-lanthanum(iii)) |  | 1.74574 | 1.06058 | 2.02415 | 0 | 0 | 0.26888 | DURKUW01 | 10.1107/S0108270197004022 | https://doi.org/10.1107/S0108270197004022
DURLEH10 | 1146848 | catena-(Diaqua-bis(μ2-2-furanylcarboxylato-O,O,O';O,O')-(2-furanylcarboxylato-O,O')-praseodymium(iii)) |  | 1.7778 | 1.01531 | 2.07184 | 0 | 0 | 0.2652 | DURLEH10 | 10.1080/00958978708079793 | https://doi.org/10.1080/00958978708079793
DURMAF | 788258 | catena-((μ2-2-Nitroterephthalato)-aqua-(2,2'-bipyridine-N,N')-zinc(ii) monohydrate) |  | 2.99456 | 1.17067 | 1.67704 | 0 | 0 | 0.31838 | DURMAF | 10.1107/S1600536810023615 | https://doi.org/10.1107/S1600536810023615
DURMEJ | 788259 | catena-((μ4-Clavulanate)-potassium) | catena-((μ4-(2R,5R,Z)-3-(2-Hydroxyethylidene)-7-oxo-4-oxa-1-azabicyclo[3.2.0]heptane-2-carboxylate)-potassium)', 'DrugBank: DB00766') | 1.69424 | 1.03064 | 1.68714 | 0 | 0 | 0.18046 | DURMEJ | 10.1107/S1600536810027984 | https://doi.org/10.1107/S1600536810027984
DURMIN | 788260 | catena-(bis(μ2-5-Chloro-2-hydroxybenzoato-O,O,O')-(1,10-phenanthroline-N,N')-lead(ii)) |  | 2.46722 | 1.36872 | 1.97339 | 0 | 0 | 0.32268 | DURMIN | 10.1107/S1600536810023561 | https://doi.org/10.1107/S1600536810023561
DURMUZ | 788262 | catena-((μ6-Oxalato)-(μ3-hydroxo)-(μ3-oxalato)-(μ2-aqua)-chromium(iii)-di-sodium monohydrate) |  | 2.69023 | 0.93916 | 2.05712 | 0 | 0 | 0.21058 | DURMUZ | 10.1107/S1600536810023986 | https://doi.org/10.1107/S1600536810023986
DURQUD | 788277 | catena-((μ3-Hydroxo)-tetrakis(μ2-pyridazine-N,N')-tetrakis(isoselenocyanato)-tri-zinc(ii)) |  | 2.15516 | 1.04203 | 2.12779 | 0 | 0 | 0.31974 | DURQUD | 10.1107/S1600536810029107 | https://doi.org/10.1107/S1600536810029107
DURTAM | 788288 | catena-(tris(μ2-cyanido)-(2,2'-bipyridine)-cyano-tris(methanol)-nitrato-iron(ii)-yttrium(iii) methanol solvate hemihydrate) |  | 3.84652 | 2.3417 | 1.54421 | 0 | 0 | 0.36998 | DURTAM | 10.1107/S1600536810029843 | https://doi.org/10.1107/S1600536810029843
DURTEQ | 788289 | catena-((μ3-2-(3,4-dihydroxyphenyl)-3,5,7-trihydroxy-4-oxo-4H-chromene-8-sulfonato)-diaqua-sodium monohydrate) | catena-((μ3-quercetin-8-sulfonato)-diaqua-sodium monohydrate) | 2.64498 | 1.89176 | 1.64938 | 0 | 0 | 0.29404 | DURTEQ | 10.1107/S1600536810029570 | https://doi.org/10.1107/S1600536810029570
DURVAO | 788293 | catena-(bis(μ2-oxalato)-octaaqua-di-erbium(iii) bis(bromido-bis(pyrazine-2-carboxylato)-copper(ii)) octahydrate) |  | 8.94929 | 8.10348 | 0.916542 | 1926.95 | 2102.41 | 0.77514 | DURVAO | 10.1107/S1600536810025274 | https://doi.org/10.1107/S1600536810025274
DURVOC | 745052 | catena-(bis(μ2-pyrazine-2,3-dicarboxylato)-zinc(ii) diacridinium) |  | 7.34479 | 5.61817 | 0.872478 | 2250.81 | 2579.78 | 0.67554 | DURVOC | 10.1107/S1600536810025195 | https://doi.org/10.1107/S1600536810025195
DURVUI | 753648 | catena-((μ2-4-(3-pyridyl)-4H-1,2,4-triazole)-dibromido-zinc(ii)) |  | 2.09874 | 1.31575 | 2.28474 | 0 | 0 | 0.3447 | DURVUI | 10.1107/S1600536810026188 | https://doi.org/10.1107/S1600536810026188
DURVUI01 | 624877 | catena-((μ2-3-(4H-1,2,4-triazol-4-yl)pyridine)-dibromo-zinc(ii)) |  | 2.09874 | 1.31575 | 2.28474 | 0 | 0 | 0.3447 | DURVUI01 | 10.1016/j.ica.2012.01.048 | https://doi.org/10.1016/j.ica.2012.01.048
DUSPOW |  | catena-bis((μ2-Dicyano-dihydroborato-N,N')-bis(triphenylphosphine)-copper(i)) |  | 2.73101 | 1.40223 | 1.28653 | 0 | 0 | 0.37754 | DUSPOW | 10.1021/ic00238a002 | https://doi.org/10.1021/ic00238a002
DUTMOU10 | 1147101 | catena(hexakis(μ2-Chloro)-bis(μ2-4,7,10-trioxa-1,13-dithia(13)(2,5)-1,3,4-thiadiazolophane-N,N')-bis(methanol-O)-tri-cadmium(ii)) |  | 2.11426 | 1.04893 | 2.05311 | 0 | 0 | 0.3101 | DUTMOU10 | 10.1021/ic00325a012 | https://doi.org/10.1021/ic00325a012
DUTNAH10 | 1147105 | catena-((μ2-4,16-Dioxa-1,7,13,19-tetrathia(7.7)(2,5)-1,3,4-thiadiazolophane-N,N')-bis(nitrato-O)-copper(ii)) |  | 2.0129 | 1.20647 | 1.77822 | 0 | 0 | 0.32962 | DUTNAH10 | Not found | https://doi.org/Not found
DUVLUC | 705198 | catena-[(μ2-Acetato)-(μ2-1,3-bis(pyridine-2-ylmethoxy)benzene)-(acetato)-di-mercury(ii)] |  | 1.98335 | 1.31733 | 2.43742 | 0 | 0 | 0.34628 | DUVLUC | 10.1016/j.inoche.2010.03.005 | https://doi.org/10.1016/j.inoche.2010.03.005
DUVMAJ | 758530 | catena-[bis(μ2-N-(2-furylmethylene) salicyloyl hydrazonato)-lead(ii)] |  | 2.38425 | 1.30119 | 1.86238 | 0 | 0 | 0.35226 | DUVMAJ | 10.1016/j.inoche.2010.03.008 | https://doi.org/10.1016/j.inoche.2010.03.008
DUVMEN | 786911 | catena-[3-Methyl-1H-imidazolium bis(μ3-pyridine-2,6-dicarboxylato)-bis(μ2-pyridine-2,6-dicarboxylato)-triaqua-dioxo-potassium-uranium(iv)-uranium(vi)] |  | 3.92838 | 1.26601 | 2.23339 | 0 | 0 | 0.32942 | DUVMEN | 10.1016/j.inoche.2010.02.007 | https://doi.org/10.1016/j.inoche.2010.02.007
DUVMIR | 786912 | catena-[bis(μ4-Pyridine-3,5-dicarboxylato-O,O,O',O'',O''')-(μ4-pyridine-3,5-dicarboxylato-O,O',O'',O''')-(μ2-aqua)-diaqua-di-lanthanum(iii)] |  | 1.99202 | 1.09614 | 2.36638 | 0 | 0 | 0.22978 | DUVMIR | 10.1016/j.inoche.2010.03.010 | https://doi.org/10.1016/j.inoche.2010.03.010
DUVMOX | 786914 | catena-[(μ2-Methanesulfonato)-(1-methylimidazole)-dioxo-neptunium(v)] |  | 1.76058 | 0.85451 | 2.89654 | 0 | 0 | 0.2887 | DUVMOX | 10.1016/j.inoche.2010.03.018 | https://doi.org/10.1016/j.inoche.2010.03.018
DUVNIS | 662887 | catena-[tetrakis(dimethylammonium) hexakis(μ5-benzene-1,3,5-tricarboxylato)-bis(μ4-benzene-1,3,5-tricarboxylato)-diaqua-tetrakis(dimethylformamide)-diethanol-deca-cobalt(ii) dimethylformamide ethanol solvate hydrate] |  | 7.93261 | 5.95927 | 1.14185 | 915.556 | 801.821 | 0.55392 | DUVNIS | 10.1016/j.inoche.2010.03.016 | https://doi.org/10.1016/j.inoche.2010.03.016
DUVNIS01 | 786913 | catena-[tetrakis(dimethylammonium) hexakis(μ5-benzene-1,3,5-tricarboxylato)-bis(μ4-benzene-1,3,5-tricarboxylato)-diaqua-tetrakis(dimethylformamide)-diethanol-deca-cobalt(ii) dimethylformamide ethanol solvate hydrate] |  | 8.0107 | 5.96334 | 1.1038 | 939.786 | 851.412 | 0.57852 | DUVNIS01 | 10.1016/j.inoche.2010.03.016 | https://doi.org/10.1016/j.inoche.2010.03.016
DUVNUE | 762005 | catena-[(μ2-(quinolin-8-yloxy)acetato)-((quinolin-8-yloxy)acetato)-diaqua-terbium(iii) nitrate monohydrate] |  | 3.97691 | 3.4375 | 1.64331 | 0 | 0 | 0.39982 | DUVNUE | 10.1016/j.inoche.2010.03.013 | https://doi.org/10.1016/j.inoche.2010.03.013
DUVSOD | 732162 | catena-[(μ2-2,4,6-tris(4-Hydroxyphenyl)mesitylene-O,O')-(18-crown-6)-potassium bromide hemikis(p-xylene) clathrate] |  | 4.29603 | 3.32739 | 1.14032 | 0 | 0 | 0.40536 | DUVSOD | 10.1002/chem.200902816 | https://doi.org/10.1002/chem.200902816
DUVTOE | 752114 | catena-[(μ6-5-Nitrobenzene-1,2,3-tricarboxylato-O,O,O',O'',O'',O''',O'''',O''''')-(μ6-5-nitrobenzene-1,2,3-tricarboxylato-O,O,O',O',O'',O'',O''',O'''',O'''')-bis(μ2-aqua)-diaqua-tri-cadmium(ii)] |  | 2.59333 | 0.92256 | 2.60552 | 0 | 0 | 0.24662 | DUVTOE | 10.1016/j.inoche.2010.01.014 | https://doi.org/10.1016/j.inoche.2010.01.014
DUVTOE01 | 806327 | catena-(bis(μ6-5-nitrobenzene-1,2,3-tricarboxylato)-(μ2-aqua)-triaqua-tri-cadmium(ii)) |  | 2.60888 | 0.93293 | 2.58611 | 0 | 0 | 0.25378 | DUVTOE01 | 10.1039/c1ra00119a | https://doi.org/10.1039/c1ra00119a
DUWQAO | 736263 | catena-((μ2-Benzotriazole-1-acetato)-(2,2'-bipyridine)-(acetato)-cadmium(ii) monohydrate) |  | 2.75696 | 1.29687 | 1.61322 | 0 | 0 | 0.37102 | DUWQAO | 10.1080/00958971003749706 | https://doi.org/10.1080/00958971003749706
DUWQIW | 742510 | catena-(bis(μ2-Benzotriazole-1-acetato-O,O')-diaqua-manganese(ii)) |  | 1.9485 | 1.28194 | 1.62548 | 0 | 0 | 0.30848 | DUWQIW | 10.1080/00958971003749706 | https://doi.org/10.1080/00958971003749706
DUWQIW01 | 717528 | catena-[bis(μ-2-(1H-benzotriazol-1-yl)acetato)-diaqua-manganese] |  | 1.95398 | 1.28207 | 1.61844 | 0 | 0 | 0.31002 | DUWQIW01 | 10.1039/C3CE42099J | https://doi.org/10.1039/C3CE42099J
DUWQOC | 748090 | catena-(bis((μ3-Biphenyl-3,4'-dicarboxylato)-(2,2'-bipyridine))-di-manganese(ii)) |  | 3.15662 | 1.34973 | 1.44643 | 0 | 0 | 0.34268 | DUWQOC | 10.1080/00958971003735465 | https://doi.org/10.1080/00958971003735465
DUWQUI | 748091 | catena-((μ2-Biphenyl-3,4'-dicarboxylato)-aqua-(2,2'-bipyridine)-nickel(ii)) |  | 2.40298 | 1.18905 | 1.54206 | 0 | 0 | 0.31824 | DUWQUI | 10.1080/00958971003735465 | https://doi.org/10.1080/00958971003735465
DUWRAP | 641312 | catena-(bis(μ2-Pyridine-2-carboxylato)-octakis(μ2-benzoato)-di-copper(ii)-di-gadolinium) |  | 2.3122 | 1.23833 | 1.7723 | 0 | 0 | 0.3399 | DUWRAP | 10.1080/00958971003759093 | https://doi.org/10.1080/00958971003759093
DUWRET | 641313 | catena-((μ3-Benzene-1,2-dicarboxylato)-diaqua-(picolinato-N,O)-gadolinium monohydrate) |  | 2.81218 | 2.41467 | 1.99895 | 0 | 0 | 0.33094 | DUWRET | 10.1080/00958971003759093 | https://doi.org/10.1080/00958971003759093
DUWRIX | 641314 | catena-(bis((μ4-Benzene-1,2-dicarboxylato-O,O,O',O'',O''')-(μ4-benzene-1,2-dicarboxylato-O,O',O',O'',O'',O''')-(μ3-benzene-1,2-dicarboxylato))-diaqua-tetra-praseodymium(iii)) |  | 3.43151 | 1.39751 | 2.1367 | 0 | 0 | 0.31948 | DUWRIX | 10.1080/00958971003759093 | https://doi.org/10.1080/00958971003759093
DUWROC |  | catena-(μ2-(2,5-Dicarboxypyrazine-3,6-dicarboxylato-N,O)-trans-diaqua-di-iron(ii)) dihydrate |  | 2.2872 | 1.04274 | 1.84713 | 0 | 0 | 0.31194 | DUWROC | 10.1002/hlca.19860690507 | https://doi.org/10.1002/hlca.19860690507
DUWROD | 739473 | catena-(bis((μ4-Isonicotinate N-oxide-O,O',O'')-(μ2-sulfato-O,O',O'))-tetra-aqua-di-cerium(iii) monohydrate) |  | 2.60775 | 1.18217 | 2.42179 | 0 | 0 | 0.27126 | DUWROD | 10.1080/00958971003753823 | https://doi.org/10.1080/00958971003753823
DUWRUJ | 739474 | catena-(bis((μ4-Isonicotinate N-oxide-O,O',O'')-(μ2-sulfato-O,O',O'))-tetra-aqua-di-praseodymium(iii) monohydrate) |  | 2.58473 | 1.17789 | 2.43683 | 0 | 0 | 0.26946 | DUWRUJ | 10.1080/00958971003753823 | https://doi.org/10.1080/00958971003753823
DUWSAQ | 739475 | catena-(bis((μ4-Isonicotinate N-oxide-O,O',O'')-(μ2-sulfato-O,O',O'))-tetra-aqua-di-neodymium(iii) monohydrate) |  | 2.3382 | 1.14831 | 2.46636 | 0 | 0 | 0.26862 | DUWSAQ | 10.1080/00958971003753823 | https://doi.org/10.1080/00958971003753823
DUWSOE | 703754 | catena-(bis(μ2-2,5-bis(4-Pyridyl)-3,4-diaza-2,4-hexadiene)-tetrabromo-di-mercury(ii)) |  | 2.04801 | 1.31793 | 2.31211 | 0 | 0 | 0.3795 | DUWSOE | 10.1080/00958971003721226 | https://doi.org/10.1080/00958971003721226
DUWSUK | 703755 | catena-((μ2-2,5-bis(3-Pyridyl)-3,4-diaza-2,4-hexadiene)-dibromo-mercury(ii)) |  | 8.17318 | 7.44227 | 1.26076 | 1572.63 | 1247.37 | 0.65506 | DUWSUK | 10.1080/00958971003721226 | https://doi.org/10.1080/00958971003721226
DUWTUL | 688247 | catena-((μ6-Benzene-1,2,4,5-tetracarboxylato)-bis(ethylene-1,2-diamine)-di-copper(ii)) |  | 2.60562 | 1.12315 | 1.88494 | 0 | 0 | 0.31886 | DUWTUL | 10.1080/00958971003753831 | https://doi.org/10.1080/00958971003753831
DUWVEX | 741086 | catena-(bis((μ2-Biphenyl-2,4'-dicarboxylato)-(1,10-phenanthroline))-diaqua-di-manganese(ii)) |  | 3.08393 | 1.76347 | 1.46717 | 0 | 0 | 0.34156 | DUWVEX | 10.1080/00958971003782590 | https://doi.org/10.1080/00958971003782590
DUWVIB | 741087 | catena-((μ4-Biphenyl-2,4'-dicarboxylato)-(2,2'-bipyridine)-manganese(ii)) |  | 3.19594 | 1.61483 | 1.42837 | 0 | 0 | 0.3593 | DUWVIB | 10.1080/00958971003782590 | https://doi.org/10.1080/00958971003782590
DUWVOH | 737499 | catena-bis(μ4-Benzene-1,3-dicarboxylato)-(μ2-benzene-1,3-dicarboxylato)-bis(2-(2-thienyl)-1H-imidazo[4,5-f][1,10]phenanthroline)-di-lanthanum(iii hydrate) |  | 3.25867 | 2.09498 | 1.68046 | 0 | 0 | 0.35176 | DUWVOH | 10.1080/00958971003802083 | https://doi.org/10.1080/00958971003802083
DUWVUN | 753612 | catena-((μ3-Benzene-1,3-dicarboxylato)-(2-(2-thienyl)-1H-imidazo[4,5-f][1,10]phenanthroline-N,N')-cadmium(ii)) |  | 2.1274 | 1.09018 | 1.84487 | 0 | 0 | 0.29284 | DUWVUN | 10.1080/00958971003802083 | https://doi.org/10.1080/00958971003802083
DUWXID | 659746 | catena-(bis((μ2-Oxalato)-(3,5-dinitro-4-pyridone-N-hydroxylate))-octa-aqua-di-neodymium(iii) octahydrate) |  | 3.89354 | 2.97766 | 1.81771 | 0 | 0 | 0.40908 | DUWXID | 10.1080/00958971003786625 | https://doi.org/10.1080/00958971003786625
DUWXID01 | 801090 | catena-(bis(μ2-Oxalato)-bis(3,5-dinitro-4-pyridone-N-hydroxylate)-octa-aqua-di-neodymium(iii) octahydrate) |  | 3.8919 | 2.98749 | 1.81771 | 0 | 0 | 0.40906 | DUWXID01 | 10.1107/S1600536810041139 | https://doi.org/10.1107/S1600536810041139
DUWZIF | 695500 | catena-((μ2-Dicyanamide)-(N,N'-ethylene-bis(5-bromosalicylaldiminiato))-manganese(iii) methanol solvate) |  | 4.075 | 1.27917 | 1.67887 | 0 | 0 | 0.39716 | DUWZIF | 10.1080/00958972.2010.481714 | https://doi.org/10.1080/00958972.2010.481714
DUWZIF01 | 875319 | catena-((μ2-Dicyanamide)-(N,N'-ethylene-bis(5-bromosalicylaldiminiato))-manganese(iii) methanol solvate) |  | 4.03195 | 1.28041 | 1.68501 | 0 | 0 | 0.39944 | DUWZIF01 | 10.7868/S0132344X13020059 | https://doi.org/10.7868/S0132344X13020059
DUWZOL | 695501 | catena-((μ2-Dicyanamide)-(N,N'-ethylene-bis(3,5-dibromosalicylaldiminiato))-manganese(iii) acetonitrile methanol solvate) |  | 4.13561 | 1.93251 | 1.73353 | 0 | 0 | 0.45402 | DUWZOL | 10.1080/00958972.2010.481714 | https://doi.org/10.1080/00958972.2010.481714
DUXBAA | 716886 | catena-((μ7-2,4-Dinitroimidazol-1,3-diyl)-potassium) |  | 1.4332 | 0.29452 | 1.99242 | 0 | 0 | 0.09706 | DUXBAA | 10.1080/00958972.2010.484489 | https://doi.org/10.1080/00958972.2010.484489
DUXBEE | 716888 | catena-((μ3-2,4-Dinitroimidazol-3-yl)-(μ2-2,4-dinitroimidazole-O,O')-(μ2-aqua)-rubidium) |  | 1.33336 | 0.77929 | 2.06829 | 0 | 0 | 0.2348 | DUXBEE | 10.1080/00958972.2010.484489 | https://doi.org/10.1080/00958972.2010.484489
DUXBII | 716914 | catena-(bis(μ2-2,4-Dinitroimidazol-1-yl)-tetra-aqua-barium) |  | 1.6087 | 0.9217 | 2.15882 | 0 | 0 | 0.25306 | DUXBII | 10.1080/00958972.2010.484489 | https://doi.org/10.1080/00958972.2010.484489
DUXJAI | 752420 | catena-((μ5-1,4-dioxo-1,2,3,4-tetrahydrophthalazin-6-carboxylato)-(μ4-1,4-dioxo-1,2,3,4-tetrahydrophthalazin-6-carboxylato-N,O,O',O',O'')-(μ4-1,4-dioxo-1,2,3,4-tetrahydrophthalazin-6-carboxylato-O,O,O',O'')-(μ3-hydroxo)-(μ2-hydroxo)-tetra-lead(ii) dihydrate) |  | 3.15673 | 1.55264 | 3.01762 | 0 | 0 | 0.27638 | DUXJAI | 10.1039/b922767a | https://doi.org/10.1039/b922767a
DUXJEM | 752419 | catena-((μ4-1,4-Dioxo-1,2,3,4-tetrahydrophthalazin-6-carboxylato)-(1,10-phenanthroline)-lead(ii)) |  | 2.04479 | 1.12531 | 2.23287 | 0 | 0 | 0.26348 | DUXJEM | 10.1039/b922767a | https://doi.org/10.1039/b922767a
DUXKIR | 756415 | catena-((μ4-2,2'-(8,11-bis(Carboxymethyl)-4,11-diaza-1,8-diazoniacyclotetradecane-1,4-diyl)diacetato)-(μ2-acetato)-diaqua-tetraoxo-di-uranium) |  | 1.98577 | 1.22976 | 2.50596 | 0 | 0 | 0.29368 | DUXKIR | 10.1039/b924966d | https://doi.org/10.1039/b924966d
DUXKOX | 756416 | catena-((μ4-2,2'-(8,11-bis(Carboxymethyl)-4,11-diaza-1,8-diazoniacyclotetradecane))-aqua-dioxo-uranium chloride nitrate) |  | 5.33277 | 3.46207 | 1.72304 | 0 | 0 | 0.42056 | DUXKOX | 10.1039/b924966d | https://doi.org/10.1039/b924966d
DUXKUD | 756417 | catena-((μ4-2,2'-(8,11-bis(Carboxymethyl)-4,11-diaza-1,8-diazoniacyclotetradecane))-aqua-dioxo-uranium hexahydrate) |  | 7.05006 | 5.27786 | 1.33099 | 1144.22 | 859.678 | 0.554 | DUXKUD | 10.1039/b924966d | https://doi.org/10.1039/b924966d
DUXLAK | 727342 | catena-(bis((μ4-Benzene-1,3-dicarboxylato)-(μ3-benzene-1,3-dicarboxylato)-(μ2-benzene-1,34-dicarboxylato))-tetrakis(μ2-1,4-bis(2-(4-pyridyl)ethenyl)benzene)-(μ2-aqua)-hexa-zinc acetonitrile solvate) |  | 3.46648 | 1.48284 | 1.4919 | 0 | 0 | 0.36144 | DUXLAK | 10.1039/b924647a | https://doi.org/10.1039/b924647a
DUXLEO | 727343 | catena-(bis(μ3-Benzene-1,3-dicarboxylato)-(μ2-1,4-bis(2-(4-pyridyl)ethenyl)benzene)-di-zinc hemihydrate) |  | 3.24419 | 1.26311 | 1.61376 | 0 | 0 | 0.3299 | DUXLEO | 10.1039/b924647a | https://doi.org/10.1039/b924647a
DUXLIS | 714971 | catena-((μ3-Benzene-1,3-dicarboxylato)-(μ2-bis(4-pyridylmethyl)piperazine)-cobalt) |  | 2.73314 | 1.47681 | 1.42064 | 0 | 0 | 0.34972 | DUXLIS | 10.1039/b925239h | https://doi.org/10.1039/b925239h
DUXMEP | 751968 | catena-(bis(μ3-5-(Isonicotinamido)isophthalato)-diaqua-manganese tetrahydrate) |  | 4.38694 | 3.38296 | 1.38575 | 0 | 0 | 0.41806 | DUXMEP | 10.1039/b921850e | https://doi.org/10.1039/b921850e
DUXMIT | 751969 | catena-((μ4-5-(Isonicotinamido)isophthalato)-aqua-cobalt dihydrate) |  | 3.09367 | 1.3278 | 1.57253 | 0 | 0 | 0.36472 | DUXMIT | 10.1039/b921850e | https://doi.org/10.1039/b921850e
DUXMIT01 | 776828 | catena-((μ4-5-(Isonicotinamido)isophthalato)-aqua-cobalt dihydrate) |  | 2.95287 | 1.33443 | 1.56929 | 0 | 0 | 0.36582 | DUXMIT01 | 10.1002/zaac.201000326 | https://doi.org/10.1002/zaac.201000326
DUXMOZ | 751970 | catena-(bis(μ4-5-(Isonicotinamido)isophthalato)-(μ2-4,4'-bipyridine)-di-cobalt) |  | 2.97675 | 1.55247 | 1.71489 | 0 | 0 | 0.27952 | DUXMOZ | 10.1039/b921850e | https://doi.org/10.1039/b921850e
DUXMUF | 751971 | catena-((μ3-5-(Isonicotinamido)isophthalato)-aqua-(imidazole)-cobalt monohydrate) |  | 2.68579 | 0.95557 | 1.65002 | 0 | 0 | 0.30986 | DUXMUF | 10.1039/b921850e | https://doi.org/10.1039/b921850e
DUXNAM | 751972 | catena-((μ3-5-(Isonicotinamido)isophthalato)-aqua-(imidazole)-copper monohydrate) |  | 2.55172 | 1.03008 | 1.68407 | 0 | 0 | 0.31012 | DUXNAM | 10.1039/b921850e | https://doi.org/10.1039/b921850e
DUXNOA | 743467 | catena-(tris(4,5:4',5'-bis(Ethylenedithio)-1,1',3,3'-tetrathiafulvalene) tris(μ2-oxalato)-chromium-sodium dichloromethane solvate) |  | 13.2657 | 12.74195 | 0.407412 | 1556.42 | 3820.25 | 0.85002 | DUXNOA | 10.1039/b916136h | https://doi.org/10.1039/b916136h
DUXSIZ | 770630 | catena-((μ2-2,5-bis(3-Pyridyl)-1,3,4-oxadiazole-N,N')-bis(μ2-1,5-dicyanamidato)-cobalt) |  | 2.37238 | 1.23875 | 1.61963 | 0 | 0 | 0.316 | DUXSIZ | 10.1021/cg100465u | https://doi.org/10.1021/cg100465u
DUXSOF | 770631 | catena-[(μ2-2,5-bis(3-Pyridyl)-1,3,4-oxadiazole-N,N')-bis(μ-dicyanamidato)-copper acetonitrile solvate] |  | 4.3298 | 1.31008 | 1.43633 | 0 | 0 | 0.40004 | DUXSOF | 10.1021/cg100465u | https://doi.org/10.1021/cg100465u
DUXTAS | 770633 | catena-(bis(μ2-2,5-bis(3-Pyridyl)-1,3,4-oxadiazole-N,N')-tetrakis(μ2-1,5-dicyanamidato)-di-cadmium acetonitrile solvate) |  | 4.06977 | 1.22173 | 1.67025 | 0 | 0 | 0.3635 | DUXTAS | 10.1021/cg100465u | https://doi.org/10.1021/cg100465u
DUXTIA | 770635 | catena-(bis((μ2-2,5-bis(4-Pyridyl)-1,3,4-oxadiazole-N,N')-bis(μ2-1,5-dicyanamidato))-tetra-aqua-di-copper(ii) dinitrate dihydrate) |  | 4.62583 | 1.59751 | 1.39838 | 0 | 0 | 0.4194 | DUXTIA | 10.1021/cg100465u | https://doi.org/10.1021/cg100465u
DUXTOG | 770636 | catena-(bis((μ2-2,5-bis(4-Pyridyl)-1,3,4-oxadiazole-N,N')-(μ2-1,5-dicyanamidato)-(dicyanamidato))-tetra-aqua-dichloro-tri-zinc(ii)) |  | 2.25863 | 1.11361 | 1.70479 | 0 | 0 | 0.33424 | DUXTOG | 10.1021/cg100465u | https://doi.org/10.1021/cg100465u
DUXTUM | 770637 | catena-(bis(μ2-2,5-bis(4-Pyridyl)-1,3,4-oxadiazole-N,N')-tetrakis(μ2-1,5-dicyanamidato)-di-cadmium) |  | 2.46948 | 1.33854 | 1.71044 | 0 | 0 | 0.35386 | DUXTUM | 10.1021/cg100465u | https://doi.org/10.1021/cg100465u
DUXYOL | 645476 | catena-((μ5-3,3'-(2,2'-biimidazole-1,1'-diyl)-dipropionato)-di-silver hydrate) |  | 8.11357 | 1.80681 | 1.65593 | 0 | 0 | 0.49412 | DUXYOL | 10.1039/b922161a | https://doi.org/10.1039/b922161a
DUXYOL01 | 645477 | catena-((μ5-3,3'-(2,2'-biimidazole-1,1'-diyl)-dipropionato)-di-silver hydrate) |  | 8.1904 | 1.87289 | 1.64987 | 0 | 0 | 0.50224 | DUXYOL01 | 10.1039/b922161a | https://doi.org/10.1039/b922161a
DUXZEC | 736109 | catena-(tris(μ3-thiocyanato-N,S,S)-(μ3-3,5-bis(3-pyridyl)-1H-pyrazole)-tri-copper(i)) |  | 2.42411 | 1.22205 | 1.9403 | 0 | 0 | 0.34014 | DUXZEC | 10.1039/b921264g | https://doi.org/10.1039/b921264g
DUYBOP | 748414 | catena-(bis(μ4-5-nitrobenzene-1,2,3-tricarboxylato)-tris(μ2-4,4'-bipyridyl)-diaqua-tri-manganese(ii) dihydrate) |  | 3.17794 | 1.17292 | 1.55617 | 0 | 0 | 0.35066 | DUYBOP | 10.1039/b923522c | https://doi.org/10.1039/b923522c
DUYBUV | 748415 | catena-(bis(μ3-5-nitrobenzene-1,2,3-tricarboxylato)-(μ2-1,2-bis(4-pyridyl)ethene)-octaaqua-tri-manganese(ii) 1,2-bis(4-pyridyl)ethene) |  | 4.22083 | 1.9382 | 1.41847 | 0 | 0 | 0.43052 | DUYBUV | 10.1039/b923522c | https://doi.org/10.1039/b923522c
DUYCAC | 748416 | catena-((μ5-5-nitrobenzene-1,2,3-tricarboxylato)-(μ4-5-nitrobenzene-1,2,3-tricarboxylato)-(μ2-aqua)-tetraaqua-(1,2-bis(4-pyridyl)ethane)-tri-manganese(ii) hemikis(1,2-bis(4-pyridyl)ethane) monohydrate) |  | 4.29219 | 1.16074 | 1.53008 | 0 | 0 | 0.39472 | DUYCAC | 10.1039/b923522c | https://doi.org/10.1039/b923522c
DUYCOQ | 738786 | catena-(bis((μ2-4,4'-bipyridyl)-aqua-copper(i)) (μ3-benzene-1,2,3-tricarboxylato)-(μ2-3-carboxybenzene-1,2-dicarboxylato)-bis(μ2-4,4'-bipyridyl)-aqua-copper(ii)-di-copper(i) hydroxide dihydrate) |  | 6.79916 | 5.46642 | 1.13306 | 1200.9 | 1059.87 | 0.5542 | DUYCOQ | 10.1039/b922698m | https://doi.org/10.1039/b922698m
DUYJUC |  | catena-(Aqua-(1-ethyl-6-fluoro-1,4-dihydro-7-(4-methyl-1-piperazinyl)-4-oxo-3-quinolinecarboxylato-N,O,O')-silver(i)) trihydrate | Silver pefloxacin trihydrate | 3.67658 | 2.03233 | 1.4827 | 0 | 0 | 0.42264 | DUYJUC | 10.1107/S0108270186091679 | https://doi.org/10.1107/S0108270186091679
DUYRAR | 690616 | catena-(pentakis(μ3-oxo)-tris(μ2-6-carboxylatopyridine-2-carboxylic acid)-bis(μ2-hydroxo)-pentacosakis(μ2-oxo)-decaaqua-octaoxo-tri-neodymium(iii)-dodeca-tungsten decahydrate) |  | 3.5702 | 0.98771 | 3.87572 | 0 | 0 | 0.26322 | DUYRAR | 10.1039/b915118d | https://doi.org/10.1039/b915118d
DUYREV | 690617 | catena-(pentakis(μ3-oxo)-tris(μ2-6-carboxylatopyridine-2-carboxylic acid)-bis(μ2-hydroxo)-pentacosakis(μ2-oxo)-decaaqua-octaoxo-tri-praseodymium(iii)-dodeca-tungsten decahydrate) |  | 4.42526 | 2.25652 | 3.68113 | 0 | 0 | 0.35946 | DUYREV | 10.1039/b915118d | https://doi.org/10.1039/b915118d
DUYRIZ | 694517 | catena-(pentakis(μ3-oxo)-tris(μ2-6-carboxylatopyridine-2-carboxylic acid)-bis(μ2-hydroxo)-hexacosakis(μ2-oxo)-decaaqua-heptaoxo-tri-cerium(iii)-dodeca-tungsten decahydrate) |  | 3.83545 | 0.97125 | 3.81895 | 0 | 0 | 0.27018 | DUYRIZ | 10.1039/b915118d | https://doi.org/10.1039/b915118d
DUYROF | 694518 | catena-(pentakis(μ3-oxo)-tris(μ2-6-carboxylatopyridine-2-carboxylic acid)-bis(μ2-hydroxo)-hexacosakis(μ2-oxo)-decaaqua-heptaoxo-tri-lanthanum(iii)-dodeca-tungsten decahydrate) |  | 4.34767 | 2.19741 | 3.6143 | 0 | 0 | 0.36568 | DUYROF | 10.1039/b915118d | https://doi.org/10.1039/b915118d
DUYSAS | 746506 | catena-(bis(μ3-pyridine-2,6-dicarboxylato)-tetrakis(μ3-oxo)-bis(μ2-6-carboxylatopyridine-2-carboxylic acid)-bis(μ2-hydroxo)-hexacosakis(μ2-oxo)-tetradecaaqua-octaoxo-tetra-praseodymium(iii)-dodeca-tungsten tetradecahydrate) |  | 6.64646 | 5.52949 | 2.98307 | 884.806 | 296.609 | 0.44414 | DUYSAS | 10.1039/b915118d | https://doi.org/10.1039/b915118d
DUYSEW | 748790 | catena-((μ3-4,4'-((1,2-Diphenylethane-1,2-diylidene)bis(hydrazine-2,1-diylidenemethylylidene))dipyridine)-silver(i) perchlorate) |  | 4.04112 | 1.69246 | 1.31588 | 0 | 0 | 0.4486 | DUYSEW | 10.1039/b919813j | https://doi.org/10.1039/b919813j
DUYSIA | 748791 | catena-(tetrakis(μ2-4,4'-((1,2-Diphenylethane-1,2-diylidene)bis(hydrazine-2,1-diylidenemethylylidene))dipyridine)-di-silver(i) bis(tetrafluoroborate)) |  | 4.39075 | 1.66049 | 1.2756 | 0 | 0 | 0.41156 | DUYSIA | 10.1039/b919813j | https://doi.org/10.1039/b919813j
DUYSUM | 748793 | catena-(bis(μ2-4,4'-((1,2-Diphenylethane-1,2-diylidene)bis(hydrazine-2,1-diylidenemethylylidene))dipyridine)-bis(isothiocyanato)-zinc(ii) acetonitrile solvate) |  | 4.08617 | 1.8525 | 1.23795 | 0 | 0 | 0.41928 | DUYSUM | 10.1039/b919813j | https://doi.org/10.1039/b919813j
DUYTAT | 748794 | catena-(bis(μ2-3,3'-((1,2-Diphenylethane-1,2-diylidene)bis(hydrazine-2,1-diylidenemethylylidene))dipyridine)-bis(μ2-nitrato)-di-silver(i)) |  | 2.35303 | 1.21917 | 1.63203 | 0 | 0 | 0.32354 | DUYTAT | 10.1039/b919813j | https://doi.org/10.1039/b919813j
DUYTEX | 748795 | catena-(bis(μ2-3,3'-((1,2-Diphenylethane-1,2-diylidene)bis(hydrazine-2,1-diylidenemethylylidene))dipyridine)-dichloro-iron(ii) acetonitrile solvate) |  | 4.6228 | 3.59694 | 1.25742 | 0 | 0 | 0.40014 | DUYTEX | 10.1039/b919813j | https://doi.org/10.1039/b919813j
DUYTIB | 748796 | catena-(bis(μ2-3,3'-((1,2-Diphenylethane-1,2-diylidene)bis(hydrazine-2,1-diylidenemethylylidene))dipyridine)-bis(isothiocyanato)-manganese(ii) ethanol solvate) |  | 5.2179 | 3.65204 | 1.16707 | 0 | 0 | 0.44062 | DUYTIB | 10.1039/b919813j | https://doi.org/10.1039/b919813j
DUYTOH | 748797 | catena-(bis(μ2-3,3'-((1,2-Diphenylethane-1,2-diylidene)bis(hydrazine-2,1-diylidenemethylylidene))dipyridine)-bis(isothiocyanato)-zinc(ii)) |  | 2.91243 | 1.34397 | 1.34065 | 0 | 0 | 0.3665 | DUYTOH | 10.1039/b919813j | https://doi.org/10.1039/b919813j
DUYWAV | 1147576 | catena-pentakis(μ2-Benzoato-O,O)-di-ruthenium(ii,iii) bis(benzoic acid) |  | 5.22754 | 2.9526 | 1.38951 | 0 | 0 | 0.46776 | DUYWAV | Not found | https://doi.org/Not found
DUYWIE | 769596 | catena-(bis(μ2-4,4'-Sulfanediyldipyridine)-diazido-cobalt(ii) hemihydrate) |  | 2.77072 | 1.68786 | 1.49162 | 0 | 0 | 0.35264 | DUYWIE | Not found | https://doi.org/Not found
DUYYUR |  | catena-(μ2-Aqua)-tetra-aqua-(1,1-dicyanoethylene-2,2-dithiolato-N,N')-strontium |  | 1.7564 | 1.04888 | 1.86074 | 0 | 0 | 0.27166 | DUYYUR | Not found | https://doi.org/Not found
DUZJAK | 790626 | catena-[(μ2-benzene-1,4-dicarboxylato)-(μ2-4,4'-bipyridine N,N'-dioxide)-aqua-cadmium(ii)] |  | 2.48097 | 1.01513 | 1.90517 | 0 | 0 | 0.2836 | DUZJAK | 10.1107/S0108270110023553 | https://doi.org/10.1107/S0108270110023553
DUZJAK01 | 764122 | catena-[(μ2-Benzene-1,4-dicarboxylato)-(μ2-4,4'-bipyridine N,N'-dioxide)-aqua-cadmium(ii)] |  | 2.52469 | 1.02174 | 1.88485 | 0 | 0 | 0.28838 | DUZJAK01 | 10.1016/j.solidstatesciences.2011.06.019 | https://doi.org/10.1016/j.solidstatesciences.2011.06.019
DUZJIS | 790628 | catena-[(μ3-adamantane-1,3-dicarboxylato)-aqua-dioxo-uranium(vi) monohydrate] |  | 2.53716 | 1.86468 | 2.27284 | 0 | 0 | 0.38996 | DUZJIS | 10.1107/S0108270110026065 | https://doi.org/10.1107/S0108270110026065
DUZWUR | 790500 | catena-[(μ5-N,N'-bis(4-carboxylatosalicylidene)ethylenediamine-O,O,O',O'',O''',O'''')-(μ5-bis(4-carboxylatosalicylidene)ethylenediamine-O,O,O',O'',O''')-tetrakis(μ2-aqua)-diaqua-di-nickel-tetra-sodium trihydrate] |  | 3.48988 | 1.35131 | 1.58152 | 0 | 0 | 0.29758 | DUZWUR | 10.1021/ic9017097 | https://doi.org/10.1021/ic9017097
DUZXAY | 790501 | catena-[(μ5-N,N'-bis(4-carboxylatosalicylidene)ethylenediamine-O,O,O',O'',O''',O'''')-(μ5-bis(4-carboxylatosalicylidene)ethylenediamine-O,O,O',O'',O''')-tetrakis(μ2-aqua)-diaqua-di-copper-tetra-sodium trihydrate] |  | 3.44126 | 1.36216 | 1.59672 | 0 | 0 | 0.30102 | DUZXAY | 10.1021/ic9017097 | https://doi.org/10.1021/ic9017097
DUZXEC | 790502 | catena-[(μ2-N-(4-Carboxysalicylidene)-N'-(4-carboxylatosalicylidene)ethylenediamine)-(dimethylsulfoxide)-lithium-nickel] |  | 2.03562 | 1.31229 | 1.63374 | 0 | 0 | 0.29274 | DUZXEC | 10.1021/ic9017097 | https://doi.org/10.1021/ic9017097
DUZZUU | 702794 | catena-[(μ3-O,O'-bis(nicotinic acid) tetraethylene glycolato)-bis(μ3-iodo)-bis(μ2-iodo)-iodo-diaqua-calcium-tri-copper] |  | 3.16166 | 1.13112 | 2.49543 | 0 | 0 | 0.35484 | DUZZUU | 10.1021/ic9009064 | https://doi.org/10.1021/ic9009064
EAHIHG | 1147969 | catena-(μ2-(2,6-Dimethylamino-1,3,5,7-tetrathiahepta-1,6-diene)-bis(μ2-iodo)-bis(iodo-mercury(ii))) |  | 2.1179 | 1.31366 | 3.06128 | 0 | 0 | 0.39682 | EAHIHG | Not found | https://doi.org/Not found
EBABOZ | 239568 | catena-((μ2-1,4-Benzenedicarboxylato)-diaqua-bis(2-(3-pyridyl)-4,4,5,5-tetramethylimidazoline-1-oxyl-3-oxide-N)-cobalt(ii)) |  | 3.69429 | 1.25734 | 1.27272 | 0 | 0 | 0.41166 | EBABOZ | Not found | https://doi.org/Not found
EBAHOF | 227586 | catena-((μ4-Oxo)-bis(μ3-pivaloato)-tris(μ2-pivaloato)-(μ2-2,4,4,5,5-pentamethyl-4,5-dihydro-1H-imidazolyl-3-oxide-1-oxyl)-tri-manganese) |  | 10.66314 | 1.58457 | 1.17791 | 0 | 0 | 0.47782 | EBAHOF | 10.1021/ic049859y | https://doi.org/10.1021/ic049859y
EBAHUL | 227587 | catena-(tetrakis(μ4-Oxo)-octakis(μ3-pivaloato)-dodecakis(μ2-pivaloato)-bis(μ2-2,4,4,5,5-pentamethyl-4,5-dihydro-1H-imidazolyl-3-oxide-1-oxyl)-dodeca-manganese tetrahydrofuran dichloromethane solvate) |  | 5.6852 | 2.11208 | 1.19067 | 0 | 0 | 0.47832 | EBAHUL | 10.1021/ic049859y | https://doi.org/10.1021/ic049859y
EBAMEB | 776809 | catena-(bis(μ4-benzene-1,2,3-tricarboxylato)-tris(μ2-4,4'-bipyridine)-(μ2-benzene-2-carboxy-1,3-dicarboxylato)-tetra-zinc(ii) trihydrate) |  | 3.14111 | 1.51569 | 1.67505 | 0 | 0 | 0.34284 | EBAMEB | 10.1016/j.inoche.2011.06.008 | https://doi.org/10.1016/j.inoche.2011.06.008
EBAMEB01 | 819450 | catena-(bis(μ4-benzene-1,2,3-tricarboxylato)-tris(μ2-4,4'-bipyridine)-(μ2-benzene-2-carboxy-1,3-dicarboxylato)-tetra-zinc(ii) trihydrate) |  | 3.12489 | 1.5302 | 1.66893 | 0 | 0 | 0.34354 | EBAMEB01 | 10.1016/j.inoche.2011.06.008 | https://doi.org/10.1016/j.inoche.2011.06.008
EBAMOL | 849398 | catena-[tris(μ4-Terephthalato)-hexakis(μ3-isonicotinato)-bis(μ3-hydroxo)-di-nickel(iii)-tetra-nickel(ii)] |  | 7.95641 | 4.27339 | 1.05221 | 908.761 | 863.667 | 0.60254 | EBAMOL | 10.1016/j.inoche.2011.06.009 | https://doi.org/10.1016/j.inoche.2011.06.009
EBAMUQ | 231439 | catena-(bis(μ4-tris(2-((4-Carboxyphenyl)oxy)ethyl)amine)-(μ2-oxalato)-di-aqua-di-neodymium(iii) dodecahydrate) |  | 5.10395 | 1.56446 | 1.49411 | 0 | 0 | 0.40614 | EBAMUQ | 10.1021/ic0495618 | https://doi.org/10.1021/ic0495618
EBANAX | 243976 | catena-(bis(μ4-tris(2-((4-Carboxyphenyl)oxy)ethyl)amine)-(μ2-oxalato)-di-aqua-di-gadolinium(iii) dodecahydrate) |  | 5.08568 | 1.70854 | 1.52474 | 0 | 0 | 0.40654 | EBANAX | 10.1021/ic0495618 | https://doi.org/10.1021/ic0495618
EBANAY | 805001 | catena-((μ8-Benzene-1,2,4,5-tetracarboxylato)-bis(μ2-aqua)-diaqua-di-strontium(ii)) |  | 3.31524 | 2.23627 | 2.07052 | 0 | 0 | 0.30018 | EBANAY | 10.1016/j.inoche.2011.06.017 | https://doi.org/10.1016/j.inoche.2011.06.017
EBAQOO | 243990 | catena-((μ5-5,10,15,20-tetrakis(4-Carboxyphenyl)porphyrinato)-tetra-aqua-pyridine-tri-zinc pyridine solvate dihydrate) |  | 6.01503 | 3.99334 | 1.23951 | 689.187 | 556.017 | 0.48612 | EBAQOO | 10.1021/cg0342009 | https://doi.org/10.1021/cg0342009
EBAQOP | 778235 | catena-[(μ4-6-Oxo-2-thioxo-1,2,3,6-tetrahydropyrimidin-4-olato)-(μ3-2-thioxodihydropyrimidine-4,6(1H,5H)-dione)-aqua-potassium(i)] | catena-[(μ4-2-Thiobarbiturato)-(μ3-2-thiobarbituric acid)-aqua-potassium(i)] | 1.57205 | 0.84856 | 1.81944 | 0 | 0 | 0.1675 | EBAQOP | 10.1016/j.ejmech.2011.04.005 | https://doi.org/10.1016/j.ejmech.2011.04.005
EBAQOP01 | 830894 | catena-[(μ4-6-Oxo-2-thioxo-1,2,3,6-tetrahydropyrimidin-4-olato)-(μ3-2-thioxodihydropyrimidine-4,6(1H,5H)-dione)-aqua-potassium(i)] | catena-[(μ4-2-Thiobarbiturato)-(μ3-2-thiobarbituric acid)-aqua-potassium(i)] | 1.65006 | 0.94331 | 1.77921 | 0 | 0 | 0.18288 | EBAQOP01 | 10.1080/00958972.2012.660148 | https://doi.org/10.1080/00958972.2012.660148
EBAQUU | 243991 | catena-((μ5-5,10,15,20-tetrakis(4-Carboxyphenyl)porphyrinato)-tetra-aqua-platinum-di-zinc pyridine clathrate) |  | 4.39107 | 1.45576 | 1.71733 | 0 | 0 | 0.37796 | EBAQUU | 10.1021/cg0342009 | https://doi.org/10.1021/cg0342009
EBAQUV | 778237 | catena-((μ2-2-thioxo-1,2-dihydropyrimidine-4,6-diolato)-triphenyl-tin hydrate) |  | 9.49273 | 7.62134 | 0.751999 | 1772.4 | 2356.91 | 0.69194 | EBAQUV | 10.1016/j.ejmech.2011.04.005 | https://doi.org/10.1016/j.ejmech.2011.04.005
EBARAB | 243992 | catena-((μ5-5,10,15,20-tetrakis(4-Carboxyphenyl)porphyrinato)-tetra-aqua-palladium-di-zinc pyridine clathrate) |  | 4.38778 | 1.4548 | 1.57732 | 0 | 0 | 0.38346 | EBARAB | 10.1021/cg0342009 | https://doi.org/10.1021/cg0342009
EBARII | 696000 | catena-((μ4-Phosphato)-bis(μ3-hydrogen phosphato)-bis(μ2-oxo)-tetraoxo-bis(terpyridyl-N,N',N'')-di-copper-tri-vanadium) |  | 2.09832 | 1.04444 | 2.05177 | 0 | 0 | 0.27326 | EBARII | 10.1039/a909743k | https://doi.org/10.1039/a909743k
EBAROO | 696001 | catena-(bis((μ5-Phosphato)-(μ4-hydrogen phosphato)-(2,2'-bipyridyl)-copper(ii))-tris(oxo-vanadium(iv)) dihydrate) |  | 2.00985 | 0.94825 | 2.29631 | 0 | 0 | 0.26286 | EBAROO | 10.1039/a909743k | https://doi.org/10.1039/a909743k
EBASIK | 243997 | catena-(bis(μ2-Chloro)-dicyano-(2,2':6',2''-terpyridine)-copper(ii)-mercury(ii)) |  | 2.09653 | 1.1225 | 2.23634 | 0 | 0 | 0.32722 | EBASIK | 10.1021/cg034248m | https://doi.org/10.1021/cg034248m
EBASOR | 824432 | catena-((μ2-4,4'-bipyridine)-bis(isoselenocyanato)-diaqua-cobalt(ii) 4,4'-bipyridine solvate) |  | 4.42784 | 3.0922 | 1.2272 | 0 | 0 | 0.56496 | EBASOR | 10.1016/j.ica.2011.08.003 | https://doi.org/10.1016/j.ica.2011.08.003
EBASUX | 824433 | catena-((μ2-4,4'-bipyridine)-bis(isoselenocyanato)-diaqua-manganese(ii) 4,4'-bipyridine solvate) |  | 4.38602 | 3.13192 | 1.19144 | 0 | 0 | 0.56932 | EBASUX | 10.1016/j.ica.2011.08.003 | https://doi.org/10.1016/j.ica.2011.08.003
EBASUX01 | 824434 | catena-((μ2-4,4'-bipyridine)-bis(isoselenocyanato)-diaqua-manganese(ii) 4,4'-bipyridine solvate) |  | 4.41805 | 3.14435 | 1.18049 | 0 | 0 | 0.5754 | EBASUX01 | 10.1016/j.ica.2011.08.003 | https://doi.org/10.1016/j.ica.2011.08.003
EBATEI | 824435 | catena-(bis(μ2-selenocyanato)-(μ2-4,4'-bipyridine)-manganese(ii)) |  | 2.20117 | 1.08227 | 1.949 | 0 | 0 | 0.33064 | EBATEI | 10.1016/j.ica.2011.08.003 | https://doi.org/10.1016/j.ica.2011.08.003
EBATIL | 244002 | catena-(bis(μ2-Dicyanamido)-bis(methylpyrazine)-cobalt(ii) monohydrate) |  | 3.0093 | 1.20031 | 1.50658 | 0 | 0 | 0.3295 | EBATIL | 10.1021/cg049952x | https://doi.org/10.1021/cg049952x
EBATIM | 802879 | catena-(bis(μ2-N,N'-Di(pyridin-3-yl)pyridine-3,5-dicarboxamide)-di-aqua-cadmium(ii) diperchlorate dihydrate) |  | 4.42658 | 2.50199 | 1.27002 | 0 | 0 | 0.4668 | EBATIM | 10.1016/j.ica.2011.08.009 | https://doi.org/10.1016/j.ica.2011.08.009
EBATOR | 244003 | catena-(bis(μ2-Dicyanamido)-bis(methylpyrazine)-nickel(ii) monohydrate) |  | 2.93693 | 1.16365 | 1.52547 | 0 | 0 | 0.32796 | EBATOR | 10.1021/cg049952x | https://doi.org/10.1021/cg049952x
EBATOS | 802880 | catena-((μ3-N,N'-Di(pyridin-3-yl)pyridine-3,5-dicarboxamide)-(N,N-dimethylformamide)-dinitrato-cadmium(ii) N,N-dimethylformamide solvate) |  | 5.78909 | 1.20932 | 1.4516 | 0 | 0 | 0.42834 | EBATOS | 10.1016/j.ica.2011.08.009 | https://doi.org/10.1016/j.ica.2011.08.009
EBATUX | 244004 | catena-(bis(μ2-Dicyanamido)-bis(methylpyrazine)-manganese tetrakis(μ2-dicyanamido)-bis(μ2-methylpyrazine)-manganese acetonitrile solvate) |  | 6.00003 | 5.00639 | 0.812416 | 1535.22 | 1889.7 | 0.64548 | EBATUX | 10.1021/cg049952x | https://doi.org/10.1021/cg049952x
EBATUY | 802881 | catena-(bis(μ3-N,N'-di(pyridin-3-yl)pyridine-3,5-dicarboxamide)-hexakis(μ2-thiocyanato)-tri-cadmium(ii) N,N-dimethylformamide tetrahydrate) |  | 5.89375 | 3.67074 | 1.25605 | 0 | 0 | 0.5434 | EBATUY | 10.1016/j.ica.2011.08.009 | https://doi.org/10.1016/j.ica.2011.08.009
EBAVAF | 244005 | catena-(tris(μ2-Dicyanamido)-bis(μ2-methylpyrazine)-(nitrato)-di-manganese) |  | 2.18853 | 1.32189 | 1.64537 | 0 | 0 | 0.309 | EBAVAF | 10.1021/cg049952x | https://doi.org/10.1021/cg049952x
EBAVAG | 802882 | catena-((μ2-N,N'-di(pyridin-3-yl)pyridine-3,5-dicarboxamide)-diisothiocyanato-zinc(ii)) |  | 2.12677 | 1.19081 | 1.56655 | 0 | 0 | 0.35132 | EBAVAG | 10.1016/j.ica.2011.08.009 | https://doi.org/10.1016/j.ica.2011.08.009
EBAVEI |  | catena-(bis(μ2-1,3,4,5-Tetrahydroxycyclohexanecarboxylato-O,O')-zinc(ii)) |  | 2.08791 | 0.803 | 1.85033 | 0 | 0 | 0.2836 | EBAVEI | 10.1016/S0162-0134(99)00101-4 | https://doi.org/10.1016/S0162-0134(99)00101-4
EBAVEJ | 244120 | catena-(bis(μ2-2-(1-Oxy-2,2,5,5-tetramethylimidazolidin-4-ylidene)-3-oxobutanenitrile)-bis(pivolyltrifluoroacetylacetonato)-di-copper hexane solvate) |  | 5.19943 | 2.31386 | 1.22192 | 0 | 0 | 0.4778 | EBAVEJ | 10.1021/cg034168i | https://doi.org/10.1021/cg034168i
EBAVEK | 789224 | catena-((μ2-η2-1-allylbenzotriazole)-(μ2-1-allylbenzotriazole)-(μ2-hexafluorosilicon)-di-aqua-di-copper dihydrate) |  | 2.51179 | 1.25157 | 1.7708 | 0 | 0 | 0.33842 | EBAVEK | 10.1016/j.ica.2011.08.008 | https://doi.org/10.1016/j.ica.2011.08.008
EBAVIM | 1148126 | catena-((μ2-1,3,4,5-Tetrahydroxycyclohexanecarboxylato-O,O',O'',O''')-(μ2-1,3,4,5-tetrahydroxycyclohexanecarboxylato-O,O',O'')-cadmium(ii) monohydrate) |  | 2.4406 | 1.68685 | 1.88882 | 0 | 0 | 0.32462 | EBAVIM | 10.1016/S0162-0134(99)00101-4 | https://doi.org/10.1016/S0162-0134(99)00101-4
EBAVIN | 244121 | catena-((μ2-2-(1-Oxy-2,2,5,5-tetramethylimidazolidin-4-ylidene)-3-oxobutanenitrile)-(pivolyltrifluoroacetylacetonato)-copper(ii)) |  | 4.0015 | 2.25489 | 1.32921 | 0 | 0 | 0.42724 | EBAVIN | 10.1021/cg034168i | https://doi.org/10.1021/cg034168i
EBAVIO | 789225 | catena-((μ2-η2-1-allylbenzotriazole)-(μ2-1-allylbenzotriazole)-dimethanol-diaqua-di-copper hexafluorosilicon) |  | 4.08148 | 1.52853 | 1.41162 | 0 | 0 | 0.41044 | EBAVIO | 10.1016/j.ica.2011.08.008 | https://doi.org/10.1016/j.ica.2011.08.008
EBAVOT | 244122 | catena-(bis(μ2-2-(1-Oxy-2,2,5,5-tetramethylimidazolidin-4-ylidene)-3-oxoheptanenitrile)-bis(pivolyltrifluoroacetylacetonato)-di-copper) |  | 2.70822 | 1.74288 | 1.33211 | 0 | 0 | 0.41854 | EBAVOT | 10.1021/cg034168i | https://doi.org/10.1021/cg034168i
EBEDIA | 818056 | catena-(bis(μ4-Pyridine-3,5-dicarboxylato)-(μ3-sulfato)-hexa-aqua-copper-di-europium dihydrate) |  | 2.47123 | 0.98914 | 2.57966 | 0 | 0 | 0.2586 | EBEDIA | 10.1016/j.inoche.2011.07.008 | https://doi.org/10.1016/j.inoche.2011.07.008
EBEGEZ | 795471 | catena-(bis(μ3-5-(pyridin-3-yl)-1H-tetrazole-2,3-diyl)-dodecakis(μ2-oxo)-tetraoxo-cobalt-penta-molybdenum monohydrate) |  | 3.77233 | 2.73771 | 2.82718 | 0 | 0 | 0.2619 | EBEGEZ | 10.1016/j.inoche.2011.06.031 | https://doi.org/10.1016/j.inoche.2011.06.031
EBEGID | 795473 | catena-(bis(μ3-5-(pyridin-3-yl)-1H-tetrazole-2,3-diyl)-dodecakis(μ2-oxo)-tetraoxo-manganese-penta-molybdenum monohydrate) |  | 3.85563 | 2.73611 | 2.73915 | 0 | 0 | 0.26964 | EBEGID | 10.1016/j.inoche.2011.06.031 | https://doi.org/10.1016/j.inoche.2011.06.031
EBEGUN |  | catena-(tris(μ2-1,2-bis(Pyrid-4-yl)ethyne-N,N')-tetrakis(nitrato-O,O')-di-cobalt(ii) methanol solvate) |  | 4.11011 | 3.13046 | 1.37705 | 0 | 0 | 0.40928 | EBEGUN | 10.1021/cm990082u | https://doi.org/10.1021/cm990082u
EBEHAU |  | catena-(tris(μ2-1,2-bis(Pyrid-4-yl)ethyne-N,N')-tetrakis(nitrato-O,O')-di-cobalt(ii) methanol solvate) |  | 3.91815 | 1.09741 | 1.55041 | 0 | 0 | 0.333 | EBEHAU | 10.1021/cm990082u | https://doi.org/10.1021/cm990082u
EBEHUQ | 823400 | catena-((μ6-4-(trihydroxyphosphoranyl)isophthalato)-(μ2-1,1'-(1,2-phenylenebis(methylene))bis(1H-imidazole))-di-zinc(ii)) |  | 2.7815 | 1.95379 | 1.82282 | 0 | 0 | 0.321 | EBEHUQ | 10.1016/j.inoche.2011.07.005 | https://doi.org/10.1016/j.inoche.2011.07.005
EBEJAY | 823401 | catena-((μ6-4-Phosphonoisophthalato)-(μ2-1,1'-(1,3-phenylenebis(methylene))bis(1H-imidazole))-di-zinc(ii)) |  | 2.7099 | 1.06381 | 1.80294 | 0 | 0 | 0.32808 | EBEJAY | 10.1016/j.inoche.2011.07.005 | https://doi.org/10.1016/j.inoche.2011.07.005
EBEJIG | 824489 | catena-(bis(μ2-thiocyanato)-(μ2-1,4-diazepane)-cadmium(ii)) |  | 2.13452 | 1.06477 | 1.98573 | 0 | 0 | 0.32322 | EBEJIG | 10.1016/j.inoche.2011.07.006 | https://doi.org/10.1016/j.inoche.2011.07.006
EBEKIH | 801396 | catena-(tetrakis(μ2-1-(4-(1H-Benzimidazol-1-yl)phenyl)butane-1,3-dionato)-di-cobalt hydrate) |  | 5.44451 | 1.99836 | 1.30356 | 0 | 0 | 0.39968 | EBEKIH | 10.1039/c1ce05606a | https://doi.org/10.1039/c1ce05606a
EBEKON | 809257 | catena-(tetrakis(μ2-1-(4-(1H-Benzimidazol-1-yl)phenyl)butane-1,3-dionato)-di-zinc hydrate) |  | 5.64895 | 2.20786 | 1.27554 | 0 | 0 | 0.42182 | EBEKON | 10.1039/c1ce05606a | https://doi.org/10.1039/c1ce05606a
EBEKUT | 823092 | catena-(tetrakis(μ2-4-Aminobenzonitrile-N,N')-di-silver(i) naphthalene-1,5-disulfonate) |  | 4.8693 | 3.07528 | 1.16502 | 0 | 0 | 0.54798 | EBEKUT | 10.1039/c1ce05622k | https://doi.org/10.1039/c1ce05622k
EBELAA | 823093 | catena-(bis(μ2-4-Aminobenzonitrile-N,N')-silver(i) nitrate) |  | 3.6628 | 2.35172 | 1.47135 | 0 | 0 | 0.4285 | EBELAA | 10.1039/c1ce05622k | https://doi.org/10.1039/c1ce05622k
EBELAA01 | 838478 | catena-(bis(μ2-p-aminobenzonitrile)-silver(i) nitrate) |  | 3.72339 | 2.45709 | 1.4338 | 0 | 0 | 0.445 | EBELAA01 | 10.1021/cg201244y | https://doi.org/10.1021/cg201244y
EBELEE | 823094 | catena-(bis(μ2-4-Aminobenzonitrile-N,N')-silver(i) perchlorate) |  | 3.82969 | 2.62224 | 1.39593 | 0 | 0 | 0.45932 | EBELEE | 10.1039/c1ce05622k | https://doi.org/10.1039/c1ce05622k
EBELEE01 | 838480 | catena-(bis(μ2-p-aminobenzonitrile)-silver(i) perchlorate) |  | 4.00748 | 2.69355 | 1.35144 | 0 | 0 | 0.47678 | EBELEE01 | 10.1021/cg201244y | https://doi.org/10.1021/cg201244y
EBELIG |  | catena-((μ4-Oxo)-tetrakis(μ2-3,3'-bipyridine-N,N')-octakis(μ2-oxo)-pentaoxo-tetra-molybdenum-di-nickel) |  | 3.41151 | 1.09722 | 2.10488 | 0 | 0 | 0.28314 | EBELIG | 10.1039/b001419m | https://doi.org/10.1039/b001419m
EBELII | 823095 | catena-(bis(μ2-4-Aminobenzonitrile-N,N')-silver(i) hexafluorophosphate) |  | 4.296 | 2.81172 | 1.30613 | 0 | 0 | 0.49698 | EBELII | 10.1039/c1ce05622k | https://doi.org/10.1039/c1ce05622k
EBELII01 | 838479 | catena-(bis(μ2-p-aminobenzonitrile)-silver(i) hexafluorophosphate) |  | 4.35565 | 2.86072 | 1.27833 | 0 | 0 | 0.51054 | EBELII01 | 10.1021/cg201244y | https://doi.org/10.1021/cg201244y
EBELOM |  | catena-(pentakis(μ3-Oxo)-(μ2-hydroxo)-tetrakis(μ2-oxo)-(3,3'-bipyridine-N)-tetraoxo-tetra-molybdenum-nickel) |  | 2.57105 | 0.70418 | 2.98171 | 0 | 0 | 0.24676 | EBELOM | 10.1039/b001419m | https://doi.org/10.1039/b001419m
EBELOO | 823096 | catena-(bis(μ2-4-Aminobenzonitrile-N,N')-silver(i) trifluoroacetate) |  | 4.70633 | 2.42344 | 1.31897 | 0 | 0 | 0.4891 | EBELOO | 10.1039/c1ce05622k | https://doi.org/10.1039/c1ce05622k
EBEMEE | 230071 | catena-[(μ3-Pyrazine-2,3-dicarboxylato)-(μ2-azo(4-pyridine))-cadmium(ii) dihydrate clathrate] |  | 4.82351 | 3.61608 | 1.61026 | 0 | 0 | 0.4079 | EBEMEE | 10.1002/anie.200453923 | https://doi.org/10.1002/anie.200453923
EBEMII | 230072 | catena-[bis(μ3-Pyrazine-2,3-dicarboxylato)-bis(μ2-1,2-bis(4-pyridine)ethene)-di-cadmium(ii) trihydrate clathrate] |  | 4.74888 | 3.58655 | 1.57978 | 0 | 0 | 0.4067 | EBEMII | 10.1002/anie.200453923 | https://doi.org/10.1002/anie.200453923
EBEMOO | 230073 | catena-[(μ3-Pyrazine-2,3-dicarboxylato)-(μ2-azo(4-pyridine))-cadmium(ii)] |  | 4.87658 | 3.74362 | 1.59218 | 357.089 | 224.276 | 0.42066 | EBEMOO | 10.1002/anie.200453923 | https://doi.org/10.1002/anie.200453923
EBEMUU | 212606 | catena-[(μ4-2,2-bis(Trifluoromethyl)-1,2-oxaborinane)-cesium] |  | 1.89804 | 1.05872 | 2.2441 | 0 | 0 | 0.31442 | EBEMUU | 10.1016/j.jfluchem.2004.01.018 | https://doi.org/10.1016/j.jfluchem.2004.01.018
EBENEG | 814736 | catena-((μ2-3-(2-(Quinolin-3-yl)ethynyl)quinoline)-acetonitrile-silver(i) tetrafluoroborate) |  | 4.06369 | 1.42849 | 1.42807 | 0 | 0 | 0.40736 | EBENEG | 10.1039/c1ce05753g | https://doi.org/10.1039/c1ce05753g
EBENIK | 814737 | catena-((μ2-3-(2-(Quinolin-3-yl)ethynyl)quinoline)-acetonitrile-silver hexafluoroantimonate) |  | 4.90116 | 2.15134 | 1.30931 | 0 | 0 | 0.4548 | EBENIK | 10.1039/c1ce05753g | https://doi.org/10.1039/c1ce05753g
EBENUW | 814739 | catena-((μ2-3-(2-(Quinolin-3-yl)ethynyl)quinoline)-(μ2-pentafluoropropionato-O,O')-silver) |  | 2.66828 | 1.23835 | 1.82467 | 0 | 0 | 0.30386 | EBENUW | 10.1039/c1ce05753g | https://doi.org/10.1039/c1ce05753g
EBEPAE | 814740 | catena-((μ2-3-(2-(Quinolin-3-yl)ethynyl)quinoline)-(μ2-nitrato-O,O)-silver) |  | 2.58339 | 1.29403 | 1.73497 | 0 | 0 | 0.31528 | EBEPAE | 10.1039/c1ce05753g | https://doi.org/10.1039/c1ce05753g
EBEPEI | 814741 | catena-((μ2-3-(2-(Quinolin-3-yl)ethynyl)quinoline)-(trifluoromethanesulfonato-O)-silver(i)) |  | 2.24 | 1.11951 | 1.85866 | 0 | 0 | 0.303 | EBEPEI | 10.1039/c1ce05753g | https://doi.org/10.1039/c1ce05753g
EBEQEJ | 767961 | catena-(bis(μ2-Oxydiethane-2,1-diyl bis(pyridin-3-ylcarbamate))-diaqua-copper dinitrate methanol solvate tetrahydrate) |  | 5.76981 | 4.09565 | 1.02392 | 869.877 | 849.559 | 0.54424 | EBEQEJ | 10.1039/c1ce05392b | https://doi.org/10.1039/c1ce05392b
EBEQIL | 1148204 | catena-((μ2-β-Alaninato-O,O,O')-bis(μ2-β-alaninato-O,O')-diaqua-neodymium(iii) trichloride) |  | 3.00363 | 1.88669 | 1.51441 | 0 | 0 | 0.45594 | EBEQIL | 10.1080/00958979808023086 | https://doi.org/10.1080/00958979808023086
EBERAG | 819735 | catena-((μ2-Propane-1,3-diyl bis(pyridin-3-ylcarbamate))-dibromo-zinc(ii)) |  | 2.96374 | 1.46989 | 1.77271 | 0 | 0 | 0.3901 | EBERAG | 10.1039/c1ce05392b | https://doi.org/10.1039/c1ce05392b
EBEREK | 819736 | catena-((μ2-Butane-1,4-diyl bis(pyridin-3-ylcarbamate))-dibromo-zinc(ii)) |  | 2.15314 | 1.42756 | 1.82908 | 0 | 0 | 0.35484 | EBEREK | 10.1039/c1ce05392b | https://doi.org/10.1039/c1ce05392b
EBETEM | 758946 | catena-(tris(1,10-Phenanthroline)-iron bis(bis(μ2-1,2-bis(4-pyridylmethylene)hydrazine)-di-isothiocyanato-iron) 1,2-bis(4-pyridylmethylene)hydrazine tetraperchlorate tetrahydrate) |  | 11.39916 | 10.21684 | 0.358855 | 2391.1 | 6663.14 | 0.83256 | EBETEM | 10.1039/c1ce05527e | https://doi.org/10.1039/c1ce05527e
EBETUC | 825083 | catena-(Pyridinium (μ3-1,3,5-tris(4-carboxylatophenyl)benzene)-(pyridine-N)-cadmium(ii) dimethylformamide solvate trihydrate) |  | 5.97572 | 2.95998 | 1.13245 | 0 | 0 | 0.52976 | EBETUC | 10.1039/c1ce05541k | https://doi.org/10.1039/c1ce05541k
EBEVAK | 825084 | catena-(Cadmium bis(μ3-1,3,5-tris(4-carboxylatophenyl)benzene)-(μ2-4,4'-bipyridine)-di-cadmium(ii) 4,4'-bipyridine dimethylformamide solvate nonadecahydrate) |  | 7.54735 | 6.29526 | 1.0416 | 1143.25 | 1097.59 | 0.56566 | EBEVAK | 10.1039/c1ce05541k | https://doi.org/10.1039/c1ce05541k
EBEVEO | 825085 | catena-(bis(μ3-1,3,5-tris(4-Carboxylatophenyl)benzene)-tris(μ2-1,4-bis(imidazolyl)butane-N,N')-diaqua-tri-cadmium(ii) tetrahydrate) |  | 3.38449 | 1.8462 | 1.45967 | 0 | 0 | 0.3865 | EBEVEO | 10.1039/c1ce05541k | https://doi.org/10.1039/c1ce05541k
EBEWIT | 822767 | catena-((μ6-Benzene-1,3,5-tricarboxylato)-aqua-gadolinium dimethylformamide solvate hemihydrate) |  | 6.07189 | 5.61928 | 1.62261 | 1166.41 | 718.852 | 0.54478 | EBEWIT | 10.1039/c1ce05468f | https://doi.org/10.1039/c1ce05468f
EBEWOZ | 822768 | catena-((μ6-Benzene-1,3,5-tricarboxylato)-gadolinium) |  | 6.97041 | 6.59786 | 1.6291 | 1383.38 | 849.172 | 0.55954 | EBEWOZ | 10.1039/c1ce05468f | https://doi.org/10.1039/c1ce05468f
EBEWOZ01 | 822769 | catena-((μ6-Benzene-1,3,5-tricarboxylato)-gadolinium) |  | 6.98007 | 6.59754 | 1.62762 | 1347.65 | 827.987 | 0.56018 | EBEWOZ01 | 10.1039/c1ce05468f | https://doi.org/10.1039/c1ce05468f
EBEXAM | 822770 | catena-((μ6-Benzene-1,3,5-tricarboxylato)-aqua-gadolinium pentahydrate) |  | 6.14522 | 5.71157 | 1.57342 | 1173.98 | 746.132 | 0.55094 | EBEXAM | 10.1039/c1ce05468f | https://doi.org/10.1039/c1ce05468f
EBEXEQ | 822771 | catena-((μ6-Benzene-1,3,5-tricarboxylato)-ethanol-gadolinium ethanol solvate) |  | 4.54125 | 3.69238 | 1.82271 | 0 | 0 | 0.43872 | EBEXEQ | 10.1039/c1ce05468f | https://doi.org/10.1039/c1ce05468f
EBEXEQ01 | 822773 | catena-((μ6-Benzene-1,3,5-tricarboxylato)-ethanol-gadolinium ethanol solvate) |  | 4.55547 | 3.66511 | 1.81428 | 0 | 0 | 0.44484 | EBEXEQ01 | 10.1039/c1ce05468f | https://doi.org/10.1039/c1ce05468f
EBEZAO | 813336 | catena-((μ4-2,2'-((1,3-Dioxopropane-1,3-diyl)di-imino)diacetato)-diaqua-calcium) |  | 2.44126 | 1.25988 | 1.66043 | 0 | 0 | 0.29532 | EBEZAO | 10.1039/c1ce05576c | https://doi.org/10.1039/c1ce05576c
EBEZES | 813337 | bis(μ3-2,2'-((1,3-Dioxopropane-1,3-diyl)di-imino)diacetato)-bis(μ2-2,2'-((1,3-dioxopropane-1,3-diyl)di-imino)diacetato)-hexadeca-aqua-tetra-calcium-tetra-copper hexahydrate |  | 2.54239 | 1.31282 | 1.79776 | 0 | 0 | 0.32634 | EBEZES | 10.1039/c1ce05576c | https://doi.org/10.1039/c1ce05576c
EBEZIW | 800206 | catena-((μ4-tetrakis(Imidazol-1-ylmethyl)methane)-di-silver dinitrate monohydrate) |  | 3.93085 | 3.14201 | 1.54042 | 0 | 0 | 0.47842 | EBEZIW | 10.1039/c0ce00834f | https://doi.org/10.1039/c0ce00834f
EBIBAU | 800209 | catena-((μ4-tetrakis(Imidazol-1-ylmethyl)methane)-(benzene-1,3-dicarboxylato-O)-di-silver tetrahydrate) |  | 3.30959 | 2.1421 | 1.63512 | 0 | 0 | 0.40126 | EBIBAU | 10.1039/c0ce00834f | https://doi.org/10.1039/c0ce00834f
EBIBEX | 245323 | catena-((μ3-N-(2-Hydroxybenzyl)-L-valinato-N,O,O,O',O'')-(μ2-N-(2-hydroxybenzyl)-L-valinato-N,O,O,O')-aqua-di-copper(ii) dihydrate) |  | 3.75037 | 1.9411 | 1.43931 | 0 | 0 | 0.40478 | EBIBEX | 10.1021/cg0499717 | https://doi.org/10.1021/cg0499717
EBIBEY | 800210 | catena-(bis(μ4-tetrakis(Imidazol-1-ylmethyl)methane)-(μ2-benzene-1,4-dicarboxylato-O)-tetra-silver benzene-1,4-dicarboxylate pentadecahydrate) |  | 4.42177 | 3.4725 | 1.28851 | 0 | 0 | 0.54228 | EBIBEY | 10.1039/c0ce00834f | https://doi.org/10.1039/c0ce00834f
EBIBIB | 245324 | catena-(bis(μ3-N-(2-Hydroxybenzyl)-L-valinato-N,O,O,O',O'')-bis(μ2-N-(2-hydroxybenzyl)-L-valinato-N,O,O,O')-diaqua-tetra-copper(ii) isopropanol solvate) |  | 4.972 | 2.30421 | 1.30267 | 0 | 0 | 0.45966 | EBIBIB | 10.1021/cg0499717 | https://doi.org/10.1021/cg0499717
EBIBOH | 245325 | catena-(bis(μ3-N-(2-Hydroxybenzyl)-L-valinato-N,O,O,O',O'')-bis(μ2-N-(2-hydroxybenzyl)-L-valinato-N,O,O,O')-diaqua-(n-butanol)-tetra-copper(ii) n-butanol solvate) |  | 4.81417 | 2.00117 | 1.38613 | 0 | 0 | 0.40838 | EBIBOH | 10.1021/cg0499717 | https://doi.org/10.1021/cg0499717
EBICOJ | 824473 | catena-((μ3-1,3-bis(4-Pyridyl)-1,3-propanedionato)-bis(μ2-1,3-bis(4-pyridyl)-1,3-propanedionato)-iron-silver tetrafluoroborate tetrahydrofuran solvate) |  | 5.27382 | 4.05888 | 1.06933 | 1119.46 | 1046.88 | 0.56754 | EBICOJ | 10.1039/c1ce05520h | https://doi.org/10.1039/c1ce05520h
EBICUP | 824474 | catena-((μ3-1,3-bis(4-Pyridyl)-1,3-propanedionato)-bis(μ2-1,3-bis(4-pyridyl)-1,3-propanedionato)-iron-silver perchlorate tetrahydrofuran solvate) |  | 5.43151 | 4.16951 | 1.01259 | 1321.38 | 1304.95 | 0.5852 | EBICUP | 10.1039/c1ce05520h | https://doi.org/10.1039/c1ce05520h
EBIDAW | 824475 | catena-((μ3-1,3-bis(4-Pyridyl)-1,3-propanedionato)-bis(μ2-1,3-bis(4-pyridyl)-1,3-propanedionato)-iron-silver hexafluorophosphate tetrahydrofuran solvate) |  | 5.44897 | 4.12881 | 1.00316 | 1313.98 | 1309.84 | 0.58922 | EBIDAW | 10.1039/c1ce05520h | https://doi.org/10.1039/c1ce05520h
EBIDOK | 824478 | catena-(nonakis(μ3-1,3-bis(4-Pyridyl)-1,3-propanedionato)-tri-iron-penta-silver pentakis(p-toluenesulfonate) unknown solvate) |  | 10.23539 | 7.98014 | 0.883759 | 2382.11 | 2695.43 | 0.69576 | EBIDOK | 10.1039/c1ce05520h | https://doi.org/10.1039/c1ce05520h
EBIDUQ | 815043 | catena-((μ3-Hydrogen 2-sulfonatoterephthalato)-(1,10-phenanthroline)-lead(ii)) |  | 3.10918 | 1.72018 | 2.079 | 0 | 0 | 0.33382 | EBIDUQ | 10.1039/c1ce05303e | https://doi.org/10.1039/c1ce05303e
EBIFAY | 815044 | catena-((μ2-Hydrogen 2-sulfonatoterephthalato)-aqua-(1,10-phenanthroline)-lead(ii) monohydrate) |  | 2.15285 | 0.99631 | 2.16269 | 0 | 0 | 0.29448 | EBIFAY | 10.1039/c1ce05303e | https://doi.org/10.1039/c1ce05303e
EBIFEC | 815045 | catena-((μ2-Hydrogen 2-sulfonatoterephthalato)-aqua-(4,4'-bipyridine-N)-lead(ii)) |  | 2.1516 | 0.91338 | 2.23603 | 0 | 0 | 0.2794 | EBIFEC | 10.1039/c1ce05303e | https://doi.org/10.1039/c1ce05303e
EBIFIG | 815046 | catena-((μ5-Hydrogen 2-sulfonatoterephthalato)-aqua-lead(ii)) |  | 2.03257 | 1.16732 | 2.95291 | 0 | 0 | 0.24148 | EBIFIG | 10.1039/c1ce05303e | https://doi.org/10.1039/c1ce05303e
EBIFOM | 815047 | catena-((μ8-2-Sulfonatoterephthalato)-(μ3-hydrogen 2-sulfonatoterephthalato)-(μ3-hydroxo)-(4,4'-bipyridine)-tri-lead(ii)) |  | 1.98784 | 1.24225 | 2.96474 | 0 | 0 | 0.24426 | EBIFOM | 10.1039/c1ce05303e | https://doi.org/10.1039/c1ce05303e
EBIFUS | 815048 | catena-((μ5-2-Sulfonatoterephthalato)-(μ3-hydroxo)-di-lead(ii)) |  | 2.55839 | 1.21353 | 3.89139 | 0 | 0 | 0.22744 | EBIFUS | 10.1039/c1ce05303e | https://doi.org/10.1039/c1ce05303e
EBIGAX |  | catena-(tetrakis(μ2-Pentafluorophenyl-C,C)-bis(acetone-O)-di-gold-di-silver) |  | 2.18285 | 1.32361 | 2.61087 | 0 | 0 | 0.33534 | EBIGAX | 10.1021/ja9942540 | https://doi.org/10.1021/ja9942540
EBIGED | 808517 | catena-((μ4-Benzene-1,2,4,5-tetracarboxylato)-bis(μ2-1,4-bis(1,2,4-triazol-1-ylmethyl)-2,3,5,6-tetramethylbenzene)-diaqua-di-cadmium dihydrate) |  | 2.76152 | 1.33544 | 1.63714 | 0 | 0 | 0.33996 | EBIGED | 10.1039/c1ce05129f | https://doi.org/10.1039/c1ce05129f
EBIGIH | 808518 | catena-(bis(μ2-Hydrogen benzene-1,2,4-tricarboxylato)-tris(μ2-1,4-bis(1,2,4-triazol-1-ylmethyl)-2,3,5,6-tetramethylbenzene)-di-cadmium tetrahydrate) |  | 4.02957 | 1.49968 | 1.44903 | 0 | 0 | 0.38482 | EBIGIH | 10.1039/c1ce05129f | https://doi.org/10.1039/c1ce05129f
EBIGUT | 808520 | catena-((μ4-Benzene-1,4-dicarboxylato)-(μ2-1,4-bis(1,2,4-triazol-1-ylmethyl)-2,3,5,6-tetramethylbenzene)-cobalt) |  | 2.06074 | 1.51321 | 1.5943 | 0 | 0 | 0.2843 | EBIGUT | 10.1039/c1ce05129f | https://doi.org/10.1039/c1ce05129f
EBIHUU | 775029 | catena-((μ3-4,4'-bis(2-Sulfonatostyryl)biphenyl)-aqua-(1,10-phenanthroline)-manganese) |  | 3.04155 | 1.23303 | 1.45498 | 0 | 0 | 0.33896 | EBIHUU | 10.1039/c1ce05382e | https://doi.org/10.1039/c1ce05382e
EBIJEG | 814322 | catena-(bis(μ2-Pyridine-2,4-dicarboxylato)-(1,4,8,11-tetra-azacyclotetradecane)-nickel-palladium pentahydrate) |  | 6.86626 | 6.02202 | 1.23727 | 1057.18 | 854.447 | 0.52772 | EBIJEG | 10.1039/c1ce05474k | https://doi.org/10.1039/c1ce05474k
EBIKEH | 827206 | catena-(oxonium (μ4-pyridine-2,3,5,6-tetracarboxylato)-diaqua-gadolinium(iii) monohydrate) |  | 2.51937 | 1.9947 | 2.17337 | 0 | 0 | 0.3605 | EBIKEH | 10.1039/c1ce05613a | https://doi.org/10.1039/c1ce05613a
EBIKIK | 234591 | catena-(tetrakis(μ4-η6-Phenylthiolato)-iron(ii)-di-potassium) |  | 2.49921 | 0.95649 | 1.48533 | 0 | 0 | 0.24486 | EBIKIK | 10.1039/b404443f | https://doi.org/10.1039/b404443f
EBIKIL | 827207 | catena-(bis(μ4-pyridine-2,3,5,6-tetracarboxylato)-tetraaqua-di-gadolinium(iii) hexaaqua-zinc tetrahydrate) |  | 4.64937 | 2.97964 | 1.87849 | 0 | 0 | 0.45006 | EBIKIL | 10.1039/c1ce05613a | https://doi.org/10.1039/c1ce05613a
EBIKOR | 827208 | catena-(bis(μ4-pyridine-2,3,5,6-tetracarboxylato)-tetraaqua-di-gadolinium(iii) hexaaqua-copper tetrahydrate) |  | 4.77071 | 3.05913 | 1.88513 | 0 | 0 | 0.45034 | EBIKOR | 10.1039/c1ce05613a | https://doi.org/10.1039/c1ce05613a
EBIKUX | 827209 | catena-(bis(μ4-pyridine-2,3,5,6-tetracarboxylato)-tetraaqua-di-gadolinium(iii) hexaaqua-cobalt trihydrate) |  | 4.41451 | 2.3844 | 1.89706 | 0 | 0 | 0.44306 | EBIKUX | 10.1039/c1ce05613a | https://doi.org/10.1039/c1ce05613a
EBILAE | 827210 | catena-(bis(μ4-pyridine-2,3,5,6-tetracarboxylato)-tetraaqua-di-gadolinium(iii) hexaaqua-manganese trihydrate) |  | 4.45811 | 2.39474 | 1.87843 | 0 | 0 | 0.44828 | EBILAE | 10.1039/c1ce05613a | https://doi.org/10.1039/c1ce05613a
EBILIM | 803420 | catena-((μ3-N8,N8-dimethyl-9-propyl-9H-purine-6,8-diamine)-perchlorato-silver) |  | 2.29904 | 1.1411 | 1.92698 | 0 | 0 | 0.31234 | EBILIM | 10.1039/c1ce05696d | https://doi.org/10.1039/c1ce05696d
EBILOS | 807830 | catena-((μ2-N8,N8-dimethyl-9-propyl-9H-purine-6,8-diamine)-silver(i) nitrate dihydrate) |  | 4.09378 | 2.76435 | 1.39796 | 0 | 0 | 0.4879 | EBILOS | 10.1039/c1ce05696d | https://doi.org/10.1039/c1ce05696d
EBIMEJ | 810535 | catena-((μ7-5,5'-methanediyldibenzene-1,3-dicarboxylato)-(μ3-hydroxo)-aqua-di-cobalt dimethylammonium N,N-dimethylformamide solvate dihydrate) |  | 4.71155 | 3.76742 | 1.30691 | 506.993 | 387.933 | 0.51362 | EBIMEJ | 10.1039/c1ce05149k | https://doi.org/10.1039/c1ce05149k
EBIMIN | 810536 | catena-(bis(μ7-5,5'-methanediyldibenzene-1,3-dicarboxylato)-tri-manganese bis(dimethylammonium) N,N-dimethylformamide solvate) |  | 4.7771 | 3.15936 | 1.25241 | 0 | 0 | 0.50908 | EBIMIN | 10.1039/c1ce05149k | https://doi.org/10.1039/c1ce05149k
EBIMOT | 810537 | catena-(bis(μ7-5,5'-methanediyldibenzene-1,3-dicarboxylato)-(N,N-dimethylformamide)-tri-magnesium bis(dimethylammonium) tetrahydrate) |  | 4.74571 | 2.61018 | 1.27503 | 0 | 0 | 0.43988 | EBIMOT | 10.1039/c1ce05149k | https://doi.org/10.1039/c1ce05149k
EBIMUZ | 771098 | catena-(bis(μ7-5-(Carboxymethoxy)isophthalato)-bis(μ3-hydroxo)-(μ2-1,1'-ethane-1,2-diylbis(1H-imidazole))-tetra-cobalt monohydrate) |  | 2.5017 | 1.8847 | 1.85443 | 0 | 0 | 0.33144 | EBIMUZ | 10.1039/c1ce05259d | https://doi.org/10.1039/c1ce05259d
EBINEK | 810491 | catena-((μ2-1-(4-(1H-1,2,4-triazol-1-yl)butyl)-1H-1,2,4-triazole)-diaqua-bis(formato)-copper(ii)) |  | 1.90072 | 1.21071 | 1.60698 | 0 | 0 | 0.34106 | EBINEK | 10.1039/c1ce05466j | https://doi.org/10.1039/c1ce05466j
EBINUA | 810494 | catena-(bis(μ2-1,1'-Butane-1,4-diylbis(1H-1,2,4-triazole))-diaqua-copper(ii) diperchlorate) |  | 3.7747 | 2.28888 | 1.10207 | 0 | 0 | 0.51224 | EBINUA | 10.1039/c1ce05466j | https://doi.org/10.1039/c1ce05466j
EBINUA01 | 819015 | catena-(bis(μ2-1,1'-Butane-1,4-diylbis(1H-1,2,4-triazole))-diaqua-copper diperchlorate) |  | 3.88193 | 2.31811 | 1.09434 | 0 | 0 | 0.52018 | EBINUA01 | 10.1039/c1ce05491k | https://doi.org/10.1039/c1ce05491k
EBIPEM | 810496 | catena-((μ2-phthalato)-(μ2-1,1'-butane-1,4-diylbis(1H-1,2,4-triazole))-copper) |  | 2.19143 | 1.31658 | 1.60828 | 0 | 0 | 0.33292 | EBIPEM | 10.1039/c1ce05466j | https://doi.org/10.1039/c1ce05466j
EBIPIQ | 810497 | catena-(bis(μ5-benzene-1,2,4,5-tetracarboxylato)-bis(μ2-1,1'-butane-1,4-diylbis(1H-1,2,4-triazole))-hexaaqua-tetra-copper methanol solvate monohydrate) |  | 3.1351 | 1.80848 | 1.79523 | 0 | 0 | 0.32846 | EBIPIQ | 10.1039/c1ce05466j | https://doi.org/10.1039/c1ce05466j
EBIQAJ | 784631 | catena-(bis(μ2-(1-Hydroxyethane-1,1-diyl)bis(phosphonato))-(1,10-phenanthroline)-di-zinc monohydrate) |  | 2.82813 | 1.7982 | 1.85052 | 0 | 0 | 0.35574 | EBIQAJ | 10.1039/c1ce05291h | https://doi.org/10.1039/c1ce05291h
EBIQEN | 784632 | catena-((μ2-(1-Hydroxyethane-1,1-diyl)bis(phosphonato))-(1,10-phenanthroline)-zinc(ii)) |  | 2.28769 | 1.16354 | 1.86646 | 0 | 0 | 0.29926 | EBIQEN | 10.1039/c1ce05291h | https://doi.org/10.1039/c1ce05291h
EBIQIR | 806433 | catena-((μ2-1,1'-Butane-1,4-diylbis(2-methyl-1H-benzimidazole))-bis(benzoato)-zinc) |  | 2.95667 | 1.49047 | 1.30836 | 0 | 0 | 0.38934 | EBIQIR | 10.1039/c0ce00990c | https://doi.org/10.1039/c0ce00990c
EBIQOX | 806434 | catena-((μ2-1,1'-Butane-1,4-diylbis(2-methyl-1H-benzimidazole))-bis(2-hydroxybenzoato)-zinc) |  | 2.58854 | 1.37322 | 1.35851 | 0 | 0 | 0.37788 | EBIQOX | 10.1039/c0ce00990c | https://doi.org/10.1039/c0ce00990c
EBIQUD | 806435 | catena-((μ2-1,1'-Butane-1,4-diylbis(2-methyl-1H-benzimidazole))-bis(4-nitrobenzoato)-zinc(ii)) |  | 2.13427 | 1.40388 | 1.46815 | 0 | 0 | 0.34482 | EBIQUD | 10.1039/c0ce00990c | https://doi.org/10.1039/c0ce00990c
EBIRAK | 806436 | catena-((μ2-1,1'-Butane-1,4-diylbis(2-methyl-1H-benzimidazole))-bis(pyridine-3-carboxylato)-diaqua-zinc) |  | 2.82008 | 1.47501 | 1.38371 | 0 | 0 | 0.36646 | EBIRAK | 10.1039/c0ce00990c | https://doi.org/10.1039/c0ce00990c
EBIREO | 806437 | catena-(bis(μ2-1,1'-butane-1,4-diylbis(2-methyl-1H-benzimidazole))-tetrakis(3,5-dinitrobenzoato)-di-zinc) |  | 3.03844 | 1.83597 | 1.42526 | 0 | 0 | 0.38272 | EBIREO | 10.1039/c0ce00990c | https://doi.org/10.1039/c0ce00990c
EBIRIS | 806438 | catena-((μ2-1,1'-butane-1,4-diylbis(2-methyl-1H-benzimidazole))-(μ2-phthalato)-zinc) |  | 3.26026 | 1.56792 | 1.43934 | 0 | 0 | 0.3574 | EBIRIS | 10.1039/c0ce00990c | https://doi.org/10.1039/c0ce00990c
EBIROY | 806439 | catena-(bis(μ3-isophthalato)-(μ2-1,1'-butane-1,4-diylbis(2-methyl-1H-benzimidazole))-diaqua-di-zinc) |  | 2.05512 | 1.47364 | 1.60913 | 0 | 0 | 0.31816 | EBIROY | 10.1039/c0ce00990c | https://doi.org/10.1039/c0ce00990c
EBIRUE | 806440 | catena-(bis(μ3-but-2-enedioato)-(μ2-1,1'-butane-1,4-diylbis(2-methyl-1H-benzimidazole))-diaqua-di-zinc) |  | 2.31383 | 1.38666 | 1.56968 | 0 | 0 | 0.34288 | EBIRUE | 10.1039/c0ce00990c | https://doi.org/10.1039/c0ce00990c
EBISAL | 806441 | catena-((μ4-phthalato)-(μ2-1,1'-butane-1,4-diylbis(2-methyl-1H-benzimidazole))-aqua-di-silver) |  | 2.41326 | 1.22936 | 1.80802 | 0 | 0 | 0.32126 | EBISAL | 10.1039/c0ce00990c | https://doi.org/10.1039/c0ce00990c
EBISEP | 806442 | catena-((μ2-1,1'-butane-1,4-diylbis(2-methyl-1H-benzimidazole))-(μ2-terephthalato)-silver tetrahydrate) |  | 3.49777 | 2.82803 | 1.58277 | 0 | 0 | 0.41084 | EBISEP | 10.1039/c0ce00990c | https://doi.org/10.1039/c0ce00990c
EBISIT | 806443 | catena-(tetrakis(μ2-1,1'-butane-1,4-diylbis(2-methyl-1H-benzimidazole))-bis(μ2-5-aminoisophthalato)-penta-silver ethanol solvate tetrahydrate) |  | 6.75499 | 4.44434 | 1.21948 | 1033.64 | 847.607 | 0.50462 | EBISIT | 10.1039/c0ce00990c | https://doi.org/10.1039/c0ce00990c
EBITAM | 774723 | catena-(bis(μ2-2,3,5-trichloro-6-hydroxybenzoato)-(μ2-4,4'-bipyridine)-bis(N,N-dimethylformamide)-di-zinc) |  | 2.3672 | 1.27895 | 1.71006 | 0 | 0 | 0.34074 | EBITAM | 10.1039/c1ce05345k | https://doi.org/10.1039/c1ce05345k
EBITEQ | 774724 | catena-((μ2-4,4'-Bipyridine)-bis(2,3,5-trichloro-6-hydroxybenzoato)-zinc(ii)) |  | 2.98993 | 1.21754 | 1.76004 | 0 | 0 | 0.32926 | EBITEQ | 10.1039/c1ce05345k | https://doi.org/10.1039/c1ce05345k
EBITIU | 774725 | catena-((μ2-4,4'-Propane-1,3-diyldipyridine)-bis(2,3,5-trichloro-6-hydroxybenzoato)-zinc(ii)) |  | 2.67078 | 1.31684 | 1.67996 | 0 | 0 | 0.34096 | EBITIU | 10.1039/c1ce05345k | https://doi.org/10.1039/c1ce05345k
EBITOZ | 210237 | catena-(trans-bis(μ2-1-Bromo-3,5-bis(imidazolylmethyl)benzene)-di-silver(i) dinitrate dihydrate) |  | 3.74895 | 2.99049 | 1.69275 | 0 | 0 | 0.42574 | EBITOZ | 10.1021/cg034190b | https://doi.org/10.1021/cg034190b
EBITUF | 210238 | catena-(cis-(μ2-1-Bromo-3,5-bis(imidazolylmethyl)benzene)-silver(i) perchlorate) |  | 4.3684 | 2.13555 | 1.64385 | 0 | 0 | 0.45006 | EBITUF | 10.1021/cg034190b | https://doi.org/10.1021/cg034190b
EBIVAO | 774728 | catena-(bis(μ2-2,3,5-trichloro-6-hydroxybenzoato)-bis(μ2-4,4'-bipyridine)-di-zinc) |  | 4.19912 | 3.71061 | 1.54473 | 0 | 0 | 0.40986 | EBIVAO | 10.1039/c1ce05345k | https://doi.org/10.1039/c1ce05345k
EBIVER | 210240 | catena-(trans-bis(μ2-1-Bromo-3,5-bis(imidazolylmethyl)benzene)-di-aqua-di-zinc(ii) dinitrate dihydrate) |  | 4.10327 | 2.06317 | 1.39906 | 0 | 0 | 0.4467 | EBIVER | 10.1021/cg034190b | https://doi.org/10.1021/cg034190b
EBIVES | 774729 | catena-(bis(μ2-2,3,5-trichloro-6-hydroxybenzoato)-bis(μ2-4,4'-ethene-1,2-diyldipyridine)-di-zinc 4,4'-ethene-1,2-diyldipyridine) |  | 5.69167 | 4.84456 | 1.34939 | 680.554 | 504.34 | 0.47108 | EBIVES | 10.1039/c1ce05345k | https://doi.org/10.1039/c1ce05345k
EBIVIV | 210241 | catena-(trans-bis(μ2-1-Bromo-3,5-bis(imidazolylmethyl)benzene)-di-aqua-di-manganese(ii) dinitrate dihydrate) |  | 4.19884 | 2.10208 | 1.35378 | 0 | 0 | 0.45732 | EBIVIV | 10.1021/cg034190b | https://doi.org/10.1021/cg034190b
EBIVIW | 817005 | catena-(bis(μ2-4,4'-ethene-1,2-diyldipyridine)-bis(μ2-2,3,5-trichloro-6-hydroxybenzoato)-di-cobalt 4,4'-ethene-1,2-diyldipyridine) |  | 5.68245 | 4.75498 | 1.33566 | 612.097 | 458.273 | 0.4612 | EBIVIW | 10.1039/c1ce05345k | https://doi.org/10.1039/c1ce05345k
EBIVOC | 817006 | catena-(tris(μ2-4,4'-ethene-1,2-diyldipyridine)-bis(2,3,5-trichloro-6-hydroxybenzoato)-dinitrato-di-nickel) |  | 2.38921 | 1.24199 | 1.64833 | 0 | 0 | 0.31756 | EBIVOC | 10.1039/c1ce05345k | https://doi.org/10.1039/c1ce05345k
EBIVUI | 824829 | catena-(bis(μ6-2-Sulfosuccinato)-bis(μ3-hydroxo)-tetraaqua-di-sodium-tri-zinc) |  | 1.62487 | 0.85299 | 2.35952 | 0 | 0 | 0.21244 | EBIVUI | 10.1039/c1ce05561e | https://doi.org/10.1039/c1ce05561e
EBIWAP | 824830 | catena-(tetrakis(μ9-sulfosulfonato)-pentakis(μ2-aqua)-diaqua-octa-sodium-di-zinc) |  | 1.70495 | 0.7845 | 2.1154 | 0 | 0 | 0.1665 | EBIWAP | 10.1039/c1ce05561e | https://doi.org/10.1039/c1ce05561e
EBIXUK | 815009 | catena-(bis(μ2-4-(4-(1H-Imidazol-1-yl)-3-thienyl)pyridine)-zinc diperchlorate hydrate) |  | 5.30972 | 2.66252 | 1.22112 | 0 | 0 | 0.49284 | EBIXUK | 10.1039/c1ce05516j | https://doi.org/10.1039/c1ce05516j
EBIYAR | 815010 | catena-(bis(μ2-4-(4-(1H-imidazol-1-yl)-3-thienyl)pyridine)-dichloro-cadmium(ii)) |  | 1.96773 | 1.12403 | 1.75471 | 0 | 0 | 0.30996 | EBIYAR | 10.1039/c1ce05516j | https://doi.org/10.1039/c1ce05516j
EBIYEV | 815011 | catena-(bis(μ2-1,1'-thiene-3,4-diylbis(1H-imidazole))-dimethanol-zinc dinitrate methanol solvate) |  | 4.38406 | 3.34721 | 1.14658 | 0 | 0 | 0.50546 | EBIYEV | 10.1039/c1ce05516j | https://doi.org/10.1039/c1ce05516j
EBIYIZ | 815012 | catena-(bis(μ2-1,1'-thiene-3,4-diylbis(1H-imidazole))-dimethanol-cadmium dinitrate methanol solvate) |  | 4.47669 | 3.36685 | 1.19255 | 0 | 0 | 0.52158 | EBIYIZ | 10.1039/c1ce05516j | https://doi.org/10.1039/c1ce05516j
EBOBOO | 762256 | catena-(bis(μ5-3,3'-(1H-1,2,4-triazole-3,5-diyl)dipyridine)-tetrakis(μ3-iodo)-hexa-copper) |  | 2.79682 | 1.21266 | 2.82472 | 0 | 0 | 0.3292 | EBOBOO | 10.1039/c1ce05440f | https://doi.org/10.1039/c1ce05440f
EBODEF | 227365 | catena-((μ2-Azido-N,N)-(μ2-azido-N,N'')-(1,10-phenanthroline)-zinc(ii)) |  | 2.04345 | 1.14649 | 1.75752 | 0 | 0 | 0.29676 | EBODEF | 10.1002/zaac.200400046 | https://doi.org/10.1002/zaac.200400046
EBODOP | 227367 | catena-(bis(μ2-Azido-N,N)-diazido-bis(2,2'-bipyridyl)-di-zinc(ii)) |  | 2.49535 | 1.1798 | 1.70985 | 0 | 0 | 0.31868 | EBODOP | 10.1002/zaac.200400046 | https://doi.org/10.1002/zaac.200400046
EBODOP01 | 945930 | catena-[bis(μ-azido)-bis(azido)-bis(2,2'-bipyridine)-di-zinc] |  | 2.49745 | 1.20253 | 1.70964 | 0 | 0 | 0.31544 | EBODOP01 | 10.1016/j.ejmech.2014.09.073 | https://doi.org/10.1016/j.ejmech.2014.09.073
EBOFAD | 219187 | catena-((μ2-1-Methyl-1-(3-pyridyl)-2-(4-pyridyl)ethene)-di-isothiocyanato-cobalt) |  | 2.18144 | 1.24919 | 1.43766 | 0 | 0 | 0.32168 | EBOFAD | 10.1002/chem.200305526 | https://doi.org/10.1002/chem.200305526
EBOFEH | 219188 | catena-(hexakis(μ2-1-Methyl-1-(3-pyridyl)-2-(4-pyridyl)ethene)-hexaisothiocyanato-tri-cobalt methanol nitromethane solvate) |  | 7.21938 | 6.04474 | 0.830588 | 1552.51 | 1869.18 | 0.61608 | EBOFEH | 10.1002/chem.200305526 | https://doi.org/10.1002/chem.200305526
EBOJEM | 828993 | catena-((μ2-5-nitroorotato)-(μ2-1,3-bis(pyridin-4-yl)propane)-aqua-cadmium trihydrate) |  | 4.2578 | 3.7356 | 1.49594 | 220.96 | 147.706 | 0.43416 | EBOJEM | 10.1039/c1ce05727h | https://doi.org/10.1039/c1ce05727h
EBOJIP | 227996 | catena-(octakis(μ4-Fumarato)-octakis(μ3-hydroxo)-deca-aqua-octa-europium(iii) octahydrate) |  | 3.76502 | 1.12502 | 2.62694 | 0 | 0 | 0.32714 | EBOJIP | 10.1021/cm035045o | https://doi.org/10.1021/cm035045o
EBOJIQ | 828994 | catena-((μ2-5-nitroorotato)-(μ2-1,3-bis(pyridin-4-yl)propane)-aqua-cadmium dihydrate) |  | 4.57781 | 2.07276 | 1.56364 | 0 | 0 | 0.40582 | EBOJIQ | 10.1039/c1ce05727h | https://doi.org/10.1039/c1ce05727h
EBOJOW | 815796 | catena-((μ4-5-(2-carboxylatoethyl)tetrazolato)-zinc(ii)) |  | 1.76974 | 1.00308 | 2.20402 | 0 | 0 | 0.2945 | EBOJOW | 10.1039/c1ce05281k | https://doi.org/10.1039/c1ce05281k
EBOJUC | 815797 | catena-((μ4-5-(2-carboxylatoethyl)tetrazolato)-(μ2-hydroxo)-(μ2-azido-N,N)-(2,2'-bipyridine)-di-zinc(ii)) |  | 2.84848 | 1.01369 | 1.88996 | 0 | 0 | 0.30734 | EBOJUC | 10.1039/c1ce05281k | https://doi.org/10.1039/c1ce05281k
EBOKAH |  | catena-((μ2-1,2-bis(Dibenzylphosphinoyl)ethane)-diiodo-cobalt(ii)) |  | 2.99194 | 1.91405 | 1.62043 | 0 | 0 | 0.3985 | EBOKAH | 10.1016/S0020-1693(98)00191-1 | https://doi.org/10.1016/S0020-1693(98)00191-1
EBOKAI | 205533 | catena-(trans-(μ2-4,4'-Bipyridyl)-(μ2-naphthalene-1,4-dicarboxylato)-diaqua-nickel(ii) hemihydrate) |  | 2.81697 | 1.47335 | 1.51429 | 0 | 0 | 0.3418 | EBOKAI | 10.1016/j.poly.2004.02.007 | https://doi.org/10.1016/j.poly.2004.02.007
EBOKAJ | 815798 | catena-(bis(μ3-5-(2-carboxylatoethyl)tetrazolato)-(μ2-4,4'-bipyridine)-di-zinc(ii)) |  | 2.03796 | 1.37956 | 1.80912 | 0 | 0 | 0.32226 | EBOKAJ | 10.1039/c1ce05281k | https://doi.org/10.1039/c1ce05281k
EBOKEM | 223356 | catena-(trans-(μ2-4,4'-Bipyridyl)-(μ2-naphthalene-1,4-dicarboxylato)-diaqua-cobalt(ii) monohydrate) |  | 2.89335 | 1.56251 | 1.48261 | 0 | 0 | 0.35006 | EBOKEM | 10.1016/j.poly.2004.02.007 | https://doi.org/10.1016/j.poly.2004.02.007
EBOKOX | 759630 | catena-(tetrakis(μ2-thiocyanato)-tetrakis(3-(4-(pyridin-4-yl)phenyl)acrylic acid)-nickel bis(4,4'-dibromobiphenyl)) |  | 5.0667 | 4.64115 | 1.09794 | 984.101 | 896.312 | 0.50936 | EBOKOX | 10.1039/c1ce05566f | https://doi.org/10.1039/c1ce05566f
EBOKUB | 154178 | catena-(μ2-Pyrazine-dibromo-zinc(ii)) |  | 1.90127 | 1.41106 | 2.58867 | 0 | 0 | 0.3535 | EBOKUB | 10.1039/b009771n | https://doi.org/10.1039/b009771n
EBOKUD | 759631 | catena-(tetrakis(μ2-thiocyanato)-tetrakis(3-(4-(pyridin-4-yl)phenyl)acrylic acid)-nickel) |  | 2.63499 | 1.28774 | 1.5038 | 0 | 0 | 0.31754 | EBOKUD | 10.1039/c1ce05566f | https://doi.org/10.1039/c1ce05566f
EBOLUE | 821193 | catena-(bis(μ2-4-(((1-carboxylato-2-methylpropyl)amino)methyl)benzoato)-(μ2-aqua)-diaqua-di-copper) |  | 3.12062 | 1.35209 | 1.55394 | 0 | 0 | 0.35378 | EBOLUE | 10.1039/c1ce05422h | https://doi.org/10.1039/c1ce05422h
EBOMAL | 821194 | catena-(bis(μ4-4-(((1-carboxylato-2-methylpropyl)amino)methyl)benzoato)-di-zinc) |  | 3.19075 | 1.9388 | 1.46883 | 0 | 0 | 0.40392 | EBOMAL | 10.1039/c1ce05422h | https://doi.org/10.1039/c1ce05422h
EBOMIT | 821196 | catena-((μ3-4-(((1-carboxylato-2-hydroxyethyl)amino)methyl)benzoato)-zinc) |  | 2.75877 | 1.25228 | 1.68909 | 0 | 0 | 0.35588 | EBOMIT | 10.1039/c1ce05422h | https://doi.org/10.1039/c1ce05422h
EBOMOZ | 821197 | catena-(tris(μ5-4-(((1-carboxylato-2-hydroxyethyl)amino)methyl)benzoato)-(μ3-perchlorato)-tri-cadmium-sodium N,N-dimethylformamide solvate trihydrate) |  | 6.64366 | 2.16536 | 1.57948 | 0 | 0 | 0.45878 | EBOMOZ | 10.1039/c1ce05422h | https://doi.org/10.1039/c1ce05422h
EBOMUE | 238910 | catena-(bis(μ2-1,2-bis(4-Pyridyl)ethane)-bis(dicyclohexyldithiophosphato)-di-zinc(ii) chloroform solvate) |  | 4.89111 | 3.30873 | 1.2412 | 0 | 0 | 0.4306 | EBOMUE | 10.1039/b407335e | https://doi.org/10.1039/b407335e
EBOMUF | 827911 | catena-((μ4-succinato)-bis(μ2-6-methyl-1,3,5-triazine-2,4-diamine)-di-silver(i) dihydrate) |  | 2.91081 | 2.38046 | 1.89319 | 0 | 0 | 0.38918 | EBOMUF | 10.1039/c1ce05683b | https://doi.org/10.1039/c1ce05683b
EBONAL | 238911 | catena-(bis(μ2-1,2-bis(4-Pyridyl)ethane)-tetrakis(diisopropyldithiophosphato)-di-zinc) |  | 2.55444 | 1.34388 | 1.37835 | 0 | 0 | 0.38644 | EBONAL | 10.1039/b407335e | https://doi.org/10.1039/b407335e
EBONEP | 238912 | catena-(bis(μ2-trans-1,2-bis(4-pyridyl)ethene)-tetrakis(dicyclohexyldithiophosphato)-di-zinc) |  | 3.17425 | 1.29828 | 1.33928 | 0 | 0 | 0.39098 | EBONEP | 10.1039/b407335e | https://doi.org/10.1039/b407335e
EBONEQ | 827913 | catena-((μ5-glutarato)-bis(6-methyl-1,3,5-triazine-2,4-diamine)-di-silver(i)) |  | 2.09493 | 0.93984 | 2.19273 | 0 | 0 | 0.27906 | EBONEQ | 10.1039/c1ce05683b | https://doi.org/10.1039/c1ce05683b
EBONOA | 827915 | catena-((μ4-terephthalato)-bis(μ2-6-methyl-1,3,5-triazine-2,4-diamine)-di-silver(i)) |  | 2.05811 | 1.22263 | 2.08893 | 0 | 0 | 0.30578 | EBONOA | 10.1039/c1ce05683b | https://doi.org/10.1039/c1ce05683b
EBOPAO | 822020 | catena-((μ2-1,4,10,13-tetraoxa-7,16-dithiacyclooctadecane 7,16-dioxide)-bis(μ2-nitrato)-tetraaqua-di-copper(ii) 1,4,10,13-tetraoxa-7,16-dithiacyclooctadecane 7,16-dioxide dinitrate dihydrate) |  | 8.31674 | 7.59547 | 0.953371 | 1562.41 | 1638.83 | 0.64036 | EBOPAO | 10.1039/c1ce05587a | https://doi.org/10.1039/c1ce05587a
EBOPOC | 821748 | catena-((μ3-biphenyl-2,2'-dicarboxylato)-(μ2-3-(pyridin-4-yl)-5-(pyridin-3-yl)-1H-1,2,4-triazole)-manganese(ii) monohydrate) |  | 2.82838 | 1.67767 | 1.36621 | 0 | 0 | 0.38372 | EBOPOC | 10.1039/c1ce05562c | https://doi.org/10.1039/c1ce05562c
EBOPUI | 821749 | catena-((μ3-biphenyl-2,2'-dicarboxylato)-(μ2-3-(pyridin-4-yl)-5-(pyridin-3-yl)-1H-1,2,4-triazole)-nickel(ii) monohydrate) |  | 2.56873 | 1.44063 | 1.54664 | 0 | 0 | 0.33638 | EBOPUI | 10.1039/c1ce05562c | https://doi.org/10.1039/c1ce05562c
EBOQAP | 821750 | catena-((μ3-biphenyl-2,2'-dicarboxylato)-(μ2-3-(pyridin-4-yl)-5-(pyridin-3-yl)-1H-1,2,4-triazole)-zinc(ii) monohydrate) |  | 2.50448 | 1.47087 | 1.56647 | 0 | 0 | 0.3377 | EBOQAP | 10.1039/c1ce05562c | https://doi.org/10.1039/c1ce05562c
EBOQET | 821751 | catena-((μ3-biphenyl-2,2'-dicarboxylato)-(μ2-3-(pyridin-4-yl)-5-(pyridin-3-yl)-1H-1,2,4-triazole)-cobalt(ii) monohydrate) |  | 2.67502 | 1.53263 | 1.48192 | 0 | 0 | 0.35254 | EBOQET | 10.1039/c1ce05562c | https://doi.org/10.1039/c1ce05562c
EBOQIX | 821752 | catena-(bis(μ3-biphenyl-2,2'-dicarboxylato)-bis(μ2-3,5-bis(pyridin-3-yl)-1H-1,2,4-triazole)-bis(μ2-hydroxo)-tri-zinc(ii) dihydrate) |  | 3.29185 | 1.40793 | 1.61342 | 0 | 0 | 0.33818 | EBOQIX | 10.1039/c1ce05562c | https://doi.org/10.1039/c1ce05562c
EBOQOD | 821753 | catena-(bis(μ2-biphenyl-2,2'-dicarboxylato)-bis(μ2-3,5-bis(pyridin-4-yl)-1H-1,2,4-triazole)-diaqua-bis(ethanol)-di-cobalt(ii)) |  | 3.01602 | 1.97405 | 1.47024 | 0 | 0 | 0.34286 | EBOQOD | 10.1039/c1ce05562c | https://doi.org/10.1039/c1ce05562c
EBOQUJ | 821754 | catena-((μ2-biphenyl-2,2'-dicarboxylato)-(μ2-3,5-bis(pyridin-4-yl)-1H-1,2,4-triazole)-aqua-copper(ii) dihydrate) |  | 4.38144 | 1.54713 | 1.4414 | 0 | 0 | 0.38534 | EBOQUJ | 10.1039/c1ce05562c | https://doi.org/10.1039/c1ce05562c
EBORAQ | 821755 | catena-(bis(μ2-biphenyl-2,2'-dicarboxylato)-bis(μ2-3,5-bis(pyridin-4-yl)-1H-1,2,4-triazole)-tetraaqua-di-nickel(ii) pentahydrate) |  | 5.438 | 3.68477 | 1.35 | 0 | 0 | 0.4129 | EBORAQ | 10.1039/c1ce05562c | https://doi.org/10.1039/c1ce05562c
EBOSEV | 819916 | catena-(bis(μ4-hydrogen (((carboxymethyl)ammonio)methyl)phosphonato)-bis(μ2-oxalato)-di-europium hydrate) |  | 2.92242 | 1.72863 | 2.33384 | 0 | 0 | 0.35314 | EBOSEV | 10.1039/c1ce05489a | https://doi.org/10.1039/c1ce05489a
EBOSIZ | 819917 | catena-(bis(μ4-hydrogen (((carboxymethyl)ammonio)methyl)phosphonato)-bis(μ2-oxalato)-di-terbium hydrate) |  | 2.8895 | 1.69255 | 2.41462 | 0 | 0 | 0.34664 | EBOSIZ | 10.1039/c1ce05489a | https://doi.org/10.1039/c1ce05489a
EBOTAS | 832151 | catena-(bis(μ5-2,6-dioxypyridinium-4-carboxylato)-(μ4-2,6-dioxypyridinium-4-carboxylato)-di-lanthanum) |  | 2.2215 | 1.20776 | 2.57494 | 0 | 0 | 0.2329 | EBOTAS | 10.1039/c1ce05465a | https://doi.org/10.1039/c1ce05465a
EBOTEW | 832152 | catena-(bis(μ5-2,6-dioxypyridinium-4-carboxylato)-(μ4-2,6-dioxypyridinium-4-carboxylato)-di-samarium) |  | 2.16802 | 1.13108 | 2.78275 | 0 | 0 | 0.20988 | EBOTEW | 10.1039/c1ce05465a | https://doi.org/10.1039/c1ce05465a
EBOTOF | 229316 | catena-((μ6-propylene-1,3-diphosphato)-bis(μ2-fluoro)-diaqua-di-aluminium monohydrate) |  | 3.86532 | 1.96241 | 1.86046 | 0 | 0 | 0.36516 | EBOTOF | 10.1002/chem.200400078 | https://doi.org/10.1002/chem.200400078
EBOVIA | 162350 | catena-[tetrakis(μ3-N-(2-pyridyl)-2-hydroxy-5-chlorobenzylaminato)-tetrakis(μ2-acetato)-tetrakis(tetrahydrofuran-O)-tetraruthenium(ii,iii)-tetrasodium tetrahydrofuran solvate] |  | 4.95825 | 1.79316 | 1.44131 | 0 | 0 | 0.41822 | EBOVIA | 10.1039/b103186b | https://doi.org/10.1039/b103186b
EBOWUN | 157221 | catena-[(μ2-Benzene-1,3-dicarboxylato)-tris(pyridine)-copper(ii) sesquihydrate] |  | 3.63035 | 1.47506 | 1.4037 | 0 | 0 | 0.36904 | EBOWUN | 10.1016/S1463-0184(01)00007-7 | https://doi.org/10.1016/S1463-0184(01)00007-7
EBOXAU | 157222 | catena-[(μ2-Benzene-1,3-dicarboxylato)-tris(pyridine)-copper(ii) methanol solvate monohydrate] |  | 4.25788 | 1.25225 | 1.30257 | 0 | 0 | 0.41548 | EBOXAU | 10.1016/S1463-0184(01)00007-7 | https://doi.org/10.1016/S1463-0184(01)00007-7
EBOXEY | 157223 | catena-[(μ2-Benzene-1,3-dicarboxylato)-aqua-tris(pyridine)-cobalt(ii)] |  | 3.83549 | 1.50318 | 1.39742 | 0 | 0 | 0.36036 | EBOXEY | 10.1016/S1463-0184(01)00007-7 | https://doi.org/10.1016/S1463-0184(01)00007-7
EBOXIC | 157224 | catena-[(μ2-Benzene-1,3-dicarboxylato)-(methanol-O)-tris(pyridine)-cobalt(ii) monohydrate] |  | 3.52366 | 1.63057 | 1.44906 | 0 | 0 | 0.32424 | EBOXIC | 10.1016/S1463-0184(01)00007-7 | https://doi.org/10.1016/S1463-0184(01)00007-7
EBOXIE | 798924 | catena-(bis(μ4-oxo)-tris(μ3-pentane-2,4-diolato)-(μ2-dicyanamido)-bis(μ2-azido)-dimethanol-penta-manganese) |  | 2.57092 | 1.54348 | 1.71293 | 0 | 0 | 0.35124 | EBOXIE | 10.1021/ic201154n | https://doi.org/10.1021/ic201154n
EBOXOI | 157225 | catena-[(μ3-Benzene-1,3-dicarboxylato)-bis(pyridine)-copper] |  | 3.31185 | 1.11926 | 1.50349 | 0 | 0 | 0.35496 | EBOXOI | 10.1016/S1463-0184(01)00007-7 | https://doi.org/10.1016/S1463-0184(01)00007-7
EBOXUO | 157226 | catena-[(μ2-Benzene-1,3-dicarboxylato)-tetrakis(methanol-O)-cobalt(ii)] |  | 2.14712 | 1.3765 | 1.51902 | 0 | 0 | 0.33218 | EBOXUO | 10.1016/S1463-0184(01)00007-7 | https://doi.org/10.1016/S1463-0184(01)00007-7
EBOYAV | 157227 | catena-[(μ2-Benzene-1,3-dicarboxylato)-tetrakis(methanol-O)-nickel(ii)] |  | 1.98793 | 1.51574 | 1.53262 | 0 | 0 | 0.33738 | EBOYAV | 10.1016/S1463-0184(01)00007-7 | https://doi.org/10.1016/S1463-0184(01)00007-7
EBOYOK | 211512 | catena-(bis(μ2-2,5-Dimercapto-1,3,4-thiadiazole)-tetramethyl-di-tin(iv) benzene solvate) |  | 4.15687 | 1.61103 | 1.71072 | 0 | 0 | 0.46864 | EBOYOK | 10.1016/j.jorganchem.2003.09.036 | https://doi.org/10.1016/j.jorganchem.2003.09.036
EBUCAF | 152547 | catena-[tetrakis(μ4-1,3-Benzenedicarboxylato)-tetrakis(pyridine)-tetrazinc(ii) bis(benzene) bis(pyridine) clathrate] |  | 5.68461 | 3.25697 | 1.39223 | 0 | 0 | 0.44968 | EBUCAF | 10.1002/1521-3773(20010601)40:11<2111::AID-ANIE2111>3.3.CO;2-6 | https://doi.org/10.1002/1521-3773(20010601)40:11<2111::AID-ANIE2111>3.3.CO;2-6
EBUDOW | 833936 | catena-((μ2-bis(pyridin-4-yl)amine)-(μ2-2-(carboxylatomethoxy)benzoato)-zinc monohydrate) |  | 3.13883 | 1.32925 | 1.56053 | 0 | 0 | 0.34772 | EBUDOW | 10.1039/c1ce05896g | https://doi.org/10.1039/c1ce05896g
EBUDUC | 833937 | catena-((μ2-1,3-bis(pyridin-4-yl)propane)-(2-(carboxylatomethoxy)benzoato)-zinc(ii) hydrate) |  | 3.81642 | 1.96544 | 1.33596 | 0 | 0 | 0.41616 | EBUDUC | 10.1039/c1ce05896g | https://doi.org/10.1039/c1ce05896g
EBUFAK | 833938 | catena-(bis(μ2-1,4-bis(imidazol-1-yl)butane)-bis(μ2-2-(carboxylatomethoxy)benzoato)-di-zinc hexahydrate) |  | 3.5296 | 1.26818 | 1.36261 | 0 | 0 | 0.4157 | EBUFAK | 10.1039/c1ce05896g | https://doi.org/10.1039/c1ce05896g
EBUFEO | 833939 | catena-(bis(μ3-2-(carboxylatomethoxy)benzoato)-(μ2-1,4-bis(imidazol-1-yl)butane)-di-cadmium monohydrate) |  | 3.69579 | 1.23305 | 1.73593 | 0 | 0 | 0.36908 | EBUFEO | 10.1039/c1ce05896g | https://doi.org/10.1039/c1ce05896g
EBUFIS | 835090 | catena-((μ2-1,3-bis(1H-tetrazol-1-yl)benzene)-dichloro-copper(ii)) |  | 2.65945 | 1.98618 | 1.89517 | 0 | 0 | 0.31612 | EBUFIS | 10.1039/c1ce05921a | https://doi.org/10.1039/c1ce05921a
EBUFOY | 836629 | catena-(bis(μ2-4,4'-oxydibenzoato)-(μ2-4,4'-bipyridine)-bis(4,4'-bipyridine)-tetraaqua-di-nickel-polyrotaxane) |  | 2.40935 | 1.33739 | 1.48474 | 0 | 0 | 0.33928 | EBUFOY | 10.1039/c1ce05933e | https://doi.org/10.1039/c1ce05933e
EBUFUE | 836630 | catena-(bis(μ2-4,4'-oxydibenzoato)-(μ2-4,4'-bipyridine)-bis(4,4'-bipyridine)-diaqua-di-cobalt 4,4'-bipyridine tetrahydrate) |  | 7.02541 | 3.07181 | 1.14554 | 0 | 0 | 0.48928 | EBUFUE | 10.1039/c1ce05933e | https://doi.org/10.1039/c1ce05933e
EBUHOA | 824587 | catena-(bis(μ4-1,2-bis(1,2,4-triazol-1-yl)ethane)-bis(μ4-oxo)-tetrakis(μ3-oxo)-(μ2-1,2-bis(1,2,4-triazol-1-yl)ethane)-decakis(μ2-oxo)-diaqua-decaoxo-tetra-copper-octa-molybdenum) |  | 2.44496 | 1.20037 | 2.82616 | 0 | 0 | 0.27816 | EBUHOA | 10.1039/c1ce05649b | https://doi.org/10.1039/c1ce05649b
EBUHUG | 824588 | catena-(bis(μ4-oxo)-tetrakis(μ3-oxo)-tetrakis(μ2-1,4-bis(1,2,4-triazol-1-yl)butane)-decakis(μ2-oxo)-diaqua-decaoxo-di-copper-octa-molybdenum dihydrate) |  | 3.43272 | 1.06694 | 2.22894 | 0 | 0 | 0.3306 | EBUHUG | 10.1039/c1ce05649b | https://doi.org/10.1039/c1ce05649b
EBUJAO | 824589 | catena-((μ4-oxo)-(μ3-1,4-bis((4H-1,2,4-triazol-4-yl)methyl)benzene)-bis(μ3-oxo)-tetrakis(μ2-oxo)-diaqua-hexaoxo-copper-tetra-molybdenum) |  | 3.28275 | 1.31511 | 2.45767 | 0 | 0 | 0.32726 | EBUJAO | 10.1039/c1ce05649b | https://doi.org/10.1039/c1ce05649b
EBUJUI | 780207 | catena-(tris(μ2-1,1'-butane-1,4-diylbis(1H-1,2,4-triazole))-nickel dinitrate) |  | 4.19156 | 1.69452 | 1.25662 | 0 | 0 | 0.42848 | EBUJUI | 10.1039/c1ce05491k | https://doi.org/10.1039/c1ce05491k
EBUKAP01 | 845880 | catena-[bis(μ2-1,4-bis(1,2,4-triazol-1-yl)butane)-bis(isothiocyanato)-cobalt(ii) dihydrate] |  | 3.07696 | 1.11598 | 1.39519 | 0 | 0 | 0.38338 | EBUKAP01 | 10.1107/S0108270113011153 | https://doi.org/10.1107/S0108270113011153
EBUKIX | 792565 | catena-(bis(μ2-1,1'-Butane-1,4-diylbis(1H-1,2,4-triazole))-dibromo-copper) |  | 1.65301 | 1.11521 | 1.89799 | 0 | 0 | 0.29372 | EBUKIX | 10.1039/c1ce05491k | https://doi.org/10.1039/c1ce05491k
EBUKOD | 807514 | catena-(tris(μ2-1,1'-Butane-1,4-diylbis(1H-1,2,4-triazole))-nickel diperchlorate) |  | 12.89076 | 8.17031 | 0.474744 | 2065.93 | 4351.67 | 0.8084 | EBUKOD | 10.1039/c1ce05491k | https://doi.org/10.1039/c1ce05491k
EBUMUK | 245713 | catena-((μ4-benzene-1,3,5-tricarboxylato)-(μ3-hydroxo)-(μ2-benzene-1,3,5-tricarboxylato)-tetrakis(μ2-aquo)-hepta-aqua-tri-cobalt(ii)-sodium sesquihydrate) |  | 3.77937 | 1.01716 | 1.86795 | 0 | 0 | 0.27312 | EBUMUK | 10.1021/cg0342415 | https://doi.org/10.1021/cg0342415
EBUPEY | 713145 | catena-(tetrakis(μ2-azido)-bis(μ2-aqua)-bis(μ2-1-oxidopyridine-4-carboxylato)-tri-copper) |  | 1.7746 | 0.97511 | 2.05317 | 0 | 0 | 0.29922 | EBUPEY | 10.1039/c0ce00914h | https://doi.org/10.1039/c0ce00914h
EBUQAT | 162143 | catena-(bis(μ5-4-(5,10,15-tris(4-Carboxyphenyl)porphyrin-20-yl)benzoato-O,O,O',O'',O''')-di-sodium nitrobenzene solvate) |  | 7.33669 | 4.07808 | 0.96724 | 552.305 | 571.011 | 0.5384 | EBUQAT | 10.1039/b100580b | https://doi.org/10.1039/b100580b
EBUQEX | 162144 | catena-((μ5-4-(5,10,15-tris(4-Carboxyphenyl)porphyrin-20-yl)benzoato-O,O,O',O'',O''')-(nitrobenzene-O)-sodium nitrobenzene solvate) |  | 5.32794 | 3.59234 | 1.02561 | 0 | 0 | 0.5081 | EBUQEX | 10.1039/b100580b | https://doi.org/10.1039/b100580b
EBUQEZ | 751166 | catena-(bis(μ2-iodo)-(5-nitro-1,10-phenanthroline)-lead(ii)) |  | 2.25449 | 1.17705 | 2.89789 | 0 | 0 | 0.33382 | EBUQEZ | 10.1039/c1ce05393k | https://doi.org/10.1039/c1ce05393k
EBUQIB | 162145 | catena-(bis(μ7-4-(5,10,15-tris(4-Carboxyphenyl)-20-porphyrinato)benzoato)-di-aqua-di-sodium-di-zinc(ii) xylene solvate) |  | 6.03622 | 4.38011 | 1.12274 | 674.958 | 601.171 | 0.49726 | EBUQIB | 10.1039/b100580b | https://doi.org/10.1039/b100580b
EBUQID | 772595 | catena-(bis(μ2-iodo)-(5-amino-1,10-phenanthroline)-lead(ii)) |  | 2.21321 | 1.26066 | 2.98272 | 0 | 0 | 0.31652 | EBUQID | 10.1039/c1ce05393k | https://doi.org/10.1039/c1ce05393k
EBUQOH | 162146 | catena-((Dibenzo(b,n)-24-crown-8)-sodium (μ9-4-(5,10,15-tris(4-carboxyphenyl)-20-porphyrinato)benzoato)-(μ9-4,4'-(5,15-bis(4-carboxyphenyl)-10,20-porphyrinato)dibenzoato)-bis(μ2-hydroxo)-bis(pyridine-N)-tetra-sodium-di-zinc(ii) methanol solvate) |  | 8.13463 | 4.04557 | 0.928122 | 680.8 | 733.525 | 0.5756 | EBUQOH | 10.1039/b100580b | https://doi.org/10.1039/b100580b
EBUQOJ | 777084 | catena-(bis(μ2-iodo)-(5-chloro-1,10-phenanthroline)-lead(ii)) |  | 2.64041 | 1.24348 | 2.90591 | 0 | 0 | 0.34192 | EBUQOJ | 10.1039/c1ce05393k | https://doi.org/10.1039/c1ce05393k
EBURIE | 802394 | catena-(bis(μ2-1,4-dioxane)-dibromo-cobalt) |  | 1.70472 | 1.21104 | 2.21232 | 0 | 0 | 0.2901 | EBURIE | 10.1039/c1ce05668a | https://doi.org/10.1039/c1ce05668a
EBUROK | 802395 | catena-((μ2-1,4-dioxane)-diaqua-dibromo-cobalt 1,4-dioxane) |  | 4.41289 | 3.71414 | 1.5693 | 0 | 0 | 0.53976 | EBUROK | 10.1039/c1ce05668a | https://doi.org/10.1039/c1ce05668a
EBUTAW | 159694 | catena-((μ2-2,2'-Bipyrimidinyl-N,N',N'',N''')-tetrakis(μ2-dicyanamido-N,N')-di-iron(ii) monohydrate) |  | 2.95186 | 1.17697 | 1.5983 | 0 | 0 | 0.35204 | EBUTAW | 10.1039/b102188p | https://doi.org/10.1039/b102188p
EBUTEA | 159695 | catena-((μ2-2,2'-Bipyrimidinyl-N,N',N'',N''')-bis(μ2-dicyanamido-N,N')-diaqua-bis(dicyanamido-N)-di-iron(ii)) |  | 2.11972 | 1.13841 | 1.75119 | 0 | 0 | 0.28026 | EBUTEA | 10.1039/b102188p | https://doi.org/10.1039/b102188p
EBUTEC | 821188 | catena-((μ4-camphorato)-(μ2-acetato)-aqua-gadolinium) |  | 2.3679 | 1.29311 | 1.96372 | 0 | 0 | 0.33764 | EBUTEC | 10.1039/c1ce05604b | https://doi.org/10.1039/c1ce05604b
EBUTEC01 | 998840 | catena-[(μ-D-camphorato)-(μ-acetato)-aqua-gadolinium] |  | 2.40091 | 1.28182 | 1.96704 | 0 | 0 | 0.34256 | EBUTEC01 | 10.1021/ja5067306 | https://doi.org/10.1021/ja5067306
EBUTIG | 821189 | catena-((μ4-camphorato)-(μ2-acetato)-aqua-terbium) |  | 2.33755 | 1.25444 | 1.99167 | 0 | 0 | 0.3355 | EBUTIG | 10.1039/c1ce05604b | https://doi.org/10.1039/c1ce05604b
EBUTIG01 | 998846 | catena-[(μ-acetato)-(μ-D-camphorato)-aqua-terbium] |  | 2.45555 | 1.26806 | 1.98787 | 0 | 0 | 0.33654 | EBUTIG01 | 10.1021/ja5067306 | https://doi.org/10.1021/ja5067306
EBUTOM | 821190 | catena-((μ4-camphorato)-(μ2-acetato)-aqua-europium) |  | 2.08473 | 1.31074 | 1.94049 | 0 | 0 | 0.339 | EBUTOM | 10.1039/c1ce05604b | https://doi.org/10.1039/c1ce05604b
EBUTOM01 | 998839 | catena-[(μ-D-camphorato)-(μ-acetato)-aqua-europium] |  | 2.3937 | 1.25871 | 1.9366 | 0 | 0 | 0.343 | EBUTOM01 | 10.1021/ja5067306 | https://doi.org/10.1021/ja5067306
EBUTUS | 821191 | catena-((μ4-camphorato)-(μ2-acetato)-aqua-dysprosium) |  | 2.39275 | 1.28017 | 2.01776 | 0 | 0 | 0.33148 | EBUTUS | 10.1039/c1ce05604b | https://doi.org/10.1039/c1ce05604b
EBUTUS01 | 998838 | catena-[(μ-D-camphorato)-(μ-acetato)-aqua-dysprosium] |  | 2.43354 | 1.24781 | 2.01648 | 0 | 0 | 0.33578 | EBUTUS01 | 10.1021/ja5067306 | https://doi.org/10.1021/ja5067306
EBUVAA | 825600 | catena-(bis(μ3-pyridine-2,5-dicarboxylato)-bis(μ2-pyridine-2,5-dicarboxylato)-tris(μ2-4,4'-bipyridine)-tetraaqua-tetra-nickel heptahydrate) |  | 4.23085 | 2.25125 | 1.41427 | 0 | 0 | 0.41752 | EBUVAA | 10.1039/c1ce05594a | https://doi.org/10.1039/c1ce05594a
EBUVEE | 826700 | catena-(bis(μ3-pyridine-2,5-dicarboxylato)-bis(μ2-pyridine-2,5-dicarboxylato)-tris(μ2-4,4'-bipyridine)-diaqua-tetra-nickel) |  | 3.03615 | 1.61459 | 1.63337 | 0 | 0 | 0.34 | EBUVEE | Not found | https://doi.org/Not found
EBUWUV | 791138 | catena-(bis(μ3-4,4'-(1,3,4-oxadiazole-2,5-diylbis(2,1-phenyleneoxymethylene))dibenzonitrile)-di-silver bis(hexafluoroantimonate) unknown solvate) |  | 5.36943 | 4.19776 | 1.12804 | 806.086 | 714.59 | 0.52398 | EBUWUV | 10.1039/c1ce05718a | https://doi.org/10.1039/c1ce05718a
EBUXAC | 791139 | catena-(bis(μ3-4,4'-(1,3,4-oxadiazole-2,5-diylbis(2,1-phenyleneoxymethylene))dibenzonitrile)-bis(trifluoromethanesulfonato)-di-silver benzene solvate) |  | 4.66015 | 3.8859 | 1.36161 | 518.821 | 381.034 | 0.4537 | EBUXAC | 10.1039/c1ce05718a | https://doi.org/10.1039/c1ce05718a
EBUXEG | 791140 | catena-((μ4-3,3'-(1,3,4-Oxadiazole-2,5-diylbis(2,1-phenyleneoxymethylene))dibenzonitrile)-di-silver bis(hexafluoroantimonate)) |  | 4.8718 | 2.19727 | 1.34277 | 0 | 0 | 0.50308 | EBUXEG | 10.1039/c1ce05718a | https://doi.org/10.1039/c1ce05718a
EBUXIK | 791141 | catena-((μ4-3,3'-(1,3,4-Oxadiazole-2,5-diylbis(2,1-phenyleneoxymethylene))dibenzonitrile)-(trifluoromethanesulfonato)-di-silver trifluoromethanesulfonate unknown solvate) |  | 5.54951 | 3.92411 | 1.53767 | 482.325 | 313.674 | 0.4364 | EBUXIK | 10.1039/c1ce05718a | https://doi.org/10.1039/c1ce05718a
EBUXOQ | 791142 | catena-(bis(μ4-4,4'-(1,3,4-oxadiazole-2,5-diylbis(3,1-phenyleneoxymethylene))dibenzonitrile)-di-silver bis(hexafluoroantimonate) tetrahydrofuran benzene solvate) |  | 7.0798 | 5.36688 | 0.998848 | 1254.36 | 1255.81 | 0.58438 | EBUXOQ | 10.1039/c1ce05718a | https://doi.org/10.1039/c1ce05718a
EBUXUW | 791143 | catena-(bis(μ4-4,4'-(1,3,4-oxadiazole-2,5-diylbis(3,1-phenyleneoxymethylene))dibenzonitrile)-di-silver bis(hexafluorophosphate) benzene solvate) |  | 6.84996 | 5.21473 | 1.02802 | 1067.61 | 1038.51 | 0.56944 | EBUXUW | 10.1039/c1ce05718a | https://doi.org/10.1039/c1ce05718a
EBUYAD | 791144 | catena-(bis(μ4-4,4'-(1,3,4-oxadiazole-2,5-diylbis(3,1-phenyleneoxymethylene))dibenzonitrile)-di-silver diperchlorate benzene solvate) |  | 6.91206 | 5.15641 | 1.02762 | 1046.19 | 1018.08 | 0.57386 | EBUYAD | 10.1039/c1ce05718a | https://doi.org/10.1039/c1ce05718a
EBUYIL | 791146 | catena-(bis(μ2-3,3'-(1,3,4-Oxadiazole-2,5-diylbis(3,1-phenyleneoxymethylene))dibenzonitrile)-di-silver bis(hexafluorophosphate) tetrahydrofuran solvate) |  | 5.39214 | 4.18337 | 1.17535 | 748.371 | 636.723 | 0.5043 | EBUYIL | 10.1039/c1ce05718a | https://doi.org/10.1039/c1ce05718a
EBUYOR | 791147 | catena-((μ2-3,3'-(1,3,4-Oxadiazole-2,5-diylbis(3,1-phenyleneoxymethylene))dibenzonitrile)-silver(i) perchlorate dichloromethane solvate hemihydrate) |  | 5.21295 | 3.08324 | 1.22819 | 0 | 0 | 0.48452 | EBUYOR | 10.1039/c1ce05718a | https://doi.org/10.1039/c1ce05718a
EBUZEI | 832652 | catena-((μ2-2,6-bis(4-pyridyl)-4-(3-chloro-4-pyridyl)pyridine)-diiodo-zinc hydrate) |  | 2.52041 | 1.41693 | 2.07262 | 0 | 0 | 0.35222 | EBUZEI | 10.1039/c1ce05884c | https://doi.org/10.1039/c1ce05884c
EBUZIM | 832653 | catena-((μ2-2,6-bis(4-pyridyl)-4-(3-chloro-4-pyridyl)pyridine)-dichloro-zinc(ii)) |  | 2.21379 | 1.02726 | 1.70239 | 0 | 0 | 0.3078 | EBUZIM | 10.1039/c1ce05884c | https://doi.org/10.1039/c1ce05884c
ECADUJ | 789653 | catena-((μ2-(4,4'-bipyridyl)-bis(7,7,8,8-tetracyanoquinodimethane))-dimethanol-zinc 7,7,8,8-tetracyanoquinodimethanide) |  | 4.17636 | 3.63208 | 1.06477 | 0 | 0 | 0.49336 | ECADUJ | 10.1002/anie.201101658 | https://doi.org/10.1002/anie.201101658
ECAHEX | 833168 | catena-(hexakis(μ2-3-(4-pyridyl)-1,3-butanedionato)-tri-copper heptahydrate) |  | 6.94709 | 5.17999 | 1.31912 | 739.14 | 560.327 | 0.48576 | ECAHEX | 10.1039/c1cc14115e | https://doi.org/10.1039/c1cc14115e
ECAHIB | 833169 | catena-(bis(μ2-3-(4-pyridyl)-1,3-butanedionato)-copper) |  | 6.60223 | 4.44878 | 1.34205 | 653.19 | 486.71 | 0.46906 | ECAHIB | 10.1039/c1cc14115e | https://doi.org/10.1039/c1cc14115e
ECAHOG | 279584 | catena-((μ2-N,N'-bis(2-Pyridylmethylene)ethane-1,2-diamine-N,N',N'',N''')-(μ2-azido-N,N'')-bis(N,N'-bis(2-pyridylmethylene)ethane-1,2-diamine-N,N',N'',N''')-di-manganese(ii) triperchlorate) |  | 4.78431 | 2.36832 | 1.13946 | 0 | 0 | 0.4702 | ECAHOG | 10.1039/b510701f | https://doi.org/10.1039/b510701f
ECAHOH | 833170 | catena-(bis(μ2-3-(4-pyridyl)-1,3-butanedionato)-copper hydrate) |  | 6.87389 | 4.98271 | 1.37346 | 752.872 | 548.157 | 0.47994 | ECAHOH | 10.1039/c1cc14115e | https://doi.org/10.1039/c1cc14115e
ECAHUN | 839195 | catena-(bis(μ2-3-(4-(pyridin-4-yl)phenyl)butane-1,3-dionato)-zinc unknown solvent) |  | 12.3272 | 11.34151 | 0.854178 | 981.72 | 1149.32 | 0.61508 | ECAHUN | 10.1039/c1cc14115e | https://doi.org/10.1039/c1cc14115e
ECAJAU | 279586 | catena-(bis(μ2-Azido-N,N)-bis(μ2-N,N'-bis(2-pyridylmethylene)-butane-1,4-diamine-N,N',N'',N''')-di-manganese(ii) diperchlorate) |  | 4.07915 | 1.97864 | 1.22647 | 0 | 0 | 0.43542 | ECAJAU | 10.1039/b510701f | https://doi.org/10.1039/b510701f
ECAJEX | 150172 | catena-(bis(μ2-Oxalato-O,O',O'',O''')-bis(bis(pyrid-2-yl)amine-N',N'')-di-cobalt) |  | 2.14181 | 1.36212 | 1.7065 | 0 | 0 | 0.31738 | ECAJEX | 10.1016/S0020-1693(01)00401-7 | https://doi.org/10.1016/S0020-1693(01)00401-7
ECALOK | 298271 | catena-[(μ2-2,3,5,6-Tetrafluoro-1,4-bis(imidazol-1-ylmethyl)benzene)-diaqua-bis(2,3,5,6-tetrafluoro-1,4-bis(imidazol-1-ylmethyl)benzene)-cadmium(ii) dinitrate dihydrate] |  | 4.00935 | 1.19772 | 1.48979 | 0 | 0 | 0.39864 | ECALOK | 10.1021/ic051608h | https://doi.org/10.1021/ic051608h
ECALUQ | 298272 | catena-[(μ2-2,3,5,6-Tetrafluoro-1,4-bis(2-methylimidazol-1-ylmethyl)benzene)-silver(i) nitrate methanol solvate] |  | 4.39385 | 2.72432 | 1.4247 | 0 | 0 | 0.47582 | ECALUQ | 10.1021/ic051608h | https://doi.org/10.1021/ic051608h
ECAVAF | 150936 | catena-((μ2-2,2'-Bipyrimidine)-bis(μ2-dicyanamide)-bis(dicyanamide)-di-zinc(ii)) |  | 1.61857 | 1.0796 | 1.87067 | 0 | 0 | 0.27878 | ECAVAF | 10.1002/1099-0682(200108)2001:8<2107::AID-EJIC2107>3.0.CO;2-X | https://doi.org/10.1002/1099-0682(200108)2001:8<2107::AID-EJIC2107>3.0.CO;2-X
ECAVUA | 278774 | catena-(Hydrogen 4,4'-bipyridine bis((μ2-4,4'-bipyridine)-copper(i)) (μ10-phosphato)-pentacosakis(μ2-oxo)-decaoxo-di-molybdenum(v)-deca-molybdenum(vi)) |  | 5.99513 | 3.52747 | 2.2387 | 0 | 0 | 0.56812 | ECAVUA | 10.1002/zaac.200500357 | https://doi.org/10.1002/zaac.200500357
ECAWAH | 283475 | catena-(bis(μ3-(Dimethylamino)tris(pyrazolyl)borate)-(μ2-(dimethylamino)tris(pyrazolyl)borate)-tri-potassium) |  | 2.80988 | 1.72006 | 1.34256 | 0 | 0 | 0.2867 | ECAWAH | 10.1002/zaac.200500369 | https://doi.org/10.1002/zaac.200500369
ECAWEL | 283476 | catena-(bis(μ2-(Dimethylamino)tris(pyrazolyl)borate)-bis(tetrahydrofuran)-di-sodium) |  | 2.45998 | 1.29269 | 1.22342 | 0 | 0 | 0.35798 | ECAWEL | 10.1002/zaac.200500369 | https://doi.org/10.1002/zaac.200500369
ECAWIP | 283477 | catena-((μ2-Phenyl-tris(pyrazolyl)borate)-potassium) |  | 2.3293 | 1.45703 | 1.38111 | 0 | 0 | 0.27808 | ECAWIP | 10.1002/zaac.200500369 | https://doi.org/10.1002/zaac.200500369
ECAWIQ | 657305 | catena-((μ2-2-(pyridin-2-yl)ethanolato)-(μ2-nitrato)-copper) |  | 1.9837 | 0.87309 | 1.8788 | 0 | 0 | 0.305 | ECAWIQ | 10.1039/c1ra00155h | https://doi.org/10.1039/c1ra00155h
ECAWOW | 661088 | catena-(bis(μ2-2-(pyridin-2-yl)ethanolato)-(μ2-carbonato)-diaqua-di-copper dihydrate) |  | 2.36681 | 1.01072 | 1.71971 | 0 | 0 | 0.33872 | ECAWOW | 10.1039/c1ra00155h | https://doi.org/10.1039/c1ra00155h
ECAWUC | 818782 | catena-((μ2-2-(pyridin-2-yl)ethanolato)-(μ2-phenoxyacetato)-copper) |  | 1.93626 | 1.0131 | 1.64648 | 0 | 0 | 0.30752 | ECAWUC | 10.1039/c1ra00155h | https://doi.org/10.1039/c1ra00155h
ECEFIC | 285623 | catena-(Potassium dihydrogen (μ12-borato)-tetrakis(μ2-D-prolyl)-hexacosakis(μ2-oxo)-decaoxo-aqua-tri-copper(ii)-dodeca-tungsten pentahydrate) |  | 7.53585 | 4.54226 | 3.11292 | 712.073 | 228.747 | 0.46798 | ECEFIC | 10.1002/anie.200503657 | https://doi.org/10.1002/anie.200503657
ECEJIH | 795430 | catena-[bis(μ2-Chloro)-(2-(pyrazin-2-yl)-1H-benzimidazole)-cadmium] |  | 2.14346 | 1.18261 | 2.00775 | 0 | 0 | 0.32014 | ECEJIH | 10.1016/j.ica.2011.07.011 | https://doi.org/10.1016/j.ica.2011.07.011
ECEKII | 773066 | catena-[bis(μ2-3-Methylbenzoato-O,O,O')-(μ2-3-methylbenzoato-O,O')-dimethylformamide-cerium] |  | 2.71835 | 1.41745 | 1.5014 | 0 | 0 | 0.37796 | ECEKII | Not found | https://doi.org/Not found
ECEMOP | 262867 | catena-((μ2-1,1'-bis(2-pyrazinyl)ferrocenium)-tetrakis(μ2-benzoato)-di-copper(ii)) |  | 3.00648 | 1.35372 | 1.51606 | 0 | 0 | 0.36954 | ECEMOP | 10.1039/b511286a | https://doi.org/10.1039/b511286a
ECENAC | 262869 | catena-(tetrakis(μ2-Acetato-O,O')-(μ2-1,1'-bis(2-pyrazinyl)ferrocene)-di-copper(ii) bis(μ2-acetato-O,O')-aqua-di-copper(ii) acetonitrile solvate) |  | 6.32174 | 3.77557 | 1.196 | 749.163 | 626.389 | 0.5387 | ECENAC | 10.1039/b511286a | https://doi.org/10.1039/b511286a
ECENIJ | 167193 | catena-(bis(μ3-mer-Pyridine-2,6-dicarboxylato)-bis(μ2-aqua)-penta-aqua-cobalt(ii)-di-potassium) |  | 2.16535 | 0.77582 | 1.72793 | 0 | 0 | 0.20266 | ECENIJ | 10.1023/A:1011381504797 | https://doi.org/10.1023/A:1011381504797
ECENIJ03 | 207078 | catena-(bis(μ3-pyridine-2,6-dicarboxylato)-bis(μ2-aqua)-pentaaqua-cobalt-di-potassium) |  | 2.18032 | 0.77812 | 1.72599 | 0 | 0 | 0.20194 | ECENIJ03 | Not found | https://doi.org/Not found
ECENOP | 167194 | catena-(bis(μ3-mer-Pyridine-2,6-dicarboxylato)-bis(μ2-aqua)-penta-aqua-nickel(ii)-di-potassium) |  | 2.20155 | 0.80967 | 1.73167 | 0 | 0 | 0.20798 | ECENOP | 10.1023/A:1011381504797 | https://doi.org/10.1023/A:1011381504797
ECEPEH | 167197 | catena-(bis(bis(Pyridine-2,6-dicarboxylato-N,O,O')-cobalt(ii)) hexa-aqua-cobalt bis(bis(μ2-pyridine-2,6-dicarboxylato-N,O,O',O'')-cobalt(ii)-tri-aqua-sodium) hexakis(μ2-aqua)-dodeca-aqua-tetra-sodium tetrahydrate) |  | 2.7783 | 1.47782 | 1.7132 | 0 | 0 | 0.26504 | ECEPEH | 10.1023/A:1011381504797 | https://doi.org/10.1023/A:1011381504797
ECESEM | 859264 | catena-(bis(μ2-pyridin-3-yl diphenylphosphinite)-silver tetrafluoroborate acetonitrile solvate) |  | 4.29449 | 3.00245 | 1.28165 | 0 | 0 | 0.44244 | ECESEM | 10.1007/s10870-012-0368-8 | https://doi.org/10.1007/s10870-012-0368-8
ECEVAL | 852687 | catena-(tetrakis(μ2-cyanido)-hexacyanido-bis(1H-imidazole)-bis(2,2'-(6,13-dimethyl-1,3,5,8,10,12-hexaazacyclotetradecane-3,10-diyl)diethanol)-di-copper(ii)-di-iron(iii) pentahydrate) |  | 4.58581 | 2.16729 | 1.26176 | 0 | 0 | 0.4418 | ECEVAL | Not found | https://doi.org/Not found
ECEVIS | 600268 | catena-(bis(μ3-Iodo)-(μ2-5,8-di-azahexacyclo(10.6.6.02,11.04,9.013,18.019,24)tetracosa-2(11),3,5,7,9,13,15,17,19,21,23-undecaene)-di-copper(i) acetonitrile clathrate) | catena-((μ3-Iodo)-(μ2-2,3-pyrazino(b)triptycene)-di-copper(i) acetonitrile clathrate) | 4.33815 | 3.75223 | 1.92929 | 238.145 | 123.436 | 0.43966 | ECEVIS | 10.1021/ic052123w | https://doi.org/10.1021/ic052123w
ECEYIV | 251451 | catena-(bis(μ4-5-Hydroxyisophthalato)-bis(μ3-hydroxo)-(μ2-1,2-bis(imidazolyl)ethane)-tri-cobalt(ii)) |  | 2.36516 | 1.54737 | 1.90458 | 0 | 0 | 0.28286 | ECEYIV | 10.1021/ic050999x | https://doi.org/10.1021/ic050999x
ECEYOB | 251452 | catena-(bis(μ3-5-Hydroxyisophthalato)-bis(μ3-hydroxo)-(μ2-1,2-bis(imidazolyl)ethane)-tri-copper(ii)) |  | 2.467 | 1.4715 | 1.93214 | 0 | 0 | 0.31138 | ECEYOB | 10.1021/ic050999x | https://doi.org/10.1021/ic050999x
ECEYUH | 251822 | catena-(bis(μ4-cis-1,4-Cyclohexanedicarboxylato)-bis(μ3-hydroxo)-tetra-aqua-tri-nickel(ii) dihydrate) |  | 2.63283 | 1.31985 | 1.78268 | 0 | 0 | 0.34776 | ECEYUH | 10.1021/ic051633n | https://doi.org/10.1021/ic051633n
ECEZAO | 251823 | catena-(bis(μ4-trans-1,4-Cyclohexanedicarboxylato)-bis(μ3-hydroxo)-tetra-aqua-tri-nickel(ii) tetrahydrate) |  | 3.73015 | 2.70882 | 1.59352 | 0 | 0 | 0.42856 | ECEZAO | 10.1021/ic051633n | https://doi.org/10.1021/ic051633n
ECEZAO01 | 213728 | catena-(bis(μ4-1,4-cyclohexanedicarboxylato-O,O',O'',O''')-bis(μ3-hydroxo)-tetra-aqua-tri-nickel(ii) tetrahydrate) |  | 3.45427 | 2.67554 | 1.60054 | 0 | 0 | 0.427 | ECEZAO01 | 10.1021/cg050363g | https://doi.org/10.1021/cg050363g
ECEZES | 251824 | catena-((μ2-trans-1,4-Cyclohexanedicarboxylato)-tetra-aqua-nickel(ii)) |  | 1.89826 | 0.92908 | 1.8027 | 0 | 0 | 0.26842 | ECEZES | 10.1021/ic051633n | https://doi.org/10.1021/ic051633n
ECEZES01 | 269973 | catena-((μ2-1,4-cyclohexanedicarboxylato-O,O')-tetra-aqua-nickel(ii)) |  | 1.93562 | 0.97163 | 1.78103 | 0 | 0 | 0.2792 | ECEZES01 | 10.1021/cg050363g | https://doi.org/10.1021/cg050363g
ECIDAX | 892890 | catena-[bis(μ3-Benzene-1,2,3-tricarboxylato)-tris(μ2-1,1'-(biphenyl-4,4'-diylbis(methylene))bis(1H-imidazole))-tri-cobalt(ii) heptahydrate] |  | 5.86962 | 2.88488 | 1.32016 | 0 | 0 | 0.40544 | ECIDAX | 10.1039/c2cc36270h | https://doi.org/10.1039/c2cc36270h
ECIDID | 172921 | catena-((μ2-o-Phthalato)-bis(2-methylimidazole)-cobalt(ii)) |  | 2.54373 | 1.47302 | 1.5046 | 0 | 0 | 0.34652 | ECIDID | Not found | https://doi.org/Not found
ECINEK | 600694 | catena-(rac-tetrakis((3-Hydrox-3-methylpent-1-ynl)-(1,3,5-triaza-7-phospha-adamantane-P)-gold(i)) dichloromethane solvate trihydrate) |  | 4.7836 | 3.25332 | 1.77259 | 0 | 0 | 0.4516 | ECINEK | 10.1021/om050852d | https://doi.org/10.1021/om050852d
ECITIT | 148814 | catena-[bis((μ3-Hexamethylenetetramine)-(4-nitrobenzoato-O)-silver(i)) pentahydrate clathrate] |  | 4.46547 | 3.88765 | 1.64835 | 309.708 | 187.89 | 0.39266 | ECITIT | 10.1021/ic001237z | https://doi.org/10.1021/ic001237z
ECITUF | 148816 | catena-[(μ3-Hexamethylenetetramine)-(3,5-dinitrobenzoato-O)-silver(i)] |  | 2.13211 | 1.5226 | 1.93895 | 0 | 0 | 0.29536 | ECITUF | 10.1021/ic001237z | https://doi.org/10.1021/ic001237z
ECIVAN | 167696 | catena-[(μ3-Hexamethylenetetramine)-(1-hydroxy-2-naphthoate)-silver(i) ethanol clathrate] |  | 4.45146 | 2.87147 | 1.42574 | 0 | 0 | 0.45144 | ECIVAN | 10.1021/ic001237z | https://doi.org/10.1021/ic001237z
ECIVER | 148817 | catena-[(μ3-Hexamethylenetetramine)-(3-hydroxy-2-naphthoate)-silver(i) ethanol clathrate] |  | 4.60485 | 2.85346 | 1.42519 | 0 | 0 | 0.45092 | ECIVER | 10.1021/ic001237z | https://doi.org/10.1021/ic001237z
ECIVIV | 148818 | catena-[(μ3-Hexamethylenetetramine)-(2-naphthoxyacetate)-silver(i) ethanol monohydrate clathrate] |  | 4.59562 | 3.21495 | 1.32022 | 0 | 0 | 0.47786 | ECIVIV | 10.1021/ic001237z | https://doi.org/10.1021/ic001237z
ECIVOB | 148819 | catena-[bis(μ3-Hexamethylenetetramine)-(μ2-fumarato-O,O')-di-silver(i) tetrahydrate clathrate] |  | 3.3978 | 1.62634 | 1.75704 | 0 | 0 | 0.40556 | ECIVOB | 10.1021/ic001237z | https://doi.org/10.1021/ic001237z
ECIVOB01 | 194381 | catena-[bis(μ3-Hexamethylenetetramine)-(μ2-fumarato-O,O')-di-silver(i) tetrahydrate clathrate] |  | 3.47267 | 1.61469 | 1.76206 | 0 | 0 | 0.40694 | ECIVOB01 | Not found | https://doi.org/Not found
ECIWAO | 174367 | catena-[bis(μ2-4-Pyridylacrylate-N,O)-zinc(ii)] |  | 2.68257 | 1.93606 | 1.5414 | 0 | 0 | 0.35692 | ECIWAO | 10.1021/cm010301n | https://doi.org/10.1021/cm010301n
ECIWIW | 174368 | catena-[tris(bis(μ2-4-Pyridylacrylato-N,O,O')-cadmium) bis(bis(4-pyridylacrylato-N,O,O')-bis(4-pyridylacrylato-N,O)-di-cadmium) heptahydrate] |  | 15.65486 | 13.53061 | 0.447829 | 1441.43 | 3218.71 | 0.8187 | ECIWIW | 10.1021/cm010301n | https://doi.org/10.1021/cm010301n
ECIWOC | 174369 | catena-[(μ2-Hydroxo)-tris(μ2-4-pyridylbenzoato-N,O)-di-zinc(ii) ethanol solvate] |  | 5.06836 | 4.77082 | 1.40153 | 388.207 | 276.987 | 0.41082 | ECIWOC | 10.1021/cm010301n | https://doi.org/10.1021/cm010301n
ECIZEV | 174381 | catena-[bis(μ4-Malonato)-tetrakis(N,N'-di-p-anisylformamidinato)-bis(μ2-2,2',3,3',5,5',6,6'-octafluoro-4,4'-biphenyldicarbonitrile)-tetra-rhodium dichloromethane solvate] |  | 7.93814 | 4.05888 | 1.23867 | 956.836 | 772.469 | 0.52052 | ECIZEV | 10.1021/ic010537t | https://doi.org/10.1021/ic010537t
ECOBOP | 891474 | catena-(octakis(μ2-Oxalato)-tetrakis(1,10-phenanthroline)-di-calcium-tetra-chromium sesquihydrate) |  | 3.37194 | 1.59772 | 1.65231 | 0 | 0 | 0.34548 | ECOBOP | 10.1039/c2dt32249h | https://doi.org/10.1039/c2dt32249h
ECODEG | 277469 | catena-(bis(μ2-4-Pyridinecarboxylato-N,O,O')-aqua-cadmium(ii) glyoxal solvate) |  | 5.33632 | 2.24494 | 1.40892 | 0 | 0 | 0.50696 | ECODEG | 10.1016/j.jssc.2005.12.012 | https://doi.org/10.1016/j.jssc.2005.12.012
ECODIK | 283720 | catena-(tetrakis(μ3-4-Pyridinecarboxylato-N,O,O')-bis(μ3-oxo)-bis(ethanol)-tetra-copper(ii) ethanol formaldehyde methylenehydrazone solvate) |  | 4.7901 | 3.93176 | 1.3394 | 692.461 | 516.992 | 0.51754 | ECODIK | 10.1016/j.jssc.2005.12.012 | https://doi.org/10.1016/j.jssc.2005.12.012
ECODUW | 258471 | catena-(bis(μ4-1-Aminoethylidenediphosphonito)-(μ2-4,4'-bipyridine)-bis(μ2-aqua)-diaqua-tetra-copper) |  | 2.75945 | 1.92699 | 2.18141 | 0 | 0 | 0.31392 | ECODUW | 10.1016/j.jssc.2005.11.035 | https://doi.org/10.1016/j.jssc.2005.11.035
ECOFAF | 756460 | catena-(hexakis(μ2-(4-(9H-Carbazol-9-yl)butoxy)benzoato)-di-terbium) |  | 2.32685 | 1.55174 | 1.43525 | 0 | 0 | 0.35814 | ECOFAF | 10.1039/c2dt31827j | https://doi.org/10.1039/c2dt31827j
ECOFEJ | 899822 | catena-((μ3-5,15-Dimesityl-10,20-bis(pyridin-4-ylethynyl)porphyrinato)-zinc dichloromethane solvate) |  | 4.79345 | 1.75475 | 1.16546 | 0 | 0 | 0.43886 | ECOFEJ | 10.1039/c2dt32051g | https://doi.org/10.1039/c2dt32051g
ECOFIN | 899823 | catena-((μ3-5,15-Dimesityl-10,20-bis(pyridin-4-ylethynyl)porphyrinato)-zinc) |  | 2.70713 | 1.98011 | 1.29223 | 0 | 0 | 0.3808 | ECOFIN | 10.1039/c2dt32051g | https://doi.org/10.1039/c2dt32051g
ECOFOT | 899824 | catena-((μ2-5,15-Dimesityl-10-(pyridin-4-yl)-20-(pyridin-4-ylethynyl)porphyrinato)-zinc(ii) chloroform solvate) |  | 4.74037 | 2.70278 | 1.20039 | 0 | 0 | 0.42422 | ECOFOT | 10.1039/c2dt32051g | https://doi.org/10.1039/c2dt32051g
ECOFUZ | 899825 | catena-((μ3-5,15-Dimesityl-10-(pyridin-4-yl)-20-(pyridin-4-ylethynyl)porphyrinato)-zinc) |  | 3.2868 | 1.95052 | 1.27746 | 0 | 0 | 0.38936 | ECOFUZ | 10.1039/c2dt32051g | https://doi.org/10.1039/c2dt32051g
ECOGEI | 174095 | catena-(bis(μ2-2,4-bis(4-Pyridyl)-1,3,5-triazine)-diaqua-zinc(ii) bis(μ2-2,4-bis(4-pyridyl)-1,3,5-triazine)-bis(acetonitrile)-zinc(ii) tetraperchlorate acetonitrile solvate) |  | 7.22664 | 5.12467 | 0.575872 | 2507.71 | 4354.63 | 0.73748 | ECOGEI | 10.1021/ja0116324 | https://doi.org/10.1021/ja0116324
ECOGOS | 165078 | catena-(bis((μ2-η6-2,4,6-Tri-isopropylphenylphosphido)-(tetrahydrofuran)-rubidium)) |  | 2.90337 | 1.37262 | 1.19355 | 0 | 0 | 0.41924 | ECOGOS | 10.1039/b104576h | https://doi.org/10.1039/b104576h
ECOHEJ | 162984 | catena-(bis((μ4-3-Hydroxyiminomethylsalicylato-N,O,O')-(μ3-3-oxyiminomethylsalicylato-N,O,O'))-tetra-aqua-tetra-copper(ii)-manganese(ii) dimethylformamide solvate tetrahydrate) |  | 5.71728 | 3.32838 | 1.56637 | 0 | 0 | 0.45166 | ECOHEJ | 10.1039/b103384k | https://doi.org/10.1039/b103384k
ECOJIP | 170949 | catena-(tetrakis(μ3-Nicotinato-N,O,O')-bis(μ2-azido)-diaqua-tri-manganese(ii)) |  | 2.6041 | 1.10523 | 1.74024 | 0 | 0 | 0.29794 | ECOJIP | 10.1039/b106314f | https://doi.org/10.1039/b106314f
ECOKAJ | 265277 | catena-(diaqua-bis(μ6-1,3,4,6,7,9,9b-hepta-azaphenalene-2,5,8-tris(4-benzoato))-tri-zinc N,N-dimethylformamide solvate pentahydrate) | catena-(diaqua-bis(μ6-s-heptazine-2,5,8-tris(4-benzoato))-tri-zinc N,N-dimethylformamide solvate pentahydrate) | 17.27584 | 15.75268 | 0.333612 | 1243.47 | 3727.31 | 0.8689 | ECOKAJ | 10.1021/ic051900p | https://doi.org/10.1021/ic051900p
ECOKIQ | 169230 | catena-(bis((μ4-1-Hydroxyethylidenediphosphonato)-(μ2-aqua))-(μ2-pyrazine-N,N')-diaqua-tetra-copper) |  | 2.11765 | 1.31424 | 2.4597 | 0 | 0 | 0.27586 | ECOKIQ | 10.1039/b106780j | https://doi.org/10.1039/b106780j
ECOLAL | 852817 | catena-(bis(μ4-5-(Diphenylphosphino)isophthalato)-di-cadmium) |  | 2.30816 | 1.23329 | 1.72766 | 0 | 0 | 0.34716 | ECOLAL | 10.5560/znb.2012-0153 | https://doi.org/10.5560/znb.2012-0153
ECOLEP | 796005 | catena-((μ6-benzene-1,3,5-tris(2H-tetrazolato))-hexa-aqua-di-cobalt) |  | 10.1554 | 9.86806 | 0.505682 | 2256.78 | 4462.84 | 0.81464 | ECOLEP | 10.1021/cg2002223 | https://doi.org/10.1021/cg2002223
ECOLOZ | 796661 | catena-((μ3-4-(1H-tetrazol-5-yl-N1,N4)butanoato)-zinc) |  | 2.20819 | 1.51426 | 1.92664 | 0 | 0 | 0.34614 | ECOLOZ | 10.1016/j.inoche.2010.11.030 | https://doi.org/10.1016/j.inoche.2010.11.030
ECOPUI | 132467 | catena-((μ3-4-aminobenzoato-O,O,O',O')-(4-aminobenzoato-O,O')-diaqua-calcium(ii)) |  | 2.26404 | 1.50959 | 1.44339 | 0 | 0 | 0.34004 | ECOPUI | Not found | https://doi.org/Not found
ECOPUI01 | 779294 | catena-[(μ3-4-Aminobenzoato-O,O,O',O')-(4-aminobenzoato-O,O')-diaqua-calcium(ii)] |  | 2.25034 | 1.40136 | 1.45227 | 0 | 0 | 0.3335 | ECOPUI01 | 10.1021/cg101547r | https://doi.org/10.1021/cg101547r
ECORIX | 159142 | catena-(bis((μ6-cis,cis-Cyclohexane-1,3,5-tricarboxylato)-(μ2-aqua)-(aqua))-tri-nickel pentahydrate) |  | 3.75064 | 1.87031 | 1.65499 | 0 | 0 | 0.40458 | ECORIX | 10.1039/b101531l | https://doi.org/10.1039/b101531l
ECOSAQ | 138304 | catena-((μ2-2,5-Dimethyl-N,N'-dicyanoquinone di-imine-N,N')-(meso-tetrakis(2,4,6-trimethylphenyl)porphyrinato)-manganese(iii) chlorobenzene solvate) |  | 6.26301 | 5.1295 | 0.866041 | 1107.66 | 1278.99 | 0.56536 | ECOSAQ | 10.1039/b100936m | https://doi.org/10.1039/b100936m
ECOSEU | 138305 | catena-((μ2-2,5-Dimethoxy-N,N'-dicyanoquinone di-imine-N,N')-(meso-tetrakis(2,4,6-trimethylphenyl)porphyrinato)-manganese(iii) p-xylene solvate) |  | 6.04744 | 4.4 | 0.910429 | 1054.64 | 1158.4 | 0.54374 | ECOSEU | 10.1039/b100936m | https://doi.org/10.1039/b100936m
ECOSIY | 174096 | catena-(dodecakis(μ3-Hydroxo)-bis(μ3-sulfato)-(μ2-1,4-diazabicyclo(2.2.2)octane)-octa-cobalt(ii) dihydrate clathrate) |  | 3.20136 | 1.56893 | 2.68049 | 0 | 0 | 0.25012 | ECOSIY | 10.1021/ja0109848 | https://doi.org/10.1021/ja0109848
ECOSIZ | 601490 | catena-(bis(μ2-phenylthiolato)-bis(tetrahydrofuran)-bis(bis(trimethylsilyl)amido)-lanthanum-lithium) |  | 2.78772 | 1.39479 | 1.27077 | 0 | 0 | 0.38146 | ECOSIZ | 10.1021/ic052073v | https://doi.org/10.1021/ic052073v
ECOSUL01 | 619924 | catena-(Di-sodium (μ4-oxalato)-bis(μ3-oxalato)-bis(μ2-methylphosphonato)-tri-iron(ii)) |  | 1.76243 | 1.05237 | 2.3058 | 0 | 0 | 0.25488 | ECOSUL01 | 10.1021/ic0603959 | https://doi.org/10.1021/ic0603959
ECOTAS | 601492 | catena-(tetrakis(cesium) tetrakis(μ2-hydrogen phosphato-O,O')-(μ2-oxalato-O,O',O'',O''')-di-iron(iii)) |  | 3.26345 | 2.02271 | 1.87973 | 0 | 0 | 0.42994 | ECOTAS | 10.1021/ic0518475 | https://doi.org/10.1021/ic0518475
ECOTEW | 601493 | catena-(bis(cesium) bis(μ2-hydrogen phosphato-O,O')-bis(μ2-dihydrogen phosphato-O,O') (μ2-oxalato-O,O',O'',O''')-di-iron(iii)) |  | 3.18166 | 1.73903 | 2.09252 | 0 | 0 | 0.36594 | ECOTEW | 10.1021/ic0518475 | https://doi.org/10.1021/ic0518475
ECOTOG | 601495 | catena-(tris(μ3-1,2,4-triazole-N,N',N'')-chloro-di-cobalt(ii)) |  | 2.79526 | 2.4207 | 1.83477 | 0 | 0 | 0.38062 | ECOTOG | 10.1021/ic051992i | https://doi.org/10.1021/ic051992i
ECOWOI | 168662 | catena-(bis(μ2-4,4'-Di(3-methylpyridyl)sulfide)-(μ2-sulfato)-copper(ii) dichloromethane solvate hemihydrate) |  | 3.86753 | 2.90335 | 1.31575 | 0 | 0 | 0.44112 | ECOWOI | 10.1039/b104515f | https://doi.org/10.1039/b104515f
ECOWOJ | 601505 | catena-(bis(μ2-p-toluenesulfonato-O,O')-bis(N,N-dimethylformamide-O)-manganese(ii)) |  | 2.05974 | 1.20899 | 1.51402 | 0 | 0 | 0.32368 | ECOWOJ | 10.1021/ic051044h | https://doi.org/10.1021/ic051044h
ECOWUO | 168663 | catena-(bis(μ2-4,4'-Di(3-methylpyridyl)sulfide)-di-isothiocyanato-copper(ii) chloroform solvate) |  | 5.38976 | 3.52421 | 0.948362 | 0 | 0 | 0.57908 | ECOWUO | 10.1039/b104515f | https://doi.org/10.1039/b104515f
ECOWUQ | 888408 | catena-((μ6-4',4'',4'''-Nitrilotribiphenyl-4-carboxylato)-(imidazol-1,2-diyl)-di-zinc) |  | 13.21617 | 12.52577 | 0.755108 | 1418.35 | 1878.34 | 0.6925 | ECOWUQ | 10.1021/ic3017529 | https://doi.org/10.1021/ic3017529
ECOXAX | 868270 | catena-(bis(μ3-Cyclohexane-1,2-diolato)-oxo- (N,N-dimethylformamide)-chromium-sodium) |  | 1.88526 | 1.13165 | 1.44611 | 0 | 0 | 0.3091 | ECOXAX | 10.1021/ic301900q | https://doi.org/10.1021/ic301900q
ECOYIG | 912409 | catena-((μ5-Oxo)-(μ3-1-((1H-1,2,4-triazol-1-yl)methyl)-3-(3-pyridyl)-5-(2-pyridyl)-1,2,4-triazole)-bis(μ3-oxo)-hexakis(μ2-oxo)-tetraoxo-di-silver-tetra-molybdenum) |  | 2.32791 | 1.16483 | 2.9129 | 0 | 0 | 0.26972 | ECOYIG | 10.1021/ic300134z | https://doi.org/10.1021/ic300134z
ECOYOM | 912410 | catena-(tetrakis(μ2-1-((1H-1,2,4-triazol-1-yl)methyl)-3-(4-pyridyl)-5-(2-pyridyl)-1,2,4-triazole)-bis(μ3-oxo)-tetradecaoxo-octa-molybdenum-tetra-silver pentahydrate) |  | 6.98244 | 4.99062 | 1.18101 | 1121.61 | 949.699 | 0.55602 | ECOYOM | 10.1021/ic300134z | https://doi.org/10.1021/ic300134z
ECOYUS | 912411 | catena-(bis(μ4-1-((1H-1,2,4-triazol-1-yl)methyl)-3,5-bis(3-pyridyl)-1,2,4-triazole)-tris(μ3-oxo)-pentakis(μ2-oxo)-pentaoxo-tri-silver-tetra-molybdenum oxonium (μ5-oxo)-bis(μ3-oxo)-tris(μ2-oxo)-tetra-molybdenum hydrate) |  | 7.46285 | 6.63534 | 1.83824 | 734.042 | 399.317 | 0.47754 | ECOYUS | 10.1021/ic300134z | https://doi.org/10.1021/ic300134z
ECOZAZ | 912412 | catena-((μ5-1-((1H-1,2,4-triazol-1-yl)methyl)-3,5-bis(3-pyridyl)-1,2,4-triazole)-tris((μ3-oxo)-(μ2-oxo))-heptaoxo-di-silver-tetra-molybdenum hydrate) |  | 3.15286 | 1.39554 | 2.65708 | 0 | 0 | 0.32748 | ECOZAZ | 10.1021/ic300134z | https://doi.org/10.1021/ic300134z
ECOZED | 912413 | catena-((μ4-oxo)-bis(μ3-oxo)-(μ2-1-((1H-1,2,4-triazol-1-yl)methyl)-3-(4-pyridyl)-5-(3-pyridyl)-1,2,4-triazole)-tetrakis(μ2-oxo)-hexaoxo-tetra-molybdenum-silver (μ2-1-((1H-1,2,4-triazol-1-yl)methyl)-3-(4-pyridyl)-5-(3-pyridyl)-1,2,4-triazole)-silver hemihydrate) |  | 5.97129 | 4.82047 | 1.69361 | 1221.44 | 721.204 | 0.54058 | ECOZED | 10.1021/ic300134z | https://doi.org/10.1021/ic300134z
ECOZIH | 912414 | catena-((μ5-oxo)-bis(μ3-oxo)-(μ2-1-((1H-1,2,4-triazol-1-yl)methyl)-3-(4-pyridyl)-5-(3-pyridyl)-1,2,4-triazole)-tetrakis(μ2-oxo)-hexaoxo-tetra-molybdenum-silver) |  | 2.48738 | 0.97827 | 2.68783 | 0 | 0 | 0.27556 | ECOZIH | 10.1021/ic300134z | https://doi.org/10.1021/ic300134z
ECUBEL | 873852 | catena-((μ5-3,5-Disulfobenzoato)-(1,10-phenanthroline)-praseodymium) |  | 2.33441 | 0.95532 | 2.10173 | 0 | 0 | 0.26734 | ECUBEL | 10.1021/ic300816r | https://doi.org/10.1021/ic300816r
ECUBIP | 873853 | catena-((μ5-3,5-Disulfobenzoato)-(1,10-phenanthroline)-lanthanum) |  | 2.38125 | 0.97495 | 2.06166 | 0 | 0 | 0.27538 | ECUBIP | 10.1021/ic300816r | https://doi.org/10.1021/ic300816r
ECUBOV | 873854 | catena-((μ5-3,5-Disulfobenzoato)-(1,10-phenanthroline)-neodymium) |  | 2.77143 | 1.42668 | 2.03914 | 0 | 0 | 0.30056 | ECUBOV | 10.1021/ic300816r | https://doi.org/10.1021/ic300816r
ECUBUA | 299080 | catena-((μ9-trans,trans,trans,trans,trans-1,2,3,4,5,6-cyclohexanehexacarboxylato)-hexa-aqua-cobalt(ii)) |  | 2.95539 | 0.89161 | 2.39965 | 0 | 0 | 0.19342 | ECUBUA | 10.1021/cg050388f | https://doi.org/10.1021/cg050388f
ECUCAH | 601818 | catena-((μ9-trans,trans,trans,trans,trans,trans-1,2,3,4,5,6-cyclohexanehexacarboxylato)-hexa-aqua-tri-manganese(ii)) | catena-((μ9-trans,trans,trans,trans,trans-1,2,3,4,5,6-cyclohexanehexacarboxylato)-hexa-aqua-tri-manganese(ii)) | 2.96725 | 0.91575 | 2.23099 | 0 | 0 | 0.21364 | ECUCAH | 10.1021/cg050388f | https://doi.org/10.1021/cg050388f
ECUCAH02 | 961531 | catena-[hexaaqua(μ9-cyclohexane-1,2,3,4,5,6-hexacarboxylato)trimanganese(ii)] |  | 2.95068 | 0.90575 | 2.23869 | 0 | 0 | 0.21148 | ECUCAH02 | 10.1107/S1600536813015626 | https://doi.org/10.1107/S1600536813015626
ECUCEL | 601819 | catena-((μ9-trans,trans,trans,trans,trans-1,2,3,4,5,6-cyclohexanehexacarboxylato)-hexa-aqua-tri-iron(ii)) |  | 2.96562 | 0.93324 | 2.30725 | 0 | 0 | 0.20376 | ECUCEL | 10.1021/cg050388f | https://doi.org/10.1021/cg050388f
ECUCIP | 234680 | catena-((μ6-1,3,5-benzenetriacetato)-aqua-europium(iii) hydrate) |  | 3.43009 | 1.83123 | 1.96901 | 0 | 0 | 0.37326 | ECUCIP | 10.1021/ic050453a | https://doi.org/10.1021/ic050453a
ECUCOV | 234681 | catena-((μ6-1,3,5-benzenetriacetato)-aqua-terbium(iii) hydrate) |  | 3.40332 | 1.79045 | 2.03235 | 0 | 0 | 0.36648 | ECUCOV | 10.1021/ic050453a | https://doi.org/10.1021/ic050453a
ECUCUB | 234682 | catena-((μ5-1,3,5-benzenetriacetato)-aqua-ytterbium(iii) monohydrate) |  | 3.0218 | 2.29542 | 2.16442 | 0 | 0 | 0.35884 | ECUCUB | 10.1021/ic050453a | https://doi.org/10.1021/ic050453a
ECUDEM | 601805 | catena-((μ5-1,3,5-benzenetriacetato)-diaqua-samarium(iii) hydrate) |  | 4.43563 | 2.67081 | 1.63088 | 0 | 0 | 0.45794 | ECUDEM | 10.1021/ic050453a | https://doi.org/10.1021/ic050453a
ECUGIU | 658991 | catena-(bis(μ6-aminotris(methylene-hydrogen phosphonato))-di-barium) |  | 1.89005 | 0.84708 | 2.6433 | 0 | 0 | 0.23268 | ECUGIU | 10.1021/ic301192y | https://doi.org/10.1021/ic301192y
ECULEU | 286230 | catena-(bis(μ2-1,1'-Methylenedi-1H-imidazole-N,N')-bis(isothiocyanato)-copper(ii)) |  | 2.2948 | 1.19351 | 1.61119 | 0 | 0 | 0.30994 | ECULEU | 10.1107/S1600536806004843 | https://doi.org/10.1107/S1600536806004843
ECULIZ | 869842 | catena-(Tetramethylammonium bis(μ2-oxalato)-triaqua-(oxalato)-chromium-manganese monohydrate) |  | 5.33617 | 3.51775 | 1.36531 | 0 | 0 | 0.5283 | ECULIZ | 10.1021/ic3014915 | https://doi.org/10.1021/ic3014915
ECULOF | 869843 | catena-(tetrakis(4-N,N-dimethylaminopyridinium) bis(μ2-oxalato)-aqua-chloro-(oxalato)-chromium-manganese bis(μ2-oxalato)-diaqua-(oxalato)-chromium-manganese chloride ethanol solvate monohydrate) |  | 10.58969 | 8.98933 | 0.445081 | 2632.45 | 5914.55 | 0.84874 | ECULOF | 10.1021/ic3014915 | https://doi.org/10.1021/ic3014915
ECULUK | 285174 | catena-((μ2-((3,5-Dimethyl-1H-pyrazol-1-yl)methylamino)acetato-N,N',O,O')-(3,5-dimethyl-1H-pyrazole-N)-copper(ii) nitrate monohydrate) |  | 4.0327 | 2.06851 | 1.28311 | 0 | 0 | 0.45112 | ECULUK | 10.1107/S1600536806005241 | https://doi.org/10.1107/S1600536806005241
ECULUL | 869844 | catena-(bis(4-N,N-dimethylaminopyridinium) bis(μ2-oxalato)-aqua-chloro-(oxalato)-chromium-cobalt chloride ethanol solvate hemihydrate) |  | 6.68634 | 5.7652 | 0.900623 | 1980.77 | 2199.33 | 0.7063 | ECULUL | 10.1021/ic3014915 | https://doi.org/10.1021/ic3014915
ECUMAS | 869845 | catena-(bis(μ2-oxalato)-diaqua-(oxalato)-(2-(4-N,N-dimethylaminopyridyl)ethoxy)-chromium-manganese monohydrate) |  | 2.66077 | 2.03267 | 1.63276 | 0 | 0 | 0.35428 | ECUMAS | 10.1021/ic3014915 | https://doi.org/10.1021/ic3014915
ECUMEW | 869846 | catena-(tetrakis(4-(2-(4-(Dimethylamino)phenyl)vinyl)-1-(2-hydroxyethyl)pyridinium) tris(μ2-oxalato)-aqua-tris(oxalato)-di-chromium-manganese monohydrate) |  | 8.96847 | 6.94167 | 0.564104 | 2532.14 | 4488.78 | 0.80226 | ECUMEW | 10.1021/ic3014915 | https://doi.org/10.1021/ic3014915
ECUSIG | 860166 | catena-(bis(μ4-2,2'-sulfanediyldiacetato)-dodeca-t-butyl-tetra-tin) |  | 4.3186 | 2.03936 | 1.25763 | 0 | 0 | 0.46266 | ECUSIG | 10.1007/s10904-012-9700-1 | https://doi.org/10.1007/s10904-012-9700-1
ECUSOM | 860167 | catena-((μ4-2,2'-sulfanediyldiacetato)-hexamethyl-di-tin) |  | 2.18713 | 1.19096 | 1.88593 | 0 | 0 | 0.36126 | ECUSOM | 10.1007/s10904-012-9700-1 | https://doi.org/10.1007/s10904-012-9700-1
ECUSUQ | 170399 | catena-((μ2-Bromo)-(μ2-1,2-bis(pyridin-3-yl)acetylene-N,N')-copper) |  | 2.22578 | 1.33823 | 1.85466 | 0 | 0 | 0.3438 | ECUSUQ | 10.1039/b106221m | https://doi.org/10.1039/b106221m
ECUSUS | 860168 | catena-((μ4-3,3'-Sulfanediyldipropanoato)-hexa-n-butyl-di-tin) |  | 3.07427 | 1.73566 | 1.28221 | 0 | 0 | 0.43408 | ECUSUS | 10.1007/s10904-012-9700-1 | https://doi.org/10.1007/s10904-012-9700-1
ECUTAX | 170400 | catena-(bis(μ2-Bromo)-bis(μ2-1,2-bis(pyridin-3-yl)acetylene-N,N')-di-copper) |  | 1.99813 | 0.97045 | 1.93938 | 0 | 0 | 0.31258 | ECUTAX | 10.1039/b106221m | https://doi.org/10.1039/b106221m
ECUTAZ | 860169 | catena-((μ4-3,3'-sulfanediyldipropanoato)-hemamethyl-di-tin) |  | 2.49621 | 1.58461 | 1.71374 | 0 | 0 | 0.40104 | ECUTAZ | 10.1007/s10904-012-9700-1 | https://doi.org/10.1007/s10904-012-9700-1
ECUTEB | 171460 | catena-(bis(μ2-1,3-bis((Imidazol-1-yl)methyl)-5-methylbenzene-N,N')-bis(methanol-O)-cadmium(ii) diperchlorate) |  | 4.21352 | 1.71922 | 1.23056 | 0 | 0 | 0.44566 | ECUTEB | 10.1039/b106750h | https://doi.org/10.1039/b106750h
ECUTON | 864342 | catena-((μ4-5,5'-diazene-1,2-diyldibenzene-1,3-dicarboxylato)-bis(μ2-4,4'-butane-1,4-diylbis(4H-1,2,4-triazole))-di-zinc(ii) tetrahydrate) |  | 3.86672 | 2.51427 | 1.4678 | 0 | 0 | 0.40618 | ECUTON | 10.1007/s10904-012-9699-3 | https://doi.org/10.1007/s10904-012-9699-3
ECUTUT | 837262 | catena-(bis(μ2-3-Nitrophthalato)-bis(μ2-1,1'-(1,2-phenylenebis(methylene))bis(1H-imidazole))-diaqua-di-cadmium(ii)) |  | 2.80488 | 1.15511 | 1.66325 | 0 | 0 | 0.34364 | ECUTUT | 10.1007/s10904-012-9698-4 | https://doi.org/10.1007/s10904-012-9698-4
ECUVAB | 840234 | catena-(bis(μ2-3-Nitrophthalato)-bis(μ2-1,1'-(1,4-phenylenebis(methylene))bis(1H-imidazole))-di-zinc(ii)) |  | 1.97828 | 1.1091 | 1.64882 | 0 | 0 | 0.31024 | ECUVAB | 10.1007/s10904-012-9698-4 | https://doi.org/10.1007/s10904-012-9698-4
ECUVEF | 868748 | catena-((μ4-5-(Benzyloxy)isophthalato)-aqua-di-zinc(ii)) |  | 2.89498 | 1.29195 | 1.6687 | 0 | 0 | 0.33862 | ECUVEF | 10.1007/s10904-012-9690-z | https://doi.org/10.1007/s10904-012-9690-z
ECUVIJ | 830643 | catena-(bis(μ2-2,4-dicarboxycyclobutane-1,3-dicarboxylate)-bis(6,15-dimethyldocosahydrodibenzo[b,i][1,4,8,11]tetraazacyclotetradecine)-di-nickel hexahydrate) |  | 3.58291 | 1.92451 | 1.32579 | 0 | 0 | 0.39052 | ECUVIJ | 10.1007/s10904-012-9693-9 | https://doi.org/10.1007/s10904-012-9693-9
ECUVUV | 784325 | catena-((μ2-2,5-dicarboxybenzene-1,4-dicarboxylato)-bis(pyridine-3-carboxamide)-diaqua-copper(ii) tetrahydrate) |  | 3.89489 | 2.18165 | 1.39223 | 0 | 0 | 0.41938 | ECUVUV | 10.1007/s10904-012-9686-8 | https://doi.org/10.1007/s10904-012-9686-8
ECUWAC | 806601 | catena-((μ2-2,5-dicarboxybenzene-1,4-dicarboxylato)-bis(pyridine-3-carboxamide)-nickel(ii) tetrahydrate) |  | 3.40046 | 1.87666 | 1.49153 | 0 | 0 | 0.3787 | ECUWAC | 10.1007/s10904-012-9686-8 | https://doi.org/10.1007/s10904-012-9686-8
ECUWEG | 806602 | catena-[(μ2-2,5-dicarboxybenzene-1,4-dicarboxylato)-bis(pyridine-3-carboxamide)-cobalt(ii) tetrahydrate] |  | 3.39375 | 1.88921 | 1.48351 | 0 | 0 | 0.37874 | ECUWEG | 10.1007/s10904-012-9686-8 | https://doi.org/10.1007/s10904-012-9686-8
ECUWIK | 867652 | catena-(bis(μ3-2,2'-cyclopentane-1,1-diyldiacetato)-bis(μ2-[1-(carboxymethyl)cyclopentyl]acetato)-diaqua-di-samarium(iii)) |  | 2.80932 | 1.65578 | 1.71069 | 0 | 0 | 0.36186 | ECUWIK | 10.1007/s10904-012-9688-6 | https://doi.org/10.1007/s10904-012-9688-6
ECUWOQ | 867653 | catena-((μ4-2,2'-cyclohexane-1,1-diyldiacetato)-bis(μ3-2,2'-cyclohexane-1,1-diyldiacetato)-aqua-di-neodymium(iii)) |  | 2.87017 | 1.60305 | 1.80933 | 0 | 0 | 0.34452 | ECUWOQ | 10.1007/s10904-012-9688-6 | https://doi.org/10.1007/s10904-012-9688-6
ECUWUW | 868374 | catena-(bis(μ2-2,2'-(1,4-Phenylenebis(oxy))diacetato)-bis(μ2-4,4'-propane-1,3-diyldipyridine)-di-zinc(ii)) |  | 2.38176 | 1.16132 | 1.52403 | 0 | 0 | 0.33536 | ECUWUW | 10.1007/s10904-012-9684-x | https://doi.org/10.1007/s10904-012-9684-x
ECUXAD | 868375 | catena-(bis(μ2-4,4'-propane-1,3-diyldipyridine)-(μ2-2,2'-(1,4-phenylenebis(oxy))diacetato)-cadmium(ii) dihydrate) |  | 2.71568 | 1.50162 | 1.42898 | 0 | 0 | 0.36636 | ECUXAD | 10.1007/s10904-012-9684-x | https://doi.org/10.1007/s10904-012-9684-x
ECUXEG | 237613 | catena-((μ2-N-salicylidene-L-methioninato)-(1-methylimidazole)-copper(ii)) |  | 2.17563 | 1.54822 | 1.4906 | 0 | 0 | 0.3608 | ECUXEG | Not found | https://doi.org/Not found
ECUXOR | 757105 | catena-((μ3-6-methyl-1,2,3-oxathiazin-4-olato 2,2-dioxide)-(μ2-6-methyl-1,2,3-oxathiazin-4-olato 2,2-dioxide)-(μ2-aqua)-calcium) |  | 2.19752 | 1.18781 | 1.79506 | 0 | 0 | 0.30344 | ECUXOR | 10.1007/s10904-012-9679-7 | https://doi.org/10.1007/s10904-012-9679-7
ECUYAE | 860749 | catena-(bis(μ3-5-Hydroxyisophthalato)-(μ2-1,1'-butane-1,4-diylbis(2-methyl-1H-imidazole))-di-zinc(ii)) |  | 2.52539 | 1.28781 | 1.60549 | 0 | 0 | 0.35994 | ECUYAE | 10.1007/s10904-012-9680-1 | https://doi.org/10.1007/s10904-012-9680-1
ECUYEI | 821226 | catena-(bis(μ2-4-oxo-4-([3-(trifluoromethyl)phenyl]amino)but-2-enoato)-hexaphenyl-di-tin) |  | 2.79212 | 1.45867 | 1.56352 | 0 | 0 | 0.34748 | ECUYEI | 10.1007/s10904-012-9671-2 | https://doi.org/10.1007/s10904-012-9671-2
ECUYUY | 805630 | catena-((μ2-N,N'-bis(2-[(2-hydroxyethyl)amino]ethyl)ethanediimidato)-(μ2-terephthalato)-di-copper monohydrate) |  | 3.06055 | 1.21107 | 1.65952 | 0 | 0 | 0.36092 | ECUYUY | 10.1007/s10904-012-9672-1 | https://doi.org/10.1007/s10904-012-9672-1
ECUZEJ | 851971 | catena-((μ2-2,2'-(1,3-phenylenebis(oxy))diacetato)-(μ2-4,4'-propane-1,3-diyldipyridine)-zinc hydrate) |  | 8.08304 | 6.98235 | 0.662912 | 2099.16 | 3166.58 | 0.70854 | ECUZEJ | 10.1007/s10904-012-9657-0 | https://doi.org/10.1007/s10904-012-9657-0
ECUZIN | 856592 | catena-((μ8-2,2'-Sulfanediyldiacetato)-di-silver) |  | 1.26173 | 0.6935 | 3.63209 | 0 | 0 | 0.19094 | ECUZIN | 10.1007/s10904-012-9664-1 | https://doi.org/10.1007/s10904-012-9664-1
ECUZIN01 | 958904 | catena-[(μ8-2,2'-Sulfanediyldiacetato)-di-silver(i)] |  | 1.28721 | 0.73315 | 3.56485 | 0 | 0 | 0.2003 | ECUZIN01 | 10.1107/S0108270113017319 | https://doi.org/10.1107/S0108270113017319
ECUZOT | 807076 | catena-((μ3-N,N',N''-tris(pyridin-3-ylmethyl)benzene-1,3,5-tricarboxamide)-dinitrato-lead methanol solvate) |  | 3.27061 | 1.80954 | 1.81798 | 0 | 0 | 0.33256 | ECUZOT | 10.1007/s10904-012-9658-z | https://doi.org/10.1007/s10904-012-9658-z
EDABAO | 830645 | catena-((μ2-Pyridine-2-carboxylato)-(μ2-iodo)-cadmium(ii)) |  | 2.12877 | 1.14486 | 2.92602 | 0 | 0 | 0.31762 | EDABAO | 10.1007/s10904-012-9650-7 | https://doi.org/10.1007/s10904-012-9650-7
EDABIW | 843087 | catena-((μ4-adipato)-tetrakis(μ3-oxo)-hexakis(μ2-nicotinato)-diaqua-tetra-samarium(iii)) |  | 2.51745 | 1.21037 | 2.19946 | 0 | 0 | 0.2992 | EDABIW | 10.1007/s10904-011-9641-0 | https://doi.org/10.1007/s10904-011-9641-0
EDABOC | 843088 | catena-(bis(μ4-adipato)-bis(μ3-nicotinato)-di-praseodymium(iii) tetrahydrate) |  | 5.13779 | 3.12592 | 1.69765 | 0 | 0 | 0.4264 | EDABOC | 10.1007/s10904-011-9641-0 | https://doi.org/10.1007/s10904-011-9641-0
EDACAP | 807066 | catena-(bis(μ2-cyano)-quinazoline-hexamethyl-copper-tin) |  | 2.26273 | 1.03664 | 1.90579 | 0 | 0 | 0.3083 | EDACAP | 10.1007/s10904-011-9635-y | https://doi.org/10.1007/s10904-011-9635-y
EDACET | 740887 | catena-((μ3-pyridine-2,6-dicarboxylato)-bis(μ2-6-carboxypyridine-2-carboxylato)-bis(pyridine-2,6-dicarboxylic acid)-pentahydroxo-triaqua-tri-samarium(iii) diethylamine solvate tetrahydrate) |  | 3.91342 | 1.61343 | 1.91641 | 0 | 0 | 0.36644 | EDACET | 10.1007/s10904-011-9633-0 | https://doi.org/10.1007/s10904-011-9633-0
EDACOD | 740889 | catena-((μ2-6-carboxypyridine-2-carboxylate)-(pyridine-2,6-dicarboxylato)-diaqua-terbium(iii) tetrahydrate) |  | 3.46538 | 1.50147 | 1.79012 | 0 | 0 | 0.40696 | EDACOD | 10.1007/s10904-011-9633-0 | https://doi.org/10.1007/s10904-011-9633-0
EDADAP | 285624 | catena-(Potassium dihydrogen (μ12-borato)-tetrakis(μ2-L-prolyl)-hexacosakis(μ2-oxo)-decaoxo-aqua-tri-copper(ii)-dodeca-tungsten pentahydrate) |  | 7.5537 | 4.4295 | 3.13439 | 700.941 | 223.629 | 0.46888 | EDADAP | 10.1002/anie.200503657 | https://doi.org/10.1002/anie.200503657
EDADAQ | 839301 | catena-((μ5-biphenyl-3,4'-dicarboxylato)-(μ3-biphenyl-3,4'-dicarboxylato)-(μ2-1,1'-(biphenyl-4,4'-diyldimethanediyl)bis(2-methyl-1H-imidazole))-di-manganese) |  | 2.59802 | 1.32019 | 1.48624 | 0 | 0 | 0.32594 | EDADAQ | 10.1007/s10904-011-9626-z | https://doi.org/10.1007/s10904-011-9626-z
EDADET | 276071 | catena-((μ5-Pyridine-2,4,6-tricarboxylato)-diaqua-praseodymium(iii) sesquihydrate clathrate) |  | 3.55658 | 0.88247 | 2.3611 | 0 | 0 | 0.28456 | EDADET | 10.1021/ic051707v | https://doi.org/10.1021/ic051707v
EDADEU | 839302 | catena-(bis(μ2-biphenyl-3,4'-dicarboxylato)-tris(μ2-1,1'-(biphenyl-4,4'-diylbis(methylene))bis(1H-imidazole))-di-nickel(ii)) |  | 2.48822 | 1.29224 | 1.42429 | 0 | 0 | 0.33312 | EDADEU | 10.1007/s10904-011-9626-z | https://doi.org/10.1007/s10904-011-9626-z
EDAFUM | 632703 | catena-(dodecakis(μ3-formato)-hexa-cobalt(ii) acetone solvate) |  | 4.93466 | 3.72804 | 1.77302 | 485.069 | 273.584 | 0.45792 | EDAFUM | 10.5012/bkcs.2008.29.12.2383 | https://doi.org/10.5012/bkcs.2008.29.12.2383
EDAGAT | 632704 | catena-(dodecakis(μ3-formato)-hexa-cobalt(ii) acetonitrile solvate) |  | 4.67101 | 3.62858 | 1.84563 | 0 | 0 | 0.4388 | EDAGAT | 10.5012/bkcs.2008.29.12.2383 | https://doi.org/10.5012/bkcs.2008.29.12.2383
EDAGEX | 632705 | catena-(dodecakis(μ3-formato)-hexa-cobalt(ii) tetrahydrofuran solvate) |  | 4.90335 | 3.69909 | 1.79444 | 0 | 0 | 0.45488 | EDAGEX | 10.5012/bkcs.2008.29.12.2383 | https://doi.org/10.5012/bkcs.2008.29.12.2383
EDAHEX | 282132 | catena-(tetrakis(μ2-1,4-bis(4-Pyridylmethyl)-2,3,5,6-tetrafluorobenzene-N,N')-tetrakis(nitrato-O)-di-cadmium(ii) bis(t-butylbenzene) clathrate ethanol solvate monohydrate) |  | 5.78049 | 3.23873 | 1.26831 | 0 | 0 | 0.49164 | EDAHEX | 10.1002/chem.200501067 | https://doi.org/10.1002/chem.200501067
EDAHIB | 282164 | catena-(tetrakis(μ2-2,6-bis(4-Pyridylmethyl)-1,3,4,5,7,8-hexafluoronaphthalene-N,N')-tetrakis(nitrato-O,O')-di-cadmium(ii) tetrakis(p-xylene) clathrate) |  | 4.95126 | 3.81639 | 1.25813 | 810.908 | 644.535 | 0.50404 | EDAHIB | 10.1002/chem.200501067 | https://doi.org/10.1002/chem.200501067
EDAJEZ | 623290 | catena-(bis(μ2-5-(4-pyridyl)-1,3,4-oxadiazol-3-ide-2-thione-N,N')-diaqua-cobalt(ii) dimethylformamide solvate monohydrate) |  | 4.45973 | 3.80717 | 1.20241 | 622.04 | 517.328 | 0.51692 | EDAJEZ | 10.1016/j.ica.2006.11.020 | https://doi.org/10.1016/j.ica.2006.11.020
EDAJOJ | 623293 | catena-(bis(μ2-5-(4-pyridyl)-1,3,4-oxadiazol-3-ide-2-thione-N,N')-diaqua-nickel(ii) dihydrate) |  | 4.46312 | 3.84185 | 1.21458 | 668.391 | 550.308 | 0.50572 | EDAJOJ | 10.1016/j.ica.2006.11.020 | https://doi.org/10.1016/j.ica.2006.11.020
EDAJUP | 616074 | catena-[tris(μ5-Pyridine-3,5-dicarboxylato-O,O',O'',O''',N)-(μ3-hydroxo)-di-cobalt(ii)-cobalt(iii) monohydrate] |  | 3.1906 | 0.88646 | 2.29771 | 0 | 0 | 0.2555 | EDAJUP | 10.1021/cg070038o | https://doi.org/10.1021/cg070038o
EDAJUP01 | 616075 | catena-[tris(μ5-Pyridine-3,5-dicarboxylato-O,O',O'',O''',N)-(μ3-hydroxo)-di-cobalt(ii)-cobalt(iii) monohydrate] |  | 3.16389 | 0.84792 | 2.33458 | 0 | 0 | 0.247 | EDAJUP01 | 10.1021/cg070038o | https://doi.org/10.1021/cg070038o
EDAKIE | 654828 | catena-(rac-(μ6-Hydrogen malato)-aqua-potassium(i)) |  | 1.99186 | 1.20373 | 1.75892 | 0 | 0 | 0.15124 | EDAKIE | 10.1107/S1600536807030619 | https://doi.org/10.1107/S1600536807030619
EDAKOL | 749932 | catena-((μ4-5-Aminoisophthalato)-lead(ii)) |  | 2.01322 | 0.77585 | 3.16715 | 0 | 0 | 0.21998 | EDAKOL | 10.1007/BF03246094 | https://doi.org/10.1007/BF03246094
EDAMOM | 636603 | catena-((μ4-Benzoylmethyltris(perfluoroethyl)borato)-potassium) |  | 2.13267 | 1.18652 | 1.86863 | 0 | 0 | 0.25584 | EDAMOM | 10.1002/zaac.200700039 | https://doi.org/10.1002/zaac.200700039
EDAPAC | 758981 | catena-((μ2-cyano)-(1-[2-(methoxycarbonyl)phenyl]-3-(pyridin-2-yl)triaz-2-en-1-ide)-copper(ii)) |  | 2.53541 | 1.28227 | 1.54355 | 0 | 0 | 0.36292 | EDAPAC | 10.1080/15533174.2012.680147 | https://doi.org/10.1080/15533174.2012.680147
EDAPIK | 886221 | catena-(bis(μ4-3-(3-(Pyridin-3-yloxy)-2,2-bis((pyridin-3-yloxy)methyl)propoxy)pyridine)-tetrachloro-di-copper(ii)) |  | 7.86486 | 7.3354 | 0.74272 | 1443.14 | 1943.05 | 0.68148 | EDAPIK | 10.1021/ja306401j | https://doi.org/10.1021/ja306401j
EDAREG | 175346 | catena-((μ3-Benzoato-O,O,O',O')-(benzoato-O,O')-(N,N'-dimethylformamide-O)-aqua-calcium(ii)) |  | 2.21853 | 1.13631 | 1.42161 | 0 | 0 | 0.31292 | EDAREG | 10.1107/S1600536801014660 | https://doi.org/10.1107/S1600536801014660
EDASEI | 617325 | catena-((μ2-2,5-Dimethylpyrazine)-bis(1,1,1,5,5,5-hexafluoropentane-2,4-dionato)-copper(ii)) |  | 1.94839 | 1.28326 | 1.84487 | 0 | 0 | 0.33834 | EDASEI | 10.1016/j.poly.2006.09.089 | https://doi.org/10.1016/j.poly.2006.09.089
EDASIM | 617326 | catena-((μ2-2,6-Dimethylpyrazine)-bis(1,1,1,5,5,5-hexafluoropentane-2,4-dionato)-copper(ii)) |  | 1.89849 | 1.18524 | 1.9142 | 0 | 0 | 0.3128 | EDASIM | 10.1016/j.poly.2006.09.089 | https://doi.org/10.1016/j.poly.2006.09.089
EDASOS | 617327 | catena-(tetrakis(μ2-2-Propylpyrazine)-octakis(1,1,1,5,5,5-hexafluoropentane-2,4-dionato)-tetra-copper(ii)) |  | 2.46219 | 1.14638 | 1.81824 | 0 | 0 | 0.3401 | EDASOS | 10.1016/j.poly.2006.09.089 | https://doi.org/10.1016/j.poly.2006.09.089
EDATEJ | 617330 | catena-((μ2-4,6-Dimethylpyrimidine)-bis(1,1,1,5,5,5-hexafluoropentane-2,4-dionato)-copper(ii)) |  | 2.14797 | 1.25262 | 1.83204 | 0 | 0 | 0.34708 | EDATEJ | 10.1016/j.poly.2006.09.089 | https://doi.org/10.1016/j.poly.2006.09.089
EDATOT | 618990 | catena-(bis(2,6-bis(Pyrazol-3-yl)pyridine)-iron hexakis(μ2-oxalato)-di-chromium(iii)-di-manganese(ii) 2,6-bis(pyrazol-3-yl)pyridine methanol solvate) |  | 9.62468 | 7.97439 | 0.668028 | 2264.85 | 3390.35 | 0.7891 | EDATOT | 10.1016/j.poly.2006.09.064 | https://doi.org/10.1016/j.poly.2006.09.064
EDAVOV | 650236 | catena-(bis(μ3-N-((2-oxyphenyl)methylidene)glycinato)-di-copper(ii) methanol solvate) |  | 5.43148 | 4.92969 | 1.632 | 353.58 | 216.655 | 0.40284 | EDAVOV | 10.1016/j.ica.2007.02.019 | https://doi.org/10.1016/j.ica.2007.02.019
EDAZEQ | 874487 | catena-((μ3-5-Nitroisophthalato)-(μ2-4,4'-bipyridine)-manganese(ii)) |  | 4.22195 | 2.40016 | 1.41098 | 0 | 0 | 0.40346 | EDAZEQ | 10.1021/ja303588m | https://doi.org/10.1021/ja303588m
EDAZUF | 616683 | catena-(bis(μ2-Oxalato-O,O',O'',O''')-(μ2-oxalato-O,O',O'')-(2,2'-bipyridine-N,N')-(18-crown-6)-chromium-manganese-potassium) |  | 2.50856 | 1.52418 | 1.57134 | 0 | 0 | 0.3185 | EDAZUF | 10.1016/j.poly.2006.10.024 | https://doi.org/10.1016/j.poly.2006.10.024
EDEDUN | 618796 | catena-(n-Butyltriphenylphosphonium bis(μ2-dicyanamide-N,N')-bis(dicyanamide-N)-copper(ii)) |  | 7.36223 | 6.31769 | 0.447165 | 2871.57 | 6421.72 | 0.8184 | EDEDUN | 10.1016/j.poly.2006.11.021 | https://doi.org/10.1016/j.poly.2006.11.021
EDEDUN01 | 618797 | catena-(n-Butyltriphenylphosphonium bis(μ2-dicyanamide-N,N')-bis(dicyanamide-N)-copper(ii)) |  | 7.22984 | 6.24535 | 0.456051 | 2838.86 | 6224.87 | 0.8144 | EDEDUN01 | 10.1016/j.poly.2006.11.021 | https://doi.org/10.1016/j.poly.2006.11.021
EDEFAV | 618798 | catena-(Tetraphenylphosphonium (μ2-dicyanamide-N,N')-bis(dicyanamide-N)-aqua-copper(ii)) |  | 8.22758 | 6.98707 | 0.638651 | 2221.85 | 3478.98 | 0.75148 | EDEFAV | 10.1016/j.poly.2006.11.021 | https://doi.org/10.1016/j.poly.2006.11.021
EDEPAG | 891471 | catena-[bis(μ4-Benzene-1,4-dicarboxylato-O,O,O',O'',O''')-tetrakis(μ4-benzene-1,4-dicarboxylato-O,O',O'',O''')-tetrakis(dimethylformamide)-diaqua-tetra-europium dimethylformamide solvate] |  | 4.32663 | 1.53516 | 1.77852 | 0 | 0 | 0.3843 | EDEPAG | 10.1021/ic301544q | https://doi.org/10.1021/ic301544q
EDEXER | 650430 | catena-((μ3-Methacrylato)-(μ2-methacrylato)-tris(methacrylato)-barium) |  | 2.60785 | 1.37219 | 1.50643 | 0 | 0 | 0.37072 | EDEXER | 10.1021/ic0615630 | https://doi.org/10.1021/ic0615630
EDEXIV | 650451 | catena-((μ2-bis(2-Pyrazinylmethyl)sulfide)-bis(acetonitrile)-cobalt(ii) diperchlorate) |  | 4.50709 | 2.87297 | 1.13054 | 0 | 0 | 0.49744 | EDEXIV | 10.1021/ic070194k | https://doi.org/10.1021/ic070194k
EDEXOB | 650452 | catena-((μ2-bis(2-Pyrazinylmethyl)sulfide)-bis(nitrato-O)-nickel(ii)) |  | 2.32093 | 0.94161 | 1.88362 | 0 | 0 | 0.26956 | EDEXOB | 10.1021/ic070194k | https://doi.org/10.1021/ic070194k
EDEXUH | 650453 | catena-((μ3-bis(2-Pyrazinylmethyl)sulfide)-acetonitrile-aqua-tris(nitrato-O,O')-(nitrato-O)-di-cadmium(ii) monohydrate) |  | 2.61918 | 1.01162 | 2.08189 | 0 | 0 | 0.31148 | EDEXUH | 10.1021/ic070194k | https://doi.org/10.1021/ic070194k
EDEYAO | 650454 | catena-((μ2-2-(Benzylsulfanylmethyl)pyrazine)-triaqua-cobalt(ii) diperchlorate monohydrate) |  | 4.29036 | 3.15446 | 1.08237 | 0 | 0 | 0.53086 | EDEYAO | 10.1021/ic070194k | https://doi.org/10.1021/ic070194k
EDEYES | 650455 | catena-((μ2-2-(Benzylsulfanylmethyl)pyrazine)-aqua-bis(nitrato-O)-cadmium(ii)) |  | 2.10839 | 1.30346 | 1.88452 | 0 | 0 | 0.31216 | EDEYES | 10.1021/ic070194k | https://doi.org/10.1021/ic070194k
EDICIE | 277133 | catena-(bis(μ2-3-Mercapto-4-methyl-4H-1,2,4-triazole)-hexaphenyl-di-tin) |  | 2.93194 | 1.4381 | 1.51841 | 0 | 0 | 0.37352 | EDICIE | 10.1007/s10904-006-9041-z | https://doi.org/10.1007/s10904-006-9041-z
EDICOK | 283588 | catena-((μ2-Iodo)-bis(piperidinecarbodithioato)-bismuth(iii)) |  | 2.25627 | 1.04431 | 2.35062 | 0 | 0 | 0.33778 | EDICOK | 10.1007/s10904-006-9045-8 | https://doi.org/10.1007/s10904-006-9045-8
EDICUQ | 283814 | catena-((μ2-4,4'-Bipyridine)-(μ2-iodo)-iodo-(morpholinocarbodithioato)-bismuth(iii)) |  | 2.74218 | 1.52457 | 2.46142 | 0 | 0 | 0.35742 | EDICUQ | 10.1007/s10904-006-9045-8 | https://doi.org/10.1007/s10904-006-9045-8
EDIHOO | 1148725 | catena-((μ2-1,2,4,5-Benzenetetracarboxylato)-diaqua-bis(imidazole)-cobalt(ii) diaqua-tetrakis(imidazole)-cobalt(ii) tetrahydrate) |  | 6.57516 | 4.25701 | 0.793742 | 1664 | 2096.4 | 0.67026 | EDIHOO | Not found | https://doi.org/Not found
EDIKEH |  | catena-[bis(2-Aminopropane-1-ammonium) tetrakis(μ2-oxalato)-diaqua-di-yttrium(iii) tetrahydrate] |  | 5.13558 | 4.09217 | 1.44911 | 874.203 | 603.27 | 0.5503 | EDIKEH | 10.1021/cm000419o | https://doi.org/10.1021/cm000419o
EDIKIL |  | catena-[2-Methyl-1-azonia-3-azacyclohex-1-ene bis(μ2-oxalato)-yttrium] |  | 4.99635 | 3.98785 | 1.3412 | 1296.42 | 966.613 | 0.60038 | EDIKIL | 10.1021/cm000419o | https://doi.org/10.1021/cm000419o
EDIMOT | 1148739 | catena-[tris(μ2-2,5-Dihydroxy-1,4-benzoquinonato)-di-manganese(v) tetrachloride octahydrate] |  | 10.26389 | 9.7256 | 0.766045 | 1612.93 | 2105.53 | 0.71338 | EDIMOT | Not found | https://doi.org/Not found
EDIMUZ |  | catena-[bis(μ6-Galactarato)-di-strontium(ii) dihydrate] |  | 2.94568 | 1.07631 | 2.05451 | 0 | 0 | 0.3027 | EDIMUZ | 10.1016/S0162-0134(00)00003-9 | https://doi.org/10.1016/S0162-0134(00)00003-9
EDINAG |  | catena-[bis(μ2-2-Hydroxy-5-sulfonatobenzoato)-penta-aqua-europium(ii)] |  | 2.3009 | 1.25773 | 1.93622 | 0 | 0 | 0.32174 | EDINAG | 10.1016/S0925-8388(00)00749-0 | https://doi.org/10.1016/S0925-8388(00)00749-0
EDINIO |  | catena-[Sodium (μ5-carboxyethylphosphonato)-copper(ii)] | MIL-39 | 1.58722 | 1.06566 | 2.4071 | 0 | 0 | 0.26512 | EDINIO | 10.1021/ic000758j | https://doi.org/10.1021/ic000758j
EDITAN | 618769 | catena-(bis(μ5-1,2,3-Triazole-4,5-dicarboxylato)-bis(μ4-1,2,3-triazole-4,5-dicarboxylato)-pentakis(μ2-aqua)-diaqua-tetra-copper(ii)-tetra-sodium) |  | 2.01295 | 1.30436 | 2.29822 | 0 | 0 | 0.19272 | EDITAN | 10.1039/b618296h | https://doi.org/10.1039/b618296h
EDIYIA | 615234 | catena-(bis(μ2-N-(S)-2-(6-Methoxynaphthyl)propanoyl-N'-(2-oxybenzylidene)hydrazine)-di-copper(ii) dimethylformamide solvate monohydrate) |  | 5.0141 | 1.59054 | 1.31537 | 0 | 0 | 0.4287 | EDIYIA | 10.1016/j.ica.2007.03.001 | https://doi.org/10.1016/j.ica.2007.03.001
EDOGOT | 172110 | catena-(bis(μ2-4,4'-Dipyridyl disulfide)-silver(i) hexafluorophosphate) |  | 4.80929 | 1.41702 | 1.45293 | 0 | 0 | 0.42962 | EDOGOT | 10.1039/b106032p | https://doi.org/10.1039/b106032p
EDOGUZ | 172109 | catena-(bis(μ2-4,4'-Dipyridyl disulfide)-silver(i) perchlorate) |  | 4.33117 | 1.21741 | 1.55136 | 0 | 0 | 0.38706 | EDOGUZ | 10.1039/b106032p | https://doi.org/10.1039/b106032p
EDOHAG | 172107 | catena-((μ2-4,4'-Dipyridyl disulfide)-silver(i) p-tolylsulfonate) |  | 4.8365 | 3.97241 | 1.14346 | 1481.33 | 1295.48 | 0.60806 | EDOHAG | 10.1039/b106032p | https://doi.org/10.1039/b106032p
EDOHEK | 172108 | catena-((μ2-4,4'-Dipyridyl disulfide)-silver(i) nitrate acetonitrile solvate) |  | 3.97961 | 3.27509 | 1.48723 | 0 | 0 | 0.49242 | EDOHEK | 10.1039/b106032p | https://doi.org/10.1039/b106032p
EDOKAK | 635167 | catena-(bis(μ3-methylmalonato-O,O',O'',O''')-(μ2-4,4'-bipyridine-N,N')-di-aqua-di-copper(ii)) |  | 2.60944 | 1.5302 | 1.76541 | 0 | 0 | 0.3326 | EDOKAK | 10.1039/b701788j | https://doi.org/10.1039/b701788j
EDOKEO | 299741 | catena-[bis(μ5-pyridine-3,4-dicarboxylato)-europium(iii)-silver(i) hemikis(isonicotinic acid)] |  | 4.56636 | 4.1013 | 2.32968 | 355.625 | 152.65 | 0.3558 | EDOKEO | 10.1039/b704544a | https://doi.org/10.1039/b704544a
EDOKIS | 299742 | catena-((μ5-pyridine-3,4-dicarboxylato)-(μ4-pyridine-3,4-dicarboxylato)-neodymium(iii)-silver(i) hemikis(isonicotinic acid)) |  | 4.57031 | 4.14629 | 2.26055 | 371.21 | 164.213 | 0.36252 | EDOKIS | 10.1039/b704544a | https://doi.org/10.1039/b704544a
EDOKOY | 619370 | catena-((μ3-2-oxo-pyridine-4-carboxylato)-bis(μ3-pyridine-4-carboxylato)-neodymium(iii)-silver(i) hemihydrate) |  | 3.39439 | 1.37297 | 2.12434 | 0 | 0 | 0.34384 | EDOKOY | 10.1039/b704544a | https://doi.org/10.1039/b704544a
EDOKUE | 619371 | catena-((μ3-2-oxo-pyridine-4-carboxylato)-bis(μ3-pyridine-4-carboxylato)-europium(iii)-silver(i) hemihydrate) |  | 3.41546 | 1.3315 | 2.16616 | 0 | 0 | 0.34162 | EDOKUE | 10.1039/b704544a | https://doi.org/10.1039/b704544a
EDOREU | 164885 | catena-(tris(μ3-Oxo)-(μ2-4,4'-bipyridyl-N,N')-tetrakis(μ2-oxo)-oxo-di-copper(ii)-di-molybdenum trihydrate) |  | 4.37454 | 1.15189 | 2.29415 | 0 | 0 | 0.39012 | EDOREU | 10.1039/b108704e | https://doi.org/10.1039/b108704e
EDOREU01 | 185452 | catena-(tris(μ3-Oxo)-(μ2-4,4'-bipyridyl-N,N')-tetrakis(μ2-oxo)-oxo-di-copper(ii)-di-molybdenum trihydrate) |  | 4.30632 | 1.10028 | 2.31994 | 0 | 0 | 0.37736 | EDOREU01 | 10.1021/ic0111536 | https://doi.org/10.1021/ic0111536
EDOTUN | 602476 | catena-((μ4-1,3-benzenedicarboxylato)-bis(μ3-1,3-benzenedicarboxylato)-bis(μ3-hydroxo)-bis(μ2-aqua)-(μ2-1,3-benzenedicarboxylato)-tetra-aqua-tri-cobalt-di-zinc hydrate) |  | 5.75597 | 4.85753 | 1.74834 | 302.366 | 172.945 | 0.37236 | EDOTUN | 10.1021/cm062801s | https://doi.org/10.1021/cm062801s
EDOTUN01 | 611659 | catena-((μ4-1,3-benzenedicarboxylato)-bis(μ3-1,3-benzenedicarboxylato)-bis(μ3-hydroxo)-bis(μ2-aqua)-(μ2-1,3-benzenedicarboxylato)-tetra-aqua-tri-cobalt-di-zinc hydrate) |  | 5.55363 | 4.76086 | 1.80048 | 272.467 | 151.33 | 0.35244 | EDOTUN01 | 10.1021/cm062801s | https://doi.org/10.1021/cm062801s
EDOVAV | 651607 | catena-(tris(tetramethylammonium) dodecakis(μ2-chloro)-bis(μ2-cyano)-tetracyano-(N,N'-ethylenebis(5-methoxysalicylidene)iminato)-manganese(iii)-hexa-niobium methanol solvate hemihydrate) |  | 5.04685 | 3.56 | 1.48841 | 0 | 0 | 0.56048 | EDOVAV | 10.1021/cm063005p | https://doi.org/10.1021/cm063005p
EDOVEA | 873832 | catena-[tris(μ5-2,2'-Bipyridyl-4,4'-dicarboxylato)-hexakis(μ3-hydroxo)-decaaqua-penta-gadolinium-zinc hemikis(carbonate) tetranitrate dodecahydrate] |  | 5.76417 | 3.57966 | 1.63811 | 0 | 0 | 0.57044 | EDOVEA | 10.1002/chem.201202412 | https://doi.org/10.1002/chem.201202412
EDOVEZ | 651608 | catena-(tetramethylammonium hexakis(μ2-chloro)-bis(μ2-cyano)-cyano-(N,N'-ethylenebis(7-methylsalicylidene)iminato)-manganese(iii)-tri-niobium methanol solvate) |  | 4.98965 | 3.59023 | 1.67572 | 0 | 0 | 0.45656 | EDOVEZ | 10.1021/cm063005p | https://doi.org/10.1021/cm063005p
EDOVIC | 154453 | catena-((μ2-(Isonicotinato)(isonicotinic acid)-N,N')-silver(i) bis(μ2-isonicotinato-O,N)-di-silver(i)) |  | 5.72591 | 4.87869 | 1.29288 | 1751.67 | 1354.86 | 0.6165 | EDOVIC | 10.1039/b106297m | https://doi.org/10.1039/b106297m
EDOVIE | 873833 | catena-[tris(μ5-2,2'-Bipyridyl-4,4'-dicarboxylato)-hexakis(μ3-hydroxo)-decaaqua-penta-dysprosium-zinc hemikis(carbonate) tetranitrate decahydrate] |  | 5.7304 | 3.59903 | 1.59918 | 0 | 0 | 0.57432 | EDOVIE | 10.1002/chem.201202412 | https://doi.org/10.1002/chem.201202412
EDOWEB | 914175 | catena-[(μ3-Pyridine-4-carboxylato)-isothiocyanato-(pyridin-1-ium-4-carboxylato-O)-cobalt(ii)] | catena-[(μ3-Isonicotinato)-isothiocyanato-(pyridin-1-ium-4-carboxylato-O)-cobalt(ii)] | 2.14173 | 1.25136 | 1.66543 | 0 | 0 | 0.3205 | EDOWEB | 10.1107/S1600536812044431 | https://doi.org/10.1107/S1600536812044431
EDOWUR | 914178 | catena-[(μ2-1H-Benzimidazole-5,6-dicarboxylato-N3:O6)-diaqua-(1,10-phenanthroline)-cobalt(ii) sesquihydrate] |  | 3.04495 | 1.20187 | 1.52863 | 0 | 0 | 0.3557 | EDOWUR | 10.1107/S1600536812043760 | https://doi.org/10.1107/S1600536812043760
EDTASN | 1148824 | catena-[(μ-ethylenediaminetetra-acetato)-di-tin dihydrate] |  | 3.20373 | 1.48753 | 2.17246 | 0 | 0 | 0.34842 | EDTASN | 10.1021/ic50101a039 | https://doi.org/10.1021/ic50101a039
EDTCOX |  | catena(Ethylenediamine-thiocyanato cadmium oxalate) |  | 2.20251 | 1.18387 | 2.14151 | 0 | 0 | 0.34742 | EDTCOX | Not found | https://doi.org/Not found
EDUBEM | 914195 | catena-[(μ2-Furan-2,5-dicarboxylato-O:O')-aqua-(2,2'-bipyridine)-zinc(ii) dihydrate] |  | 3.29956 | 1.38736 | 1.50939 | 0 | 0 | 0.3884 | EDUBEM | 10.1107/S1600536812045503 | https://doi.org/10.1107/S1600536812045503
EDUDAK | 914204 | catena-[(μ3-Pyrimidine-4,6-dicarboxylato)-triaqua-calcium(ii) monohydrate] |  | 2.25452 | 0.95755 | 1.64781 | 0 | 0 | 0.31392 | EDUDAK | 10.1107/S160053681204617X | https://doi.org/10.1107/S160053681204617X
EDUDAK01 | 999219 | catena-[(μ3-pyrimidine-4,6-dicarboxylato)-triaqua-calcium(ii) monohydrate] |  | 2.19363 | 0.96821 | 1.66899 | 0 | 0 | 0.30248 | EDUDAK01 | 10.1002/ejic.201402269 | https://doi.org/10.1002/ejic.201402269
EDUDUE | 914208 | catena-[(μ2-Aqua)-bis(μ2-furan-2,5-dicarboxylato)-diaqua-bis(1,10-phenanthroline)-di-copper(ii) N,N-dimethylformamide solvate] |  | 4.48533 | 1.23783 | 1.45282 | 0 | 0 | 0.40496 | EDUDUE | 10.1107/S1600536812046041 | https://doi.org/10.1107/S1600536812046041
EDUFOA | 914212 | catena-[bis(μ3-Bromo)-hexakis(μ2-bromo)-dibromo-bis(O-methyl pyridine-2-carboximidato)-penta-mercury(ii)] |  | 2.08352 | 1.32557 | 3.97805 | 0 | 0 | 0.36956 | EDUFOA | 10.1107/S1600536812046545 | https://doi.org/10.1107/S1600536812046545
EDUFUG | 914213 | catena-[bis(μ2-Bromo)-(4,4'-dimethyl-2,2'-bipyridine)-cadmium(ii)] |  | 2.07797 | 0.99836 | 2.2652 | 0 | 0 | 0.32514 | EDUFUG | 10.1107/S1600536812046636 | https://doi.org/10.1107/S1600536812046636
EDUJIY | 914226 | catena-[(μ2-Fumarato-O,O')-aqua-bis(N-(pyridin-3-yl)isonicotinamide-N1)-copper(ii)] | ("catena-[(μ2-But-2-enedioato-O,O')-aqua-bis(N-(pyridin-3-yl)pyridine-4-carboxamido-N1)-copper(ii)]",) | 1.81248 | 1.14507 | 1.62174 | 0 | 0 | 0.29088 | EDUJIY | 10.1107/S1600536812047101 | https://doi.org/10.1107/S1600536812047101
EDUMOG | 654718 | catena-[(μ2-2-Amino-4-(2-pyridyl)-6-(4-pyridyl)pyrimidine-κ3N,N':N'')-bis(μ2-bromo)-di-copper(i)] |  | 2.32771 | 1.27151 | 2.31631 | 0 | 0 | 0.30222 | EDUMOG | 10.1107/S1600536807015127 | https://doi.org/10.1107/S1600536807015127
EDUMOH | 914242 | catena-[(μ3-Pyridine-4-carbaldoximato)-bis(N-(pyridin-4-ylmethylidene)hydroxyamine)-di-silver(i) nitrate] |  | 3.67729 | 1.3317 | 1.74459 | 0 | 0 | 0.39842 | EDUMOH | 10.1107/S1600536812046090 | https://doi.org/10.1107/S1600536812046090
EDUNIB | 654722 | catena-[(μ2-4,4'-Bipyridine-κ2N:N')-bis((4-chlorophenylsulfinyl)acetato-κO)-diaqua- zinc(ii)] |  | 2.14091 | 1.14754 | 1.55836 | 0 | 0 | 0.3481 | EDUNIB | 10.1107/S1600536807025299 | https://doi.org/10.1107/S1600536807025299
EDUNOH | 654723 | catena-[(μ2-4,4'-Bipyridine-κ2N:N')-bis(3-carboxybenzene-1-carboxylato-κ2O,O')-zinc(ii)] |  | 2.43162 | 1.47922 | 1.51993 | 0 | 0 | 0.35002 | EDUNOH | 10.1107/S1600536807027067 | https://doi.org/10.1107/S1600536807027067
EDUPUP | 654730 | catena-[(μ3-1-(3-Methoxy-2-oxybenzylideneamino)-2-(2-oxybenzamido)ethane)-methanol-copper(ii)-potassium] |  | 3.0333 | 2.29143 | 1.59612 | 0 | 0 | 0.28194 | EDUPUP | 10.1107/S1600536807027717 | https://doi.org/10.1107/S1600536807027717
EDUQOK01 | 694436 | catena-((μ2-sulfato)-bis(dipyrido[3,2-a:2',3'-c]phenazine)-iron(ii) monohydrate) |  | 2.72815 | 1.36614 | 1.67379 | 0 | 0 | 0.27474 | EDUQOK01 | Not found | https://doi.org/Not found
EDUQUQ | 654735 | catena-(bis(μ2-cyclohexane-1,4-dicarboxylato-κ4O,O':O'',O''')-bis(aqua(2,2'-bipyridine-N,N')-cadmium(ii)) pentahydrate) |  | 3.74404 | 1.82888 | 1.48542 | 0 | 0 | 0.41224 | EDUQUQ | 10.1107/S160053680702020X | https://doi.org/10.1107/S160053680702020X
EDURAX | 654736 | catena-((μ2-3,3',5,5'-tetramethyl-4,4'-bipyrazolyl-κ2N:N')-di-iodo-cadmium(ii) methanol solvate) |  | 4.09496 | 1.38064 | 2.08445 | 0 | 0 | 0.45976 | EDURAX | 10.1107/S1600536807027626 | https://doi.org/10.1107/S1600536807027626
EDUSIF | 175572 | catena-(tris(μ4-Benzene-1,4-dicarboxylato)-(μ4-oxo)-tetra-zinc heptakis(N,N-diethylformamide) trihydrate clathrate) | Teaching Subset: MOFs | 15.06255 | 7.92585 | 0.593339 | 2187.01 | 3685.93 | 0.80976 | EDUSIF | 10.1126/science.1067208 | https://doi.org/10.1126/science.1067208
EDUVAA | 175580 | catena-(tris(μ4-1,1'-Biphenyl-4,4'-dicarboxylato)-(μ4-oxo)-tetra-zinc bis(N,N-diethylformamide) heptakis(N,N-dimethylformamide) tetrahydrate clathrate) |  | 11.12176 | 8.60837 | 0.656479 | 2300.19 | 3503.83 | 0.75854 | EDUVAA | 10.1126/science.1067208 | https://doi.org/10.1126/science.1067208
EDUVEF | 654755 | catena-(octaaqua-tetrakisis(μ4-cyclohexane-1,4-dicarboxylato-κ6O:O,O':O'':O'',O''')-(μ2-cyclohexane-1,4-dicarboxylato-κ2O:O')-(μ2-cyclohexane-1,4-dicarboxylato-κ4O,O':O'',O''')-tetra-praseodymium(iii)) |  | 2.74792 | 1.24091 | 1.95965 | 0 | 0 | 0.31402 | EDUVEF | 10.1107/S1600536807028437 | https://doi.org/10.1107/S1600536807028437
EDUVII | 175582 | catena-(tris(μ4-4,5,9,10-Tetrahydropyrene-2,7-dicarboxylato)-(μ4-oxo)-tetra-zinc decakis(N,N-diethylformamide) monohydrate clathrate) |  | 17.72359 | 9.78067 | 0.436071 | 1924.47 | 4413.2 | 0.83826 | EDUVII | 10.1126/science.1067208 | https://doi.org/10.1126/science.1067208
EDUVOO | 175583 | catena-(tris(μ4-Pyrene-2,7-dicarboxylato)-(μ4-oxo)-tetra-zinc hexakis(N,N-diethylformamide) pentahydrate clathrate) |  | 20.94261 | 10.63851 | 0.373402 | 1802.28 | 4826.65 | 0.863 | EDUVOO | 10.1126/science.1067208 | https://doi.org/10.1126/science.1067208
EFADAR | 298656 | catena-((μ3-(1R,2S)-1,2-Epoxypropylphosphonato-O,O',O'')-hexamethyl-di-tin(iv)) | ("catena((μ3-Phosphomycinato-O,O',O'')-hexamethyl-di-tin(iv))",) | 7.68915 | 7.04073 | 0.89487 | 1640.1 | 1832.78 | 0.69422 | EFADAR | 10.1016/j.ica.2006.11.013 | https://doi.org/10.1016/j.ica.2006.11.013
EFADEV | 649426 | catena-((μ3-Quinoline-6-carboxylato-N,O,O')-(μ2-quinoline-6-carboxylato-O,O')-copper(ii) dimethylformamide solvate) |  | 5.19046 | 4.452 | 1.0257 | 1236.56 | 1205.57 | 0.57306 | EFADEV | 10.1016/j.ica.2007.09.035 | https://doi.org/10.1016/j.ica.2007.09.035
EFALIG | 181976 | catena-((μ2-sulfato-O,O')(tetrakis(1-methylimidazole-κN3)copper(ii)) acetonitrile hemisolvate sesquihydrate) |  | 8.86611 | 7.98224 | 0.696267 | 1666.23 | 2393.09 | 0.69842 | EFALIG | 10.1107/S0108270101019825 | https://doi.org/10.1107/S0108270101019825
EFANIJ | 671180 | catena-[(μ3-Benzophenone-4,4'-dicarboxylato)-(μ2-4,4'-bipyridyl)-cadmium dimethylformamide monohydrate clathrate] |  | 4.9779 | 2.5206 | 1.2983 | 0 | 0 | 0.47436 | EFANIJ | 10.1002/anie.200705822 | https://doi.org/10.1002/anie.200705822
EFANOP | 671181 | catena-[(μ3-Benzophenone-4,4'-dicarboxylato)-(μ2-4,4'-bipyridyl)-cadmium] |  | 4.19887 | 1.51488 | 1.51552 | 0 | 0 | 0.39592 | EFANOP | 10.1002/anie.200705822 | https://doi.org/10.1002/anie.200705822
EFARAE | 182001 | catena-((μ2-dicyanamido)-(dicyanamido)-(5,5'-dimethyl-2,2'-bipyridine-N,N')-copper(ii)) |  | 2.0799 | 1.01829 | 1.57428 | 0 | 0 | 0.30826 | EFARAE | 10.1107/S0108270101021515 | https://doi.org/10.1107/S0108270101021515
EFEBIB | 694903 | catena-(hexakis(μ3-Sulfido)-tris(μ2-1,2-bis(4-pyridyl)ethane)-bis(η5-pentamethyl-cyclopentadienyl)-tetrabromo-hexa-copper-di-molybdenum acetonitrile dimethylsulfoxide solvate) |  | 5.18259 | 3.65626 | 1.48157 | 0 | 0 | 0.50942 | EFEBIB | 10.1021/ic8003454 | https://doi.org/10.1021/ic8003454
EFEBOH | 694904 | catena-(hexakis(μ3-Sulfido)-tris(μ2-1,2-bis(4-pyridyl)ethane)-bis(η5-pentamethyl-cyclopentadienyl)-tetrabromo-hexa-copper-di-molybdenum aniline acetonitrile solvate) |  | 4.6314 | 3.489 | 1.50696 | 0 | 0 | 0.50168 | EFEBOH | 10.1021/ic8003454 | https://doi.org/10.1021/ic8003454
EFEBUN | 694905 | catena-(hexakis(μ3-Sulfido)-tris(μ2-1,2-bis(4-pyridyl)ethane)-(1,2-bis(4-pyridyl)ethane)-bis(η5-pentamethyl-cyclopentadienyl)-tetrabromo-hexa-copper-di-molybdenum dimethylformamide solvate) |  | 4.97355 | 1.30428 | 1.70245 | 0 | 0 | 0.40024 | EFEBUN | 10.1021/ic8003454 | https://doi.org/10.1021/ic8003454
EFECAU | 694906 | catena-(dodecakis(μ3-Sulfido)-tetrakis(μ2-1,2-bis(4-pyridyl)ethane)-bis(μ2-bromo)-tetrakis(η5-pentamethyl-cyclopentadienyl)-hexabromo-dodeca-copper-tetra-molybdenum dimethylformamide acetonitrile solvate) |  | 4.89271 | 1.74341 | 1.81058 | 0 | 0 | 0.43696 | EFECAU | 10.1021/ic8003454 | https://doi.org/10.1021/ic8003454
EFECEY | 694907 | catena-(tris(μ3-Sulfido)-(μ2-bromo)-(μ2-1,3-bis(4-pyridyl)propane)-(η5-pentamethyl-cyclopentadienyl)-bromo-tri-copper-molybdenum) |  | 2.43509 | 1.29434 | 2.08654 | 0 | 0 | 0.3385 | EFECEY | 10.1021/ic8003454 | https://doi.org/10.1021/ic8003454
EFEFOM | 951263 | catena-[(μ-2,2'-[pyridine-2,6-diylbis(1,2,4-triazolato-3,5-diyl)]dipyrazine)-(μ-succinato)-diaqua-di-manganese sesquihydrate] |  | 3.78943 | 2.89921 | 1.61475 | 0 | 0 | 0.34784 | EFEFOM | 10.1021/ic402598p | https://doi.org/10.1021/ic402598p
EFEFUS | 951264 | catena-(bis(μ-2,6-bis(5-(pyrazin-2-yl)-1,2,4-triazol-3-yl)pyridine)-(μ-succinato)-hexaaqua-tetra-manganese dibromide monohydrate) |  | 4.97547 | 3.03933 | 1.55524 | 0 | 0 | 0.37678 | EFEFUS | 10.1021/ic402598p | https://doi.org/10.1021/ic402598p
EFEGIH | 926460 | catena-[(μ2-2-carboxy-4-(4-carboxy-3-carboxylatophenoxy)benzoato)-(μ2-4,4'-propane-1,3-diyldipyridine)-zinc] |  | 2.36051 | 1.21642 | 1.52814 | 0 | 0 | 0.34274 | EFEGIH | 10.1080/15533174.2013.799204 | https://doi.org/10.1080/15533174.2013.799204
EFEGIH01 | 950665 | catena-[(μ2-3,3'-oxybis(6-carboxybenzoato))-(μ2-4,4'-propane-1,3-diyldipyridine)-zinc] |  | 2.35728 | 1.23725 | 1.52814 | 0 | 0 | 0.34432 | EFEGIH01 | 10.1007/s10904-013-9987-6 | https://doi.org/10.1007/s10904-013-9987-6
EFEGOM | 695105 | catena-(octakis(μ4-Benzene-1,4-dicarboxylato)-dodecakis(μ2-hydroxo)-octa-iron α-p-isobutylphenylpropionic acid) | catena-(octakis(μ4-Benzene-1,4-dicarboxylato)-dodecakis(μ2-hydroxo)-octa-iron ibuprofen) | 6.13222 | 5.6417 | 1.11988 | 1259.42 | 1124.6 | 0.58782 | EFEGOM | 10.1021/ja710973k | https://doi.org/10.1021/ja710973k
EFEKOQ | 679003 | catena-(bis(bis(Ethylenedithio)tetraselenafulvalenium) tris(μ2-dicyanamido)-manganese(ii)) |  | 1.78738 | 1.39373 | 2.54253 | 0 | 0 | 0.25348 | EFEKOQ | 10.1021/ja801841q | https://doi.org/10.1021/ja801841q
EFESEP | 920678 | catena-[bis(μ-4,4',4'',4'''-(6,7,9,10,17,18,20,21-octahydrodibenzo[b,k][1,4,7,10,13,16]hexaoxacyclooctadecine-2,3,13,14-tetrayl)tetrabenzoato)-bis(μ-hydroxo)-tetrakis(N,N-dimethylformamide)-penta-zinc(ii) unknown solvate] | SNU-200 | 8.715 | 6.13196 | 1.04109 | 1057.56 | 1015.82 | 0.55368 | EFESEP | 10.1002/anie.201404265 | https://doi.org/10.1002/anie.201404265
EFESOZ | 949494 | catena-[diammonium dichloride bis(μ-4,4',4'',4'''-(6,7,9,10,17,18,20,21-octahydrodibenzo[b,k][1,4,7,10,13,16]hexaoxacyclooctadecine-2,3,13,14-tetrayl)tetrabenzoato)-bis(μ-hydroxo)-tetrakis(N,N-dimethylformamide)-penta-zinc(ii) unknown solvate] |  | 8.917 | 6.18945 | 1.04513 | 1053.16 | 1007.68 | 0.55648 | EFESOZ | 10.1002/anie.201404265 | https://doi.org/10.1002/anie.201404265
EFEYIZ | 984205 | catena-[(μ-5-nitroisophthalato)-(μ-pyridin-3-amine)-aqua-cadmium dihydrate] |  | 2.90749 | 1.46131 | 1.85462 | 0 | 0 | 0.3489 | EFEYIZ | 10.1016/j.molstruc.2014.04.011 | https://doi.org/10.1016/j.molstruc.2014.04.011
EFEYOF | 984206 | catena-[bis(μ-nicotinato)-(μ-5-nitroisophthalato)-diaqua-di-cadmium] |  | 3.03049 | 1.5626 | 2.1299 | 0 | 0 | 0.28602 | EFEYOF | 10.1016/j.molstruc.2014.04.011 | https://doi.org/10.1016/j.molstruc.2014.04.011
EFIKAG | 675548 | catena-((μ3-4,4',4'',4'''-thiene-2,3,4,5-tetrayltetrapyridine)-(μ2-1,3-benzenedicarboxylato)-cadmium(ii) hexahydrate) |  | 5.88018 | 4.08019 | 1.22888 | 642.075 | 522.49 | 0.50064 | EFIKAG | Not found | https://doi.org/Not found
EFIKEK | 675549 | catena-((μ3-4,4',4'',4'''-thiene-2,3,4,5-tetrayltetrapyridine)-(μ2-1,3-benzenedicarboxylato)-cadmium(ii) 1,3-benzenedicarboxylic acid) |  | 4.84225 | 4.39581 | 1.21722 | 698.937 | 574.206 | 0.50414 | EFIKEK | Not found | https://doi.org/Not found
EFILIP | 683514 | catena-((μ3-4-methoxypyridin-3-yl)-(N,N,N',N'',N''-pentamethylethylenediamine)-diethyl-potassium-zinc) |  | 2.37267 | 1.30335 | 1.22265 | 0 | 0 | 0.35006 | EFILIP | 10.1039/b805606d | https://doi.org/10.1039/b805606d
EFILOU |  | catena-(bis(μ3-(2-Carboxyethyl)phosphonato)-bis(μ2-hydroxo)-diaqua-di-iron(iii)) |  | 1.57629 | 1.01382 | 2.18128 | 0 | 0 | 0.25724 | EFILOU | 10.1016/S1293-2558(00)01080-3 | https://doi.org/10.1016/S1293-2558(00)01080-3
EFIMAH |  | catena-(tetrakis(μ3-Oxalato)-penta-aqua-di-lead-zirconium monohydrate) |  | 2.96173 | 2.30232 | 2.88282 | 0 | 0 | 0.32822 | EFIMAH | 10.1021/cm001063j | https://doi.org/10.1021/cm001063j
EFIMAJ | 981219 | catena-((μ-1,1'-propane-1,3-diylbis(2-methyl-1H-benzimidazole))-(μ-5-methylisophthalato)-zinc) |  | 2.944 | 1.47478 | 1.43976 | 0 | 0 | 0.35252 | EFIMAJ | 10.1016/j.molstruc.2014.04.037 | https://doi.org/10.1016/j.molstruc.2014.04.037
EFINAK | 985154 | catena-((μ-benzene-1,3,5-tricarboxylato)-aqua-lead-silver) |  | 1.43782 | 0.59916 | 3.6374 | 0 | 0 | 0.17998 | EFINAK | 10.1016/j.molstruc.2014.04.047 | https://doi.org/10.1016/j.molstruc.2014.04.047
EFIPAK | 184991 | catena-(tetrakis((μ3-tris(4-methylthiophenyl)amine)-(trifluoromethanesulfonato)-silver) benzene solvate) |  | 2.32135 | 1.18997 | 1.6701 | 0 | 0 | 0.33856 | EFIPAK | 10.1021/cg010030t | https://doi.org/10.1021/cg010030t
EFIPEO | 184992 | catena-((μ3-tris(4-methylthiophenyl)amine)-(tetrahydrofuran)-silver perchlorate tetrahydrofuran solvate) |  | 6.45851 | 5.20029 | 1.09586 | 943.347 | 860.829 | 0.53514 | EFIPEO | 10.1021/cg010030t | https://doi.org/10.1021/cg010030t
EFIPOY | 184993 | catena-((bis(μ3-tris(4-methylthiophenyl)amine)-(μ2-tris(4-methylthiophenyl)amine)-di-silver) bis(hexafluoroantimonate) dichloromethane solvate) |  | 6.83071 | 2.66653 | 1.15863 | 0 | 0 | 0.4998 | EFIPOY | 10.1021/cg010030t | https://doi.org/10.1021/cg010030t
EFIQER | 992769 | catena-((μ-1,1'-propane-1,3-diylbis(2-methyl-1H-benzimidazole))-(μ-2-(carboxymethyl)benzoato)-zinc) |  | 2.97619 | 1.4769 | 1.43681 | 0 | 0 | 0.35748 | EFIQER | 10.1016/j.molstruc.2014.04.037 | https://doi.org/10.1016/j.molstruc.2014.04.037
EFIRAN | 676961 | bis(μ2-Hydrogen 5-t-butyl-2-hydroxybenzene-1,3-dicarboxylato)-tetra-aqua-bis(dihydrogen 5-t-butyl-2-oxybenzene-1,3-dicarboxylato-O,O')-bis(hydrogen 5-t-butyl-2-hydroxybenzene-1,3-dicarboxylato-O)-di-terbium(iii) tetrahydrate |  | 3.3132 | 1.48761 | 1.52637 | 0 | 0 | 0.37336 | EFIRAN | 10.1039/b805507f | https://doi.org/10.1039/b805507f
EFIRUH | 670576 | catena-(hexakis(μ2-Azido-N,N)-bis(μ2-2-methylpyrazine-N,N')-tri-copper(ii)) |  | 2.09924 | 1.02992 | 1.95796 | 0 | 0 | 0.3114 | EFIRUH | 10.1039/b800022k | https://doi.org/10.1039/b800022k
EFISAO | 670577 | catena-(bis(μ2-Azido-N,N)-bis(μ2-azido-N,N')-bis(4-bromopyridine-N)-di-copper(ii)) |  | 2.05521 | 1.08587 | 2.20425 | 0 | 0 | 0.3125 | EFISAO | 10.1039/b800022k | https://doi.org/10.1039/b800022k
EFIWAT | 970112 | catena-[bis(μ-2,2'-(1,4-phenylenebis(methylene-1H-pyrazole-1,3-diyl))dipyridine)-di-copper tridecakis(μ-oxo)-hexaoxo-hexa-tungsten monohydrate] |  | 2.74295 | 1.19318 | 2.69218 | 0 | 0 | 0.32894 | EFIWAT | 10.1016/j.jssc.2014.03.023 | https://doi.org/10.1016/j.jssc.2014.03.023
EFIXUO | 981218 | catena-[bis(μ-cyclohexane-1,4-dicarboxylato)-(μ-1,1'-propane-1,3-diylbis(2-methyl-1H-benzimidazole))-di-zinc hemihydrate] |  | 2.67767 | 1.26872 | 1.55214 | 0 | 0 | 0.34146 | EFIXUO | 10.1016/j.molstruc.2014.04.037 | https://doi.org/10.1016/j.molstruc.2014.04.037
EFIYEZ | 915038 | catena-[bis(μ-biphenyl-2,4'-dicarboxylato)-(μ-terephthalato)-bis(N,N-dimethylformamide)-diaqua-di-dysprosium trihydrate] |  | 4.3662 | 3.76961 | 1.56299 | 206.329 | 132.009 | 0.42646 | EFIYEZ | 10.1016/j.jlumin.2013.06.001 | https://doi.org/10.1016/j.jlumin.2013.06.001
EFIYIB | 185757 | catena-((μ2-(Pyridine-2,6-dicarboxylato-N,O,O',O''))-(6-carboxypyridine-2-carboxylato-N,O,O')-diaqua-lanthanum(iii) ethanol solvate dihydrate) |  | 3.95064 | 2.07583 | 1.60308 | 0 | 0 | 0.4376 | EFIYIB | 10.1107/S1600536802007596 | https://doi.org/10.1107/S1600536802007596
EFIYID | 915037 | catena-[(μ-biphenyl-2,4'-dicarboxylato)-bis(N,N-dimethylformamide)-nitrato-dysprosium] |  | 2.95408 | 1.29831 | 1.74863 | 0 | 0 | 0.3627 | EFIYID | 10.1016/j.jlumin.2013.06.001 | https://doi.org/10.1016/j.jlumin.2013.06.001
EFIYOH | 185758 | catena-((μ2-Hydrogen tartrato-O,O',O'')-(μ2-tartrato-O,O',O'')-triaqua-samarium(iii)) |  | 1.64973 | 0.66936 | 2.42388 | 0 | 0 | 0.2243 | EFIYOH | 10.1107/S1600536802007420 | https://doi.org/10.1107/S1600536802007420
EFOBOQ01 | 169869 | catena-((μ2-1,3-propanediylbis(oxamato))-(μ2-selenocyanato)-aqua-bis(N,N,N',N'-tetramethylethylenediamine)-tri-copper(ii) perchlorate dihydrate) |  | 4.39095 | 2.106 | 1.46243 | 0 | 0 | 0.45752 | EFOBOQ01 | 10.1039/b107851h | https://doi.org/10.1039/b107851h
EFOCOT | 965191 | catena-[bis(μ2-1,1'-methylenebis(2-methyl-1H-imidazole))-di-zinc(ii) bis(trifluoromethanesulfonate) tetrahydrate] |  | 5.58778 | 3.75882 | 0.810133 | 1429.72 | 1764.8 | 0.64178 | EFOCOT | 10.1016/j.molstruc.2014.04.049 | https://doi.org/10.1016/j.molstruc.2014.04.049
EFOCUZ | 965192 | catena-[bis(μ2-terephthalato)-bis(1,1'-(ethane-1,2-diylbis(oxyethane-2,1-diyl))bis(2-methyl-1H-imidazole))-di-zinc hexahydrate] |  | 3.83876 | 2.28901 | 1.2938 | 0 | 0 | 0.43096 | EFOCUZ | 10.1016/j.molstruc.2014.04.049 | https://doi.org/10.1016/j.molstruc.2014.04.049
EFODAG | 965193 | catena-[bis(μ2-1,1'-methylenebis(1H-imidazole))-diaqua-cadmium hexafluorophosphate tetrahydrate] |  | 4.78631 | 3.02583 | 1.15697 | 0 | 0 | 0.54602 | EFODAG | 10.1016/j.molstruc.2014.04.049 | https://doi.org/10.1016/j.molstruc.2014.04.049
EFOGOX | 743867 | catena-(bis(μ2-1,1'-Methylenebis(2-(phenyldiazenyl)-1H-imidazole))-cadmium diperchlorate hydrate) |  | 6.79171 | 3.24561 | 1.02093 | 0 | 0 | 0.55496 | EFOGOX | 10.1016/j.molstruc.2014.04.049 | https://doi.org/10.1016/j.molstruc.2014.04.049
EFOLAM | 170541 | catena-(tris(μ2-4,4'-bipyridine-N,N'-dioxide)-hexakis(nitrato)-di-terbium(iii)) dichloromethane clathrate |  | 4.6056 | 3.0851 | 1.73561 | 0 | 0 | 0.40226 | EFOLAM | 10.1002/1521-3765(20020503)8:9<2026::AID-CHEM2026>3.0.CO;2-8 | https://doi.org/10.1002/1521-3765(20020503)8:9<2026::AID-CHEM2026>3.0.CO;2-8
EFOLEQ | 170542 | catena-(tris(μ2-4,4'-bipyridine-N,N'-dioxide)-hexakis(nitrato)-di-terbium(iii) methanol solvate hydrate) |  | 5.59072 | 4.15593 | 1.58871 | 247.683 | 155.903 | 0.45002 | EFOLEQ | 10.1002/1521-3765(20020503)8:9<2026::AID-CHEM2026>3.0.CO;2-8 | https://doi.org/10.1002/1521-3765(20020503)8:9<2026::AID-CHEM2026>3.0.CO;2-8
EFOLIU | 170543 | catena-(tris(μ2-4,4'-bipyridine-N,N'-dioxide)-hexakis(nitrato)-di-terbium(iii) tetrachloroethylene methanol solvate) |  | 5.39477 | 3.99914 | 1.60639 | 199.53 | 124.211 | 0.4445 | EFOLIU | 10.1002/1521-3765(20020503)8:9<2026::AID-CHEM2026>3.0.CO;2-8 | https://doi.org/10.1002/1521-3765(20020503)8:9<2026::AID-CHEM2026>3.0.CO;2-8
EFOLOA | 170544 | catena-(bis(μ2-4,4'-bipyridine-N,N'-dioxide)-tris(nitrato)-terbium(iii)) |  | 2.39882 | 0.98004 | 2.01383 | 0 | 0 | 0.2718 | EFOLOA | 10.1002/1521-3765(20020503)8:9<2026::AID-CHEM2026>3.0.CO;2-8 | https://doi.org/10.1002/1521-3765(20020503)8:9<2026::AID-CHEM2026>3.0.CO;2-8
EFOREY | 991312 | catena-[bis(μ6-2,3,7,8-tetrahydropyridazino[4,5-g]phthalazine-1,4,6,9-tetronato)-di-barium] |  | 1.62865 | 0.74604 | 2.53325 | 0 | 0 | 0.21794 | EFOREY | 10.1039/C4DT00780H | https://doi.org/10.1039/C4DT00780H
EFORIC | 991313 | catena-[(μ4-6,6'-sulfonyldi(2,3-dihydrophthalazine-1,4-dionato))-diaqua-barium hemihydrate] |  | 4.37009 | 3.91513 | 1.72146 | 222.296 | 129.132 | 0.39246 | EFORIC | 10.1039/C4DT00780H | https://doi.org/10.1039/C4DT00780H
EFOROI | 976685 | tetrakis(μ2-oxalato)-tetrakis(μ2-5,8-dioxo-7,8-dihydro-5H-pyrido[2,3-d]pyridazin-6-ide)-tetrakis(5,8-dioxo-7,8-dihydro-5H-pyrido[2,3-d]pyridazin-6-ide)-octa-zinc tetrahydrate |  | 2.64335 | 1.05003 | 2.03779 | 0 | 0 | 0.30022 | EFOROI | 10.1039/C4DT00780H | https://doi.org/10.1039/C4DT00780H
EFORUO | 991314 | catena-((μ6-4-Carboxylatophthalhydrazidato)-(μ4-carboxylatophthalohydrazidato)-bis(μ2-aqua)-di-barium) |  | 2.24498 | 1.14395 | 2.40952 | 0 | 0 | 0.23682 | EFORUO | 10.1039/C4DT00780H | https://doi.org/10.1039/C4DT00780H
EFOVAY | 998995 | catena-[(μ-3,3-thiodipropionate)-(μ-4,4-trimethylenedipyridine)-cadmium(ii) monohydrate] |  | 3.9477 | 1.15307 | 1.52274 | 0 | 0 | 0.39072 | EFOVAY | 10.1107/S2053229614013011 | https://doi.org/10.1107/S2053229614013011
EFOWUT | 929613 | catena-[(μ2-5-bromoisophthalato)-(μ2-1,1'-butane-1,4-diylbis(2-methyl-1H-imidazole))-zinc] |  | 3.22478 | 1.18209 | 1.56257 | 0 | 0 | 0.38314 | EFOWUT | 10.1080/15533174.2013.809753 | https://doi.org/10.1080/15533174.2013.809753
EFOYAB | 894514 | catena-[bis(μ2-Isonicotinato)-tetra-aqua-gadolinium(iii) chloride] |  | 3.01708 | 2.28743 | 1.77679 | 0 | 0 | 0.39464 | EFOYAB | 10.1080/15533174.2013.809755 | https://doi.org/10.1080/15533174.2013.809755
EFOYEF | 894513 | catena-[tris(μ2-Pyridinium-4-carboxylato)-diaqua-europium(iii) sesquikis(tetrachloro-mercury) dihydrate] |  | 4.88314 | 3.52441 | 1.22187 | 0 | 0 | 0.55694 | EFOYEF | 10.1080/15533174.2013.809755 | https://doi.org/10.1080/15533174.2013.809755
EFOZAC | 932940 | catena-[bis(μ4-2-(4-carboxybenzoyl)benzoato)-(μ2-1,1'-(2,5-dimethyl-1,4-phenylene)bis(1H-imidazole))-di-manganese] |  | 3.15694 | 1.65761 | 1.42981 | 0 | 0 | 0.37028 | EFOZAC | 10.1080/15533174.2013.802341 | https://doi.org/10.1080/15533174.2013.802341
EFOZEG | 932939 | catena-[bis(μ2-1,1'-(2,5-dimethyl-1,4-phenylene)bis(1H-imidazole))-bis(2-(3-carboxyphenoxy)benzoato)-manganese] |  | 2.62459 | 1.37001 | 1.33866 | 0 | 0 | 0.36858 | EFOZEG | 10.1080/15533174.2013.802341 | https://doi.org/10.1080/15533174.2013.802341
EFOZIK | 934531 | catena-[tris(μ3-2-oxo-1,2-dihydropyridine-3-carboxylato)-sodium-zinc] |  | 4.61538 | 0.8528 | 1.58532 | 0 | 0 | 0.37546 | EFOZIK | 10.1080/15533174.2013.809757 | https://doi.org/10.1080/15533174.2013.809757
EFOZUW | 934427 | catena-[bis(μ2-4-(pyrimidin-5-yl)benzoato)-diaqua-cobalt] |  | 2.36162 | 1.02395 | 1.59376 | 0 | 0 | 0.29762 | EFOZUW | 10.1080/15533174.2013.809748 | https://doi.org/10.1080/15533174.2013.809748
EFUBAK | 934324 | catena-(tetrakis(μ3-4,4'-Sulfanediyldipyridine)-octakis(μ2-cyano)-octa-copper) |  | 2.52578 | 1.49353 | 1.80229 | 0 | 0 | 0.36496 | EFUBAK | 10.1080/15533174.2013.809756 | https://doi.org/10.1080/15533174.2013.809756
EFUBEO | 1009370 | catena-[(μ2-4,4'-(1,4-phenylene)bis(4H-1,2,4-triazole))-tetraaqua-zinc(ii) hexafluorosilicate dihydrate] |  | 4.13183 | 3.54764 | 1.20997 | 0 | 0 | 0.50578 | EFUBEO | 10.1080/15533174.2013.799493 | https://doi.org/10.1080/15533174.2013.799493
EFUCOZ | 955476 | catena-[hexakis(μ2-cyano)-bis(cyano)-bis(2-(pyridin-2-yl)ethanamine)-di-copper-di-palladium] |  | 2.59176 | 1.60069 | 1.8427 | 0 | 0 | 0.37626 | EFUCOZ | 10.1016/j.molstruc.2014.04.061 | https://doi.org/10.1016/j.molstruc.2014.04.061
EFUCUF | 955477 | catena-[tris(μ2-cyano)-(μ2-2-(pyridin-3-yl)ethanamine)-(cyano)-copper-palladium monohydrate] |  | 3.23307 | 1.26176 | 1.81984 | 0 | 0 | 0.37982 | EFUCUF | 10.1016/j.molstruc.2014.04.061 | https://doi.org/10.1016/j.molstruc.2014.04.061
EFUDAM | 955478 | catena-[bis(μ2-2-(pyridin-4-yl)ethanamine)-diaqua-di-copper tetrakis(cyano)-palladium] |  | 4.10947 | 1.72816 | 1.05116 | 0 | 0 | 0.51822 | EFUDAM | 10.1016/j.molstruc.2014.04.061 | https://doi.org/10.1016/j.molstruc.2014.04.061
EFUFAM | 187312 | catena-((μ2-2,4,6-Trimesityl-1,3,5-triazine-N,N')-bis(μ2-trifluoroacetato)-di-silver(i)) |  | 2.52997 | 1.16668 | 1.69239 | 0 | 0 | 0.35566 | EFUFAM | 10.1021/ic010795q | https://doi.org/10.1021/ic010795q
EFUFEQ | 187313 | catena-((μ5-2,2'-Bipyridyl-4,4'-dicarboxylato-O,O,O',O',O'',N,N')-cadmium(ii) monohydrate clathrate) |  | 3.09489 | 1.92123 | 2.07876 | 0 | 0 | 0.3112 | EFUFEQ | 10.1021/ic011192h | https://doi.org/10.1021/ic011192h
EFUHEU | 977819 | catena-(bis(μ2-Isonicotinato-N,O)-zinc dimethylformamide solvate hydrate) |  | 10.20411 | 8.4264 | 0.493456 | 2188.87 | 4435.8 | 0.8104 | EFUHEU | 10.1016/j.molstruc.2014.05.010 | https://doi.org/10.1016/j.molstruc.2014.05.010
EFUKIA | 707195 | catena-((μ4-sulfido)-tris(μ3-1,2,4-triazolato)-tris(isothiocyanato)-tetra-zinc(ii)) |  | 2.44352 | 0.9099 | 2.34289 | 0 | 0 | 0.29514 | EFUKIA | 10.1107/S0108270108027327 | https://doi.org/10.1107/S0108270108027327
EFUKIZ | 176922 | catena-[(μ2-Dihydrogen bis(1,2,4-triazolyl)borato)-tricyclohexylphosphine-copper(i) methanol solvate] |  | 3.57116 | 1.53028 | 1.23587 | 0 | 0 | 0.4093 | EFUKIZ | 10.1039/b200200k | https://doi.org/10.1039/b200200k
EFUKOG | 707196 | catena-((μ3-2-oxyisophthalato)-(μ2-quinoxaline)-copper(i)-copper(ii)) |  | 3.20194 | 1.79323 | 1.97387 | 0 | 0 | 0.30638 | EFUKOG | 10.1107/S0108270108029314 | https://doi.org/10.1107/S0108270108029314
EFUKUL | 176918 | catena-[(μ2-Hydrogen (tris(1,2,4-triazolyl)borato))-bis(tris(m-tolyl)phosphine)-copper(i)] |  | 2.65885 | 1.28856 | 1.3213 | 0 | 0 | 0.35852 | EFUKUL | 10.1039/b200200k | https://doi.org/10.1039/b200200k
EFUKUM | 707197 | catena-(bis(μ2-chlorido)-(μ2-fumarato) bis(2-phenyl-1H-1,3,7,8-tetraazacyclopenteno(l)phenanthrene)-di-cadmium(ii)) |  | 2.82163 | 1.24651 | 1.72647 | 0 | 0 | 0.349 | EFUKUM | 10.1107/S0108270108026760 | https://doi.org/10.1107/S0108270108026760
EFULAT | 707198 | catena-(bis(μ3-1,4-naphthalenedicarboxylato)-bis(pyrazino(2,3-f)-1,10-phenanthroline)-di-cadmium(ii)) |  | 3.66105 | 1.36002 | 1.67811 | 0 | 0 | 0.3447 | EFULAT | 10.1107/S0108270108028539 | https://doi.org/10.1107/S0108270108028539
EFULIB | 707200 | catena-(bis(μ2-2-nitroterephthalato)-(μ2-piperazine-N,N')-tetra-aqua-di-cadmium(ii) dihydrate) |  | 2.74938 | 2.47213 | 1.98952 | 0 | 0 | 0.32774 | EFULIB | 10.1107/S010827010802903X | https://doi.org/10.1107/S010827010802903X
EFULUN | 707202 | catena-(tris(μ2-1,4-bis(imidazol-1-ylmethyl)benzene)-bis(carbonato)-di-copper(ii) 1,4-bis(imidazol-1-ylmethyl)benzene decahydrate) |  | 6.01957 | 3.68722 | 0.997918 | 0 | 0 | 0.57002 | EFULUN | 10.1107/S0108270108028722 | https://doi.org/10.1107/S0108270108028722
EFULUN01 | 662308 | catena-(tris(μ2-1,4-bis(Imidazol-1-ylmethyl)benzene-N,N')-bis(carbonato-O,O')-di-copper(ii) 1,4-bis(imidazol-1-ylmethyl)benzene decahydrate) |  | 6.02701 | 3.68245 | 0.987444 | 0 | 0 | 0.5664 | EFULUN01 | 10.1021/cg701119g | https://doi.org/10.1021/cg701119g
EFUMUN | 187428 | catena-[(μ4-Methylenediphosphonato)-(μ2-oxo)-aqua-(2,2'-bipyridyl)-oxo-copper(ii)-molybdenum(vi)] |  | 2.21159 | 1.0586 | 2.27485 | 0 | 0 | 0.26556 | EFUMUN | 10.1021/ic011124v | https://doi.org/10.1021/ic011124v
EFUNAU | 187429 | catena-[(μ5-Methylenediphosphonato)-bis(μ2-oxo)-aqua-(2,2'-bipyridyl)-trioxo-copper(ii)-di-molybdenum(vi) monohydrate] |  | 2.93118 | 1.76356 | 2.27886 | 0 | 0 | 0.3335 | EFUNAU | 10.1021/ic011124v | https://doi.org/10.1021/ic011124v
EFUNEY | 187430 | catena-[bis(μ6-Ethylene-1,2-diphosphonato)-bis(μ3-oxo)-bis(μ2-oxo)-diaqua-bis(2,2'-bipyridyl)-tetraoxo-di-copper(ii)-tetra-molybdenum(vi) dihydrate] |  | 2.93748 | 1.06254 | 2.29083 | 0 | 0 | 0.318 | EFUNEY | 10.1021/ic011124v | https://doi.org/10.1021/ic011124v
EFUNIC | 187431 | catena-[(μ7-Propylene-1,3-diphosphonato)-tris(μ2-oxo)-(2,2'-bipyridyl)-dioxo-copper(ii)-di-molybdenum(vi)] |  | 2.32296 | 1.06879 | 2.34368 | 0 | 0 | 0.2934 | EFUNIC | 10.1021/ic011124v | https://doi.org/10.1021/ic011124v
EFUNUO | 187433 | catena-[(μ6-Methylenediphosphonato)-(μ2-oxo)-tetraoxo-(2,2':6',2''-terpyridyl)-copper(ii)-di-molybdenum(vi)] |  | 2.77375 | 1.67421 | 2.33336 | 0 | 0 | 0.27958 | EFUNUO | 10.1021/ic011124v | https://doi.org/10.1021/ic011124v
EFUPEA | 187435 | catena-[(μ10-Propylene-1,3-diphosphonate)-bis(μ3-oxo)-pentakis(μ2-oxo)-octaoxo-bis(2,2':6',2''-terpyridyl)-di-copper(ii)-penta-molybdenum(vi)] |  | 2.02997 | 0.98586 | 2.55626 | 0 | 0 | 0.22948 | EFUPEA | 10.1021/ic011124v | https://doi.org/10.1021/ic011124v
EFUSIJ | 958164 | catena-[tetrakis(μ-4-(2-carboxylatoethyl)benzoato)-tris(μ-4,4'-bipyridine)-tetra-cadmium monohydrate] |  | 3.51654 | 1.52089 | 1.70726 | 0 | 0 | 0.35016 | EFUSIJ | 10.1016/j.molstruc.2014.05.028 | https://doi.org/10.1016/j.molstruc.2014.05.028
EFUWOR | 162532 | catena-(bis(μ2-Dicyanamido-N1,N5)-bis(μ2-dicyanamido-N1,N3)-bis(ethylenediamine)-copper(ii)-manganese(ii)) |  | 2.14982 | 0.99975 | 1.66857 | 0 | 0 | 0.30696 | EFUWOR | 10.1016/S0020-1693(02)00714-4 | https://doi.org/10.1016/S0020-1693(02)00714-4
EFUWOS | 655853 | catena-((μ4-Succinato)-lead(ii)) |  | 1.82382 | 1.23573 | 3.7827 | 0 | 0 | 0.22776 | EFUWOS | 10.1524/ncrs.2009.224.14.113 | https://doi.org/10.1524/ncrs.2009.224.14.113
EFUWOS01 | 806282 | catena-((μ4-succinato)-lead) |  | 1.78638 | 1.2051 | 3.85058 | 0 | 0 | 0.22026 | EFUWOS01 | 10.1016/j.jcrysgro.2011.01.073 | https://doi.org/10.1016/j.jcrysgro.2011.01.073
EFUWUX | 162533 | catena-(tetrakis(μ2-Dicyanamido-N1,N5)-bis(1,3-diaminopropane)-copper(ii)-manganese(ii)) |  | 1.88174 | 1.10664 | 1.63358 | 0 | 0 | 0.30054 | EFUWUX | 10.1016/S0020-1693(02)00714-4 | https://doi.org/10.1016/S0020-1693(02)00714-4
EGABAR | 898581 | catena-[hexakis(ammine)-cobalt bis(μ4-oxalato)-tetrakis(μ2-oxalato)-tetra-cadmium tetrahydrate] |  | 5.34669 | 4.59707 | 2.13568 | 755.45 | 353.728 | 0.4774 | EGABAR | 10.1016/j.cclet.2013.06.025 | https://doi.org/10.1016/j.cclet.2013.06.025
EGADOF | 182733 | catena-((μ2-1-(Pyrid-4-yl)pyridin-4-one-N,O)-(1-(pyrid-4-yl)pyridin-4-one-N)-silver(i) perchlorate dichloromethane solvate) |  | 5.89581 | 5.39248 | 1.23843 | 890.451 | 719.016 | 0.50526 | EGADOF | 10.1039/b202938n | https://doi.org/10.1039/b202938n
EGAFOJ | 982404 | catena-[bis(μ4-2,2'-(ethane-1,2-diyldisulfanediyl)diacetato)-(μ2-2,2'-(ethane-1,2-diyldisulfanediyl)diacetato)-tetraaqua-di-lanthanum N,N-dimethylformamide solvate] |  | 5.4475 | 2.62933 | 1.54473 | 0 | 0 | 0.4701 | EGAFOJ | 10.1039/C4CE00573B | https://doi.org/10.1039/C4CE00573B
EGAFUP | 982405 | catena-[bis(μ4-2,2'-(ethane-1,2-diyldisulfanediyl)diacetato)-(μ2-2,2'-(ethane-1,2-diyldisulfanediyl)diacetato)-tetraaqua-di-neodymium N,N-dimethylformamide solvate] |  | 5.41211 | 2.67109 | 1.56875 | 0 | 0 | 0.47002 | EGAFUP | 10.1039/C4CE00573B | https://doi.org/10.1039/C4CE00573B
EGAGAW | 982406 | catena-[bis(μ4-2,2'-(ethane-1,2-diyldisulfanediyl)diacetato)-(μ2-2,2'-(ethane-1,2-diyldisulfanediyl)diacetato)-tetraaqua-di-europium N,N-dimethylformamide solvate] |  | 5.3614 | 2.68261 | 1.61102 | 0 | 0 | 0.4718 | EGAGAW | 10.1039/C4CE00573B | https://doi.org/10.1039/C4CE00573B
EGAGEA | 982407 | catena-[bis(μ4-2,2'-(ethane-1,2-diyldisulfanediyl)diacetato)-(μ2-2,2'-(ethane-1,2-diyldisulfanediyl)diacetato)-tetraaqua-di-gadolinium N,N-dimethylformamide solvate] |  | 5.34124 | 2.6817 | 1.64537 | 0 | 0 | 0.46406 | EGAGEA | 10.1039/C4CE00573B | https://doi.org/10.1039/C4CE00573B
EGAGIE | 982408 | catena-[bis(μ4-2,2'-(ethane-1,2-diyldisulfanediyl)diacetato-O:O,O':O'':O''')-(μ4-2,2'-(ethane-1,2-diyldisulfanediyl)diacetato-O:O,O':O'':O'',O''')-tetraaqua-di-lanthanum dihydrate] |  | 2.49588 | 1.10002 | 1.98008 | 0 | 0 | 0.32222 | EGAGIE | 10.1039/C4CE00573B | https://doi.org/10.1039/C4CE00573B
EGAGOK | 992677 | catena-[bis(μ4- ((2,6-dimethylphenyl)amino)(oxo)acetato)-diaqua-palladium-di-sodium] |  | 3.01508 | 1.39655 | 1.55662 | 0 | 0 | 0.3369 | EGAGOK | 10.1039/C4CE00669K | https://doi.org/10.1039/C4CE00669K
EGAHOK | 654355 | catena-((μ2-Ethoxo)-diphenyl-bismuth) |  | 2.39747 | 1.33079 | 2.07552 | 0 | 0 | 0.35258 | EGAHOK | 10.1021/ma071797i | https://doi.org/10.1021/ma071797i
EGAJUT | 1002975 | catena-[bis(μ5-N-2,6-dimethylphenyloxamato)-bis(μ4-N-2,6-dimethylphenyloxamato)-bis(μ2-aqua)-di-palladium-tetra-sodium] |  | 2.03712 | 1.02712 | 1.78863 | 0 | 0 | 0.25546 | EGAJUT | 10.1039/C4CE00669K | https://doi.org/10.1039/C4CE00669K
EGANEF | 156516 | catena-(bis(μ2-Cyano-C,N)-(μ2-tris(2-aminoethyl)amine)-tricyano-nitrosyl-cadmium(ii)-iron) |  | 2.26264 | 1.27464 | 1.81482 | 0 | 0 | 0.32568 | EGANEF | 10.1016/S0277-5387(02)00846-X | https://doi.org/10.1016/S0277-5387(02)00846-X
EGASEM | 977588 | catena-[(μ-1,1'-butane-1,4-diylbis(1H-benzimidazole))-(μ-camphorato)-cobalt unknown solvate] |  | 3.64075 | 1.70817 | 1.35674 | 0 | 0 | 0.37446 | EGASEM | 10.1016/j.ica.2014.04.038 | https://doi.org/10.1016/j.ica.2014.04.038
EGASIO | 152306 | catena-[bis(μ2-1,4-Diazabicyclo[2.2.2]octane-1,4-diacetato)-oxo-vanadium(iv) chloride] |  | 3.34379 | 2.21263 | 1.44704 | 0 | 0 | 0.35714 | EGASIO | 10.1006/jssc.2001.9202 | https://doi.org/10.1006/jssc.2001.9202
EGASIQ | 977589 | catena-[(μ-1,1'-butane-1,4-diylbis(1H-benzimidazole))-(μ-D-camphorato)-zinc (μ-1,1'-butane-1,4-diylbis(1H-benzimidazole))-(μ-L-camphorato)-zinc] |  | 6.916 | 5.74688 | 0.680524 | 2208.11 | 3244.72 | 0.6905 | EGASIQ | 10.1016/j.ica.2014.04.038 | https://doi.org/10.1016/j.ica.2014.04.038
EGASOU | 152307 | catena-[bis(μ2-1,4-Diazabicyclo[2.2.2]octane-1,4-diacetato)-oxo-vanadium(iv) bromide] |  | 3.54049 | 2.39364 | 1.39764 | 0 | 0 | 0.38202 | EGASOU | 10.1006/jssc.2001.9202 | https://doi.org/10.1006/jssc.2001.9202
EGASOW | 977590 | catena-[(μ-1,1'-butane-1,4-diylbis(1H-benzimidazole))-(μ-hydroxo)-aqua-copper nitrate monohydrate] |  | 4.35367 | 3.58522 | 1.24692 | 0 | 0 | 0.4528 | EGASOW | 10.1016/j.ica.2014.04.038 | https://doi.org/10.1016/j.ica.2014.04.038
EGASUA | 176944 | catena-[bis(μ2-Acetato-O,O)-bis(μ2-2,4-bis(2-pyridyl)-1,3,5-triazapentandienato)-tri-copper(ii) diperchlorate methanol solvate dihydrate] |  | 4.96353 | 3.10621 | 1.27507 | 0 | 0 | 0.51656 | EGASUA | 10.1039/b202967g | https://doi.org/10.1039/b202967g
EGATAI | 706956 | catena-((μ6-Benzene-1,3,5-tricarboxylato)-aqua-bis(N,N-dimethylformamide-O)-(nitrato-O)-cobalt(ii)-zinc(ii) unknown solvate) |  | 3.91665 | 1.97835 | 1.47339 | 0 | 0 | 0.42684 | EGATAI | 10.1021/ic8007427 | https://doi.org/10.1021/ic8007427
EGATAJ | 984413 | catena-[bis(μ-N-(pyridin-3-yl)isonicotinamide)-(μ-terephthalato)-manganese] |  | 2.16231 | 1.00992 | 1.61889 | 0 | 0 | 0.27016 | EGATAJ | 10.1016/j.ica.2014.04.035 | https://doi.org/10.1016/j.ica.2014.04.035
EGATEM | 706957 | catena-(bis(μ5-1,3,5-tris(4-Carboxyphenyl)benzene)-(μ3-oxo)-(pyridine)-cobalt-di-zinc N,N-dimethylformamide unknown solvate) |  | 10.25144 | 8.68741 | 0.847968 | 1311.94 | 1547.16 | 0.64836 | EGATEM | 10.1021/ic8007427 | https://doi.org/10.1021/ic8007427
EGATEN | 984414 | catena-[bis(μ-N-(pyridin-3-yl)isonicotinamide)-(μ-terephthalato)-cobalt] |  | 2.21999 | 1.04809 | 1.65008 | 0 | 0 | 0.26262 | EGATEN | 10.1016/j.ica.2014.04.035 | https://doi.org/10.1016/j.ica.2014.04.035
EGATIQ | 706958 | catena-(bis(μ5-1,3,5-tris(4-Carboxyphenyl)benzene)-(μ3-oxo)-(pyridine)-nickel-di-zinc N,N-dimethylformamide unknown solvate) |  | 10.61507 | 9.35673 | 0.815931 | 1355.78 | 1661.64 | 0.66048 | EGATIQ | 10.1021/ic8007427 | https://doi.org/10.1021/ic8007427
EGATIR | 984415 | catena-[(μ-2,2'-(1,4-phenylene)diacetato)-(μ-N-(pyridin-3-yl)isonicotinamide)-aqua-manganese trihydrate] |  | 4.10376 | 1.57604 | 1.37841 | 0 | 0 | 0.38148 | EGATIR | 10.1016/j.ica.2014.04.035 | https://doi.org/10.1016/j.ica.2014.04.035
EGATOW | 706959 | catena-((μ7-1,2,4,5-Benzenetetracarboxylato)-(N,N-dimethylformamide)-(dimethylsulfoxide)-cobalt-zinc(ii) unknown solvate) |  | 4.90579 | 3.01401 | 1.69611 | 0 | 0 | 0.3766 | EGATOW | 10.1021/ic8007427 | https://doi.org/10.1021/ic8007427
EGATOX | 984416 | catena-[(μ-2,2'-(1,4-phenylene)diacetato)-bis(μ-N-(pyridin-3-yl)isonicotinamide)-bis(hydrogen 2,2'-(1,4-phenylene)diacetato)-diaqua-di-cobalt bis((μ-2,2'-(1,4-phenylene)diacetato)-(μ-N-(pyridin-3-yl)isonicotinamide)-aqua-cobalt) hemihydrate] |  | 9.16723 | 7.4948 | 0.850528 | 1430.25 | 1681.6 | 0.61972 | EGATOX | 10.1016/j.ica.2014.04.035 | https://doi.org/10.1016/j.ica.2014.04.035
EGATUC | 635030 | catena-((μ4-Iodo)-hexadecakis(μ3-iodo)-hexakis(μ2-3,3',5,5'-tetramethyl-4,4'-bipyrazole-N,N')-pentadeca-copper(i)-copper(ii)) |  | 2.62381 | 1.59512 | 2.75661 | 0 | 0 | 0.36472 | EGATUC | 10.1021/ic8009207 | https://doi.org/10.1021/ic8009207
EGAWOZ | 702629 | catena-((μ2-Methoxy-bis(2-pyridyl)methanolato)-(μ2-benzoato-O,O')-(μ2-1,1-azido)-(μ2-1,3-azido)-di-copper(ii)) |  | 2.56206 | 1.46466 | 1.71842 | 0 | 0 | 0.3461 | EGAWOZ | 10.1021/ic801196u | https://doi.org/10.1021/ic801196u
EGAYOB | 675477 | catena-(octakis((μ3-pyridine-2-thione)-(hydrogensulfido))-nona-copper(i) tetrafluoroborate) |  | 1.72849 | 0.98655 | 2.14401 | 0 | 0 | 0.27552 | EGAYOB | 10.1021/ic801314s | https://doi.org/10.1021/ic801314s
EGEBEY | 708399 | catena-((μ4-L-Cysteinato-N,O,O',S,S,S)-cadmium) |  | 1.47402 | 0.73305 | 3.01883 | 0 | 0 | 0.20284 | EGEBEY | 10.1021/ic801097w | https://doi.org/10.1021/ic801097w
EGEBIC | 708400 | catena-((μ3-L-Cysteinato-N,O,S,S)-zinc) |  | 1.43056 | 0.71276 | 2.44824 | 0 | 0 | 0.23218 | EGEBIC | 10.1021/ic801097w | https://doi.org/10.1021/ic801097w
EGECEZ | 708363 | catena-(bis(μ2-Chloro)-(μ2-octakis(2-pyridyloxy)-cyclotetraphosphazene)-dichloro-di-copper acetonitrile solvate monohydrate) |  | 5.12468 | 3.5695 | 1.40466 | 0 | 0 | 0.4458 | EGECEZ | 10.1021/ic8008706 | https://doi.org/10.1021/ic8008706
EGEDOL | 1009760 | catena-[(μ2-4,4'-bipyridine)-bis(O-methyl (4-methoxyphenyl)phosphonodithioato)-cadmium(ii)] |  | 1.97692 | 1.10376 | 1.68011 | 0 | 0 | 0.31464 | EGEDOL | 10.5258/ecrystals/247 | https://doi.org/10.5258/ecrystals/247
EGEFIH | 1009764 | catena-[(μ2-4,4'-ethane-1,2-diyldipyridine)-bis(O-methyl (4-methoxyphenyl)phosphonodithioato)-cadmium(ii)] |  | 2.41212 | 1.11833 | 1.57845 | 0 | 0 | 0.3416 | EGEFIH | 10.5258/ecrystals/246 | https://doi.org/10.5258/ecrystals/246
EGEJEG | 698827 | catena-((μ4-5,10,15,20-tetrakis(pyrid-4-yl)porphyrinato)-bis((ferrocenyl)bis(diphenylphosphino)-platinum) bis(μ4-5,10,15,20-tetrakis(pyrid-4-yl)porphyrinato)-tetrakis((ferrocenyl)bis(diphenylphosphino)-platinum) dodecatrifluoromethanesulfonate) |  | 32.04598 | 16.63903 | 0.491861 | 1487.95 | 3025.15 | 0.80918 | EGEJEG | 10.1002/anie.200803543 | https://doi.org/10.1002/anie.200803543
EGELIM | 684200 | catena-((μ4-terephthalato)-(μ2-hydroxo)-aluminium(iii) m-xylene) | MIL-53 mη-xylene | 7.52519 | 7.08878 | 0.915884 | 1481.21 | 1617.25 | 0.63004 | EGELIM | 10.1021/ja802761z | https://doi.org/10.1021/ja802761z
EGELOS | 684201 | catena-((μ4-terephthalato)-(μ2-hydroxo)-aluminium(iii) o-cymene) | MIL-53 ortho-cymene | 7.38556 | 6.9845 | 0.92526 | 1454.7 | 1572.21 | 0.62718 | EGELOS | 10.1021/ja802761z | https://doi.org/10.1021/ja802761z
EGELUY | 712796 | catena-((μ4-terephthalato)-(μ2-hydroxo)-aluminium(iii) p-xylene) | MIL-53as p-xylene | 7.18873 | 6.76918 | 0.927414 | 1416.26 | 1527.11 | 0.6234 | EGELUY | 10.1021/ja802761z | https://doi.org/10.1021/ja802761z
EGELUY01 | 712795 | catena-((μ4-terephthalato)-(μ2-hydroxo)-aluminium(iii) p-xylene) | MIL-53ht p-xylene | 7.69707 | 7.20993 | 0.924446 | 1483.33 | 1604.56 | 0.62344 | EGELUY01 | 10.1021/ja802761z | https://doi.org/10.1021/ja802761z
EGEMEK | 1009765 | catena-[(μ2-4,4'-ethene-1,2-diyldipyridine)-bis(O-methyl (4-methoxyphenyl)phosphonodithioato)-cadmium(ii)] |  | 2.26289 | 1.11446 | 1.59646 | 0 | 0 | 0.3381 | EGEMEK | 10.5258/ecrystals/245 | https://doi.org/10.5258/ecrystals/245
EGEMIO | 1009766 | catena-[tetrakis(μ2-2-[(dimethylamino)methyl]-4-(pyridin-3-yl)phenyl)-dichloro-nickel-di-platinum] |  | 5.11035 | 4.10767 | 1.58597 | 203.406 | 128.254 | 0.41198 | EGEMIO | 10.5258/ecrystals/241 | https://doi.org/10.5258/ecrystals/241
EGEPOW | 686653 | catena-(bis(μ2-1,2-bis(4-pyridyl)ethane-N,N')-(μ2-nitrato-O,O')-(μ2-thiocyanato-N,S)-bis(isothiocyanato)-di-lead(ii)) |  | 1.99336 | 0.95124 | 2.22678 | 0 | 0 | 0.28378 | EGEPOW | 10.1002/zaac.200800333 | https://doi.org/10.1002/zaac.200800333
EGEPUC | 634970 | catena-((μ8-(piperazine-1,4-diyldimethanediyl)bis(phosphonato))-bis(μ3-hydroxo)-tri-lead(ii)) |  | 1.70764 | 0.73806 | 4.42138 | 0 | 0 | 0.19218 | EGEPUC | 10.1002/zaac.200800257 | https://doi.org/10.1002/zaac.200800257
EGEPUD | 989078 | catena-((μ2-tetrakis(2-Pyridinioamido)phosphonium)-bis(μ2-chloro)-dichloro-di-copper perchlorate) |  | 4.08667 | 2.33796 | 1.51872 | 0 | 0 | 0.42872 | EGEPUD | 10.1039/C4RA02258K | https://doi.org/10.1039/C4RA02258K
EGEQAJ | 634971 | catena-((μ4-(piperazinediium-1,4-diyldimethanediyl)bis(phosphonato))-tin(ii)) |  | 1.81853 | 1.19164 | 2.24474 | 0 | 0 | 0.26274 | EGEQAJ | 10.1002/zaac.200800257 | https://doi.org/10.1002/zaac.200800257
EGEQOW |  | catena-(bis(μ2-4,4'-Bipyridyl)-diaqua-zinc dipicrate dihydrate clathrate) |  | 6.84863 | 5.40617 | 0.697389 | 2084.76 | 2989.37 | 0.67814 | EGEQOW | Not found | https://doi.org/Not found
EGEQOW02 | 196405 | catena-(bis(μ2-4,4'-Bipyridyl)-diaqua-zinc dipicrate dihydrate) |  | 6.76401 | 5.73856 | 0.733055 | 2079.5 | 2836.76 | 0.67556 | EGEQOW02 | 10.1107/S1600536803012674 | https://doi.org/10.1107/S1600536803012674
EGEQOW03 | 237288 | catena-(bis(μ2-4,4'-Bipyridyl)-diaqua-zinc dipicrate dihydrate clathrate) |  | 6.89355 | 5.73083 | 0.697389 | 2172.49 | 3115.18 | 0.68848 | EGEQOW03 | 10.1107/S0108768104003878 | https://doi.org/10.1107/S0108768104003878
EGEROY | 707311 | catena-(bis((N,N'-3,6-diazaoctane-1,8-diylbis(salicylideneiminato))-iron(iii)) tris(μ2-oxalato)-di-manganese(ii) dimethylformamide solvate tetrahydrate) |  | 13.40021 | 12.46483 | 0.446402 | 1602.36 | 3589.51 | 0.85428 | EGEROY | 10.1021/ic801165b | https://doi.org/10.1021/ic801165b
EGERUE | 707312 | catena-(bis((N,N'-3,6-diazaoctane-1,8-diylbis(salicylideneiminato))-indium(iii)) tris(μ2-oxalato)-di-manganese(ii) methanol solvate trihydrate) | ("catena-(bis((N,N'-3,6-diazaoctane-1,8-diylbis(salicylideneiminato))-indium(iii)) tris(μ2-oxalato)-di-manganese(ii) methanol solvate trihydrate)",) | 13.48791 | 12.1077 | 0.450573 | 1616.04 | 3586.63 | 0.8562 | EGERUE | 10.1021/ic801165b | https://doi.org/10.1021/ic801165b
EGETAN | 1009771 | catena-((μ2-1,1'-bis(2-(4-Pyridyl)ethenyl)ferrocene)-bis(ethyl 4-methoxyphenyldithiophosphite-S,S')-nickel) |  | 2.73451 | 1.41791 | 1.45407 | 0 | 0 | 0.3559 | EGETAN | 10.5258/ecrystals/231 | https://doi.org/10.5258/ecrystals/231
EGEXOD | 1149065 | catena-((μ2-Aqua)-(μ2-5-methylpyrazine-2-carboxylato-N,O,O)-(5-methylpyrazine-2-carboxylato-N,O)-aqua-calcium(ii)) |  | 2.2174 | 1.33469 | 1.5255 | 0 | 0 | 0.31282 | EGEXOD | 10.1080/00958970008022240 | https://doi.org/10.1080/00958970008022240
EGEXOD01 | 703320 | catena-((μ2-Aquo)-bis(μ2-5-methylpyrazinecarboxylato)-aqua-calcium) |  | 2.28964 | 1.43485 | 1.47729 | 0 | 0 | 0.3261 | EGEXOD01 | 10.4028/www.scientific.net/AMR.282-283.96 | https://doi.org/10.4028/www.scientific.net/AMR.282-283.96
EGEYOE | 180018 | catena-((μ2-4-Pyridinecarboxylato-N,O)-tribenzyl-tin monohydrate) |  | 5.28843 | 1.68182 | 1.18778 | 0 | 0 | 0.46896 | EGEYOE | Not found | https://doi.org/Not found
EGIBAZ | 975527 | catena-[bis(μ5-2,2',2'',2''',2''''-(ethane-1,2-diylnitrilo)pentaacetato)-tetraaqua-di-cadmium-di-europium tetrahydrate] |  | 3.119 | 2.05762 | 2.13255 | 0 | 0 | 0.33696 | EGIBAZ | 10.1039/C4RA02953D | https://doi.org/10.1039/C4RA02953D
EGIBED | 975528 | catena-[bis(μ5-2,2',2'',2''',2''''-(ethane-1,2-diylnitrilo)pentaacetato)-tetraaqua-di-cadmium-di-gadolinium tetrahydrate] |  | 3.08991 | 2.02576 | 2.1691 | 0 | 0 | 0.33786 | EGIBED | 10.1039/C4RA02953D | https://doi.org/10.1039/C4RA02953D
EGIBUT | 976340 | catena-[bis(μ-ethane-1,2-diylbis(diphenylphosphine))-bis(5H-pyrido[3',2':4,5]cyclopenta[1,2-b]pyridin-5-one)-di-silver bis(trifluoromethanesulfonate) dichloromethane solvate] |  | 4.95618 | 1.75402 | 1.22409 | 0 | 0 | 0.46494 | EGIBUT | 10.1039/C4DT00797B | https://doi.org/10.1039/C4DT00797B
EGIGEG | 188212 | catena-(bis(μ2-5-Nitroisophthalato)-triaqua-tris(dimethyl sulfoxide)-di-copper(ii) dimethyl sulfoxide solvate monohydrate) |  | 4.30555 | 2.54664 | 1.50523 | 0 | 0 | 0.40092 | EGIGEG | 10.1021/ja027371v | https://doi.org/10.1021/ja027371v
EGIGOS | 944758 | catena-((μ4-Sulfato)-tris(μ3-sulfido)-oxo-bis(triphenylphosphine)-tri-copper-rhenium unknown solvate) |  | 4.33974 | 1.40651 | 1.81834 | 0 | 0 | 0.38886 | EGIGOS | 10.1016/j.ica.2014.04.026 | https://doi.org/10.1016/j.ica.2014.04.026
EGIJUB | 958126 | catena-((μ5-1,1'-bis(Carboxylatomethyl)-5,5'-methylenebis(tetrazolato))-aqua-strontium) |  | 1.76114 | 1.0653 | 2.12232 | 0 | 0 | 0.25076 | EGIJUB | 10.1016/j.ica.2014.04.013 | https://doi.org/10.1016/j.ica.2014.04.013
EGIKUB | 707030 | catena-(tetrakis(μ4-Isophthalato)-tetra-zinc(ii)) |  | 2.31595 | 1.33569 | 2.03359 | 0 | 0 | 0.3 | EGIKUB | 10.1021/ic800871r | https://doi.org/10.1021/ic800871r
EGILIQ | 707034 | catena-(bis(bis(μ2-oxo)-bis(1,4,7,10-tetra-azacyclododecane)-manganese(iii)-manganese(iv)) pentakis(μ2-oxalato)-bis(oxalato)-tetra-manganese(ii) hydrate) |  | 7.57704 | 6.4953 | 0.65631 | 3192.35 | 4864.09 | 0.78262 | EGILIQ | 10.1021/ic8008915 | https://doi.org/10.1021/ic8008915
EGIMEN | 685812 | catena-((μ2-2,5-Thiazolo(5,4-d)thiazoledicarboxylato)-tetraaqua-magnesium) |  | 1.69351 | 0.69668 | 1.9218 | 0 | 0 | 0.23694 | EGIMEN | 10.1021/ic8009173 | https://doi.org/10.1021/ic8009173
EGIMIR | 685813 | catena-((μ4-2,5-Thiazolo(5,4-d)thiazoledicarboxylato)-bis(μ2-aqua)-hexaaqua-di-calcium 2,5-thiazolo(5,4-d)thiazoledicarboxylate) |  | 4.04344 | 2.39947 | 1.26023 | 0 | 0 | 0.48518 | EGIMIR | 10.1021/ic8009173 | https://doi.org/10.1021/ic8009173
EGIMOX | 685814 | catena-((μ3-2,5-Thiazolo(5,4-d)thiazoledicarboxylato)-(μ2-aqua)-diaqua-strontium) |  | 2.31839 | 1.46993 | 2.1113 | 0 | 0 | 0.26414 | EGIMOX | 10.1021/ic8009173 | https://doi.org/10.1021/ic8009173
EGIMUD | 685815 | catena-((μ2-2,5-Thiazolo(5,4-d)thiazoledicarboxylato)-heptakis(μ2-aqua)-di-barium) |  | 1.82197 | 0.76236 | 2.44863 | 0 | 0 | 0.2176 | EGIMUD | 10.1021/ic8009173 | https://doi.org/10.1021/ic8009173
EGIQUI | 889239 | catena-[(μ3-3,3'-({2-[4,5-bis(ethylsulfanyl)-1,3-dithiol-2-ylidene]-1,3-dithiole-4,5-diyl}disulfanediyl)dipropanenitrile)-silver trifluoromethanesulfonate acetone solvate] |  | 5.09255 | 4.06637 | 1.29865 | 600.342 | 462.282 | 0.50846 | EGIQUI | 10.1016/j.ica.2014.04.040 | https://doi.org/10.1016/j.ica.2014.04.040
EGIRAO | 658563 | catena-((μ3-4-Carboxyphenoxyacetato)-(2-(2-pyridyl)benzimidazole)-cadmium(ii)) |  | 2.21216 | 1.04615 | 1.8379 | 0 | 0 | 0.29246 | EGIRAO | 10.1007/s11224-008-9363-2 | https://doi.org/10.1007/s11224-008-9363-2
EGIRET | 889231 | catena-[(μ3-4,5-bis(ethylsulfanyl)-1,3-dithiole-2-thione)-silver perchlorate] |  | 3.96879 | 1.49568 | 1.66945 | 0 | 0 | 0.44744 | EGIRET | 10.1016/j.ica.2014.04.040 | https://doi.org/10.1016/j.ica.2014.04.040
EGIRIX | 863874 | catena-[(μ4-(5-((1-(carboxylatomethyl)-1H-tetrazol-5-yl)amino)-2H-tetrazol-2-yl)acetato)-aqua-cobalt] |  | 2.10533 | 1.09905 | 2.02847 | 0 | 0 | 0.26906 | EGIRIX | 10.1016/j.ica.2014.04.013 | https://doi.org/10.1016/j.ica.2014.04.013
EGIROD | 863873 | catena-[(μ4-(5-((1-(carboxylatomethyl)-1H-tetrazol-5-yl)amino)-2H-tetrazol-2-yl)acetato)-aqua-manganese] |  | 2.18461 | 1.03087 | 1.91827 | 0 | 0 | 0.28342 | EGIROD | 10.1016/j.ica.2014.04.013 | https://doi.org/10.1016/j.ica.2014.04.013
EGISEU | 929901 | catena-[(μ4-(5-((1-(carboxylatomethyl)-1H-tetrazol-5-yl)amino)-2H-tetrazol-2-yl)acetato)-diaqua-calcium dihydrate] |  | 2.79182 | 1.53704 | 1.57056 | 0 | 0 | 0.36646 | EGISEU | 10.1016/j.ica.2014.04.013 | https://doi.org/10.1016/j.ica.2014.04.013
EGITUK | 612387 | catena-((μ2-3'-Hydroxy-2,2'-bipyridine-3-olato)-diaqua-(nitrato-O)-copper(ii)) |  | 1.79182 | 0.91027 | 1.89328 | 0 | 0 | 0.27296 | EGITUK | 10.1080/00958970802074563 | https://doi.org/10.1080/00958970802074563
EGIXAU | 694325 | catena-((μ2-Oxalato)-(1,3-propanediol)-cobalt) |  | 1.76956 | 1.12551 | 2.01482 | 0 | 0 | 0.2887 | EGIXAU | 10.1021/ic801544r | https://doi.org/10.1021/ic801544r
EGOCEI | 168697 | catena-(bis(μ2-4,4'-Bipyridiyl)-diaqua-copper(ii) bis(saccharinate) N,N-dimethylformamide solvate) |  | 6.87164 | 5.88942 | 0.715271 | 1764.33 | 2466.66 | 0.68228 | EGOCEI | 10.1002/1521-3749(200209)628:9/10<2044::AID-ZAAC2044>3.0.CO;2-8 | https://doi.org/10.1002/1521-3749(200209)628:9/10<2044::AID-ZAAC2044>3.0.CO;2-8
EGODAG | 706990 | catena-(bis(μ2-Azido-N,N'')-(μ2-1,2-bis(tetrazol-1-yl)ethane-N,N')-cobalt(ii)) |  | 1.59522 | 1.23087 | 1.95012 | 0 | 0 | 0.26098 | EGODAG | 10.1021/ic800570a | https://doi.org/10.1021/ic800570a
EGODAG01 | 706992 | catena-(tetrakis(μ2-Azido-N,N'')-bis(μ2-1,2-bis(tetrazol-1-yl)ethane-N,N')-di-cobalt(ii)) |  | 1.68157 | 0.79859 | 1.96471 | 0 | 0 | 0.25814 | EGODAG01 | 10.1021/ic800570a | https://doi.org/10.1021/ic800570a
EGODEK | 706991 | catena-(bis(μ2-Azido-N,N'')-bis(1,2-bis(tetrazol-1-yl)ethane-N)-cobalt(ii)) |  | 2.29273 | 1.08463 | 1.7178 | 0 | 0 | 0.30966 | EGODEK | 10.1021/ic800570a | https://doi.org/10.1021/ic800570a
EGODEK01 | 698720 | catena-(bis(μ2-azido-N,N'')-bis(1,2-bis(tetrazol-1-yl)ethane-N4,N4')-cobalt(ii)) |  | 2.24427 | 1.19552 | 1.71982 | 0 | 0 | 0.3066 | EGODEK01 | 10.1002/chem.200801732 | https://doi.org/10.1002/chem.200801732
EGODEL | 923230 | catena-((μ2-Fumarato)-(μ2-1,1'-((2,3,5,6-tetramethyl-1,4-phenylene)bis(methylene))bis(1H-benzimidazole))-bis(methanol)-cobalt methanol solvate) |  | 4.06472 | 2.69193 | 1.19609 | 0 | 0 | 0.43228 | EGODEL | 10.1039/C4CE00215F | https://doi.org/10.1039/C4CE00215F
EGODIO | 706994 | catena-((μ2-Bromo)-(μ2-pyrimidine-2-carboxylato-N,N',O,O')-copper(ii)) |  | 1.99595 | 1.58734 | 2.52031 | 0 | 0 | 0.2988 | EGODIO | 10.1021/ic800625w | https://doi.org/10.1021/ic800625w
EGODIP | 923229 | catena-((μ2-Sulfato-O,O')-(μ2-1,1'-((2,3,5,6-tetramethyl-1,4-phenylene)bis(methylene))bis(1H-benzimidazole))-copper dihydrate) |  | 3.70773 | 1.40011 | 1.44558 | 0 | 0 | 0.37172 | EGODIP | 10.1039/C4CE00215F | https://doi.org/10.1039/C4CE00215F
EGODOU | 706995 | catena-((μ2-Chloro)-(μ2-pyrimidine-2-carboxylato-N,N',O,O')-copper(ii)) |  | 1.71331 | 0.93267 | 2.24513 | 0 | 0 | 0.2669 | EGODOU | 10.1021/ic800625w | https://doi.org/10.1021/ic800625w
EGODOV | 923228 | catena-(tris(μ2-1,1'-((2,3,5,6-Tetramethyl-1,4-phenylene)bis(methylene))bis(1H-benzimidazole))-manganese diperchlorate) |  | 4.33093 | 1.54794 | 1.24718 | 0 | 0 | 0.36964 | EGODOV | 10.1039/C4CE00215F | https://doi.org/10.1039/C4CE00215F
EGODUA | 706996 | catena-((μ2-Pyrimidine-2-carboxylato-N,N',O,O')-aqua-isothiocyanato-copper(ii) hydrate) |  | 5.15822 | 2.87816 | 1.46725 | 0 | 0 | 0.47118 | EGODUA | 10.1021/ic800625w | https://doi.org/10.1021/ic800625w
EGOFAI | 706997 | catena-(bis(μ2-Azido-N,N)-bis(μ2-pyrimidine-2-carboxylato-N,N',O,O')-di-copper(ii)) |  | 2.20122 | 1.23922 | 2.03891 | 0 | 0 | 0.30536 | EGOFAI | 10.1021/ic800625w | https://doi.org/10.1021/ic800625w
EGOFEM | 706998 | bis(μ2-Dicyanamido-N,N')-diaqua-bis(pyrimidine-2-carboxylato-N,O)-di-copper(ii) |  | 1.85802 | 1.01 | 1.92449 | 0 | 0 | 0.28748 | EGOFEM | 10.1021/ic800625w | https://doi.org/10.1021/ic800625w
EGOFIQ | 706999 | catena-(Potassium tetrakis(μ2-cyano-C,N)-(μ2-pyrimidine-2-carboxylato-N,N',O,O')-tetra-ammine-di-copper(ii)-di-gold(i) bis(dicyano-gold(i))) |  | 4.33357 | 3.69822 | 1.88453 | 0 | 0 | 0.5858 | EGOFIQ | 10.1021/ic800625w | https://doi.org/10.1021/ic800625w
EGOGUD | 706978 | catena-(bis((μ2-4,4'-Bipyridine-N,N')-silver) bis(μ2-oxo)-tetraoxo-di-vanadium monohydrate) |  | 6.00582 | 5.25988 | 0.794258 | 1540.47 | 1939.51 | 0.72912 | EGOGUD | 10.1021/ic8004129 | https://doi.org/10.1021/ic8004129
EGOHAK | 706979 | catena-(bis((μ2-1,2-bis(4-Pyridyl)ethane-N,N')-silver) bis(μ2-oxo)-tetraoxo-di-vanadium dihydrate) |  | 6.00244 | 4.9878 | 0.719916 | 2504.1 | 3478.33 | 0.73188 | EGOHAK | 10.1021/ic8004129 | https://doi.org/10.1021/ic8004129
EGOHEO | 706980 | catena-(bis(μ5-Pyrazinecarboxylato)-(μ5-oxo)-(μ4-oxo)-bis(μ3-oxo)-dioxo-tetra-silver-di-vanadium) |  | 1.42262 | 0.86605 | 3.56155 | 0 | 0 | 0.17242 | EGOHEO | 10.1021/ic8004129 | https://doi.org/10.1021/ic8004129
EGOJAN | 981763 | catena-[bis(μ-1,1',1'',1'''-(benzene-1,2,4,5-tetrayltetrakis(methylene))tetrakis(4-carboxypyridinium))-hexakis(μ-azido)-diaqua-diazido-penta-manganese bis(perchlorate) nonahydrate] |  | 4.21246 | 2.77984 | 1.41623 | 0 | 0 | 0.40864 | EGOJAN | 10.1039/C4DT01151A | https://doi.org/10.1039/C4DT01151A
EGOJER | 981762 | catena-[hexakis(μ-azido)-bis(μ-1,2,4,5-tetrakis(4-carboxylatopyridinium-1-methylene)benzene)-bis(azido)-bis(hydroxy)-penta-manganese dodecahydrate] |  | 4.20216 | 2.69936 | 1.40934 | 0 | 0 | 0.41208 | EGOJER | 10.1039/C4DT01151A | https://doi.org/10.1039/C4DT01151A
EGOKOB | 684873 | catena-((μ3-L-(-)-Malato-O,O',O'')-(μ3-succinato-O,O',O'')-bis(μ2-4,4'-bipyridine-N,N')-diaqua-di-manganese(ii) 4,4'-bipyridine) |  | 4.8176 | 2.4154 | 1.29339 | 0 | 0 | 0.44336 | EGOKOB | 10.1021/ic801404p | https://doi.org/10.1021/ic801404p
EGOKUH | 684874 | catena-(bis(μ2-4,4'-Bipyridine-N,N')-bis(μ2-L-(-)-malato-O,O,O',O'')-diaqua-di-manganese(ii) hexahydrate) |  | 5.8888 | 4.25391 | 1.1349 | 938.337 | 826.799 | 0.51708 | EGOKUH | 10.1021/ic801404p | https://doi.org/10.1021/ic801404p
EGOREX | 156937 | catena-(bis(μ5-p-Nitrobenzoxasulfamato)-bis(μ2-aqua)-di-potassium) |  | 1.81426 | 0.71629 | 1.91315 | 0 | 0 | 0.1609 | EGOREX | 10.1016/S0022-2860(01)00659-7 | https://doi.org/10.1016/S0022-2860(01)00659-7
EGOSOJ | 675785 | catena-((μ3-(4-(2-(5-t-butyl-2-chloro-3-(2-(4-cyano-5-(dicyanomethyl)-2,2-dimethylfuran-3(2H)-ylidene)ethylidene)cyclohex-1-en-1-yl)ethenyl)-3-cyano-5,5-dimethylfuran-2(5H)-ylidene)propanedinitrile)-(μ2-aqua)-aqua-sodium toluene solvate monohydrate) |  | 4.05827 | 2.24372 | 1.15411 | 0 | 0 | 0.40836 | EGOSOJ | 10.1021/ol801416n | https://doi.org/10.1021/ol801416n
EGOXAA | 684385 | catena-((μ3-N-benzylammoniobis(methylene hydrogen phosphonato))-(μ3-benzylammonio(methylenephosphonato)(methylene hydrogen phosphonato))-samarium(iii)) |  | 2.05114 | 1.41874 | 1.96328 | 0 | 0 | 0.30478 | EGOXAA | 10.1016/j.jssc.2008.06.043 | https://doi.org/10.1016/j.jssc.2008.06.043
EGOXEE | 684386 | catena-(bis(μ3-N-benzylammoniobis(methylene hydrogen phosphonato))-bis(μ3-benzylammonio(methylenephosphonato)(methylene hydrogen phosphonato))-di-terbium(iii)) |  | 2.74228 | 1.59235 | 1.91163 | 0 | 0 | 0.33002 | EGOXEE | 10.1016/j.jssc.2008.06.043 | https://doi.org/10.1016/j.jssc.2008.06.043
EGOXOO | 630261 | catena-((μ4-5-hydroxyisophthalato)-di-aqua-(5-hydroxy-3-carboxybenzene-1-carboxylato)-samarium(iii) dihydrate) |  | 3.22553 | 2.11842 | 1.86117 | 0 | 0 | 0.35868 | EGOXOO | 10.1016/j.jssc.2008.07.027 | https://doi.org/10.1016/j.jssc.2008.07.027
EGOXUU | 630262 | catena-(bis(μ3-5-hydroxy-4-carboxyisophthalato)-(μ2-oxalato)-hexa-aqua-di-samarium(iii) dihydrate) |  | 2.47622 | 1.24879 | 2.23043 | 0 | 0 | 0.29256 | EGOXUU | 10.1016/j.jssc.2008.07.027 | https://doi.org/10.1016/j.jssc.2008.07.027
EGOYEF | 675109 | catena-((μ6-2-(phosphonato)ethanesulfonato)-erbium(iii)) |  | 2.00951 | 0.92138 | 3.25044 | 0 | 0 | 0.29708 | EGOYEF | 10.1016/j.jssc.2008.08.006 | https://doi.org/10.1016/j.jssc.2008.08.006
EGOYUV | 681306 | catena-((3-Methyl-1-pentyl-1H-imidazol-3-ium) bis(μ4-1,3,5-benzenetricarboxylato)-(μ2-acetato)-tris(1-methyl-1H-imidazole)-tri-nickel(ii)) |  | 5.18367 | 1.63883 | 1.29556 | 0 | 0 | 0.48608 | EGOYUV | 10.1016/j.jssc.2008.08.013 | https://doi.org/10.1016/j.jssc.2008.08.013
EGOZAB | 168434 | catena-(hexakis(μ3-Isonicotinato)-tetra-copper bis(pentaiodide) diiodide dihydrate) |  | 7.0311 | 5.28936 | 1.03834 | 1498.97 | 1443.62 | 0.62802 | EGOZAB | 10.1002/1099-0682(200208)2002:8<1945::AID-EJIC1945>3.0.CO;2-O | https://doi.org/10.1002/1099-0682(200208)2002:8<1945::AID-EJIC1945>3.0.CO;2-O
EGUBIS | 641434 | catena-(bis(μ2-pyrazine)-octa-aqua-di-nickel(ii) bis(oxonium) bis(μ6-oxo)-tetrakis(μ3-oxo)-tetradecakis(μ2-oxo)-octaoxo-deca-vanadium hydrate) |  | 1.69189 | 0.92091 | 2.41948 | 0 | 0 | 0.23494 | EGUBIS | 10.1007/s10876-008-0196-3 | https://doi.org/10.1007/s10876-008-0196-3
EGUCIT | 695007 | catena-((μ3-L-Glutamato-N,O,O',O'')-ammine-copper(ii)) |  | 2.80628 | 0.81358 | 1.91319 | 0 | 0 | 0.30536 | EGUCIT | 10.1002/zaac.200800304 | https://doi.org/10.1002/zaac.200800304
EGUGAP | 695948 | catena-(bis(μ2-Bromo)-bis(2-ethylaniline-N)-cadmium(ii)) |  | 2.07911 | 1.12442 | 2.0118 | 0 | 0 | 0.31544 | EGUGAP | 10.1039/b812504j | https://doi.org/10.1039/b812504j
EGUGIX | 695951 | catena-((μ2-Benzidine-N,N')-di-iodo-cadmium(ii)) |  | 2.31663 | 1.93825 | 2.52718 | 0 | 0 | 0.3445 | EGUGIX | 10.1039/b812504j | https://doi.org/10.1039/b812504j
EGUGIY | 937504 | catena-[(μ-4,4'-ethene-1,2-diyldipyridine)-bis(tri-t-butoxysilanethiolato)-cadmium(ii) toluene solvate] |  | 4.84197 | 4.14796 | 1.0002 | 876.524 | 876.348 | 0.52656 | EGUGIY | 10.1016/j.optmat.2013.10.034 | https://doi.org/10.1016/j.optmat.2013.10.034
EGUGUK | 937503 | catena-[(μ-4,4'-ethane-1,2-diyldipyridine)-bis(tri-t-butoxysilanethiolato)-cadmium(ii) chloroform solvate] |  | 6.43571 | 5.48289 | 0.926992 | 1131.3 | 1220.4 | 0.56738 | EGUGUK | 10.1016/j.optmat.2013.10.034 | https://doi.org/10.1016/j.optmat.2013.10.034
EGUHET | 172392 | catena-((μ4-Naphthalene-2,6-dicarboxylato)-aqua-manganese(ii)) |  | 1.80881 | 1.14901 | 1.77191 | 0 | 0 | 0.27882 | EGUHET | 10.1016/S1293-2558(02)01276-1 | https://doi.org/10.1016/S1293-2558(02)01276-1
EGUHET01 | 237290 | catena-((μ4-Naphthalene-2,6-dicarboxylato)-aqua-manganese(ii)) |  | 1.78302 | 1.15394 | 1.77191 | 0 | 0 | 0.27268 | EGUHET01 | 10.1107/S0108768104003878 | https://doi.org/10.1107/S0108768104003878
EGUHOD | 172394 | catena-((μ4-Naphthalene-2,6-dicarboxylato)-aqua-cadmium(ii)) |  | 1.65028 | 1.23509 | 2.15478 | 0 | 0 | 0.27142 | EGUHOD | 10.1016/S1293-2558(02)01276-1 | https://doi.org/10.1016/S1293-2558(02)01276-1
EGUHOD01 | 237291 | catena-((μ4-Naphthalene-2,6-dicarboxylato)-aqua-cadmium(ii)) |  | 1.64207 | 1.14909 | 2.15478 | 0 | 0 | 0.27438 | EGUHOD01 | 10.1107/S0108768104003878 | https://doi.org/10.1107/S0108768104003878
EGUHOD02 | 230428 | catena-((μ4-Naphthalene-2,6-dicarboxylato)-aqua-cadmium(ii)) |  | 1.63704 | 1.11598 | 2.17009 | 0 | 0 | 0.27146 | EGUHOD02 | 10.1016/j.jssc.2004.05.022 | https://doi.org/10.1016/j.jssc.2004.05.022
EGULIB | 173331 | catena-((μ2-3,4-(Methylenedioxy)phenylacetato-O,O')-tris(n-butyl)-tin(iv)) |  | 2.20533 | 1.32258 | 1.42338 | 0 | 0 | 0.36428 | EGULIB | Not found | https://doi.org/Not found
EGULUN | 164037 | catena-((μ3-2,2'-Bipyridyl-5,5'-dicarboxylato)-aqua-iron(ii) monohydrate) |  | 3.014 | 1.4236 | 1.7034 | 0 | 0 | 0.3132 | EGULUN | 10.1016/S1293-2558(01)01215-8 | https://doi.org/10.1016/S1293-2558(01)01215-8
EGUMEY | 164039 | catena-((μ3-2,2'-Bipyridyl-5,5'-dicarboxylato)-aqua-nickel(ii) monohydrate) |  | 2.97236 | 1.42618 | 1.73691 | 0 | 0 | 0.32514 | EGUMEY | 10.1016/S1293-2558(01)01215-8 | https://doi.org/10.1016/S1293-2558(01)01215-8
EGUMEY01 | 727194 | catena-((μ3-2,2'-bipyridine-5,5'-dicarboxylato)-aqua-nickel monohydrate) |  | 2.99018 | 1.42933 | 1.73284 | 0 | 0 | 0.32694 | EGUMEY01 | 10.1039/b916176g | https://doi.org/10.1039/b916176g
EGUMEY02 | 1008884 | catena-((μ3-2,2'-Bipyridine-5,5'-dicarboxylato)-aqua-nickel(ii) monohydrate) |  | 3.09267 | 1.46457 | 1.69762 | 0 | 0 | 0.34 | EGUMEY02 | 10.1016/j.jssc.2014.09.006 | https://doi.org/10.1016/j.jssc.2014.09.006
EGUMIC | 164040 | catena-((μ3-2,2'-Bipyridyl-5,5'-dicarboxylato)-aqua-zinc(ii) monohydrate) |  | 2.98189 | 1.45152 | 1.75615 | 0 | 0 | 0.33362 | EGUMIC | 10.1016/S1293-2558(01)01215-8 | https://doi.org/10.1016/S1293-2558(01)01215-8
EGUMIC01 | 679395 | catena-((μ3-2,2'-bipyridine-5,5'-dicarboxylato)-aqua-zinc monohydrate) |  | 3.00046 | 1.44591 | 1.75088 | 0 | 0 | 0.32468 | EGUMIC01 | 10.1039/b916176g | https://doi.org/10.1039/b916176g
EGUNAV | 162308 | catena-((μ2-Benzene-1,2-dicarboxylato-O,O',O'')-aqua-(2,2'-bipyridyl)-zinc(ii)) |  | 2.02813 | 1.30635 | 1.61888 | 0 | 0 | 0.32508 | EGUNAV | 10.1016/S1387-7003(02)00548-8 | https://doi.org/10.1016/S1387-7003(02)00548-8
EGUNAX | 986873 | catena-[(2,5-dimethylbenzene-1,4-diyl)bis[hydrogen (phosphonato)]-diaqua-manganese dihydrate] |  | 2.80274 | 1.9147 | 1.61119 | 0 | 0 | 0.37686 | EGUNAX | 10.1039/C4CE00375F | https://doi.org/10.1039/C4CE00375F
EGUNUR | 986877 | catena-[(μ4-(2,5-dimethylbenzene-1,4-diyl)bis[hydrogen (phosphonato)])-copper dihydrate] |  | 2.96486 | 2.19466 | 1.77386 | 0 | 0 | 0.37636 | EGUNUR | 10.1039/C4CE00375F | https://doi.org/10.1039/C4CE00375F
EGUPED | 986879 | catena-[(μ4-(2,5-dimethylbenzene-1,4-diyl)bis[hydrogen (phosphonato)])-diaqua-cadmium] |  | 2.04815 | 0.93078 | 2.16076 | 0 | 0 | 0.28494 | EGUPED | 10.1039/C4CE00375F | https://doi.org/10.1039/C4CE00375F
EGUPIH | 996815 | catena-[(μ2-(2,5-dimethylbenzene-1,4-diyl)bis[hydrogen (phosphonato)])-diaqua-zinc(ii)] |  | 1.91822 | 1.51723 | 1.84135 | 0 | 0 | 0.3345 | EGUPIH | 10.1039/C4CE00375F | https://doi.org/10.1039/C4CE00375F
EGUQII | 1008743 | catena-[(μ-thiophene-3,4-dicarboxylato)-manganese] |  | 2.70208 | 1.58401 | 2.12331 | 0 | 0 | 0.26258 | EGUQII | 10.1107/S205322961401417X | https://doi.org/10.1107/S205322961401417X
EGUQOO | 1008809 | catena-[bis(μ-2-(3-(pyridin-2-yl)-1H-pyrazol-1-yl)acetato)-(μ-phthalato)-di-zinc(ii) dihydrate] |  | 3.50061 | 1.08942 | 1.65247 | 0 | 0 | 0.34498 | EGUQOO | 10.1107/S2053229614014247 | https://doi.org/10.1107/S2053229614014247
EGURIJ | 969174 | catena-[hydrogen octakis(μ-hydroxo)-dodecakis(μ-oxo)-(μ-piperazine-1,4-diylbis(pyridin-3-ylmethanone))-hexaoxo-chromium-di-copper-hexa-molybdenum tetrahydrate] |  | 3.46139 | 0.72747 | 2.70957 | 0 | 0 | 0.29136 | EGURIJ | 10.1039/C4DT01211A | https://doi.org/10.1039/C4DT01211A
EGUROP | 969175 | catena-[hexakis(μ-hydroxo)-decakis(μ-oxo)-(μ-piperazine-1,4-diylbis(pyridin-4-ylmethanone))-tetraaqua-octaoxo-chromium-di-copper-hexa-molybdenum tetrahydrate] |  | 2.98237 | 1.68758 | 2.45516 | 0 | 0 | 0.34222 | EGUROP | 10.1039/C4DT01211A | https://doi.org/10.1039/C4DT01211A
EGUSEG | 980107 | catena-[bis(μ2-5-(1H-1,2,4-triazol-3-yl)tetrazolato)-aqua-lead] |  | 3.11677 | 1.03578 | 2.51872 | 0 | 0 | 0.3089 | EGUSEG | 10.1039/C4TA01746C | https://doi.org/10.1039/C4TA01746C
EGUSIK | 980108 | catena-[(μ3-oxo)-(μ2-5-(1H-1,2,4-triazol-3-yl)-2H-tetrazole)-lead] |  | 1.60108 | 0.93808 | 3.51089 | 0 | 0 | 0.2228 | EGUSIK | 10.1039/C4TA01746C | https://doi.org/10.1039/C4TA01746C
EGUTUX | 806605 | catena-[4-pyridinium-4-carboxylate hexakis(μ3-hydroxo)-(μ2-pyridinium-4-carboxylato)-octakis(μ2-oxo)-tetraaqua-decaoxo-chromium-gadolinium-hexa-molybdenum pentahydrate] |  | 5.21524 | 2.08472 | 2.38938 | 0 | 0 | 0.4446 | EGUTUX | 10.1039/C4CE00865K | https://doi.org/10.1039/C4CE00865K
EHACAR | 192088 | catena-(bis(μ2-1,3-bis(3-Aminopropyl)-1,1,3,3-tetramethyldisiloxane)-di-isothiocyanato-nickel) |  | 2.51566 | 1.38937 | 1.18161 | 0 | 0 | 0.41276 | EHACAR | 10.1016/S1387-7003(02)00572-5 | https://doi.org/10.1016/S1387-7003(02)00572-5
EHADEX | 724173 | catena-((μ3-η2-3-(4-(2-Thienyl)-2H-cyclopenta(d)pyridazin-1-yl)benzonitrile)-silver(i) perchlorate methanol solvate) |  | 4.57402 | 3.34625 | 1.38596 | 0 | 0 | 0.47652 | EHADEX | 10.1107/S0108270108043643 | https://doi.org/10.1107/S0108270108043643
EHAFAV | 724178 | catena-((μ7-3-Cyano-4-dicyanomethylene-5-oxo-4,5-dihydro-1H-pyrrol-2-olato)-rubidium(i)) |  | 1.52916 | 0.93259 | 2.03418 | 0 | 0 | 0.23226 | EHAFAV | 10.1107/S0108270108043783 | https://doi.org/10.1107/S0108270108043783
EHAFEA | 951040 | catena-[bis(μ6-benzene-1,2,4,5-tetracarboxylato)-(μ4-benzene-1,2,4,5-tetracarboxylato)-decaaqua-hexaoxo-tri-uranium-di-ytterbium hexahydrate] |  | 4.58291 | 3.32631 | 2.55927 | 0 | 0 | 0.399 | EHAFEA | 10.1002/cplu.201402121 | https://doi.org/10.1002/cplu.201402121
EHAFEZ | 724179 | catena-(tetrakis(μ2-Aqua)-bis(μ2-3-cyano-4-dicyanomethylene-5-oxo-4,5-dihydro-1H-pyrrol-2-olato)-di-sodium(i)) |  | 1.96215 | 1.46465 | 1.55602 | 0 | 0 | 0.25454 | EHAFEZ | 10.1107/S0108270108043783 | https://doi.org/10.1107/S0108270108043783
EHAFID | 724180 | catena-((μ3-S-Carboxylatomethyl-N-(p-tosyl)-L-cysteinato)-(μ2-4,4'-bipyridine)-aqua-manganese(ii)) |  | 2.52419 | 1.54454 | 1.53768 | 0 | 0 | 0.331 | EHAFID | 10.1107/S0108270108042637 | https://doi.org/10.1107/S0108270108042637
EHAFIE | 951041 | catena-[bis(μ6-benzene-1,2,4,5-tetracarboxylato)-(μ4-benzene-1,2,4,5-tetracarboxylato)-dodecaaqua-hexaoxo-tri-uranium-di-cerium tetrahydrate] |  | 4.33969 | 2.01088 | 2.43215 | 0 | 0 | 0.38882 | EHAFIE | 10.1002/cplu.201402121 | https://doi.org/10.1002/cplu.201402121
EHAFOJ | 724181 | catena-((μ3-bromo)-(pyridine-3-carboxylato)-copper(i)) |  | 1.82325 | 1.01413 | 2.3893 | 0 | 0 | 0.30188 | EHAFOJ | 10.1107/S0108270108043400 | https://doi.org/10.1107/S0108270108043400
EHAFOK | 951042 | catena-[bis(μ6-benzene-1,2,4,5-tetracarboxylato)-(μ4-benzene-1,2,4,5-tetracarboxylato)-dodecaaqua-hexaoxo-di-praseodymium-tri-uranium dihydrate] |  | 4.24499 | 2.01293 | 2.4408 | 0 | 0 | 0.38692 | EHAFOK | 10.1002/cplu.201402121 | https://doi.org/10.1002/cplu.201402121
EHAFUO | 182313 | catena-(bis(μ2-Dicyanamido)-trans-diaqua-manganese(ii) 2,3,4,5-tetramethylpyrazine) |  | 6.15749 | 5.08388 | 0.598395 | 2540.12 | 4244.88 | 0.75702 | EHAFUO | 10.1071/CH02065 | https://doi.org/10.1071/CH02065
EHAFUP | 724182 | catena-(tetrakis(μ2-4,4'-Bipyridyl)-tetra-aqua-di-copper(ii) tetrakis(3-carboxy-1-benzofuran-2-carboxylate) decahydrate) |  | 7.70139 | 6.45424 | 0.687285 | 1819.32 | 2647.12 | 0.693 | EHAFUP | 10.1107/S0108270109000353 | https://doi.org/10.1107/S0108270109000353
EHAFUQ | 951043 | catena-[bis(μ6-benzene-1,2,4,5-tetracarboxylato)-(μ4-benzene-1,2,4,5-tetracarboxylato)-dodecaaqua-hexaoxo-di-neodymium-tri-uranium hexahydrate] |  | 4.25549 | 2.0046 | 2.4615 | 0 | 0 | 0.3854 | EHAFUQ | 10.1002/cplu.201402121 | https://doi.org/10.1002/cplu.201402121
EHAGAX | 951044 | catena-[bis(μ6-benzene-1,2,4,5-tetracarboxylato)-(μ4-benzene-1,2,4,5-tetracarboxylato)-decaaqua-hexaoxo-di-samarium-tri-uranium tetrahydrate] |  | 4.4368 | 2.81255 | 2.46823 | 0 | 0 | 0.40162 | EHAGAX | 10.1002/cplu.201402121 | https://doi.org/10.1002/cplu.201402121
EHAGEB | 951045 | catena-[bis(μ6-benzene-1,2,4,5-tetracarboxylato)-(μ4-benzene-1,2,4,5-tetracarboxylato)-decaaqua-hexaoxo-di-europium-tri-uranium octahydrate] |  | 4.62138 | 2.83391 | 2.4699 | 0 | 0 | 0.40134 | EHAGEB | 10.1002/cplu.201402121 | https://doi.org/10.1002/cplu.201402121
EHAGIF | 951046 | catena-[bis(μ6-benzene-1,2,4,5-tetracarboxylato)-(μ4-benzene-1,2,4,5-tetracarboxylato)-decaaqua-hexaoxo-di-gadolinium-tri-uranium octahydrate] |  | 4.62647 | 3.25208 | 2.51586 | 0 | 0 | 0.4012 | EHAGIF | 10.1002/cplu.201402121 | https://doi.org/10.1002/cplu.201402121
EHAGOL | 951047 | catena-[bis(μ6-benzene-1,2,4,5-tetracarboxylato)-(μ4-benzene-1,2,4,5-tetracarboxylato)-decaaqua-hexaoxo-di-terbium-tri-uranium octahydrate] |  | 4.59733 | 2.82123 | 2.50936 | 0 | 0 | 0.39938 | EHAGOL | 10.1002/cplu.201402121 | https://doi.org/10.1002/cplu.201402121
EHAGUQ | 724189 | catena-((μ4-Terephthalato)-(μ2-1,4-bis(imidazol-1-yl)benzene)-(μ2-terephthalato)-di-zinc(ii)) |  | 1.89415 | 1.12839 | 1.74437 | 0 | 0 | 0.31622 | EHAGUQ | 10.1107/S0108270109000559 | https://doi.org/10.1107/S0108270109000559
EHAGUR | 951048 | catena-[bis(μ6-benzene-1,2,4,5-tetracarboxylato)-(μ4-benzene-1,2,4,5-tetracarboxylato)-decaaqua-hexaoxo-di-dysprosium-tri-uranium hexahydrate] |  | 4.50221 | 2.76568 | 2.53743 | 0 | 0 | 0.39574 | EHAGUR | 10.1002/cplu.201402121 | https://doi.org/10.1002/cplu.201402121
EHAHAX | 724190 | catena-(bis(μ2-Tetrachloroterephthalato)-diaqua-hexapyridine-di-cobalt(ii) pyridine solvate) |  | 5.2668 | 3.29719 | 1.36058 | 0 | 0 | 0.43598 | EHAHAX | 10.1107/S0108270109000869 | https://doi.org/10.1107/S0108270109000869
EHAHEB | 724191 | catena-(bis(μ2-Tetrachloroterephthalato)-tetraaqua-tetrapyridine-di-cobalt(ii) 1,4-dioxane solvate hexahydrate) |  | 5.62121 | 2.73431 | 1.18541 | 0 | 0 | 0.52382 | EHAHEB | 10.1107/S0108270109000869 | https://doi.org/10.1107/S0108270109000869
EHAHIF | 724192 | catena-((μ6-Pyrazine-2,3-dicarboxylato)-(μ3-3-carboxypyrazine-2-carboxylato)-tri-silver(i)) |  | 2.05058 | 0.71231 | 2.99074 | 0 | 0 | 0.2288 | EHAHIF | 10.1107/S0108270109000742 | https://doi.org/10.1107/S0108270109000742
EHAJAZ | 724195 | catena-((μ4-4-Carboxybenzenesulfonato)-(4-carboxybenzenesulfonato)-triaqua-strontium(ii)) |  | 2.37438 | 1.82814 | 1.88897 | 0 | 0 | 0.27998 | EHAJAZ | 10.1107/S0108270109001590 | https://doi.org/10.1107/S0108270109001590
EHAJED | 724196 | catena-((μ2-1,1'-(Butane-1,4-diyl)diimidazole)-(μ2-cyclohexane-1,4-dicarboxylato)-cadmium(ii) hemihydrate) |  | 2.77317 | 1.35151 | 1.52314 | 0 | 0 | 0.39232 | EHAJED | 10.1107/S0108270109002674 | https://doi.org/10.1107/S0108270109002674
EHAKOO | 702631 | catena-(bis((μ2-Methoxy-bis(2-pyridyl)methanolato)-(μ2-benzoato-O,O'))-bis(μ2-1,1-azido)-(μ2-1,3-azido)-(azido)-tetra-copper(ii)) |  | 2.30513 | 1.36734 | 1.70311 | 0 | 0 | 0.34388 | EHAKOO | 10.1021/ic801196u | https://doi.org/10.1021/ic801196u
EHALII | 181463 | catena-[bis(μ2-1,4-bis(3-Pyridyl)butadiene)-tetraaqua-tetrakis(nitrato)-di-copper azobenzene clathrate] |  | 4.53778 | 3.55311 | 1.33866 | 0 | 0 | 0.4466 | EHALII | 10.1039/b204315g | https://doi.org/10.1039/b204315g
EHALOP | 684202 | catena-((μ4-terephthalato)-(μ2-hydroxo)-aluminium(iii) o-xylene) | MIL-53 ortho-xylene | 7.51936 | 7.08412 | 0.916272 | 1493.98 | 1630.5 | 0.62978 | EHALOP | 10.1021/ja802761z | https://doi.org/10.1021/ja802761z
EHAWUF | 186397 | catena-[tetrakis(μ2-Acetato)-bis(μ2-2-methylpyrazine-5-carboxylato)-bis(methanol)-manganese-di-rhodium methanol solvate] |  | 3.89837 | 2.57412 | 1.61203 | 0 | 0 | 0.4171 | EHAWUF | 10.1016/S1293-2558(02)01375-4 | https://doi.org/10.1016/S1293-2558(02)01375-4
EHAXIU | 172008 | catena-[bis(Guanidinium) tetrakis(μ2-oxalato)-diaqua-di-lanthanum] |  | 3.84764 | 2.3987 | 2.00777 | 0 | 0 | 0.44158 | EHAXIU | 10.1016/S1293-2558(02)01378-X | https://doi.org/10.1016/S1293-2558(02)01378-X
EHAXOA | 172009 | catena-[Ammonium guanidinium tetrakis(μ2-oxalato)-diaqua-di-neodymium] |  | 3.6375 | 2.24793 | 2.27272 | 0 | 0 | 0.39576 | EHAXOA | 10.1016/S1293-2558(02)01378-X | https://doi.org/10.1016/S1293-2558(02)01378-X
EHAXUG | 192187 | catena-[(μ6-Squarato)-bis(μ3-hydroxo)-di-iron(ii)] |  | 1.21135 | 0.50952 | 3.03919 | 0 | 0 | 0.11086 | EHAXUG | 10.1016/S1293-2558(02)01379-1 | https://doi.org/10.1016/S1293-2558(02)01379-1
EHAXUG01 | 718209 | catena-((μ6-squarato)-bis(μ3-hydroxo)-di-iron(ii)) |  | 1.20325 | 0.50011 | 3.05466 | 0 | 0 | 0.10732 | EHAXUG01 | 10.1007/s10853-007-2033-8 | https://doi.org/10.1007/s10853-007-2033-8
EHAYER | 165719 | catena-[bis(μ2-Cyano)-(μ2-bis(4-pyridyl)ethene)-bis(μ2-hydroxo)-dicyano-dodeca-methyl-platinum-tetra-tin] |  | 2.38177 | 1.24169 | 2.01839 | 0 | 0 | 0.36024 | EHAYER | Not found | https://doi.org/Not found
EHAYER01 | 166136 | catena-[bis(μ2-Cyano)-(μ2-bis(4-pyridyl)ethene)-bis(μ2-hydroxo)-dicyano-dodeca-methyl-platinum-tetra-tin] |  | 2.3791 | 1.24245 | 2.02187 | 0 | 0 | 0.36026 | EHAYER01 | 10.1246/cl.2002.734 | https://doi.org/10.1246/cl.2002.734
EHAYUH | 194458 | catena-[bis(μ2-Aqua)-tetrakis(μ3-hydroxo)-(μ2-terephthalato)-di-europium(iii)] |  | 2.0416 | 1.43089 | 3.09038 | 0 | 0 | 0.23122 | EHAYUH | 10.1021/cm0211148 | https://doi.org/10.1021/cm0211148
EHAZAO | 194459 | catena-[(μ4-Terephalato)-tetrakis(μ3-hydroxo)-di-europium(iii)] |  | 2.08014 | 1.33194 | 3.23718 | 0 | 0 | 0.25252 | EHAZAO | 10.1021/cm0211148 | https://doi.org/10.1021/cm0211148
EHAZES | 194460 | catena-[(μ6-Terepthalato)-europium(ii)] |  | 1.56701 | 0.69123 | 2.98972 | 0 | 0 | 0.17008 | EHAZES | 10.1021/cm0211148 | https://doi.org/10.1021/cm0211148
EHAZUJ | 711392 | catena-[(μ2-Dicyanamido-N1:N5)-(μ2-2-((2-pyridylmethylene)amino)ethanesulfonato-N,N',O:O')-copper(ii)] |  | 1.64526 | 1.03533 | 1.9171 | 0 | 0 | 0.2626 | EHAZUJ | 10.1002/zaac.201000106 | https://doi.org/10.1002/zaac.201000106
EHEKUY | 781152 | catena-(bis(μ4-bis(1,2,5-Thiadiazolo)tetracyanoquinodimethane)-hexadecakis(μ2-3-methylbenzoato)-octa-ruthenium(ii) dichloromethane p-xylene solvate) |  | 6.18029 | 3.5251 | 1.28701 | 0 | 0 | 0.4921 | EHEKUY | 10.1039/c0cc02031a | https://doi.org/10.1039/c0cc02031a
EHEPAJ | 747647 | catena-(bis(μ4-2,2'-Bipyridyl-4,4'-dicarboxylato-O,O,O',O'',O'',O''')-tris(μ4-2,2'-bipyridyl-4,4'-dicarboxylato-O,O',O'',O''')-(μ2-2,2'-bipyridyl-4,4'-dicarboxylato-O,O')-hexa-aqua-tetra-gadolinium(iii) dihydrate) |  | 3.48072 | 1.25858 | 1.95594 | 0 | 0 | 0.32584 | EHEPAJ | 10.1007/s10876-010-0344-4 | https://doi.org/10.1007/s10876-010-0344-4
EHEPAJ01 | 811815 | catena-(pentakis(μ4-2,2'-bipyridine-4,4'-dicarboxylato)-(μ2-2,2'-bipyridine-4,4'-dicarboxylato)-hexa-aqua-tetra-gadolinium(iii) dihydrate) |  | 3.45772 | 1.29377 | 1.93831 | 0 | 0 | 0.3334 | EHEPAJ01 | 10.1016/j.inoche.2011.07.003 | https://doi.org/10.1016/j.inoche.2011.07.003
EHETER | 790342 | catena-(bis(μ2-2-Ethylimidazolato-N,N')-zinc) |  | 2.13838 | 1.37159 | 1.59017 | 0 | 0 | 0.34766 | EHETER | 10.1002/anie.201005547 | https://doi.org/10.1002/anie.201005547
EHETER01 | 940796 | catena-(bis(μ2-2-Ethylimidazolato-N,N')-zinc) |  | 2.05835 | 1.20096 | 1.99528 | 0 | 0 | 0.34256 | EHETER01 | 10.1016/j.micromeso.2011.11.033 | https://doi.org/10.1016/j.micromeso.2011.11.033
EHEWAQ | 744591 | catena-(Aqua-(N,N'-bis(2-pyridylmethyl)propane-1,3-diamine)-copper(ii) tris(μ2-oxalato)-chromium(iii)-potassium tetrahydrate) |  | 6.31977 | 5.15281 | 0.80244 | 2890.53 | 3602.17 | 0.6954 | EHEWAQ | 10.1016/j.inoche.2010.07.008 | https://doi.org/10.1016/j.inoche.2010.07.008
EHEWOE | 769827 | catena-((μ2-Azido-N,N)-(μ2-2-chloropyridine-3-carboxylato)-(μ2-methanol)-copper(ii) methanol solvate) |  | 4.05499 | 3.51135 | 1.55661 | 0 | 0 | 0.4295 | EHEWOE | 10.1016/j.inoche.2010.07.004 | https://doi.org/10.1016/j.inoche.2010.07.004
EHEXEV | 701393 | catena-((μ2-Pyrazine-2,3-dicarboxylato)-(4-methylimidazole-N3)-bis(5-methylimidazole-N3)-cadmium(ii) hemihydrate) |  | 3.52525 | 1.381 | 1.60698 | 0 | 0 | 0.36464 | EHEXEV | 10.1016/j.inoche.2010.06.042 | https://doi.org/10.1016/j.inoche.2010.06.042
EHEYIZ | 191342 | catena-(bis((μ2-Azido)-(3,5-dimethylpyridine))-cadmium(ii)) |  | 2.29622 | 1.58832 | 1.64139 | 0 | 0 | 0.34462 | EHEYIZ | 10.1016/S0277-5387(03)00022-6 | https://doi.org/10.1016/S0277-5387(03)00022-6
EHEYOF | 191343 | catena-((μ2-Thiocyanato-N,S)-bis((4-bromopyridine))-cadmium(ii)) |  | 1.89704 | 1.11861 | 2.24008 | 0 | 0 | 0.306 | EHEYOF | 10.1016/S0277-5387(03)00022-6 | https://doi.org/10.1016/S0277-5387(03)00022-6
EHEYUL | 192083 | catena-((μ4-Benzene-1,3-dicarboxylato-O,O,O',O'',O''')-(μ3-benzene-1,3-dicarboxylato-O,O',O'',O'',O''')-bis(μ2-benzene-1-carboxyl-3-carboxylato)-aqua-di-neodymium(iii) monohydrate) |  | 2.57058 | 1.0979 | 2.07715 | 0 | 0 | 0.29176 | EHEYUL | 10.1016/S0277-5387(03)00021-4 | https://doi.org/10.1016/S0277-5387(03)00021-4
EHEZAS | 192084 | catena-((μ4-Benzene-1,3-dicarboxylato-O,O,O',O'',O''')-bis(μ4-benzene-1,3-dicarboxylato-O,O',O'',O'')-aqua-(1,10-phenanthroline)-di-neodymium(iii) monohydrate) |  | 3.22679 | 1.8451 | 1.85927 | 0 | 0 | 0.34256 | EHEZAS | 10.1016/S0277-5387(03)00021-4 | https://doi.org/10.1016/S0277-5387(03)00021-4
EHEZEX | 772042 | catena-(hexakis(μ2-Hydrogen 2,2'-bi-imidazolato)-tris(μ2-oxalato)-tri-cobalt(ii)-di-cobalt(iii) tetrahydrate) |  | 4.05488 | 1.84917 | 1.57426 | 0 | 0 | 0.41782 | EHEZEX | 10.1016/j.inoche.2010.06.036 | https://doi.org/10.1016/j.inoche.2010.06.036
EHEZIB | 769668 | catena-((μ4-9,9-Diethylfluorene-2,7-dicarboxylato)-bis(μ3-9,9-diethylfluorene-2,7-dicarboxylato)-aqua-methanol-di-europium(iii) methanol solvate monohydrate) |  | 4.6233 | 1.3178 | 1.49206 | 0 | 0 | 0.41028 | EHEZIB | 10.1016/j.inoche.2010.06.028 | https://doi.org/10.1016/j.inoche.2010.06.028
EHIBUT | 761595 | catena-((μ4-Pyridine-2,5-dicarboxylato)-dioxo-uranium(vi)) |  | 2.24865 | 0.97966 | 3.39049 | 0 | 0 | 0.25816 | EHIBUT | 10.1016/j.inoche.2010.06.004 | https://doi.org/10.1016/j.inoche.2010.06.004
EHIHOS | 166471 | catena-(bis(μ4-2-Aminoterephthalato)-(μ2-2-aminoterephthalato)-tetra-aqua-di-neodymium tetrahydrate) |  | 2.50724 | 1.57085 | 1.93002 | 0 | 0 | 0.33538 | EHIHOS | 10.1016/S0022-2860(03)00214-X | https://doi.org/10.1016/S0022-2860(03)00214-X
EHIJAH | 784971 | catena-(tris(μ8-4,4',4'',4'''-(biphenyl-4,4'-diyldinitrilo)tetrabenzoato)-bis(μ4-oxo)-octa-zinc unknown solvate) | DUT-13 | 18.47944 | 11.69311 | 0.408231 | 1730.65 | 4239.39 | 0.84824 | EHIJAH | 10.1039/c0cc02273j | https://doi.org/10.1039/c0cc02273j
EHILUC | 202079 | catena-(bis(μ5-Oxydiacetato)-bis(μ2-aqua)-bis(μ2-methoxo)-dioxo-di-sodium-di-vanadium) |  | 2.59104 | 1.81526 | 1.78316 | 0 | 0 | 0.28222 | EHILUC | 10.1039/b300914a | https://doi.org/10.1039/b300914a
EHISIX | 151696 | catena-((μ6-Glutarato)-(μ4-glutarato)-(μ2-aqua)-di-manganese(ii)) |  | 1.84587 | 0.93194 | 2.06956 | 0 | 0 | 0.22744 | EHISIX | 10.1021/cm010219s | https://doi.org/10.1021/cm010219s
EHISUJ | 176259 | catena-((μ6-Pimelato)-(μ4-pimelato)-(μ2-aqua)-di-manganese(ii)) |  | 1.87057 | 0.91952 | 1.83363 | 0 | 0 | 0.25784 | EHISUJ | 10.1021/cm010219s | https://doi.org/10.1021/cm010219s
EHIVIB | 773053 | catena-((μ9-1,3,5-tris(2H-tetrazol-5-yl)benzene)-tris(μ3-hydroxo)-tri-manganese) |  | 1.83532 | 0.71584 | 2.46558 | 0 | 0 | 0.17206 | EHIVIB | 10.1016/j.inoche.2010.06.050 | https://doi.org/10.1016/j.inoche.2010.06.050
EHIVOH | 773054 | catena-((μ9-1,3,5-tris(2H-tetrazol-5-yl)benzene)-tris(μ3-hydroxo)-tri-zinc) |  | 1.73856 | 0.80653 | 2.62298 | 0 | 0 | 0.21016 | EHIVOH | 10.1016/j.inoche.2010.06.050 | https://doi.org/10.1016/j.inoche.2010.06.050
EHIVUN | 808074 | catena-((μ2-2,2'-(5-(Pyridin-4-yl)-4H-1,2,4-triazole-3,4-diyl)dipyridine)-dichloro-mercury(ii)) |  | 2.14208 | 1.28697 | 2.10316 | 0 | 0 | 0.33522 | EHIVUN | 10.1016/j.inoche.2010.06.049 | https://doi.org/10.1016/j.inoche.2010.06.049
EHIWAU | 808075 | catena-((μ3-2,2'-(5-(Pyridin-4-yl)-4H-1,2,4-triazole-3,4-diyl)dipyridine)-tetrachloro-(N,N-dimethylformamide)-di-mercury(ii)) |  | 1.9277 | 1.20852 | 2.41764 | 0 | 0 | 0.33406 | EHIWAU | 10.1016/j.inoche.2010.06.049 | https://doi.org/10.1016/j.inoche.2010.06.049
EHIWOI | 762928 | catena-((μ2-chloro)-(2-(bis((pyridin-2-yl)methyl)amino)butan-1-ol)-copper(ii) perchlorate) |  | 4.22743 | 2.06901 | 1.29797 | 0 | 0 | 0.43312 | EHIWOI | 10.1016/j.inoche.2010.06.033 | https://doi.org/10.1016/j.inoche.2010.06.033
EHIXOJ | 779750 | catena-((μ2-sulfato)-bis(1-(1-naphthyl)-3-pyridin-3-ylurea)-zinc(ii) methanol solvate) |  | 4.10735 | 1.90718 | 1.46461 | 0 | 0 | 0.37106 | EHIXOJ | 10.1016/j.inoche.2010.06.037 | https://doi.org/10.1016/j.inoche.2010.06.037
EHIYOK | 764968 | catena-(pentakis(μ2-oxo)-(1H-imidazo[4,5-f][1,10]phenanthroline)-aqua-oxo-nickel-di-vanadium monohydrate) |  | 2.70998 | 1.14398 | 1.97944 | 0 | 0 | 0.29232 | EHIYOK | 10.1016/j.inoche.2010.06.006 | https://doi.org/10.1016/j.inoche.2010.06.006
EHIYUQ | 764969 | catena-(bis(μ3-oxo)-octakis(μ2-oxo)-bis(1H-imidazo[4,5-f][1,10]phenanthroline)-dioxo-di-cadmium-tetra-vanadium) |  | 2.07076 | 0.97179 | 2.34715 | 0 | 0 | 0.2518 | EHIYUQ | 10.1016/j.inoche.2010.06.006 | https://doi.org/10.1016/j.inoche.2010.06.006
EHIZAX | 752112 | catena-((μ2-3-(pyridin-4-yl)benzoato)-(3-(pyridin-4-yl)benzoato)-(3-(pyridin-4-yl)benzoic acid)-aqua-cadmium(ii) monohydrate) |  | 3.89899 | 1.47545 | 1.51367 | 0 | 0 | 0.35738 | EHIZAX | 10.1016/j.inoche.2010.06.023 | https://doi.org/10.1016/j.inoche.2010.06.023
EHIZEB | 752113 | catena-(bis(μ3-3-(pyridin-4-yl)benzoato)-(μ3-hydroxo)-(μ2-3-(pyridin-4-yl)benzoato)-di-zinc(ii)) |  | 3.0404 | 1.29979 | 1.60691 | 0 | 0 | 0.3325 | EHIZEB | 10.1016/j.inoche.2010.06.023 | https://doi.org/10.1016/j.inoche.2010.06.023
EHIZOL | 685669 | catena-(bis(μ2-5-Carboxynicotinate)-(μ2-pyridinium-3,5-dicarboxylato)-heptaaqua-cobalt(ii)-gadolinium(iii) monohydrate) |  | 2.48178 | 1.3782 | 2.01132 | 0 | 0 | 0.28988 | EHIZOL | 10.1016/j.inoche.2010.06.043 | https://doi.org/10.1016/j.inoche.2010.06.043
EHIZUR | 685670 | catena-(bis(μ2-5-Carboxynicotinate)-(μ2-pyridinium-3,5-dicarboxylato)-heptaaqua-cobalt(ii)-lanthanum(iii) monohydrate) |  | 2.65393 | 1.36759 | 1.95938 | 0 | 0 | 0.28458 | EHIZUR | 10.1016/j.inoche.2010.06.043 | https://doi.org/10.1016/j.inoche.2010.06.043
EHOBIM | 189797 | catena-((μ2-(S)-N-Salicylidene-isoleucinato-N,O,O',O'')-diphenyl-tin(iv)) | catena-((5S)-2,2-Diphenyl-6-aza-1,3-dioxa-5-(sec-butyl)-2-stannabenzocyclonon-6-en-4-one) | 2.68696 | 1.48195 | 1.51725 | 0 | 0 | 0.34744 | EHOBIM | 10.1002/chem.200204260 | https://doi.org/10.1002/chem.200204260
EHODAH | 790093 | catena-[bis(Triaqua-(2,2'-bipyridyl)-copper(ii)) octakis(μ4-2-mercaptonicotinato)-tetrakis(μ3-2-mercaptonicotinato)-tetrakis(2,2'-bipyridine)-tetraaqua-tetra-copper(ii)-dodeca-silver(i) tricosahydrate] |  | 6.05565 | 4.01577 | 1.6111 | 830.652 | 515.579 | 0.4903 | EHODAH | 10.1039/c0cc03534c | https://doi.org/10.1039/c0cc03534c
EHODEK | 198637 | catena-(tetrakis(μ2-Oxo)-dioxo-bis(2,4,6-tris(pyrid-4-yl)-1,3,5-triazine-N)-di-vanadium-zinc(ii)) |  | 2.45111 | 1.01745 | 1.72808 | 0 | 0 | 0.28868 | EHODEK | 10.1039/b212458k | https://doi.org/10.1039/b212458k
EHODEL | 790094 | catena-[tetrakis(μ4-2-mercaptonicotinato)-bis(μ3-2-mercaptonicotinato)-(μ2-ethylene-1,2-diamine)-bis(ethylene-1,2-diamine)-tetraaqua-hexa-silver(i)-tri-zinc(ii) octahydrate] |  | 3.42255 | 1.31694 | 2.01179 | 0 | 0 | 0.38696 | EHODEL | 10.1039/c0cc03534c | https://doi.org/10.1039/c0cc03534c
EHODIP | 759774 | catena-[(μ2-1,1'-(1,4-Butanediyl)bis(imidazole))-silver(i) octakis(μ3-oxo)-tetrakis(μ2-1,1'-(1,4-butanediyl)bis(imidazole))-decakis(μ2-oxo)-hexaoxo-hepta-silver(i)-octa-vanadium(v) dihydrate] |  | 4.76264 | 2.69827 | 1.99617 | 0 | 0 | 0.39894 | EHODIP | 10.1039/c0cc02965c | https://doi.org/10.1039/c0cc02965c
EHOHIT | 807743 | catena-((μ2-5-hydroxyisophthalato)-triaqua-iron(ii)) |  | 2.10626 | 0.7816 | 1.93383 | 0 | 0 | 0.24762 | EHOHIT | 10.1524/ncrs.2010.0280 | https://doi.org/10.1524/ncrs.2010.0280
EHOHOY | 135270 | catena-((μ6-Methylene-diphosphonato)-(μ2-oxo)-di-antimony(iii)) |  | 1.77185 | 0.95547 | 3.80522 | 0 | 0 | 0.22646 | EHOHOY | 10.1016/S1293-2558(00)00112-6 | https://doi.org/10.1016/S1293-2558(00)00112-6
EHOLET | 807724 | catena-((μ3-4-hydroxypyridine-2,6-dicarboxylato)-tetraaqua-lanthanum(iii) monohydrate) |  | 2.37849 | 1.44247 | 2.15055 | 0 | 0 | 0.31078 | EHOLET | Not found | https://doi.org/Not found
EHOMAQ | 807746 | catena-(bis(μ2-5-methyl-2-pyrazinecarboxylato)-(μ2-4,4'-bipyridine)-bis(5-methyl-2-pyrazinecarboxylato)-di-zinc(ii) dihydrate) |  | 2.83576 | 1.29632 | 1.5521 | 0 | 0 | 0.35478 | EHOMAQ | Not found | https://doi.org/Not found
EHOMEU | 807718 | catena-((μ2-sulfato)-bis(3,5-dimethyl-1H-pyrazole)-aqua-copper(ii) dihydrate) |  | 2.94554 | 1.59967 | 1.49094 | 0 | 0 | 0.40282 | EHOMEU | Not found | https://doi.org/Not found
EHOQOH | 203741 | catena-(tetrakis(μ2-Cyano-C,N)-bis(μ2-pyrimidine-N,N')-di-copper(i)-iron(ii)) |  | 2.08571 | 1.31212 | 1.98653 | 0 | 0 | 0.30498 | EHOQOH | 10.1039/b301806g | https://doi.org/10.1039/b301806g
EHOQOH01 | 654145 | catena-(tetrakis(μ2-Cyano-C,N)-bis(μ2-pyrimidine-N,N')-di-copper(i)-iron(ii)) |  | 1.92212 | 1.21361 | 2.00651 | 0 | 0 | 0.29996 | EHOQOH01 | 10.1039/b711834a | https://doi.org/10.1039/b711834a
EHOQOH02 | 654146 | catena-(tetrakis(μ2-Cyano-C,N)-bis(μ2-pyrimidine-N,N')-di-copper(i)-iron(ii)) |  | 2.14251 | 1.22074 | 2.10957 | 0 | 0 | 0.2855 | EHOQOH02 | 10.1039/b711834a | https://doi.org/10.1039/b711834a
EHOQOH03 | 654147 | catena-(tetrakis(μ2-Cyano-C,N)-bis(μ2-pyrimidine-N,N')-di-copper(i)-iron(ii)) |  | 1.99233 | 1.24119 | 2.00665 | 0 | 0 | 0.30124 | EHOQOH03 | 10.1039/b711834a | https://doi.org/10.1039/b711834a
EHOSID | 203714 | catena-(Ammonium bis(μ3-L-tartrato-O,O',O'',O''',O'''')-hexa-aqua-tetraoxo-gadolinium(iii)-di-molybdenum(vi) tetrahydrate) |  | 3.49466 | 2.98728 | 2.14251 | 0 | 0 | 0.40802 | EHOSID | 10.1039/b301542d | https://doi.org/10.1039/b301542d
EHOTAX | 765674 | catena-(bis(μ4-4,4'-(1,1,1,3,3,3-Hexafluoropropane-2,2-diyl)dibenzoato)-(μ2-4,4'-propane-1,3-diyldipyridine)-di-lead(ii)) |  | 3.14733 | 2.17616 | 1.99177 | 0 | 0 | 0.34986 | EHOTAX | 10.1016/j.inoche.2010.05.007 | https://doi.org/10.1016/j.inoche.2010.05.007
EHOVEC | 200587 | catena-((μ2-2,2'-Dimethoxy-1,1'-binaphthyl-3,3'-bis(2-(4-pyridyl)ethenyl)-N,N')-bis(acetylacetonato-O,O')-nickel(ii) methanol solvate monohydrate) |  | 5.17519 | 2.94574 | 1.13319 | 0 | 0 | 0.45194 | EHOVEC | 10.1039/b212781d | https://doi.org/10.1039/b212781d
EHOVIH | 765292 | catena-((μ2-2,5-dicarboxylatobenzene-1,4-dicarboxylic acid)-(μ2-4,4'-diazene-1,2-diyldipyridine)-diaqua-nickel(ii) 4,4'-diazene-1,2-diyldipyridine solvate) |  | 4.60557 | 3.5761 | 1.17587 | 0 | 0 | 0.51052 | EHOVIH | 10.1016/j.inoche.2010.05.018 | https://doi.org/10.1016/j.inoche.2010.05.018
EHOWUU | 774497 | catena-((μ3-selenito)-diaqua-(pyridine-2,6-dicarboxylato)-neodymium(iii)) |  | 1.82897 | 0.95586 | 2.73718 | 0 | 0 | 0.23898 | EHOWUU | 10.1016/j.inoche.2010.06.016 | https://doi.org/10.1016/j.inoche.2010.06.016
EHOXAB | 774498 | catena-((μ3-selenito)-diaqua-(pyridine-2,6-dicarboxylato)-lanthanum(iii)) |  | 1.85005 | 0.97707 | 2.63595 | 0 | 0 | 0.25096 | EHOXAB | 10.1016/j.inoche.2010.06.016 | https://doi.org/10.1016/j.inoche.2010.06.016
EHOXEF | 774499 | catena-((μ3-selenito)-diaqua-(pyridine-2,6-dicarboxylato)-cerium(iii)) |  | 1.84341 | 0.97974 | 2.65225 | 0 | 0 | 0.24984 | EHOXEF | 10.1016/j.inoche.2010.06.016 | https://doi.org/10.1016/j.inoche.2010.06.016
EHOXIJ | 774500 | catena-((μ3-selenito)-diaqua-(pyridine-2,6-dicarboxylato)-praseodymium(iii)) |  | 1.83459 | 0.95886 | 2.69423 | 0 | 0 | 0.24574 | EHOXIJ | 10.1016/j.inoche.2010.06.016 | https://doi.org/10.1016/j.inoche.2010.06.016
EHOXUV | 753115 | catena-((μ2-benzene-1,3-diamine)-bis(acetato)-zinc(ii)) |  | 2.098 | 1.65535 | 1.6042 | 0 | 0 | 0.34878 | EHOXUV | 10.1016/j.inoche.2010.05.017 | https://doi.org/10.1016/j.inoche.2010.05.017
EHOYEG | 753118 | catena-(bis(μ2-1,3-Phenylenedimethanamine)-acetato-copper acetate) |  | 4.5328 | 1.82605 | 1.21442 | 0 | 0 | 0.44226 | EHOYEG | 10.1016/j.inoche.2010.05.017 | https://doi.org/10.1016/j.inoche.2010.05.017
EHOYUW | 807901 | catena-((μ2-1,3-Phenylenedimethanamine)-diacetato-zinc(ii) furan solvate) | catena-((μ2-m-Xylylenediamine)-bis(acetato-O)-zinc(ii) furan solvate) | 5.40986 | 2.92393 | 1.10906 | 0 | 0 | 0.52382 | EHOYUW | 10.1016/j.inoche.2010.05.017 | https://doi.org/10.1016/j.inoche.2010.05.017
EHUFAP | 786083 | catena-[(μ4-1,4-bis(1H-imidazol-4-yl)benzene)-copper(ii)] |  | 4.35446 | 3.31836 | 1.51924 | 0 | 0 | 0.41972 | EHUFAP | 10.1039/c0cc04085a | https://doi.org/10.1039/c0cc04085a
EHUHIY | 168543 | meso-bis(μ2-1-(4-Pyridyl)-4-(2-pyridylethynyl)benzene)-tetrakis(nitrato-O,O')-di-cadmium(ii) |  | 2.25847 | 0.8594 | 1.85635 | 0 | 0 | 0.29162 | EHUHIY | 10.1021/ja029048y | https://doi.org/10.1021/ja029048y
EHUHOE | 168544 | catena-((μ2-1-(4-Pyridyl)-4-(2-pyridylethynyl)benzene)-(μ2-nitrato-O,O',O'')-(nitrato-O,O')-cadmium(ii) acetonitrile solvate) |  | 3.99139 | 1.67873 | 1.59711 | 0 | 0 | 0.38952 | EHUHOE | 10.1021/ja029048y | https://doi.org/10.1021/ja029048y
EHUJAS | 168546 | catena-((μ2-1-(2-Pyridyl)-4-(4-pyridylethynyl)benzene)-(μ2-nitrato-O,O,O')-(nitrato-O,O')-cadmium(ii)) |  | 2.19136 | 1.10258 | 1.76044 | 0 | 0 | 0.3262 | EHUJAS | 10.1021/ja029048y | https://doi.org/10.1021/ja029048y
EHUJUN | 807722 | catena-(bis(μ2-formato)-(μ2-2,2'-bipyrimidine)-bis(formato)-di-copper(ii)) |  | 1.6173 | 0.88053 | 2.06502 | 0 | 0 | 0.27724 | EHUJUN | Not found | https://doi.org/Not found
EHUKAT | 192301 | catena-((μ2-Nitrato-O,O')-aqua-bis(1-(4-ethynylpyridine)-4-(2-pyridyl)phenylene)-(nitrato-O)-cadmium(ii)) |  | 2.31701 | 1.37766 | 1.55649 | 0 | 0 | 0.32454 | EHUKAT | 10.1021/ja029048y | https://doi.org/10.1021/ja029048y
EHULEZ | 807765 | catena-(bis(μ2-1,3-bis(4-pyridyl)propane)-diaqua-manganese(ii) bis(hydrogen 4-aminophthalate)) |  | 4.87212 | 3.88638 | 0.787047 | 1142.78 | 1451.99 | 0.61422 | EHULEZ | Not found | https://doi.org/Not found
EHUNIF | 621097 | catena-(tris(μ4-2,2'-Bipyridine-3,3'-dicarboxylato)-(μ3-2,2'-bipyridine-3,3'-dicarboxylato-O,O',O'',O''')-tris(μ3-2,2'-bipyridine-3,3'-dicarboxylato-O,O',O'')-octakis(μ3-hydroxo)-(μ2-2,2'-bipyridine-3,3'-dicarboxylato-O,O')-dodeca-aqua-octa-ytterbium heptadecahydrate) |  | 3.9971 | 1.98069 | 1.97053 | 0 | 0 | 0.4003 | EHUNIF | 10.1007/s10876-010-0287-9 | https://doi.org/10.1007/s10876-010-0287-9
EJAGUS | 764568 | catena-(bis(μ2-3,4'-bipyridine-6-carboxylato)-diiodo-aqua-copper(ii)-mercury monohydrate) |  | 3.11023 | 1.14959 | 2.39277 | 0 | 0 | 0.35938 | EJAGUS | 10.1007/s10870-010-9796-5 | https://doi.org/10.1007/s10870-010-9796-5
EJALUW | 186616 | catena-(bis(μ3-Pyridine-2,6-dicarboxylato)-bis(μ2-aqua)-penta-aqua-di-potassium-zinc) |  | 2.19152 | 0.86094 | 1.7488 | 0 | 0 | 0.22188 | EJALUW | 10.1246/bcsj.76.301 | https://doi.org/10.1246/bcsj.76.301
EJAMEH | 186618 | catena-(bis(bis(μ2-Aqua)-bis(μ2-pyridine-2,6-dicarboxylato-N,O,O',O'')-hexa-aqua-bis(pyridine-2,6-dicarboxylato-N,O,O')-di-manganese-di-sodium) bis(μ2-aqua)-hexa-aqua-methanol-di-sodium tris(μ2-aqua)-penta-aqua-di-sodium methanol solvate tetrahydrate) |  | 2.10633 | 1.17683 | 1.57065 | 0 | 0 | 0.28456 | EJAMEH | 10.1246/bcsj.76.301 | https://doi.org/10.1246/bcsj.76.301
EJAVEQ | 205326 | catena-(tetrakis(μ2-bis(2-pyridylcarbonyl)amine-N,N',N'',O,O')-trans-tetrakis(methanol)-di-iron(ii)-di-nickel tetraperchlorate dioxane methanol solvate) |  | 5.18195 | 3.59223 | 1.0133 | 0 | 0 | 0.58002 | EJAVEQ | 10.1039/b302413j | https://doi.org/10.1039/b302413j
EJAVOA | 205328 | catena-(bis(μ2-bis(2-Pyridylcarbonyl)amine-N,N',N'',O,O')-(propane-1,3-diol-O,O')-iron(ii)-nickel diperchlorate methanol nitromethane solvate) |  | 2.39151 | 1.26388 | 1.78112 | 0 | 0 | 0.32702 | EJAVOA | 10.1039/b302413j | https://doi.org/10.1039/b302413j
EJAVUG | 205329 | catena-(tetrakis(μ2-bis(2-Pyridylcarbonyl)amine-N,N',N'',O,O')-trans-tetrakis(isothiocyanato)-di-iron(ii)-di-nickel chloroform solvate) |  | 4.72291 | 1.43467 | 1.36619 | 0 | 0 | 0.44424 | EJAVUG | 10.1039/b302413j | https://doi.org/10.1039/b302413j
EJAWER | 205331 | catena-(hexakis(μ2-bis(2-Pyridylcarbonyl)amine-N,N',N'',O,O')-penta-iron(ii) tetraperchlorate chloroform methanol solvate heptahydrate) |  | 8.41368 | 5.89096 | 0.949428 | 1439.32 | 1515.98 | 0.61526 | EJAWER | 10.1039/b302413j | https://doi.org/10.1039/b302413j
EJAWUH | 208665 | catena-(bis(μ2-1,3-bis(4-Pyridyl)propane-N,N')-(μ2-sulfato-O,O')-iron(ii)) |  | 2.51718 | 1.27072 | 1.44655 | 0 | 0 | 0.3369 | EJAWUH | 10.1039/b304201d | https://doi.org/10.1039/b304201d
EJAXAO | 208666 | catena-((μ4-Sulfato)-(μ2-1,2-bis(4-pyridyl)acetylene-N,N')-cadmium(ii)) |  | 3.48066 | 1.59363 | 1.92071 | 0 | 0 | 0.34818 | EJAXAO | 10.1039/b304201d | https://doi.org/10.1039/b304201d
EJAXIW | 208668 | catena-(tris(μ2-1,2-bis(4-Pyridyl)ethane-N,N')-bis(μ2-sulfato-O,O')-bis(methanol)-di-cobalt(ii) unknown solvate) |  | 6.39987 | 3.78589 | 1.01031 | 922.864 | 913.445 | 0.56392 | EJAXIW | 10.1039/b304201d | https://doi.org/10.1039/b304201d
EJAXOC | 208669 | catena-(tetrakis(μ2-1,2-bis(4-Pyridyl)ethane-N,N')-tetra-aqua-di-nickel bis(tris(μ2-1,2-bis(4-pyridyl)ethane-N,N')-hexa-aqua-di-nickel) hexasulfate hydrate) |  | 12.07041 | 8.73681 | 0.387171 | 2415.95 | 6240.01 | 0.81648 | EJAXOC | 10.1039/b304201d | https://doi.org/10.1039/b304201d
EJAYUJ | 217121 | catena-((μ2-2,2'-Bipyridine-3,3'-dicarboxylato-N,N',O)-triaqua-nickel(ii) monohydrate) |  | 2.98813 | 1.27152 | 1.63075 | 0 | 0 | 0.3486 | EJAYUJ | 10.1107/S0108270103010163 | https://doi.org/10.1107/S0108270103010163
EJAYUJ01 | 200014 | catena-((μ2-2,2'-Bipyridyl-3,3'-dicarboxylato-N,N',O)-triaqua-nickel(ii) monohydrate) |  | 3.01683 | 1.32607 | 1.57506 | 0 | 0 | 0.36264 | EJAYUJ01 | 10.1002/ejic.200300060 | https://doi.org/10.1002/ejic.200300060
EJAYUJ02 | 228382 | catena-((μ2-2,2'-Bipyridine-3,3'-dicarboxylato-N,N',O)-triaqua-nickel(ii) monohydrate) |  | 2.97866 | 1.28224 | 1.61726 | 0 | 0 | 0.35666 | EJAYUJ02 | 10.1016/j.ica.2006.07.077 | https://doi.org/10.1016/j.ica.2006.07.077
EJAZOF | 780605 | catena-(bis((μ2- 4,4'-bipyridine)-(μ2-1H-imidazole-4-carboxylato-5-carboxylic acid)-aqua-di-silver(i))) |  | 5.02968 | 3.47637 | 1.15746 | 0 | 0 | 0.63086 | EJAZOF | 10.1080/00958972.2010.532550 | https://doi.org/10.1080/00958972.2010.532550
EJEBEB | 783131 | catena-(bis(μ3-2-methyl-4,5-imidazoledicarboxylato)-bis(N,N-dimethylformamide)-diaqua-tri-zinc hemihydrate) |  | 3.54012 | 1.5866 | 1.74715 | 0 | 0 | 0.37544 | EJEBEB | 10.1080/00958972.2010.535143 | https://doi.org/10.1080/00958972.2010.535143
EJEBOL | 783133 | catena-((μ2-2-methyl-1H-imidazole-4,5-dicarboxylato)-diaqua-manganese(ii) monohydrate) |  | 2.66884 | 1.57341 | 1.69711 | 0 | 0 | 0.35344 | EJEBOL | 10.1080/00958972.2010.535143 | https://doi.org/10.1080/00958972.2010.535143
EJEBOL01 | 817123 | catena-[(μ2-4,5-Dicarboxylato-2-methyl-1H-imidazole)-diaqua-manganese(ii) monohydrate] |  | 2.70087 | 1.57519 | 1.678 | 0 | 0 | 0.35682 | EJEBOL01 | 10.1080/15533174.2011.611566 | https://doi.org/10.1080/15533174.2011.611566
EJEFIJ | 771176 | catena-((μ5-Biphenyl-3,3',4,4'-tetracarboxylato)-(μ2-2,2'-(1,3-phenylenebis(methylene-1H-imidazole-1,2-diyl))dipyridine)-aqua-di-cadmium(ii) trihydrate) |  | 3.28948 | 1.98704 | 1.64671 | 0 | 0 | 0.36996 | EJEFIJ | 10.1080/00958972.2010.541905 | https://doi.org/10.1080/00958972.2010.541905
EJEFOP | 771177 | catena-(bis(μ6-Biphenyl-3,3',4,4'-tetracarboxylato)-bis(μ2-2,2'-(butane-1,4-diylbis(1H-imidazole-1,2-diyl))dipyridine)-tetra-cadmium(ii) octahydrate) |  | 4.0642 | 2.84987 | 1.60769 | 0 | 0 | 0.4042 | EJEFOP | 10.1080/00958972.2010.541905 | https://doi.org/10.1080/00958972.2010.541905
EJEKEK | 795069 | catena-([2]-((μ4-bis(4,5-bis(3-pyridylmethyloxymethyl)benzo)-24-crown-8)-bis((μ2-chloro)-diaqua-cadmium))-(4-(4-([(3,5-dimethylbenzoyl)oxy]methyl)phenyl)-1-(2-[4-(4-([(3,5-dimethylphenyl)acetyl]oxy)phenyl)pyridinium-1-yl]ethyl)pyridinium)-rotaxane bis(tetrafluoroborate) nitromethane solvate) |  | 7.61633 | 4.99138 | 0.696328 | 2197.05 | 3155.19 | 0.7027 | EJEKEK | 10.1039/c0cc04139d | https://doi.org/10.1039/c0cc04139d
EJEKIN | 219546 | catena-[bis(μ4-Fumarato)-bis(μ2-fumarato)-tetrakis(o-phenanthroline)-tetra-cobalt(ii)] |  | 2.53245 | 1.2965 | 1.68272 | 0 | 0 | 0.29896 | EJEKIN | 10.1107/S0108270103012101 | https://doi.org/10.1107/S0108270103012101
EJEKIN01 | 214759 | catena-[bis(μ4-Fumarato)-bis(μ2-fumarato)-tetrakis(1,10-phenanthroline)-tetra-cobalt(ii)] |  | 2.56198 | 1.32694 | 1.6627 | 0 | 0 | 0.30858 | EJEKIN01 | 10.1039/b311988b | https://doi.org/10.1039/b311988b
EJEKIO | 794764 | catena-(dimethylammonium N,N-dimethyl(oxo)methanaminium bis(μ3-3-(2-phenol)-5-(4-pyridyl)-1,2,4-triazole)-tetrachloro-tri-cobalt hemikis(dimethylformamide) clathrate trihydrate) |  | 5.68756 | 3.78783 | 1.20964 | 608.504 | 503.044 | 0.5451 | EJEKIO | 10.1039/c0cc04089d | https://doi.org/10.1039/c0cc04089d
EJEKOU | 794765 | catena-(dimethylammonium N,N-dimethyl(oxo)methanaminium bis(μ3-3-(2-phenol)-5-(4-pyridyl)-1,2,4-triazole)-tetrachloro-tricobalt) |  | 5.62618 | 3.78727 | 1.20612 | 608.172 | 504.239 | 0.54652 | EJEKOU | 10.1039/c0cc04089d | https://doi.org/10.1039/c0cc04089d
EJEKOU01 | 794766 | catena-(dimethylammonium N,N-dimethyl(oxo)methanaminium bis(μ3-3-(2-phenol)-5-(4-pyridyl)-1,2,4-triazole)-tetrachloro-tricobalt) |  | 5.69523 | 3.82561 | 1.18756 | 686.413 | 578.002 | 0.55242 | EJEKOU01 | 10.1039/c0cc04089d | https://doi.org/10.1039/c0cc04089d
EJELAG | 219549 | catena-[(μ3-Pyridine-2,3-dicarboxylato-κ4N:O,O',O')-diaqua-cobalt(ii)] |  | 2.30121 | 1.04859 | 2.00699 | 0 | 0 | 0.25932 | EJELAG | 10.1107/S0108270103012551 | https://doi.org/10.1107/S0108270103012551
EJELAH | 794767 | catena-(dimethylammonium N,N-dimethyl(oxo)methanaminium bis(μ3-3-(2-phenol)-5-(4-pyridyl)-1,2,4-triazole)-tetrachloro-tricobalt carbon dioxide) |  | 5.59324 | 3.75376 | 1.20774 | 150.434 | 124.558 | 0.54288 | EJELAH | 10.1039/c0cc04089d | https://doi.org/10.1039/c0cc04089d
EJELEK | 219550 | catena-[(μ3-N-(6-Amino-3,4-dihydro-3-methyl-5-nitroso-4-oxopyrimidin-2-yl)-(S)-aspartic acid)-(μ2-N-(6-amino-3,4-dihydro-3-methyl-5-nitroso-4-oxopyrimidin-2-yl)-(S)-aspartate)-bis(μ2-aqua)-potassium hydrate] |  | 3.78162 | 1.84101 | 1.43192 | 0 | 0 | 0.34802 | EJELEK | 10.1107/S0108270103013106 | https://doi.org/10.1107/S0108270103013106
EJELEL | 758470 | catena-(bis(μ3-cinchonine-N,N',O)-hexaethyl-di-aluminium-zinc toluene solvate) |  | 4.29491 | 3.66788 | 1.11129 | 0 | 0 | 0.43624 | EJELEL | 10.1039/c0cc03586f | https://doi.org/10.1039/c0cc03586f
EJELIP | 791383 | catena-(tetrakis(μ3-cinchonine)-dodecamethyl-tetra-aluminium-di-zinc toluene solvate) |  | 7.5002 | 3.7995 | 0.931209 | 723.894 | 777.37 | 0.53408 | EJELIP | 10.1039/c0cc03586f | https://doi.org/10.1039/c0cc03586f
EJEMUB | 219558 | catena-[bis(μ4-1,3,5-Benzenetricarboxylato)-(μ2-4,4'-bipyridine)-diaqua-tri-zinc(ii)] |  | 2.37234 | 1.53254 | 1.86043 | 0 | 0 | 0.3293 | EJEMUB | 10.1107/S0108270103014252 | https://doi.org/10.1107/S0108270103014252
EJEMUB01 | 229402 | catena-[bis(μ4-Benzene-1,3,5-tricarboxylato)-(μ2-4,4'-bipyridine)-diaqua-tri-zinc(ii)] |  | 2.37262 | 1.53012 | 1.86491 | 0 | 0 | 0.32524 | EJEMUB01 | 10.1016/j.ica.2005.03.041 | https://doi.org/10.1016/j.ica.2005.03.041
EJEVOF | 790316 | catena-[bis(μ8-Nitrilotriacetato)-tetrakis(μ2-aqua)-nickel(ii)-tetra-potassium(i)] |  | 1.51082 | 0.96397 | 1.91973 | 0 | 0 | 0.12162 | EJEVOF | 10.1080/00958972.2010.538390 | https://doi.org/10.1080/00958972.2010.538390
EJEXUN | 785428 | catena-[bis(μ2-Cyano)-(μ2-pyrazine)-bis(dimethylsulfoxide-O)-copper(ii)-gold(i) dicyano-gold(i)] |  | 4.39557 | 1.7391 | 1.7879 | 0 | 0 | 0.48646 | EJEXUN | 10.1080/00958972.2010.543459 | https://doi.org/10.1080/00958972.2010.543459
EJEZID | 785663 | catena-[tetrakis(μ2-3,5-bis(1H-Imidazol-1-yl)benzoato-O,O',N3)-aqua-di-lead(ii) tetrahydrate] |  | 2.92438 | 1.6975 | 1.85182 | 0 | 0 | 0.34184 | EJEZID | 10.1080/00958972.2010.537332 | https://doi.org/10.1080/00958972.2010.537332
EJEZOJ | 785664 | catena-[bis(μ2-3,5-bis(1H-Imidazol-1-yl)benzoate-N3,N3')-diaqua-nickel(ii) dihydrate] |  | 2.70183 | 1.63512 | 1.52883 | 0 | 0 | 0.33708 | EJEZOJ | 10.1080/00958972.2010.537332 | https://doi.org/10.1080/00958972.2010.537332
EJIBAB | 794948 | catena-[(μ2-4-Pyridinecarboxylato-O,O')-hexa-aqua-barium(ii) 4-pyridinecarboxylate] | ("catena-[(μ2-Isonicotinato-O,O')-hexa-aqua-barium(ii) isonicotinate]",) | 6.59681 | 6.23456 | 1.38241 | 1073.16 | 776.294 | 0.51736 | EJIBAB | 10.1080/00958972.2010.538689 | https://doi.org/10.1080/00958972.2010.538689
EJIDUW01 | 237654 | catena-((μ4-Adipato)-bis(μ3-adipato)-tetra-aqua-di-neodymium(iii) hexahydrate) |  | 3.66649 | 2.94554 | 1.71418 | 0 | 0 | 0.41964 | EJIDUW01 | 10.1016/j.crci.2004.07.003 | https://doi.org/10.1016/j.crci.2004.07.003
EJIDUW02 | 237657 | catena-((μ4-Adipato)-bis(μ3-adipato)-tetra-aqua-di-neodymium(iii) hexahydrate) |  | 3.72887 | 3.03293 | 1.69231 | 0 | 0 | 0.4286 | EJIDUW02 | 10.1016/j.crci.2004.07.003 | https://doi.org/10.1016/j.crci.2004.07.003
EJIGUA | 771650 | catena-[(μ2-η2,η2-1,3,5-Triallyl-1,3,5-triazine-2,4,6-trione-O)-aqua-silver(i) tetrafluoroborate] |  | 4.15294 | 2.09844 | 1.48518 | 0 | 0 | 0.43962 | EJIGUA | 10.1016/j.jorganchem.2010.06.004 | https://doi.org/10.1016/j.jorganchem.2010.06.004
EJIMUG | 789922 | catena-[tris(μ2-4,4'-Bipyridine-N,N')-(cis-benzene-1,3-diacetato-O)-tri-silver(i) hemikis(trans-benzene-1,3-diacetate) pentahydrate] |  | 4.69442 | 3.40276 | 1.49726 | 0 | 0 | 0.44854 | EJIMUG | 10.1039/c0ce00601g | https://doi.org/10.1039/c0ce00601g
EJINIV | 772399 | catena-[(μ5-4,4'-Dicarboxybiphenyl-2,2'-dicarboxylato)-cobalt(ii)] |  | 2.06112 | 1.0767 | 1.88228 | 0 | 0 | 0.267 | EJINIV | 10.1039/c0ce00066c | https://doi.org/10.1039/c0ce00066c
EJINIV01 | 759542 | catena-((μ5-4,4'-dicarboxybiphenyl-2,2'-dicarboxylato)-cobalt) |  | 2.04577 | 1.09104 | 1.88463 | 0 | 0 | 0.26664 | EJINIV01 | 10.1039/c0ce00490a | https://doi.org/10.1039/c0ce00490a
EJINOB | 772274 | (M)-catena-[(μ2-2-(Imidazo[4,5-f](1,10)phenanthrolin-2-yl)benzoato-N,N',O)-aqua-chloro-zinc(ii)] |  | 2.10462 | 1.00565 | 1.77819 | 0 | 0 | 0.28072 | EJINOB | 10.1039/c0ce00547a | https://doi.org/10.1039/c0ce00547a
EJINUH | 789384 | (P)-catena-[(μ2-2-(Imidazo[4,5-f](1,10)phenanthrolin-2-yl)benzoato-N,N',O)-aqua-chloro-zinc(ii)] |  | 2.11292 | 1.00072 | 1.77444 | 0 | 0 | 0.2847 | EJINUH | 10.1039/c0ce00547a | https://doi.org/10.1039/c0ce00547a
EJIQIX | 195754 | catena-((μ2-Dicyanamido)-(1,2-diaminopropane)-(dicyanamido)-copper(ii)) |  | 2.29216 | 0.97427 | 1.66571 | 0 | 0 | 0.31966 | EJIQIX | 10.1016/S0022-2860(03)00278-3 | https://doi.org/10.1016/S0022-2860(03)00278-3
EJIQOD | 207527 | catena-((μ12-Phosphato)-hexacosakis(μ2-oxo)-decaoxo-hexakis(N-methyl-2-pyrrolidone)-gadolinium(iii)-dodeca-molybdenum) |  | 2.44565 | 1.26036 | 2.66248 | 0 | 0 | 0.29784 | EJIQOD | 10.1016/S0022-2860(03)00285-0 | https://doi.org/10.1016/S0022-2860(03)00285-0
EJIQUK | 773841 | catena-[(μ2-Croconato-O,O',O'',O''')-(μ2-croconato-O,O,O',O'')-bis(μ2-trans-1,2-bis(4-pyridyl)ethylene-N,N')-di-nickel(ii) monohydrate] |  | 3.17922 | 1.82171 | 1.62618 | 0 | 0 | 0.33042 | EJIQUK | 10.1039/c0ce00111b | https://doi.org/10.1039/c0ce00111b
EJISAR | 170602 | catena-((μ2-Picrato)-(4,7,17,20,32,35-hexaoxadecacyclo (21.8.1.11,24.19,13.19,15.111,15.023,30.025,29.026,33.027,31) hexatriacontane)-potassium) |  | 2.62087 | 1.29243 | 1.45338 | 0 | 0 | 0.30884 | EJISAR | 10.1023/A:1023863813356 | https://doi.org/10.1023/A:1023863813356
EJISAS | 761485 | catena-[bis(μ2-1,1'-Ethane-1,2-diylbis(3-pyridin-4-ylurea)-N,N')-bis(μ2-sulfato-O,O')-tetra-aqua-di-copper(ii) tetrahydrate] |  | 3.428 | 1.40612 | 1.60463 | 0 | 0 | 0.35898 | EJISAS | 10.1039/c0ce00200c | https://doi.org/10.1039/c0ce00200c
EJISIA | 777155 | catena-[bis(μ2-1,1'-Ethane-1,2-diylbis(3-pyridin-4-ylurea)-N,N')-tetrakis(acetato-O,O')-di-zinc(ii) methanol solvate dihydrate] |  | 4.20935 | 1.48839 | 1.34195 | 0 | 0 | 0.42672 | EJISIA | 10.1039/c0ce00200c | https://doi.org/10.1039/c0ce00200c
EJISOG | 777156 | catena-[bis(μ2-1,1'-Ethane-1,2-diylbis(3-pyridin-4-ylurea)-N,N')-dichloro-cadmium(ii) dimethylformamide solvate] |  | 4.87491 | 2.59392 | 1.21005 | 0 | 0 | 0.49986 | EJISOG | 10.1039/c0ce00200c | https://doi.org/10.1039/c0ce00200c
EJISUM | 777157 | catena-[bis(μ2-1,1'-Ethane-1,2-diylbis(3-pyridin-4-ylurea)-N,N')-hexa-aqua bis(sulfato-O)-di-cadmium(ii) hexahydrate] |  | 3.31387 | 1.68091 | 1.58426 | 0 | 0 | 0.40592 | EJISUM | 10.1039/c0ce00200c | https://doi.org/10.1039/c0ce00200c
EJOCAI | 772915 | catena-(bis(μ4-2,2',2'',2'''-(cyclohexane-1,2-diyldinitrilo)tetraacetato)-bis(μ2-aqua)-tetra-aqua-di-barium-di-cobalt(ii) tetrahydrate) |  | 3.05013 | 1.8752 | 1.83488 | 0 | 0 | 0.3509 | EJOCAI | 10.1039/c0jm01012j | https://doi.org/10.1039/c0jm01012j
EJODOX | 767160 | catena-(bis(μ4-2-oxido-5-sulfonatobenzoato)-bis(μ2-8,9-dihydro-7H-dibenzo[e,n][1,4,8,12]tetraazacyclopentadecine-17,18-diolato)-hydroxo-triaqua-di-copper(ii)-di-manganese(ii)-manganese(iii)) |  | 2.18634 | 1.17831 | 1.82742 | 0 | 0 | 0.30058 | EJODOX | 10.1039/c0dt00082e | https://doi.org/10.1039/c0dt00082e
EJODUD | 767161 | catena-(tetrakis(μ2-8,9-dihydro-7H-dibenzo[e,n][1,4,8,12]tetraazacyclopentadecine-17,18-diolato)-bis(μ2-2-hydroxy-5-sulfonatobenzoato)-(μ2-oxalato)-di-aqua-tetra-copper(ii)-di-gadolinium dihydrate) |  | 3.31307 | 1.62536 | 1.73165 | 0 | 0 | 0.35538 | EJODUD | 10.1039/c0dt00082e | https://doi.org/10.1039/c0dt00082e
EJOGIT | 194731 | catena-((μ2-Salicylato)-(4-aminopyridine)-aqua-copper(ii)) |  | 4.37761 | 1.36017 | 1.60709 | 0 | 0 | 0.36206 | EJOGIT | 10.1246/cl.2003.588 | https://doi.org/10.1246/cl.2003.588
EJOGOZ | 194732 | catena-((μ2-4,4'-Bipyridine)-(μ2-salicylato)-copper(ii)) |  | 8.56324 | 7.67796 | 1.0884 | 1085.78 | 997.589 | 0.55234 | EJOGOZ | 10.1246/cl.2003.588 | https://doi.org/10.1246/cl.2003.588
EJOHEQ | 215699 | catena-((μ2-bis(Diphenylphosphino)methane)-(μ2-2-thiouracilato)-di-gold(i) 1,1,1-trifluoroacetate methanol solvate trihydrate) |  | 8.99154 | 5.74543 | 1.56426 | 991.613 | 633.919 | 0.53494 | EJOHEQ | 10.1021/ja034560k | https://doi.org/10.1021/ja034560k
EJOMAS | 768848 | catena-((μ4-naphthalene-2,6-disulfonato)-bis(μ3-isonicotinato)-bis(μ2-isonicotinato)-(μ2-naphthalene-2,6-disulfonato)-diaqua-di-cerium(iii)-di-copper(i)) |  | 2.12592 | 1.06274 | 2.11131 | 0 | 0 | 0.27722 | EJOMAS | 10.1039/c0ce00077a | https://doi.org/10.1039/c0ce00077a
EJOMEW | 768849 | catena-((μ4-naphthalene-2,6-disulfonato)-bis(μ3-isonicotinato)-bis(μ2-isonicotinato)-(μ2-naphthalene-2,6-disulfonato)-di-aqua-di-dysprosium(iii)-di-copper(i)) |  | 2.07597 | 1.07911 | 2.22421 | 0 | 0 | 0.26792 | EJOMEW | 10.1039/c0ce00077a | https://doi.org/10.1039/c0ce00077a
EJOMIA | 768850 | catena-((μ4-naphthalene-2,6-disulfonato)-bis(μ3-isonicotinato)-bis(μ2-isonicotinato)-(μ2-naphthalene-2,6-disulfonato)-di-aqua-di-europium(iii)-di-copper(i)) |  | 2.09329 | 1.07723 | 2.17681 | 0 | 0 | 0.27184 | EJOMIA | 10.1039/c0ce00077a | https://doi.org/10.1039/c0ce00077a
EJOMOG | 768851 | catena-((μ4-naphthalene-2,6-disulfonato)-bis(μ3-isonicotinato)-bis(μ2-isonicotinato)-(μ2-naphthalene-2,6-disulfonato)-di-aqua-di-gadolinium(iii)-di-copper(i)) |  | 2.08333 | 1.09168 | 2.19862 | 0 | 0 | 0.27034 | EJOMOG | 10.1039/c0ce00077a | https://doi.org/10.1039/c0ce00077a
EJOMUM | 768853 | catena-((μ4-naphthalene-2,6-disulfonato)-bis(μ3-isonicotinato)-bis(μ2-isonicotinato)-(μ2-naphthalene-2,6-disulfonato)-di-aqua-di-samarium(iii)-di-copper(i)) |  | 2.09652 | 1.07497 | 2.16757 | 0 | 0 | 0.27296 | EJOMUM | 10.1039/c0ce00077a | https://doi.org/10.1039/c0ce00077a
EJONAT | 768854 | catena-((μ4-naphthalene-2,6-disulfonato)-bis(μ3-isonicotinato)-bis(μ2-isonicotinato)-(μ2-naphthalene-2,6-disulfonato)-di-aqua-di-terbium(iii)-di-copper(i)) |  | 2.08226 | 1.06464 | 2.20602 | 0 | 0 | 0.26912 | EJONAT | 10.1039/c0ce00077a | https://doi.org/10.1039/c0ce00077a
EJONEX | 772500 | catena-((μ4-naphthalene-2,6-disulfonato)-bis(μ3-isonicotinato)-bis(μ2-isonicotinato)-(μ2-naphthalene-2,6-disulfonato)-di-aqua-di-erbium(iii)-di-copper(i)) |  | 2.1042 | 1.05961 | 2.24648 | 0 | 0 | 0.26854 | EJONEX | 10.1039/c0ce00077a | https://doi.org/10.1039/c0ce00077a
EJONIB | 778238 | catena-(bis(μ3-1-(4-carboxylatophenyl)-1H-1,2,3-triazole-4-carboxylato)-bis(μ2-hydroxo)-di-aqua-hexaoxo-tri-uranium(vi)) |  | 2.04617 | 1.31591 | 3.10202 | 0 | 0 | 0.2934 | EJONIB | 10.1039/c0ce00231c | https://doi.org/10.1039/c0ce00231c
EJONOH | 756331 | catena-((μ4-benzene-1,2,4,5-tetracarboxylato)-bis(μ3-5-(2-pyrazinyl)tetrazolato)-tetra-aqua-tri-cobalt(ii) pentahydrate) |  | 3.67947 | 2.79701 | 1.62721 | 0 | 0 | 0.40778 | EJONOH | 10.1039/c000586j | https://doi.org/10.1039/c000586j
EJOPEZ | 756334 | catena-((μ3-5-(2-pyrazinyl)tetrazolato)-(μ2-5-(2-pyrazinyl)tetrazolato)-(μ2-chloro)-chloro-di-mercury(ii)) |  | 2.37353 | 1.43266 | 2.9949 | 0 | 0 | 0.32996 | EJOPEZ | 10.1039/c000586j | https://doi.org/10.1039/c000586j
EJOPID | 756335 | catena-((μ2-5-(2-pyrazinyl)tetrazolato)-(μ2-chloro)-aqua-cadmium(ii) monohydrate) |  | 2.90812 | 1.26824 | 2.05575 | 0 | 0 | 0.38034 | EJOPID | 10.1039/c000586j | https://doi.org/10.1039/c000586j
EJOPOI | 187410 | catena-(bis(μ2-Chloro)-(μ2-1,4-phenylenediamine)-bis(acetonitrile)-di-copper(i)) |  | 1.81166 | 1.25004 | 1.87127 | 0 | 0 | 0.32334 | EJOPOI | 10.1016/S0020-1693(02)01548-7 | https://doi.org/10.1016/S0020-1693(02)01548-7
EJOPUP | 756337 | catena-((μ2-5-(2-pyrazinyl)tetrazolato)-(μ2-bromo)-aqua-cadmium(ii) monohydrate) |  | 2.93674 | 1.1684 | 2.32548 | 0 | 0 | 0.3697 | EJOPUP | 10.1039/c000586j | https://doi.org/10.1039/c000586j
EJOQAW | 756338 | catena-((μ3-5-(2-pyrazinyl)tetrazolato)-iodo-aqua-cadmium(ii)) |  | 3.44444 | 3.0863 | 2.45102 | 0 | 0 | 0.38834 | EJOQAW | 10.1039/c000586j | https://doi.org/10.1039/c000586j
EJORUQ | 187557 | catena-((μ2-Tricyanomethanide-N,N')-(1,3-diaminopropane)-(tricyanomethanide-N)-copper(ii)) |  | 2.10448 | 1.28747 | 1.49636 | 0 | 0 | 0.3521 | EJORUQ | 10.1016/S0020-1693(02)01562-1 | https://doi.org/10.1016/S0020-1693(02)01562-1
EJOSAX | 187558 | catena-((μ2-Tricyanomethanide-N,N')-bis(1,3-diaminopropane)-copper(ii) tricyanomethanide) |  | 4.52435 | 3.75398 | 1.07995 | 441.818 | 409.11 | 0.51332 | EJOSAX | 10.1016/S0020-1693(02)01562-1 | https://doi.org/10.1016/S0020-1693(02)01562-1
EJOYOR | 204331 | catena-(bis(μ3-Malonato)-(μ2-pyrazine)-di-aqua-di-cobalt(ii)) |  | 2.51918 | 1.05448 | 1.94795 | 0 | 0 | 0.30268 | EJOYOR | 10.1039/b305356c | https://doi.org/10.1039/b305356c
EJOZAE | 204333 | catena-(bis(μ3-Malonato)-(μ2-pyrimidine)-di-aqua-di-cobalt(ii)) |  | 3.19589 | 1.31536 | 1.8393 | 0 | 0 | 0.34308 | EJOZAE | 10.1039/b305356c | https://doi.org/10.1039/b305356c
EJOZEI | 204334 | catena-(bis(μ3-Malonato)-(μ2-pyrimidine)-di-aqua-di-zinc(ii)) |  | 3.1965 | 1.24544 | 1.88751 | 0 | 0 | 0.35498 | EJOZEI | 10.1039/b305356c | https://doi.org/10.1039/b305356c
EJULOL | 770966 | catena-(bis(μ3-pyridazine-3,6-dicarboxylato)-(μ2-pyridazine-3,6-dicarboxylato)-tetraaqua-di-europium trihydrate) |  | 3.56848 | 1.83863 | 2.1209 | 0 | 0 | 0.35652 | EJULOL | 10.1039/c0ce00013b | https://doi.org/10.1039/c0ce00013b
EJUPAB | 746377 | catena-(bis(μ4-4-(2-carboxylatophenoxy)phthalato)-tris(1,10-phenanthroline)-tri-cadmium(ii) dihydrate) |  | 3.64928 | 1.93499 | 1.73749 | 0 | 0 | 0.33892 | EJUPAB | 10.1039/c0ce00098a | https://doi.org/10.1039/c0ce00098a
EJUPEF | 746378 | catena-((μ4-4-(2-carboxylatophenoxy)phthalato)-(μ3-4-(2-carboxylatophenoxy)phthalato)-tris(2,2'-bipyridine)-diaqua-tri-cadmium(ii) trihydrate) |  | 4.43092 | 1.28951 | 1.64324 | 0 | 0 | 0.37048 | EJUPEF | 10.1039/c0ce00098a | https://doi.org/10.1039/c0ce00098a
EJUPIJ | 746379 | catena-(bis(μ5-4-(2-carboxylatophenoxy)phthalato)-bis(μ2-4,4'-bipyridyl)-tri-cadmium(ii) tetrahydrate) |  | 3.52668 | 1.76444 | 1.72428 | 0 | 0 | 0.37674 | EJUPIJ | 10.1039/c0ce00098a | https://doi.org/10.1039/c0ce00098a
EJUPOP | 746380 | catena-(bis(μ5-3-(2-carboxylatophenoxy)phthalato)-bis(1,10-phenanthroline)-tri-cadmium(ii)) |  | 3.13837 | 1.41869 | 1.82291 | 0 | 0 | 0.34174 | EJUPOP | 10.1039/c0ce00098a | https://doi.org/10.1039/c0ce00098a
EJUPUV | 746381 | catena-(bis(μ5-3-(2-carboxylatophenoxy)phthalato)-bis(2,2'-bipyridine)-tri-cadmium(ii)) |  | 2.71793 | 1.21994 | 1.87313 | 0 | 0 | 0.3256 | EJUPUV | 10.1039/c0ce00098a | https://doi.org/10.1039/c0ce00098a
EJUQAC | 746382 | catena-((μ5-3-(4-carboxylatophenoxy)phthalato)-(μ4-3-(4-carboxylatophenoxy)phthalato)-bis(1,10-phenanthroline)-aqua-tri-cadmium(ii) dihydrate) |  | 2.80243 | 2.05665 | 1.8034 | 0 | 0 | 0.34098 | EJUQAC | 10.1039/c0ce00098a | https://doi.org/10.1039/c0ce00098a
EJUQEG | 746383 | catena-((μ4-4-(4-carboxylatophenoxy)phthalato)-(μ3-4-(4-carboxylatophenoxy)phthalato)-tris(1,10-phenanthroline)-diaqua-tri-cadmium(ii) trihydrate) |  | 3.27005 | 1.58882 | 1.69066 | 0 | 0 | 0.35416 | EJUQEG | 10.1039/c0ce00098a | https://doi.org/10.1039/c0ce00098a
EJUREG | 190029 | catena-[bis(μ2-1,3-bis(Imidazolyl)benzene)-bis(isothiocyanato)-cobalt(ii)] |  | 2.33227 | 1.08568 | 1.55008 | 0 | 0 | 0.30678 | EJUREG | 10.1021/cg034010y | https://doi.org/10.1021/cg034010y
EJURIK | 190028 | catena-[bis(μ2-1,2-bis(Imidazolyl)benzene)-bis(isothiocyanato)-cobalt] |  | 2.18988 | 1.75566 | 1.52607 | 0 | 0 | 0.3212 | EJURIK | 10.1021/cg034010y | https://doi.org/10.1021/cg034010y
EJUROQ | 190030 | catena-[bis(μ2-2,6-bis(Imidazolyl)pyridine)-bis(isothiocyanato)-cobalt] |  | 2.57795 | 1.82925 | 1.5125 | 0 | 0 | 0.3389 | EJUROQ | 10.1021/cg034010y | https://doi.org/10.1021/cg034010y
EKABOI | 693072 | catena-(Di-potassium bis(μ3-oxo)-bis(μ2-acetato)-bis(μ2-hydroxo)-(μ2-oxalato)-diaqua-octaoxo-tetra-uranium dihydrate) |  | 2.8464 | 1.47293 | 3.66886 | 0 | 0 | 0.388 | EKABOI | Not found | https://doi.org/Not found
EKACAU | 196855 | catena-((μ3-3,4-Pyridinedicarboxylato-N,O,O',O'',O''')-(μ2-1,3-bis(4-pyridyl)propane-N,N')-cadmium(ii) hemihydrate) |  | 3.19553 | 2.1494 | 1.60657 | 0 | 0 | 0.36944 | EKACAU | 10.1002/ejic.200300018 | https://doi.org/10.1002/ejic.200300018
EKACEY | 196856 | catena-(bis(μ4-3,4-Pyridinedicarboxylato-N,O,O',O'')-(μ2-1,2-bis(4-pyridyl)ethane-N,N')-diaqua-di-cobalt(ii) monohydrate) |  | 2.6077 | 1.60032 | 1.64151 | 0 | 0 | 0.3279 | EKACEY | 10.1002/ejic.200300018 | https://doi.org/10.1002/ejic.200300018
EKACIC | 196857 | catena-(bis(μ4-3,4-Pyridinedicarboxylato-N,O,O',O'')-(μ2-1,2-bis(4-pyridyl)ethane-N,N')-diaqua-di-manganese(ii) monohydrate) |  | 2.63188 | 1.56057 | 1.57082 | 0 | 0 | 0.34188 | EKACIC | 10.1002/ejic.200300018 | https://doi.org/10.1002/ejic.200300018
EKACOI | 205531 | catena-((μ10-1,2,4,5-Benzenetetracarboxylato)-bis(μ2-aqua)-(μ2-oxalato)-tri-cobalt) |  | 1.90681 | 0.84922 | 2.55362 | 0 | 0 | 0.19256 | EKACOI | 10.1002/ejic.200300221 | https://doi.org/10.1002/ejic.200300221
EKACUO | 167840 | catena-(bis(μ3-4-(2-(2-Pyridyl)ethenyl)benzoato-N,O,O')-(μ2-aqua)-bis(μ2-4-(2-(2-pyridyl)ethenyl)benzoato-N,O)-di-cadmium(ii)) |  | 3.13921 | 1.52255 | 1.60239 | 0 | 0 | 0.33284 | EKACUO | 10.1002/ejic.200300230 | https://doi.org/10.1002/ejic.200300230
EKADAV | 167841 | catena-((μ3-2-(2-(4-Carboxylatophenyl)ethenyl)-8-quinolato-N,O,O,O',O'')-(pyridine-N)-cadmium(ii)) |  | 2.27441 | 1.44716 | 1.6414 | 0 | 0 | 0.3457 | EKADAV | 10.1002/ejic.200300230 | https://doi.org/10.1002/ejic.200300230
EKAHAA | 706691 | catena-(bis(1-Ethyl-3-methylimidazolium) bis(μ2-pyridine-2,5-dicarboxylato)-zinc(ii)) |  | 5.49121 | 4.14829 | 0.987583 | 1380.16 | 1397.52 | 0.61808 | EKAHAA | Not found | https://doi.org/Not found
EKALIL | 217259 | catena-(bis(μ3-8-Quinolinethiolato-N,S,S,S)-di-copper(i)) |  | 2.09362 | 1.23959 | 1.88001 | 0 | 0 | 0.31832 | EKALIL | Not found | https://doi.org/Not found
EKALUX | 217295 | catena-(bis(μ2-1,3,5-tris(imidazolyl)benzene)-diaqua-zinc(ii) diacetate dihydrate) |  | 4.18631 | 3.56089 | 1.21889 | 0 | 0 | 0.45734 | EKALUX | Not found | https://doi.org/Not found
EKANIO | 700832 | catena-(bis(μ2-1,4-benzenedicarboxylato)-bis(dipyrido(3,2-a:2',3'-c)phenazine)-copper(ii)) |  | 2.03081 | 1.21685 | 1.7076 | 0 | 0 | 0.2773 | EKANIO | Not found | https://doi.org/Not found
EKAPOW | 694522 | catena-(bis(μ4-pyridine-3,5-dicarboxylato)-bis(μ2-pyridine-3-carboxy-5-carboxylato)-(μ2-oxalato)-tetraaqua-di-silver(i)-di-lanthanum(iii)) |  | 1.78803 | 0.79031 | 2.4538 | 0 | 0 | 0.24036 | EKAPOW | Not found | https://doi.org/Not found
EKAQIR | 661645 | catena-((μ5-2,3-pyrazinedicarboxylato)-(μ4-2,3-pyrazinedicarboxylato)-(μ3-2,3-pyrazinedicarboxylato)-aqua-di-neodymium(iii) dihydrate) |  | 3.98367 | 1.17786 | 2.35634 | 0 | 0 | 0.29438 | EKAQIR | Not found | https://doi.org/Not found
EKAQOW | 186795 | catena-(bis(μ3-Salicylato)-(μ2-pyrazine)-diaqua-di-copper(ii)) |  | 2.28211 | 0.88771 | 1.8588 | 0 | 0 | 0.28006 | EKAQOW | 10.1023/A:1021246030323 | https://doi.org/10.1023/A:1021246030323
EKAROY | 704532 | catena-[(μ2-2,5-Dicarboxybenzene-1,4-dicarboxylato-O,O')-bis(2,4,6-tris(pyridin-3-yl)-1,3,5-triazine-N)-copper(ii)] |  | 2.29752 | 0.91584 | 1.57566 | 0 | 0 | 0.30806 | EKAROY | 10.1016/j.ica.2009.10.011 | https://doi.org/10.1016/j.ica.2009.10.011
EKARUE | 704533 | catena-[tetrakis(μ4-Benzene-1,2,4,5-tetracarboxylato-O,O',O'',O''')-tetrakis(μ3-2,4,6-tris(pyridin-3-yl)-1,3,5-triazine-N,N',N'')-octa-aqua-octa-copper(ii) dodecahydrate] |  | 4.2283 | 1.90752 | 1.62475 | 0 | 0 | 0.36394 | EKARUE | 10.1016/j.ica.2009.10.011 | https://doi.org/10.1016/j.ica.2009.10.011
EKASAL | 715503 | catena-[bis(μ2-2,5-Dicarboxybenzene-1,4-dicarboxylato-O,O')-(μ2-2,4,6-tris(pyridin-4-yl)-1,3,5-triazine-N,N')-bis(2,4,6-tris(pyridin-4-yl)-1,3,5-triazine-N)-di-copper(ii) tetrahydrate] |  | 3.04431 | 1.41953 | 1.50299 | 0 | 0 | 0.35398 | EKASAL | 10.1016/j.ica.2009.10.011 | https://doi.org/10.1016/j.ica.2009.10.011
EKASEP | 715504 | catena-[(μ4-Benzene-1,2,4,5-tetracarboxylato-O,O',O'',O''')-bis(μ2-4,5-dicarboxybenzene-1,2-dicarboxylato-O,O',O'')-bis(μ2-2-(pyridin-1-ium-3-yl)-4,6-bis(pyridin-3-yl)-1,3,5-triazine-N,N')-tri-copper(ii) tetrahydrate] |  | 3.32805 | 1.21946 | 1.67816 | 0 | 0 | 0.32786 | EKASEP | 10.1016/j.ica.2009.10.011 | https://doi.org/10.1016/j.ica.2009.10.011
EKASIT | 715696 | catena-[bis(μ3-5-Carboxybenzene-1,2,4-tricarboxylato-O,O',O'')-bis(μ3-2,4,6-tris(pyridin-4-yl)-1,3,5-triazine-N,N',N'')-aqua-tri-copper(ii) trihydrate] |  | 4.21887 | 1.41138 | 1.65798 | 0 | 0 | 0.33528 | EKASIT | 10.1016/j.ica.2009.10.011 | https://doi.org/10.1016/j.ica.2009.10.011
EKAVOC | 705356 | catena-[(1-Methyl-1,3,5,7-tetra-aza-adamantan-1-ium) hepta-sodium (μ12-arsenato)-(μ11-arsenato)-tris(μ3-oxo)-henpentacontakis(μ2-oxo)-(1-methyl-1,3,5,7-tetra-aza-adamantan-1-ium-3-yl)-(1,3,5,7-tetra-aza-adamantan-1-yl)-triaqua-hexadeca-oxo-cerium(iii)-di-potassium(i)-docosa-tungsten(vi) hexadecahydrate] |  | 7.86761 | 3.66636 | 3.34102 | 0 | 0 | 0.48038 | EKAVOC | 10.1016/j.ica.2009.08.014 | https://doi.org/10.1016/j.ica.2009.08.014
EKAVUI | 695839 | catena-[bis(μ2-Maleato-O,O')-bis(μ2-4,4'-dipyridylamine-N,N')-di-zinc(ii) pentahydrate] |  | 4.73779 | 2.72865 | 1.33619 | 0 | 0 | 0.46106 | EKAVUI | 10.1016/j.ica.2009.08.005 | https://doi.org/10.1016/j.ica.2009.08.005
EKAWAP | 695840 | catena-[(μ2-Fumarato-O,O')-(μ2-1,4-bis(4-pyridylmethyl)piperazine-N,N')-diaqua-zinc(ii)] |  | 2.14136 | 1.16811 | 1.47532 | 0 | 0 | 0.35012 | EKAWAP | 10.1016/j.ica.2009.08.005 | https://doi.org/10.1016/j.ica.2009.08.005
EKAWIX | 727623 | catena-[bis(μ2-1,3-bis(1,2,4-Triazol-1-yl)propane-N4,N4')-aqua-methanol-copper(ii) diperchlorate monohydrate] |  | 4.43446 | 3.18158 | 1.10493 | 0 | 0 | 0.51734 | EKAWIX | 10.1016/j.ica.2009.10.014 | https://doi.org/10.1016/j.ica.2009.10.014
EKAWOD | 727624 | catena-[(μ2-1,3-bis(1,2,4-Triazol-1-yl)propane-N4,N4')-bis(5-carboxybenzene-1,3-dicarboxylato-O,O')-copper(ii) hemihydrate] |  | 2.97037 | 1.53436 | 1.61536 | 0 | 0 | 0.33162 | EKAWOD | 10.1016/j.ica.2009.10.014 | https://doi.org/10.1016/j.ica.2009.10.014
EKAWUI | 219247 | catena-((μ3-benzilate)-(μ2-benzilate)-aqua-di-lithium) | Lithium benzilate hemihydrate | 2.29652 | 1.52453 | 1.33203 | 0 | 0 | 0.3101 | EKAWUI | 10.1107/S0108768103004634 | https://doi.org/10.1107/S0108768103004634
EKAWUJ | 727625 | catena-[bis(μ2-1,3-bis(1,2,4-Triazol-1-yl)propane-N4,N4')-bis(2,4,5-tricarboxybenzoato-O4)-copper(ii)] |  | 1.98348 | 1.08102 | 1.69039 | 0 | 0 | 0.28594 | EKAWUJ | 10.1016/j.ica.2009.10.014 | https://doi.org/10.1016/j.ica.2009.10.014
EKAZAS | 772587 | catena-[bis(μ2-9-hexyladenine)-dinitrato-di-silver dihydrate] |  | 5.28192 | 5.06187 | 1.51014 | 617.101 | 408.638 | 0.43812 | EKAZAS | 10.1039/c0dt00557f | https://doi.org/10.1039/c0dt00557f
EKAZEW | 772589 | catena-[bis(μ2-9-Nonyladenine)-(μ2-nitrato)-nitrato-di-silver methanol solvate] |  | 4.10096 | 3.00121 | 1.5005 | 0 | 0 | 0.40286 | EKAZEW | 10.1039/c0dt00557f | https://doi.org/10.1039/c0dt00557f
EKAZIA | 772591 | catena-[(μ3-9-propyladenine)-silver perchlorate hemihydrate] |  | 3.98664 | 1.74511 | 1.50397 | 0 | 0 | 0.48754 | EKAZIA | 10.1039/c0dt00557f | https://doi.org/10.1039/c0dt00557f
EKEDOO | 761008 | catena-[(μ2-Acetato-O,O')-(μ2-dicyanamido-N,N')-bis(μ2-2-(((1-(pyridin-2-yl)ethyl)imino)methyl)phenolato-N,N',O,O)-di-nickel(ii) acetonitrile solvate monohydrate] |  | 4.74105 | 1.99134 | 1.34481 | 0 | 0 | 0.42042 | EKEDOO | 10.1016/j.ica.2010.09.007 | https://doi.org/10.1016/j.ica.2010.09.007
EKEFIK | 768795 | catena-[(μ4-2,3,5,6-Tetrafluoro-1,4-benzenedicarboxylato-O,O',O'',O''')-bis(μ3-2,3,5,6-tetrafluoro-1,4-benzenedicarboxylato-O,O,O',O'',O''')-bis(N,N'-diethylformamide-O)-bis(ethanol-O)-di-terbium(iii) N,N'-diethylformamide solvate] |  | 4.8991 | 2.86936 | 1.53023 | 0 | 0 | 0.47414 | EKEFIK | 10.1016/j.ica.2010.09.013 | https://doi.org/10.1016/j.ica.2010.09.013
EKEFOQ | 768796 | catena-[(μ4-2,3,5,6-Tetrafluoro-1,4-benzenedicarboxylato-O,O',O'',O''')-bis(μ3-2,3,5,6-tetrafluoro-1,4-benzenedicarboxylato-O,O,O',O'',O''')-bis(N,N'-diethylformamide-O)-bis(ethanol-O)-di-gadolinium(iii) N,N'-diethylformamide solvate] |  | 4.9132 | 2.88277 | 1.51832 | 0 | 0 | 0.47714 | EKEFOQ | 10.1016/j.ica.2010.09.013 | https://doi.org/10.1016/j.ica.2010.09.013
EKEFUW | 768797 | catena-[(μ4-2,3,5,6-Tetrafluoro-1,4-benzenedicarboxylato-O,O',O'',O''')-bis(μ3-2,3,5,6-tetrafluoro-1,4-benzenedicarboxylato-O,O,O',O'',O''')-bis(N,N'-diethylformamide-O)-bis(ethanol-O)-di-europium(iii) N,N'-diethylformamide solvate] |  | 4.93082 | 2.88257 | 1.50354 | 0 | 0 | 0.47684 | EKEFUW | 10.1016/j.ica.2010.09.013 | https://doi.org/10.1016/j.ica.2010.09.013
EKEGAD | 768798 | catena-[(μ4-2,3,5,6-Tetrafluoro-1,4-benzenedicarboxylato-O,O',O'',O''')-bis(μ3-2,3,5,6-tetrafluoro-1,4-benzenedicarboxylato-O,O,O',O'',O''')-bis(N,N'-diethylformamide-O)-bis(ethanol-O)-di-lanthanum(iii) N,N'-diethylformamide solvate] |  | 5.04736 | 2.92957 | 1.41779 | 0 | 0 | 0.4936 | EKEGAD | 10.1016/j.ica.2010.09.013 | https://doi.org/10.1016/j.ica.2010.09.013
EKEGEG | 221055 | catena-(bis(μ2-bis(1,2,4-triazol-1-yl)ethane-κ4N4:N4')-bis(dicyanamido)-zinc(ii)) |  | 2.3545 | 1.01156 | 1.59503 | 0 | 0 | 0.31772 | EKEGEG | 10.1107/S0108270103012435 | https://doi.org/10.1107/S0108270103012435
EKEGEH | 768799 | catena-[(μ4-2,3,5,6-Tetrafluoro-1,4-benzenedicarboxylato-O,O',O'',O''')-bis(μ3-2,3,5,6-tetrafluoro-1,4-benzenedicarboxylato-O,O,O',O'',O''')-bis(N,N'-diethylformamide-O)-bis(ethanol-O)-di-neodymium(iii) N,N'-diethylformamide solvate] |  | 4.97526 | 2.90781 | 1.46117 | 0 | 0 | 0.48378 | EKEGEH | 10.1016/j.ica.2010.09.013 | https://doi.org/10.1016/j.ica.2010.09.013
EKEGUX | 779251 | catena-[bis(μ2-Oxalato-O,O':O'',O''')-bis(adenine-N3)-diaqua-di-cadmium(ii) dihydrate] | ("catena-[bis(μ2-Oxalato-O,O':O'',O''')-bis(9H-purin-6-amine-N3)-diaqua-di-cadmium(ii) dihydrate]",) | 2.5229 | 1.70771 | 2.07028 | 0 | 0 | 0.34146 | EKEGUX | 10.1016/j.ica.2010.09.012 | https://doi.org/10.1016/j.ica.2010.09.012
EKEHAE | 779252 | catena-[(μ2-Oxalato-O,O':O'',O''')-aqua-(3-methyladenine-N7)-copper(ii) monohydrate] | ("catena-[(μ2-Oxalato-O,O':O'',O''')-aqua-(3-methyl-3H-purin-6-amine-N7)-copper(ii) monohydrate]",) | 2.5955 | 2.1078 | 1.72522 | 0 | 0 | 0.35724 | EKEHAE | 10.1016/j.ica.2010.09.012 | https://doi.org/10.1016/j.ica.2010.09.012
EKEJIN | 221066 | catena-(tetrakis(μ2-nicotinato-N,O,O')-bis(μ2-nicotinato-N,O)-tetraaqua-tri-cadmium(ii)) |  | 2.23896 | 0.97688 | 1.95521 | 0 | 0 | 0.29802 | EKEJIN | 10.1107/S0108270103016731 | https://doi.org/10.1107/S0108270103016731
EKEJIN01 | 288902 | catena-[tetrakis(μ2-3-Pyridylcarboxylato-N,O,O')-bis(μ2-3-pyridylcarboxylato)-tetra-aqua-tri-cadmium] |  | 2.24621 | 0.99074 | 1.95184 | 0 | 0 | 0.30598 | EKEJIN01 | 10.1016/j.jssc.2006.07.040 | https://doi.org/10.1016/j.jssc.2006.07.040
EKEJOT | 221067 | catena-((μ2-Pyridine-2,3-dicarboxylato-κ3N,O2:O3)-diaqua-pyridine-nickel(ii)) |  | 2.43551 | 1.16554 | 1.69842 | 0 | 0 | 0.31514 | EKEJOT | 10.1107/S0108270103014422 | https://doi.org/10.1107/S0108270103014422
EKEJOU | 771023 | catena-[bis(μ3-4-(3-Pyridyl)benzoato-N,O,O')-(μ2-aqua)-bis(μ2-4-(3-pyridyl)benzoato-N,O)-di-iron(ii)] |  | 2.73201 | 1.13891 | 1.53638 | 0 | 0 | 0.31348 | EKEJOU | 10.1016/j.ica.2010.09.017 | https://doi.org/10.1016/j.ica.2010.09.017
EKEKAH | 771025 | catena-[bis(μ3-4-(3-Pyridyl)benzoato-N,O,O')-(μ2-aqua)-bis(μ2-4-(3-pyridyl)benzoato-N,O)-di-nickel(ii)] |  | 2.81927 | 1.11997 | 1.58484 | 0 | 0 | 0.30496 | EKEKAH | 10.1016/j.ica.2010.09.017 | https://doi.org/10.1016/j.ica.2010.09.017
EKEKEL | 781095 | catena-[bis(μ6-4-Carboxylatophenylphosphonato)-tri-zinc] |  | 2.28848 | 1.2241 | 2.39577 | 0 | 0 | 0.28648 | EKEKEL | 10.1039/c0dt00647e | https://doi.org/10.1039/c0dt00647e
EKEQIV | 727455 | catena-[hexakis(μ3-Oxo)-decakis(μ2-oxo)-bis(μ2-1-(3-pyridylmethyl)-2-(2-pyridyl)imidazole)-diaqua-decaoxo-di-copper-ocra-molybdenum tetrahydrate] |  | 3.95413 | 3.39496 | 2.28621 | 0 | 0 | 0.37228 | EKEQIV | 10.1016/j.ica.2009.09.036 | https://doi.org/10.1016/j.ica.2009.09.036
EKEQUH | 740989 | catena-[bis(μ5-Oxo)-tetrakis(μ3-oxo)-octakis(μ2-oxo)-bis(μ2-1-(3-pyridylmethyl)-2-(2-pyridyl)imidazole)-diaqua-dodecaoxo-di-copper-octa-molybdenum tetrahydrate] |  | 3.59518 | 1.77429 | 2.41978 | 0 | 0 | 0.33824 | EKEQUH | 10.1016/j.ica.2009.09.036 | https://doi.org/10.1016/j.ica.2009.09.036
EKERAO | 707647 | catena-[bis(μ4-3-Ethyl-3-methylglutarato)-(μ2-4,4'-bipyridyl)-di-copper] |  | 2.31002 | 1.35685 | 1.57167 | 0 | 0 | 0.33242 | EKERAO | 10.1016/j.ica.2009.08.031 | https://doi.org/10.1016/j.ica.2009.08.031
EKERES | 707648 | catena-[bis(μ4-1,1-Cyclopentanediacetato)-(μ2-4,4'-bipyridyl)-di-copper] |  | 2.48696 | 1.01709 | 1.6862 | 0 | 0 | 0.30074 | EKERES | 10.1016/j.ica.2009.08.031 | https://doi.org/10.1016/j.ica.2009.08.031
EKEROC | 728385 | catena-[(μ2-3,3-Dimethylglutarato)-(μ2-4,4'-bipyridine)-(3,3-dimethylglutarato)-copper monohydrate] |  | 2.68294 | 1.62451 | 1.40085 | 0 | 0 | 0.36558 | EKEROC | 10.1016/j.ica.2009.08.031 | https://doi.org/10.1016/j.ica.2009.08.031
EKESIW | 222825 | catena-(bis(μ4-Pyrazine-2,3-dicarboxylato)-bis(μ2-aqua)-triaqua-copper(ii)-di-potassium dihydrate) |  | 2.39876 | 1.45738 | 1.71253 | 0 | 0 | 0.25194 | EKESIW | 10.1107/S160053680301732X | https://doi.org/10.1107/S160053680301732X
EKESOC | 222826 | catena-((μ2-1,4-Diazabicyclo(2.2.2)octane-N,N')-aqua-bis(formato-O)-copper(ii)) |  | 1.56605 | 1.10004 | 1.78551 | 0 | 0 | 0.29454 | EKESOC | 10.1107/S1600536803017434 | https://doi.org/10.1107/S1600536803017434
EKEVAR | 222832 | catena-(bis(μ2-Chloro)-(2,2'-bipyridyl)-cadmium(ii)) |  | 1.76727 | 1.18505 | 2.05798 | 0 | 0 | 0.31062 | EKEVAR | 10.1107/S1600536803018622 | https://doi.org/10.1107/S1600536803018622
EKEVAR01 | 651305 | catena-((μ2-Chloro)-(2,2'-bipyridine-N,N')-cadmium) |  | 1.75163 | 1.18178 | 2.06389 | 0 | 0 | 0.3086 | EKEVAR01 | 10.1080/00958970902744974 | https://doi.org/10.1080/00958970902744974
EKEVAR02 | 731746 | catena-(bis(μ2-chloro)-(2,2'-bipyridine)-cadmium) |  | 1.87856 | 1.1511 | 2.05437 | 0 | 0 | 0.317 | EKEVAR02 | Not found | https://doi.org/Not found
EKEVAR03 | 901828 | catena-(bis(μ2-chloro)-(2,2'-bipyridine)-cadmium) |  | 1.75941 | 1.1856 | 2.06513 | 0 | 0 | 0.30652 | EKEVAR03 | Not found | https://doi.org/Not found
EKEVAR04 | 849715 | catena-(bis(μ2-chloro)-(2,2'-bipyridine)-cadmium(ii)) |  | 1.70382 | 1.16348 | 2.09085 | 0 | 0 | 0.29928 | EKEVAR04 | 10.5012/bkcs.2012.33.5.1517 | https://doi.org/10.5012/bkcs.2012.33.5.1517
EKEXEY | 779475 | catena-[(μ3-Benzene-1,3,5-tricarboxylato)-(μ2-benzene-1,3,5-tricarboxylato)-undecaaqua-hydroxy-tri-cobalt] |  | 2.51228 | 0.91588 | 1.95671 | 0 | 0 | 0.25388 | EKEXEY | 10.1039/c0dt00600a | https://doi.org/10.1039/c0dt00600a
EKEXIC | 779476 | catena-[(μ8-Benzene-1,3,5-tricarboxylato)-(μ4-fluoro)-di-manganese] |  | 1.91346 | 1.39816 | 2.29628 | 0 | 0 | 0.23914 | EKEXIC | 10.1039/c0dt00600a | https://doi.org/10.1039/c0dt00600a
EKEXOI | 779477 | catena-[(μ8-Benzene-1,3,5-tricarboxylato)-(μ4-fluoro)-di-cobalt] |  | 1.83255 | 1.26211 | 2.4722 | 0 | 0 | 0.22584 | EKEXOI | 10.1039/c0dt00600a | https://doi.org/10.1039/c0dt00600a
EKEXUO | 779478 | catena-[(μ3-Benzene-1,3,5-tricarboxylato)-(μ2-benzene-1,3,5-tricarboxylato)-undecaaqua-hydroxy-tri-iron] |  | 2.10724 | 0.88824 | 1.92667 | 0 | 0 | 0.25056 | EKEXUO | 10.1039/c0dt00600a | https://doi.org/10.1039/c0dt00600a
EKEYEZ | 771991 | catena-[bis(μ2-N,N'-bis(4-pyridyl)isophthalamide)-dichloro-nickel hydrate] |  | 5.89884 | 4.64131 | 1.1177 | 919.331 | 822.52 | 0.5058 | EKEYEZ | 10.1039/c0dt00326c | https://doi.org/10.1039/c0dt00326c
EKEYOJ | 771993 | catena-[bis(μ2-N,N'-bis(4-pyridyl)isophthalamide)-dichloro-copper hydrate] |  | 5.91986 | 4.76364 | 1.11305 | 922.196 | 828.532 | 0.51082 | EKEYOJ | 10.1039/c0dt00326c | https://doi.org/10.1039/c0dt00326c
EKIDIM | 779948 | catena-((μ4-glutarato)-(μ2-phenylsulfonato)-di-aqua-europium(iii) monohydrate) |  | 2.16913 | 1.35936 | 2.01016 | 0 | 0 | 0.335 | EKIDIM | 10.1016/j.ica.2010.09.034 | https://doi.org/10.1016/j.ica.2010.09.034
EKIDOS | 779949 | catena-((μ4-glutarato)-(μ2-phenylsulfonato)-di-aqua-samarium(iii) monohydrate) |  | 2.24897 | 1.35581 | 1.99758 | 0 | 0 | 0.33712 | EKIDOS | 10.1016/j.ica.2010.09.034 | https://doi.org/10.1016/j.ica.2010.09.034
EKIDUY | 779950 | catena-((μ4-glutarato)-(μ2-phenylsulfonato)-di-aqua-cerium(iii) monohydrate) |  | 2.12955 | 1.45121 | 1.92796 | 0 | 0 | 0.33762 | EKIDUY | 10.1016/j.ica.2010.09.034 | https://doi.org/10.1016/j.ica.2010.09.034
EKIFAG | 779951 | catena-((μ4-glutarato)-(μ2-phenylsulfonato)-di-aqua-praseodymium(iii) monohydrate) |  | 2.15237 | 1.38364 | 1.92757 | 0 | 0 | 0.3417 | EKIFAG | 10.1016/j.ica.2010.09.034 | https://doi.org/10.1016/j.ica.2010.09.034
EKIFEK | 779952 | catena-((μ4-glutarato)-(μ2-phenylsulfonato)-di-aqua-neodymium(iii) monohydrate) |  | 2.17495 | 1.37752 | 1.95698 | 0 | 0 | 0.33932 | EKIFEK | 10.1016/j.ica.2010.09.034 | https://doi.org/10.1016/j.ica.2010.09.034
EKIHAI | 687640 | catena-((μ4-S-(carboxymethyl)-L-cysteinato)-aqua-manganese(ii)) |  | 1.86136 | 1.01226 | 1.97227 | 0 | 0 | 0.25398 | EKIHAI | 10.1016/j.ica.2010.09.026 | https://doi.org/10.1016/j.ica.2010.09.026
EKINOB | 1149323 | catena-((μ2-Chloro)-(μ2-pyridazine)-copper(i)) |  | 2.01164 | 1.02386 | 2.12487 | 0 | 0 | 0.3104 | EKINOB | 10.1021/ic026181i | https://doi.org/10.1021/ic026181i
EKINUH | 1149324 | catena-(bis(μ3-Chloro)-(μ2-pyridazine)-di-copper(i)) |  | 1.67091 | 1.11897 | 2.57899 | 0 | 0 | 0.30284 | EKINUH | 10.1021/ic026181i | https://doi.org/10.1021/ic026181i
EKIPAP | 1149325 | catena-(bis(μ3-Bromo)-(μ2-pyridazine)-di-copper(i)) |  | 1.90384 | 1.18187 | 3.11416 | 0 | 0 | 0.3177 | EKIPAP | 10.1021/ic026181i | https://doi.org/10.1021/ic026181i
EKIPOE | 734232 | catena-(bis(μ4-3,4-bis(dicyanomethylene)cyclopentane-1,2,4-trionate)-bis(μ2-aqua)-bis(3,4-bis(dicyanomethylene)cyclopentane-1,2,4-trionate)-dodecaaqua-di-gadolinium(iii)-di-potassium dihydrate) | catena-(bis(μ4-croconate violet)-bis(μ2-aqua)-bis(croconate violet)-dodecaaqua-di-gadolinium(iii)-di-potassium dihydrate) | 3.30807 | 1.11035 | 1.71409 | 0 | 0 | 0.30084 | EKIPOE | 10.1016/j.ica.2009.09.050 | https://doi.org/10.1016/j.ica.2009.09.050
EKIPUK | 734233 | catena-(bis(μ4-3,4-bis(dicyanomethylene)cyclopentane-1,2,4-trionate)-bis(μ2-aqua)-bis(3,4-bis(dicyanomethylene)cyclopentane-1,2,4-trionate)-dodecaaqua-di-holmium(iii)-di-potassium dihydrate) | catena-(bis(μ4-croconate violet)-bis(μ2-aqua)-bis(croconate violet)-dodecaaqua-di-holmium(iii)-di-potassium dihydrate) | 3.27464 | 1.08498 | 1.73231 | 0 | 0 | 0.30062 | EKIPUK | 10.1016/j.ica.2009.09.050 | https://doi.org/10.1016/j.ica.2009.09.050
EKIQAR | 734234 | catena-(bis(μ4-3,4-bis(dicyanomethylene)cyclopentane-1,2,4-trionate)-bis(μ2-aqua)-bis(3,4-bis(dicyanomethylene)cyclopentane-1,2,4-trionate)-dodecaaqua-di-lanthanum(iii)-di-potassium dihydrate) | catena-(bis(μ4-croconate violet)-bis(μ2-aqua)-bis(croconate violet)-dodecaaqua-di-lanthanum(iii)-di-potassium dihydrate) | 3.45422 | 1.1205 | 1.63498 | 0 | 0 | 0.30844 | EKIQAR | 10.1016/j.ica.2009.09.050 | https://doi.org/10.1016/j.ica.2009.09.050
EKIQEV | 734235 | catena-(bis(μ4-3,4-bis(dicyanomethylene)cyclopentane-1,2,4-trionate)-bis(μ2-aqua)-bis(3,4-bis(dicyanomethylene)cyclopentane-1,2,4-trionate)-dodecaaqua-di-neodymium(iii)-di-potassium dihydrate) | catena-(bis(μ4-croconate violet)-bis(μ2-aqua)-bis(croconate violet)-dodecaaqua-di-neodymium(iii)-di-potassium dihydrate) | 3.4054 | 1.09667 | 1.66962 | 0 | 0 | 0.30296 | EKIQEV | 10.1016/j.ica.2009.09.050 | https://doi.org/10.1016/j.ica.2009.09.050
EKIQUK |  | catena-((μ2-Dithionato-O,O')-aqua-(2,6-bis(2-pyridyl)pyridine)-copper(ii)) |  | 2.06588 | 1.4961 | 1.75232 | 0 | 0 | 0.32264 | EKIQUK | Not found | https://doi.org/Not found
EKIRAR |  | catena-(bis(μ2-Dithionato-O,O')-tetra-aqua-bis(2,2'-bipyridyl)-di-copper(ii)) |  | 2.14644 | 1.04206 | 1.85981 | 0 | 0 | 0.30796 | EKIRAR | Not found | https://doi.org/Not found
EKIRUM | 714970 | catena-((μ3-2,2'-(1,3-phenylene)diacetato)-(μ2-1,4-bis(pyridin-4-ylmethyl)piperazine)-cadmium(ii)) |  | 2.59876 | 1.77198 | 1.52762 | 0 | 0 | 0.35652 | EKIRUM | 10.1016/j.ica.2009.09.043 | https://doi.org/10.1016/j.ica.2009.09.043
EKISAT | 744125 | catena-((μ3-2,2'-(1,4-Phenylene)diacetato)-(μ2-1,4-bis(pyridin-4-ylmethyl)piperazine)-cadmium(ii) sesquihydrate) |  | 3.05405 | 1.59703 | 1.49133 | 0 | 0 | 0.37186 | EKISAT | 10.1016/j.ica.2009.09.043 | https://doi.org/10.1016/j.ica.2009.09.043
EKISIB | 744126 | catena-(bis(μ3-3,3'-(1,4-Phenylene)dipropanato)-bis(μ2-1,4-bis(pyridin-4-ylmethyl)piperazin-1-ium)-di-cadmium(ii) diperchlorate heptahydrate) |  | 4.81009 | 3.46628 | 1.25968 | 0 | 0 | 0.46408 | EKISIB | 10.1016/j.ica.2009.09.043 | https://doi.org/10.1016/j.ica.2009.09.043
EKISOH | 744127 | catena-((μ2-3,3'-(1,4-phenylene)dipropanoato)-(μ2-1,4-bis(pyridin-3-ylmethyl)piperazine)-cadmium(ii)) |  | 1.97252 | 1.06395 | 1.53143 | 0 | 0 | 0.34044 | EKISOH | 10.1016/j.ica.2009.09.043 | https://doi.org/10.1016/j.ica.2009.09.043
EKITIC | 741711 | catena-((μ2-4,4'-bipyridine)-bis(4-amino-4-oxobutanoato)-aqua-copper(ii)) |  | 2.29996 | 1.18537 | 1.60235 | 0 | 0 | 0.3142 | EKITIC | 10.1016/j.ica.2009.09.039 | https://doi.org/10.1016/j.ica.2009.09.039
EKOCEN | 712891 | catena-[(μ2-Isonicotinato)-(diethylenetriamine)-zinc(ii) tetraphenylborate] |  | 6.81945 | 4.21556 | 0.623643 | 2638.14 | 4230.21 | 0.74232 | EKOCEN | 10.1016/j.ica.2010.09.035 | https://doi.org/10.1016/j.ica.2010.09.035
EKOFEQ | 724706 | catena-[(μ2-4,4'-Bipyridyl)-(μ2-L-cysteato)-aqua-cadmium(ii) hydrate] |  | 3.7894 | 2.29343 | 1.49441 | 0 | 0 | 0.45826 | EKOFEQ | 10.1016/j.ica.2010.09.049 | https://doi.org/10.1016/j.ica.2010.09.049
EKOFIU | 724707 | catena-[bis(μ2-L-Cysteato)-(μ2-4,4'-bipyridyl)-tetraaqua-di-zinc 4,4'-bipyridine monohydrate] |  | 4.76446 | 3.89214 | 1.31158 | 632.981 | 482.608 | 0.51254 | EKOFIU | 10.1016/j.ica.2010.09.049 | https://doi.org/10.1016/j.ica.2010.09.049
EKOFIU01 | 807107 | catena-(bis(μ2-3-sulfonato-L-alaninato)-(μ2-4,4'-bipyridine)-tetra-aqua-di-zinc(ii) 4,4'-bipyridine monohydrate) |  | 4.79097 | 3.93242 | 1.27518 | 731.382 | 573.55 | 0.5183 | EKOFIU01 | 10.1016/j.ica.2011.07.049 | https://doi.org/10.1016/j.ica.2011.07.049
EKOFOA | 777775 | catena-[(μ2-1,2-bis(4-pyridyl)ethene)-bis(4,6-dimethyl-1,2,3-triazolo[4,5-d]pyrimidine-5,7-dione)-diaqua-zinc(ii) 1,2-bis(4-pyridyl)ethene] |  | 4.4356 | 3.7497 | 1.20558 | 405.612 | 336.447 | 0.47408 | EKOFOA | 10.1016/j.ica.2010.09.048 | https://doi.org/10.1016/j.ica.2010.09.048
EKOFUF | 218309 | catena-((μ2-1,4-Dioxane)-tris(3,3-dimethyl-1-butynyl)-gallium) |  | 2.42076 | 1.32136 | 1.16645 | 0 | 0 | 0.39792 | EKOFUF | 10.1021/ic0342806 | https://doi.org/10.1021/ic0342806
EKOFUG | 777776 | catena-[bis(μ2-1,2-bis(4-pyridyl)ethane)-tetrakis(4,6-dimethyl-1,2,3-triazolo[4,5-d]pyrimidine-5,7-dione)-di-zinc] |  | 2.32878 | 1.26281 | 1.54447 | 0 | 0 | 0.33416 | EKOFUG | 10.1016/j.ica.2010.09.048 | https://doi.org/10.1016/j.ica.2010.09.048
EKOMAT | 742280 | catena-((μ4-4,9-dioxo-3,4,8,9-tetrahydropyridazino[4,5-g]phthalazine-1,6-diolato)-(μ2-4,9-dioxo-3,4,8,9-tetrahydropyridazino[4,5-g]phthalazine-1,6-diolato)-diaqua-di-zinc) |  | 1.74621 | 0.85215 | 2.17344 | 0 | 0 | 0.23556 | EKOMAT | 10.1039/c002946g | https://doi.org/10.1039/c002946g
EKOMEX | 742281 | catena-((μ3-4,9-dioxo-3,4,8,9-tetrahydropyridazino[4,5-g]phthalazine-1,6-diolato)-(1,10-phenanthroline)-cadmium) |  | 2.9833 | 1.92585 | 1.84132 | 0 | 0 | 0.31264 | EKOMEX | 10.1039/c002946g | https://doi.org/10.1039/c002946g
EKONAU | 783725 | catena-((μ2-formato)-tribenzyl-tin(iv)) |  | 2.77237 | 1.2065 | 1.52108 | 0 | 0 | 0.34446 | EKONAU | 10.1039/c0dt00812e | https://doi.org/10.1039/c0dt00812e
EKOPIE | 759708 | catena-(bis(μ5-isophthalato)-bis(μ2-nitrato)-tetrakis(N,N-dimethylformamide)-cadmium(ii)-di-strontium(ii)) |  | 3.05717 | 2.06986 | 1.69548 | 0 | 0 | 0.36452 | EKOPIE | 10.1039/c0dt00390e | https://doi.org/10.1039/c0dt00390e
EKOPOK | 759709 | catena-(bis(μ4-5-hydroxyisophthalato)-di-aqua-cadmium(ii)-calcium(ii) bis(dimethylamine) clathrate) |  | 5.99528 | 4.90658 | 1.33244 | 1004.71 | 754.039 | 0.52184 | EKOPOK | 10.1039/c0dt00390e | https://doi.org/10.1039/c0dt00390e
EKOVUW | 757674 | catena-((μ2-5-hydroxy-1-(4-sulfonatophenyl)-4-[(4-sulfonatophenyl)diazenyl]-1H-pyrazole-3-carboxylato)-hexa-aqua-neodymium dihydrate) |  | 3.5342 | 1.06493 | 1.83128 | 0 | 0 | 0.34726 | EKOVUW | 10.1039/c0dt00500b | https://doi.org/10.1039/c0dt00500b
EKOYAF | 755684 | catena-((μ5-3-Sulfobenzoato)-(μ2-2-aminopyridine)-di-silver monohydrate) |  | 2.7763 | 1.50172 | 2.26339 | 0 | 0 | 0.33226 | EKOYAF | 10.1016/j.ica.2010.09.043 | https://doi.org/10.1016/j.ica.2010.09.043
EKOYEJ | 755685 | catena-(bis(μ2-4,4'-Bipyridine)-aqua-di-silver 3-sulfonatobenzoate hydrate) |  | 12.75973 | 12.29195 | 0.629228 | 1283.51 | 2039.83 | 0.78014 | EKOYEJ | 10.1016/j.ica.2010.09.043 | https://doi.org/10.1016/j.ica.2010.09.043
EKOYIN | 755686 | catena-((μ2-Ethene-1,2-bis(4-pyridine))-aqua-silver 3-sulfonatobenzoate trihydrate) |  | 12.31242 | 11.10712 | 0.617918 | 1384.56 | 2240.69 | 0.77042 | EKOYIN | 10.1016/j.ica.2010.09.043 | https://doi.org/10.1016/j.ica.2010.09.043
EKOZUA | 782880 | catena-((μ2-2-Methyl-3-oxy-4,5-bis(hydroxymethyl)pyridine)-(acetato)-aqua-zinc(ii) monohydrate) |  | 2.91048 | 2.04192 | 1.56627 | 0 | 0 | 0.37134 | EKOZUA | 10.1016/j.ica.2010.07.033 | https://doi.org/10.1016/j.ica.2010.07.033
EKUBER | 205940 | catena-(bis(μ11-1,2-Ethanediphosphonato)-tetradecakis(μ2-oxo)-tris(μ2-tetrakis(2-pyridyl)pyrazine)-hexadecaoxo-tetra-nickel(ii)-deca-molybdenum hydrate) |  | 5.26163 | 2.71633 | 1.82013 | 0 | 0 | 0.43356 | EKUBER | 10.1039/b303659f | https://doi.org/10.1039/b303659f
EKUBES | 756189 | catena-((μ2-1,3-bis(4-pyridyl)propane)-tetraaqua-cobalt(ii) bis(pyridine-2,6-dicarboxylato)-cobalt(ii) dihydrate) |  | 5.04607 | 4.68291 | 0.690954 | 2117.95 | 3065.25 | 0.68036 | EKUBES | 10.1016/j.ica.2010.07.077 | https://doi.org/10.1016/j.ica.2010.07.077
EKUBES01 | 614556 | catena-((μ2-1,3-bis(4-pyridyl)propane)-tetraaqua-cobalt(ii) bis(pyridine-2,6-dicarboxylato)-cobalt(ii) dihydrate) |  | 5.04685 | 4.6653 | 0.687638 | 2101.63 | 3056.31 | 0.68078 | EKUBES01 | Not found | https://doi.org/Not found
EKUCAP | 743473 | catena-(bis(μ2-3-(4-(Diphenylamino)phenyl)acrylato)-hexaphenyl-di-tin) |  | 3.46622 | 1.87045 | 1.28801 | 0 | 0 | 0.41518 | EKUCAP | 10.1016/j.ica.2010.09.004 | https://doi.org/10.1016/j.ica.2010.09.004
EKUCET | 743474 | catena-((μ2-3-(4-(Diphenylamino)phenyl)acrylato)-tri-n-butyl-tin) |  | 2.47952 | 1.43997 | 1.24746 | 0 | 0 | 0.41264 | EKUCET | 10.1016/j.ica.2010.09.004 | https://doi.org/10.1016/j.ica.2010.09.004
EKUDAP | 211018 | catena-(bis(μ2-3-(4-Pyridyl)-2,4-pentanedionato)-copper(ii) ethanol solvate trihydrate) |  | 6.75304 | 4.18269 | 1.31695 | 562.715 | 427.287 | 0.45686 | EKUDAP | 10.1039/b305457h | https://doi.org/10.1039/b305457h
EKUDET | 211019 | catena-(bis(μ2-3-(4-Pyridyl)-2,4-pentanedionato)-copper(ii) dimethylformamide solvate) |  | 6.55434 | 4.16014 | 0.777509 | 1519.72 | 1954.6 | 0.652 | EKUDET | 10.1039/b305457h | https://doi.org/10.1039/b305457h
EKUDOD | 211021 | catena-(bis(μ2-3-(4-Pyridyl)-2,4-pentanedionato)-copper(ii) dimethylsulfoxide solvate) |  | 5.22001 | 3.29793 | 1.06179 | 0 | 0 | 0.526 | EKUDOD | 10.1039/b305457h | https://doi.org/10.1039/b305457h
EKUDUJ | 211022 | catena-(bis(μ2-3-(4-Pyridyl)-2,4-pentanedionato)-copper(ii) benzene solvate) |  | 4.44045 | 2.49969 | 1.19204 | 0 | 0 | 0.46462 | EKUDUJ | 10.1039/b305457h | https://doi.org/10.1039/b305457h
EKUFAR | 211023 | catena-(bis(μ2-3-(4-Pyridyl)-2,4-pentanedionato)-copper(ii) acetonitrile solvate) |  | 4.38266 | 3.12078 | 1.15662 | 0 | 0 | 0.4792 | EKUFAR | 10.1039/b305457h | https://doi.org/10.1039/b305457h
EKUGOG | 200854 | catena-(tris(μ2-cyano)-bis(1,10-phenanthroline)-tri-copper(i)) |  | 10.14242 | 9.48983 | 0.860763 | 1502.76 | 1745.84 | 0.67226 | EKUGOG | 10.1016/S0022-2860(03)00314-4 | https://doi.org/10.1016/S0022-2860(03)00314-4
EKUGOG01 | 672502 | catena-(bis(tris(μ2-Cyano)-bis(1,10-phenanthroline)-tri-copper(i))) |  | 10.25758 | 9.62853 | 0.847435 | 1552.01 | 1831.42 | 0.6777 | EKUGOG01 | 10.1007/s10904-008-9211-2 | https://doi.org/10.1007/s10904-008-9211-2
EKUGUM | 163854 | catena-(bis(μ2-1,3-bis(imidazolyl)-5-methylbenzene)-zinc(ii) diperchlorate) |  | 4.52556 | 2.06679 | 0.994679 | 0 | 0 | 0.53998 | EKUGUM | 10.1016/S0022-2860(03)00451-4 | https://doi.org/10.1016/S0022-2860(03)00451-4
EKUHAT | 186530 | catena-(bis(μ2-1,3-bis(imidazolyl)-5-methylbenzene)-di-silver(i) dinitrate dihydrate) |  | 3.9151 | 3.11817 | 1.40649 | 0 | 0 | 0.45196 | EKUHAT | 10.1016/S0022-2860(03)00451-4 | https://doi.org/10.1016/S0022-2860(03)00451-4
EKUJEZ | 199656 | catena-((μ2-D-Ribose)-triaqua-calcium dichloride) |  | 2.85626 | 1.85132 | 1.23058 | 0 | 0 | 0.45498 | EKUJEZ | 10.1016/S0162-0134(03)00251-4 | https://doi.org/10.1016/S0162-0134(03)00251-4
EKUJID | 219603 | catena-((μ2-aqua)-(μ2-pyrazine-2,6-dicarboxylato)-diaqua-calcium(ii)) |  | 1.99471 | 0.86872 | 1.78405 | 0 | 0 | 0.25728 | EKUJID | 10.1080/0095897031000110592 | https://doi.org/10.1080/0095897031000110592
EKUJOJ | 219604 | catena-((μ2-aqua)-(μ2-pyrazine-2,6-dicarboxylato)-diaqua-calcium(ii) monohydrate) |  | 2.5975 | 1.62101 | 1.62406 | 0 | 0 | 0.32146 | EKUJOJ | 10.1080/0095897031000110592 | https://doi.org/10.1080/0095897031000110592
EKUNON | 198396 | catena-((μ5-1,2,4-benzenetricarboxylato)-aqua-cadmium(ii)) |  | 1.60403 | 0.9075 | 2.42895 | 0 | 0 | 0.2405 | EKUNON | 10.1002/aoc.459 | https://doi.org/10.1002/aoc.459
EKUNON01 | 1149346 | catena-((μ5-4-Carboxybenzene-1,2-dicarboxylato)-aqua-cadmium(ii)) |  | 1.71281 | 0.96107 | 2.38489 | 0 | 0 | 0.24796 | EKUNON01 | Not found | https://doi.org/Not found
EKUPEG | 787251 | catena-(tris(μ7-3,3'-bis((3-t-butyl-2-oxy-5-(pyridin-4-yl)benzylidene)amino)-5,5',6,6'-tetramethylbiphenyl-2,2'-diolato)-tris(μ4-sulfato)-bis(μ3-oxotrisulfonato)-tetrakis(μ3-hydroxo)-trideca-copper unknown solvate tetratriacontahydrate) |  | 10.61813 | 5.79355 | 0.995876 | 1047.3 | 1051.63 | 0.60112 | EKUPEG | 10.1002/anie.201004885 | https://doi.org/10.1002/anie.201004885
EKUQAD | 733611 | catena-((μ2-4,4'-ethane-1,2-diylbis(morpholin-4-ium))-octakis(μ2-iodo)-tri-lead N,N-dimethylformamide solvate) |  | 5.32841 | 3.22509 | 3.04275 | 0 | 0 | 0.4924 | EKUQAD | 10.1039/c0dt00622j | https://doi.org/10.1039/c0dt00622j
ELACID | 219969 | catena-((μ4-1,6-bis(4,6-Dimethylpyrimidin-2-ylthio)hexane)-bis(nitrato)-di-silver(i)) |  | 1.66099 | 1.00061 | 1.96882 | 0 | 0 | 0.2937 | ELACID | 10.1016/S0022-2860(03)00416-2 | https://doi.org/10.1016/S0022-2860(03)00416-2
ELADAW | 192617 | catena-(bis(μ2-Terephthalato-O,O',O'')-bis(μ2-terephthalato-O,O')-tetrakis(2,2'-bipyridyl)-diaqua-tetra-copper(ii)) |  | 2.92385 | 1.29089 | 1.58659 | 0 | 0 | 0.33974 | ELADAW | 10.1023/A:1025096207371 | https://doi.org/10.1023/A:1025096207371
ELADAW01 | 634676 | catena-(bis((μ2-Benzene-1,4-dicarboxylato-O,O',O'')-(μ2-benzene-1,4-dicarboxylato-O,O'))-tetrakis(2,2-bipyridine)-diaqua-tetra-copper(ii)) | ("catena-(bis((μ2-Terephthalato-O,O',O'')-(μ2-terephthalato-O,O'))-tetrakis(2,2-bipyridine)-diaqua-tetra-copper(ii))",) | 2.84132 | 1.22328 | 1.61719 | 0 | 0 | 0.32452 | ELADAW01 | Not found | https://doi.org/Not found
ELAFUT | 790077 | catena-(tris(μ3-ethane-1,2-disulfonato)-tris(μ2-4,4'-bipyridine)-tri-cadmium bis(4,4'-bipyridine)) | SLUG-23 | 5.03683 | 2.42927 | 1.56325 | 0 | 0 | 0.46226 | ELAFUT | 10.1039/c0dt01064b | https://doi.org/10.1039/c0dt01064b
ELAGAA | 790078 | catena-((μ2-4,4'-bipyridine)-tetraaqua-cadmium(ii) propane-1,3-disulfonate) | SLUG-24 | 5.72585 | 3.59869 | 1.11287 | 0 | 0 | 0.5881 | ELAGAA | 10.1039/c0dt01064b | https://doi.org/10.1039/c0dt01064b
ELAGEE | 790079 | catena-((μ2-4,4'-bipyridine)-tetraaqua-cadmium(ii) butane-1,4-disulfonate) | SLUG-25 | 5.72551 | 3.72196 | 1.1079 | 858.908 | 775.254 | 0.5921 | ELAGEE | 10.1039/c0dt01064b | https://doi.org/10.1039/c0dt01064b
ELAGOO | 715893 | catena-((μ4-pyrazine-2-carboxylato)-(μ3-azido-N,N,N'')-(μ2-azido-N,N)-cobalt(ii)-sodium) |  | 2.04342 | 1.12562 | 1.98665 | 0 | 0 | 0.22568 | ELAGOO | 10.1039/c0dt00566e | https://doi.org/10.1039/c0dt00566e
ELAJUX | 773765 | catena-((μ2-sulfato)-(2,6-bis(dimethylaminomethyl)phenyl)-bismuth) |  | 3.126 | 1.48898 | 1.96884 | 0 | 0 | 0.39672 | ELAJUX | 10.1039/c0dt00927j | https://doi.org/10.1039/c0dt00927j
ELAKEI | 773767 | catena-(bis(μ2-carbonato)-bis(2,6-bis(dimethylaminomethyl)phenyl)-di-bismuth dichloromethane solvate) |  | 4.12544 | 1.54421 | 1.89424 | 0 | 0 | 0.4006 | ELAKEI | 10.1039/c0dt00927j | https://doi.org/10.1039/c0dt00927j
ELAPIQ | 176797 | catena-[tris(μ4-5-Aminobenzene-1,3-dicarboxylato)-diaqua-di-praseodymium(iii)] |  | 2.47181 | 1.70865 | 2.26 | 0 | 0 | 0.25904 | ELAPIQ | Not found | https://doi.org/Not found
ELAVIX | 773549 | catena-(tris(μ2-1,2-bis(Dimethyl(4-pyridyl)silyl)ethane)-di-silver diperchlorate) |  | 4.56437 | 1.64801 | 1.19097 | 0 | 0 | 0.45212 | ELAVIX | 10.1016/j.ica.2010.09.042 | https://doi.org/10.1016/j.ica.2010.09.042
ELAXOF | 784503 | catena-((μ8-Butane-1,2,3,4-tetracarboxylato)-(μ4-butane-1,2,3,4-tetracarboxylato)-bis(μ2-aqua)-octa-aqua-tetra-cobalt tetrahydrate) |  | 2.71095 | 1.34769 | 1.81132 | 0 | 0 | 0.35874 | ELAXOF | 10.1016/j.ica.2010.10.006 | https://doi.org/10.1016/j.ica.2010.10.006
ELAYAS | 784505 | catena-((μ4-Butane-1,2,3,4-tetracarboxylato)-diaqua-bis(2,2'-bipyridine)-di-cobalt) |  | 2.04973 | 0.95506 | 1.7367 | 0 | 0 | 0.2752 | ELAYAS | 10.1016/j.ica.2010.10.006 | https://doi.org/10.1016/j.ica.2010.10.006
ELAYUM | 772603 | catena-((μ4-4,4'-Sulfonyldiphthalato)-(μ2-4,4'-ethene-1,2-diyldipyridine)-diaqua-di-copper tetrahydrate) |  | 3.41135 | 1.36546 | 1.58001 | 0 | 0 | 0.38846 | ELAYUM | 10.1016/j.ica.2010.10.011 | https://doi.org/10.1016/j.ica.2010.10.011
ELAZAT | 772604 | catena-((μ8-4,4'-Sulfonyldiphthalato)-(μ2-4,4'-bipyridine)-bis(μ2-hydroxo)-diaqua-tri-copper) |  | 1.94755 | 1.21669 | 2.05034 | 0 | 0 | 0.26086 | ELAZAT | 10.1016/j.ica.2010.10.011 | https://doi.org/10.1016/j.ica.2010.10.011
ELAZEX | 772605 | catena-(bis((μ8-4,4'-Sulfonyldiphthalato)-(μ3-hydroxo)-(μ2-4,4'-bipyridine))-tetra-aqua-penta-cadmium hydrate) |  | 2.85227 | 1.73281 | 2.07064 | 0 | 0 | 0.31808 | ELAZEX | 10.1016/j.ica.2010.10.011 | https://doi.org/10.1016/j.ica.2010.10.011
ELECUT | 207197 | catena-((μ2-1,5-Naphthalenedisulfonato)-aqua-bis(triphenyl-tin) tetrahydrofuran solvate) |  | 4.89289 | 1.31361 | 1.48614 | 0 | 0 | 0.39432 | ELECUT | 10.1021/om030423k | https://doi.org/10.1021/om030423k
ELEDUV | 734787 | catena-(bis(μ2-2-(3-pyridyl)-5-(4-pyridyl)-1,3,4-oxadiazole)-aqua-copper(ii) 2-(3-pyridinio)-5-(4-pyridinio)-1,3,4-oxadiazole (μ12-silicato)-tetracosakis(μ2-oxo)-dodecaoxo-dodeca-tungsten heptahydrate) |  | 3.35654 | 1.04854 | 3.54478 | 0 | 0 | 0.2901 | ELEDUV | 10.1016/j.solidstatesciences.2010.11.033 | https://doi.org/10.1016/j.solidstatesciences.2010.11.033
ELEFAD | 734789 | catena-((μ2-2,5-bis(4-pyridyl)-1,3,4-oxadiazole)-aqua-bis(2-(4-pyridinio)-5-(4-pyridyl)-1,3,4-oxadiazole)-copper(ii) (μ12-silicato)-tetracosakis(μ2-oxo)-dodecaoxo-dodeca-tungsten trihydrate) |  | 3.35871 | 1.06507 | 3.64613 | 0 | 0 | 0.30448 | ELEFAD | 10.1016/j.solidstatesciences.2010.11.033 | https://doi.org/10.1016/j.solidstatesciences.2010.11.033
ELEFOR | 764818 | catena-(bis(μ2-4,4'-bipyridine)-di-copper(i) bis(ethylenediamine)-copper(ii) bis(μ5-hydrogen phosphato)-pentakis(μ2-oxo)-decaoxo-penta-molybdenum hexahydrate) |  | 2.10112 | 0.95468 | 2.33546 | 0 | 0 | 0.28718 | ELEFOR | 10.1016/j.solidstatesciences.2010.12.004 | https://doi.org/10.1016/j.solidstatesciences.2010.12.004
ELELAJ | 769067 | catena-(bis((μ5-Oxo)-(μ4-1,6-bis(1,2,4-triazol-1-yl)hexane))-tetrakis(μ3-oxo)-tetradecakis(μ2-oxo)-hexaoxo-tetra-copper-octa-molybdenum monohydrate) |  | 2.03247 | 1.31673 | 2.79703 | 0 | 0 | 0.29402 | ELELAJ | 10.1039/c0nj00542h | https://doi.org/10.1039/c0nj00542h
ELELEN | 769068 | catena-(bis(μ3-Oxo)-tetrakis(μ2-1,6-bis(1,2,4-triazol-1-yl)hexane)-tetrakis(μ2-oxo)-decaoxo-di-copper-octa-molybdenum) |  | 4.34618 | 1.35249 | 1.99078 | 0 | 0 | 0.37392 | ELELEN | 10.1039/c0nj00542h | https://doi.org/10.1039/c0nj00542h
ELEMUE | 781819 | catena-(bis((μ2-(1R,3S)-(+)-Camphorato)-aqua-(1,10-phenanthroline)-zinc) ethanol solvate) |  | 8.99862 | 7.74219 | 0.695544 | 1881.78 | 2705.47 | 0.69638 | ELEMUE | 10.1002/zaac.201000251 | https://doi.org/10.1002/zaac.201000251
ELENAL | 781820 | catena-(bis((μ2-(1R,3S)-(+)-Camphorato)-(2,2'-bipyridine))-di-zinc) |  | 2.89224 | 1.9741 | 1.37615 | 0 | 0 | 0.39558 | ELENAL | 10.1002/zaac.201000251 | https://doi.org/10.1002/zaac.201000251
ELENEP | 756620 | catena-(bis(μ3-Alanyl-glutamato-N,O,O')-di-copper(ii) dihydrate) |  | 3.26872 | 1.92581 | 1.61474 | 0 | 0 | 0.3856 | ELENEP | 10.1002/zaac.201000207 | https://doi.org/10.1002/zaac.201000207
ELEPUH | 789117 | catena-((μ2-5-Nitroisophthalato)-(μ2-bis(3-pyridylmethyl)piperazinedi-ium)-penta-aqua-bis(5-nitroisophthalato-O)-di-zinc trihydrate) |  | 3.94084 | 1.23098 | 1.54482 | 0 | 0 | 0.35804 | ELEPUH | 10.1002/zaac.201000321 | https://doi.org/10.1002/zaac.201000321
ELEQAO | 789118 | catena-((μ2-Isophthalato)-(μ2-bis(3-pyridylmethyl)piperazine)-zinc perchlorate tetrahydrate) |  | 5.21618 | 3.80505 | 1.15464 | 553.3 | 479.196 | 0.48774 | ELEQAO | 10.1002/zaac.201000321 | https://doi.org/10.1002/zaac.201000321
ELEQOB | 195003 | catena-(bis(μ2-(3-Pyridyl)methanol-N,O)-bis(trichloroacetato-O)-copper(ii)) |  | 2.13651 | 1.00518 | 1.78583 | 0 | 0 | 0.32546 | ELEQOB | 10.1016/S1387-7003(03)00226-0 | https://doi.org/10.1016/S1387-7003(03)00226-0
ELEQUH | 195004 | catena-(tetrakis(μ2-(3-Pyridyl)methanol-N,O)-tetrakis(dichloroacetato-O)-di-copper(ii)) |  | 2.10352 | 1.25897 | 1.74022 | 0 | 0 | 0.32076 | ELEQUH | 10.1016/S1387-7003(03)00226-0 | https://doi.org/10.1016/S1387-7003(03)00226-0
ELERAP | 759233 | catena-((μ3-Isonicotinato-N,O,O',O')-pentakis(μ3-isonicotinato-N,O,O')-(μ2-isonicotinato)-tris(μ2-iodo)-aqua-tetra-copper-di-neodymium) |  | 2.80041 | 1.18681 | 2.35833 | 0 | 0 | 0.3341 | ELERAP | 10.1002/zaac.201000137 | https://doi.org/10.1002/zaac.201000137
ELERET | 759234 | catena-((μ3-Isonicotinato-N,O,O',O')-pentakis(μ3-isonicotinato-N,O,O')-(μ2-isonicotinato)-tris(μ2-iodo)-aqua-tetra-copper-di-gadolinium) |  | 2.84856 | 1.21548 | 2.33509 | 0 | 0 | 0.34418 | ELERET | 10.1002/zaac.201000137 | https://doi.org/10.1002/zaac.201000137
ELERIX01 | 787551 | catena-(tris(μ4-Iodo)-bis(μ3-isonicotinato-N,O,O')-tris(μ3-iodo)-tetrakis(μ2-isonicotinato-N,O,O')-(isonicotinato-N)-hexa-aqua-hepta-copper-di-lanthanum dihydrate) |  | 3.34142 | 2.09769 | 2.53123 | 0 | 0 | 0.34964 | ELERIX01 | 10.1007/s10904-011-9465-y | https://doi.org/10.1007/s10904-011-9465-y
ELERUI | 186501 | catena-((μ2-trans-1,2-bis(4-Pyridyl)ethene)-bis(μ2-2-(bis(2-hydroxyethyl)amino)ethoxo)-di-copper(ii) diperchlorate 1,2-bis(4-pyridyl)ethene monohydrate) |  | 5.42094 | 3.94423 | 0.949093 | 1072.8 | 1130.35 | 0.59332 | ELERUI | 10.1016/S0020-1693(03)00241-X | https://doi.org/10.1016/S0020-1693(03)00241-X
ELESAP | 186502 | catena-((μ2-4,4'-Bipyridyl)-bis(μ2-2-(2-hydroxyethylamino)ethoxo)-di-copper(ii) diperchlorate) |  | 4.17272 | 2.73909 | 1.20987 | 0 | 0 | 0.51982 | ELESAP | 10.1016/S0020-1693(03)00241-X | https://doi.org/10.1016/S0020-1693(03)00241-X
ELESET | 186503 | catena-(bis(3-Hydroxypropylammonium) tetrakis(μ2-4,4'-bipyridyl)-tetrakis(μ2-3-aminopropanolato)-tetra-copper(ii) hexaperchlorate bis(4,4'-bipyridyl) dihydrate) |  | 7.1146 | 4.95888 | 0.825341 | 1797.11 | 2177.42 | 0.65006 | ELESET | 10.1016/S0020-1693(03)00241-X | https://doi.org/10.1016/S0020-1693(03)00241-X
ELESEU | 779206 | catena-(bis((μ2-Pyrazine)-(isothiocyanato))-zinc(ii)) |  | 2.01633 | 1.23521 | 1.69585 | 0 | 0 | 0.31504 | ELESEU | 10.1002/zaac.201000216 | https://doi.org/10.1002/zaac.201000216
ELESOE | 779208 | catena-(bis((μ2-Pyrimidine)-(isothiocyanto))-zinc(ii)) |  | 1.65765 | 1.11034 | 1.77046 | 0 | 0 | 0.27916 | ELESOE | 10.1002/zaac.201000216 | https://doi.org/10.1002/zaac.201000216
ELESUK | 721870 | catena-((μ4-5,5'-Diazene-1,2-diyldiisophthalato)-(μ2-4,4'-bipyridine)-diaqua-di-zinc(ii) N,N-dimethylformamide solvate monohydrate) |  | 4.58717 | 2.80071 | 1.5243 | 0 | 0 | 0.39946 | ELESUK | 10.1016/j.ica.2010.10.009 | https://doi.org/10.1016/j.ica.2010.10.009
ELEVAS | 196457 | catena-((μ3-1,2-bis(3-Pyridylmethylamino)ethane)-aqua-(nitrato-O)-cadmium(ii) nitrate) |  | 3.6882 | 1.59328 | 1.58268 | 0 | 0 | 0.39384 | ELEVAS | 10.1016/S0020-1693(03)00244-5 | https://doi.org/10.1016/S0020-1693(03)00244-5
ELEVOH | 747632 | catena-(bis(μ2-but-2-enedioato)-bis(4'-(4-pyridyl)-2,2':6',2''-terpyridine)-di-zinc(ii) dihydrate) |  | 2.75715 | 1.15427 | 1.53837 | 0 | 0 | 0.33928 | ELEVOH | 10.1016/j.ica.2010.10.020 | https://doi.org/10.1016/j.ica.2010.10.020
ELEVUN | 747633 | catena-(bis(μ5-malato)-bis(μ4-malato)-tris(μ2-4'-(4-pyridyl)-4,2':6',4''-terpyridine)-hexa-zinc(ii) pentahydrate) |  | 3.4078 | 1.43727 | 1.693 | 0 | 0 | 0.34448 | ELEVUN | 10.1016/j.ica.2010.10.020 | https://doi.org/10.1016/j.ica.2010.10.020
ELEWEY | 780310 | catena-(hemikis(tetrakis(μ2-1,4-diazabicyclo[2.2.2]octane)-dodecakis(μ2-iodo)-octaiodo-deca-mercury) (μ2-1,4-diazabicyclo[2.2.2]octane)-(μ2-iodo)-triiodo-di-mercury) |  | 7.97999 | 5.62959 | 3.0865 | 1221.64 | 395.801 | 0.57494 | ELEWEY | 10.1016/j.ica.2010.10.023 | https://doi.org/10.1016/j.ica.2010.10.023
ELIGAI | 784900 | catena-(bis((μ2-Oxalato)-(2-phenyl-1H-imidazo[4,5-f][1,10]phenanthroline))-di-cadmium dihydrate) |  | 2.93852 | 1.34679 | 1.66195 | 0 | 0 | 0.37636 | ELIGAI | 10.1016/j.jssc.2010.11.016 | https://doi.org/10.1016/j.jssc.2010.11.016
ELIGEM | 784901 | catena-(bis((μ2-Benzene-1,4-dicarboxylato)-(2-phenyl-1H-imidazo[4,5-f][1,10]phenanthroline))-diaqua-di-cadmium octahydrate) |  | 4.23267 | 3.11897 | 1.50545 | 0 | 0 | 0.39864 | ELIGEM | 10.1016/j.jssc.2010.11.016 | https://doi.org/10.1016/j.jssc.2010.11.016
ELIGUC | 784904 | catena-((μ2-3-Carboxy-5-nitrobenzoato)-(μ2-2-(pyridin-3-yl)-1H-imidazo[4,5-f][1,10]phenanthroline)-aqua-cadmium monohydrate) |  | 2.58384 | 1.67889 | 1.76529 | 0 | 0 | 0.31258 | ELIGUC | 10.1016/j.jssc.2010.11.016 | https://doi.org/10.1016/j.jssc.2010.11.016
ELIJOZ | 788771 | catena-((μ5-5-(4-(Carboxy)phenoxy)benzene-1,3-dicarboxylato)-diaqua-cerium monohydrate) |  | 5.0309 | 3.85268 | 1.59049 | 501.708 | 315.443 | 0.45106 | ELIJOZ | 10.1016/j.jssc.2010.11.012 | https://doi.org/10.1016/j.jssc.2010.11.012
ELIJUF | 788772 | catena-((μ5-5-(4-(Carboxy)phenoxy)benzene-1,3-dicarboxylato)-diaqua-yttrium monohydrate) |  | 4.98124 | 3.63869 | 1.47233 | 0 | 0 | 0.44172 | ELIJUF | 10.1016/j.jssc.2010.11.012 | https://doi.org/10.1016/j.jssc.2010.11.012
ELIKAM | 788773 | catena-((μ5-5-(4-(Carboxy)phenoxy)benzene-1,3-dicarboxylato)-diaqua-praseodymium monohydrate) |  | 5.04335 | 3.82798 | 1.60576 | 500.193 | 311.498 | 0.44974 | ELIKAM | 10.1016/j.jssc.2010.11.012 | https://doi.org/10.1016/j.jssc.2010.11.012
ELIKEQ | 788774 | catena-((μ5-5-(4-(Carboxy)phenoxy)benzene-1,3-dicarboxylato)-diaqua-neodymium monohydrate) |  | 4.99766 | 3.80728 | 1.62098 | 499.693 | 308.265 | 0.45212 | ELIKEQ | 10.1016/j.jssc.2010.11.012 | https://doi.org/10.1016/j.jssc.2010.11.012
ELIKIU | 788775 | catena-((μ5-5-(4-(Carboxy)phenoxy)benzene-1,3-dicarboxylato)-diaqua-samarium monohydrate) |  | 4.97124 | 3.7531 | 1.65835 | 468.555 | 282.542 | 0.44796 | ELIKIU | 10.1016/j.jssc.2010.11.012 | https://doi.org/10.1016/j.jssc.2010.11.012
ELIKOA | 788776 | catena-((μ5-5-(4-(Carboxy)phenoxy)benzene-1,3-dicarboxylato)-diaqua-europium monohydrate) |  | 4.97213 | 3.73339 | 1.66859 | 483.432 | 289.725 | 0.44774 | ELIKOA | 10.1016/j.jssc.2010.11.012 | https://doi.org/10.1016/j.jssc.2010.11.012
ELIKUG | 788777 | catena-((μ5-5-(4-(Carboxy)phenoxy)benzene-1,3-dicarboxylato)-diaqua-gadolinium monohydrate) |  | 4.95561 | 3.7268 | 1.69043 | 489.559 | 289.607 | 0.44686 | ELIKUG | 10.1016/j.jssc.2010.11.012 | https://doi.org/10.1016/j.jssc.2010.11.012
ELILAN | 788778 | catena-((μ5-5-(4-(Carboxy)phenoxy)benzene-1,3-dicarboxylato)-diaqua-dysprosium monohydrate) |  | 4.9556 | 3.69174 | 1.72347 | 0 | 0 | 0.44308 | ELILAN | 10.1016/j.jssc.2010.11.012 | https://doi.org/10.1016/j.jssc.2010.11.012
ELILER | 788779 | catena-((μ5-5-(4-(Carboxy)phenoxy)benzene-1,3-dicarboxylato)-diaqua-erbium monohydrate) |  | 4.97395 | 3.65704 | 1.74926 | 0 | 0 | 0.4443 | ELILER | 10.1016/j.jssc.2010.11.012 | https://doi.org/10.1016/j.jssc.2010.11.012
ELILIV | 788780 | catena-((μ5-5-(4-(Carboxy)phenoxy)benzene-1,3-dicarboxylato)-diaqua-thulium monohydrate) |  | 4.95772 | 3.62473 | 1.75587 | 0 | 0 | 0.44392 | ELILIV | 10.1016/j.jssc.2010.11.012 | https://doi.org/10.1016/j.jssc.2010.11.012
ELILUH | 776541 | catena-((μ2-Dihydrogen phosphato)-(2,2'-bipyridine)-fluoro-(dihydrogen phosphato)-manganese(iii)) |  | 2.14827 | 1.00666 | 1.88783 | 0 | 0 | 0.29774 | ELILUH | 10.1002/zaac.201000208 | https://doi.org/10.1002/zaac.201000208
ELIMAO | 776542 | catena-((μ2-Dihydrogen phosphato)-(2,2'-bipyridine)-difluoro-manganese(iii) monohydrate) |  | 2.57884 | 1.10351 | 1.76978 | 0 | 0 | 0.31936 | ELIMAO | 10.1002/zaac.201000208 | https://doi.org/10.1002/zaac.201000208
ELIMOC | 767435 | catena-((μ2-4,4'-Bipyridine)-(μ2-1,4-phenylenediacetato)-diaqua-manganese(ii)) |  | 2.62003 | 1.41112 | 1.52533 | 0 | 0 | 0.30658 | ELIMOC | 10.1002/zaac.201000170 | https://doi.org/10.1002/zaac.201000170
ELIMUI | 767436 | catena-((μ2-4,4'-Bipyridine)-(μ2-1,4-phenylenediacetato)-diaqua-nickel(ii)) |  | 2.41378 | 1.18822 | 1.61695 | 0 | 0 | 0.28952 | ELIMUI | 10.1002/zaac.201000170 | https://doi.org/10.1002/zaac.201000170
ELINAP | 767437 | catena-((μ3-1,4-Phenylenediacetato)-(μ2-4,4'-bipyridine)-copper(ii) dihydrate) |  | 3.44785 | 1.19276 | 1.48565 | 0 | 0 | 0.36278 | ELINAP | 10.1002/zaac.201000170 | https://doi.org/10.1002/zaac.201000170
ELINET | 767438 | catena-((μ2-1,4-Phenylenediacetato)-diaqua-bis(imidazole-N3)-nickel(ii) monohydrate) |  | 5.87533 | 4.80474 | 0.77846 | 2322.86 | 2983.92 | 0.65922 | ELINET | 10.1002/zaac.201000170 | https://doi.org/10.1002/zaac.201000170
ELINIX | 767439 | catena-((μ2-1,4-Phenylenediacetato)-bis(imidazole-N3)-copper(ii) dihydrate) |  | 3.29423 | 1.20378 | 1.41845 | 0 | 0 | 0.40378 | ELINIX | 10.1002/zaac.201000170 | https://doi.org/10.1002/zaac.201000170
ELIWIG | 782924 | catena-((μ4-5-(isonicotinamido)isophthalato)-(μ2-5-(isonicotinamido)isophthalato)-diaqua-lanthanum monohydrate) |  | 2.77592 | 1.45739 | 1.71551 | 0 | 0 | 0.32698 | ELIWIG | 10.1016/j.ica.2010.11.019 | https://doi.org/10.1016/j.ica.2010.11.019
ELIWOM | 782925 | catena-(bis(μ4-5-(isonicotinamido)isophthalato)-bis(μ4-hydrogen 5-(isonicotinamido)isophthalato)-diaqua-di-samarium dodecahydrate) |  | 2.49537 | 1.10374 | 1.74323 | 0 | 0 | 0.30814 | ELIWOM | 10.1016/j.ica.2010.11.019 | https://doi.org/10.1016/j.ica.2010.11.019
ELIWUS | 782926 | catena-(bis(μ3-5-(isonicotinamido)isophthalato)-(μ3-5-hydrogen (isonicotinamido)isophthalato)-bis(μ2-5-(isonicotinamido)isophthalato)-pentaaqua-tri-terbium nonahydrate) |  | 4.91369 | 2.57145 | 1.63723 | 0 | 0 | 0.40496 | ELIWUS | 10.1016/j.ica.2010.11.019 | https://doi.org/10.1016/j.ica.2010.11.019
ELIYII | 783278 | catena-((μ2-1,2-bis(((2-Furfurylaminoformyl)phenoxy)methyl)benzene)-(ethyl acetate-O)-tris(nitrato-O,O')-erbium(iii)) |  | 2.57203 | 1.2583 | 1.6349 | 0 | 0 | 0.35118 | ELIYII | 10.1016/j.jssc.2010.11.011 | https://doi.org/10.1016/j.jssc.2010.11.011
ELIYOO | 783279 | catena-((μ2-1,2-bis((2'-(2-Pyridylmethylaminoformyl)phenoxy)methyl)benzene)-aqua-tris(nitrato-O,O')-terbium(iii) monohydrate) |  | 2.57832 | 1.29391 | 1.62887 | 0 | 0 | 0.3517 | ELIYOO | 10.1016/j.jssc.2010.11.011 | https://doi.org/10.1016/j.jssc.2010.11.011
ELOCUD | 166476 | catena-(octakis(μ3-4-pyridylacrylato)-tetraaqua-dodeca-copper(i) tetrakis(tetrafluoroborate)) |  | 4.53862 | 1.42337 | 1.76284 | 0 | 0 | 0.40472 | ELOCUD | 10.1021/ic0344620 | https://doi.org/10.1021/ic0344620
ELOFAM | 221960 | catena-((μ2-Chloro)-bis(μ2-erythritol)-tetraaqua-dichloro-di-calcium) |  | 1.67644 | 0.97489 | 1.74973 | 0 | 0 | 0.28548 | ELOFAM | 10.1021/ic0300464 | https://doi.org/10.1021/ic0300464
ELOFEQ | 221961 | catena-((μ2-Erythritol)-tetraaqua-calcium dichloride) |  | 2.66969 | 1.35971 | 1.24262 | 0 | 0 | 0.4186 | ELOFEQ | 10.1021/ic0300464 | https://doi.org/10.1021/ic0300464
ELOFIU | 221962 | catena-(bis(μ2-Erythritol)-calcium dichloride tetrahydrate) |  | 4.15203 | 3.39711 | 0.949532 | 0 | 0 | 0.57706 | ELOFIU | 10.1021/ic0300464 | https://doi.org/10.1021/ic0300464
ELOFOA | 221963 | catena-((μ2-Erythritol)-bis(nitrato)-calcium) |  | 1.56174 | 0.98211 | 1.79716 | 0 | 0 | 0.27838 | ELOFOA | 10.1021/ic0300464 | https://doi.org/10.1021/ic0300464
ELOFUG | 221964 | catena-(bis(μ2-Erythritol)-octaaqua-dichloro-di-praseodymium tetrachloride tetrahydrate) |  | 3.53987 | 2.8889 | 1.58519 | 0 | 0 | 0.47886 | ELOFUG | 10.1021/ic0300464 | https://doi.org/10.1021/ic0300464
ELOGAN | 221965 | catena-(bis(μ2-Erythritol)-octaaqua-dichloro-di-neodymium tetrachloride tetrahydrate) |  | 3.53279 | 2.82138 | 1.60859 | 0 | 0 | 0.47646 | ELOGAN | 10.1021/ic0300464 | https://doi.org/10.1021/ic0300464
ELOHIW | 221975 | catena-(tris(μ2-1,2-bis(4-pyridyl)ethene)-tetrakis(μ2-malonato)-tetra-copper(ii) hexahydrate) |  | 4.16185 | 3.44944 | 1.53647 | 0 | 0 | 0.39602 | ELOHIW | 10.1021/ic034422w | https://doi.org/10.1021/ic034422w
ELOKIZ | 222098 | catena-((μ3-2,6-Diphenylphenolato)-rubidium) |  | 1.91655 | 1.06218 | 1.57978 | 0 | 0 | 0.29632 | ELOKIZ | 10.1021/ic0346580 | https://doi.org/10.1021/ic0346580
ELOLAS | 207251 | catena-((μ2-4,4,5,5-Tetramethylimidazolin-1-oxyl 3-oxide radical)-bis(1,1,1,5,5,5-hexafluoropentane-2,4-dionato)-manganese(ii)) |  | 10.57064 | 9.81233 | 0.887448 | 1244.11 | 1401.89 | 0.6653 | ELOLAS | 10.1021/ic034392x | https://doi.org/10.1021/ic034392x
ELORED | 176417 | catena-((μ3-isophthalato)-(1,10-phenanthroline)-nitrato-aqua-europium(iii) ethanol solvate) |  | 4.42885 | 2.68372 | 1.61524 | 0 | 0 | 0.41472 | ELORED | Not found | https://doi.org/Not found
ELOYAF | 201474 | catena-(bis((μ4-2,2'-Bipyridine-3,3'-dicarboxylato)-(μ2-aqua))-tetrakis(μ2-azido)-tetra-aqua-calcium-di-copper(ii)-di-sodium) |  | 1.88223 | 0.85167 | 1.86805 | 0 | 0 | 0.23974 | ELOYAF | 10.1016/j.inoche.2003.08.006 | https://doi.org/10.1016/j.inoche.2003.08.006
ELOYOT | 211790 | catena-((μ2-Nitrilo(diacetato)acetic acid)-(4,5-diazafluoren-9-one)-copper(ii)) |  | 2.14711 | 1.15144 | 1.80384 | 0 | 0 | 0.26896 | ELOYOT | 10.1016/j.inoche.2003.08.002 | https://doi.org/10.1016/j.inoche.2003.08.002
ELOZUA | 208497 | catena-((μ3-Isophthalato)-(1,10-phenanthroline-N,N')-iron(ii)) |  | 2.05935 | 1.22082 | 1.69033 | 0 | 0 | 0.27244 | ELOZUA | 10.1016/j.inoche.2003.08.015 | https://doi.org/10.1016/j.inoche.2003.08.015
ELUBAO | 218221 | catena-(bis((μ2-4,6-Dimethylpyrimidine-2-thiolato-N,N',S,S)-(4,6-dimethylpyrimidine-2-thiolato-N,S)-cadmium(ii))) |  | 4.62979 | 1.85355 | 1.52818 | 0 | 0 | 0.44202 | ELUBAO | 10.1016/j.inoche.2003.08.005 | https://doi.org/10.1016/j.inoche.2003.08.005
ELUBES | 218222 | catena-(bis(μ2-4,6-Dimethylpyrimidine-2-thiolato-N,S)-cadmium(ii)) |  | 1.83214 | 1.2861 | 1.81886 | 0 | 0 | 0.33166 | ELUBES | 10.1016/j.inoche.2003.08.005 | https://doi.org/10.1016/j.inoche.2003.08.005
ELUCUJ | 222250 | catena-((μ2-2-Picolinato-O,O',N)-(2-picolinato-O,N)-di-n-butyl-tin(iv)) |  | 2.25808 | 1.02197 | 1.59089 | 0 | 0 | 0.32722 | ELUCUJ | 10.1021/om0340140 | https://doi.org/10.1021/om0340140
ELUCUJ01 | 213526 | catena-((μ2-2-Picolinato-O,O',N)-(2-picolinato-O,N)-di-n-butyl-tin(iv)) |  | 2.42781 | 1.1166 | 1.54077 | 0 | 0 | 0.3613 | ELUCUJ01 | 10.1016/j.jorganchem.2003.11.040 | https://doi.org/10.1016/j.jorganchem.2003.11.040
ELUGUO | 720576 | catena-((μ2-2-((2-ethoxycarbonyl-3-oxo-4,4,5,5-tetrafluoropent-1-en-1-yl)amido)benzoato)-(pyridine)-copper(ii)) |  | 2.28191 | 1.15836 | 1.66564 | 0 | 0 | 0.33046 | ELUGUO | Not found | https://doi.org/Not found
ELUKAY | 729906 | catena-(bis(μ3-Methanesulfonato)-(μ2-2,3,5,6-tetramethylpyrazine)-di-silver(i) dihydrate) |  | 3.59606 | 3.26569 | 1.97281 | 0 | 0 | 0.38632 | ELUKAY | Not found | https://doi.org/Not found
ELUNEF | 784143 | catena-(tetrakis[μ2-(3,6-di-t-butyl-2-olato-1,4-benzoquinoline-O,O',O'')]-di-manganese(ii)) |  | 3.86194 | 1.60977 | 1.21646 | 0 | 0 | 0.41182 | ELUNEF | Not found | https://doi.org/Not found
ELUNIJ | 784144 | catena-(octakis(μ3-3,6-di-t-butyl-2-olato-1,4-benzoquinoline-O,O',O'')-tetra-copper(ii)) |  | 3.45853 | 1.99409 | 1.22597 | 0 | 0 | 0.42622 | ELUNIJ | Not found | https://doi.org/Not found
ELUQAE | 818420 | catena-[Tetrabutylammonium (μ2-36,38-dioxy-37,39,40-trimethoxy-2,9,16,23,30-pentaazahexacyclo[30.3.1.14,8.111,15.118,22.125,29]tetraconta-1(36),4(40),5,7,11(39),12,14,18(38),19,21,25(37),26,28,32,34-pentadecaene-3,10,17,24,31-pentone)-cesium cyclohexane tetrahydrofuran solvate sesquihydrate] |  | 7.38042 | 5.23967 | 0.930731 | 1501.99 | 1613.78 | 0.595 | ELUQAE | 10.1021/ja1035804 | https://doi.org/10.1021/ja1035804
ELUTUB | 760001 | catena-[(μ4-2-Methyl-1H-imidazole-4,5-dicarboxylato-N,O,O,O',O'',O''')-lead(ii)] |  | 2.14771 | 0.85339 | 3.23227 | 0 | 0 | 0.25176 | ELUTUB | 10.1016/j.poly.2010.09.031 | https://doi.org/10.1016/j.poly.2010.09.031
ELUVAJ | 770550 | catena-[(μ2-2-Methyl-1H-imidazole-4,5-dicarboxylato-N,O,O',O'')-diaqua-magnesium(ii) monohydrate] |  | 2.78921 | 1.49638 | 1.51877 | 0 | 0 | 0.3576 | ELUVAJ | 10.1016/j.poly.2010.09.031 | https://doi.org/10.1016/j.poly.2010.09.031
ELUVEM | 189559 | catena-((μ3-2-Aminoethylphosphonato)-aqua-chloro-chromium(ii)) |  | 1.7944 | 1.02002 | 2.00415 | 0 | 0 | 0.27532 | ELUVEM | 10.1021/ic0343197 | https://doi.org/10.1021/ic0343197
ELUVEN | 779795 | catena-[(μ3-4-Carboxy-2-methyl-1H-imidazole-5-carboxylato-N,O,O,O',O'')-(μ3-5-carboxy-2-methyl-1H-imidazole-4-carboxylato-N,O,O,O')-barium(ii)] |  | 1.65874 | 0.8068 | 2.19024 | 0 | 0 | 0.2494 | ELUVEN | 10.1016/j.poly.2010.09.031 | https://doi.org/10.1016/j.poly.2010.09.031
EMADAX | 192655 | catena-[bis(μ2-bis(4-Pyridyl)disulfide)-dichloro-cadmium(ii)] |  | 3.25311 | 1.69158 | 1.62496 | 0 | 0 | 0.37964 | EMADAX | 10.1002/ejic.200300153 | https://doi.org/10.1002/ejic.200300153
EMADEB | 192656 | catena-[bis(μ2-bis(4-Pyridyl)disulfide)-(μ2-sulfato-O,O')-copper(ii) methanol solvate sesquihydrate] |  | 2.4269 | 1.27477 | 1.6964 | 0 | 0 | 0.31394 | EMADEB | 10.1002/ejic.200300153 | https://doi.org/10.1002/ejic.200300153
EMADEC | 797102 | catena-[(μ2-1,5-bis((3,5-Dimethyl-1H-pyrazol-1-yl)methyl)naphthalene-N2,N'2)-(nitrato-O,O')-silver(i)] |  | 2.61723 | 1.54302 | 1.59001 | 0 | 0 | 0.33312 | EMADEC | 10.1039/c0ce00690d | https://doi.org/10.1039/c0ce00690d
EMADIG | 797103 | catena-[tris(μ2-1,5-bis((3,5-Dimethyl-1H-pyrazol-1-yl)methyl)naphthalene-N2,N'2)-bis(acetonitrile-N)-di-silver(i) bis(trifluoromethanesulfonate) acetonitrile solvate] |  | 4.77134 | 1.41123 | 1.2095 | 0 | 0 | 0.44236 | EMADIG | 10.1039/c0ce00690d | https://doi.org/10.1039/c0ce00690d
EMADOL | 201295 | catena[(μ3-2,2'-Biphenyldicarboxylato-O,O,O',O'',O'',O''')-bis(μ3-2,2'-biphenyldicarboxylato-O,O,O',O'',O''')-aqua-(1,10-phenanthroline)-di-lanthanum(iii) dihydrate] |  | 3.43845 | 1.87532 | 1.59908 | 0 | 0 | 0.36994 | EMADOL | 10.1002/ejic.200300121 | https://doi.org/10.1002/ejic.200300121
EMADOM | 797104 | catena-[tris(μ2-1,5-bis((3,5-Dimethyl-1H-pyrazol-1-yl)methyl)naphthalene-N2,N'2)-bis(acetonitrile-N)-di-silver(i) dinitrate acetonitrile solvate] |  | 4.14502 | 2.97841 | 1.19742 | 0 | 0 | 0.45256 | EMADOM | 10.1039/c0ce00690d | https://doi.org/10.1039/c0ce00690d
EMADUR | 201296 | catena-[(μ3-2,2'-Biphenyldicarboxylato-O,O,O',O'',O'',O''')-(μ2-2,2'-biphenyldicarboxylato-O,O,O',O'',O''')-(μ2-2,2'-diphenyldicarboxylato-O,O',O'',O''')-diaqua-(1,10-phenanthroline)-di-europium(iii)] |  | 2.66258 | 1.26258 | 1.77477 | 0 | 0 | 0.32556 | EMADUR | 10.1002/ejic.200300121 | https://doi.org/10.1002/ejic.200300121
EMADUS | 797105 | catena-[tris(μ2-1,5-bis((3,5-Dimethyl-1H-pyrazol-1-yl)methyl)naphthalene-N2,N'2)-bis(acetonitrile-N)-di-silver(i) bis(tetrafluoroborate) acetonitrile solvate] |  | 4.27034 | 3.27926 | 1.13367 | 0 | 0 | 0.47622 | EMADUS | 10.1039/c0ce00690d | https://doi.org/10.1039/c0ce00690d
EMAFAA | 797106 | catena-[tris(μ2-1,4-bis((3,5-Dimethyl-1H-pyrazol-1-yl)methyl)naphthalene-N2,N'2)-di-silver(i) bis(tetrafluoroborate) acetonitrile solvate] |  | 5.24366 | 2.00009 | 1.20435 | 0 | 0 | 0.4531 | EMAFAA | 10.1039/c0ce00690d | https://doi.org/10.1039/c0ce00690d
EMAFAZ | 201297 | catena-[tris(μ2-2,2'-Biphenyldicarboxylato-O,O',O'',O''')-diaqua-bis(1,10-phenanthroline)-di-terbium(iii) tetrahydrate] |  | 3.60428 | 1.9121 | 1.55009 | 0 | 0 | 0.3947 | EMAFAZ | 10.1002/ejic.200300121 | https://doi.org/10.1002/ejic.200300121
EMAFII | 797108 | catena-[tris(μ2-1,4-bis((3,5-Dimethyl-1H-pyrazol-1-yl)methyl)naphthalene-N2,N'2)-di-silver(i) bis(hexafluorophosphate)] |  | 8.29678 | 2.86421 | 1.05392 | 0 | 0 | 0.52206 | EMAFII | 10.1039/c0ce00690d | https://doi.org/10.1039/c0ce00690d
EMAFOO | 797109 | catena-[bis(μ2-2,6-bis((3,5-Dimethyl-1H-pyrazol-1-yl)methyl)naphthalene-N2,N'2)-bis(nitrato-O,O')-di-silver(i)] |  | 2.25495 | 1.27544 | 1.59963 | 0 | 0 | 0.3285 | EMAFOO | 10.1039/c0ce00690d | https://doi.org/10.1039/c0ce00690d
EMAFUU | 778999 | catena-[(μ6-Oxo)-tetrakis(μ2-1,4-bis(1-imidazolyl)benzene-N3,N'3)-hexadecakis(μ2-oxo)-dioxo-di-molybdenum(v)-tetra-molybdenum(vi)-di-nickel(ii)] |  | 4.83385 | 1.24988 | 1.98004 | 0 | 0 | 0.356 | EMAFUU | 10.1039/c0ce00259c | https://doi.org/10.1039/c0ce00259c
EMAGAB | 779000 | catena-[bis(μ4-Phosphato-O,O',O'',O''')-tetrakis(μ2-1,4-bis(1-imidazolyl)benzene-N3,N'3)-tetra-zinc(ii) (μ6-oxo)-dodecakis(μ2-oxo)-hexa-oxo-hexa-molybdenum(vi) dihydrate] |  | 7.29476 | 4.84283 | 1.35618 | 710.296 | 523.747 | 0.481 | EMAGAB | 10.1039/c0ce00259c | https://doi.org/10.1039/c0ce00259c
EMAHAC | 779823 | catena-[tetrakis(μ2-Cyano)-bis(μ2-1,3-bis(4-pyridyl)propane-N,N')-tetra-copper(i)] |  | 2.25933 | 1.39815 | 1.61749 | 0 | 0 | 0.38356 | EMAHAC | 10.1039/c0ce00483a | https://doi.org/10.1039/c0ce00483a
EMAHEG | 789603 | catena-[hexakis(μ3-3,5-Dimethyl-1,2,4-triazolyl-N1,N2,N4)-hepta-silver(i) perchlorate dihydrate] |  | 5.95986 | 3.91886 | 1.76046 | 1020.56 | 579.711 | 0.52358 | EMAHEG | 10.1039/c0ce00546k | https://doi.org/10.1039/c0ce00546k
EMAHIK | 789604 | catena-[tetrakis(μ3-3,5-Dimethyl-1,2,4-triazolyl-N1,N2,N4)-hexa-silver(i) chloride hydroxide monohydrate] |  | 7.50766 | 7.12113 | 2.0924 | 710.665 | 339.642 | 0.4839 | EMAHIK | 10.1039/c0ce00546k | https://doi.org/10.1039/c0ce00546k
EMAHOQ | 780232 | catena-[(μ3-4-((4-Carboxylatophenyl)amino)-3,5-dinitrobenzoato-O,O',O'',O''')-(2,2'-bipyridine-N,N')-manganese(ii)] |  | 3.33797 | 1.69672 | 1.55144 | 0 | 0 | 0.33402 | EMAHOQ | 10.1039/c0ce00297f | https://doi.org/10.1039/c0ce00297f
EMAJAE | 780234 | catena-[(μ4-4-((4-Carboxylatophenyl)amino)-3,5-dinitrobenzoato-O,O',O'',O''')-(2,2'-bipyridine-N,N')-manganese(ii) sesquihydrate] |  | 3.08121 | 1.43539 | 1.50911 | 0 | 0 | 0.35662 | EMAJAE | 10.1039/c0ce00297f | https://doi.org/10.1039/c0ce00297f
EMAJEI | 780235 | catena-[tetrakis(μ4-4-((4-Carboxylatophenyl)amino)-3,5-dinitrobenzoato-O,O,O',O'',O''')-tetrakis(μ3-4-((4-carboxylatophenyl)amino)-3,5-dinitrobenzoato-O,O',O'')-tetra-aqua-hexakis(2,2'-bipyridine-N,N')-octa-manganese(ii)] |  | 2.75015 | 1.27952 | 1.5979 | 0 | 0 | 0.32838 | EMAJEI | 10.1039/c0ce00297f | https://doi.org/10.1039/c0ce00297f
EMAJIL | 223161 | catena-[bis(Propane-1,3-diammonium) tris(μ2-oxalato-O,O',O'',O''')-bis(oxalato-O,O')-di-indium hexahydrate] |  | 4.80823 | 3.89635 | 1.47053 | 720.146 | 489.719 | 0.5814 | EMAJIL | 10.1016/S0022-4596(03)00139-7 | https://doi.org/10.1016/S0022-4596(03)00139-7
EMANAH | 223207 | catena-[hexakis(μ3-Oxalato)-octaaqua-tri-cadmium-di-indium hydrate] |  | 3.04278 | 2.24953 | 2.7352 | 0 | 0 | 0.35766 | EMANAH | 10.1016/S0022-4596(03)00117-8 | https://doi.org/10.1016/S0022-4596(03)00117-8
EMANIQ | 205011 | catena-((μ2-2-(4-Chlorophenyl)-3-methylbutyrato-O,O')-trimethyl-tin) |  | 2.49324 | 1.47945 | 1.47375 | 0 | 0 | 0.39778 | EMANIQ | 10.1002/aoc.492 | https://doi.org/10.1002/aoc.492
EMANUB | 204137 | catena-(tetrakis(μ4-1,2,4-Benzenetricarboxylato)-tris(μ2-4,4'-bipyridine-N,N')-bis(4,4'-bipyridine-N)-hexa-zinc) |  | 3.10194 | 1.1961 | 1.71569 | 0 | 0 | 0.3373 | EMANUB | 10.1002/aoc.489 | https://doi.org/10.1002/aoc.489
EMAPEN | 204891 | catena-((μ2-Azido-N,N'')-tribenzyl-tin(iv)) |  | 2.16241 | 1.22 | 1.48813 | 0 | 0 | 0.36552 | EMAPEN | 10.1002/aoc.478 | https://doi.org/10.1002/aoc.478
EMARIT | 203890 | catena-[(μ2-4,4'-Bipyridine-N,N')-tetra-aqua-cobalt(ii) succinate tetrahydrate] |  | 4.11693 | 3.46667 | 0.935092 | 0 | 0 | 0.58488 | EMARIT | 10.1016/S0277-5387(03)00467-4 | https://doi.org/10.1016/S0277-5387(03)00467-4
EMARIT01 | 207073 | catena-((μ2-4,4'-Bipyridine)-tetra-aqua-cobalt(ii) anti-anti-succinate tetrahydrate) |  | 4.13272 | 3.51159 | 0.932409 | 0 | 0 | 0.59632 | EMARIT01 | 10.1039/b410235e | https://doi.org/10.1039/b410235e
EMARIU | 760577 | catena-((μ2-N,N-Diethylnicotinamide)-aqua-bis(3-nitrobenzoato)-copper(ii)) |  | 2.02506 | 1.06633 | 1.55449 | 0 | 0 | 0.32482 | EMARIU | 10.1016/j.poly.2010.09.034 | https://doi.org/10.1016/j.poly.2010.09.034
EMARUG | 760579 | catena-((μ2-N,N-Diethylnicotinamide)-aqua-bis(3,5-dinitrobenzoato)-copper(ii)) |  | 2.25772 | 1.10446 | 1.63065 | 0 | 0 | 0.31146 | EMARUG | 10.1016/j.poly.2010.09.034 | https://doi.org/10.1016/j.poly.2010.09.034
EMASIU | 210171 | catena-(bis(μ2-Isothiocyanato-N,S)-bis(μ2-thiocyanato-N,S)-tetrakis(4-chloropyridine-N)-di-cadmium(ii)) |  | 2.54508 | 0.99865 | 1.89537 | 0 | 0 | 0.32038 | EMASIU | 10.1016/S0277-5387(03)00457-1 | https://doi.org/10.1016/S0277-5387(03)00457-1
EMASOA | 210172 | catena-(bis(μ2-Azido-N,N)-aqua-(3-formylpyridine-N)-cadmium(ii)) |  | 1.8058 | 1.03852 | 2.09314 | 0 | 0 | 0.29584 | EMASOA | 10.1016/S0277-5387(03)00457-1 | https://doi.org/10.1016/S0277-5387(03)00457-1
EMASUG | 210173 | catena-(bis(μ2-Azido-N,N)-(μ2-3-cyanopyridine-N,N')-cadmium(ii)) |  | 1.90251 | 0.98643 | 2.17302 | 0 | 0 | 0.28392 | EMASUG | 10.1016/S0277-5387(03)00457-1 | https://doi.org/10.1016/S0277-5387(03)00457-1
EMATIV | 209667 | catena-((μ2-1,10-bis(Diphenylphosphino)-3,8-dioxo-4,7-diazadecane-P,P')-(acetato-O,O')-silver(i)) |  | 2.29188 | 1.14458 | 1.45614 | 0 | 0 | 0.35656 | EMATIV | 10.1016/j.inoche.2003.08.007 | https://doi.org/10.1016/j.inoche.2003.08.007
EMATOB | 223210 | catena-((μ3-bis(2-Pyridyl)amido-N,N',N'')-silver) |  | 2.2367 | 1.09795 | 1.98212 | 0 | 0 | 0.32964 | EMATOB | 10.1016/S0022-3697(01)00101-9 | https://doi.org/10.1016/S0022-3697(01)00101-9
EMAVAP | 223212 | catena-(bis(μ3-Phosphito)-(μ2-4,4'-bipyridine-N,N')-di-zinc) |  | 2.04284 | 1.22022 | 2.01774 | 0 | 0 | 0.34314 | EMAVAP | 10.1016/S0022-3697(01)00101-9 | https://doi.org/10.1016/S0022-3697(01)00101-9
EMAVAP01 | 209769 | catena-(bis(μ3-Phosphito)-(μ2-4,4'-bipyridyl)-di-zinc(ii)) |  | 1.98832 | 1.23306 | 2.02437 | 0 | 0 | 0.33928 | EMAVAP01 | 10.1016/j.micromeso.2003.11.015 | https://doi.org/10.1016/j.micromeso.2003.11.015
EMAVET | 223213 | catena-(bis(μ2-4,4'-Bipyridine-N,N')-tetrakis(μ2-phenylphosphinato-O,O')-di-manganese) |  | 2.6188 | 1.21405 | 1.48407 | 0 | 0 | 0.34628 | EMAVET | 10.1016/S0022-3697(01)00101-9 | https://doi.org/10.1016/S0022-3697(01)00101-9
EMAWIY | 215921 | bis(μ-acetato)-bis(acetato)-tetrakis(pyridine-4-carboxamide)-di-copper(ii) methanol solvate |  | 3.635 | 1.45208 | 1.3556 | 0 | 0 | 0.41924 | EMAWIY | 10.1039/B308446A | https://doi.org/10.1039/B308446A
EMAYAT | 776201 | catena-((μ3-Isophthalato)-(μ2-isophthalato)-bis(2,2'-bipyridine)-di-cobalt(ii)) |  | 2.93996 | 1.79073 | 1.58089 | 0 | 0 | 0.3284 | EMAYAT | 10.1016/j.molstruc.2010.11.024 | https://doi.org/10.1016/j.molstruc.2010.11.024
EMAYUM | 215497 | catena-((μ4-3,6-bis(2-Pyrazinyl)-1,2,4,5-tetrazine)-bis(μ2-nitrato-O,O')-di-silver(i)) |  | 1.80941 | 0.9989 | 2.50785 | 0 | 0 | 0.25352 | EMAYUM | 10.1039/b310754j | https://doi.org/10.1039/b310754j
EMAZAT | 215498 | catena-((μ4-3,6-bis(Pyrazin-2-yl)pyridazine)-bis(nitrato-O)-di-silver(i)) |  | 1.93012 | 0.73031 | 2.48299 | 0 | 0 | 0.23192 | EMAZAT | 10.1039/b310754j | https://doi.org/10.1039/b310754j
EMECII | 208444 | catena-(tetrakis(μ2-Benzoato-O,O')-(μ2-pyrazine-N,N')-di-rhodium tris(nitrous oxide) clathrate) |  | 4.25019 | 3.21917 | 1.4536 | 0 | 0 | 0.44304 | EMECII | 10.1016/j.inoche.2003.08.026 | https://doi.org/10.1016/j.inoche.2003.08.026
EMECII01 | 208443 | catena-(tetrakis(μ2-Benzoato-O,O')-(μ2-pyrazine-N,N')-di-rhodium tris(nitrous oxide) clathrate) |  | 4.27613 | 3.24424 | 1.43795 | 0 | 0 | 0.45046 | EMECII01 | 10.1016/j.inoche.2003.08.026 | https://doi.org/10.1016/j.inoche.2003.08.026
EMECOO | 206408 | catena-((μ6-1,4-Cyclohexanedicarboxylato)-di-silver(i)) |  | 1.32418 | 0.97932 | 2.90348 | 0 | 0 | 0.24206 | EMECOO | 10.1016/j.inoche.2003.09.001 | https://doi.org/10.1016/j.inoche.2003.09.001
EMECOP | 656568 | catena-((μ2-isothiocyanato)-(μ2-2-((pyridin-2-yl)disulfanyl)pyridine)-silver) |  | 2.12394 | 0.98664 | 1.91471 | 0 | 0 | 0.31774 | EMECOP | 10.1007/s10870-010-9915-3 | https://doi.org/10.1007/s10870-010-9915-3
EMECUV | 729848 | catena-(bis(μ2-3-Carboxy-5-hydroxybenzoato)-zinc tetrakis(dimethylammonium) sulfate unknown solvate) |  | 7.23398 | 6.0216 | 0.631559 | 2736.2 | 4332.46 | 0.7526 | EMECUV | 10.1007/s10870-010-9916-2 | https://doi.org/10.1007/s10870-010-9916-2
EMEDIJ | 213517 | catena-((μ3-Sulfato)-bis(μ2-4,4'-bipyridine-N,N')-(μ2-malato-O,O',O',O'')-tri-copper(i,ii) monohydrate) |  | 3.05607 | 1.56377 | 1.8994 | 0 | 0 | 0.32444 | EMEDIJ | 10.1016/j.inoche.2003.08.029 | https://doi.org/10.1016/j.inoche.2003.08.029
EMEDUV | 212343 | catena-(bis(μ2-Pyridine-4-carboxylato-O,O')-diaqua-(pyridine-4-carboxylato-O,O')-dysprosium) |  | 2.55439 | 1.86867 | 1.80529 | 0 | 0 | 0.3575 | EMEDUV | 10.1016/j.inoche.2003.09.008 | https://doi.org/10.1016/j.inoche.2003.09.008
EMEDUV01 | 292943 | catena-(bis(μ2-Isonicotinato)-diaqua-(isonicotinato)-dysprosium(iii)) |  | 2.91491 | 1.53328 | 1.78356 | 0 | 0 | 0.37134 | EMEDUV01 | Not found | https://doi.org/Not found
EMEDUV02 | 627306 | catena-(bis(μ2-Isonicotinato-O,O')-diaqua-(isonicotinato-O,O')-dysprosium(iii)) |  | 2.9195 | 1.53775 | 1.78381 | 0 | 0 | 0.37106 | EMEDUV02 | 10.1107/S1600536806041559 | https://doi.org/10.1107/S1600536806041559
EMEFAD | 212957 | catena-((μ6-Phosphato)-tris(μ3-4-pyridinecarboxylato-N,O,O')-tri-cobalt) |  | 1.96538 | 1.70072 | 2.07209 | 0 | 0 | 0.27326 | EMEFAD | 10.1016/j.inoche.2003.09.004 | https://doi.org/10.1016/j.inoche.2003.09.004
EMEFIL | 211193 | catena-(bis(μ4-Isonicotinato-N,O,O,O')-bis(μ3-oxo)-bis(μ2-aqua)-tetrakis(μ2-oxo)-hexaoxo-(2,2'-bipyridine-N,N')-di-copper(ii)-tetra-molybdenum) |  | 1.99592 | 1.16844 | 2.5397 | 0 | 0 | 0.27056 | EMEFIL | 10.1021/ic034752g | https://doi.org/10.1021/ic034752g
EMEJIQ | 750862 | catena-(bis(μ3-(E)-N-(2-(2-Pyridyl)isoindolin-1-ylidene)pyridine-2-amine)-bis(μ2-nitrato-O,O,O')-tri-silver(i) nitrate methanol solvate) |  | 4.89172 | 2.6441 | 1.65869 | 0 | 0 | 0.4125 | EMEJIQ | 10.1016/j.poly.2010.08.028 | https://doi.org/10.1016/j.poly.2010.08.028
EMELIR | 201338 | catena-(bis(μ2-Iodo)-bis(μ2-2-ethylpyrazine-N,N')-di-copper) |  | 2.34503 | 1.17604 | 2.34791 | 0 | 0 | 0.35404 | EMELIR | 10.1016/j.solidstatesciences.2003.09.002 | https://doi.org/10.1016/j.solidstatesciences.2003.09.002
EMELOX | 201339 | catena-((μ3-Iodo)-(μ2-2-ethylpyrazine-N,N')-(μ2-iodo)-(2-ethylpyrazine-N4)-di-copper) |  | 2.20932 | 1.22158 | 2.32768 | 0 | 0 | 0.37056 | EMELOX | 10.1016/j.solidstatesciences.2003.09.002 | https://doi.org/10.1016/j.solidstatesciences.2003.09.002
EMEMAK01 | 201340 | catena-(bis(μ3-Iodo)-(μ2-2-ethylpyrazine-N,N')-di-copper) |  | 2.10871 | 1.35513 | 3.0908 | 0 | 0 | 0.33884 | EMEMAK01 | 10.1016/j.solidstatesciences.2003.09.002 | https://doi.org/10.1016/j.solidstatesciences.2003.09.002
EMEPER | 209470 | catena-((μ2-4,4'-Azopyridine)-diisothiocyanato-dimethanol-manganese(ii) 4,4'-azobis(pyridine)) |  | 4.62124 | 3.46623 | 0.936281 | 0 | 0 | 0.5745 | EMEPER | 10.1002/zaac.200300168 | https://doi.org/10.1002/zaac.200300168
EMEPER01 | 877693 | catena-((μ2-4,4'-Azobis(pyridine))-bis(isothiocyanato)-bis(methanol)-manganese(ii) 4,4'-azobis(pyridine)) |  | 4.59352 | 3.48283 | 0.94535 | 0 | 0 | 0.57266 | EMEPER01 | 10.1021/ic202129a | https://doi.org/10.1021/ic202129a
EMEPIV | 212912 | catena-(bis((μ3-Isophthalato)-(μ2-hydrogen isophthalato)-(2,2'-bipyridine))-tri-copper(ii)) |  | 2.68609 | 1.49507 | 1.62967 | 0 | 0 | 0.32822 | EMEPIV | 10.1002/zaac.200300187 | https://doi.org/10.1002/zaac.200300187
EMEPIV01 | 605846 | catena-(bis((μ3-Isophthalato)-(μ2-hydrogen isophthalato)-(2,2'-bipyridine))-tri-copper(ii)) |  | 2.69233 | 1.46426 | 1.64781 | 0 | 0 | 0.32588 | EMEPIV01 | 10.1039/b704327a | https://doi.org/10.1039/b704327a
EMEPIV02 | 716771 | catena-(bis((μ3-Isophthalato)-(μ2-hydrogen isophthalato)-(2,2'-bipyridine))-tri-copper(ii)) |  | 2.70191 | 1.48135 | 1.64065 | 0 | 0 | 0.33262 | EMEPIV02 | Not found | https://doi.org/Not found
EMEPOB | 212913 | catena-(bis((μ3-Isophthalato)-(μ2-hydrogen isophthalato)-(1,10-phenanthroline))-tri-copper(ii)) |  | 2.89001 | 1.48262 | 1.64264 | 0 | 0 | 0.3278 | EMEPOB | 10.1002/zaac.200300187 | https://doi.org/10.1002/zaac.200300187
EMEPOB01 | 712320 | catena-(bis((μ3-Isophthalato)-(μ2-3-carboxybenzoato)-(1,10-phenanthroline))-tri-copper(ii)) |  | 2.88687 | 1.48819 | 1.64411 | 0 | 0 | 0.32728 | EMEPOB01 | 10.1107/S1600536808036908 | https://doi.org/10.1107/S1600536808036908
EMEQAP | 786118 | catena-[(μ3-1,4-Phenylenediacetato-O,O',O'',O''')-(μ2-1,2-bis(4-pyridyl)ethane-N,N')-nickel(ii)] |  | 2.05402 | 1.22217 | 1.51681 | 0 | 0 | 0.32078 | EMEQAP | 10.1016/j.poly.2010.09.026 | https://doi.org/10.1016/j.poly.2010.09.026
EMETUL | 182961 | catena-(tris(μ2-Chloro)-(μ2-2,3,5,6-tetrakis(2-pyridyl)pyrazine)-trichloro-(tetrahydrofuran)-tri-cobalt(ii) tetrahydrofuran solvate) |  | 5.1135 | 3.20949 | 1.36128 | 0 | 0 | 0.47246 | EMETUL | 10.1092/YWHR-R8BE-2PLF-7FNN | https://doi.org/10.1092/YWHR-R8BE-2PLF-7FNN
EMEVOI | 741255 | catena-(bis(μ2-Cyano)-dicyano-bis((1S,2S)-(+)-N,N'-dimethylcyclohexane-1,2-diamine)-copper(ii)-palladium(ii)) |  | 2.52527 | 1.1601 | 1.53337 | 0 | 0 | 0.3517 | EMEVOI | 10.2174/1874846501104010002 | https://doi.org/10.2174/1874846501104010002
EMEYEB | 763188 | catena-((μ5-2-Sulfonatophenylarsonato)-(μ3-hydroxo)-aqua-di-zinc(ii) monohydrate) |  | 2.82836 | 1.53971 | 2.51627 | 0 | 0 | 0.32568 | EMEYEB | 10.1039/c0ce00375a | https://doi.org/10.1039/c0ce00375a
EMEYOK01 | 229063 | catena-(bis(μ3-Oxalato)-(μ2-oxalato)-tetra-aqua-di-bismuth(iii) dihydrate) |  | 2.64715 | 2.23759 | 3.06312 | 0 | 0 | 0.34264 | EMEYOK01 | 10.1107/S0108270103023618 | https://doi.org/10.1107/S0108270103023618
EMEYOK02 | 689416 | catena-(bis(μ3-Oxalato)-(μ2-oxalato)-tetra-aqua-di-bismuth(iii) dihydrate) |  | 2.62721 | 2.2207 | 3.07675 | 0 | 0 | 0.34154 | EMEYOK02 | Not found | https://doi.org/Not found
EMEYUR | 763191 | catena-((μ2-Hydrogen 2-sulfonatophenylarsonato)-bis(2,2'-bipyridine)-zinc(ii)) |  | 2.57642 | 1.90803 | 1.90178 | 0 | 0 | 0.32412 | EMEYUR | 10.1039/c0ce00375a | https://doi.org/10.1039/c0ce00375a
EMEZAY | 763192 | catena-((μ2-Hydrogen 2-sulfonatophenylarsonato)-bis(2,2'-bipyridine)-di-zinc(ii) tetrahydrate) |  | 3.75743 | 1.56161 | 1.68753 | 0 | 0 | 0.39478 | EMEZAY | 10.1039/c0ce00375a | https://doi.org/10.1039/c0ce00375a
EMEZEB | 229066 | catena-((μ4-Benzene-2,5-dicarboxylic acid-1,4-dicarboxylato)-penta-aqua-barium(ii)) | catena-((μ4-Dihydrogen pyromellitato)-penta-aqua-barium(ii)) | 1.82906 | 0.95723 | 2.09658 | 0 | 0 | 0.272 | EMEZEB | 10.1107/S0108270103023175 | https://doi.org/10.1107/S0108270103023175
EMEZIF | 229067 | catena-((μ6-N-Salicylidene-β-alaninato)-(μ4-isothiocyanato)-copper(ii)-potassium ) |  | 2.08759 | 1.37867 | 1.81717 | 0 | 0 | 0.2231 | EMEZIF | 10.1107/S0108270103023151 | https://doi.org/10.1107/S0108270103023151
EMEZOM | 763195 | catena-((μ2-Hydrogen 2-sulfonatophenylarsonato)-(1,10-phenanthroline-N,N')-zinc(ii) monohydrate) |  | 7.07817 | 6.40119 | 0.906548 | 2079.85 | 2294.25 | 0.67402 | EMEZOM | 10.1039/c0ce00375a | https://doi.org/10.1039/c0ce00375a
EMICEI | 229076 | catena-((μ2-3,4'-Bi(1,2,4-triazole))-bis(μ2-chloro)-copper(ii) monohydrate) |  | 1.80014 | 0.82861 | 2.71621 | 0 | 0 | 0.22298 | EMICEI | 10.1107/S0108270103021516 | https://doi.org/10.1107/S0108270103021516
EMICOT | 788701 | catena-((μ3-3,5-bis(1H-Imidazol-1-yl)benzoato)-aqua-(hydrogen 1,4-benzenedicarboxylato)-cadmium(ii)) |  | 1.93045 | 1.08622 | 1.85487 | 0 | 0 | 0.28804 | EMICOT | 10.1039/c0ce00527d | https://doi.org/10.1039/c0ce00527d
EMIDAG | 788703 | catena-(bis(μ3-3,5-bis(1H-Imidazol-1-yl)benzoato)-(μ2-benzene-1,4-dicarboxylato)-di-cadmium(ii)) |  | 2.08911 | 1.10963 | 1.95129 | 0 | 0 | 0.285 | EMIDAG | 10.1039/c0ce00527d | https://doi.org/10.1039/c0ce00527d
EMIDEJ | 229081 | catena-(pentakis(μ4-Isophthalato)-bis(μ2-aqua)-hepta-aqua-penta-calcium(ii) octahydrate) |  | 2.54922 | 1.07527 | 1.68772 | 0 | 0 | 0.27182 | EMIDEJ | 10.1107/S0108270103023643 | https://doi.org/10.1107/S0108270103023643
EMIDEK | 788704 | catena-(bis(μ4-3,5-bis(1H-Imidazol-1-yl)benzoato)-bis(μ3-benzene-1,3-dicarboxylato)-diaqua-tri-cadmium(ii) dihydrate) |  | 2.92878 | 1.56732 | 1.89804 | 0 | 0 | 0.3255 | EMIDEK | 10.1039/c0ce00527d | https://doi.org/10.1039/c0ce00527d
EMIDIO | 788705 | catena-((μ4-Benzene-1,2,3-tricarboxylato)-(μ4-3,5-bis(1H-imidazol-1-yl)benzoato)-aqua-di-cadmium(ii) monohydrate) |  | 3.38074 | 1.25792 | 2.00829 | 0 | 0 | 0.3368 | EMIDIO | 10.1039/c0ce00527d | https://doi.org/10.1039/c0ce00527d
EMIFOW | 795459 | catena-(tetrakis(1,8-diazabicyclo[5.4.0]undec-7-enium) tetrakis(μ3-sulfido)-bis(μ2-imidazolyl)-dodecakis(μ2-sulfido)-deca-indium) |  | 7.57421 | 4.85024 | 1.40224 | 2700.66 | 1925.96 | 0.70064 | EMIFOW | 10.1002/anie.201006531 | https://doi.org/10.1002/anie.201006531
EMIHAK | 795465 | catena-(tetrakis(μ3-sulfido)-bis(μ2-5,6-dimethylbenzimidazolyl)-dodecakis(μ2-sulfido)-deca-indium tetrakis(1,8-diazabicyclo[5.4.0]undec-7-enium)) |  | 6.83311 | 5.00494 | 1.48471 | 2085.86 | 1404.9 | 0.64776 | EMIHAK | 10.1002/anie.201006531 | https://doi.org/10.1002/anie.201006531
EMIHIS | 795467 | catena-((μ4-sulfido)-dodecakis(μ3-sulfido)-bis(μ2-5,6-dimethylbenzimidazolyl)-octadecakis(μ2-sulfido)-tetra-cadmium-hexadeca-indium octakis(2,3,4,6,7,8,9,10-octahydropyrimido[1,2-a]azepin-1-ium)) | SCIF-9 | 9.63176 | 5.91613 | 1.48172 | 2101.01 | 1417.95 | 0.68508 | EMIHIS | 10.1002/anie.201006531 | https://doi.org/10.1002/anie.201006531
EMIKIV | 725271 | catena-(bis(μ2-8-oxy-7-iodoquinoline-5-sulfonato)-(μ2-4,4'-bipyridine)-tetraaqua-di-nickel(ii)) |  | 2.11574 | 1.10789 | 2.13359 | 0 | 0 | 0.2912 | EMIKIV | 10.1002/zaac.200900347 | https://doi.org/10.1002/zaac.200900347
EMIKOB | 726169 | catena-(bis(μ2-8-oxy-7-iodoquinoline-5-sulfonato)-(μ2-4,4'-bipyridine)-diaqua-di-copper(ii)) |  | 2.35155 | 1.19713 | 2.18822 | 0 | 0 | 0.30396 | EMIKOB | 10.1002/zaac.200900347 | https://doi.org/10.1002/zaac.200900347
EMIMUJ | 777245 | catena-(bis(μ2-Dicyanamido)-bis(imidazole-N3)-cadmium(ii)) |  | 2.26422 | 1.57641 | 1.71089 | 0 | 0 | 0.3741 | EMIMUJ | 10.1016/j.poly.2010.10.003 | https://doi.org/10.1016/j.poly.2010.10.003
EMINAQ | 777246 | catena-(bis(μ2-Thiocyanato-N,S)-bis(benzimidazole-N3)-cadmium(ii)) |  | 2.65528 | 1.09692 | 1.77506 | 0 | 0 | 0.32088 | EMINAQ | 10.1016/j.poly.2010.10.003 | https://doi.org/10.1016/j.poly.2010.10.003
EMINEU | 777247 | catena-(bis(μ2-Dicyanamido)-bis(1-methylimidazole-N3)-cadmium) |  | 2.12835 | 1.23794 | 1.6252 | 0 | 0 | 0.36622 | EMINEU | 10.1016/j.poly.2010.10.003 | https://doi.org/10.1016/j.poly.2010.10.003
EMIQOG | 230837 | catena-[bis(μ2-N-(6-Amino-3,4-dihydro-3-methyl-5-nitroso-4-oxopyrimidin-2-yl)glycylglycinato)-tetraqua-strontium] |  | 1.67717 | 0.79847 | 1.83644 | 0 | 0 | 0.23992 | EMIQOG | 10.1107/S0108768103029136 | https://doi.org/10.1107/S0108768103029136
EMIQUM | 230838 | catena-[bis(μ2-N-(6-Amino-3,4-dihydro-3-methyl-5-nitroso-4-oxopyrimidin-2-yl)glycylglycinato)-tetraaqua-di-barium] |  | 2.45586 | 0.87245 | 1.83609 | 0 | 0 | 0.28156 | EMIQUM | 10.1107/S0108768103029136 | https://doi.org/10.1107/S0108768103029136
EMIRAT | 230839 | catena-[bis(μ2-N-(6-Amino-3,4-dihydro-3-methyl-5-nitroso-4-oxopyrimidin-2-yl)valinato)-tetraaqua-calcium bis(N-(6-amino-3,4-dihydro-3-methyl-5-nitroso-4-oxopyrimidin-2-yl)valinato)-pentaaqua-calcium hydrate] |  | 14.69586 | 14.09167 | 0.693964 | 852.049 | 1227.8 | 0.68118 | EMIRAT | 10.1107/S0108768103029136 | https://doi.org/10.1107/S0108768103029136
EMITOK | 779027 | catena-((μ3-5,5-dioxodibenzo[b,d]thiophene-3,7-dicarboxylato)-dipyridine-cadmium unknown solvate) |  | 6.06783 | 5.12975 | 1.07773 | 1359.35 | 1261.31 | 0.5848 | EMITOK | 10.1039/c0ce00422g | https://doi.org/10.1039/c0ce00422g
EMITUQ | 779028 | catena-(bis(μ4-5,5-dioxodibenzo[b,d]thiophene-3,7-dicarboxylato)-(μ2-4,4'-bipyridine)-di-zinc unknown solvate) |  | 7.78648 | 5.6352 | 0.974534 | 1502.76 | 1542.03 | 0.62172 | EMITUQ | 10.1039/c0ce00422g | https://doi.org/10.1039/c0ce00422g
EMITUQ01 | 745766 | catena-(bis(μ4-dibenzo[b,d]thiophene-3,7-dicarboxylato 5,5-dioxide)-(μ2-4,4'-bipyridine)-di-zinc(ii) unknown solvate) |  | 7.53203 | 5.71739 | 0.998352 | 1439.41 | 1441.79 | 0.61164 | EMITUQ01 | 10.1021/cg1017278 | https://doi.org/10.1021/cg1017278
EMIVAY | 779029 | catena-((μ2-5,5-dioxobibenzo[b,d]thiophene-3,7-dicarboxylato)-(μ2-1,4-bis(1H-imidazol-1-yl)butane)-zinc unknown solvate) |  | 4.89032 | 3.78216 | 1.16854 | 450.538 | 385.557 | 0.51066 | EMIVAY | 10.1039/c0ce00422g | https://doi.org/10.1039/c0ce00422g
EMIVEC | 779030 | catena-((μ3-5,5-dioxodibenzo[b,d]thiophene-3,7-dicarboxylato)-(2,2'-bipyridine)-cobalt unknown solvate) |  | 3.99823 | 2.37371 | 1.50872 | 0 | 0 | 0.36768 | EMIVEC | 10.1039/c0ce00422g | https://doi.org/10.1039/c0ce00422g
EMIXII | 762849 | catena-((μ4-oxo)-(μ3-3,5-bis(pyridin-4-yl)-4H-1,2,4-triazol-4-amine)-bis(μ3-oxo)-pentakis(μ2-oxo)-pentaoxo-copper(ii)-tetra-molybdenum(vi) dihydrate) |  | 3.24927 | 2.34391 | 2.57251 | 0 | 0 | 0.32666 | EMIXII | 10.1039/c002063j | https://doi.org/10.1039/c002063j
EMIXUU | 762851 | catena-((μ5-oxo)-bis(μ3-oxo)-(μ2-3,5-bis(pyridin-3-yl)-4H-1,2,4-triazol-4-amine)-tetrakis(μ2-oxo)-aqua-hexaoxo-copper(ii)-tetra-molybdenum(vi)) |  | 2.16122 | 1.31872 | 2.81137 | 0 | 0 | 0.25324 | EMIXUU | 10.1039/c002063j | https://doi.org/10.1039/c002063j
EMIYAB | 762852 | catena-(bis(μ2-oxo)-(μ2-3,5-bis(pyridin-3-yl)-4H-1,2,4-triazol-4-amine)-aqua-dioxo-copper(ii)-molybdenum(vi)) |  | 1.81713 | 1.02928 | 2.10559 | 0 | 0 | 0.28082 | EMIYAB | 10.1039/c002063j | https://doi.org/10.1039/c002063j
EMIYEF | 762853 | catena-(bis(μ3-3,5-bis(pyridin-3-yl)-4H-1,2,4-triazol-4-amine)-tetrakis(μ3-oxo)-pentakis(μ2-oxo)-diaqua-decaoxo-cobalt(ii)-hexa-molybdenum(vi) dihydrate) |  | 3.1908 | 1.66377 | 2.30891 | 0 | 0 | 0.32278 | EMIYEF | 10.1039/c002063j | https://doi.org/10.1039/c002063j
EMIYIJ | 780919 | catena-(bis(μ2-4-methyl-4H-1,2,4-triazole-3-thiolato)-cadmium) |  | 2.12794 | 1.13068 | 2.05785 | 0 | 0 | 0.3324 | EMIYIJ | 10.1039/c0ce00431f | https://doi.org/10.1039/c0ce00431f
EMIYOP | 780920 | catena-((μ3-4-methyl-4H-1,2,4-triazole-3-thiolato)-bromo-cadmium) |  | 2.02988 | 1.43397 | 2.72766 | 0 | 0 | 0.33896 | EMIYOP | 10.1039/c0ce00431f | https://doi.org/10.1039/c0ce00431f
EMIYUV | 780921 | catena-((μ3-4-methyl-4H-1,2,4-triazole-3-thiolato)-iodo-cadmium) |  | 1.9971 | 1.29324 | 2.8583 | 0 | 0 | 0.37512 | EMIYUV | 10.1039/c0ce00431f | https://doi.org/10.1039/c0ce00431f
EMIZAC | 780922 | catena-((μ3-4-methyl-4H-1,2,4-triazole-3-thiolato)-(μ2-bromo)-cadmium) |  | 2.29165 | 1.73484 | 2.69581 | 0 | 0 | 0.34618 | EMIZAC | 10.1039/c0ce00431f | https://doi.org/10.1039/c0ce00431f
EMIZEG | 780923 | catena-((μ3-4-methyl-4H-1,2,4-triazole-3-thiolato)-(μ2-chloro)-cadmium) |  | 2.30068 | 1.76282 | 2.3802 | 0 | 0 | 0.34876 | EMIZEG | 10.1039/c0ce00431f | https://doi.org/10.1039/c0ce00431f
EMIZIK | 780924 | catena-(bis(μ3-4-methyl-4H-1,2,4-triazole-3-thiolato)-bis(μ3-hydroxo)-bis(μ2-4-methyl-4H-1,2,4-triazole-3-thiolato)-tri-cadmium) |  | 2.30356 | 1.47031 | 2.27804 | 0 | 0 | 0.33194 | EMIZIK | 10.1039/c0ce00431f | https://doi.org/10.1039/c0ce00431f
EMODEP |  | catena-(N,N-Dimethyl-1,3-diammoniopropane tris(μ2-oxalato)-di-zinc dihydrate) |  | 5.03364 | 3.37497 | 1.31925 | 0 | 0 | 0.61426 | EMODEP | 10.1016/S1293-2558(02)00005-5 | https://doi.org/10.1016/S1293-2558(02)00005-5
EMOJEW | 796244 | catena-(bis(μ2-1,4-bis(pyridin-4-yl)buta-1,3-diyne)-bis(nitrato)-nickel(ii) dichloromethane solvate) |  | 5.14053 | 4.34655 | 1.33975 | 343.592 | 256.46 | 0.39238 | EMOJEW | Not found | https://doi.org/Not found
EMOKAT | 759042 | catena-(bis(μ2-squarato)-tetraaqua-bis(N,N,N',N'-tetramethylethane-1,2-diamine)-di-nickel(ii) dihydrate) |  | 2.64254 | 1.45861 | 1.45761 | 0 | 0 | 0.37704 | EMOKAT | 10.1007/s10904-010-9350-0 | https://doi.org/10.1007/s10904-010-9350-0
EMOLAU | 761591 | catena-((μ3-picolinato)-bis(μ2-picolinato)-(μ2-aqua)-triaqua-bis(picolinato)-(picolinic acid)-cerium(iii)-di-sodium) |  | 4.16869 | 1.55859 | 1.45575 | 0 | 0 | 0.37178 | EMOLAU | 10.5012/bkcs.2010.31.04.1058 | https://doi.org/10.5012/bkcs.2010.31.04.1058
EMOLEY | 748368 | catena-((μ2-4,4'-bipyridine)-(μ2-oxalato)-bis(1,10-phenanthroline)-di-copper(ii) dinitrate) |  | 3.59895 | 1.68065 | 1.46831 | 0 | 0 | 0.39152 | EMOLEY | 10.5012/bkcs.2010.31.02.487 | https://doi.org/10.5012/bkcs.2010.31.02.487
EMOSOP | 793341 | catena-((μ4-2-(pyridin-4-ylmethylamino)succinato)-(μ3-2-(pyridin-4-ylmethylamino)succinato)-aqua-di-cadmium trihydrate) |  | 3.30742 | 1.99914 | 1.76812 | 0 | 0 | 0.39792 | EMOSOP | 10.1039/c0ce00633e | https://doi.org/10.1039/c0ce00633e
EMOSUV | 793342 | catena-[(μ2-2-(pyridin-4-ylmethylamino)succinato)-diaqua-cobalt(ii) monohydrate] |  | 2.62581 | 2.14725 | 1.62774 | 0 | 0 | 0.33588 | EMOSUV | 10.1039/c0ce00633e | https://doi.org/10.1039/c0ce00633e
EMOTAC | 793343 | catena-((μ3-2-(pyridin-4-ylmethylamino)succinato)-aqua-nickel monohydrate) |  | 3.84301 | 1.84113 | 1.49334 | 0 | 0 | 0.4122 | EMOTAC | 10.1039/c0ce00633e | https://doi.org/10.1039/c0ce00633e
EMOTEG | 793344 | catena-((μ2-2-(pyridin-4-ylmethylamino)succinato)-diaqua-zinc(ii) monohydrate) |  | 2.64568 | 2.19407 | 1.66437 | 0 | 0 | 0.34162 | EMOTEG | 10.1039/c0ce00633e | https://doi.org/10.1039/c0ce00633e
EMOTIK | 793345 | catena-((μ4-2-(pyridin-4-ylmethylamino)pentanedioato)-cadmium monohydrate) |  | 3.21005 | 1.98206 | 1.80614 | 0 | 0 | 0.378 | EMOTIK | 10.1039/c0ce00633e | https://doi.org/10.1039/c0ce00633e
EMOTOQ | 793346 | catena-((μ2-2-(pyridin-4-ylmethylamino)pentanedioato)-diaqua-zinc(ii)) |  | 1.90621 | 1.34565 | 1.73142 | 0 | 0 | 0.30778 | EMOTOQ | 10.1039/c0ce00633e | https://doi.org/10.1039/c0ce00633e
EMOVEI | 783314 | catena-((μ6-phthalato)-(μ5-phthalato)-(μ2-aqua)-bis(4-cyanopyridine)-tetra-silver(i)) |  | 2.45272 | 1.17567 | 2.34159 | 0 | 0 | 0.27522 | EMOVEI | 10.1039/c0ce00539h | https://doi.org/10.1039/c0ce00539h
EMOVIM | 783315 | catena-(bis(μ2-isonicotinamide)-(phthalato)-di-silver(i) trihydrate) |  | 3.29819 | 1.84152 | 1.86194 | 0 | 0 | 0.35562 | EMOVIM | 10.1039/c0ce00539h | https://doi.org/10.1039/c0ce00539h
EMOVUY | 787188 | catena-(hexakis(μ2-bromo)-bis(μ2-1,2-bis(1H-benzotriazol-1-yl)ethane)-tri-cadmium) |  | 2.25288 | 1.03074 | 2.48119 | 0 | 0 | 0.32034 | EMOVUY | 10.1039/c0ce00581a | https://doi.org/10.1039/c0ce00581a
EMOWAF | 787189 | catena-(hexakis(μ3-chloro)-tetrakis(μ2-chloro)-bis(μ2-1,2-bis(1H-benzotriazol-1-yl)ethane)-penta-cadmium) |  | 2.55665 | 1.27956 | 2.20069 | 0 | 0 | 0.3668 | EMOWAF | 10.1039/c0ce00581a | https://doi.org/10.1039/c0ce00581a
EMOWEJ | 787190 | catena-(bis(μ2-1,3-bis(1H-benzotriazol-1-yl)propane)-diiodo-cadmium(ii)) |  | 2.42754 | 1.51997 | 2.15249 | 0 | 0 | 0.39268 | EMOWEJ | 10.1039/c0ce00581a | https://doi.org/10.1039/c0ce00581a
EMOWIN | 787191 | catena-(bis(μ2-bromo)-bis(μ2-1,4-bis(1H-benzotriazol-1-yl)butane)-dibromo-di-cadmium) |  | 2.52468 | 1.99447 | 1.93553 | 0 | 0 | 0.36986 | EMOWIN | 10.1039/c0ce00581a | https://doi.org/10.1039/c0ce00581a
EMOWOT | 787192 | catena-(bis(μ2-bromo)-bis(μ2-1,6-bis(1H-benzotriazol-1-yl)hexane)-dibromo-di-cadmium) |  | 2.64515 | 1.19983 | 1.857 | 0 | 0 | 0.37356 | EMOWOT | 10.1039/c0ce00581a | https://doi.org/10.1039/c0ce00581a
EMOXEK | 759543 | catena-((μ5-4,4'-dicarboxybiphenyl-2,2'-dicarboxylato)-manganese) |  | 2.13129 | 1.15823 | 1.81927 | 0 | 0 | 0.27724 | EMOXEK | 10.1039/c0ce00490a | https://doi.org/10.1039/c0ce00490a
EMOXIO | 759544 | catena-((μ6-biphenyl-2,2',4,4'-tetracarboxylato)-bis(1,10-phenanthroline)-di-cadmium dihydrate) |  | 2.89596 | 1.44403 | 1.76858 | 0 | 0 | 0.3453 | EMOXIO | 10.1039/c0ce00490a | https://doi.org/10.1039/c0ce00490a
EMUFAT | 199559 | catena-(bis(μ2-suberato)-tetrakis(1,10-phenanthroline)-di-manganese(ii) suberic acid octahydrate) |  | 6.0729 | 5.12359 | 1.06679 | 565.365 | 529.969 | 0.49562 | EMUFAT | 10.1016/S0277-5387(03)00365-6 | https://doi.org/10.1016/S0277-5387(03)00365-6
EMUGUO | 210622 | catena-((μ5-phenylphosphito)-(μ4-phenylphosphito)-(μ2-2,3,5,6-tetrakis(2-pyridyl)pyrazine)-hexakis(μ2-oxo)-aqua-nonaoxo-di-copper(ii)-penta-molybdenum dihydrate) |  | 3.82133 | 1.08922 | 2.2507 | 0 | 0 | 0.3035 | EMUGUO | 10.1021/ic030169o | https://doi.org/10.1021/ic030169o
EMUHAW | 740755 | catena-((μ3-2,6-diphenylphenolato)-potassium) |  | 1.91161 | 1.03511 | 1.40923 | 0 | 0 | 0.23694 | EMUHAW | 10.1080/10241220903296889 | https://doi.org/10.1080/10241220903296889
EMUHEA | 740756 | bis(μ3-2,6-diphenylphenolato)-bis(μ3-aqua)-bis(2,6-diphenylphenolato)-di-potassium |  | 2.14473 | 1.13823 | 1.3865 | 0 | 0 | 0.24632 | EMUHEA | 10.1080/10241220903296889 | https://doi.org/10.1080/10241220903296889
EMUHUP | 210627 | catena-(bis(μ10-butylenediphosphonato)-bis(μ2-2,3,5,6-tetrakis(2-pyridyl)pyrazine)-tetradecakis(μ2-oxo)-tetraaqua-hexadecaoxo-tetra-copper(ii)-deca-molybdenum hydrate) |  | 3.12387 | 1.47424 | 2.34054 | 0 | 0 | 0.30952 | EMUHUP | 10.1021/ic030169o | https://doi.org/10.1021/ic030169o
EMUJUR | 223849 | catena-(tris(μ2-cyano)-aqua-bis(2,13-dimethyl-3,6,9,12,18-pentaazabicyclo[12.3.1]octadeca-1(18),2,12,14,16-pentaene)-pentacyano-di-manganese(ii)-niobium pentahydrate) |  | 4.04073 | 1.76585 | 1.34452 | 0 | 0 | 0.40354 | EMUJUR | 10.1021/ic034628x | https://doi.org/10.1021/ic034628x
EMURUA | 757053 | catena-(bis((μ2-Squarato)-(μ2-4,4'-ethane-1,2-diyldipyridine)-tetra-aqua-zinc)) |  | 2.89379 | 2.06576 | 1.48525 | 0 | 0 | 0.37656 | EMURUA | 10.1039/c0ce00644k | https://doi.org/10.1039/c0ce00644k
EMUSAH | 757054 | catena-((μ4-Squarato)-hexa-aqua-bis(1,2-bis(4-pyridyl)ethane)-di-zinc tetrakis(μ2-squarato)-tetra-aqua-di-zinc) |  | 6.53853 | 5.88047 | 0.8855 | 2028.42 | 2290.7 | 0.68402 | EMUSAH | 10.1039/c0ce00644k | https://doi.org/10.1039/c0ce00644k
EMUSIO | 216989 | catena-((μ4-1,2,4,5-Benzenetetracarboxylato)-(μ2-pyrazine-N,N')-tetra-aqua-di-zinc(ii) dihydrate) |  | 2.58369 | 1.47558 | 1.89643 | 0 | 0 | 0.33468 | EMUSIO | 10.1002/aoc.546 | https://doi.org/10.1002/aoc.546
EMUTEM | 787041 | catena-(hexakis(μ2-aquo)-octa-aqua-tetrakis(4-(5-(4-methylphenyl)-3-(trifluoromethyl)-1H-pyrazol-1-yl)benzenesulfonamide)-tetra-sodium hexahydrate) |  | 3.81944 | 2.33311 | 1.38387 | 0 | 0 | 0.3673 | EMUTEM | 10.1039/c0ce00475h | https://doi.org/10.1039/c0ce00475h
EMUVOX | 180703 | catena-(hexakis(μ2-Benzo-18-crown-6)-hexakis(μ2-thiocyanato-N,S)-platinum-hexa-sodium hexakis(thiocyanato)-platinum dithiocyanate) |  | 8.09132 | 1.44942 | 1.17267 | 0 | 0 | 0.45626 | EMUVOX | Not found | https://doi.org/Not found
EMUVUD | 180707 | catena-(bis(μ2-Benzo-18-crown-6)-bis(μ2-thiocyanato-N,S)-tetrakis(thiocyanato-S)-platinum-di-potassium tetrahydrate) |  | 5.00712 | 3.78536 | 1.34094 | 403.431 | 300.856 | 0.44054 | EMUVUD | Not found | https://doi.org/Not found
EMUVUE | 769618 | catena-(bis(μ9-1,3,5-triazine-2,4,6-triaminehexaacetato)-bis(μ2-aquo)-hexaaqua-penta-calcium) |  | 1.98596 | 1.05443 | 1.80737 | 0 | 0 | 0.25936 | EMUVUE | 10.1039/c0ce00393j | https://doi.org/10.1039/c0ce00393j
EMUWAK | 179813 | catena-(bis(μ2-4,5-Dimercapto-1,3-dithiole-2-thione-S,S',S'')-bis(μ2-4,5-dimercapto-1,3-dithiole-2-thione-S,S,S')-bis(18-crown-6)-di-nickel-di-potassium) |  | 2.40624 | 1.35503 | 1.59332 | 0 | 0 | 0.33722 | EMUWAK | Not found | https://doi.org/Not found
EMUWAL | 769619 | catena-((μ8-1,3,5-triazine-2,4,6-triamine hexaacetato)-tetraaqua-tri-cadmium) |  | 2.15732 | 1.26255 | 2.48235 | 0 | 0 | 0.27586 | EMUWAL | 10.1039/c0ce00393j | https://doi.org/10.1039/c0ce00393j
EMUWIT | 769621 | catena-((μ8-1,3,5-triazine-2,4,6-triamine hexaacetato)-(μ5-1,3,5-triazine-2,4,6-triamine hexaacetato)-bis(μ2-aquo)-nonaaqua-tetra-copper-sodium pentahydrate) |  | 3.54661 | 1.70258 | 1.69992 | 0 | 0 | 0.36688 | EMUWIT | 10.1039/c0ce00393j | https://doi.org/10.1039/c0ce00393j
EMUYAM | 225522 | catena-(dodecakis(μ2-Cyano)-hexakis(3-cyanopyridine-N)-tri-iron-hexa-silver dihydrate) |  | 4.21039 | 3.17028 | 1.86364 | 0 | 0 | 0.38876 | EMUYAM | 10.1021/ja0377347 | https://doi.org/10.1021/ja0377347
EMUYAM01 | 225521 | catena-(dodecakis(μ2-Cyano)-hexakis(3-cyanopyridine-N)-tri-iron-hexa-silver dihydrate) |  | 4.18318 | 2.80665 | 2.08057 | 0 | 0 | 0.32846 | EMUYAM01 | 10.1021/ja0377347 | https://doi.org/10.1021/ja0377347
ENAFAB | 733909 | catena-(tris(diaqua-(1,3-bis(4-pyridyl)propane)-nickel)-(diphosphatooctadecatungstate) tetracosahydrate) |  | 11.61471 | 3.08841 | 2.69061 | 0 | 0 | 0.52438 | ENAFAB | 10.1021/cg100783w | https://doi.org/10.1021/cg100783w
ENAFOP | 819102 | catena-(bis(μ2-carbonato)-bis(μ2-2,2',2'',2''',2'''',2''''',2'''''',2'''''''-(benzene-1,4-diylbis[ethyne-2,1-diylpyridine-4,2,6-triylbis(methanediylnitrilo)])octaacetato)-di-aqua-tetra-gadolinium-octa-sodium icosahydrate) |  | 10.01289 | 8.24635 | 1.25402 | 954.053 | 760.798 | 0.50838 | ENAFOP | 10.1021/cg100843k | https://doi.org/10.1021/cg100843k
ENANEN | 796245 | catena-[(μ4-Butane-1,2,3,4-tetracarboxylato-O,O',O'',O''')-diaqua-bis(1,10-phenanthroline-N,N')-di-cobalt(ii)] |  | 2.27459 | 0.93074 | 1.76676 | 0 | 0 | 0.25722 | ENANEN | Not found | https://doi.org/Not found
ENANIR | 727905 | catena-[(μ2-1,4-bis(1H-Imidazol-1-yl)butane-N3,N'3)-(μ2-3,5-dinitrobenzoato-O,O')-(3,5-dinitrobenzoato-O,O')-cadmium(ii)] |  | 2.02596 | 1.15089 | 1.72962 | 0 | 0 | 0.32062 | ENANIR | Not found | https://doi.org/Not found
ENANUD | 727907 | catena-[bis(μ2-1,4-bis(5,6-Dimethyl-1H-benzimidazol-1-yl)butane-N3,N'3)-dichloro-bis(3,5-dinitrobenzoato-O,O')-di-cadmium(ii) hydrate] |  | 3.1478 | 1.21357 | 1.50003 | 0 | 0 | 0.3783 | ENANUD | Not found | https://doi.org/Not found
ENAPAL | 804582 | catena-[bis(μ2-Aqua)-(μ2-trans-1,2-bis(4-pyridyl)ethene-N,N')-bis(μ2-isothiocyanato-N,N)-octa-aqua-di-barium(ii) bis(thiocyanate) bis( trans-1,2-bis(4-pyridyl)ethene) dihydrate] |  | 8.41619 | 7.33876 | 0.788124 | 2049.2 | 2600.09 | 0.71034 | ENAPAL | Not found | https://doi.org/Not found
ENAPIT | 804584 | catena-[bis(μ2-η3-Thiocyanato-N)-tris(μ2-trans-1,2-bis(4-pyridyl)ethene-N,N')-bis(μ2-thiocyanato-N,S)-di-barium(ii)] |  | 2.40017 | 1.17409 | 1.61631 | 0 | 0 | 0.34666 | ENAPIT | Not found | https://doi.org/Not found
ENAPOZ | 804585 | catena-[(μ3-Thiocyanato-N,N,S)-(μ2-aqua)-(μ2-isothiocyanato-N,N)-acetonitrile-(trans-1,2-bis(4-pyridyl)ethene-N)-barium(ii) acetonitrile solvate] |  | 4.37187 | 1.6384 | 1.45309 | 0 | 0 | 0.41714 | ENAPOZ | Not found | https://doi.org/Not found
ENATUJ | 818855 | catena-[tris(Dimethylammonium) tetrakis(μ3-benzene-1,3,5-tricarboxylato-O,O',O'')-tri-gallium(iii) dimethylformamide solvate tridecahydrate] | GaMOF-1 | 5.92592 | 5.35302 | 0.866565 | 2271.05 | 2620.75 | 0.68456 | ENATUJ | 10.1021/ic101789u | https://doi.org/10.1021/ic101789u
ENAWAS | 790470 | catena-[(μ2-Isothiocyanato-N,N)-bis(μ2-pyridazine-N,N')-bis(μ2-thiocyanato-N,S)-aqua-isothiocyanato-di-nickel(ii)] |  | 2.30672 | 1.03524 | 1.81142 | 0 | 0 | 0.309 | ENAWAS | 10.1002/ejic.201000846 | https://doi.org/10.1002/ejic.201000846
ENAYIC | 791078 | catena-[tetrakis(μ3-Hydroxo)-bis(μ2-azido-N1,N1)-bis(μ2-hydroxo)-tetrakis(μ2-nicotinato-O,O')-diaqua-bis(nicotinic acid-O)-tetra-samarium(iii)] | ("catena-[tetrakis(μ3-Hydroxo)-bis(μ2-azido-N1,N1)-bis(μ2-hydroxo)-tetrakis(μ2-pyridine-3-carboxylato-O,O')-diaqua-bis(pyridine-3-carboxylic acid-O)-tetra-gadolinium(iii)]",) | 2.43543 | 1.37763 | 2.23356 | 0 | 0 | 0.29992 | ENAYIC | 10.1002/ejic.201000937 | https://doi.org/10.1002/ejic.201000937
ENCNBZ |  | catena-((μ2-Ethylenediamine)-tetrakis(μ2-cyano)-cadmium(ii)-nickel(ii) benzene solvate) |  | 2.03694 | 0.99742 | 1.55131 | 0 | 0 | 0.37142 | ENCNBZ | 10.1016/S0020-1693(00)91759-6 | https://doi.org/10.1016/S0020-1693(00)91759-6
ENCTMN |  | catena(Di-(N,N-diethylnicotinamide)-di-isothiocyanato-manganese(ii)) |  | 2.26509 | 1.19986 | 1.37581 | 0 | 0 | 0.34036 | ENCTMN | 10.1107/S0567740873001949 | https://doi.org/10.1107/S0567740873001949
ENEBOO | 209053 | catena-((μ2-Aqua)-(μ2-(1-ethoxy-3-phenylprop-2-yn-1-yl)borylcyano-N,O)-sodium) |  | 2.53676 | 1.1192 | 1.18756 | 0 | 0 | 0.31546 | ENEBOO | 10.1021/om034010v | https://doi.org/10.1021/om034010v
ENECOQ | 732381 | catena-[bis(2,3-Diaminopyridinium) bis(μ4-oxo)-tetrakis(μ3-oxo)-nonakis(μ2-oxo)-bis(2,3-diaminopyridinium-N3)-diaqua-dodeca-oxo-octa-molybdenum-zinc(ii) dihydrate] |  | 6.00243 | 2.24775 | 2.2671 | 0 | 0 | 0.44624 | ENECOQ | 10.1021/cg901507z | https://doi.org/10.1021/cg901507z
ENEDOR | 759716 | catena-[bis(μ3-1H-Imidazole-4,5-dicarboxylato-N3,O,O',O'',O''')-(μ2-oxalato-O,O',O'',O''')-tetra-aqua-di-praseodymium(iii) dihydrate] |  | 2.55976 | 1.36956 | 2.42122 | 0 | 0 | 0.28362 | ENEDOR | 10.1021/cg100196j | https://doi.org/10.1021/cg100196j
ENEDOR01 | 777555 | catena-(bis(μ3-1H-Imidazole-4,5-dicarboxylato)-(μ2-oxalato)-tetra-aqua-di-praseodymium dihydrate) |  | 2.52635 | 1.39909 | 2.41108 | 0 | 0 | 0.28276 | ENEDOR01 | Not found | https://doi.org/Not found
ENEDOR02 | 837798 | catena-(bis(μ3-1H-imidazole-4,5-dicarboxylato)-(μ2-oxalato)-tetraaqua-di-praseodymium(iii) dihydrate) |  | 2.43882 | 1.38536 | 2.42654 | 0 | 0 | 0.28504 | ENEDOR02 | 10.1002/zaac.201100386 | https://doi.org/10.1002/zaac.201100386
ENEDOR03 | 940831 | catena-[bis(μ-1H-imidazole-4,5-dicarboxylato)-(μ-oxalato)-tetra-aqua-di-praseodymium dihydrate] |  | 2.75466 | 1.398 | 2.39159 | 0 | 0 | 0.28906 | ENEDOR03 | 10.1134/S1070328414040058 | https://doi.org/10.1134/S1070328414040058
ENEDUX | 759717 | catena-[bis(μ2-1H-Imidazole-4,5-dicarboxylato-N3,O,O',O'')-(μ2-oxalato-O,O',O'',O''')-tetra-aqua-di-terbium(iii) dihydrate] |  | 2.61648 | 2.12661 | 2.48394 | 0 | 0 | 0.31114 | ENEDUX | 10.1021/cg100196j | https://doi.org/10.1021/cg100196j
ENEFAF | 759718 | catena-[bis(μ3-1H-Imidazole-4,5-dicarboxylato-N3,O,O',O'',O''')-(μ2-oxalato-O,O',O'',O''')-diaqua-di-europium(iii)] |  | 2.42091 | 1.85014 | 2.62386 | 0 | 0 | 0.28244 | ENEFAF | 10.1021/cg100196j | https://doi.org/10.1021/cg100196j
ENEFEJ | 759719 | catena-[bis(μ3-1H-Imidazole-4,5-dicarboxylato-N3,O,O',O'',O''')-(μ2-oxalato-O,O',O'',O''')-diaqua-di-neodymium(iii)] |  | 2.52094 | 1.93068 | 2.53035 | 0 | 0 | 0.28942 | ENEFEJ | 10.1021/cg100196j | https://doi.org/10.1021/cg100196j
ENEFIN | 759720 | catena-[bis(μ3-1H-Imidazole-4,5-dicarboxylato-N3,O,O',O'',O''')-(μ2-oxalato-O,O',O'',O''')-diaqua-di-praseodymium(iii)] |  | 2.51189 | 1.97631 | 2.46981 | 0 | 0 | 0.29812 | ENEFIN | 10.1021/cg100196j | https://doi.org/10.1021/cg100196j
ENEGUA | 683587 | catena-[bis(μ3-Chloro)-hexakis(μ3-hydroxo)-hexakis(μ2-4,4'-bipyridine-N,N')-hexakis(μ2-5-oxopyrrolidine-2-carboxylato-O,O')-octa-nickel(ii) dihydroxide hydrate] | ("catena-[bis(μ3-Chloro)-hexakis(μ3-hydroxo)-hexakis(μ2-4,4'-bipyridine-N,N')-hexakis(μ2-pyroglutamato-O,O')-octa-nickel(ii) dihydroxide hydrate]",) | 6.14881 | 2.0749 | 1.4907 | 0 | 0 | 0.4329 | ENEGUA | 10.1021/cg100336g | https://doi.org/10.1021/cg100336g
ENEHAH01 | 683589 | catena-[bis(μ3-Chloro)-hexakis(μ3-hydroxo)-hexakis(μ2-4,4'-bipyridine-N,N')-hexakis(μ2-5-oxopyrrolidine-2-carboxylato-O,O')-octa-nickel(ii) dihydroxide hydrate] | ("catena-[bis(μ3-Chloro)-hexakis(μ3-hydroxo)-hexakis(μ2-4,4'-bipyridine-N,N')-hexakis(μ2-pyroglutamato-O,O')-octa-nickel(ii) dihydroxide hydrate]",) | 5.59775 | 2.08545 | 1.48479 | 0 | 0 | 0.44162 | ENEHAH01 | 10.1021/cg100336g | https://doi.org/10.1021/cg100336g
ENEQIY | 818867 | catena-(bis(μ3-4-(4-pyridyl)-3,5-diethylpyrazolato)-(μ2-4-(4-pyridyl)-3,5-diethylpyrazolato)-(μ2-thiocyanato)-tetra-copper(i) acetonitrile solvate) |  | 4.11773 | 1.39489 | 1.45903 | 0 | 0 | 0.41994 | ENEQIY | 10.1021/ic101901w | https://doi.org/10.1021/ic101901w
ENEQOE | 818868 | catena-(tris(μ3-4-(4-pyridyl)-3,5-diethylpyrazolato)-bis(μ2-iodo)-penta-copper(i)) |  | 2.74634 | 1.41365 | 1.87334 | 0 | 0 | 0.40006 | ENEQOE | 10.1021/ic101901w | https://doi.org/10.1021/ic101901w
ENESIA | 818877 | catena-(bis(μ3-1,2,3-triazole-4,5-dicarboxylato)-di-copper(ii)-iron(ii)) |  | 1.44053 | 0.68454 | 2.87228 | 0 | 0 | 0.19402 | ENESIA | 10.1021/ic101948q | https://doi.org/10.1021/ic101948q
ENESOG | 818878 | catena-(bis(μ3-1,2,3-triazole-4,5-dicarboxylato)-di-copper(ii)-manganese(ii)) |  | 1.58099 | 0.61379 | 2.81717 | 0 | 0 | 0.19832 | ENESOG | 10.1021/ic101948q | https://doi.org/10.1021/ic101948q
ENETIA | 226086 | catena-[(μ2-N,N-bis-(2-(6-Methyl)pyridylmethyl)glycinato)-aqua-manganese(ii) hexafluorophosphate] |  | 4.92761 | 3.57922 | 1.10819 | 0 | 0 | 0.50136 | ENETIA | 10.1021/ic026130l | https://doi.org/10.1021/ic026130l
ENETOH | 742321 | catena-((μ2-2,2'-(1,4-phenylene)diacetato)-diaqua-bis(1H-imidazole)-cobalt(ii) monohydrate) |  | 5.92179 | 4.82733 | 0.76833 | 2395.23 | 3117.45 | 0.6598 | ENETOH | 10.1007/s11243-010-9421-7 | https://doi.org/10.1007/s11243-010-9421-7
ENEVEZ | 773892 | catena-(bis(bis(μ2-1,4-bis(4-pyridylcarbonyl)piperazine)-diaqua-copper(ii)) (μ12-phosphato)-tetracosakis(μ2-oxo)-dodecaoxo-undeca-tungsten(vi)-tungsten(v) hexadecahydrate) |  | 3.78767 | 0.90516 | 2.64003 | 0 | 0 | 0.3776 | ENEVEZ | 10.1007/s11243-010-9418-2 | https://doi.org/10.1007/s11243-010-9418-2
ENEXIF | 793850 | catena-(bis(μ2-3-(1H-pyrrol-2-yl(2H-pyrrol-2-ylidene)methyl)pyridine)-bis(3-cyanopentane-2,4-dionato)-di-copper) |  | 2.78191 | 1.27252 | 1.46802 | 0 | 0 | 0.35748 | ENEXIF | 10.1021/ic1019235 | https://doi.org/10.1021/ic1019235
ENEXOL | 793851 | catena-((μ2-4-(1H-pyrrol-2-yl(2H-pyrrol-2-ylidene)methyl)pyridine)-(3-cyanopentane-2,4-dionato)-copper(ii)) |  | 3.35763 | 1.33674 | 1.43864 | 0 | 0 | 0.3693 | ENEXOL | 10.1021/ic1019235 | https://doi.org/10.1021/ic1019235
ENEYUS | 793857 | catena-(bis(μ2-3-(1H-pyrrol-2-yl(2H-pyrrol-2-ylidene)methyl)pyridine)-(3-cyanopentane-2,4-dionato)-cobalt-silver trifluoromethanesulfonate acetonitrile solvate) |  | 4.90713 | 3.36654 | 1.28935 | 0 | 0 | 0.4724 | ENEYUS | 10.1021/ic1019235 | https://doi.org/10.1021/ic1019235
ENEZAZ | 793858 | catena-(bis(μ2-4-(1H-pyrrol-2-yl(2H-pyrrol-2-ylidene)methyl)pyridine)-(μ2-3-cyanopentane-2,4-dionato)-cobalt-silver tetrafluoroborate acetonitrile benzene solvate) |  | 4.81353 | 3.45556 | 1.14202 | 0 | 0 | 0.5359 | ENEZAZ | 10.1021/ic1019235 | https://doi.org/10.1021/ic1019235
ENEZON | 819105 | catena-(bis(μ6-1,5-bis(tetrazol-5-yl)-3-oxapentane)-bis(μ3-azido-N,N,N'')-bis(μ2-azido-N,N)-bis(μ2-chloro)-penta-cadmium) |  | 2.88209 | 1.34718 | 2.54114 | 0 | 0 | 0.32456 | ENEZON | 10.1021/cg100467p | https://doi.org/10.1021/cg100467p
ENIBAE | 207241 | catena-(bis(μ3-Cyano)-bis(μ2-cyano)-(μ2-1,2-bis(4-pyridyl)ethane)-hexamethyl-di-copper(i)-di-tin(iv)) |  | 2.56637 | 1.37414 | 1.77475 | 0 | 0 | 0.3649 | ENIBAE | 10.1016/j.jorganchem.2003.08.013 | https://doi.org/10.1016/j.jorganchem.2003.08.013
ENIBAF | 819107 | catena-(bis(μ4-1,5-bis(tetrazol-5-yl)-3-oxapentane)-bis(μ2-azido-N,N)-tri-cadmium) |  | 2.1218 | 0.97209 | 2.38658 | 0 | 0 | 0.2979 | ENIBAF | 10.1021/cg100467p | https://doi.org/10.1021/cg100467p
ENIBEI | 207242 | catena-(bis(μ3-Cyano)-bis(μ2-cyano)-(μ2-1,2-bis(4-pyridyl)ethene)-hexamethyl-di-copper(i)-di-tin(iv)) |  | 2.63854 | 1.20353 | 1.78659 | 0 | 0 | 0.36478 | ENIBEI | 10.1016/j.jorganchem.2003.08.013 | https://doi.org/10.1016/j.jorganchem.2003.08.013
ENIBEJ | 819108 | catena-(bis(μ4-1,5-bis(tetrazol-5-yl)-3-oxapentane)-bis(μ2-chloro)-tri-cadmium) |  | 2.31219 | 0.98928 | 2.39967 | 0 | 0 | 0.3189 | ENIBEJ | 10.1021/cg100467p | https://doi.org/10.1021/cg100467p
ENIBIM | 207243 | catena-(bis(μ2-Cyano)-bis(μ2-bis(4-pyridyl)-trans-1,4-divinylbenzene)-di-copper(i)) |  | 2.15213 | 1.09538 | 1.48175 | 0 | 0 | 0.3154 | ENIBIM | 10.1016/j.jorganchem.2003.08.013 | https://doi.org/10.1016/j.jorganchem.2003.08.013
ENIBIN | 819109 | catena-(bis(μ4-1,5-bis(tetrazol-5-yl)-3-oxapentane)-bis(μ2-bromo)-tri-cadmium) |  | 2.18863 | 1.04701 | 2.61524 | 0 | 0 | 0.31428 | ENIBIN | 10.1021/cg100467p | https://doi.org/10.1021/cg100467p
ENIBOS | 207244 | catena-(bis(μ2-Cyano)-(μ2-4-cyanopyridine)-trimethyl-copper(i)-tin(iv)) |  | 2.47941 | 1.23098 | 1.75824 | 0 | 0 | 0.37028 | ENIBOS | 10.1016/j.jorganchem.2003.08.013 | https://doi.org/10.1016/j.jorganchem.2003.08.013
ENIDIP | 780004 | catena-([3]-(bis(μ2-N,N'-bis(3-pyridylmethyl)butane-1,4-diamine)-diaqua-di-silver(i))-bis(α,α',δ,δ'-tetramethylcucurbit(6)uril)-polyrotaxane dinitrate hexahydrate) |  | 4.40571 | 3.16415 | 1.3631 | 0 | 0 | 0.4218 | ENIDIP | 10.1021/cg1007796 | https://doi.org/10.1021/cg1007796
ENIDOV | 780005 | catena-([3]-(bis(μ2-N,N'-bis(4-pyridylmethyl)butane-1,4-diamine)-tetraaqua-tetrachloro-di-copper(ii))-bis(α,α',δ,δ'-tetramethylcucurbit(6)uril)-polyrotaxane tetrahydrate) |  | 5.43307 | 3.78975 | 1.21689 | 484.244 | 397.936 | 0.47504 | ENIDOV | 10.1021/cg1007796 | https://doi.org/10.1021/cg1007796
ENISIE | 752567 | catena-(bis(μ2-Iodo)-(2,9-dimethyl-1,10-phenanthroline)-lead) |  | 2.52689 | 1.38172 | 2.66339 | 0 | 0 | 0.36204 | ENISIE | 10.1002/zaac.200900511 | https://doi.org/10.1002/zaac.200900511
ENISIE01 | 884117 | catena-(bis(μ2-Iodo)-(2,9-dimethyl-1,10-phenanthroline)-lead) |  | 2.52689 | 1.38172 | 2.66339 | 0 | 0 | 0.36204 | ENISIE01 | 10.1007/s10904-012-9754-0 | https://doi.org/10.1007/s10904-012-9754-0
ENISOK | 781999 | catena-((μ8- 4,4',4'',4'''-Silanetetrayltetrabenzoato)-diaqua-di-cadmium N,N-dimethylacetamide solvate) |  | 6.96498 | 4.54431 | 1.19424 | 1447.26 | 1211.87 | 0.57102 | ENISOK | 10.1021/cg1008768 | https://doi.org/10.1021/cg1008768
ENISUQ | 782000 | catena-((μ8- 4,4',4'',4'''-Silanetetrayltetrabenzoato)-diaqua-di-manganese N,N-dimethylacetamide solvate) |  | 6.64465 | 4.33712 | 1.05008 | 1411.81 | 1344.48 | 0.5529 | ENISUQ | 10.1021/cg1008768 | https://doi.org/10.1021/cg1008768
ENIWAA | 819127 | catena-(bis(μ2-1,1',1''-tris(2,4,6-Trimethylbenzene-1,3,5-triyl)-tris(methylene)-tris(pyridine-4-carboxylato))-diaqua-dichloro-di-copper bromide chloride tetrahydrate) |  | 3.93973 | 1.55445 | 1.31117 | 0 | 0 | 0.41986 | ENIWAA | 10.1021/cg100885e | https://doi.org/10.1021/cg100885e
ENIWEE | 819128 | catena-((μ3-1,1',1''-tris(2,4,6-Trimethylbenzene-1,3,5-triyl)-tris(methylene)-tris(pyridine-4-carboxylato))-bromo-zinc nitrate monohydrate) |  | 3.7924 | 2.41516 | 1.43364 | 0 | 0 | 0.40884 | ENIWEE | 10.1021/cg100885e | https://doi.org/10.1021/cg100885e
ENIWII | 819129 | catena-((μ3-1,1',1''-tris(2,4,6-Trimethylbenzene-1,3,5-triyl)-tris(methylene)-tris(pyridine-4-carboxylato))-bromo-cadmium nitrate dihydrate) |  | 12.52455 | 11.96108 | 0.770289 | 964.828 | 1252.55 | 0.69726 | ENIWII | 10.1021/cg100885e | https://doi.org/10.1021/cg100885e
ENIWOO | 819130 | catena-(bis(μ2-1,1',1''-tris(2,4,6-Trimethylbenzene-1,3,5-triyl)-tris(methylene)-tris(pyridine-4-carboxylato))-(μ2-isonicotinato)-tetra-aqua-bis(methanol)-di-cadmium bromide dinitrate trihydrate) |  | 4.24669 | 1.48963 | 1.41686 | 0 | 0 | 0.39758 | ENIWOO | 10.1021/cg100885e | https://doi.org/10.1021/cg100885e
ENIXEF | 795767 | catena-((μ2-5,10,15,20-tetrakis(pyridin-3-yl)porphyrinato)-copper(ii)) |  | 2.32307 | 1.15919 | 1.53373 | 0 | 0 | 0.31028 | ENIXEF | 10.1021/cg1008973 | https://doi.org/10.1021/cg1008973
ENIXIJ | 795768 | catena-((μ5-5,10,15,20-tetrakis(pyridin-3-yl)porphyrinato)-tetrakis(μ2-chloro)-penta-copper) |  | 2.25304 | 1.33805 | 1.89258 | 0 | 0 | 0.34248 | ENIXIJ | 10.1021/cg1008973 | https://doi.org/10.1021/cg1008973
ENIXOP | 795769 | catena-((μ5-5,10,15,20-tetrakis(pyridin-3-yl)porphyrinato)-tetrakis(μ2-iodo)-penta-copper) |  | 2.27588 | 1.49754 | 2.31221 | 0 | 0 | 0.35728 | ENIXOP | 10.1021/cg1008973 | https://doi.org/10.1021/cg1008973
ENIXUU01 | 235323 | catena-(bis(μ8-Oxalato)-bis(μ6-oxalato)-bis(μ3-aqua)-bis(μ2-aqua)-di-copper(ii)-tetra-rubidium(i)) |  | 1.49546 | 0.7195 | 2.85008 | 0 | 0 | 0.1785 | ENIXUU01 | 10.1107/S0108270104001945 | https://doi.org/10.1107/S0108270104001945
ENIXUV | 795770 | catena-((μ5-5,10,15,20-tetrakis(pyridin-3-yl)porphyrinato)-decachloro-penta-manganese (5,15-bis(pyridin-3-yl)-10,20-diphenylporphyrinato)-bis(dimethylformamide)-manganese dimethylformamide solvate) |  | 6.82201 | 4.75778 | 1.04895 | 1162.91 | 1108.63 | 0.55594 | ENIXUV | 10.1021/cg1008973 | https://doi.org/10.1021/cg1008973
ENIZEH | 819291 | catena-[(μ7-4-phosphonatobenzenesulfonato)-(μ2-hydroxo)-di-tin(ii)] |  | 2.22905 | 0.83717 | 2.84758 | 0 | 0 | 0.2492 | ENIZEH | 10.1107/S0108270111005105 | https://doi.org/10.1107/S0108270111005105
ENIZEH01 | 833391 | catena-((μ7-4-phosphonatobenzenesulfonato)-(μ2-hydroxo)-di-tin(ii)) |  | 2.22518 | 0.83553 | 2.84758 | 0 | 0 | 0.24936 | ENIZEH01 | 10.1107/S0108270111016076 | https://doi.org/10.1107/S0108270111016076
ENIZIL | 819292 | catena-[tetrakis(μ3-acetato)-tetrakis(μ2-acetato-O,O,O')-bis(μ2-acetato-O,O')-(μ2-oxalato)-diaqua-tetra-praseodymium(iii) dihydrate] |  | 2.58823 | 1.2328 | 2.22418 | 0 | 0 | 0.33822 | ENIZIL | 10.1107/S0108270111005403 | https://doi.org/10.1107/S0108270111005403
ENOBUE | 227393 | catena-(tris(μ2-aqua)-bis(1-acetyl-4,5-dimethyl-2-phenoxo)-diaqua-sodium) |  | 2.16341 | 1.20699 | 1.30505 | 0 | 0 | 0.30768 | ENOBUE | Not found | https://doi.org/Not found
ENONIF | 770987 | catena-((μ2-N'-((1E)-1-(2-Oxyphenyl)ethylidene)-5-methyl-1H-pyrazole-3-carbohydrazide)-(μ2-oxo)-diaqua-oxo-lithium-vanadium) |  | 2.01021 | 1.36823 | 1.54689 | 0 | 0 | 0.31454 | ENONIF | 10.1016/j.poly.2010.10.017 | https://doi.org/10.1016/j.poly.2010.10.017
ENOWIO | 780108 | catena-(dodecakis(μ4-Imidazole-4,5-dicarboxylato)-octa-cesium-octa-cadmium dimethylformamide solvate octahydrate) |  | 2.86484 | 0.89481 | 3.18081 | 0 | 0 | 0.27864 | ENOWIO | 10.1021/ja905557z | https://doi.org/10.1021/ja905557z
ENOZAJ | 661172 | catena-(tris((2-(1H-Imidazol-2-ylmethylimino)ethyl)amine)-iron hemikis(hexakis(μ2-tetrafluoroborato)-di-sodium)) |  | 7.55656 | 6.02226 | 0.67466 | 3152.11 | 4672.15 | 0.7502 | ENOZAJ | 10.1039/b905061b | https://doi.org/10.1039/b905061b
ENOZEN | 661173 | catena-(tris((2-(1H-Imidazol-2-ylmethylimino)ethyl)amine)-iron hemikis(hexakis(μ2-tetrafluoroborato)-di-potassium)) |  | 7.77097 | 5.63065 | 0.712941 | 3026.9 | 4245.65 | 0.7288 | ENOZEN | 10.1039/b905061b | https://doi.org/10.1039/b905061b
ENOZUD | 661176 | catena-(tris((2-(1H-Imidazol-2-ylmethylimino)ethyl)amine)-iron hemikis(hexakis(μ2-tetrafluoroborato)-di-rubidium)) |  | 7.809 | 5.62993 | 0.793934 | 3033.57 | 3820.93 | 0.75018 | ENOZUD | 10.1039/b905061b | https://doi.org/10.1039/b905061b
ENSCCO10 | 1149812 | catena-[Lithium ((R,S)-N,N'-ethylenediamine-disuccinato)-cobalt(iii) trihydrate] |  | 4.08437 | 1.36551 | 1.56052 | 0 | 0 | 0.41022 | ENSCCO10 | 10.1107/S0567740880008199 | https://doi.org/10.1107/S0567740880008199
ENUCUM | 791700 | catena-(bis(μ4-Hydrogen citrato)-diaqua-nickel(ii)-di-zinc(ii)) |  | 1.8251 | 1.02961 | 2.29613 | 0 | 0 | 0.26638 | ENUCUM | 10.1016/j.jssc.2011.03.046 | https://doi.org/10.1016/j.jssc.2011.03.046
ENUDAT | 791701 | catena-(bis(μ4-Hydrogen citrato)-diaqua-di-cadmium-cobalt) |  | 1.69505 | 0.89108 | 2.67637 | 0 | 0 | 0.23864 | ENUDAT | 10.1016/j.jssc.2011.03.046 | https://doi.org/10.1016/j.jssc.2011.03.046
ENUDEX | 791702 | catena-(bis(μ4-Hydrogen citrato)-diaqua-cobalt-di-zinc) |  | 1.81981 | 0.86582 | 2.38947 | 0 | 0 | 0.23944 | ENUDEX | 10.1016/j.jssc.2011.03.046 | https://doi.org/10.1016/j.jssc.2011.03.046
ENUKII | 824975 | catena-((μ2-benzene-1,4-dicarboxylato)-bis(2-(2-chloro-6-fluorophenyl)-1H-imidazo[4,5-f][1,10]phenanthroline)-lead(ii)) |  | 2.737 | 1.82628 | 1.79964 | 0 | 0 | 0.32166 | ENUKII | 10.1524/ncrs.2011.0068 | https://doi.org/10.1524/ncrs.2011.0068
ENUKUU | 753284 | catena-((μ2-4,4'-bipyridine)-bis(4,4'-bipyridine)-bis(N,N-dimethylformamide)-copper(ii) diperchlorate 4,4'-dipyridine solvate) |  | 6.52631 | 4.59286 | 0.775938 | 1756.24 | 2263.37 | 0.63052 | ENUKUU | 10.1524/ncrs.2011.0070 | https://doi.org/10.1524/ncrs.2011.0070
ENULOP | 711982 | catena-((μ3-Pyridine-2,6-dicarboxylato-N,O,O,O',O'',O''')-(μ3-pyridine-2,6-dicarboxylato-N,O,O,O',O'')-tetrakis(μ2-pyridine-2,6-dicarboxylato-N,O,O,O',O'')-octa-aqua-tetra-lanthanum(iii) dihydrate) |  | 3.69428 | 1.66213 | 2.04159 | 0 | 0 | 0.334 | ENULOP | 10.1071/CH09002 | https://doi.org/10.1071/CH09002
ENULUV | 711983 | catena-((μ3-Pyridine-2,6-dicarboxylato-N,O,O,O',O'')-bis(μ2-pyridine-2,6-dicarboxylato-N,O,O,O',O'')-tetra-aqua-di-lanthanum(iii) monohydrate) |  | 2.57748 | 1.1057 | 2.11043 | 0 | 0 | 0.30334 | ENULUV | 10.1071/CH09002 | https://doi.org/10.1071/CH09002
ENULUV01 | 842048 | catena-((μ3-Pyridine-2,6-dicarboxylato)-bis(μ2-pyridine-2,6-dicarboxylato)-tetra-aqua-di-lanthanum(iii) monohydrate) |  | 3.67077 | 1.58008 | 1.98443 | 0 | 0 | 0.34912 | ENULUV01 | 10.1039/c2jm14127b | https://doi.org/10.1039/c2jm14127b
ENULUV02 | 807632 | catena-((μ3-pyridine-2,6-dicarboxylato)-bis(μ2-pyridine-2,6-dicarboxylato)-tetraaqua-di-lanthanum(iii) monohydrate) |  | 2.57071 | 1.20255 | 2.11674 | 0 | 0 | 0.30794 | ENULUV02 | 10.1016/j.synthmet.2011.08.023 | https://doi.org/10.1016/j.synthmet.2011.08.023
ENUMAC | 711984 | catena-((μ3-Pyridine-2,6-dicarboxylato)-(μ2-pyridine-2,6-dicarboxylato)-(μ2-sulfato)-penta-aqua-di-lanthanum(iii) dihydrate) |  | 2.94042 | 1.7222 | 2.23122 | 0 | 0 | 0.30724 | ENUMAC | 10.1071/CH09002 | https://doi.org/10.1071/CH09002
ENUMAC01 | 725366 | catena-[(μ3-Pyridine-2,6-diicarboxylato-N,O,O,O',O'',O'',O''')-(μ2-pyridine-2,6-diicarboxylato-N,O,O')-(μ2-sulfato-O,O',O'',O''')-penta-aqua-di-lanthanum(iii) dihydrate] |  | 2.82144 | 1.74073 | 2.26589 | 0 | 0 | 0.30078 | ENUMAC01 | Not found | https://doi.org/Not found
ENUQEK | 742095 | catena-((μ4-Perylene-3,4,9,10-tetracarboxylato)-bis(1,10-phenanthroline)-di-zinc(ii) decahydrate) |  | 4.45593 | 3.59645 | 1.32503 | 0 | 0 | 0.45288 | ENUQEK | 10.1071/CH09411 | https://doi.org/10.1071/CH09411
ENUQIO | 742096 | catena-((μ4-Perylene-3,4,9,10-tetracarboxylato)-bis(μ2-hydroxo)-bis(1,10-phenanthroline)-tri-zinc(ii) trihydrate) |  | 3.28263 | 2.17128 | 1.54634 | 0 | 0 | 0.39224 | ENUQIO | 10.1071/CH09411 | https://doi.org/10.1071/CH09411
ENUQOU | 742097 | catena-((μ4-Perylene-3,4,9,10-tetracarboxylato)-tetra-aqua-bis(1,10-phenanthroline)-di-manganese(ii) trihydrate) |  | 3.76928 | 2.86548 | 1.4494 | 0 | 0 | 0.36516 | ENUQOU | 10.1071/CH09411 | https://doi.org/10.1071/CH09411
ENUQUA | 742098 | catena-((μ4-Perylene-3,4,9,10-tetracarboxylato)-tetra-aqua-bis(1,10-phenanthroline)-di-cobalt(ii) pentahydrate) |  | 4.16765 | 3.2856 | 1.459 | 0 | 0 | 0.37678 | ENUQUA | 10.1071/CH09411 | https://doi.org/10.1071/CH09411
ENUZIX | 804313 | catena-[(μ3-2,2'-Bipyridine-5,5'-dicarboxylato-N,N':O:O')-bis(μ2-oxalato-O,O':O'',O''')-bis(2,2'-bipyridine-N,N')-ruthenium-di-zinc(ii) dimethylformamide solvate trihydrate] |  | 5.04921 | 3.69733 | 1.41758 | 0 | 0 | 0.47454 | ENUZIX | 10.1002/anie.201008277 | https://doi.org/10.1002/anie.201008277
EPAKEM | 741168 | catena-((μ3-nicotinato)-(2-amino-6-methylpyridine)-silver(i)) |  | 1.86216 | 1.2943 | 1.83712 | 0 | 0 | 0.32204 | EPAKEM | Not found | https://doi.org/Not found
EPAKIQ | 741169 | catena-((μ2-Isonicotinato)-(2-amino-6-methylpyridine)-silver(i) monohydrate) |  | 2.96382 | 2.20922 | 1.75242 | 0 | 0 | 0.34648 | EPAKIQ | Not found | https://doi.org/Not found
EPAXID | 714680 | catena-(tris(Methacrylato)terbium(iii)) |  | 2.11369 | 1.48515 | 1.86665 | 0 | 0 | 0.3712 | EPAXID | Not found | https://doi.org/Not found
EPEGAI |  | catena-((μ2-2,3-Diethylpyrazine)-(μ2-methanesulfonato)-silver(i) monohydrate) |  | 3.00244 | 1.31392 | 1.78014 | 0 | 0 | 0.36114 | EPEGAI | Not found | https://doi.org/Not found
EPELER | 748900 | catena-((μ4-3,3',4,4'-Biphenyltetracarboxylato)-(μ2-4,4'-bipyridine)-tetra-aqua-di-nickel(ii)) |  | 1.96978 | 0.99212 | 1.792 | 0 | 0 | 0.2828 | EPELER | 10.1016/j.jssc.2010.04.029 | https://doi.org/10.1016/j.jssc.2010.04.029
EPELIV | 748901 | catena-((μ2-4,4'-Bipyridine)-triaqua-(dihydrogen 3,3',4,4'-biphenyltetracarboxylato)-nickel(ii)) |  | 2.64593 | 1.10615 | 1.5956 | 0 | 0 | 0.3124 | EPELIV | 10.1016/j.jssc.2010.04.029 | https://doi.org/10.1016/j.jssc.2010.04.029
EPELOB | 748903 | bis(μ2-Dihydrogen 3,3',4,4'-biphenyltetracarboxylato)-tetrakis(2,2'-bipyridine)-di-manganese(ii) |  | 2.3268 | 1.13845 | 1.52839 | 0 | 0 | 0.31422 | EPELOB | 10.1016/j.jssc.2010.04.029 | https://doi.org/10.1016/j.jssc.2010.04.029
EPELUH | 748904 | catena-((μ2-Dihydrogen 3,3',4,4'-biphenyltetracarboxylato)-bis(1,10-phenanthroline)-manganese(ii) tetrahydrate) |  | 4.60091 | 1.37097 | 1.38145 | 0 | 0 | 0.38108 | EPELUH | 10.1016/j.jssc.2010.04.029 | https://doi.org/10.1016/j.jssc.2010.04.029
EPEQUM | 804542 | catena-((μ2-(nitrilotriethane-2,1-diyl)tris(2,3,4,5,6-pentafluorobenzamide))-(18-crown-6)-potassium chloride monohydrate) |  | 3.69048 | 1.45681 | 1.41963 | 0 | 0 | 0.37866 | EPEQUM | 10.1039/c0cc03469j | https://doi.org/10.1039/c0cc03469j
EPEWAY | 812823 | catena-((-)-bis(μ4-terephthalato)-bis(μ2-imidazolidin-2-one)-di-cobalt imidazolidin-2-one solvate) |  | 5.87432 | 5.33832 | 1.27095 | 957.431 | 753.322 | 0.5037 | EPEWAY | 10.1039/c1cc10486a | https://doi.org/10.1039/c1cc10486a
EPEWAY01 | 784871 | catena-(bis(μ4-terephthalato)-bis(μ2-imidazolidin-2-one)-di-cobalt imidazolidin-2-one solvate) |  | 5.81102 | 5.35778 | 1.28071 | 927.002 | 723.816 | 0.4987 | EPEWAY01 | 10.1039/c1cc10486a | https://doi.org/10.1039/c1cc10486a
EPEWEC | 812824 | catena-((+)-bis(μ4-terephthalato)-bis(μ2-imidazolidin-2-one)-di-cobalt imidazolidin-2-one solvate) |  | 5.87346 | 5.35909 | 1.27191 | 952.14 | 748.59 | 0.502 | EPEWEC | 10.1039/c1cc10486a | https://doi.org/10.1039/c1cc10486a
EPEXON | 756681 | catena-(bis(μ2-cis-Cyclohexane-1,2-dicarboxylato)-(μ2-1,2-bis(4-pyridyl)ethane)-diaqua-di-zinc(ii) tetrahydrate) |  | 4.2714 | 3.3243 | 1.37153 | 0 | 0 | 0.4313 | EPEXON | 10.1039/c0nj00869a | https://doi.org/10.1039/c0nj00869a
EPEXUT | 756682 | catena-(bis(μ4-cis-Cyclohexane-1,2-dicarboxylato)-(μ2-4,4'-bipyridine)-di-zinc(ii) methanol solvate) |  | 5.47704 | 4.28124 | 1.13665 | 1199.28 | 1055.09 | 0.5401 | EPEXUT | 10.1039/c0nj00869a | https://doi.org/10.1039/c0nj00869a
EPEYAA | 756683 | catena-(bis(μ4-cis-Cyclohexane-1,2-dicarboxylato)-(μ2-1,2-bis(4-pyridyl)ethene)-di-zinc(ii) dihydrate) |  | 2.90287 | 2.2244 | 1.5481 | 0 | 0 | 0.37216 | EPEYAA | 10.1039/c0nj00869a | https://doi.org/10.1039/c0nj00869a
EPEYEE | 756684 | catena-(bis(μ2-cis-Cyclohexane-1,2-dicarboxylato)-(μ2-1,3-bis(4-pyridyl)propane)-di-zinc(ii) acetonitrile solvate monohydrate) |  | 4.23812 | 3.32936 | 1.41036 | 0 | 0 | 0.41214 | EPEYEE | 10.1039/c0nj00869a | https://doi.org/10.1039/c0nj00869a
EPEYII | 756685 | catena-(bis(μ2-cis-Cyclohexane-1,2-dicarboxylato)-bis(μ2-4,4'-dithiopyridine)-di-zinc(ii) hydrate) |  | 4.30752 | 3.20126 | 1.31117 | 0 | 0 | 0.46286 | EPEYII | 10.1039/c0nj00869a | https://doi.org/10.1039/c0nj00869a
EPIBIP | 714236 | catena-(dodecakis(μ2-Dithiohexanoato)-tris(μ2-iodido)-hexa-platinum) |  | 3.25896 | 1.27753 | 2.13001 | 0 | 0 | 0.38112 | EPIBIP | 10.1002/adfm.200901901 | https://doi.org/10.1002/adfm.200901901
EPIBIP01 | 714237 | catena-(dodecakis(μ2-Dithiohexanoato)-tris(μ2-iodido)-hexa-platinum) |  | 2.98006 | 1.47347 | 1.99246 | 0 | 0 | 0.42124 | EPIBIP01 | 10.1002/adfm.200901901 | https://doi.org/10.1002/adfm.200901901
EPIBIP02 | 714238 | catena-(dodecakis(μ2-Dithiohexanoato)-tris(μ2-iodido)-hexa-platinum) |  | 4.57913 | 1.30028 | 2.01111 | 0 | 0 | 0.3997 | EPIBIP02 | 10.1002/adfm.200901901 | https://doi.org/10.1002/adfm.200901901
EPICAI | 747009 | catena-((μ5-Malonato)-tris(μ2-2-aminopyrimidine)-(nitrato-O)-tri-silver(i)) |  | 2.23638 | 1.50381 | 2.24935 | 0 | 0 | 0.32706 | EPICAI | 10.1016/j.molstruc.2010.02.062 | https://doi.org/10.1016/j.molstruc.2010.02.062
EPICEM | 747011 | catena-((μ3-Malonato)-tetrakis(2,4,6-trimethylpyrimidine)-di-silver(i) monohydrate) |  | 2.45857 | 1.12397 | 1.63883 | 0 | 0 | 0.35608 | EPICEM | 10.1016/j.molstruc.2010.02.062 | https://doi.org/10.1016/j.molstruc.2010.02.062
EPISOM | 809180 | catena-[(μ16-4',4'',4''',4''''-Methanetetrayltetrakis(biphenyl-3,5-dicarboxylato))-tetraaqua-tetra-copper dimethylformamide 1,4-dioxane solvate octahydrate] |  | 11.02344 | 6.23163 | 0.713073 | 2208.43 | 3097.07 | 0.72512 | EPISOM | 10.1039/c1cc10378d | https://doi.org/10.1039/c1cc10378d
EPIXEH | 799351 | catena-((μ2-5-phenyl-1H-pyrazole-3-carboxylato-N,O)-(μ2-5-phenyl-1H-pyrazole-3-carboxylato-N,O,O')-zinc(ii)) |  | 2.80284 | 1.56242 | 1.49781 | 0 | 0 | 0.38128 | EPIXEH | 10.1039/c0nj00904k | https://doi.org/10.1039/c0nj00904k
EPIXIL | 799352 | catena-(bis(μ2-5-phenyl-1H-pyrazole-4-carboxylato-N,O)-diaqua-nickel(ii)) |  | 1.92715 | 0.8973 | 1.70312 | 0 | 0 | 0.2702 | EPIXIL | 10.1039/c0nj00904k | https://doi.org/10.1039/c0nj00904k
EPIXUX | 799354 | catena-(bis(μ2-5-Phenyl-1H-pyrazole-4-carboxylato)-copper(ii) dihydrate) |  | 2.82398 | 1.31408 | 1.52245 | 0 | 0 | 0.36202 | EPIXUX | 10.1039/c0nj00904k | https://doi.org/10.1039/c0nj00904k
EPIYAE | 799355 | catena-(bis(μ2-5-Phenyl-1H-pyrazole-4-carboxylato)-zinc(ii)) |  | 2.10441 | 1.23511 | 1.67247 | 0 | 0 | 0.30982 | EPIYAE | 10.1039/c0nj00904k | https://doi.org/10.1039/c0nj00904k
EPIYEI | 799356 | catena-((μ4-5-Phenyl-pyrazol-1-yl-4-carboxylato)-bis(μ2-5-phenyl-1H-pyrazole-4-carboxylato)-di-zinc(ii)) |  | 3.08332 | 1.24332 | 1.61769 | 0 | 0 | 0.3597 | EPIYEI | 10.1039/c0nj00904k | https://doi.org/10.1039/c0nj00904k
EPIZUZ | 797536 | catena-(bis(μ2-2,2'-(1,4-phenylenebis(carbonylimino))diacetato)-octa-aqua-di-manganese(ii) tetrahydrate) |  | 2.38534 | 1.13485 | 1.5749 | 0 | 0 | 0.33048 | EPIZUZ | 10.1039/c0nj01009j | https://doi.org/10.1039/c0nj01009j
EPOBAN | 797537 | catena-(bis(μ4-2,2'-(1,4-phenylenebis(carbonylimino))diacetato)-tetra-aqua-di-lead(ii) hexahydrate) |  | 2.36192 | 1.23221 | 2.06167 | 0 | 0 | 0.36176 | EPOBAN | 10.1039/c0nj01009j | https://doi.org/10.1039/c0nj01009j
EPOJAV | 737072 | catena-(bis(μ2-(6-chloropyridin-3-yl)acetato)-hexamethyl-di-tin) |  | 2.51926 | 1.31645 | 1.72677 | 0 | 0 | 0.36524 | EPOJAV | 10.1016/j.poly.2010.11.035 | https://doi.org/10.1016/j.poly.2010.11.035
EPOJID | 737074 | catena-(bis(μ3-oxo)-tetrakis(μ2-(6-chloropyridin-3-yl)acetato)-octamethyl-tetra-tin) |  | 2.25469 | 1.43924 | 1.85946 | 0 | 0 | 0.35718 | EPOJID | 10.1016/j.poly.2010.11.035 | https://doi.org/10.1016/j.poly.2010.11.035
EPOTAF | 779539 | catena-((μ8-4-(3-(4-Carboxyphenoxy)-2,2-bis((4-carboxyphenoxy)methyl)propoxy)benzoato)-diaqua-di-copper(ii) heptakis(N,N-dimethylformamide) tris(1,4-dioxane) methanol clathrate) |  | 7.63223 | 6.44121 | 0.600128 | 2679.81 | 4465.39 | 0.75478 | EPOTAF | 10.1039/c0cc05199c | https://doi.org/10.1039/c0cc05199c
EPOVUB | 791964 | catena-((μ2-Quinoxaline-2-ol-3-olato)-(μ2-acetato)-cobalt) |  | 1.98359 | 1.19484 | 1.82041 | 0 | 0 | 0.2844 | EPOVUB | 10.1039/c1cc00036e | https://doi.org/10.1039/c1cc00036e
EPOXAJ | 798373 | catena-[(μ6-Citrato)-(μ3-hydroxo)-(μ3-oxo)-(μ2-hydroxo)-(μ2-oxo)-diaqua-heptaoxo-tetra-uranium dihydrate] |  | 3.06194 | 2.38473 | 4.03164 | 0 | 0 | 0.37958 | EPOXAJ | 10.1039/c0dt01721c | https://doi.org/10.1039/c0dt01721c
EPOZAL | 793269 | catena-[bis(μ4-2,5-Dihexylphenylene-1,4-bis(trihydroborato))-octakis(tetrahydrofuran)-tetra-lithium] |  | 2.44898 | 1.26396 | 1.01918 | 0 | 0 | 0.38202 | EPOZAL | 10.1039/c0dt01271h | https://doi.org/10.1039/c0dt01271h
EPUGOM | 791855 | catena-((μ2-4,4'-bipyridine)-aqua-silver(i) hemikis(benzene-1,4-disulfonate) monohydrate) |  | 4.37135 | 3.44397 | 1.31026 | 0 | 0 | 0.53504 | EPUGOM | 10.1016/j.poly.2010.12.008 | https://doi.org/10.1016/j.poly.2010.12.008
EPUGUS | 791856 | catena-(bis(μ2-4-(2-(pyridin-4-yl)vinyl)pyridine)-di-silver(i) 4-sulfonatobenzoate pentahydrate) |  | 5.30359 | 4.17455 | 1.16927 | 1078.29 | 922.184 | 0.57202 | EPUGUS | 10.1016/j.poly.2010.12.008 | https://doi.org/10.1016/j.poly.2010.12.008
EPUJIJ | 783998 | catena-((μ4-malonato)-bis(μ2-malonato)-hexa-aqua-di-praseodymium dihydrate) |  | 2.71503 | 1.88095 | 2.19965 | 0 | 0 | 0.3502 | EPUJIJ | 10.1016/j.poly.2010.08.020 | https://doi.org/10.1016/j.poly.2010.08.020
EPUTAL | 789151 | catena-(hexakis(μ3-1,2,4-Triazolato)-bis(1,2,4-triazole-N)-deca-silver (μ12-silicato)-tetracosakis(μ2-oxo)-dodecaoxo-dodeca-tungsten) |  | 2.18214 | 0.90193 | 4.84727 | 0 | 0 | 0.2515 | EPUTAL | 10.1039/c0cc05855f | https://doi.org/10.1039/c0cc05855f
EPUTEP | 794204 | catena-(tetrakis(μ2-2-Isopropylimidazolato)-tetra-silver(i)) |  | 2.928 | 1.3809 | 1.9049 | 0 | 0 | 0.38608 | EPUTEP | 10.1039/c1cc10365b | https://doi.org/10.1039/c1cc10365b
EPUTIT | 794205 | catena-(dodecakis(μ2-2-Isopropylimidazolato)-dodeca-silver) |  | 3.95492 | 2.42175 | 1.82372 | 0 | 0 | 0.42644 | EPUTIT | 10.1039/c1cc10365b | https://doi.org/10.1039/c1cc10365b
EPUTOZ | 794206 | catena-(tetradecakis(μ2-2-Isopropylimidazolato)-tetradeca-silver) |  | 2.54513 | 1.46202 | 1.99036 | 0 | 0 | 0.36794 | EPUTOZ | 10.1039/c1cc10365b | https://doi.org/10.1039/c1cc10365b
EPUTUF | 803981 | catena-((μ4-1,1',1''-(2,4,6-Trimethylbenzene-1,3,5-triyl)tris(methylene)tris(pyridinium-4-olate))-(μ3-1,1',1''-(2,4,6-trimethylbenzene-1,3,5-triyl)tris(methylene)tris(pyridinium-4-olate))-europium(iii) tris(trifluoromethanesulfonate) acetone solvate pentahydrate) |  | 6.35344 | 4.31532 | 0.940035 | 1385.57 | 1473.95 | 0.5839 | EPUTUF | 10.1039/c0cc05464j | https://doi.org/10.1039/c0cc05464j
EPUVAN | 803982 | catena-((μ4-1,1',1''-(2,4,6-Trimethylbenzene-1,3,5-triyl)tris(methylene)tris(pyridinium-4-olate))-(μ3-1,1',1''-(2,4,6-trimethylbenzene-1,3,5-triyl)tris(methylene)tris(pyridinium-4-olate))-gadolinium(iii) tris(trifluoromethanesulfonate) acetone solvate pentahydrate) |  | 6.36304 | 4.33818 | 0.946125 | 1404.93 | 1484.93 | 0.58898 | EPUVAN | 10.1039/c0cc05464j | https://doi.org/10.1039/c0cc05464j
EPUVUH | 761111 | catena-[tris(μ4-1,3-Adamantanediacetato)-diaqua-tri-zinc pentahydrate] |  | 4.0404 | 1.76901 | 1.47669 | 0 | 0 | 0.40204 | EPUVUH | 10.1039/c0dt01206h | https://doi.org/10.1039/c0dt01206h
EPUWES | 761113 | catena-[(μ4-1,3-Adamantanediacetato)-(μ3-1,3-admantanediacetato)-(μ2-1,2-bis(4-pyridyl)ethane)-di-zinc] |  | 2.86052 | 1.67098 | 1.45996 | 0 | 0 | 0.37158 | EPUWES | 10.1039/c0dt01206h | https://doi.org/10.1039/c0dt01206h
EPUWIW | 761114 | catena-[(μ4-1,3-Adamantanediacetato)-(μ3-1,3-admantanediacetato)-(μ2-1,2-bis(4-pyridyl)ethane)-di-zinc] |  | 3.39914 | 2.14958 | 1.49152 | 0 | 0 | 0.35576 | EPUWIW | 10.1039/c0dt01206h | https://doi.org/10.1039/c0dt01206h
EPUWOC | 761115 | catena-[(μ4-1,3-Adamantanediacetato)-(μ3-1,3-admantanediacetato)-(μ2-1,3-bis(4-pyridyl)propane)-di-zinc] |  | 2.87897 | 1.55857 | 1.53289 | 0 | 0 | 0.33114 | EPUWOC | 10.1039/c0dt01206h | https://doi.org/10.1039/c0dt01206h
EPUWUI | 761116 | catena-[(μ2-4,4'-Bipyridine)-bis(adamantane-3-acetato-1-acetic acid)-cadmium(ii)] |  | 2.28254 | 1.36398 | 1.50173 | 0 | 0 | 0.35276 | EPUWUI | 10.1039/c0dt01206h | https://doi.org/10.1039/c0dt01206h
EPUWUI01 | 975854 | catena-[(μ2-4,4'-bipyridine)-bis(hydrogen 2,2'-tricyclo[3.3.1.13,7]decane-1,3-diyldiacetato)-cadmium(ii)] |  | 2.3137 | 1.31894 | 1.50339 | 0 | 0 | 0.35046 | EPUWUI01 | 10.1002/zaac.201300636 | https://doi.org/10.1002/zaac.201300636
EPUXAP | 761117 | catena-[(μ3-1,3-Adamantanediacetato-O,O,O',O'',O''')-(μ3-1,3-adamantanediacetato-O,O',O'',O''')-bis(μ2-1,3-adamantanediacetato)-(μ2-1,2-bis(4-pyridyl)ethane)-aqua-methanol-tri-cadmium] |  | 2.97739 | 1.2169 | 1.59761 | 0 | 0 | 0.35064 | EPUXAP | 10.1039/c0dt01206h | https://doi.org/10.1039/c0dt01206h
EPUXET | 761118 | catena-[(μ3-1,3-Adamantanediacetato-O,O,O',O'',O''')-(μ3-1,3-adamantanediacetato-O,O',O'',O''')-bis(μ2-1,3-bis(4-pyridyl)propane)-di-cadmium heptahydrate] |  | 4.88669 | 3.26125 | 1.25583 | 0 | 0 | 0.47392 | EPUXET | 10.1039/c0dt01206h | https://doi.org/10.1039/c0dt01206h
EPUZAR | 786135 | catena-[(μ4-Chloro)-bis(μ4-1,2-bis(3-(1,2,4-triazolyl)-4-amino-5-carboxylatomethylthio)ethane)-bis(μ3-hydroxo)-diaqua-tetra-copper chloride heptahydrate] |  | 4.17992 | 2.19692 | 1.69556 | 0 | 0 | 0.41604 | EPUZAR | 10.1039/c0dt01220c | https://doi.org/10.1039/c0dt01220c
EQACUV | 703605 | catena-((μ2-squarato)-diaqua-bis(5-methyl-1H-imidazole)-cadmium(ii)) |  | 2.05963 | 1.35938 | 1.77116 | 0 | 0 | 0.34932 | EQACUV | 10.1016/j.poly.2009.12.017 | https://doi.org/10.1016/j.poly.2009.12.017
EQADAC | 706939 | catena-((μ2-squarato)-diaqua-bis(2-methyl-1H-imidazole)-cobalt(ii) bis(2-methyl-1H-imidazole)) |  | 4.80929 | 4.14676 | 1.03236 | 1229.27 | 1190.73 | 0.56378 | EQADAC | 10.1016/j.poly.2009.12.017 | https://doi.org/10.1016/j.poly.2009.12.017
EQATOG | 806342 | catena-((μ2-1,4-Dioxane)-tris(allyl)-indium) |  | 1.79498 | 1.21019 | 1.50851 | 0 | 0 | 0.35734 | EQATOG | 10.1039/c1cc00039j | https://doi.org/10.1039/c1cc00039j
EQEDEK | 789801 | catena-((μ2-dicyanamide-N,N'')-(2-(3,5-dimethyl-1H-pyrazol-1-yl)pyridine)-(dicyanamido)-copper(ii)) |  | 1.94526 | 1.1399 | 1.57773 | 0 | 0 | 0.32642 | EQEDEK | 10.1016/j.poly.2010.12.010 | https://doi.org/10.1016/j.poly.2010.12.010
EQEHIS | 769104 | catena-((μ2-3,3'-(1,4-phenylenebis(methyleneimino))dibenzoato)-triaqua-zinc(ii)) |  | 1.72344 | 1.31521 | 1.61516 | 0 | 0 | 0.30756 | EQEHIS | 10.1016/j.poly.2010.12.027 | https://doi.org/10.1016/j.poly.2010.12.027
EQEHOY | 769105 | catena-((μ2-3,3'-(1,4-phenylenebis(methyleneimino))dibenzoato)-triaqua-cadmium(ii) hydrate) |  | 4.52538 | 2.82321 | 1.28022 | 0 | 0 | 0.47912 | EQEHOY | 10.1016/j.poly.2010.12.027 | https://doi.org/10.1016/j.poly.2010.12.027
EQEHUE | 769106 | catena-(bis((μ2-1-(4-(1H-imidazol-1-yl)butyl)-1H-imidazole)-aqua-silver(ii)) 3,3'-(1,4-phenylenebis(methyleneimino))dibenzoate) |  | 5.58087 | 4.18314 | 0.983425 | 1363.45 | 1386.43 | 0.6343 | EQEHUE | 10.1016/j.poly.2010.12.027 | https://doi.org/10.1016/j.poly.2010.12.027
EQEJAM | 769107 | catena-((μ2-3,3'-(1,4-phenylenebis(methyleneimino))dibenzoato)-(μ2-1,1'-butane-1,4-diylbis(1H-imidazole))-nickel(ii)) |  | 2.66012 | 1.59306 | 1.37864 | 0 | 0 | 0.3654 | EQEJAM | 10.1016/j.poly.2010.12.027 | https://doi.org/10.1016/j.poly.2010.12.027
EQEJEQ | 769108 | catena-((μ4-3,3'-(1,4-phenylenebis(methyleneimino))dibenzoato)-(μ2-3,3'-(1,4-phenylenebis(methyleneimino))dibenzoato)-(μ2-1,1'-butane-1,4-diylbis(1H-imidazole))-di-zinc(ii) dihydrate) |  | 3.09271 | 1.19826 | 1.44836 | 0 | 0 | 0.35802 | EQEJEQ | 10.1016/j.poly.2010.12.027 | https://doi.org/10.1016/j.poly.2010.12.027
EQEJIU | 769109 | catena-(bis(μ3-3,3'-(1,4-phenylenebis(methyleneimino))dibenzoato)-(μ2-1,1'-butane-1,4-diylbis(1H-imidazole))-di-aqua-di-cadmium(ii)) |  | 2.36735 | 1.28449 | 1.57139 | 0 | 0 | 0.34524 | EQEJIU | 10.1016/j.poly.2010.12.027 | https://doi.org/10.1016/j.poly.2010.12.027
EQEJOA | 769110 | catena-((μ4-3,3'-(1,4-phenylenebis(methyleneimino))dibenzoato)-(μ2-1,1'-butane-1,4-diylbis(1H-imidazole))-di-chloro-di-cobalt(ii)) |  | 2.07901 | 1.16699 | 1.54441 | 0 | 0 | 0.33604 | EQEJOA | 10.1016/j.poly.2010.12.027 | https://doi.org/10.1016/j.poly.2010.12.027
EQEJUG | 769111 | catena-((μ4-3,3'-(1,4-phenylenebis(methyleneimino))dibenzoato)-(μ2-1,1'-butane-1,4-diylbis(2-ethyl-1H-benzimidazole))-dichloro-di-zinc(ii)) |  | 2.95257 | 1.25506 | 1.47008 | 0 | 0 | 0.363 | EQEJUG | 10.1016/j.poly.2010.12.027 | https://doi.org/10.1016/j.poly.2010.12.027
EQEKAN | 769112 | catena-((μ4-3,3'-(1,4-phenylenebis(methyleneimino))dibenzoato)-(μ2-1,1'-butane-1,4-diylbis(2-ethyl-1H-benzimidazole))-dichloro-di-cobalt(ii)) |  | 2.96001 | 1.23239 | 1.44925 | 0 | 0 | 0.3489 | EQEKAN | 10.1016/j.poly.2010.12.027 | https://doi.org/10.1016/j.poly.2010.12.027
EQERAU | 788656 | catena-(bis(μ7-tris(4-carboxyphenyl)phosphine oxide)-bis(μ3-hydroxo)-tetraaqua-tetra-magnesium N,N-dimethylformamide solvate) | PCM-11 | 7.37964 | 5.10134 | 0.88636 | 1524.47 | 1719.92 | 0.60804 | EQERAU | 10.1039/c1cc10754b | https://doi.org/10.1039/c1cc10754b
EQEREY | 813263 | catena-((μ4-4,4'-(5-(1H-Imidazol-5-yl)-1,3-phenylene)-bis(imidazolato))-cobalt(ii) dihydrate) |  | 6.75324 | 5.16391 | 1.08432 | 1343.78 | 1239.28 | 0.54712 | EQEREY | 10.1039/c1cc10899a | https://doi.org/10.1039/c1cc10899a
EQERIC | 813262 | catena-((μ4-4,4'-(5-(1H-Imidazol-5-yl)-1,3-phenylene)-bis(imidazolato))-cobalt(ii) N,N-dimethylformamide solvate monohydrate) |  | 5.65121 | 5.10529 | 1.08357 | 1237.37 | 1141.94 | 0.54868 | EQERIC | 10.1039/c1cc10899a | https://doi.org/10.1039/c1cc10899a
EQILUM | 780086 | catena-((μ4-3,3'-(1,4-Phenylenedimethylylidene)dipentane-2,4-dione)-silver(i) tetrafluoroborate) |  | 3.98713 | 2.78698 | 1.43043 | 0 | 0 | 0.4177 | EQILUM | Not found | https://doi.org/Not found
EQIMEX | 790926 | catena-((μ8-cyclohexane-1,2,3,4,5,6-hexacarboxylato)-(μ4-oxalato)-bis(μ2-oxalato)-octaaqua-tetra-terbium(iii)) |  | 2.26862 | 1.1446 | 2.97717 | 0 | 0 | 0.2414 | EQIMEX | Not found | https://doi.org/Not found
EQIMOH | 785745 | catena-((μ3-5-bromoisophthalato)-(μ2-1,2-bis(4-pyridyl)ethane)-copper(ii)) |  | 4.01187 | 1.46912 | 1.60829 | 0 | 0 | 0.38462 | EQIMOH | Not found | https://doi.org/Not found
EQIMUN | 720478 | catena-((μ2-mucato)-triaqua-manganese(ii) monohydrate) |  | 2.32185 | 0.82016 | 2.00309 | 0 | 0 | 0.25734 | EQIMUN | Not found | https://doi.org/Not found
EQINAU | 759613 | catena-((μ2-(2-((((oxy)(pyridin-3-yl)methylene)hydrazono)methyl)phenoxy)acetato)-(N,N-dimethylformamide)-nickel(ii) N,N-dimethylformamide solvate) |  | 4.28937 | 1.26653 | 1.28314 | 0 | 0 | 0.4428 | EQINAU | Not found | https://doi.org/Not found
EQINUO | 783013 | catena-((μ2-(3,5,7-triaza-1-azoniatricyclo[3.3.1.13,7]dec-1-yl)acetato)-dibromo-cadmium) |  | 1.90361 | 1.11926 | 2.42662 | 0 | 0 | 0.32598 | EQINUO | 10.1016/j.ica.2011.03.049 | https://doi.org/10.1016/j.ica.2011.03.049
EQIRIG | 799038 | catena-((μ2-4,4'-Bipyridine)-diaqua-(2,2'-(1,3-phenylene-bis(carbonylimino))diacetato)-nickel(ii) pentahydrate) |  | 6.12773 | 3.5996 | 1.23272 | 0 | 0 | 0.45896 | EQIRIG | Not found | https://doi.org/Not found
EQITON | 216214 | catena-((μ2-2,2'-Bipyrimidine-N,N',N'',N''')-dichloro-manganese(ii) dihydrate) |  | 2.79816 | 1.86872 | 1.54293 | 0 | 0 | 0.4029 | EQITON | 10.1039/b311007a | https://doi.org/10.1039/b311007a
EQITUT | 216215 | bis(μ2-Chloro)-diaqua-dichloro-bis(2,3-bis(2-pyridyl)pyrazine)-di-manganese(ii) dihydrate |  | 3.14623 | 1.58824 | 1.53081 | 0 | 0 | 0.35408 | EQITUT | 10.1039/b311007a | https://doi.org/10.1039/b311007a
EQIVAB | 216216 | catena-((μ2-2,3-bis(2-Pyridyl)pyrazine)-diaqua-manganese(ii) diperchlorate sesquihydrate) |  | 4.82201 | 4.00789 | 0.973848 | 587.181 | 602.949 | 0.57132 | EQIVAB | 10.1039/b311007a | https://doi.org/10.1039/b311007a
EQIVEF | 216217 | catena-(bis(μ2-Dicyanamide)-(2,3-bis(2-pyridyl)pyrazine-N,N')-manganese(ii)) |  | 2.34462 | 1.19309 | 1.49255 | 0 | 0 | 0.33764 | EQIVEF | 10.1039/b311007a | https://doi.org/10.1039/b311007a
EQIWAD | 760544 | catena-(bis(μ2-2-(4-Arsonophenylamino) hydrogen acetato)-cadmium dihydrate) |  | 3.10476 | 2.68358 | 2.05517 | 0 | 0 | 0.3479 | EQIWAD | Not found | https://doi.org/Not found
EQIWIL | 752935 | catena-(bis((μ2-4,4-Trimethylenedipyridine)-(4-hydroxyphenylacetato))-manganese) |  | 2.58691 | 1.35326 | 1.33519 | 0 | 0 | 0.35404 | EQIWIL | Not found | https://doi.org/Not found
EQIWOR | 752936 | catena-(bis(μ2-4,4-Trimethylenedipyridine)-(μ2-4-hydroxyphenylacetato-O,O')-(μ2-4-hydroxyphenylacetato-O,O)-(μ2-aqua)-(4-hydroxyphenylacetato)-aqua-di-cobalt chloride hemihydrate) |  | 3.0454 | 1.39103 | 1.38206 | 0 | 0 | 0.36484 | EQIWOR | Not found | https://doi.org/Not found
EQIWUX | 799097 | catena-((μ2-Naphthalene-1,4-dicarboxylato)-(2-(4-fluorophenyl)-1H-imidazo(4,5-f)(1,10)-phenanthroline)-lead) |  | 2.56054 | 1.2989 | 1.92727 | 0 | 0 | 0.318 | EQIWUX | Not found | https://doi.org/Not found
EQIXAD | 184058 | catena-[hemikis(tetrakis(μ2-4,4'-Bipyridylethene)-dodecakis(dimethylsulfoxide-O)-tetra-aqua-tetra-cobalt(ii)) tetrakis(μ6-4-aminophenylarsenato)-tetrakis(μ3-oxo)-hexakis(μ2-oxo)-tetracosaoxo-deca-domolybdenum dimethylsulfoxide hemikis(4,4'-bipyridylethene) pentahydrate] |  | 5.88792 | 1.58283 | 1.96737 | 0 | 0 | 0.37602 | EQIXAD | 10.1039/b309453g | https://doi.org/10.1039/b309453g
EQIXAE | 760119 | catena-((μ4-Biphenyl-2,2',5,5'-tetracarboxylato)-bis(2,2'-bipyridine)-aqua-di-copper monohydrate) |  | 2.93001 | 1.20162 | 1.59275 | 0 | 0 | 0.34384 | EQIXAE | Not found | https://doi.org/Not found
EQIXIL | 212383 | catena-((μ7-N-(Phosphonomethyl)prolinato)-(μ2-chloro)-aqua-di-cadmium(ii)) |  | 1.98703 | 1.03022 | 2.77646 | 0 | 0 | 0.29058 | EQIXIL | 10.1002/ejic.200300363 | https://doi.org/10.1002/ejic.200300363
EQIXOR | 212384 | catena-((μ8-N-(Phosphonomethyl)prolinato)-dichloro-di-lead(ii)) |  | 1.91267 | 0.87158 | 3.69925 | 0 | 0 | 0.23256 | EQIXOR | 10.1002/ejic.200300363 | https://doi.org/10.1002/ejic.200300363
EQIYOS | 209800 | catena-(bis((μ5-1,1'-Biphenyl-2,2'-dicarboxylato)-(μ4-1,1'-biphenyl-2,2'-dicarboxylato-O,O',O''))-(μ4-1,1'-biphenyl-2,2'-dicarboxylato-O,O',O'',O''')-bis(μ3-hydroxo)-tetra-aqua-hexa-cobalt(ii)) |  | 2.60543 | 1.78651 | 1.73494 | 0 | 0 | 0.29974 | EQIYOS | 10.1002/ejic.200300267 | https://doi.org/10.1002/ejic.200300267
EQIZAF | 221254 | catena-(bis(μ3-Bromo)-(μ2-pyrimidine-N,N')-di-copper(i)) |  | 2.28369 | 1.22105 | 3.02658 | 0 | 0 | 0.33648 | EQIZAF | Not found | https://doi.org/Not found
EQOBIV | 216776 | catena-((μ2-Acetato-O,O',O')-(benzoato-O,O')-diaqua-cadmium(ii)) |  | 2.23149 | 1.34534 | 1.82762 | 0 | 0 | 0.3674 | EQOBIV | Not found | https://doi.org/Not found
EQOBUH | 149555 | catena-(tetrakis(μ2-Imidazol-1,3-diyl)-di-cobalt(ii) pyridine clathrate) |  | 4.60145 | 2.34462 | 1.22348 | 0 | 0 | 0.52146 | EQOBUH | 10.1002/chem.200304957 | https://doi.org/10.1002/chem.200304957
EQOCES | 212355 | catena-(tetrakis(μ2-Imidazol-1,3-diyl)-di-cobalt(ii) cyclohexanol clathrate) |  | 5.59555 | 2.45846 | 1.15614 | 0 | 0 | 0.54852 | EQOCES | 10.1002/chem.200304957 | https://doi.org/10.1002/chem.200304957
EQOCES01 | 228486 | catena-[tetrakis(μ2-Imidazolato)-di-cobalt(ii) cyclohexanol clathrate] |  | 5.492 | 3.12349 | 1.09166 | 0 | 0 | 0.57968 | EQOCES01 | 10.1021/ic049713z | https://doi.org/10.1021/ic049713z
EQOCIW | 212356 | catena-(tetrakis(μ2-Imidazol-1,3-diyl)-di-cobalt(ii) hydrate) |  | 5.70711 | 2.46774 | 1.17638 | 0 | 0 | 0.54154 | EQOCIW | 10.1002/chem.200304957 | https://doi.org/10.1002/chem.200304957
EQOCOC01 | 602540 | catena-(tetrakis(μ2-Imidazolato-N,N')-di-zinc(ii) unknown clathrate monohydrate) | ZIF-6 | 9.50013 | 5.48498 | 0.763865 | 2093.69 | 2740.92 | 0.72292 | EQOCOC01 | 10.1073/pnas.0602439103 | https://doi.org/10.1073/pnas.0602439103
EQOFIA | 762028 | catena-(bis((μ2-2-Hydroxyisophthalato)-(2-(pyridin-2-yl)-1H-benzimidazole-N,N'))-zinc(ii)) |  | 2.39481 | 1.65189 | 1.66536 | 0 | 0 | 0.32408 | EQOFIA | 10.1016/j.ica.2011.02.092 | https://doi.org/10.1016/j.ica.2011.02.092
EQOFOG | 762029 | catena-((μ3-5-Hydroxyisophthalato)-(2-(pyridin-2-yl)-1H-benzimidazole-N,N')-cadmium) |  | 2.45953 | 1.46969 | 1.79453 | 0 | 0 | 0.32894 | EQOFOG | 10.1016/j.ica.2011.02.092 | https://doi.org/10.1016/j.ica.2011.02.092
EQOFOG01 | 827563 | catena-[(μ-5-hydroxyisophthalato)-(2-(pyridin-2-yl)-1H-benzimidazole)-cadmium] |  | 2.48542 | 1.4584 | 1.77303 | 0 | 0 | 0.33232 | EQOFOG01 | 10.1080/10610278.2014.959015 | https://doi.org/10.1080/10610278.2014.959015
EQOFUM | 762030 | catena-(bis((μ2-5-Hydroxybenzene-1,3-dicarboxylato)-(2-(pyridin-2-yl)-1H-benzimidazole-N,N'))-di-manganese trihydrate) |  | 4.98445 | 4.2936 | 1.23889 | 871.106 | 703.134 | 0.47048 | EQOFUM | 10.1016/j.ica.2011.02.092 | https://doi.org/10.1016/j.ica.2011.02.092
EQOGAT | 762031 | catena-(bis((μ2-5-Hydroxybenzene-1,3-dicarboxylato)-(2-(pyridin-2-yl)-1H-benzimidazole-N,N'))-di-copper dihydrate) |  | 4.50766 | 3.68914 | 1.38822 | 0 | 0 | 0.43578 | EQOGAT | 10.1016/j.ica.2011.02.092 | https://doi.org/10.1016/j.ica.2011.02.092
EQOGOH | 793892 | catena-(bis((μ3-5-Methoxyisophthalato)-(μ2-piperazine-1,4-bis(pyridin-4-yl)))-di-cobalt) |  | 2.45433 | 1.20162 | 1.48555 | 0 | 0 | 0.33112 | EQOGOH | 10.1016/j.ica.2011.03.009 | https://doi.org/10.1016/j.ica.2011.03.009
EQOGUN | 793893 | catena-[(μ2-1,4-bis((pyridin-3-yl)methyl)piperazine-1,4-diium)-tetra-aqua-cobalt(ii) bis(5-nitroisophthalate) hexahydrate] |  | 7.10909 | 5.75975 | 0.674335 | 2074.06 | 3075.72 | 0.68208 | EQOGUN | 10.1016/j.ica.2011.03.009 | https://doi.org/10.1016/j.ica.2011.03.009
EQOHAU | 793894 | catena-(bis((μ3-5-Hydroxyisophthalato)-(μ2-piperazine-1,4-bis(pyridin-4-yl)))-di-cobalt) |  | 2.51223 | 1.01364 | 1.52223 | 0 | 0 | 0.32254 | EQOHAU | 10.1016/j.ica.2011.03.009 | https://doi.org/10.1016/j.ica.2011.03.009
EQOHEY | 794051 | catena-((μ2-4,6-Dioxo-1,3,5-triazinane-2-carboxylato)-diaqua-cobalt(ii) monohydrate) |  | 4.13633 | 1.32603 | 1.78261 | 0 | 0 | 0.37242 | EQOHEY | 10.1016/j.ica.2011.03.008 | https://doi.org/10.1016/j.ica.2011.03.008
EQOHOI | 794053 | catena-((μ2-4,6-Dioxo-1,3,5-triazinane-2-carboxylato)-diaqua-zinc(ii) monohydrate) |  | 4.10599 | 1.30748 | 1.82679 | 0 | 0 | 0.3872 | EQOHOI | 10.1016/j.ica.2011.03.008 | https://doi.org/10.1016/j.ica.2011.03.008
EQOJAW | 794055 | catena-(tris(μ2-4,6-Dioxo-1,3,5-triazinane-2-carboxylato)-bis(4,4'-bipyridine)-triaqua-tri-zinc) |  | 2.26039 | 1.32462 | 1.92998 | 0 | 0 | 0.28192 | EQOJAW | 10.1016/j.ica.2011.03.008 | https://doi.org/10.1016/j.ica.2011.03.008
EQOJUP | 227603 | catena-((μ2-Ethylene-1,2-diamine)-silver(i) bis(4-nitrobenzoato-O)-silver(i)) |  | 1.73398 | 1.00204 | 2.14681 | 0 | 0 | 0.27734 | EQOJUP | 10.1524/ncrs.2003.218.3.301 | https://doi.org/10.1524/ncrs.2003.218.3.301
EQOKAW | 227604 | catena-(bis((μ2-1,2-Diaminopropane)-(3,5-dinitrobenzoato-O)-silver(i)) trihydrate) |  | 3.26839 | 2.82122 | 1.70781 | 0 | 0 | 0.38114 | EQOKAW | 10.1524/ncrs.2003.218.3.303 | https://doi.org/10.1524/ncrs.2003.218.3.303
EQOPEG | 798312 | catena-((μ2-Pyrrolidinedithiocarbamato)-(pyrrolidinedithiocarbamato)-bis(benzo[h]quinolin-10-yl)-di-platinum-silver perchlorate acetonitrile solvate) |  | 4.44503 | 3.77993 | 1.9438 | 204.915 | 105.42 | 0.41432 | EQOPEG | 10.1039/c0dt01451f | https://doi.org/10.1039/c0dt01451f
EQOQEG | 224289 | catena-(tris(μ3-Oxalato)-tris(μ2-oxalato)-tris(2,2'-dipyridylamino)-aqua-tri-chromium-tri-silver dihydrate) |  | 2.85681 | 1.163 | 2.02472 | 0 | 0 | 0.31458 | EQOQEG | 10.1039/b314686c | https://doi.org/10.1039/b314686c
EQOQEH | 746414 | catena-((μ4-2,3,4,5-Tetrahydroxyhexanedioato)-bis(μ2-aqua)-di-lithium) |  | 1.73889 | 1.37048 | 1.72589 | 0 | 0 | 0.22772 | EQOQEH | Not found | https://doi.org/Not found
EQOXEN | 229023 | catena-(hexakis(μ2-1,3-bis(trans-4-pyridylethenyl)pyridine)-hexakis(isothiocyanato)-tri-cobalt(ii)) |  | 9.64115 | 8.06325 | 0.911012 | 1083.48 | 1189.31 | 0.5699 | EQOXEN | 10.1021/ic0345929 | https://doi.org/10.1021/ic0345929
EQOXOX | 229025 | catena-[(μ2-1,3-bis(trans-4-quinolylethenyl)benzene)-bis(isothiocyanato)-cobalt(ii) nitromethane solvate] |  | 5.58127 | 3.08374 | 1.02378 | 0 | 0 | 0.52556 | EQOXOX | 10.1021/ic0345929 | https://doi.org/10.1021/ic0345929
EQOXUD | 229026 | catena-((μ2-1,3-bis(trans-4-pyridylethenyl)benzene)-bis(hexafluoroacetylacetonato)-manganese(ii)) |  | 3.3651 | 1.60316 | 1.49294 | 0 | 0 | 0.4034 | EQOXUD | 10.1021/ic0345929 | https://doi.org/10.1021/ic0345929
EQOYAK | 229027 | catena-((μ2-1,3-bis(trans-4-pyridylethenyl)pyridine)-bis(hexafluoroacetylacetonato)-manganese(ii)) |  | 3.35442 | 1.56273 | 1.50049 | 0 | 0 | 0.40708 | EQOYAK | 10.1021/ic0345929 | https://doi.org/10.1021/ic0345929
EQOYAL | 761445 | catena-((μ2-pyrazine)-bis(nitrato)-copper(ii)) |  | 1.30447 | 0.87525 | 2.24289 | 0 | 0 | 0.2218 | EQOYAL | 10.1021/ic902139h | https://doi.org/10.1021/ic902139h
EQOYIS | 229029 | catena-((μ2-2,3-Diphenylpyrazine)-silver(i) tetrafluoroborate nitromethane solvate) |  | 8.92391 | 7.87044 | 0.530523 | 2268.7 | 4276.35 | 0.7947 | EQOYIS | 10.1021/ic034994g | https://doi.org/10.1021/ic034994g
EQOYUE | 229031 | catena-(tris(μ2-2,3-bis(3',5'-Dimethylphenyl)pyrazine)-aqua-tris(trifluoroacetato)-tri-silver(i) dihydrate) |  | 4.09989 | 1.31784 | 1.53518 | 0 | 0 | 0.38284 | EQOYUE | 10.1021/ic034994g | https://doi.org/10.1021/ic034994g
EQOZUG | 750064 | catena-(bis(μ3-N,N'-(1,3-phenylene)-bis(pyridine-2-carboxamidato))-(μ2-N,N'-(1,3-phenylene)-bis(pyridine-2-carboxamidato))-pentaaqua-di-nickel-terbium nitrate tetrahydrofuran solvate heptahydrate) |  | 5.33881 | 3.51106 | 1.19444 | 0 | 0 | 0.52928 | EQOZUG | 10.1021/ic9021867 | https://doi.org/10.1021/ic9021867
EQUBAU | 750065 | catena-(bis(μ3-N,N'-(1,3-phenylene)-bis(pyridine-2-carboxamidato))-(μ2-N,N'-(1,3-phenylene)-bis(pyridine-2-carboxamidato))-hexaaqua-di-nickel-terbium trifluoromethanesulfonate hexahydrate) |  | 5.86397 | 1.62384 | 1.41048 | 0 | 0 | 0.43068 | EQUBAU | 10.1021/ic9021867 | https://doi.org/10.1021/ic9021867
EQUBEY | 830436 | catena-(bis(μ3-N,N'-(1,3-phenylene)-bis(pyridine-2-carboxamidato))-(μ2-N,N'-(1,3-phenylene)-bis(pyridine-2-carboxamidato))-hexaaqua-dysprosium-di-nickel trifluoromethanesulfonate hexahydrate) |  | 5.6534 | 1.43444 | 1.42196 | 0 | 0 | 0.42132 | EQUBEY | 10.1021/ic9021867 | https://doi.org/10.1021/ic9021867
EQUBIC | 682123 | catena-((μ4-3-sulfonatobenzoato)-(μ3-hydroxo)-aqua-terbium(iii) dihydrate) |  | 4.00035 | 2.87579 | 2.10956 | 0 | 0 | 0.41466 | EQUBIC | 10.1021/ic902241n | https://doi.org/10.1021/ic902241n
EQUBOI | 691664 | catena-(bis(μ4-3-sulfonatobenzoato)-bis(μ3-hydroxo)-diaqua-di-europium(iii) pentahydrate) |  | 4.1609 | 2.98714 | 2.03573 | 0 | 0 | 0.42698 | EQUBOI | 10.1021/ic902241n | https://doi.org/10.1021/ic902241n
EQUBUO | 694433 | catena-(bis(μ4-3-sulfonatobenzoato)-bis(μ3-hydroxo)-diaqua-di-gadolinium(iii) pentahydrate) |  | 4.13907 | 2.98525 | 2.07681 | 0 | 0 | 0.41842 | EQUBUO | 10.1021/ic902241n | https://doi.org/10.1021/ic902241n
EQUCUO | 229669 | catena-(tris(μ2-1,4-bis(Tetrazol-1-yl)butane-N4,N4')-iron(ii) bis(hexafluorophosphate) methanol solvate hydrate) |  | 4.69072 | 2.03638 | 1.16496 | 0 | 0 | 0.49114 | EQUCUO | 10.1021/ic034452z | https://doi.org/10.1021/ic034452z
EQUCUO01 | 229670 | catena-(tris(μ2-1,4-bis(Tetrazol-1-yl)butane-N4,N4')-iron(ii) bis(hexafluorophosphate) methanol solvate hydrate) |  | 4.7018 | 2.05242 | 1.16209 | 0 | 0 | 0.49274 | EQUCUO01 | 10.1021/ic034452z | https://doi.org/10.1021/ic034452z
EQUCUO02 | 229671 | catena-(tris(μ2-1,4-bis(Tetrazol-1-yl)butane-N4,N4')-iron(ii) bis(hexafluorophosphate) methanol solvate hydrate) |  | 4.70412 | 2.0557 | 1.16166 | 0 | 0 | 0.4927 | EQUCUO02 | 10.1021/ic034452z | https://doi.org/10.1021/ic034452z
EQUCUO03 | 229672 | catena-(tris(μ2-1,4-bis(Tetrazol-1-yl)butane-N4,N4')-iron(ii) bis(hexafluorophosphate) methanol solvate hydrate) |  | 4.74409 | 2.10716 | 1.13888 | 0 | 0 | 0.50146 | EQUCUO03 | 10.1021/ic034452z | https://doi.org/10.1021/ic034452z
EQUCUO04 | 229673 | catena-(tris(μ2-1,4-bis(Tetrazol-1-yl)butane-N4,N4')-iron(ii) bis(hexafluorophosphate) methanol solvate hydrate) |  | 4.77826 | 2.1334 | 1.12443 | 0 | 0 | 0.50522 | EQUCUO04 | 10.1021/ic034452z | https://doi.org/10.1021/ic034452z
EQUCUO05 | 229674 | catena-(tris(μ2-1,4-bis(Tetrazol-1-yl)butane-N4,N4')-iron(ii) bis(hexafluorophosphate) methanol solvate hydrate) |  | 4.81851 | 2.1782 | 1.10435 | 0 | 0 | 0.51278 | EQUCUO05 | 10.1021/ic034452z | https://doi.org/10.1021/ic034452z
EQUCUO06 | 229675 | catena-(tris(μ2-1,4-bis(Tetrazol-1-yl)butane-N4,N4')-iron(ii) bis(hexafluorophosphate) methanol solvate hydrate) |  | 4.84894 | 2.214 | 1.08879 | 0 | 0 | 0.51776 | EQUCUO06 | 10.1021/ic034452z | https://doi.org/10.1021/ic034452z
EQUCUO07 | 229676 | catena-(tris(μ2-1,4-bis(Tetrazol-1-yl)butane-N4,N4')-iron(ii) bis(hexafluorophosphate) methanol solvate hydrate) |  | 4.86154 | 2.22648 | 1.08665 | 0 | 0 | 0.519 | EQUCUO07 | 10.1021/ic034452z | https://doi.org/10.1021/ic034452z
EQUCUO08 | 229677 | catena-(tris(μ2-1,4-bis(Tetrazol-1-yl)butane-N4,N4')-iron(ii) bis(hexafluorophosphate) methanol solvate hydrate) |  | 4.91353 | 2.30883 | 1.07944 | 0 | 0 | 0.52522 | EQUCUO08 | 10.1021/ic034452z | https://doi.org/10.1021/ic034452z
EQUCUO09 | 651694 | catena-(tris(μ2-1,4-bis(Tetrazol-1-yl)butane-N4,N4')-iron(ii) bis(hexafluorophosphate) methanol solvate) |  | 4.67815 | 2.03781 | 1.17036 | 0 | 0 | 0.48978 | EQUCUO09 | 10.1021/ic070173q | https://doi.org/10.1021/ic070173q
EQUCUO10 | 651695 | catena-(tris(μ2-1,4-bis(Tetrazol-1-yl)butane-N4,N4')-iron(ii) bis(hexafluorophosphate) methanol solvate) |  | 4.67527 | 2.03966 | 1.17106 | 0 | 0 | 0.4899 | EQUCUO10 | 10.1021/ic070173q | https://doi.org/10.1021/ic070173q
EQUCUO11 | 651696 | catena-(tris(μ2-1,4-bis(Tetrazol-1-yl)butane-N4,N4')-iron(ii) bis(hexafluorophosphate) ethanol solvate) |  | 4.67244 | 2.02958 | 1.16984 | 0 | 0 | 0.4899 | EQUCUO11 | 10.1021/ic070173q | https://doi.org/10.1021/ic070173q
EQUCUO12 | 651697 | catena-(tris(μ2-1,4-bis(Tetrazol-1-yl)butane-N4,N4')-iron(ii) bis(hexafluorophosphate) ethanol solvate) |  | 4.6698 | 2.02626 | 1.1717 | 0 | 0 | 0.48964 | EQUCUO12 | 10.1021/ic070173q | https://doi.org/10.1021/ic070173q
EQUFAY | 776098 | catena-[bis(μ2-N-Carboxylatomethyl-N'-methyl-N,N'-bis(2-pyridylmethyl)ethane-1,2-diamine-N,N',N'',N''',O,O')-di-manganese(ii) diperchlorate dihydrate] |  | 4.66471 | 2.2576 | 1.16663 | 0 | 0 | 0.4707 | EQUFAY | 10.1039/c0dt01340d | https://doi.org/10.1039/c0dt01340d
EQUFEC | 776099 | catena-[(μ2-N-Benzyl-N'-carboxylatomethyl-N,N'-bis(2-pyridylmethyl)ethane-1,2-diamine-N,N',N'',N''',O,O')-manganese(ii) perchlorate methanol solvate] |  | 4.76095 | 3.10423 | 1.12824 | 0 | 0 | 0.47022 | EQUFEC | 10.1039/c0dt01340d | https://doi.org/10.1039/c0dt01340d
EQUGUS | 210631 | catena-(tetrakis(μ2-4-Amino-3,5-diethyl-1,2,4-triazole-N,N')-hexakis(μ2-chloro)-diaqua-tri-cadmium(ii) dihydrate) |  | 2.48449 | 1.56357 | 2.02193 | 0 | 0 | 0.38032 | EQUGUS | 10.1021/ic0348244 | https://doi.org/10.1021/ic0348244
EQUHAZ | 210632 | catena-(tetrakis(μ2-4-Amino-3,5-diethyl-1,2,4-triazole-N,N')-bis(μ2-chloro)-bis(μ2-isothiocyanato-N,S)-di-isothiocyanato-tri-cadmium(ii) dihydrate) |  | 3.39955 | 1.88788 | 1.6605 | 0 | 0 | 0.38564 | EQUHAZ | 10.1021/ic0348244 | https://doi.org/10.1021/ic0348244
EQUHED | 210633 | catena-(bis(μ2-3,5-Dimethyl-1,2,4-triazole-N,N')-(μ2-thiocyanato-S,S)-tris(μ2-isothiocyanato-N,S)-di-cadmium(ii)) |  | 2.96591 | 1.12618 | 1.97165 | 0 | 0 | 0.34238 | EQUHED | 10.1021/ic0348244 | https://doi.org/10.1021/ic0348244
EQUHON | 210635 | catena-(tetrakis(μ2-3,5-Dimethyl-1,2,4-triazole-N,N')-bis(μ3-chloro)-tetrakis(μ2-chloro)-dichloro-tetra-cadmium(ii) hexahydrate) |  | 3.26224 | 2.47166 | 1.93345 | 0 | 0 | 0.43006 | EQUHON | 10.1021/ic0348244 | https://doi.org/10.1021/ic0348244
EQUPAH | 213623 | catena-((μ2-N,N'-bis(2-Aminoethyl)oxamide-N'',N''')-(μ2-trans-N,N'-bis(2-aminoethyl)oxamidato-N,N',N'',N''',O,O')-diaqua-di-copper(ii) diperchlorate ethanol solvate) |  | 5.20766 | 3.80071 | 1.09106 | 797.059 | 730.539 | 0.5771 | EQUPAH | 10.1002/zaac.200300207 | https://doi.org/10.1002/zaac.200300207
EQUVIV | 229235 | catena-(μ2-Phenylphosphinato-O,O')-chloro-tin(ii) |  | 1.85479 | 0.99437 | 2.25755 | 0 | 0 | 0.28332 | EQUVIV | 10.1021/cm020650x | https://doi.org/10.1021/cm020650x
EQUWIW | 229240 | catena-((μ6-Ethylenediphosphonato)-di-tin(ii)) |  | 1.49811 | 0.8207 | 3.53251 | 0 | 0 | 0.16524 | EQUWIW | 10.1021/cm020650x | https://doi.org/10.1021/cm020650x
EQUWIX | 273382 | catena-[bis(μ2-1,1'-bis(3-Pyridylcarbamoyl)ferrocene-N,N')-bis(isothiocyanato)-zinc(ii)] |  | 2.38935 | 1.15071 | 1.70233 | 0 | 0 | 0.284 | EQUWIX | 10.1021/ic9021855 | https://doi.org/10.1021/ic9021855
EQUWOC | 229241 | catena-((μ3-Phosphonoacetic acid-O,O',O'')-tin(ii)) |  | 1.87283 | 1.01179 | 2.8912 | 0 | 0 | 0.2263 | EQUWOC | 10.1021/cm020650x | https://doi.org/10.1021/cm020650x
EQUWOD | 273383 | catena-[bis(μ2-1,1'-bis(3-Pyridylcarbamoyl)ferrocene-N,N')-dibromo-cadmium(ii)] |  | 2.95187 | 1.52653 | 1.8554 | 0 | 0 | 0.31108 | EQUWOD | 10.1021/ic9021855 | https://doi.org/10.1021/ic9021855
EQUWUJ | 273384 | catena-[bis(μ2-1,1'-bis(3-Pyridylcarbamoyl)ferrocene-N,N')-dichloro-mercury(ii)] |  | 2.94502 | 1.4277 | 1.87033 | 0 | 0 | 0.31192 | EQUWUJ | 10.1021/ic9021855 | https://doi.org/10.1021/ic9021855
EQUXAQ | 286347 | catena-[bis(μ2-1,1'-bis(3-Pyridylcarbamoyl)ferrocene-N,N')-diazido-zinc(ii)] |  | 2.18106 | 1.13293 | 1.71896 | 0 | 0 | 0.27888 | EQUXAQ | 10.1021/ic9021855 | https://doi.org/10.1021/ic9021855
EQUXIY | 294230 | catena-[bis(μ2-1,1'-bis(3-Pyridylcarbamoyl)ferrocene-N,N')-diaqua-cadmium(ii) dinitrate] |  | 3.57228 | 2.32468 | 1.60349 | 0 | 0 | 0.35364 | EQUXIY | 10.1021/ic9021855 | https://doi.org/10.1021/ic9021855
ERABEE | 229288 | catena-(Ammonium (μ3-1-hydroxyethylidenediphosphonato)-cobalt(ii)) |  | 2.60956 | 1.93585 | 2.20331 | 0 | 0 | 0.31782 | ERABEE | 10.1021/cm034206l | https://doi.org/10.1021/cm034206l
ERABII | 229289 | catena-(Ammonium (μ3-1-hydroxyethylidenediphosphonato)-iron(ii)) |  | 2.63136 | 1.92106 | 2.13461 | 0 | 0 | 0.32548 | ERABII | 10.1021/cm034206l | https://doi.org/10.1021/cm034206l
ERAHOV | 811554 | catena-[Tetra-ethylammonium bis(μ2-4,4'-bipyridine-N,N')-bis(μ2-cyano)-dibromo-cobalt(ii)-gold(iii) dibromo-dicyano-gold(iii)] |  | 8.72809 | 7.46409 | 0.942162 | 2050.95 | 2176.85 | 0.71954 | ERAHOV | 10.1039/c0dt01772h | https://doi.org/10.1039/c0dt01772h
ERALAL | 743231 | bis(μ2-4-(Dibenzylamino)benzoato)-tetra-aqua-tetrakis(4-(dibenzylamino)benzoato)-di-terbium(iii) dimethylsulfoxide solvate tetrahydrate |  | 5.05368 | 1.94429 | 1.27433 | 0 | 0 | 0.42452 | ERALAL | 10.1021/ic902257u | https://doi.org/10.1021/ic902257u
ERALEP | 746200 | bis(μ2-4-(Dibenzylamino)benzoato)-tetra-aqua-tetrakis(4-(dibenzylamino)benzoato)-di-europium(iii) dimethylsulfoxide solvate |  | 5.34059 | 1.94102 | 1.2464 | 0 | 0 | 0.43138 | ERALEP | 10.1021/ic902257u | https://doi.org/10.1021/ic902257u
ERANOB | 751825 | catena-((μ3-Fumarato-O,O,O',O'')-(μ3-fumarato-O,O',O'')-bis(μ2-1H-3,5-bis(4-pyridyl)-1,2,4-triazole)-aqua-di-nickel trihydrate) |  | 4.65131 | 2.14262 | 1.41344 | 0 | 0 | 0.42862 | ERANOB | 10.1021/ic9024348 | https://doi.org/10.1021/ic9024348
ERANUG | 229491 | catena-(bis(μ4-Dihydrogen phosphato)-(μ2-oxalato)-di-manganese) |  | 1.57082 | 1.1203 | 2.79946 | 0 | 0 | 0.17984 | ERANUG | 10.1021/ic0349712 | https://doi.org/10.1021/ic0349712
ERAQET | 229501 | catena-(bis(μ2-Chloroanilato-O,O,O')-(μ2-chloroanilato-O,O',O'',O''')-bis(2,2':6',2''-terpyridine)-tri-copper(ii)) |  | 2.0744 | 1.12812 | 1.85799 | 0 | 0 | 0.29718 | ERAQET | 10.1021/ic035044y | https://doi.org/10.1021/ic035044y
ERAQOD | 229503 | catena-((μ2-2-Cyanopyridine)-(μ2-nitrato-O,O')-silver(i)) |  | 1.73342 | 0.91181 | 2.30918 | 0 | 0 | 0.26488 | ERAQOD | 10.1021/ic030254w | https://doi.org/10.1021/ic030254w
ERARAQ | 229505 | catena-((μ2-Nitrato-O,O')-bis(3-cyanopyridine)-silver(i)) |  | 1.79236 | 1.09112 | 1.88983 | 0 | 0 | 0.28998 | ERARAQ | 10.1021/ic030254w | https://doi.org/10.1021/ic030254w
ERAREU | 229506 | catena-((μ2-Nitrato-O,O')-bis(3,4-dicyanopyridine)-silver(i)) |  | 1.78566 | 1.37535 | 1.85818 | 0 | 0 | 0.28856 | ERAREU | 10.1021/ic030254w | https://doi.org/10.1021/ic030254w
ERARIY | 229507 | catena-((μ2-Thiocyanato-N,S)-bis(4-cyanopyridine)-copper(i)) |  | 1.73318 | 1.02813 | 1.63284 | 0 | 0 | 0.31294 | ERARIY | 10.1021/ic030254w | https://doi.org/10.1021/ic030254w
ERAROE | 229508 | catena-((μ2-Thiocyanato-N,S)-bis(3,4-dicyanopyridine)-copper(i)) |  | 1.81528 | 1.16406 | 1.67271 | 0 | 0 | 0.29194 | ERAROE | 10.1021/ic030254w | https://doi.org/10.1021/ic030254w
ERARUL | 802477 | catena-(bis(4-(pyridin-4-yl)pyridinium) (μ4-1,2,4,5-benzenetetracarboxylato)-bis(μ2-dihydrogen phosphato)-di-zinc(ii)) |  | 6.3207 | 4.80082 | 1.15129 | 1376.24 | 1195.38 | 0.63606 | ERARUL | 10.1002/anie.201008230 | https://doi.org/10.1002/anie.201008230
ERARUL01 | 802478 | catena-(bis(4-(pyridin-4-yl)pyridinium) (μ4-1,2,4,5-benzenetetracarboxylato)-bis(μ2-dihydrogen phosphato)-di-zinc(ii)) |  | 6.32575 | 4.82008 | 1.15373 | 1401.51 | 1214.77 | 0.63506 | ERARUL01 | 10.1002/anie.201008230 | https://doi.org/10.1002/anie.201008230
ERATAS | 229515 | catena-(hexakis(μ4-Adipato)-diaqua-tetra-europium(iii) dihydrate) |  | 2.22748 | 1.20498 | 2.19336 | 0 | 0 | 0.31804 | ERATAS | 10.1021/ic034418k | https://doi.org/10.1021/ic034418k
ERATEW | 229516 | catena-(bis(μ3-Adipato)-(μ2-adipato)-tetra-aqua-di-europium(iii)) |  | 3.56308 | 1.58277 | 1.93166 | 0 | 0 | 0.38036 | ERATEW | 10.1021/ic034418k | https://doi.org/10.1021/ic034418k
EREGEN | 214089 | catena-[bis(μ2-Fumarato)-bis(μ2-1,2-bis(4-pyridyl)ethane)-di-nickel(ii)] |  | 2.44552 | 1.13138 | 1.53954 | 0 | 0 | 0.33848 | EREGEN | 10.1039/b311988b | https://doi.org/10.1039/b311988b
EREGIR | 214758 | catena-[(μ2-Fumarato-O,O',O'',O''')-(μ2-fumarato-O,O'')-bis(μ2-1,3-bis(4-pyridyl)propane)-diaqua-di-nickel(ii)] |  | 2.52544 | 1.40399 | 1.49624 | 0 | 0 | 0.34692 | EREGIR | 10.1039/b311988b | https://doi.org/10.1039/b311988b
EREGOY | 820534 | catena-((μ7-tetrakis(4-Methyloxabenzoato)methane)-triaqua-di-cadmium unknown solvate) |  | 7.3163 | 4.55397 | 0.929968 | 1722.65 | 1852.37 | 0.6589 | EREGOY | 10.1021/cg101222w | https://doi.org/10.1021/cg101222w
EREGUE | 805681 | catena-((μ2-Xanthene-9-carboxylato)-(xanthene-9-carboxylato)-bis(methanol)-cadmium(ii)) |  | 2.32903 | 1.40498 | 1.56035 | 0 | 0 | 0.35556 | EREGUE | 10.1080/00958972.2011.582581 | https://doi.org/10.1080/00958972.2011.582581
EREHAL | 805682 | catena-((μ2-Pyrazine)-bis(xanthene-9-carboxylato)-aqua-cadmium(ii)) |  | 2.00933 | 1.19821 | 1.61015 | 0 | 0 | 0.33376 | EREHAL | 10.1080/00958972.2011.582581 | https://doi.org/10.1080/00958972.2011.582581
EREJIV | 791862 | catena-(bis(μ2-Maleato)-tetrakis(3,5-dimethyl-1H-pyrazol-2-yl)-di-zinc) |  | 2.75753 | 1.27336 | 1.51197 | 0 | 0 | 0.36774 | EREJIV | 10.1080/00958972.2011.584189 | https://doi.org/10.1080/00958972.2011.584189
EREKOC | 777491 | catena-((μ2-(1H-1,2,4-triazol-1-yl)acetato)-(aqua)-(2,2'-bipyridine)-copper(ii) perchlorate) |  | 4.16246 | 3.23143 | 1.36254 | 0 | 0 | 0.43306 | EREKOC | 10.1080/00958972.2011.585639 | https://doi.org/10.1080/00958972.2011.585639
EREKUI | 777492 | catena-((μ2-(1H-1,2,4-triazol-1-yl)acetato)-(aqua)-(2,2'-bipyridine)-copper(ii) tetrafluoroborate) |  | 4.10079 | 3.12775 | 1.37665 | 0 | 0 | 0.43018 | EREKUI | 10.1080/00958972.2011.585639 | https://doi.org/10.1080/00958972.2011.585639
ERELAP | 777493 | catena-(bis((μ2-(1H-1,2,4-triazol-1-yl)acetato)-(4,4'-bipyridine))-di-copper diperchlorate dihydrate) |  | 4.63344 | 2.43414 | 1.30017 | 0 | 0 | 0.47802 | ERELAP | 10.1080/00958972.2011.585639 | https://doi.org/10.1080/00958972.2011.585639
ERELIX | 811555 | catena-[Tetra-ethylammonium bis(μ2-4,4'-bipyridine-N,N')-bis(μ2-cyano)-dibromo-gold(iii)-zinc(ii) dibromo-dicyano-gold(iii)] |  | 8.72526 | 7.43997 | 0.942229 | 2074.52 | 2201.71 | 0.7227 | ERELIX | 10.1039/c0dt01772h | https://doi.org/10.1039/c0dt01772h
ERENAQ | 149617 | catena-[tetrakis(μ2-Trifluoroacetato)-(μ2-1,4-bis(1-cyano-2-(4'-(benzo-15-crown-5))ethenyl)benzene)-di-lead(ii) acetonitrile solvate] |  | 5.1764 | 2.11638 | 1.58569 | 0 | 0 | 0.46626 | ERENAQ | 10.1021/jp013274x | https://doi.org/10.1021/jp013274x
EREREZ | 828411 | catena-((μ3-Difluoro(oxalato)borato)-bis(acetonitrile)-sodium) |  | 1.8646 | 1.1915 | 1.49372 | 0 | 0 | 0.29182 | EREREZ | 10.1107/S1600536811015091 | https://doi.org/10.1107/S1600536811015091
EREROJ | 828413 | catena-((μ4-Oxalato)-(μ2-oxalato)-bis(imidazole)-di-copper(ii)) |  | 2.16638 | 0.84981 | 2.21673 | 0 | 0 | 0.26554 | EREROJ | 10.1107/S1600536811015777 | https://doi.org/10.1107/S1600536811015777
ERETOL | 828423 | catena-(octakis(μ2-1,2-bis(4-pyridyl)ethene)-octakis(isoselenocyanato)-tetra-manganese(ii) 1,2-bis(4-pyridyl)ethene solvate) |  | 5.99229 | 4.68658 | 1.15802 | 1063.25 | 918.161 | 0.53202 | ERETOL | 10.1107/S1600536811016199 | https://doi.org/10.1107/S1600536811016199
EREVON | 828428 | catena-(tetrakis(μ2-cyanido)-tetraaqua-tetrakis(cyanido)-bis(2,2'-bipyridyl)-di-manganese(ii)-tungsten(iv) hexahydrate) |  | 4.43302 | 1.69854 | 1.53354 | 0 | 0 | 0.42462 | EREVON | 10.1107/S1600536811012451 | https://doi.org/10.1107/S1600536811012451
EREWII | 828432 | catena-((μ2-4-formyl-2-methoxy-6-nitrophenolato)-tribenzyl-tin(iv)) |  | 2.34477 | 1.44906 | 1.51277 | 0 | 0 | 0.3356 | EREWII | 10.1107/S1600536811016436 | https://doi.org/10.1107/S1600536811016436
EREXAB | 828435 | catena-((μ2-4,4'-bipyridine)-bis(3-hydroxyadamantane-1-carboxylato)-(3-hydroxyadamantane-1-carboxylic acid)-zinc(ii) monohydrate) |  | 3.00388 | 1.37104 | 1.36222 | 0 | 0 | 0.3769 | EREXAB | 10.1107/S1600536811016424 | https://doi.org/10.1107/S1600536811016424
EREYOQ | 828444 | catena-((μ2-1,1'-(butane-1,4-diyl)bis(pyridinium-4-carboxylato))-dibromo-cadmium monohydrate) |  | 2.92526 | 1.08295 | 2.06509 | 0 | 0 | 0.32476 | EREYOQ | 10.1107/S160053681101662X | https://doi.org/10.1107/S160053681101662X
EREZAD | 828446 | catena-[bis(μ3-2-methylbenzoato)-di-silver(i)] |  | 2.06654 | 1.49212 | 2.0854 | 0 | 0 | 0.33192 | EREZAD | 10.1107/S1600536811016801 | https://doi.org/10.1107/S1600536811016801
EREZEH | 828447 | catena-((μ8-benzene-1,2,4,5-tetracarboxylato)-(μ4-benzene-1,2,4,5-tetracarboxylato)-bis(μ2-aqua)-diaqua-di-gadolinium(iii)-di-potassium(i)) |  | 1.96615 | 0.63242 | 2.6433 | 0 | 0 | 0.1463 | EREZEH | 10.1107/S1600536811016254 | https://doi.org/10.1107/S1600536811016254
EREZOR | 828449 | catena-[(μ2-Chlorido)-[4,6-bis(2-pyridyl)-1,3,5-triazin-2-olato]-copper(II)] | catena-((μ2-Chloro)-(4,6-bis(pyridin-2-yl)-1,3,5-triazin-2(5H)-onato)-copper) | 2.03592 | 1.69144 | 1.89802 | 0 | 0 | 0.2675 | EREZOR | 10.1107/S1600536811016989 | https://doi.org/10.1107/S1600536811016989
ERHOXL | 1150110 | catena-(tetrakis(μ2-Oxalato)-diaqua-di-erbium(iii) tetrahydrate) |  | 3.39765 | 2.00482 | 2.47433 | 0 | 0 | 0.4033 | ERHOXL | 10.1021/ic50091a030 | https://doi.org/10.1021/ic50091a030
ERIBEN | 828452 | catena-[(μ2-(E)-3-phenylprop-2-enoato)-tribenzyl-tin(iv)] |  | 15.76321 | 15.06222 | 0.357603 | 1398.55 | 3910.91 | 0.8367 | ERIBEN | 10.1107/S1600536811017247 | https://doi.org/10.1107/S1600536811017247
ERICOY | 828459 | catena-[(μ5-1H-benzimidazole-5,6-dicarboxylato)-lead(ii)] |  | 1.436 | 0.80171 | 3.26932 | 0 | 0 | 0.19096 | ERICOY | 10.1107/S1600536811017065 | https://doi.org/10.1107/S1600536811017065
ERICUE | 828460 | catena-[(μ3-chlorido)-(μ2-chlorido)-dichlorido-(μ2-dimethylsulfoxide)-(dimethylsulfoxide)-(μ2-pyrimidine)-ruthenium(iii)-sodium] |  | 2.68615 | 1.1978 | 1.84165 | 0 | 0 | 0.30974 | ERICUE | 10.1107/S1600536811017211 | https://doi.org/10.1107/S1600536811017211
ERIGER | 184160 | catena-((μ4-1,4-bis((2,2,2-tris(Pyrazolyl)ethoxy)methyl)benzene)-di-silver(i) bis(trifluoromethanesulfonate)) |  | 7.45123 | 4.53131 | 1.32558 | 783.674 | 591.192 | 0.4982 | ERIGER | 10.1021/ic035207i | https://doi.org/10.1021/ic035207i
ERIGUH | 191726 | catena-(bis(μ4-1,4-bis((2,2,2-tris(Pyrazolyl)ethoxy)methyl)benzene)-tetrakis(acetonitrile-silver(i)) tetrakis(hexafluorophosphate) acetonitrile diethyl ether solvate) |  | 5.13859 | 3.89222 | 1.24628 | 605.68 | 485.991 | 0.5082 | ERIGUH | 10.1021/ic035207i | https://doi.org/10.1021/ic035207i
ERIHET | 828477 | catena-[(μ4-benzene-1,2,4,5-tetracarboxylato)-[μ2-1,4-bis(3-pyridylmethyl)piperazine]-diaqua-di-zinc(ii)] |  | 1.99823 | 1.30124 | 1.73177 | 0 | 0 | 0.31612 | ERIHET | 10.1107/S1600536811018721 | https://doi.org/10.1107/S1600536811018721
ERIHIW | 230527 | catena-(bis(μ2-1,4-bis((2,2,2-tris(Pyrazolyl)ethoxy)methyl)benzene)-di-silver(i) bis(hexafluorophosphate)) |  | 4.70634 | 1.57533 | 1.36119 | 0 | 0 | 0.42426 | ERIHIW | 10.1021/ic035207i | https://doi.org/10.1021/ic035207i
ERIHOC | 230528 | catena-((μ4-1,4-bis((2,2,2-tris(Pyrazolyl)ethoxy)methyl)benzene)-bis(nitrato-O)-di-silver(i) acetonitrile solvate) |  | 4.97214 | 3.03028 | 1.38554 | 0 | 0 | 0.47782 | ERIHOC | 10.1021/ic035207i | https://doi.org/10.1021/ic035207i
ERIJAR | 828481 | catena-[[(μ2-aqua)-aqua-bis(μ2-2-oxoindoline-2,3-dione 3-oximato)-aqua-sodium] bis(oxoindoline-2,3-dione 3-oxime)] |  | 7.62308 | 6.71625 | 0.592346 | 2190.13 | 3697.39 | 0.70768 | ERIJAR | 10.1107/S1600536811018290 | https://doi.org/10.1107/S1600536811018290
ERIKAS | 828486 | catena-(bis((μ2-aqua)-aqua-(μ3-6-ethoxy-2-[(2-isonicotinoylhydrazinylidene)methyl]phenolato)-(μ2-oxo)-oxido-sodium-vanadate(v))) |  | 2.58615 | 1.37712 | 1.5812 | 0 | 0 | 0.28604 | ERIKAS | 10.1107/S1600536811019106 | https://doi.org/10.1107/S1600536811019106
ERILAT | 828491 | catena-((μ2-aquo)-bis(μ2-butanoato)-cobalt(ii) hydrate) |  | 2.29338 | 1.36631 | 1.4439 | 0 | 0 | 0.38104 | ERILAT | 10.1107/S1600536811019271 | https://doi.org/10.1107/S1600536811019271
ERIMEY | 828497 | catena-((μ2-nitrato)-(μ2-pyrimidinium-2-carboxylato)-lithium(i)) |  | 1.57848 | 1.00028 | 1.73015 | 0 | 0 | 0.23668 | ERIMEY | 10.1107/S1600536811019520 | https://doi.org/10.1107/S1600536811019520
ERIMUO | 829949 | catena-[(μ3-benzene-1,3,5-tricarboxylato)-(μ2-2-methylimidazolato)-tris(2-methylimidazole)-di-zinc(ii)] |  | 2.96633 | 1.47741 | 1.54371 | 0 | 0 | 0.37862 | ERIMUO | 10.1107/S1600536811015844 | https://doi.org/10.1107/S1600536811015844
ERINIC10 |  | catena(Diaqua-bis(μ2-isonicotinato)-(isonicotinato)-erbium) |  | 2.57084 | 1.96479 | 1.76599 | 0 | 0 | 0.35964 | ERINIC10 | Not found | https://doi.org/Not found
ERINIC11 | 627793 | catena-(bis(μ2-Isonicotinato-O,O')-diaqua-(isonicotinato-O,O')-erbium(iii)) |  | 2.90734 | 1.51513 | 1.81322 | 0 | 0 | 0.36768 | ERINIC11 | 10.1107/S160053680604373X | https://doi.org/10.1107/S160053680604373X
ERINIC12 | 696040 | catena-(bis(μ2-Isonicotinato)-(isonicotinato)-diaqua-erbium(iii)) |  | 2.54087 | 1.86698 | 1.81073 | 0 | 0 | 0.36226 | ERINIC12 | 10.1007/s10870-010-9700-3 | https://doi.org/10.1007/s10870-010-9700-3
ERINOJ | 829953 | catena-((μ3-2,4,6-tris(4-pyridyl)-1,3,5-triazine)-dinitrato-cobalt(ii)) |  | 2.63241 | 1.46987 | 1.57289 | 0 | 0 | 0.3509 | ERINOJ | 10.1107/S1600536811017661 | https://doi.org/10.1107/S1600536811017661
ERIQAY | 807859 | catena-((μ3-4,4'-sulfonyldibenzoato)-(2,2'-bipyridine)-manganese(ii)) |  | 2.80212 | 1.05288 | 1.58149 | 0 | 0 | 0.31968 | ERIQAY | 10.1107/S160053681101631X | https://doi.org/10.1107/S160053681101631X
ERIQOM | 791275 | catena-((μ3-4-oxidopyridine-2,6-dicarboxylato)-triaqua-holmium(iii) monohydrate) |  | 2.48054 | 1.26905 | 2.39343 | 0 | 0 | 0.3298 | ERIQOM | 10.1107/S1600536811016953 | https://doi.org/10.1107/S1600536811016953
ERIQUS | 774662 | catena-(bis(μ5-terephthalato)-(μ4-terephthalato)-bis(μ2-chloro)-tetra-lead(ii)) |  | 2.10276 | 0.7318 | 3.52646 | 0 | 0 | 0.22342 | ERIQUS | 10.1107/S160053681101779X | https://doi.org/10.1107/S160053681101779X
EROBES | 1150123 | catena-((μ4-Hydrogen phthalato)-aqua-potassium) |  | 1.92495 | 1.17716 | 1.60425 | 0 | 0 | 0.25818 | EROBES | 10.1515/znb-2003-1204 | https://doi.org/10.1515/znb-2003-1204
EROLIG | 203669 | catena-(tris(μ2-Iodo)-iodo-(4,5-(phenylethylenedithio)-1,3-dithiole-2-thione)-di-mercury(ii)) |  | 2.21674 | 1.23074 | 3.58269 | 0 | 0 | 0.35092 | EROLIG | 10.1016/j.molstruc.2003.11.020 | https://doi.org/10.1016/j.molstruc.2003.11.020
EROYUF | 192173 | catena-(tetrakis(μ2-Acetato-O,O')-(μ2-4,7-phenanthroline-N,N')-di-copper(ii)) |  | 4.44931 | 2.29764 | 1.52086 | 0 | 0 | 0.40474 | EROYUF | 10.1016/j.poly.2003.09.014 | https://doi.org/10.1016/j.poly.2003.09.014
ERUBUO | 214661 | catena-((μ2-Pyridine-2-carboxylato-N,O,O')-(benzoato-O)-(pyridine-2-aldoxime-N,N')-manganese(ii)) |  | 2.03368 | 1.37215 | 1.49891 | 0 | 0 | 0.34032 | ERUBUO | 10.1016/j.poly.2003.09.009 | https://doi.org/10.1016/j.poly.2003.09.009
ERUFUS | 231586 | catena-((μ2-2,5-bis(Pyrid-4-yl)-1,3,4-thiadiazole-N,N')-bis(μ2-thiocyanato-N,S)-cadmium(ii) methanol solvate) |  | 4.3581 | 3.43092 | 1.50899 | 0 | 0 | 0.45252 | ERUFUS | 10.1021/ic034999d | https://doi.org/10.1021/ic034999d
ERUGAZ | 231587 | catena-(bis(μ2-2,5-bis(Pyrid-4-yl)-1,3,4-thiadiazole-N,N')-bis(isothiocyanato-N)-cobalt(ii) hydrate) |  | 10.01369 | 8.63252 | 0.751378 | 1719.11 | 2287.94 | 0.67748 | ERUGAZ | 10.1021/ic034999d | https://doi.org/10.1021/ic034999d
ERUGED | 231588 | catena-(bis(μ2-2,5-bis(Pyrid-3-yl)-1,3,4-oxadiazole-N,N')-bis(isothiocyanato-N)-cobalt(ii)) |  | 2.17098 | 1.53452 | 1.52768 | 0 | 0 | 0.33696 | ERUGED | 10.1021/ic034999d | https://doi.org/10.1021/ic034999d
ERUGON | 207113 | catena-((μ2-Aqua)-bis(di-t-butylphosphato-O)-dipyridine-copper(ii)) |  | 2.95313 | 1.81098 | 1.30988 | 0 | 0 | 0.41062 | ERUGON | 10.1021/ic0349508 | https://doi.org/10.1021/ic0349508
ERUNUA | 1150158 | catena-((μ5-Sulfato)-(μ3-oxo)-(μ3-isonicotinato-N,O,O')-hydroxy-di-iron(iii)) |  | 1.85693 | 1.24294 | 2.34387 | 0 | 0 | 0.23756 | ERUNUA | Not found | https://doi.org/Not found
ERUPEM | 1150160 | catena-((μ6-Benzene-1,2,4,5-tetracarboxylato)-(μ6-benzene-1,4-dicarboxylato-2,5-dicarboxylic acid)-diaqua-di-lanthanum) |  | 2.22424 | 0.94613 | 2.43236 | 0 | 0 | 0.2486 | ERUPEM | Not found | https://doi.org/Not found
ERUPEM01 | 239041 | catena-((μ6-Benzene-1,2,4,5-tetracarboxylato)-(μ6-2,5-dicarboxybenzene-1,4-dicarboxylato)-bis(aqua-lanthanum(iii))) |  | 2.02723 | 0.95008 | 2.46482 | 0 | 0 | 0.24406 | ERUPEM01 | 10.1107/S1600536804007779 | https://doi.org/10.1107/S1600536804007779
ESAFEJ | 195901 | catena-((μ2-3-nicotinamide)-aqua-bis(saccharinato)-copper(ii) monohydrate) |  | 2.89397 | 1.26101 | 1.58878 | 0 | 0 | 0.3677 | ESAFEJ | 10.1023/A:1027461914061 | https://doi.org/10.1023/A:1027461914061
ESAPET | 216995 | catena-[(μ2-Nitrato)-diaqua-(valine-O,O')-(valine-O)-lead(ii) nitrate] |  | 3.4688 | 2.2351 | 1.81759 | 0 | 0 | 0.3947 | ESAPET | 10.1039/b311599b | https://doi.org/10.1039/b311599b
ESASEW | 211347 | catena-[(μ2-1,4-bis(Benzothiazol-2-ylsulfanyl)butane)-silver(i) perchlorate] |  | 4.52176 | 1.86675 | 1.53956 | 0 | 0 | 0.4089 | ESASEW | 10.1021/cg0341149 | https://doi.org/10.1021/cg0341149
ESASIA | 211348 | catena-[(μ2-1,4-bis(Benzothiazol-2-ylsulfanyl)butane)-silver(i) tetrafluoroborate] |  | 4.54685 | 1.79784 | 1.54221 | 0 | 0 | 0.41192 | ESASIA | 10.1021/cg0341149 | https://doi.org/10.1021/cg0341149
ESASUM | 211350 | catena-[bis(μ2-1,5-bis(Benzothiazol-2-ylsulfanyl)pentane)-bis(μ2-perchlorato)-di-silver(i)] |  | 2.21771 | 1.18491 | 1.80381 | 0 | 0 | 0.3225 | ESASUM | 10.1021/cg0341149 | https://doi.org/10.1021/cg0341149
ESASUN | 761951 | catena-((μ3-Naphthalene-2,3-dicarboxylato)-aqua-zinc(ii) monohydrate) |  | 2.68338 | 1.48444 | 1.62697 | 0 | 0 | 0.38786 | ESASUN | 10.1039/c0dt00903b | https://doi.org/10.1039/c0dt00903b
ESATAT | 224752 | catena-[bis(Aqua-methanol-tetrakis(4-methoxypyridine)-copper(ii)) bis(4-methoxypyridinium) dioxonium octakis(tetrakis(4-methoxypyridine)-copper(ii)) octakis(μ5-5-sulfonatobenzene-1,3-dicarboxylato)-hexadecakis(μ4-5-sulfonatobenzene-1,3-dicarboxylato)-tetraaqua-hexakis(4-methoxypyridine)-tetradecakis(methanol)-tetraconta-copper(ii) bis(nitrobenzene) clathrate methanol solvate hydrate] |  | 7.58503 | 2.31934 | 1.19501 | 0 | 0 | 0.47956 | ESATAT | 10.1021/cg034199d | https://doi.org/10.1021/cg034199d
ESATAU | 761953 | catena-(bis(μ4-Naphthalene-2,3-dicarboxylato-O,O,O',O',O'',O''')-bis(μ4-naphthalene-2,3-dicarboxylato-O,O',O'',O''')-bis(μ3-hydroxo)-bis(μ2-4,4'-bipyridine)-penta-zinc(ii)) |  | 4.15178 | 3.48356 | 1.63498 | 0 | 0 | 0.3669 | ESATAU | 10.1039/c0dt00903b | https://doi.org/10.1039/c0dt00903b
ESATEY | 761954 | catena-((μ2-trans-4,4'-Azobis(pyridine))-bis(μ2-naphthalene-2,3-dicarboxylato)-diaqua-di-zinc(ii) dihydrate) |  | 2.96212 | 1.6133 | 1.5677 | 0 | 0 | 0.35676 | ESATEY | 10.1039/c0dt00903b | https://doi.org/10.1039/c0dt00903b
ESATIC | 783375 | catena-((μ8-Naphthalene-2,3-dicarboxylato)-di-silver(i)) |  | 2.80615 | 1.65502 | 2.50877 | 0 | 0 | 0.32068 | ESATIC | 10.1039/c0dt00903b | https://doi.org/10.1039/c0dt00903b
ESATOI | 783376 | catena-((μ2-4,4'-Bipyridine)-aqua-silver(i) bis(μ2-4,4'-bipyridine)-(μ2-naphthalene-2,3-dicarboxylato)-di-silver(i) perchlorate dihydrate) |  | 4.82943 | 3.74405 | 1.18367 | 748.476 | 632.336 | 0.5536 | ESATOI | 10.1039/c0dt00903b | https://doi.org/10.1039/c0dt00903b
ESATUO | 783377 | catena-((μ2-trans-4,4'-Azobis(pyridine))-silver(i) (μ2-trans-4,4'-azobis(pyridine))-(naphthalene-2,3-dicarboxylato)-silver(i) trihydrate) |  | 7.17112 | 4.87832 | 1.06295 | 1313.05 | 1235.3 | 0.577 | ESATUO | 10.1039/c0dt00903b | https://doi.org/10.1039/c0dt00903b
ESAVID | 202444 | catena-[bis(μ3-Nitrilotriacetato)-tris(μ2-4,4'-bipyridyl)-tetraaqua-bis(4,4'-bipyridyl)-tetra-cadmium dinitrate dihydrate] |  | 8.18502 | 5.36555 | 1.25437 | 962.203 | 767.083 | 0.52368 | ESAVID | 10.1002/poc.644 | https://doi.org/10.1002/poc.644
ESAVOJ | 202445 | catena-[bis(μ2-Nitrilotriacetate)-bis(μ2-4,4'-bipyridyl)-decaaqua-bis(4,4'-bipyridyl)-tetra-cadmium dinitrate 4,4'-bipyridine octahydrate] |  | 5.05711 | 3.0274 | 1.34948 | 0 | 0 | 0.49076 | ESAVOJ | 10.1002/poc.644 | https://doi.org/10.1002/poc.644
ESAVUQ | 803997 | catena-(bis(μ3-Hydrogen bis(methimazolyl)(3,5-dimethylpyrazolyl)borate)-di-potassium) |  | 2.63844 | 1.22528 | 1.40601 | 0 | 0 | 0.26246 | ESAVUQ | 10.1039/c0dt01718c | https://doi.org/10.1039/c0dt01718c
ESAWAX | 803998 | catena-(bis(μ3-Hydrogen bis(methimazolyl)(pyrazolyl)borate)-di-potassium methanol solvate) |  | 3.5188 | 1.22998 | 1.37513 | 0 | 0 | 0.29928 | ESAWAX | 10.1039/c0dt01718c | https://doi.org/10.1039/c0dt01718c
ESEDIQ | 797584 | catena-[(2)-(6,12,25,31,42,47-Hexaaza-3,15,22,34-tetraazonianonacyclo[34.2.2.217,20.13,6.17,11.112,15.122,25.126,30.131,34]octatetraconta-1(38),3(48),4,7(47),8,10,13,15(46),17,19,22(43),23,26(42),27,29,32,34(41),36,39,44-icosaene)-(tetrakis(μ2-2,6-naphthalenedicarboxylato)-di-zinc(ii))-rotaxane hexahydrate] |  | 5.39674 | 3.78301 | 0.83454 | 1122.28 | 1344.79 | 0.6534 | ESEDIQ | 10.1039/c1cc10272a | https://doi.org/10.1039/c1cc10272a
ESEDUB | 231632 | catena-[bis(μ2-Diphenyl(3-pyridylmethyl)phosphinite-N,P)-di-silver(i) bis(tetrafluoroborate) dichloromethane solvate] |  | 4.67807 | 2.86984 | 1.14346 | 0 | 0 | 0.54798 | ESEDUB | 10.1021/ic035168a | https://doi.org/10.1021/ic035168a
ESEFIS | 805417 | catena-[(μ3-2-Oxypyrimidine-4,6-dicarboxylato)-(μ2-hydroxo)-tetraaqua-di-copper monohydrate] |  | 2.78215 | 1.31907 | 2.03617 | 0 | 0 | 0.34952 | ESEFIS | 10.1039/c0cc05763k | https://doi.org/10.1039/c0cc05763k
ESEFOY | 805418 | catena-[(μ4-2-Oxypyrimidine-4,6-dicarboxylato)-(μ2-hydroxo)-aqua-di-copper] |  | 1.84543 | 0.81214 | 2.6012 | 0 | 0 | 0.25254 | ESEFOY | 10.1039/c0cc05763k | https://doi.org/10.1039/c0cc05763k
ESEHEP | 206607 | catena-[bis(μ3-Chloro)-tetrakis(3,4,5,6-tetrachlorocatecholato)-bis(N,N'-bis(2-pyridylmethyl)-1,2-ethanediamine)-tri-manganese(ii,iii) diaqua-bis(3,4,5,6-tetrachlorocatecholato)-manganese(iii)] |  | 5.56327 | 3.9826 | 1.19304 | 476.823 | 399.672 | 0.52728 | ESEHEP | 10.1021/ic035072g | https://doi.org/10.1021/ic035072g
ESEHOZ01 | 626780 | catena-(bis(μ2-Pyridine-2-carboxylato-N,O,O')-copper(ii)) |  | 1.59072 | 1.0847 | 1.85786 | 0 | 0 | 0.26754 | ESEHOZ01 | 10.1016/j.poly.2007.03.024 | https://doi.org/10.1016/j.poly.2007.03.024
ESEMIY | 207818 | catena-(tetrakis(μ2-1,2-bis(1-Imidazolylmethyl)benzene-N,N')-tetra-silver(i) tetrakis(hexafluoroantimonate)) |  | 5.42938 | 2.55375 | 1.25482 | 0 | 0 | 0.52966 | ESEMIY | 10.1016/S0020-1693(03)00485-7 | https://doi.org/10.1016/S0020-1693(03)00485-7
ESEQAU | 177682 | catena-(bis(μ2-1,2-bis(4-Pyridinecarboxamido)ethane-N,N')-aqua-copper(ii) dinitrate hexahydrate) |  | 4.81437 | 2.95428 | 1.11623 | 0 | 0 | 0.50494 | ESEQAU | Not found | https://doi.org/Not found
ESEQIC | 194480 | catena-((μ2-2,4-Dicarboxybenzene-1,5-dicarboxylato-O,O')-aqua-bis(2-(4'-pyridyl)-4,4,5,5-tetramethyl-1,3-dioxoimidazoline-N radical)-copper(ii) dihydrate) |  | 3.37259 | 1.71278 | 1.35354 | 0 | 0 | 0.40366 | ESEQIC | Not found | https://doi.org/Not found
ESEQUO | 181968 | catena-(bis(μ4-Benzene-1,4-dicarboxylato-O,O',O'',O''')-(μ2-benzene-1,4-dicarboxylato-O,O')-bis(μ2-ethyleneglycol-O,O,O')-bis(ethyleneglycol-O)-tri-cobalt dimethylformamide solvate) |  | 5.86596 | 1.22465 | 1.3486 | 0 | 0 | 0.46298 | ESEQUO | Not found | https://doi.org/Not found
ESETIF | 211198 | catena-((μ3-2,5-bis(4-Pyridyl)-1,3,4-thiadiazole-N,N',N'')-silver(i) hexafluorophosphate) |  | 4.57717 | 2.16632 | 1.44413 | 0 | 0 | 0.49314 | ESETIF | 10.1021/cg0341095 | https://doi.org/10.1021/cg0341095
ESETOL | 211199 | catena-(bis(μ2-2,5-bis(4-Pyridyl)-1,3,4-thiadiazole-N,N')-di-silver(i) bis(trifluoromethanesulfonate)) |  | 4.79599 | 4.44672 | 1.44279 | 797.122 | 552.485 | 0.48972 | ESETOL | 10.1021/cg0341095 | https://doi.org/10.1021/cg0341095
ESETUR | 211200 | catena-(bis(μ2-2,5-bis(4-Pyridyl)-1,3,4-thiadiazole-N,N')-(μ2-nitrato-O,O')-di-silver(i) (μ2-2,5-bis(4-pyridyl)-1,3,4-thiadiazole-N,N')-(nitrato-O)-silver(i) (μ2-2,5-bis(4-pyridyl)-1,3,4-thiadiazole-N,N')-silver(i) dinitrate) |  | 7.77203 | 6.84622 | 0.910231 | 1700.66 | 1868.39 | 0.67738 | ESETUR | 10.1021/cg0341095 | https://doi.org/10.1021/cg0341095
ESEVAZ | 211201 | catena-((μ3-2,5-bis(4-Pyridyl)-1,3,4-thiadiazole-N,N',N'')-silver(i) perchlorate) |  | 4.22181 | 1.80508 | 1.55206 | 0 | 0 | 0.46068 | ESEVAZ | 10.1021/cg0341095 | https://doi.org/10.1021/cg0341095
ESEVON | 202096 | catena-((μ4-Benzene-1,3,5-tricarboxylato)-(μ2-hydroxo)-(μ2-piperazine-N,N')-di-zinc) |  | 2.15298 | 1.13213 | 1.93424 | 0 | 0 | 0.32148 | ESEVON | 10.1021/cg034084+ | https://doi.org/10.1021/cg034084+
ESIGES | 232616 | catena-(4,4'-Trimethylenedipyridinium bis(μ3-hydrogenphosphato)-(μ2-1,4-benzenedicarboxylato)-di-zinc) |  | 5.24833 | 4.2623 | 1.29046 | 1457 | 1129.06 | 0.6042 | ESIGES | 10.1021/ja0390146 | https://doi.org/10.1021/ja0390146
ESIGES01 | 804562 | catena-(4,4'-Trimethylenedipyridinium bis(μ3-hydrogen phosphato)-(μ2-1,4-benzenedicarboxylato)-di-zinc) |  | 5.30554 | 4.43053 | 1.28243 | 1491.74 | 1163.21 | 0.61264 | ESIGES01 | 10.1039/c1gc15427c | https://doi.org/10.1039/c1gc15427c
ESIGES02 | 823953 | catena-(4,4'-Trimethylenedipyridinium bis(μ3-hydrogen phosphato)-(μ2-1,4-benzenedicarboxylato)-di-zinc) |  | 5.25592 | 4.31127 | 1.28541 | 1475.9 | 1148.19 | 0.60346 | ESIGES02 | 10.1039/c1gc15427c | https://doi.org/10.1039/c1gc15427c
ESIPUR | 232689 | catena-(bis(μ4-4,4'-(Hexafluoroisopropylidene)bis(benzenecarboxylato)-O,O',O'',O''')-(μ2-4,4'-(hexafluoroisopropylidene)bis(benzoic acid)-O,O')-di-copper(ii)) | ("catena-(bis(μ4-4,4'-(hexafluoroisopropylidene)bis(benzenecarboxylato))-(μ2-4,4'-(hexafluoroisopropylidene)bis(benzoic acid))-di-copper(ii))",) | 4.93474 | 2.79231 | 1.61916 | 0 | 0 | 0.38994 | ESIPUR | 10.1021/ja0392871 | https://doi.org/10.1021/ja0392871
ESIQED | 774483 | catena-[bis(μ2-Cyano)-bis(3-ethoxycarbonylpyridine-N)-trimethyl-copper(i)-tin(iv)] |  | 2.25996 | 1.17011 | 1.54 | 0 | 0 | 0.375 | ESIQED | 10.1016/j.jorganchem.2011.02.003 | https://doi.org/10.1016/j.jorganchem.2011.02.003
ESIQIH | 774484 | catena-[bis(μ2-Cyano)-bis(3-methylpyridine-N)-triphenyl-copper(i)-tin(iv)] |  | 2.5233 | 1.32948 | 1.47833 | 0 | 0 | 0.36118 | ESIQIH | 10.1016/j.jorganchem.2011.02.003 | https://doi.org/10.1016/j.jorganchem.2011.02.003
ESIQUS | 208800 | catena-(bis(μ2-Azido-N,N)-bis(μ2-azido-N,N')-bis(μ2-1,4-bis(2-pyridyl)-1-amino-2,3-diaza-1,3-butadiene-N,N',N'',N''')-diazido-tri-manganese(ii)) |  | 2.77757 | 1.20136 | 1.57426 | 0 | 0 | 0.3487 | ESIQUS | 10.1021/ja039104a | https://doi.org/10.1021/ja039104a
ESIRAZ | 232705 | catena-((μ2-Azido-N,N')-bis(μ2-1,4-bis(2-pyridyl)-1,4-diamino-2,3-diaza-1,3-butadiene-N,N',N'',N''')-diazido-di-manganese perchlorate monohydrate) |  | 4.23329 | 3.02775 | 1.29031 | 0 | 0 | 0.45096 | ESIRAZ | 10.1021/ja039104a | https://doi.org/10.1021/ja039104a
ESIVEI | 798277 | catena-[(μ2-Chloro)-tetrakis(pyridine)-copper(ii) tri-iodide pyridine solvate] |  | 5.99699 | 5.63964 | 0.735552 | 1780.23 | 2420.26 | 0.66486 | ESIVEI | 10.1039/c1dt10224a | https://doi.org/10.1039/c1dt10224a
ESIZEM | 780317 | catena-[bis(μ2-5-Methyl-1,2,4-triazolo[1,5-a]pyrimidin-7(4H)-one-N3,O)-diaqua-copper(ii) diperchlorate 5-methyl-1,2,4-triazolo[1,5-a]pyrimidin-7(4H)-one solvate] |  | 7.26984 | 6.1519 | 0.764917 | 2196.91 | 2872.09 | 0.69624 | ESIZEM | 10.1039/c0dt01416h | https://doi.org/10.1039/c0dt01416h
ESODOG | 773790 | catena-(bis(μ2-tris(2-(pyridin-2-yl)ethyl)phosphine sulfide)-tetrakis(μ2-chloro)-dichloro-tri-cadmium) |  | 2.67742 | 1.28874 | 1.76109 | 0 | 0 | 0.34476 | ESODOG | 10.1016/j.jorganchem.2010.10.062 | https://doi.org/10.1016/j.jorganchem.2010.10.062
ESODUM | 773791 | catena-(bis(μ2-tris(2-(pyridin-2-yl)ethyl)phosphine selenide)-tetrakis(μ2-chloro)-dichloro-tri-cadmium) |  | 2.62342 | 1.30889 | 1.84482 | 0 | 0 | 0.35038 | ESODUM | 10.1016/j.jorganchem.2010.10.062 | https://doi.org/10.1016/j.jorganchem.2010.10.062
ESOHOJ | 220237 | catena-(Ammonium (μ5-citrato)-(μ3-hydrogencitrato)-(μ3-peroxo)-(η2-peroxo)-tetraaqua-barium-di-titanium(iv) monohydrate) |  | 4.14195 | 3.11724 | 1.98696 | 0 | 0 | 0.35174 | ESOHOJ | 10.1016/j.inoche.2003.10.034 | https://doi.org/10.1016/j.inoche.2003.10.034
ESOHUP | 219155 | catena-(Piperidinium (μ2-dicyanamido)-(μ2-3,4,5,6-tetrachlorophthalato)-copper(ii)) |  | 4.97792 | 2.13509 | 1.49759 | 0 | 0 | 0.48514 | ESOHUP | 10.1016/j.inoche.2003.10.033 | https://doi.org/10.1016/j.inoche.2003.10.033
ESOJAX | 219156 | catena-((μ2-3,4,5,6-tetrachlorophthalato)-bis(pyrazole-N)-copper(ii)) |  | 2.5295 | 1.20092 | 1.89592 | 0 | 0 | 0.30636 | ESOJAX | 10.1016/j.inoche.2003.10.033 | https://doi.org/10.1016/j.inoche.2003.10.033
ESOKIG | 220727 | catena-(tris(μ4-Adipato)-diaqua-di-cerium(iii)) |  | 1.78007 | 1.09634 | 2.16328 | 0 | 0 | 0.2859 | ESOKIG | 10.1016/j.inoche.2003.11.004 | https://doi.org/10.1016/j.inoche.2003.11.004
ESOLAA | 793486 | catena-(octakis(μ2-chloro)-tetrakis(N-methyl-2-(pyridin-2-yl)ethanamine)-tetra-manganese) |  | 2.14752 | 1.23178 | 1.65619 | 0 | 0 | 0.30616 | ESOLAA | 10.1002/ejic.201100019 | https://doi.org/10.1002/ejic.201100019
ESOSOV | 806915 | catena-[(μ4-7,7,8,8-Tetracyanoquinodimethane radical anion-N,N,N',N')-thallium(i)] |  | 1.7278 | 1.14307 | 2.61728 | 0 | 0 | 0.22504 | ESOSOV | 10.1002/anie.201100372 | https://doi.org/10.1002/anie.201100372
ESOSUB | 812759 | catena-[(μ5-7,7,8,8-Tetracyanoquinodimethane radical anion-N,N,N',N',N'')-thallium(i)] |  | 2.33881 | 1.18801 | 2.36385 | 0 | 0 | 0.3042 | ESOSUB | 10.1002/anie.201100372 | https://doi.org/10.1002/anie.201100372
ESOYAN | 766166 | catena-(bis(μ5-6-phosphonatopyridine-3-carboxylato)-(μ2-1,1'-(1,4-phenylenebis(methylene))bis(1H-imidazole))-diaqua-tri-cobalt(ii)) |  | 2.48486 | 1.29482 | 1.90848 | 0 | 0 | 0.27888 | ESOYAN | 10.1002/chem.201002348 | https://doi.org/10.1002/chem.201002348
ESOYUG | 229053 | catena-((μ2-Maleato)-aqua-(imidazole)-zinc(ii)) |  | 11.39789 | 11.25617 | 0.937232 | 1003.49 | 1070.7 | 0.654 | ESOYUG | Not found | https://doi.org/Not found
ESOYUG01 | 847267 | catena-((μ2-Maleato)-aqua-(imidazole)-zinc(ii)) |  | 2.1641 | 1.06963 | 1.73934 | 0 | 0 | 0.34908 | ESOYUG01 | Not found | https://doi.org/Not found
ESOYUH | 788815 | trans-catena-(bis(μ2-1-(4,6-bis(di(pyridin-2-yl)amino)-1,3,5-triazin-2-yl)pyridin-4(1H)-one)-tetrakis(isothiocyanato)-di-iron(ii) dichloromethane solvate) |  | 5.64648 | 3.0145 | 1.18913 | 0 | 0 | 0.48404 | ESOYUH | 10.1002/ejic.201000876 | https://doi.org/10.1002/ejic.201000876
ESOYUH01 | 788816 | trans-catena-(bis(μ2-1-(4,6-bis(di(pyridin-2-yl)amino)-1,3,5-triazin-2-yl)pyridin-4(1H)-one)-tetrakis(isothiocyanato)-di-iron(ii) dichloromethane solvate) |  | 5.68038 | 3.06768 | 1.17503 | 0 | 0 | 0.49038 | ESOYUH01 | 10.1002/ejic.201000876 | https://doi.org/10.1002/ejic.201000876
ESOYUH02 | 788817 | trans-catena-(bis(μ2-1-(4,6-bis(di(pyridin-2-yl)amino)-1,3,5-triazin-2-yl)pyridin-4(1H)-one)-tetrakis(isothiocyanato)-di-iron(ii) dichloromethane solvate) |  | 5.75329 | 3.36108 | 1.12135 | 0 | 0 | 0.50688 | ESOYUH02 | 10.1002/ejic.201000876 | https://doi.org/10.1002/ejic.201000876
ESOZOC | 788819 | trans-catena-(bis(μ2-1-(4,6-bis(di(pyridin-2-yl)amino)-1,3,5-triazin-2-yl)pyridin-4(1H)-one)-tetrakis(isothiocyanato)-di-iron(ii) chloroform methanol solvate) |  | 5.81348 | 3.0965 | 1.14951 | 0 | 0 | 0.4953 | ESOZOC | 10.1002/ejic.201000876 | https://doi.org/10.1002/ejic.201000876
ESOZOC01 | 788818 | trans-catena-(bis(μ2-1-(4,6-bis(di(pyridin-2-yl)amino)-1,3,5-triazin-2-yl)pyridin-4(1H)-one)-tetrakis(isothiocyanato)-di-iron(ii) chloroform methanol solvate) |  | 5.75278 | 3.05068 | 1.17306 | 0 | 0 | 0.487 | ESOZOC01 | 10.1002/ejic.201000876 | https://doi.org/10.1002/ejic.201000876
ESOZOC02 | 788822 | trans-catena-(bis(μ2-1-(4,6-bis(di(pyridin-2-yl)amino)-1,3,5-triazin-2-yl)pyridin-4(1H)-one)-tetrakis(isothiocyanato)-di-iron(ii) chloroform methanol solvate) |  | 5.77058 | 3.16032 | 1.12116 | 0 | 0 | 0.50428 | ESOZOC02 | 10.1002/ejic.201000876 | https://doi.org/10.1002/ejic.201000876
ESOZOC03 | 788823 | trans-catena-(bis(μ2-1-(4,6-bis(di(pyridin-2-yl)amino)-1,3,5-triazin-2-yl)pyridin-4(1H)-one)-tetrakis(isothiocyanato)-di-iron(ii) chloroform methanol solvate) |  | 5.79899 | 3.13213 | 1.1273 | 0 | 0 | 0.50202 | ESOZOC03 | 10.1002/ejic.201000876 | https://doi.org/10.1002/ejic.201000876
ESOZOC04 | 788824 | trans-catena-(bis(μ2-1-(4,6-bis(di(pyridin-2-yl)amino)-1,3,5-triazin-2-yl)pyridin-4(1H)-one)-tetrakis(isothiocyanato)-di-iron(ii) chloroform methanol solvate) |  | 5.83136 | 3.11549 | 1.1345 | 0 | 0 | 0.49906 | ESOZOC04 | 10.1002/ejic.201000876 | https://doi.org/10.1002/ejic.201000876
ESOZUH | 229059 | catena-(bis(μ2-β-Alaninato-O,O,O')-tetrakis(μ2-β-alaninato-O,O')-tetraaqua-di-holmium(iii) hexaperchlorate monohydrate) |  | 12.28094 | 11.42472 | 0.628496 | 1614.34 | 2568.58 | 0.78786 | ESOZUH | Not found | https://doi.org/Not found
ESOZUI | 788820 | trans-catena-(bis(μ2-1-(4,6-bis(di(pyridin-2-yl)amino)-1,3,5-triazin-2-yl)pyridin-4(1H)-one)-tetrakis(isothiocyanato)-di-iron(ii) chloroform solvate) |  | 5.74198 | 3.21671 | 1.11988 | 0 | 0 | 0.50638 | ESOZUI | 10.1002/ejic.201000876 | https://doi.org/10.1002/ejic.201000876
ESOZUI01 | 788821 | trans-catena-(bis(μ2-1-(4,6-bis(di(pyridin-2-yl)amino)-1,3,5-triazin-2-yl)pyridin-4(1H)-one)-tetrakis(isothiocyanato)-di-iron(ii) chloroform solvate) |  | 5.75057 | 3.20737 | 1.11218 | 0 | 0 | 0.50834 | ESOZUI01 | 10.1002/ejic.201000876 | https://doi.org/10.1002/ejic.201000876
ESUBUQ02 | 788827 | trans-catena-(bis(μ2-1-(4,6-bis(di(pyridin-2-yl)amino)-1,3,5-triazin-2-yl)pyridin-4(1H)-one)-tetrakis(isoselenocyanato)-di-iron(ii) chloroform methanol solvate) |  | 6.03614 | 3.09831 | 1.26895 | 0 | 0 | 0.50422 | ESUBUQ02 | 10.1002/ejic.201000876 | https://doi.org/10.1002/ejic.201000876
ESUCIF | 788828 | trans-catena-(bis(μ2-6-phenoxy-N,N,N',N'-tetra(pyridin-2-yl)-1,3,5-triazine-2,4-diamine)-tetrakis(isothiocyanato)-di-iron(ii) methanol solvate dihydrate) |  | 4.68437 | 2.02354 | 1.25992 | 0 | 0 | 0.44044 | ESUCIF | 10.1002/ejic.201000876 | https://doi.org/10.1002/ejic.201000876
ESUCIF01 | 788829 | trans-catena-(bis(μ2-6-phenoxy-N,N,N',N'-tetra(pyridin-2-yl)-1,3,5-triazine-2,4-diamine)-tetrakis(isothiocyanato)-di-iron(ii) methanol solvate dihydrate) |  | 4.68568 | 2.37927 | 1.22733 | 0 | 0 | 0.45242 | ESUCIF01 | 10.1002/ejic.201000876 | https://doi.org/10.1002/ejic.201000876
ESUCUR | 788830 | trans-catena-(bis(μ2-4-((4,6-Bis(di(pyridin-2-yl)amino)-1,3,5-triazin-2-yl)oxy)phenol)-tetrakis(isothiocyanato)-di-iron(ii) dichloromethane solvate) |  | 4.88109 | 2.12558 | 1.25092 | 0 | 0 | 0.44872 | ESUCUR | 10.1002/ejic.201000876 | https://doi.org/10.1002/ejic.201000876
ESUCUR01 | 788831 | trans-catena-(bis(μ2-4-((4,6-Bis(di(pyridin-2-yl)amino)-1,3,5-triazin-2-yl)oxy)phenol)-tetrakis(isothiocyanato)-di-iron(ii) dichloromethane solvate) |  | 5.00577 | 2.27252 | 1.21596 | 0 | 0 | 0.46374 | ESUCUR01 | 10.1002/ejic.201000876 | https://doi.org/10.1002/ejic.201000876
ESUDUS | 788835 | catena-(bis(μ2-4-((4,6-bis(di(pyridin-2-yl)amino)-1,3,5-triazin-2-yl)oxy)phenol)-tetrakis(isoselenocyanato)-di-iron(ii) dichloromethane 1,2-dichloroethane solvate) |  | 4.33611 | 3.78448 | 1.38841 | 214.873 | 154.763 | 0.45416 | ESUDUS | 10.1002/ejic.201000876 | https://doi.org/10.1002/ejic.201000876
ESUDUS01 | 788836 | catena-(bis(μ2-4-((4,6-bis(di(pyridin-2-yl)amino)-1,3,5-triazin-2-yl)oxy)phenol)-tetrakis(isoselenocyanato)-di-iron(ii) dichloromethane 1,2-dichloroethane solvate) |  | 4.43153 | 3.75285 | 1.34024 | 249.201 | 185.937 | 0.4684 | ESUDUS01 | 10.1002/ejic.201000876 | https://doi.org/10.1002/ejic.201000876
ESUFEE | 788837 | catena-(bis(μ2-4-((4,6-bis(di(pyridin-2-yl)amino)-1,3,5-triazin-2-yl)oxy)phenol)-tetrakis(isoselenocyanato)-di-iron(ii) dichloromethane methanol solvate) |  | 4.29777 | 3.79027 | 1.39847 | 205.864 | 147.207 | 0.45408 | ESUFEE | 10.1002/ejic.201000876 | https://doi.org/10.1002/ejic.201000876
ESUFEE01 | 788838 | catena-(bis(μ2-4-((4,6-bis(di(pyridin-2-yl)amino)-1,3,5-triazin-2-yl)oxy)phenol)-tetrakis(isoselenocyanato)-di-iron(ii) dichloromethane methanol solvate) |  | 4.41776 | 3.73855 | 1.33731 | 245.418 | 183.516 | 0.47068 | ESUFEE01 | 10.1002/ejic.201000876 | https://doi.org/10.1002/ejic.201000876
ESUMUA | 206842 | catena-[(μ2-Oxydiacetato)-(1,10-phenanthroline)-manganese(ii) tetrahydrate] |  | 3.98408 | 3.28587 | 1.30183 | 0 | 0 | 0.44906 | ESUMUA | 10.1002/ejic.200300506 | https://doi.org/10.1002/ejic.200300506
ESUNEM | 749698 | catena-((μ5-sulfido)-(μ4-acetato)-tris(μ3-sulfido)-bis(μ2-acetato)-tris(μ2-aquo)-tri-rhenium-di-potassium monohydrate) |  | 2.5012 | 1.10298 | 3.27831 | 0 | 0 | 0.21326 | ESUNEM | 10.1016/j.ica.2010.04.042 | https://doi.org/10.1016/j.ica.2010.04.042
ESUNSC10 | 1150281 | catena(bis(Ethylenethiourea) nickel(ii) thiocyanate) |  | 1.796 | 1.05254 | 1.72505 | 0 | 0 | 0.32406 | ESUNSC10 | 10.1107/S0365110X66004183 | https://doi.org/10.1107/S0365110X66004183
ESUPAK | 772819 | catena-((μ2-4,5-Dichloro-2-(phenyldiazenyl)-1H-imidazole)-(4,5-dichloro-2-(phenyldiazenyl)-1H-imidazole)-zinc(ii)) |  | 3.19705 | 1.69253 | 1.60938 | 0 | 0 | 0.38156 | ESUPAK | 10.1016/j.mencom.2011.03.009 | https://doi.org/10.1016/j.mencom.2011.03.009
ESUVAP | 233501 | catena-(bis(μ2-1,1'-(1,4-butanediyl)-bis(1H-benzimidazole))-tetrakis(acetoxy)-di-zinc(ii) methanol solvate) |  | 5.34937 | 1.3217 | 1.19785 | 0 | 0 | 0.4663 | ESUVAP | 10.1016/j.inoche.2003.12.019 | https://doi.org/10.1016/j.inoche.2003.12.019
ESUWEV | 796699 | catena-(bis(μ2-2,2',2''-Nitrilotriacetato)-bis(μ2-3,5-di(pyridin-4-yl)-4H-1,2,4-triazol-4-amine)-tri-copper tetradecahydrate) |  | 4.43151 | 2.97714 | 1.32222 | 0 | 0 | 0.48584 | ESUWEV | 10.1080/00958972.2011.589900 | https://doi.org/10.1080/00958972.2011.589900
ESUWIY | 214713 | catena-(hexakis(μ5-glutarato)-diaqua-hexa-manganese) |  | 2.42939 | 1.27557 | 1.88757 | 0 | 0 | 0.29994 | ESUWIY | 10.1016/j.inoche.2003.12.011 | https://doi.org/10.1016/j.inoche.2003.12.011
ESUWIZ | 657338 | catena-((μ3-N-(2-Hydroxybenzyl)-L-methionine)-(μ2-N-(2-hydroxybenzyl)-L-methionine)aqua-di-copper(ii) monohydrate) |  | 3.19092 | 1.82489 | 1.54347 | 0 | 0 | 0.37604 | ESUWIZ | 10.1080/00958972.2011.587514 | https://doi.org/10.1080/00958972.2011.587514
ESUYOH | 792544 | catena-[bis(4-hydroxybenzhydrazide)(μ2-sulfato)-cobalt(ii) monohydrate] |  | 3.41763 | 0.87891 | 1.59415 | 0 | 0 | 0.36018 | ESUYOH | 10.1080/00958972.2011.594885 | https://doi.org/10.1080/00958972.2011.594885
ESUZAU | 774818 | catena-((μ5-propylenediamine-N,N,N',N'-tetraacetato)-yttrium trihydrate) |  | 4.90208 | 2.98297 | 1.37788 | 0 | 0 | 0.46464 | ESUZAU | 10.1080/00958972.2011.594163 | https://doi.org/10.1080/00958972.2011.594163
ESUZEY | 702809 | catena-((μ2-3-Pyridin-2,3,5,6-tetracarboxylato-N,O,O',O'')-triaqua-bis(2,2'-bipyridine)-di-zinc(ii) tetrahydrate) |  | 3.17916 | 1.47156 | 1.55547 | 0 | 0 | 0.3738 | ESUZEY | 10.1080/00958972.2011.595483 | https://doi.org/10.1080/00958972.2011.595483
ESUZIC | 778745 | catena-((μ2-3-Pyridin-2,3,5,6-tetracarboxylato-N,O,O',O'')-triaqua-bis(2,2'-bipyridine)-di-cobalt(ii) tetrahydrate) |  | 3.21164 | 1.50854 | 1.49469 | 0 | 0 | 0.37678 | ESUZIC | 10.1080/00958972.2011.595483 | https://doi.org/10.1080/00958972.2011.595483
ETACHG |  | catena(Acetato-(ethanethiolato)-(pyridine)-mercury(ii)) |  | 2.37229 | 1.38153 | 2.22624 | 0 | 0 | 0.38466 | ETACHG | 10.1071/CH9790311 | https://doi.org/10.1071/CH9790311
ETAJUF | 782965 | catena-((μ2-1,3-Benzenedicarboxylato)-(μ2-1,1'-hexane-1,6-diylbis(1H-1,2,4-triazole))-zinc) |  | 2.31755 | 1.4774 | 1.52089 | 0 | 0 | 0.35562 | ETAJUF | 10.1080/00958972.2011.597052 | https://doi.org/10.1080/00958972.2011.597052
ETAKAM | 782966 | catena-((μ2-1,4-Benzenedicarboxylato)-(μ2-1,1'-hexane-1,6-diylbis(1H-1,2,4-triazole))-diaqua-cadmium) |  | 1.74426 | 0.94018 | 1.74843 | 0 | 0 | 0.30338 | ETAKAM | 10.1080/00958972.2011.597052 | https://doi.org/10.1080/00958972.2011.597052
ETAKIU | 782963 | catena-((μ2-1,2-Benzenedicarboxylato)-(μ2-1,1'-hexane-1,6-diylbis(1H-1,2,4-triazole))-diaqua-di-zinc) |  | 2.44656 | 1.28316 | 1.67713 | 0 | 0 | 0.32244 | ETAKIU | 10.1080/00958972.2011.597052 | https://doi.org/10.1080/00958972.2011.597052
ETAKUG | 687270 | catena-(Triethylammonium tris(μ2-oxalato)-di-manganese pentahydrate) |  | 5.82702 | 4.09708 | 0.989828 | 1836.99 | 1855.87 | 0.67398 | ETAKUG | 10.1080/00958972.2011.586031 | https://doi.org/10.1080/00958972.2011.586031
ETAMOC | 807963 | catena-((μ2-2-(1H-imidazol-1-yl)acetato)-triphenyl-tin benzene solvate) |  | 4.53969 | 1.7061 | 1.37003 | 0 | 0 | 0.41976 | ETAMOC | 10.1080/00958972.2011.600452 | https://doi.org/10.1080/00958972.2011.600452
ETANOD | 822215 | catena-((μ3-3-aminobenzoato)-(μ2-4,4'-bipyridine)-zinc perchlorate) |  | 4.12423 | 2.57498 | 1.31739 | 0 | 0 | 0.44372 | ETANOD | 10.1080/00958972.2011.602072 | https://doi.org/10.1080/00958972.2011.602072
ETASAT | 233682 | catena-(bis(μ2-1,10-Diaza-18-crown-6)-bis(μ2-ethylenediamine-N,N')-bis(1,10-diaza-18-crown-6)-bis(ethylenediamine)-tetra-cesium-tetra-potassium-octadeca-tin) |  | 2.59844 | 1.18111 | 2.31229 | 0 | 0 | 0.30626 | ETASAT | 10.1524/ncrs.2003.218.4.455 | https://doi.org/10.1524/ncrs.2003.218.4.455
ETASAU | 794034 | catena-(bis(μ2-Cytosinato-N1,N3)-diammine-platinum(ii)-silver chloride hydrate) |  | 5.6964 | 4.00033 | 1.84935 | 1101.84 | 595.799 | 0.54154 | ETASAU | 10.1002/chem.201002723 | https://doi.org/10.1002/chem.201002723
ETAWOM | 800199 | catena-(bis(μ2-1,1'-Anthracene-9,10-diylbis(1H-imidazole))-bis(nitrato-O)-cobalt dichloromethane solvate) |  | 4.2527 | 2.76441 | 1.29732 | 0 | 0 | 0.4149 | ETAWOM | 10.1039/c1ce05247k | https://doi.org/10.1039/c1ce05247k
ETAWUS | 800200 | catena-(pentakis(μ2-1,1'-Anthracene-9,10-diylbis(1H-imidazole))-bis(nitrato-O)-di-cobalt dinitrate dihydrate) |  | 3.68813 | 1.33933 | 1.39836 | 0 | 0 | 0.35378 | ETAWUS | 10.1039/c1ce05247k | https://doi.org/10.1039/c1ce05247k
ETAXAZ | 800201 | catena-(bis(μ2-1,1'-Anthracene-9,10-diylbis(1H-imidazole))-(μ2-benzene-1,4-dicarboxylato)-cobalt (μ2-1,1'-anthracene-9,10-diylbis(1H-imidazole))-(μ2-benzene-1,4-dicarboxylato)-diaqua-cobalt monohydrate) |  | 5.83521 | 5.34488 | 0.824387 | 1552.56 | 1883.3 | 0.61824 | ETAXAZ | 10.1039/c1ce05247k | https://doi.org/10.1039/c1ce05247k
ETAXED | 816179 | catena-((μ2-1H-1,2,4-Triazole-3-carboxylato)-(μ2-bromo)-aqua-bromo-lead(ii)) |  | 1.71677 | 1.06641 | 3.61839 | 0 | 0 | 0.25176 | ETAXED | 10.1039/c1ce05311f | https://doi.org/10.1039/c1ce05311f
ETAXUT | 818535 | catena-(hexakis(μ4-4,4'-Buta-1,3-diyne-1,4-diyldibenzoato)-bis(μ4-oxo)-tetrakis(dimethylformamide)-octa-zinc hexakis(μ4-4,4'-buta-1,3-diyne-1,4-diyldibenzoato)-bis(μ4-oxo)-octa-zinc dimethylformamide solvate icosahydrate) |  | 16.77506 | 14.33023 | 0.40691 | 1657.1 | 4072.41 | 0.83616 | ETAXUT | 10.1039/c1ce05354j | https://doi.org/10.1039/c1ce05354j
ETAYAA | 808119 | catena-(bis(μ3-8-Ethyl-5-oxo-2-(piperazin-1-yl)-5,8-dihydropyrido[2,3-d]pyrimidine-6-carboxylato)-bis(μ2-4,4'-oxydibenzoato)-diaqua-tri-cadmium hydrate) |  | 2.66706 | 1.44846 | 1.74902 | 0 | 0 | 0.33684 | ETAYAA | 10.1039/c1ce05349c | https://doi.org/10.1039/c1ce05349c
ETCDTH | 1150371 | catena-bis-Ethylenethiourea cadmium(ii) thiocyanate |  | 1.78106 | 1.04949 | 1.91472 | 0 | 0 | 0.32476 | ETCDTH | 10.1107/S0365110X60000273 | https://doi.org/10.1107/S0365110X60000273
ETCRBI |  | catena((N,N-Diethyldithiocarbamato)-di-iodo-bismuth(iii)) |  | 2.13331 | 1.51953 | 3.11123 | 0 | 0 | 0.36344 | ETCRBI | 10.1039/dt9810001366 | https://doi.org/10.1039/dt9810001366
ETCSBA | 1150405 | catena(bis(N,N-Diethyldithiocarbamato)-iodo-antimony(iii)) chloroform solvate |  | 5.06841 | 2.55967 | 1.53767 | 0 | 0 | 0.49794 | ETCSBA | 10.1039/dt9810001360 | https://doi.org/10.1039/dt9810001360
ETCSBB | 1150406 | catena(bis(N,N-Diethyldithiocarbamato)-iodo-antimony(iii)) iodine |  | 5.7079 | 2.04305 | 1.61694 | 0 | 0 | 0.47556 | ETCSBB | 10.1039/dt9810001360 | https://doi.org/10.1039/dt9810001360
ETCSBC | 1150407 | catena(bis(N,N-Diethyldithiocarbamato)-iodo-antimony(iii)) iodine |  | 5.28349 | 1.7728 | 1.70881 | 0 | 0 | 0.44282 | ETCSBC | 10.1039/dt9810001360 | https://doi.org/10.1039/dt9810001360
ETDSCU | 1150451 | catena((μ2-Ethane-1,2-disulfonato)-tetra-aqua-copper(ii)) |  | 5.86824 | 5.02483 | 1.02997 | 1671.44 | 1622.81 | 0.64858 | ETDSCU | 10.1107/S0567740877010966 | https://doi.org/10.1107/S0567740877010966
ETEBAH | 809968 | catena-(bis(μ2-Hydrogen 4,5-dicarboxylato-2-phenylimidazolate)-bis(1,10-phenanthroline)-di-cadmium) |  | 3.77004 | 1.40372 | 1.61786 | 0 | 0 | 0.37798 | ETEBAH | 10.1039/c1ce05394a | https://doi.org/10.1039/c1ce05394a
ETEBEL | 809969 | catena-(bis(μ2-Hydrogen 4,5-dicarboxylato-2-phenylimidazolate)-bis(2,2'-bipyridine)-di-cadmium) |  | 2.77036 | 1.2721 | 1.73176 | 0 | 0 | 0.33626 | ETEBEL | 10.1039/c1ce05394a | https://doi.org/10.1039/c1ce05394a
ETEBIP | 809970 | catena-((μ4-4,5-Dicarboxylato-2-phenylimidazolato-N,N',O,O,O',O',O'',O''')-(μ4-4,5-dicarboxylato-2-phenylimidazolato-N,O,O',O'',O''')-aqua-di-lead) |  | 2.6504 | 1.72074 | 3.27931 | 0 | 0 | 0.2325 | ETEBIP | 10.1039/c1ce05394a | https://doi.org/10.1039/c1ce05394a
ETEBOV | 809971 | catena-(bis(μ2-Hydrogen 4,5-dicarboxylato-2-phenylimidazole)-tetra-aqua-strontium dihydrate) |  | 2.5435 | 1.45282 | 1.45762 | 0 | 0 | 0.39392 | ETEBOV | 10.1039/c1ce05394a | https://doi.org/10.1039/c1ce05394a
ETEBUB | 818774 | catena-(bis(μ2-2,2'-Bipyridine)-di-isoselenocyanato-iron) |  | 2.63078 | 1.38415 | 1.65768 | 0 | 0 | 0.35646 | ETEBUB | 10.1039/c1ce05352c | https://doi.org/10.1039/c1ce05352c
ETECIQ | 818777 | catena-(bis(μ2-3,3'-Bipyridine)-di-isothiocyanato-iron) |  | 2.92391 | 1.0479 | 1.4288 | 0 | 0 | 0.3487 | ETECIQ | 10.1039/c1ce05352c | https://doi.org/10.1039/c1ce05352c
ETECOW | 818778 | catena-(bis(μ2-3,3'-Bipyridine)-di-isothiocyanato-iron chloroform solvate) |  | 5.1373 | 4.03638 | 0.982212 | 898.97 | 915.25 | 0.55326 | ETECOW | 10.1039/c1ce05352c | https://doi.org/10.1039/c1ce05352c
ETECUC | 818779 | catena-(bis(μ2-3,3'-Bipyridine)-di-isothiocyanato-iron bromoform solvate) |  | 5.29253 | 3.84477 | 0.97703 | 922.712 | 944.404 | 0.5555 | ETECUC | 10.1039/c1ce05352c | https://doi.org/10.1039/c1ce05352c
ETEDAJ | 818780 | catena-(bis(μ2-3,3'-Bipyridine)-di-isoselenocyanato-iron chloroform solvate) |  | 4.63028 | 3.19126 | 1.1616 | 0 | 0 | 0.54882 | ETEDAJ | 10.1039/c1ce05352c | https://doi.org/10.1039/c1ce05352c
ETEGOA | 812721 | catena-(bis(μ2-Biphenyl-2,2'-dicarboxylato-O,O',O'',O''')-(μ2-biphenyl-2,2'-dicarboxylato-O,O',O'')-bis(1,10-phenanthroline)-di-indium monohydrate) |  | 3.76148 | 1.54564 | 1.5599 | 0 | 0 | 0.3587 | ETEGOA | 10.1039/c1ce05196b | https://doi.org/10.1039/c1ce05196b
ETEGUG | 812722 | catena-(bis(μ2-Biphenyl-2,2'-dicarboxylato)-(μ2-4,4'-bipyridine)-bis(μ2-hydroxo)-di-indium hemihydrate) |  | 3.65454 | 1.2688 | 1.70856 | 0 | 0 | 0.3551 | ETEGUG | 10.1039/c1ce05196b | https://doi.org/10.1039/c1ce05196b
ETEHAN | 812723 | catena-((μ2-Biphenyl-2,2'-dicarboxylato)-(2,2'-bipyridine)-(hydrogen biphenyl-2,2'-dicarboxylato)-indium monohydrate) |  | 3.23029 | 2.0829 | 1.51469 | 0 | 0 | 0.3626 | ETEHAN | 10.1039/c1ce05196b | https://doi.org/10.1039/c1ce05196b
ETEHAN01 | 812724 | bis(μ2-Biphenyl-2,2'-dicarboxylato)-bis(2,2'-bipyridine)-bis(hydrogen biphenyl-2,2'-dicarboxylato)-di-indium dihydrate |  | 3.0277 | 1.22482 | 1.48532 | 0 | 0 | 0.37582 | ETEHAN01 | 10.1039/c1ce05196b | https://doi.org/10.1039/c1ce05196b
ETEHIV | 812725 | bis(μ2-Biphenyl-2,2'-dicarboxylato)-bis(2,2'-bipyridine)-bis(hydrogen biphenyl-2,2'-dicarboxylato)-di-indium |  | 2.51336 | 1.34813 | 1.59318 | 0 | 0 | 0.32754 | ETEHIV | 10.1039/c1ce05196b | https://doi.org/10.1039/c1ce05196b
ETEHOB | 800355 | catena-(bis(μ3-5-Methylbenzene-1,3-dicarboxylato)-bis(μ2-1,2-bis(4-pyridyl)ethane)-di-cobalt(ii)) |  | 3.76878 | 1.66125 | 1.41852 | 0 | 0 | 0.36858 | ETEHOB | 10.1039/c1ce05177f | https://doi.org/10.1039/c1ce05177f
ETEHUH | 800356 | catena-(bis(μ3-5-Methylbenzene-1,3-dicarboxylato)-(μ2-1,3-bis(4-pyridyl)propane)-cobalt(ii)) |  | 2.52001 | 1.8623 | 1.4674 | 0 | 0 | 0.3374 | ETEHUH | 10.1039/c1ce05177f | https://doi.org/10.1039/c1ce05177f
ETEHUH01 | 980159 | catena-[(μ3-5-methylisophthalato)-(μ2-4,4'-propane-1,3-diyldipyridine)-cobalt] |  | 2.54669 | 1.84556 | 1.48049 | 0 | 0 | 0.3323 | ETEHUH01 | 10.1039/C4RA00163J | https://doi.org/10.1039/C4RA00163J
ETEJAP | 800357 | catena-(bis(μ3-5-Methylbenzene-1,3-dicarboxylato)-(μ2-1,2-bis(4-pyridyl)ethane)-nickel(ii)) |  | 3.73726 | 1.60651 | 1.42923 | 0 | 0 | 0.37188 | ETEJAP | 10.1039/c1ce05177f | https://doi.org/10.1039/c1ce05177f
ETEJES | 241886 | catena-((μ3-4-Bromobenzylphosphonato-O,O',O'')-(μ2-hydroxo)-aqua-aluminium) |  | 2.16502 | 1.29488 | 1.97509 | 0 | 0 | 0.30846 | ETEJES | 10.1039/b000103l | https://doi.org/10.1039/b000103l
ETEJET | 800358 | catena-(bis(μ3-5-Methylbenzene-1,3-dicarboxylato)-(μ2-1,3-bis(4-pyridyl)propane)-aqua-nickel(ii)) |  | 3.0061 | 1.20223 | 1.434 | 0 | 0 | 0.3582 | ETEJET | 10.1039/c1ce05177f | https://doi.org/10.1039/c1ce05177f
ETEJOC | 234816 | catena-(((μ3-Benzene-1,3,5-tricarboxylato)-aqua-dioxo-uranium(vi)) monohydrate) |  | 2.55012 | 1.00487 | 2.58743 | 0 | 0 | 0.36088 | ETEJOC | 10.1107/S1600536804000765 | https://doi.org/10.1107/S1600536804000765
ETEJUJ | 824000 | catena-((μ4-2,5-Dihydroxybenzene-1,4-dicarboxylato-O,O,O',O'',O'',O''')-(μ4-2,5-dihydroxybenzene-1,4-dicarboxylato-O,O',O'',O''')-(μ2-2,5-dihydroxybenzene-1,4-dicarboxylato)-tetrakis(dimethylformamide)-di-samarium dimethylformamide solvate) |  | 5.74795 | 2.09295 | 1.47781 | 0 | 0 | 0.4641 | ETEJUJ | 10.1039/c1ce05069a | https://doi.org/10.1039/c1ce05069a
ETEKAQ | 824001 | catena-((μ4-2,5-Dihydroxybenzene-1,4-dicarboxylato-O,O,O',O'',O'',O''')-(μ4-2,5-dihydroxybenzene-1,4-dicarboxylato-O,O',O'',O''')-(μ2-2,5-dihydroxybenzene-1,4-dicarboxylato)-tetrakis(dimethylformamide)-di-gadolinium dimethylformamide solvate) |  | 5.72762 | 2.08408 | 1.4997 | 0 | 0 | 0.46448 | ETEKAQ | 10.1039/c1ce05069a | https://doi.org/10.1039/c1ce05069a
ETEKEU | 824002 | catena-((μ4-2,5-Dihydroxybenzene-1,4-dicarboxylato-O,O,O',O'',O'',O''')-(μ4-2,5-dihydroxybenzene-1,4-dicarboxylato-O,O',O'',O''')-(μ2-2,5-dihydroxybenzene-1,4-dicarboxylato)-tetrakis(dimethylformamide)-di-erbium dimethylformamide solvate) |  | 5.612 | 2.10889 | 1.53088 | 0 | 0 | 0.46506 | ETEKEU | 10.1039/c1ce05069a | https://doi.org/10.1039/c1ce05069a
ETEKUK | 808840 | catena-(tetrakis(μ4-bis(4-Carboxylatophenyl)sulfonate)-(μ2-1,4-bis(imidazol-1-yl)butane)-tetra-aqua-tetra-manganese(ii) dihydrate) |  | 3.2725 | 1.26963 | 1.6251 | 0 | 0 | 0.32786 | ETEKUK | 10.1039/c1ce05254c | https://doi.org/10.1039/c1ce05254c
ETELAR | 808841 | catena-(bis(μ2-bis(4-Carboxylatophenyl)sulfonate)-bis(μ2-1,4-bis(imidazol-1-yl)butane)-tetra-aqua-di-nickel(ii) tetrahydrate) |  | 3.79148 | 1.27392 | 1.37052 | 0 | 0 | 0.39966 | ETELAR | 10.1039/c1ce05254c | https://doi.org/10.1039/c1ce05254c
ETELEV | 808842 | catena-((μ2-bis(4-Carboxylatophenyl) ketone)-(μ2-1,4-bis(imidazolyl)butane)-nickel(ii) monohydrate) |  | 7.07792 | 5.04011 | 0.721739 | 1993.6 | 2762.22 | 0.67578 | ETELEV | 10.1039/c1ce05254c | https://doi.org/10.1039/c1ce05254c
ETEPID | 793539 | catena-(bis(μ3-cucurbit[7]uril)-(μ2-hydroxo)-bis(hydroquinone)-diaqua-di-rubidium chloride octacosahydrate) |  | 5.54547 | 3.87328 | 1.29008 | 604.364 | 468.469 | 0.4685 | ETEPID | 10.1039/c1ce05048f | https://doi.org/10.1039/c1ce05048f
ETEQEA | 811026 | catena-(bis(μ2-1,1'-Hexane-1,6-diylbis(1H-benzimidazole))-dichloro-cadmium) |  | 2.4322 | 1.25269 | 1.47671 | 0 | 0 | 0.34304 | ETEQEA | 10.1039/c1ce05156c | https://doi.org/10.1039/c1ce05156c
ETEQIE | 811027 | catena-(tetrakis(μ2-acetato)-bis(μ2-1,1'-hexane-1,6-diylbis(1H-benzimidazole))-bis(acetato)-tri-cadmium) |  | 2.325 | 1.02875 | 1.68485 | 0 | 0 | 0.3304 | ETEQIE | 10.1039/c1ce05156c | https://doi.org/10.1039/c1ce05156c
ETEQOK | 811028 | catena-(bis(μ2-1,1'-Hexane-1,6-diylbis(1H-benzimidazole))-tetrakis(μ2-acetato)-di-zinc) |  | 1.76851 | 1.15152 | 1.61655 | 0 | 0 | 0.31844 | ETEQOK | 10.1039/c1ce05156c | https://doi.org/10.1039/c1ce05156c
ETEROL | 735307 | catena-(bis(μ4-4,6-dibenzoylisophthalato)-(μ2-4,4'-bipyridine)-di-copper) |  | 3.21062 | 1.23269 | 1.56967 | 0 | 0 | 0.36794 | ETEROL | 10.1039/c0ce00839g | https://doi.org/10.1039/c0ce00839g
ETERUR | 751258 | catena-(bis(μ4-4,6-dibenzoylisophthalato)-(μ2-4,4'-bipyridine)-di-nickel) |  | 3.21023 | 1.21787 | 1.46934 | 0 | 0 | 0.36418 | ETERUR | 10.1039/c0ce00839g | https://doi.org/10.1039/c0ce00839g
ETESAY | 760284 | catena-(hexakis(μ4-4,6-Dibenzoylisophthalato)-bis(μ3-4,6-dibenzoylisophthalato)-tetrakis(μ3-hydroxo)-(μ2-1,1'-butane-1,4-diylbis(1H-imidazole))-hexaaqua-deca-copper tetrahydrate) |  | 3.46903 | 1.47246 | 1.50715 | 0 | 0 | 0.37996 | ETESAY | 10.1039/c0ce00839g | https://doi.org/10.1039/c0ce00839g
ETESEC | 783468 | catena-((μ2-4,6-Dibenzoylisophthalato)-(μ2-1,1'-hexane-1,6-diylbis(1H-1,2,4-triazole))-aqua-copper monohydrate) |  | 2.69769 | 2.06871 | 1.44784 | 0 | 0 | 0.352 | ETESEC | 10.1039/c0ce00839g | https://doi.org/10.1039/c0ce00839g
ETESIG | 763120 | catena-((μ4-Anthracene-9,10-dicarboxylato)-(μ4-sulfato)-(μ2-4,4'-propane-1,3-diyldipyridine)-(N,N-dimethylformamide)-di-cadmium) |  | 5.6756 | 4.10522 | 1.47382 | 489.869 | 332.38 | 0.45128 | ETESIG | 10.1039/c1ce05287j | https://doi.org/10.1039/c1ce05287j
ETESOM | 763121 | catena-((μ2-Anthracene-9,10-dicarboxylato)-bis(μ2-4,4'-propane-1,3-diyldipyridine)-dichloro-di-zinc) |  | 2.20843 | 1.29655 | 1.53519 | 0 | 0 | 0.34304 | ETESOM | 10.1039/c1ce05287j | https://doi.org/10.1039/c1ce05287j
ETESUS | 763122 | catena-((μ4-anthracene-1,5-dicarboxylato)-tetrakis(μ2-chloro)-di-cadmium bis(dimethylammonium)) |  | 4.00147 | 2.73274 | 1.64065 | 0 | 0 | 0.4977 | ETESUS | 10.1039/c1ce05287j | https://doi.org/10.1039/c1ce05287j
ETETAZ | 763123 | catena-((μ2-Anthracene-1,5-dicarboxylato)-(μ2-4,4'-propane-1,3-diyldipyridine)-cadmium) |  | 2.95449 | 1.65657 | 1.47526 | 0 | 0 | 0.38596 | ETETAZ | 10.1039/c1ce05287j | https://doi.org/10.1039/c1ce05287j
ETETED | 763124 | catena-((μ2-Anthracene-1,5-dicarboxylato)-(μ2-4,4'-propane-1,3-diyldipyridine)-zinc) |  | 2.69956 | 1.41117 | 1.49242 | 0 | 0 | 0.33814 | ETETED | 10.1039/c1ce05287j | https://doi.org/10.1039/c1ce05287j
ETETON | 815386 | catena-(bis(μ4-tetrabromosemiquinone)-bis(μ2-acetone)-di-potassium) |  | 2.08963 | 1.1484 | 2.58004 | 0 | 0 | 0.21496 | ETETON | 10.1039/c1ce05513e | https://doi.org/10.1039/c1ce05513e
ETEVAB | 815388 | catena-((μ4-tetrabromosemiquinone)-sodium) |  | 1.48926 | 1.12215 | 3.21117 | 0 | 0 | 0.18288 | ETEVAB | 10.1039/c1ce05513e | https://doi.org/10.1039/c1ce05513e
ETEVEE | 236042 | catena-((μ2-Terephthalato)-(3,10-diethyl-1,3,5,8,10,12-hexaazacyclotetradecane)-nickel(ii)) |  | 2.33296 | 1.26285 | 1.42072 | 0 | 0 | 0.34988 | ETEVEE | 10.1107/S160053680400251X | https://doi.org/10.1107/S160053680400251X
ETEVEF | 815389 | catena-((μ5-tetrabromosemiquinone)-rubidium) |  | 2.14782 | 1.03954 | 3.21921 | 0 | 0 | 0.25574 | ETEVEF | 10.1039/c1ce05513e | https://doi.org/10.1039/c1ce05513e
ETEVEF01 | 815390 | catena-((μ5-tetrabromosemiquinone)-rubidium) |  | 2.08879 | 0.99769 | 3.30251 | 0 | 0 | 0.238 | ETEVEF01 | 10.1039/c1ce05513e | https://doi.org/10.1039/c1ce05513e
ETEVOP | 815391 | catena-((μ4-tetrachlorosemiquinone)-(μ2-acetone)-rubidium) |  | 2.1028 | 1.30049 | 1.95127 | 0 | 0 | 0.29756 | ETEVOP | 10.1039/c1ce05513e | https://doi.org/10.1039/c1ce05513e
ETEVUV | 802233 | catena-(bis(μ2-1,1'-(Biphenyl-4,4'-diylbis(methylene))bis(1H-1,2,4-triazole))-bis(μ2-adamantane-1,3-dicarboxylato)-di-zinc hexahydrate) |  | 5.90005 | 4.04592 | 1.1442 | 686.51 | 599.994 | 0.50034 | ETEVUV | 10.1039/c1ce05299c | https://doi.org/10.1039/c1ce05299c
ETEWEG | 802235 | catena-(bis(μ2-1,1'-(biphenyl-4,4'-diylbis(methylene))bis(1H-1,2,4-triazole))-bis(μ2-adamantane-1,3-dicarboxylato)-diaqua-di-cadmium dihydrate) |  | 2.86489 | 1.47948 | 1.49498 | 0 | 0 | 0.37768 | ETEWEG | 10.1039/c1ce05299c | https://doi.org/10.1039/c1ce05299c
ETEWIK | 802236 | catena-(bis(μ3-2,2'-Tricyclo[3.3.1.13,7]decane-1,3-diyldiacetato)-(μ2-1,1'-(piphenyl-4,4'-diylbis(methylene))bis(1H-1,2,4-triazole))-di-zinc dihydrate) |  | 3.83898 | 2.87999 | 1.34909 | 0 | 0 | 0.41764 | ETEWIK | 10.1039/c1ce05299c | https://doi.org/10.1039/c1ce05299c
ETEWOQ | 802237 | catena-((μ3-2,2'-tricyclo[3.3.1.13,7]decane-1,3-diyldiacetato)-(μ2-1,1'-(biphenyl-4,4'-diylbis(methylene))bis(1H-1,2,4-triazole))-cobalt hemihydrate) |  | 3.81847 | 1.24721 | 1.39933 | 0 | 0 | 0.35756 | ETEWOQ | 10.1039/c1ce05299c | https://doi.org/10.1039/c1ce05299c
ETEWUW | 802238 | catena-(bis(μ3-2,2'-Tricyclo[3.3.1.13,7]decane-1,3-diyldiacetato)-bis(μ2-1,1'-(biphenyl-4,4'-diylbis(methylene))bis(1H-1,2,4-triazole))-di-cadmium) |  | 3.94784 | 1.23558 | 1.49304 | 0 | 0 | 0.3671 | ETEWUW | 10.1039/c1ce05299c | https://doi.org/10.1039/c1ce05299c
ETIFIX | 767232 | catena-((μ3-2-(2-(2-hydroxyphenyl)hydrazono)-1-phenylbutane-1,3-dione)-copper) |  | 2.20278 | 1.11092 | 1.6978 | 0 | 0 | 0.29922 | ETIFIX | 10.1016/j.ica.2011.02.094 | https://doi.org/10.1016/j.ica.2011.02.094
ETIFOD | 805975 | catena-((μ2-8-(((pyridin-3-yl)methyl)sulfanyl)quinoline)-bis(trifluoroacetato)-copper(ii)) |  | 2.55126 | 1.41144 | 1.72919 | 0 | 0 | 0.33556 | ETIFOD | 10.1016/j.ica.2011.02.073 | https://doi.org/10.1016/j.ica.2011.02.073
ETIHEV | 805983 | catena-((μ2-8-(((6-(((quinolin-8-yl)sulfanyl)methyl)pyridin-2-yl)methyl)sulfanyl)quinoline)-silver(i) trifluoromethanesulfonate) |  | 4.70082 | 2.35229 | 1.36864 | 0 | 0 | 0.44738 | ETIHEV | 10.1016/j.ica.2011.02.073 | https://doi.org/10.1016/j.ica.2011.02.073
ETILAV | 808935 | catena-((μ2-2-(1H-imidazol-1-yl)-3-phenyl-1,8-naphthyridine)-(η2,η2-cycloocta-1,5-diene)-rhodium hexafluorophosphate) |  | 4.51231 | 1.64255 | 1.35603 | 0 | 0 | 0.41726 | ETILAV | 10.1016/j.ica.2011.03.033 | https://doi.org/10.1016/j.ica.2011.03.033
ETODAS | 241209 | catena-[(μ2-2,3-Dimethoxybenzoato-O,O,O',O'')-(μ2-2,3-dimethoxybenzoato-O,O,O')-(μ2-2,3-dimethoxybenzoato-O,O')-europium(iii)] |  | 2.23823 | 1.12002 | 1.76706 | 0 | 0 | 0.31144 | ETODAS | 10.1107/S0108270104006080 | https://doi.org/10.1107/S0108270104006080
ETOFEZ | 814660 | catena-((μ2-4-(4-Pyridyl)-1,2,4-triazole)-dibromo-zinc(ii)) |  | 1.98273 | 1.04379 | 2.46145 | 0 | 0 | 0.29402 | ETOFEZ | 10.1016/j.ica.2011.03.072 | https://doi.org/10.1016/j.ica.2011.03.072
ETOFID | 814661 | catena-(bis(μ2-Thiocyanato-N,S)-(μ2-4-(4-pyridyl)-1,2,4-triazole)-cadmium(ii)) |  | 2.46457 | 1.23755 | 1.9246 | 0 | 0 | 0.33298 | ETOFID | 10.1016/j.ica.2011.03.072 | https://doi.org/10.1016/j.ica.2011.03.072
ETOQAF | 223562 | catena-((μ4-1,5-bis(2-Pyridylthio)pentane)-(μ2-1,5-bis(2-pyridylthio)pentane)-di-silver(i) bis(tetrafluoroborate) chloroform solvate) |  | 5.88855 | 2.99409 | 1.11377 | 0 | 0 | 0.56772 | ETOQAF | 10.1039/b315320g | https://doi.org/10.1039/b315320g
ETOQEJ | 223563 | catena-((μ3-1,5-bis(2-Pyridylthio)pentane)-(trifluoromethanesulfonato-O)-silver(i) methanol solvate) |  | 4.20782 | 3.40361 | 1.52121 | 0 | 0 | 0.43946 | ETOQEJ | 10.1039/b315320g | https://doi.org/10.1039/b315320g
ETOQEK | 837121 | catena-((μ2-6-(1H-Pyrazol-1-yl)-1,3,5-triazine-2,4(1H,3H)-dionato)-aqua-chloro-copper(ii)) |  | 2.03683 | 1.08667 | 2.07542 | 0 | 0 | 0.27948 | ETOQEK | 10.1016/j.ica.2011.03.031 | https://doi.org/10.1016/j.ica.2011.03.031
ETOQEK01 | 981970 | catena-[(μ-6-(1H-pyrazol-1-yl)-1,3,5-triazine-2,4(1H,3H)-dionato)-aqua-chloro-copper(ii)] |  | 2.07288 | 1.13009 | 2.03133 | 0 | 0 | 0.29774 | ETOQEK01 | 10.1016/j.saa.2015.01.118 | https://doi.org/10.1016/j.saa.2015.01.118
ETOQOT | 223565 | catena-((μ4-1,6-bis(2-Pyridylthio)hexane)-silver(i) hexafluorophosphate) |  | 4.80997 | 2.51871 | 1.28518 | 0 | 0 | 0.48782 | ETOQOT | 10.1039/b315320g | https://doi.org/10.1039/b315320g
ETOSEM | 834142 | catena-((μ4-3,6-dicarboxycyclohexane-1,2,4,5-tetracarboxylato)-bis(1,10-phenanthroline)-di-cobalt(ii)) |  | 2.25672 | 1.50083 | 1.67784 | 0 | 0 | 0.31664 | ETOSEM | 10.1107/S1600536811019970 | https://doi.org/10.1107/S1600536811019970
ETOTAJ | 834147 | catena-((μ3-pyridine-2,4-dicarboxylato)-tris(μ2-aqua)-barium(ii)) |  | 1.77563 | 0.87209 | 2.36874 | 0 | 0 | 0.2287 | ETOTAJ | 10.1107/S1600536811020204 | https://doi.org/10.1107/S1600536811020204
ETOVIS | 193646 | catena-(tetrakis(μ2-Cyano)-cyano-nitrosyl-bis(N,N'-(1,2-propylene)-bis(salicylideneiminato)-N,N',O,O')-tri-iron(ii,iii)) |  | 2.01336 | 1.04004 | 1.57238 | 0 | 0 | 0.3262 | ETOVIS | 10.1023/B:TMCH.0000014495.88527.cb | https://doi.org/10.1023/B:TMCH.0000014495.88527.cb
ETOVOY | 193647 | catena-(tetrakis(μ2-Cyano)-bis(N,N'-(1,2-propylene)-bis(salicylideneiminato)-N,N',O,O')-di-iron(iii)-nickel(ii)) |  | 3.59478 | 1.16728 | 1.51219 | 0 | 0 | 0.34856 | ETOVOY | 10.1023/B:TMCH.0000014495.88527.cb | https://doi.org/10.1023/B:TMCH.0000014495.88527.cb
ETOYES | 834170 | catena-[(μ2-L-Tyrosinato-N,O:O')-aqua-bis(4,4'-bipyridine-N,N')-zinc(ii) nitrate dihydrate] |  | 4.55219 | 3.53961 | 1.27051 | 0 | 0 | 0.42022 | ETOYES | 10.1107/S1600536811021088 | https://doi.org/10.1107/S1600536811021088
ETOYIW | 834171 | catena-[bis(μ2-Bromo)-(2,2'-dimethyl-4,4'-bi-1,3-thiazole)-cadmium(ii)] |  | 2.33517 | 1.14325 | 2.45345 | 0 | 0 | 0.3292 | ETOYIW | 10.1107/S1600536811020861 | https://doi.org/10.1107/S1600536811020861
ETOZIX | 834176 | catena-[(μ2-Formato-O,O')-aqua-(formato-O)-(1,10-phenanthroline-N,N')-manganese(ii) monohydrate] |  | 2.44947 | 1.33467 | 1.48605 | 0 | 0 | 0.3608 | ETOZIX | 10.1107/S1600536811020575 | https://doi.org/10.1107/S1600536811020575
ETOZOD | 834177 | catena-[bis(μ2-3-(3-Pyridyl)benzoato-N,O)-zinc(ii)] |  | 2.8565 | 1.25322 | 1.49998 | 0 | 0 | 0.35352 | ETOZOD | 10.1107/S1600536811021404 | https://doi.org/10.1107/S1600536811021404
ETOZOD01 | 1060856 | catena-(bis(μ2-3-(Pyridin-3-yl)benzoato)-zinc(ii)) |  | 2.82419 | 1.26082 | 1.49936 | 0 | 0 | 0.353 | ETOZOD01 | 10.1080/15533174.2013.790439 | https://doi.org/10.1080/15533174.2013.790439
ETUBIF | 834181 | catena-[bis(μ2-1,3-bis(1H-Imidazol-1-ylmethyl)benzene-N3,N'3)-bis(nitrato-O)-cadmium(ii)] |  | 2.0632 | 1.39935 | 1.60377 | 0 | 0 | 0.33008 | ETUBIF | 10.1107/S1600536811021027 | https://doi.org/10.1107/S1600536811021027
ETUBIF01 | 710960 | catena-((μ2-1,1'-(1,3-Phenylenebis(methylene))bis(1H-imidazole))-dinitrato-cadmium) |  | 2.07037 | 1.39998 | 1.6028 | 0 | 0 | 0.32938 | ETUBIF01 | 10.1007/s10870-011-0257-6 | https://doi.org/10.1007/s10870-011-0257-6
ETUCIF | 217822 | catena-((μ2-Carbonyl-C,O)-(μ2-bis(diphenylphosphanyl)amido-N,P,P')-tricarbonyl-tris(tetrahydrofuran)-chromium-potassium) |  | 2.87106 | 1.28261 | 1.30708 | 0 | 0 | 0.34108 | ETUCIF | 10.1002/ejic.200300585 | https://doi.org/10.1002/ejic.200300585
ETUCOL | 217823 | catena-((μ2-Carbonyl-C,O)-(μ2-η2-bis(diphenylphosphanyl)amido-N,P,P')-tricarbonyl-bis(tetrahydrofuran)-potassium-tungsten) |  | 2.17764 | 1.2486 | 1.57341 | 0 | 0 | 0.33394 | ETUCOL | 10.1002/ejic.200300585 | https://doi.org/10.1002/ejic.200300585
ETUDAY | 213368 | catena-(hexakis(μ2-Acetato-O,O,O')-bis(μ2-imidazolato-N,N')-bis(μ2-piperazine-N,N')-tetra-cadmium(ii)) |  | 2.74833 | 1.09862 | 1.95364 | 0 | 0 | 0.36042 | ETUDAY | 10.1002/ejic.200300560 | https://doi.org/10.1002/ejic.200300560
ETUDIH | 834190 | catena-[(μ2-2,6-bis(pyridin-4-yl)-4,4'-bipyridine)-diaqua-bis(formato)-cobalt(ii)] |  | 1.92519 | 0.95043 | 1.64267 | 0 | 0 | 0.27276 | ETUDIH | 10.1107/S1600536811021118 | https://doi.org/10.1107/S1600536811021118
ETUDON | 834191 | catena-[bis(μ3-N,2-dichlorobenzenesulfonamidato)-tris(μ2-aqua)-di-potassium] |  | 1.73954 | 0.92572 | 1.7158 | 0 | 0 | 0.24238 | ETUDON | 10.1107/S1600536811021891 | https://doi.org/10.1107/S1600536811021891
ETUFIJ | 834195 | catena-[(μ4-N,4-dichlorobenzenesulfonamidato)-(μ2-aqua)-potassium] |  | 1.91926 | 1.22531 | 1.7939 | 0 | 0 | 0.21794 | ETUFIJ | 10.1107/S1600536811020319 | https://doi.org/10.1107/S1600536811020319
ETUGAC | 834198 | catena-[bis(μ3-benzene-1,3,5-tricarboxylato)-bis(5,5'-dimethyl-2,2'-bipyridine)-hexaaqua-tri-zinc hexahydrate] |  | 3.66995 | 1.90515 | 1.46281 | 0 | 0 | 0.40152 | ETUGAC | 10.1107/S1600536811022173 | https://doi.org/10.1107/S1600536811022173
ETUGUV | 233693 | catena-((μ2-4,4'-Azopyridine-N,N')-bis(4,4,4-trifluoro-1-(2-thienyl)butane-1,3-dionato-O,O')-copper(ii)) | ("catena-((μ2-4,4'-Azopyridine-N,N')-bis(1,1,1-trifluoro-3-(2-thenoyl)acetonato-O,O')-copper(ii))",) | 2.28553 | 1.14486 | 1.71243 | 0 | 0 | 0.3114 | ETUGUV | Not found | https://doi.org/Not found
ETUGUW | 834202 | catena-[bis(μ3-N-bromo-2-chlorobenzenesulfonamidato)-tris(μ2-aqua)-di-potassium] |  | 1.87763 | 0.91238 | 1.9989 | 0 | 0 | 0.22582 | ETUGUW | 10.1107/S1600536811022136 | https://doi.org/10.1107/S1600536811022136
ETUHAC | 233694 | catena-((μ2-3,3'-Azopyridine-N,N')-bis(4,4,4-trifluoro-1-(2-thienyl)butane-1,3-dionato-O,O')-copper(ii)) | ("catena-((μ2-3,3'-Azopyridine-N,N')-bis(1,1,1-trifluoro-3-(2-thenoyl)acetonato-O,O')-copper(ii))",) | 2.05814 | 1.37341 | 1.64582 | 0 | 0 | 0.34622 | ETUHAC | Not found | https://doi.org/Not found
ETUJUZ | 834212 | catena-[(μ2-2,5-bis(allyloxy)terephthalato)-(1,10-phenanthroline)-zinc(ii)] |  | 2.62206 | 1.28829 | 1.50843 | 0 | 0 | 0.34722 | ETUJUZ | 10.1107/S1600536811022392 | https://doi.org/10.1107/S1600536811022392
ETUKEK | 834214 | catena-((μ3-2-Methyl-3,5-dinitrobenzoato)-di-silver(i)) |  | 1.70358 | 0.92272 | 2.24045 | 0 | 0 | 0.2772 | ETUKEK | 10.1107/S1600536811022483 | https://doi.org/10.1107/S1600536811022483
ETULUB | 834222 | catena-(bis(μ2-Pyrimidine)-bis(isoselenocyanato)-zinc(ii)) |  | 2.01031 | 1.29491 | 2.09442 | 0 | 0 | 0.31054 | ETULUB | 10.1107/S1600536811023129 | https://doi.org/10.1107/S1600536811023129
ETUMEM | 834224 | catena-(Hexa-aqua-zinc bis(μ2-bis(1,2,4-triazol-1-yl)methane)-bis(μ2-5-sulfonatobenzene-1,3-dicarboxylato)-di-zinc trihydrate) |  | 5.38855 | 2.22985 | 1.52502 | 0 | 0 | 0.4243 | ETUMEM | 10.1107/S1600536811022835 | https://doi.org/10.1107/S1600536811022835
ETUMOW | 834226 | catena-(bis(μ2-Chlorido)-(μ2-1,2,3,9-tetrahydropyrrolo[2,1-b]quinazolin-9-one)-mercury(ii)) |  | 1.9593 | 0.90547 | 2.53335 | 0 | 0 | 0.30684 | ETUMOW | 10.1107/S1600536811022471 | https://doi.org/10.1107/S1600536811022471
ETUNIR | 834230 | catena-((μ4-N-Chloro-o-toluenesulfonamidate)-(μ2-aqua)-potassium) |  | 1.63214 | 0.97295 | 1.65485 | 0 | 0 | 0.21462 | ETUNIR | 10.1107/S1600536811023555 | https://doi.org/10.1107/S1600536811023555
ETUNOX | 834231 | catena-((μ4-N-Bromo-4-chlorobenzenesulfonamidate)-(μ2-aqua)-potassium) |  | 1.94315 | 1.23307 | 2.04923 | 0 | 0 | 0.21774 | ETUNOX | 10.1107/S1600536811023610 | https://doi.org/10.1107/S1600536811023610
ETUPIT | 834235 | catena-((μ2-4,4'-Bipyridine-N,N')-tetra-aqua-cobalt(ii) pyridine-3,5-dicarboxylate trihydrate) |  | 4.50936 | 3.70361 | 0.88127 | 0 | 0 | 0.61816 | ETUPIT | 10.1107/S1600536811023816 | https://doi.org/10.1107/S1600536811023816
ETUQEQ | 834239 | catena-((μ5-2,6-dimethylpyridine-3,5-dicarboxylato)-zinc) |  | 1.763 | 0.98374 | 2.0895 | 0 | 0 | 0.23668 | ETUQEQ | 10.1107/S1600536811024172 | https://doi.org/10.1107/S1600536811024172
ETUROB | 834246 | catena-[(μ2-5-ferrocenylbenzene-1,3-dicarboxylato)-(bis(2-pyridyl)amine)-aqua-manganese(ii) methanol solvate monohydrate] |  | 3.88338 | 1.99099 | 1.37791 | 0 | 0 | 0.41066 | ETUROB | 10.1107/S1600536811022781 | https://doi.org/10.1107/S1600536811022781
ETUSES | 834249 | catena-[bis[μ2-2-(pyridin-4-ylsulfanyl)acetato]-aqua-zinc] |  | 1.65043 | 1.11078 | 1.75166 | 0 | 0 | 0.29806 | ETUSES | 10.1107/S1600536811024512 | https://doi.org/10.1107/S1600536811024512
ETUSIW | 834250 | catena-((μ2-1-(4-(1H-imidazol-1-yl)phenyl)-1H-imidazole)-diformato-copper) | catena-((μ2-1,4-bis(imidazol-1-yl)benzene)-diformato-copper(ii)) | 1.96541 | 0.89439 | 1.74611 | 0 | 0 | 0.28326 | ETUSIW | 10.1107/S1600536811024019 | https://doi.org/10.1107/S1600536811024019
ETUSUI | 834252 | catena-[tris(μ4-succinato)-diaqua-di-dysprosium(iii) monohydrate] |  | 2.91023 | 1.61305 | 2.56869 | 0 | 0 | 0.3025 | ETUSUI | 10.1107/S1600536811024330 | https://doi.org/10.1107/S1600536811024330
ETUTET | 834254 | catena-((μ3-5-methylpyrazine-2-carboxylato)-(μ3-nitrato)-bis(μ2-aqua)-(5-methylpyrazine-2-carboxylato)-tri-lithium) |  | 2.16244 | 1.00484 | 1.51938 | 0 | 0 | 0.2701 | ETUTET | 10.1107/S1600536811024548 | https://doi.org/10.1107/S1600536811024548
ETUTIX | 834255 | catena-[(μ5-3,5-dinitrobenzoato)-rubidium] |  | 1.77158 | 1.22729 | 2.03414 | 0 | 0 | 0.27028 | ETUTIX | 10.1107/S1600536811023026 | https://doi.org/10.1107/S1600536811023026
ETUTOD | 834256 | catena-[bis(μ2-4-fluorobenzoato)-diaqua-manganese(ii)] |  | 2.2094 | 0.9928 | 1.75239 | 0 | 0 | 0.27488 | ETUTOD | 10.1107/S1600536811021921 | https://doi.org/10.1107/S1600536811021921
ETUTUJ | 834257 | catena-((μ2-L-tartrato)-(1,10-phenanthroline)-zinc(ii) hexahydrate) |  | 5.05584 | 4.45174 | 1.28281 | 724.743 | 564.966 | 0.48904 | ETUTUJ | 10.1107/S1600536811024780 | https://doi.org/10.1107/S1600536811024780
ETUVUL | 787394 | catena-[(μ3-2,2',2''-[1,3,5-triazine-2,4,6-triyltris(sulfanediyl)]triacetato)-(1,10-phenanthroline)-cadmium hydrate] |  | 3.11743 | 1.26175 | 1.83633 | 0 | 0 | 0.31142 | ETUVUL | 10.1107/S1600536811019210 | https://doi.org/10.1107/S1600536811019210
ETUWEW | 834505 | catena-(bis(dimethylammonium) diaqua-tetrakis(μ2-oxalato)-di-samarium(iii) hexahydrate) |  | 4.74528 | 4.39962 | 1.65017 | 1252.75 | 759.166 | 0.57274 | ETUWEW | 10.1107/S1600536811020058 | https://doi.org/10.1107/S1600536811020058
ETUWIA | 834506 | catena-(bis(dimethylammonium)-bis(aqua-bis(μ2-oxalato)-yttrium(iii)) hexahydrate) |  | 4.73439 | 4.31869 | 1.40677 | 1169.97 | 831.675 | 0.56564 | ETUWIA | 10.1107/S1600536811019209 | https://doi.org/10.1107/S1600536811019209
ETUWOG | 834507 | catena-[[diaqua-bis(μ5-benzene-1,4-dicarboxylato)-tetrakis(μ4-benzene-1,4-dicarboxylato)-hexa-cobalt(ii)] methanol solvate dihydrate] |  | 4.3132 | 2.14207 | 1.5397 | 0 | 0 | 0.42252 | ETUWOG | 10.1107/S1600536811020009 | https://doi.org/10.1107/S1600536811020009
ETUWUM | 771608 | catena-[[hexakis(μ4-benzene-1,4-dicarboxylato)-octakis(N,N-dimethylacetamide)-hexa-manganese(ii)] monohydrate] |  | 3.03515 | 1.84476 | 1.45991 | 0 | 0 | 0.34996 | ETUWUM | 10.1107/S1600536811020010 | https://doi.org/10.1107/S1600536811020010
ETUXEX | 834508 | catena-[(μ2-pyridine-2,3-dicarboxylato-κ4N,O2:O2',O3)-(1,10-phenanthroline-κ2N,N')-zinc(ii) monohydrate] |  | 3.10001 | 1.28316 | 1.64366 | 0 | 0 | 0.33204 | ETUXEX | 10.1107/S1600536811020344 | https://doi.org/10.1107/S1600536811020344
ETUXUM | 226781 | catena-(bis(μ3-Selenito-O,O',O'')-(μ2-ethane-1,2-diamine)-di-zinc(ii)) |  | 1.72669 | 0.89205 | 3.13687 | 0 | 0 | 0.27022 | ETUXUM | 10.1016/j.solidstatesciences.2003.12.011 | https://doi.org/10.1016/j.solidstatesciences.2003.12.011
ETUXUN | 817691 | catena-((μ2-1,10-phenanthroline-5,6-dione-κ4O,O':N,N')-(nitrato-κO)-silver(i)) |  | 2.52934 | 0.93479 | 2.1174 | 0 | 0 | 0.27818 | ETUXUN | 10.1107/S1600536811020939 | https://doi.org/10.1107/S1600536811020939
ETUYOI | 778643 | catena-[[diaqua-(μ3-citrato)-praseodymium(iii)] monohydrate] |  | 2.64528 | 0.99132 | 2.33952 | 0 | 0 | 0.31186 | ETUYOI | 10.1107/S1600536811023804 | https://doi.org/10.1107/S1600536811023804
ETUZEY | 233995 | catena-[bis(μ2-5-Bromonicotinato)-diaqua-manganese] |  | 1.99833 | 1.25429 | 2.19233 | 0 | 0 | 0.26498 | ETUZEY | 10.1016/j.inoche.2003.11.032 | https://doi.org/10.1016/j.inoche.2003.11.032
ETUZNT |  | catena(bis(Ethylenethiourea) zinc(ii) thiosulfate) |  | 5.59194 | 4.54304 | 0.940057 | 2111.4 | 2246.03 | 0.6512 | ETUZNT | 10.1107/S0567740874006662 | https://doi.org/10.1107/S0567740874006662
EVAKIV | 228008 | catena-(bis(μ2-1,2,3,6,7,8-hexahydrocinnolino[5,4,3-cde]cinnoline)-copper(ii) perchlorate perchlorate clathrate chloroform solvate) |  | 13.34989 | 4.00312 | 0.730238 | 1619.06 | 2217.17 | 0.68704 | EVAKIV | 10.1039/b316981b | https://doi.org/10.1039/b316981b
EVAKOB | 228009 | catena-(bis(μ2-1,2,3,6,7,8-hexahydrocinnolino[5,4,3-cde]cinnoline)-copper(ii) dinitrate chloroform clathrate chloroform solvate) |  | 13.10841 | 3.92347 | 0.743445 | 1594.89 | 2145.27 | 0.68176 | EVAKOB | 10.1039/b316981b | https://doi.org/10.1039/b316981b
EVALAO | 228010 | catena-(bis(μ2-2,2,7,7-tetramethyl-1,2,3,6,7,8-hexahydrocinnolino[5,4,3-cde]cinnoline)-copper(ii) perchlorate perchlorate clathrate) |  | 5.39319 | 1.7362 | 1.13384 | 0 | 0 | 0.47668 | EVALAO | 10.1039/b316981b | https://doi.org/10.1039/b316981b
EVATAW | 176754 | catena-((μ2-4,4'-bipyridine)-aqua-(pyrazine-2-carboxylato)-copper(ii) perchlorate monohydrate) |  | 4.48711 | 2.31424 | 1.21401 | 0 | 0 | 0.4972 | EVATAW | Not found | https://doi.org/Not found
EVAWUT | 219012 | catena-((μ6-3-hydroxyphenolato)-potassium) |  | 1.75109 | 0.70661 | 1.53755 | 0 | 0 | 0.1318 | EVAWUT | 10.1002/zaac.200300342 | https://doi.org/10.1002/zaac.200300342
EVAXOO | 194104 | catena-((μ2-N,N'-bis(picolinylidene-N-oxide)-2-hydroxy-1,3-diaminopropane)-copper(ii) diperchlorate acetonitrile solvate) |  | 6.78258 | 6.07542 | 0.893587 | 1521.48 | 1702.66 | 0.63068 | EVAXOO | 10.1002/zaac.200300059 | https://doi.org/10.1002/zaac.200300059
EVEGAN | 215882 | catena-[hexakis(μ2-Pyridine-2,6-dicarboxylato)-octaaqua-tri-manganese(ii)-di-ytterbium(iii) dodecahydrate clathrate] |  | 4.43874 | 2.94118 | 1.65917 | 0 | 0 | 0.43464 | EVEGAN | 10.1021/ja038784e | https://doi.org/10.1021/ja038784e
EVEGIV | 223570 | catena-[tetrakis(μ2-2-pyrimidinolate)-di-copper dihydrate clathrate] |  | 6.17231 | 4.02261 | 1.36707 | 545.369 | 398.934 | 0.51854 | EVEGIV | 10.1021/ja039472e | https://doi.org/10.1021/ja039472e
EVEGOB | 223568 | catena-[hexakis(μ2-2-pyrimidinolate)-tri-copper ammonium nitrate trihydrate clathrate] |  | 6.69286 | 4.96522 | 1.28252 | 721.125 | 562.274 | 0.5233 | EVEGOB | 10.1021/ja039472e | https://doi.org/10.1021/ja039472e
EVEGUH | 223567 | catena-[hexakis(μ2-2-pyrimidinolate)-tri-copper tetraaqua-lithium nitrate monohydrate clathrate] |  | 6.66437 | 5.04188 | 1.28811 | 729.198 | 566.101 | 0.52738 | EVEGUH | 10.1021/ja039472e | https://doi.org/10.1021/ja039472e
EVEHAO | 223569 | catena-[Rubidium nitrate tetrakis(μ3-2-pyrimidinolato)-aqua-nitrato-di-copper-rubidium methanol clathrate] |  | 4.33205 | 1.3673 | 1.84631 | 0 | 0 | 0.35134 | EVEHAO | 10.1021/ja039472e | https://doi.org/10.1021/ja039472e
EVEHAO01 | 615751 | catena-(tetrakis(μ3-N,N'-Pyrimidin-2-olato)-di-copper(ii)-rubidium nitrate methanol solvate monohydrate) |  | 4.47472 | 2.9243 | 1.62855 | 0 | 0 | 0.44194 | EVEHAO01 | 10.1021/ic061384i | https://doi.org/10.1021/ic061384i
EVEPOK | 232345 | catena-[(μ3-Maleato)-aqua-pyridine-cobalt(ii)] |  | 1.79401 | 1.27065 | 1.75479 | 0 | 0 | 0.30076 | EVEPOK | Not found | https://doi.org/Not found
EVINAZ | 787042 | catena-[(μ2-1,4-bis((1H-1,2,4-Triazol-1-yl)methyl)benzene-N4,N'4)-diaqua-bis(1,4-bis((1H-1,2,4-triazol-1-yl)methyl)benzene-N4)-iron(ii) diperchlorate 1,4-bis((1H-1,2,4-triazol-1-yl)methyl)benzene dihydrate] |  | 5.38918 | 3.80648 | 0.936858 | 1104.01 | 1178.41 | 0.56212 | EVINAZ | 10.1016/j.molstruc.2011.02.050 | https://doi.org/10.1016/j.molstruc.2011.02.050
EVOHIG | 243567 | catena-((μ2-hexane-1,6-diamine-κ2N:N')-silver(i) cinnamate dihydrate) |  | 4.2179 | 3.39506 | 0.86191 | 0 | 0 | 0.69514 | EVOHIG | 10.1107/S0108270104007802 | https://doi.org/10.1107/S0108270104007802
EVOHOM | 243568 | catena-(tetrakis(μ3-oxalato)-triaqua-di-barium(ii)-zirconium(iv)) |  | 3.16326 | 2.48361 | 2.29069 | 0 | 0 | 0.38842 | EVOHOM | 10.1107/S0108270104006791 | https://doi.org/10.1107/S0108270104006791
EVOJUU | 243572 | catena-(bis(μ2-tricyanomethanide-κ2N:N')-bis(1H-benzotriazole-κN3)-cobalt(ii)) |  | 2.38181 | 1.24775 | 1.51449 | 0 | 0 | 0.33598 | EVOJUU | 10.1107/S0108270104008406 | https://doi.org/10.1107/S0108270104008406
EVOKAB | 243573 | catena-(bis(μ2-tricyanomethanido-κ2N:N')-bis(3,5-dimethyl-1H-pyrazole-κN2)-manganese(ii)) |  | 2.46361 | 1.47716 | 1.33911 | 0 | 0 | 0.37146 | EVOKAB | 10.1107/S0108270104008406 | https://doi.org/10.1107/S0108270104008406
EVOKUV | 243577 | catena-((μ2-thiocyanato)-(2-aminomethyl-1H-benzimidazole-κ2N2,N3)-thiocyanato-copper(ii)) |  | 2.08733 | 1.15094 | 1.69102 | 0 | 0 | 0.33362 | EVOKUV | 10.1107/S0108270104009102 | https://doi.org/10.1107/S0108270104009102
EVOKUV01 | 837011 | catena-[(μ2-Isothiocyanato)-(1-(1H-benzimidazol-2-yl)methanamine)-isothiocyanato-copper(ii)] |  | 2.09943 | 1.16686 | 1.67546 | 0 | 0 | 0.3357 | EVOKUV01 | 10.1016/j.poly.2012.06.019 | https://doi.org/10.1016/j.poly.2012.06.019
EVOLAC | 243578 | catena-((μ4-pyridinium-4-thiolato-κ4S:S:S:S)-(μ2-nitrato-κ2O:O')-(μ2-nitrato-κ2O:O)-di-silver(i)) |  | 1.38289 | 0.72101 | 2.99214 | 0 | 0 | 0.21228 | EVOLAC | 10.1107/S0108270104006936 | https://doi.org/10.1107/S0108270104006936
EVOLIK | 243580 | catena-((μ3-N-tosyl-L-glutamato-κ4O,O':O'':O''')-(2,2'-bipyridine-κ2N,N')-manganese(ii)) |  | 2.41907 | 1.12138 | 1.5395 | 0 | 0 | 0.32586 | EVOLIK | 10.1107/S0108270104008893 | https://doi.org/10.1107/S0108270104008893
EVOMAD | 243583 | catena-((μ3-2,2'-(o-phenylenebis(methylenethio))dianiline-κ4N:S,S':N')-silver(i) nitrate chloroform solvate) |  | 5.01187 | 2.93466 | 1.26317 | 0 | 0 | 0.493 | EVOMAD | 10.1107/S0108270104009473 | https://doi.org/10.1107/S0108270104009473
EVOMEH | 243584 | catena-(tris(μ6-benzene-1,2,4,5-tetracarboxylato)-tris(μ2-4,4'-bipyridine)-diaqua-hexa-copper(ii) dihydrate) |  | 2.84689 | 1.04401 | 1.93385 | 0 | 0 | 0.29446 | EVOMEH | 10.1107/S0108270104008273 | https://doi.org/10.1107/S0108270104008273
EVOMOR | 224969 | catena-(bis((μ3-succinato)-(μ2-4,4'-bipyridine)-aqua-manganese(ii)) 4,4'-bipyridine clathrate) |  | 4.58909 | 2.45418 | 1.25352 | 0 | 0 | 0.45654 | EVOMOR | 10.1107/S0108270104009953 | https://doi.org/10.1107/S0108270104009953
EVOMOR01 | 231937 | catena-[bis(μ3-Succinato)-bis(μ2-4,4'-bipyridyl)-diaqua-di-manganese(ii) 4,4'-bipyridine solvate] |  | 4.5749 | 2.42295 | 1.25991 | 0 | 0 | 0.45434 | EVOMOR01 | 10.1021/ic0301268 | https://doi.org/10.1021/ic0301268
EVOMUX | 226382 | catena-((μ2-terephthalato-κ3O,O':O'')-aqua-(2,2'-bipyridine-κ2N,N')-manganese(ii)) |  | 2.35857 | 1.31178 | 1.54318 | 0 | 0 | 0.32216 | EVOMUX | 10.1107/S0108270104007565 | https://doi.org/10.1107/S0108270104007565
EVOMUX01 | 641261 | catena-((μ2-terephthalato)-aqua-(2,2'-bipyridine)-manganese(ii)) |  | 2.35289 | 1.31373 | 1.53914 | 0 | 0 | 0.32024 | EVOMUX01 | 10.1016/j.poly.2008.04.029 | https://doi.org/10.1016/j.poly.2008.04.029
EVONOS | 243589 | catena-(bis(μ2-imidazole-4,5-dicarboxylato-κ3N3,O4:O5)-iron(ii)) |  | 5.16122 | 4.83228 | 1.32832 | 891.888 | 671.44 | 0.50858 | EVONOS | 10.1107/S0108270104009813 | https://doi.org/10.1107/S0108270104009813
EVOZOE | 208389 | catena-(bis(μ2-4-(Phosphatomethyl)benzoic acid)-zinc) |  | 2.37315 | 1.34744 | 1.73423 | 0 | 0 | 0.32986 | EVOZOE | 10.1002/anie.200351718 | https://doi.org/10.1002/anie.200351718
EVUBAY | 208391 | catena-(bis(μ6-4-(Phosphatomethyl)benzoato)-diaqua-tri-zinc monohydrate) |  | 2.88209 | 1.24959 | 1.99655 | 0 | 0 | 0.35494 | EVUBAY | 10.1002/anie.200351718 | https://doi.org/10.1002/anie.200351718
EVUCED | 216906 | catena-((μ4-m-Phenylenebis(oxamato))-triaqua-cobalt(ii)-copper(ii) trihydrate) |  | 3.91302 | 2.48957 | 1.71171 | 0 | 0 | 0.40646 | EVUCED | 10.1002/anie.200352604 | https://doi.org/10.1002/anie.200352604
EVUCUT | 221126 | catena-(tetrakis(μ2-(4-Carboxyphenyl)diphenylphosphine)-tetra-gold(i) chloroform solvate) |  | 5.44822 | 3.79715 | 1.36606 | 979.375 | 716.935 | 0.5568 | EVUCUT | 10.1002/anie.200353127 | https://doi.org/10.1002/anie.200353127
EVUGUX | 229568 | catena-(tris(μ2-2',5'-Di-n-hexoxy-4,4''-bis(4-pyridyl)-1,1':4',1''-terphenylene)-bis(nitrato-O)-bis(nitrato-O,O')-di-nickel mesitylene methanol clathrate) |  | 4.73137 | 3.99013 | 1.11409 | 583.187 | 523.466 | 0.45276 | EVUGUX | 10.1039/b401562b | https://doi.org/10.1039/b401562b
EVUMAK | 788609 | catena-((μ2-Hydrogen orotato)-aqua-(1,10-phenanthroline)-cadmium(ii) monohydrate) |  | 3.14065 | 1.31027 | 1.74522 | 0 | 0 | 0.35924 | EVUMAK | 10.1016/j.jssc.2011.05.031 | https://doi.org/10.1016/j.jssc.2011.05.031
EVUMUE | 801559 | catena-(bis(μ5-4,5-Dicarboxylatoimidazolato)-bis(μ3-4,5-dicarboxylatoimidazolato)-(μ2-oxalato)-hexa-aqua-di-lanthanum-tetra-zinc hexahydrate) |  | 3.16968 | 1.86583 | 2.32363 | 0 | 0 | 0.3394 | EVUMUE | 10.1021/cg1015753 | https://doi.org/10.1021/cg1015753
EVUNAL | 801560 | catena-(bis(μ5-4,5-Dicarboxylatoimidazolato)-bis(μ3-4,5-dicarboxylatoimidazolato)-(μ2-oxalato)-hexa-aqua-di-neodymium-tetra-zinc hexahydrate) |  | 3.18069 | 1.99337 | 2.36504 | 0 | 0 | 0.33726 | EVUNAL | 10.1021/cg1015753 | https://doi.org/10.1021/cg1015753
EVUNEP | 801561 | catena-(bis(μ5-4,5-Dicarboxylatoimidazolato)-bis(μ3-4,5-dicarboxylatoimidazolato)-(μ2-oxalato)-hexa-aqua-di-samarium-tetra-zinc hexahydrate) |  | 3.18571 | 2.06379 | 2.40012 | 0 | 0 | 0.33606 | EVUNEP | 10.1021/cg1015753 | https://doi.org/10.1021/cg1015753
EVUNIT | 801562 | catena-(bis(μ5-4,5-Dicarboxylatoimidazolato)-bis(μ3-4,5-dicarboxylatoimidazolato)-(μ2-oxalato)-hexa-aqua-di-europium-tetra-zinc hexahydrate) |  | 3.46262 | 1.75832 | 2.39867 | 0 | 0 | 0.34092 | EVUNIT | 10.1021/cg1015753 | https://doi.org/10.1021/cg1015753
EVUNOY | 192000 | catena-(hexakis(μ2-Cyano)-bis(2-methylimidazole)-tri-cadmium(ii) bis(dimethylsulfoxide) clathrate) |  | 4.89616 | 2.54691 | 1.50967 | 0 | 0 | 0.54454 | EVUNOY | 10.1023/B:JOCC.0000014682.15837.83 | https://doi.org/10.1023/B:JOCC.0000014682.15837.83
EVUNOZ | 801563 | catena-(bis(μ4-4,5-Dicarboxylatoimidazolato)-bis(μ3-4,5-dicarboxylatoimidazolato)-(μ2-oxalato)-octa-aqua-di-europium-tetra-zinc methanol solvate dihydrate) |  | 3.00471 | 1.6041 | 2.27945 | 0 | 0 | 0.35488 | EVUNOZ | 10.1021/cg1015753 | https://doi.org/10.1021/cg1015753
EVUNUF | 801564 | catena-(bis(μ4-4,5-Dicarboxylatoimidazolato)-bis(μ3-4,5-dicarboxylatoimidazolato)-(μ2-oxalato)-octa-aqua-di-gadolinium-tetra-zinc methanol solvate dihydrate) |  | 2.98788 | 1.6084 | 2.30952 | 0 | 0 | 0.35348 | EVUNUF | 10.1021/cg1015753 | https://doi.org/10.1021/cg1015753
EVUPAN | 801565 | catena-(bis(μ4-4,5-Dicarboxylatoimidazolato)-bis(μ3-4,5-dicarboxylatoimidazolato)-(μ2-oxalato)-octa-aqua-di-dysprosium-tetra-zinc methanol solvate dihydrate) |  | 3.00579 | 1.60894 | 2.32831 | 0 | 0 | 0.35306 | EVUPAN | 10.1021/cg1015753 | https://doi.org/10.1021/cg1015753
EVUPER | 801566 | catena-(bis(μ4-4,5-Dicarboxylatoimidazolato)-bis(μ3-4,5-dicarboxylatoimidazolato)-(μ2-oxalato)-octa-aqua-di-holmium-tetra-zinc methanol solvate dihydrate) |  | 3.00959 | 1.6368 | 2.31976 | 0 | 0 | 0.3567 | EVUPER | 10.1021/cg1015753 | https://doi.org/10.1021/cg1015753
EVUPIV | 801567 | catena-(bis(μ4-4,5-Dicarboxylatoimidazolato)-bis(μ3-4,5-dicarboxylatoimidazolato)-(μ2-oxalato)-octa-aqua-di-erbium-tetra-zinc methanol solvate dihydrate) |  | 3.00759 | 1.60934 | 2.3424 | 0 | 0 | 0.35354 | EVUPIV | 10.1021/cg1015753 | https://doi.org/10.1021/cg1015753
EVUPOB | 801568 | catena-(bis(μ4-4,5-Dicarboxylatoimidazolato)-bis(μ3-4,5-dicarboxylatoimidazolato)-(μ2-oxalato)-octa-aqua-di-ytterbium-tetra-zinc methanol solvate dihydrate) |  | 2.99473 | 1.64742 | 2.37774 | 0 | 0 | 0.35254 | EVUPOB | 10.1021/cg1015753 | https://doi.org/10.1021/cg1015753
EVUPUH | 801569 | catena-(bis(μ4-4,5-Dicarboxylatoimidazolato)-bis(μ3-4,5-dicarboxylatoimidazolato)-(μ2-oxalato)-octa-aqua-di-lutetium-tetra-zinc methanol solvate trihydrate) |  | 3.01883 | 1.60398 | 2.4369 | 0 | 0 | 0.34498 | EVUPUH | 10.1021/cg1015753 | https://doi.org/10.1021/cg1015753
EVUQIV | 234938 | catena-((μ2-4,4'-Bipyridyl-N,N')-bis(1,3-diphenylpropane-1,3-dionato-O,O')-zinc(ii) bis(chlorobenzene) clathrate) | ("catena-((μ2-4,4'-Bipyridyl-N,N')-bis(dibenzoylmethanato-O,O')-zinc(ii) bis(chlorobenzene) clathrate)",) | 5.33639 | 3.67119 | 1.00153 | 0 | 0 | 0.52514 | EVUQIV | 10.1021/cm030433b | https://doi.org/10.1021/cm030433b
EVUQOC | 825112 | catena-((μ5-5-(2-Amino-4-carboxylatophenoxy)isophthalato)-aqua-dimethylformamide-lanthanum monohydrate) |  | 2.81276 | 1.41233 | 1.81049 | 0 | 0 | 0.32796 | EVUQOC | 10.1021/cg200350j | https://doi.org/10.1021/cg200350j
EVUQUI | 825113 | catena-((μ5-5-(2-Amino-4-carboxylatophenoxy)isophthalato)-diaqua-neodymium dimethylformamide solvate sesquihydrate) |  | 4.71105 | 3.52863 | 1.65618 | 0 | 0 | 0.42778 | EVUQUI | 10.1021/cg200350j | https://doi.org/10.1021/cg200350j
EVURAP | 825114 | catena-((μ5-5-(2-Amino-4-carboxylatophenoxy)isophthalato)-diaqua-cerium dimethylformamide solvate sesquihydrate) |  | 2.50254 | 1.1056 | 1.96087 | 0 | 0 | 0.28438 | EVURAP | 10.1021/cg200350j | https://doi.org/10.1021/cg200350j
EVURET | 825115 | catena-(bis(μ2-5-(2-Amino-4-carboxyphenoxy)isophthalato)-bis(μ2-4,4'-bipyridine)-tetra-aqua-di-nickel dimethylacetamide solvate) |  | 5.12153 | 3.37275 | 1.12619 | 0 | 0 | 0.51454 | EVURET | 10.1021/cg200350j | https://doi.org/10.1021/cg200350j
EVURIX | 825116 | catena-(bis(μ2-5-(2-Amino-4-carboxyphenoxy)isophthalato)-bis(μ2-4,4'-bipyridine)-tetra-aqua-di-cobalt unknown solvate) |  | 5.19524 | 3.4017 | 1.11457 | 0 | 0 | 0.51648 | EVURIX | 10.1021/cg200350j | https://doi.org/10.1021/cg200350j
EVURUJ | 825118 | catena-((μ2-5-(2-Amino-4-carboxyphenoxy)isophthalato)-diaqua-(4,4'-bipyridine)-zinc(ii)) |  | 2.1694 | 1.04757 | 1.62319 | 0 | 0 | 0.30194 | EVURUJ | 10.1021/cg200350j | https://doi.org/10.1021/cg200350j
EVUSAQ | 825119 | catena-(bis(μ3-5-(2-Amino-4-carboxyphenoxy)isophthalato)-(μ2-1,2-bis(4-pyridyl)ethene)-diaqua-di-zinc) |  | 2.62918 | 1.17567 | 1.63322 | 0 | 0 | 0.32536 | EVUSAQ | 10.1021/cg200350j | https://doi.org/10.1021/cg200350j
EVUSEU | 825120 | catena-(bis(μ2-Hydrogen 5-(2-acetylamino-4-carboxylatophenoxy)isophthalato)-bis(μ2-1,2-bis(4-pyridyl)ethene)-di-zinc dimethylacetamide solvate) |  | 4.88605 | 3.73421 | 1.11423 | 347 | 311.425 | 0.51416 | EVUSEU | 10.1021/cg200350j | https://doi.org/10.1021/cg200350j
EVUSIY | 825121 | catena-((μ3-5-(2-Amino-4-carboxyphenoxy)isophthalato)-tris(μ2-4,4'-bipyridine)-tri-silver pentahydrate) |  | 5.97172 | 2.18629 | 1.57789 | 0 | 0 | 0.41252 | EVUSIY | 10.1021/cg200350j | https://doi.org/10.1021/cg200350j
EVUSOE | 825122 | catena-(tris(μ2-4,4'-Bipyridine)-tri-silver 5-(2-acetylamino-4-carboxylatophenoxy)isophthalate dimethylacetamide solvate heptahydrate) |  | 7.23284 | 5.56777 | 1.00082 | 2185.44 | 2183.65 | 0.65766 | EVUSOE | 10.1021/cg200350j | https://doi.org/10.1021/cg200350j
EVUVEX | 840043 | catena-(bis(μ2-(dimethylammonio)acetato)-lithium bromide) |  | 3.41487 | 2.12516 | 1.07515 | 0 | 0 | 0.42902 | EVUVEX | 10.1021/ja203002w | https://doi.org/10.1021/ja203002w
EVUVIB | 840044 | catena-(bis(μ2-pyrrolidinium-2-carboxylato)-lithium bromide) |  | 3.25769 | 1.30369 | 1.20336 | 0 | 0 | 0.38192 | EVUVIB | 10.1021/ja203002w | https://doi.org/10.1021/ja203002w
EVUVOH | 840045 | catena-(bis(μ2-(dimethylammonio)acetato)-lithium chloride) |  | 3.23003 | 2.03738 | 1.10259 | 0 | 0 | 0.41254 | EVUVOH | 10.1021/ja203002w | https://doi.org/10.1021/ja203002w
EVUVUN | 840046 | catena-(bis(μ2-pyrrolidinium-2-carboxylato)-lithium chloride) |  | 3.06365 | 1.22459 | 1.24032 | 0 | 0 | 0.36452 | EVUVUN | 10.1021/ja203002w | https://doi.org/10.1021/ja203002w
EVUWAU | 840047 | catena-(bis(μ2-(methylammonio)acetato)-lithium chloride) |  | 2.79265 | 1.96149 | 1.19489 | 0 | 0 | 0.38088 | EVUWAU | 10.1021/ja203002w | https://doi.org/10.1021/ja203002w
EVUWEY | 840048 | catena-(bis(μ2-(trimethylammonio)acetato)-lithium nitrate) |  | 3.44523 | 1.64023 | 1.11416 | 0 | 0 | 0.38962 | EVUWEY | 10.1021/ja203002w | https://doi.org/10.1021/ja203002w
EVUWIB | 234961 | catena-((μ3-Phosphito)-(L-asparagine-O)-zinc(ii)) |  | 1.88719 | 0.9907 | 2.08077 | 0 | 0 | 0.30164 | EVUWIB | 10.1021/ic0346127 | https://doi.org/10.1021/ic0346127
EVUWIC | 840049 | catena-(tetrakis(μ2-pyrrolidinium-2-carboxylato)-di-lithium nitrate) |  | 3.23786 | 2.19309 | 1.17304 | 0 | 0 | 0.40234 | EVUWIC | 10.1021/ja203002w | https://doi.org/10.1021/ja203002w
EVUWOI | 840050 | catena-(bis(μ2-pyrrolidinium-2-carboxylato)-lithium nitrate) |  | 3.22504 | 1.40752 | 1.1469 | 0 | 0 | 0.41812 | EVUWOI | 10.1021/ja203002w | https://doi.org/10.1021/ja203002w
EWADAH | 200622 | catena-((μ6-methyl α-D-glucopyranoside 6-O-phosphate)-potassium) |  | 1.91605 | 1.44991 | 1.76464 | 0 | 0 | 0.2087 | EWADAH | 10.1016/S0014-5793(03)00311-9 | https://doi.org/10.1016/S0014-5793(03)00311-9
EWAFAJ | 200856 | catena-((μ4-octakis(cyclohexylsulfanyl)naphthalene)-tetrakis(μ2-trifluoroacetato)-tetra-silver(i) dichloromethane solvate) |  | 4.59566 | 1.60746 | 1.58046 | 0 | 0 | 0.41352 | EWAFAJ | 10.1016/S0020-1693(03)00190-7 | https://doi.org/10.1016/S0020-1693(03)00190-7
EWAGEP | 800952 | catena-(bis(μ2-4,4'-diazene-1,2-diyldipyridine)-bis((E,E)-3,3'-(benzene-1,2-diylbis[nitrilomethylylidene])bis(4-oxo-4-phenylbut-2-en-2-olato))-di-iron(ii) methanol solvate) |  | 4.05301 | 1.33249 | 1.31283 | 0 | 0 | 0.38548 | EWAGEP | 10.1002/ejic.201100394 | https://doi.org/10.1002/ejic.201100394
EWAGEP01 | 800953 | catena-(bis(μ2-4,4'-diazene-1,2-diyldipyridine)-bis((E,E)-3,3'-(benzene-1,2-diylbis[nitrilomethylylidene])bis(4-oxo-4-phenylbut-2-en-2-olato))-di-iron(ii) deuteromethanol solvate) |  | 4.07059 | 1.32452 | 1.31226 | 0 | 0 | 0.37958 | EWAGEP01 | 10.1002/ejic.201100394 | https://doi.org/10.1002/ejic.201100394
EWAKAP | 753599 | catena-(tetrakis(μ2-cyano)-dipyrazine-nickel-iron) |  | 1.87496 | 1.06892 | 1.75899 | 0 | 0 | 0.27534 | EWAKAP | 10.1016/j.jssc.2011.06.011 | https://doi.org/10.1016/j.jssc.2011.06.011
EWAKAP01 | 753600 | catena-(tetrakis(μ2-cyano)-dipyrazine-nickel-iron) |  | 2.08752 | 1.25532 | 1.78638 | 0 | 0 | 0.28162 | EWAKAP01 | 10.1016/j.jssc.2011.06.011 | https://doi.org/10.1016/j.jssc.2011.06.011
EWAKIX | 753603 | catena-(tetrakis(μ2-cyano)-dipyrazine-di-nickel) |  | 1.94087 | 1.13747 | 1.82794 | 0 | 0 | 0.27312 | EWAKIX | 10.1016/j.jssc.2011.06.011 | https://doi.org/10.1016/j.jssc.2011.06.011
EWAKIX01 | 753604 | catena-(tetrakis(μ2-cyano)-dipyrazine-di-nickel) |  | 2.02498 | 1.1966 | 1.85711 | 0 | 0 | 0.27784 | EWAKIX01 | 10.1016/j.jssc.2011.06.011 | https://doi.org/10.1016/j.jssc.2011.06.011
EWALUK | 839555 | catena-(tris(μ4-2,2',6,6'-tetramethylbiphenyl-4,4'-dicarboxylato)-(μ4-oxo)-tetra-zinc(ii) unknown solvate) |  | 9.61157 | 4.28121 | 0.800398 | 1924.86 | 2404.88 | 0.68112 | EWALUK | 10.1021/cg200271e | https://doi.org/10.1021/cg200271e
EWAVII | 840160 | catena-(tris(μ2-Ethylenediamine)-tris(18-crown-6)-tri-potassium (18-crown-6)-bis(ethylenediamine)-potassium bi-(antimony-octa-germanium)) |  | 2.55017 | 1.28197 | 1.86426 | 0 | 0 | 0.31136 | EWAVII | 10.1021/ja200520c | https://doi.org/10.1021/ja200520c
EWAWAB | 840163 | catena-(tris(μ2-Ethylenediamine)-tris(18-crown-6)-tri-potassium (18-crown-6)-bis(ethylenediamine)-potassium bi-(bismuth-octa-germanium)) |  | 2.67932 | 1.43262 | 1.76686 | 0 | 0 | 0.35608 | EWAWAB | 10.1021/ja200520c | https://doi.org/10.1021/ja200520c
EWAXOP | 232405 | catena-(bis((μ2-1,4-bis(imidazol-1-ylmethyl)benzene)-sulfonato-triaqua-copper) dihydrate) |  | 2.59479 | 1.12619 | 1.60247 | 0 | 0 | 0.34398 | EWAXOP | 10.1039/b402935f | https://doi.org/10.1039/b402935f
EWAXUV | 232406 | catena-(tetrakis(μ2-1,4-bis(imidazol-1-ylmethyl)benzene)-bis(μ2-sulfonato)-di-copper pentadecahydrate) |  | 5.36578 | 3.76472 | 1.20277 | 433.637 | 360.532 | 0.47126 | EWAXUV | 10.1039/b402935f | https://doi.org/10.1039/b402935f
EWAZAD | 220333 | catena-((μ3-P,P'-diphenylmethylenediphosphinic acid)-zinc(ii)) |  | 2.17623 | 1.29561 | 1.67729 | 0 | 0 | 0.36402 | EWAZAD | 10.1016/j.jssc.2003.09.011 | https://doi.org/10.1016/j.jssc.2003.09.011
EWAZEH | 215977 | catena-(bis(μ3-3-aminobenzenesulfonato)-lead(ii)) |  | 9.05567 | 8.10084 | 1.24646 | 1445.31 | 1159.54 | 0.6309 | EWAZEH | 10.1016/j.jssc.2003.09.030 | https://doi.org/10.1016/j.jssc.2003.09.030
EWAZIL | 215978 | catena-((μ6-5-sulfoisophthalato)-(μ3-hydroxo)-aqua-di-lead(ii)) |  | 1.72286 | 0.88116 | 3.8505 | 0 | 0 | 0.20516 | EWAZIL | 10.1016/j.jssc.2003.09.030 | https://doi.org/10.1016/j.jssc.2003.09.030
EWAZUX | 216559 | catena-((μ3-phosphato)-(isonicotinato)-zinc) |  | 4.99803 | 4.21612 | 1.04696 | 1925.16 | 1838.82 | 0.64858 | EWAZUX | 10.1016/j.jssc.2003.10.033 | https://doi.org/10.1016/j.jssc.2003.10.033
EWAZUX01 | 264785 | catena((μ3-Phosphato)-(pyridine-4-carboxylato)-zinc(ii)) |  | 4.97227 | 4.17618 | 1.04813 | 1846.3 | 1761.52 | 0.6504 | EWAZUX01 | 10.1107/S0108270104031671 | https://doi.org/10.1107/S0108270104031671
EWEBEN | 214505 | catena-(bis(μ4-fumarato)-bis(μ3-hydroxo)-tetraaqua-tri-cobalt(ii) dihydrate) |  | 2.39118 | 1.87767 | 2.02652 | 0 | 0 | 0.32588 | EWEBEN | 10.1016/j.jssc.2003.11.008 | https://doi.org/10.1016/j.jssc.2003.11.008
EWEBIS | 784583 | catena-((μ6-Oxo)-octakis(μ3-hydroxo)-(μ2-terephthalato)-bis(hydrogen terephthalato)-bis(nitrato-O,O')-hexa-yttrium dinitrate terephthalic acid solvate) |  | 4.08747 | 2.97207 | 1.71288 | 0 | 0 | 0.48794 | EWEBIS | 10.1021/ic102036q | https://doi.org/10.1021/ic102036q
EWEBOY | 793564 | catena-(bis(μ3-Benzene-1,2-dithiolato)-tetrakis(μ2-benzene-1,2-dithiolato)-di-copper-di-molybdenum diethyl ether solvate) |  | 4.73046 | 1.544 | 1.73017 | 0 | 0 | 0.39784 | EWEBOY | 10.1021/ic102070c | https://doi.org/10.1021/ic102070c
EWEBUD | 215191 | catena-((μ4-terephthalato)-bis(μ3-oxo)-heptakis(μ2-oxo)-bis(2,2'-bipyridine)-tetraoxo-di-copper-tetra-molybdenum) |  | 1.968 | 1.0363 | 2.49725 | 0 | 0 | 0.24884 | EWEBUD | 10.1016/j.jssc.2003.10.009 | https://doi.org/10.1016/j.jssc.2003.10.009
EWEBUE | 793565 | catena-(bis(μ3-Benzene-1,2-dithiolato)-(benzene-1,2-dithiolato)-molybdenum-silver) |  | 2.01774 | 1.09981 | 2.13668 | 0 | 0 | 0.2923 | EWEBUE | 10.1021/ic102070c | https://doi.org/10.1021/ic102070c
EWECAK | 215068 | catena-(tetrakis(μ4-glutarato)-bis(μ4-oxamato)-diaqua-tetra-neodymium) |  | 2.58894 | 1.25219 | 2.45518 | 0 | 0 | 0.30676 | EWECAK | 10.1016/j.jssc.2003.11.026 | https://doi.org/10.1016/j.jssc.2003.11.026
EWECUE | 212321 | catena-(tris(1,10-Phenanthroline)-cobalt icosahexaoxodecavanadate monohydrate) |  | 6.9238 | 5.68248 | 1.31337 | 2070.66 | 1576.6 | 0.6549 | EWECUE | 10.1016/j.jssc.2003.09.034 | https://doi.org/10.1016/j.jssc.2003.09.034
EWEHET | 220152 | catena-((μ2-Pyrazole-3,5-bis(4,4,5,5-tetramethyl-4,5-dihydro-1H-imidazol-1-oxy-2-yl))-silver(i)) |  | 2.57534 | 1.69326 | 1.52295 | 0 | 0 | 0.38156 | EWEHET | 10.1039/b312406a | https://doi.org/10.1039/b312406a
EWEQIH | 780157 | catena-(5,15-bis(Pyridine-2,6-diylbis(1-(4'-(4-(1,4-phenylenoxymethyl)-1H-1,2,3-triazol-1-ylmethyl)biphenyl-4-ylmethyl)-1H-1,2,3-triazol-4-yl)porphyrinato)-zinc(ii)) |  | 8.26637 | 4.41334 | 0.915436 | 1198.9 | 1309.65 | 0.56848 | EWEQIH | 10.1002/chem.201100633 | https://doi.org/10.1002/chem.201100633
EWESEF | 715939 | catena-(hexaammonium hexadecakis(μ6-benzene-1,3,5-tricarboxylato)-hexakis(μ4-chloro)-tetraconsa-copper (μ12-phosphato)-tetracosakis(μ2-oxo)-dodecaoxo-dodeca-tungsten trihydrate) |  | 8.673 | 1.42967 | 1.90093 | 0 | 0 | 0.51034 | EWESEF | 10.1021/ja109659k | https://doi.org/10.1021/ja109659k
EWESIJ | 837185 | catena-(tetrakis(μ3-sulfido)-tris(μ2-3,6-di(pyridin-4-yl)-1,2,4,5-tetrazine)-diiodo-tetra-copper-tungsten unknown solvate) |  | 7.86927 | 5.33535 | 1.72669 | 786.61 | 455.559 | 0.48958 | EWESIJ | 10.1021/ja109437d | https://doi.org/10.1021/ja109437d
EWETUW | 807487 | catena-((μ6-4,4',4''-nitrilotribenzoato)-(N,N-dimethylformamide)-terbium N,N-dimethylformamide solvate) |  | 4.44689 | 2.6115 | 1.49424 | 0 | 0 | 0.44676 | EWETUW | 10.1002/adfm.201100115 | https://doi.org/10.1002/adfm.201100115
EWEVAD | 220250 | catena-(bis(μ2-2,6-Naphthalenedicarboxylato)-bis(dimethylformamide)-di-zinc benzene clathrate) |  | 4.44355 | 1.30178 | 1.37917 | 0 | 0 | 0.43472 | EWEVAD | 10.1021/jp0306949 | https://doi.org/10.1021/jp0306949
EWEVIL | 220252 | catena-(bis(μ2-2,6-Naphthalenedicarboxylato)-bis(dimethylformamide)-di-zinc p-xylene clathrate) |  | 4.46516 | 1.45018 | 1.34326 | 0 | 0 | 0.44664 | EWEVIL | 10.1021/jp0306949 | https://doi.org/10.1021/jp0306949
EWEWUZ | 793686 | catena-(tetrakis(μ3-pyrazine-2-carboxylato)-(μ2-pyrazine-2-carboxylic acid)-dimethanol-di-iron(ii)-di-silver(i) diperchlorate methanol solvate) |  | 6.48404 | 4.04382 | 1.39348 | 737.955 | 529.578 | 0.51658 | EWEWUZ | 10.1021/ic1019636 | https://doi.org/10.1021/ic1019636
EWEXAG | 802314 | catena-(bis(μ2-([(6-methylpyridin-2-yl)methylidene]amino)oxidanide)-tris(μ2-azido)-manganese(ii)-manganese(iii) diethyl ether solvate) | catena-(bis(μ2-6-methylpyridine-2-carbaldehydeoximato)-tris(μ2-azido)-manganese(ii)-manganese(iii) diethyl ether solvate) | 4.53985 | 3.24643 | 1.36699 | 0 | 0 | 0.4419 | EWEXAG | 10.1021/ic102391e | https://doi.org/10.1021/ic102391e
EWEYIP | 805691 | catena-((μ4-((1,1,2,2-tetracyanoethane-1,2-diyl)di-4,1-phenylene)dicyanamido)-bis(5,10,15,20-tetraphenylporphyrinato)-di-manganese(ii) dichloromethane solvate) |  | 3.75246 | 2.78045 | 1.2818 | 0 | 0 | 0.38506 | EWEYIP | 10.1021/ic200083j | https://doi.org/10.1021/ic200083j
EWEZAI | 840279 | catena-((μ3-3,3'-benzene-1,2-diylbis(4-oxopent-1-en-2-olato))-copper(ii) nitrobenzene solvate) |  | 4.93174 | 3.64736 | 1.08925 | 0 | 0 | 0.53448 | EWEZAI | 10.1021/ic101641r | https://doi.org/10.1021/ic101641r
EWEZIQ | 840281 | catena-(bis(μ2-3,3'-benzene-1,2-diylbis(4-oxopent-1-en-2-olato))-(μ2-4,4'-ethane-1,2-diyldipyridine)-di-copper(ii) toluene solvate) |  | 4.89619 | 1.96635 | 1.29167 | 0 | 0 | 0.41788 | EWEZIQ | 10.1021/ic101641r | https://doi.org/10.1021/ic101641r
EWIFIA | 820655 | catena-(bis(μ2-Cyano-C,N)-tetrachloro-tetrakis(N,N-dimethylbutanamide)-iron-rhenium) |  | 2.26936 | 1.12181 | 1.62827 | 0 | 0 | 0.35 | EWIFIA | 10.1039/c1sc00220a | https://doi.org/10.1039/c1sc00220a
EWIFUM | 820657 | catena-(bis(μ2-Cyano-C,N)-tetrachloro-tetrakis(N,N-diethylacetamide)-iron-rhenium) |  | 2.19518 | 1.37262 | 1.55536 | 0 | 0 | 0.37682 | EWIFUM | 10.1039/c1sc00220a | https://doi.org/10.1039/c1sc00220a
EWIHIC | 824171 | catena-((μ2-2,2'-(1H-Imidazole-4,5-diyl)bis(1,4,5,6-tetrahydropyrimidine))-(nitrato-O,O')-cadmium(ii) dimethylformamide solvate) |  | 4.35121 | 3.74792 | 1.48396 | 322.335 | 217.213 | 0.47776 | EWIHIC | 10.1039/c1sc00269d | https://doi.org/10.1039/c1sc00269d
EWIKAX03 | 793977 | catena-[(μ2-Pyrazine)-tetrakis(acetonitrile)-iron(ii) diperchlorate] |  | 4.36078 | 1.82778 | 1.02007 | 0 | 0 | 0.51294 | EWIKAX03 | 10.1021/ic102040y | https://doi.org/10.1021/ic102040y
EWIKAX04 | 793978 | catena-[(μ2-Pyrazine)-tetrakis(acetonitrile)-iron(ii) diperchlorate] |  | 4.42454 | 1.83904 | 0.985323 | 0 | 0 | 0.52236 | EWIKAX04 | 10.1021/ic102040y | https://doi.org/10.1021/ic102040y
EWILUS | 776261 | catena-[bis[Ethene-1,2-bis(4-pyridinium)] tris(μ2-oxalato)-di-manganese(ii) ethanol solvate hydrate] |  | 7.51695 | 5.59445 | 0.751178 | 2699.67 | 3593.91 | 0.75428 | EWILUS | 10.1021/ic100928t | https://doi.org/10.1021/ic100928t
EWIMAZ | 776262 | catena-[bis(μ2-oxalato)-bis(μ2-1,2-bis(4-pyridyl)ethene)-di-manganese(ii) hemihydrate] |  | 3.0819 | 1.65571 | 1.45234 | 0 | 0 | 0.37528 | EWIMAZ | 10.1021/ic100928t | https://doi.org/10.1021/ic100928t
EWIMON | 776265 | catena-[bis(μ3-oxalato)-(μ2-oxalato)-tetraaqua-tetrakis(μ2-1,2-bis(4-pyridyl)ethylene)-tetra-manganese(ii) dibromide tetrakis(methanol) pentahydrate clathrate] |  | 6.15142 | 3.95733 | 1.08954 | 1006.26 | 923.56 | 0.52944 | EWIMON | 10.1021/ic100928t | https://doi.org/10.1021/ic100928t
EWIPEG | 765611 | catena-[(μ2-N-(Pyridin-3-ylmethyl)pyrazin-2-amine)-dibromo-mercury(ii)] |  | 3.17088 | 1.42468 | 2.47368 | 0 | 0 | 0.4053 | EWIPEG | 10.1021/ic101387c | https://doi.org/10.1021/ic101387c
EWIPIK | 765612 | catena-[(μ2-N-(Pyridin-3-ylmethyl)pyrazin-2-amine)-dichloro-mercury(ii)] |  | 2.89044 | 1.75216 | 2.01243 | 0 | 0 | 0.4415 | EWIPIK | 10.1021/ic101387c | https://doi.org/10.1021/ic101387c
EWISEI | 235965 | catena-[(μ6-eq,eq-N,N'-Piperazinebis(methylenephosphonato))-diaqua-di-copper(ii)] |  | 2.15181 | 1.13101 | 2.2844 | 0 | 0 | 0.27868 | EWISEI | 10.1016/j.jssc.2003.11.010 | https://doi.org/10.1016/j.jssc.2003.11.010
EWOJEG | 840203 | catena-[tetrakis(μ2-(-)-D-Quinato-O,O',O'')-di-cobalt(ii) monohydrate] | ("catena-[tetrakis(μ2-(-)-1,3,4,5-Tetrahydroxycyclohexanecarboxylato-O,O',O'')-di-cobalt(ii) monohydrate]",) | 2.52809 | 1.12031 | 1.78644 | 0 | 0 | 0.28856 | EWOJEG | 10.1021/ic1013945 | https://doi.org/10.1021/ic1013945
EWOJIK | 840204 | catena-[hexakis(μ2-(-)-D-Quinato-O,O',O'')-tri-zinc(ii) monohydrate] | ("catena-[hexakis(μ2-(-)-1,3,4,5-Tetrahydroxycyclohexanecarboxylato-O,O',O'')-tri-zinc(ii) monohydrate]",) | 2.67495 | 0.95069 | 1.82702 | 0 | 0 | 0.28998 | EWOJIK | 10.1021/ic1013945 | https://doi.org/10.1021/ic1013945
EWONEJ | 224330 | catena-((μ2-Cyclohexane-1,4-dicarboxylato)-aqua-(1,10-phenanthroline)-zinc(ii)) |  | 2.1508 | 1.28362 | 1.6072 | 0 | 0 | 0.32 | EWONEJ | 10.1107/S1600536804009444 | https://doi.org/10.1107/S1600536804009444
EWONEJ01 | 221771 | catena-((μ2-cis-cyclohexanedicarboxylic acid)-aqua-(1,10-phenanthroline)-zinc(ii)) |  | 2.11008 | 1.24384 | 1.5986 | 0 | 0 | 0.32128 | EWONEJ01 | 10.1016/j.molstruc.2004.10.009 | https://doi.org/10.1016/j.molstruc.2004.10.009
EWOQUC | 242030 | catena-(bis(μ2-Chloro)-(μ2-pyrazine-κ2N:N')-mercury(ii)) |  | 1.43827 | 1.04067 | 3.28443 | 0 | 0 | 0.30612 | EWOQUC | 10.1107/S160053680401044X | https://doi.org/10.1107/S160053680401044X
EWORAJ | 242031 | catena-(bis(μ2-Pyrazine-κ2N:N')-dibromo-mercury(ii)) |  | 2.12734 | 1.31504 | 2.77164 | 0 | 0 | 0.35838 | EWORAJ | 10.1107/S1600536804010438 | https://doi.org/10.1107/S1600536804010438
EWOREN01 | 668312 | catena-(bis(μ2-Iodo)-(μ2-pyrazine-N,N')-bis(iodo)-di-mercury(ii)) |  | 2.15862 | 1.06153 | 4.75231 | 0 | 0 | 0.36354 | EWOREN01 | 10.1039/b903457a | https://doi.org/10.1039/b903457a
EWORIR | 242033 | catena-(bis(μ2-Chloro)-(μ2-pyridazine-κ2N:N')-mercury(ii)) |  | 1.50343 | 0.99445 | 3.3261 | 0 | 0 | 0.2988 | EWORIR | 10.1107/S1600536804010414 | https://doi.org/10.1107/S1600536804010414
EWORIR01 | 232308 | catena-(bis(μ2-Chloro)-(μ2-pyridazine-N,N')-mercury(ii)) |  | 1.47942 | 0.9656 | 3.38706 | 0 | 0 | 0.29192 | EWORIR01 | 10.1016/j.molstruc.2004.03.048 | https://doi.org/10.1016/j.molstruc.2004.03.048
EWOROX | 242034 | catena-(bis(μ2-Bromo)-(μ2-pyridazine-κ2N:N')-mercury(ii)) |  | 1.58475 | 1.18498 | 3.75421 | 0 | 0 | 0.32834 | EWOROX | 10.1107/S1600536804010402 | https://doi.org/10.1107/S1600536804010402
EWOSUF | 773883 | catena-[(μ4-Benzene-1,2,3-tricarboxylato-O,O',O'',O''')-(μ2-hydroxo)-(μ2-1,2-bis(4-pyridyl)ethane-N,N')-di-zinc(ii)] |  | 1.98523 | 1.13811 | 1.84122 | 0 | 0 | 0.30358 | EWOSUF | 10.1021/cg200366a | https://doi.org/10.1021/cg200366a
EWOTAM | 793955 | catena-[(bis(μ3-Benzene-1,2,3-tricarboxylato-O,O',O'',O''',O'''')-tris(μ2-1,2-bis(4-pyridyl)ethane-N,N')-octa-aqua-tetra-cobalt(ii)) (bis(μ2-benzene-1,2,3-tricarboxylato-O,O',O'',O''')-bis(μ2-1,2-bis(4-pyridyl)ethane-N,N')-di-cobalt(ii)) monohydrate] |  | 5.93174 | 4.54942 | 0.968381 | 1252.56 | 1293.46 | 0.59146 | EWOTAM | 10.1021/cg200366a | https://doi.org/10.1021/cg200366a
EWOYUL | 813079 | catena-[tetrakis(μ5-(1S,2S)-L-Prolinato-N,O,O,O,O',O')-octachloro-tetra-platinum(ii)-tetra-potassium(i)] |  | 2.73622 | 1.72143 | 2.81947 | 0 | 0 | 0.22988 | EWOYUL | 10.1016/j.poly.2011.05.002 | https://doi.org/10.1016/j.poly.2011.05.002
EWUBAA | 808257 | catena-[(μ2-Lupanine N16-oxide-O,O')-dichloro-zinc(ii) methanol solvate] | ("catena-[(μ2-2-Oxosparteine N16-oxide-O,O')-dichloro-zinc(ii) methanol solvate]",) | 3.95576 | 1.66409 | 1.42321 | 0 | 0 | 0.4151 | EWUBAA | 10.1016/j.poly.2011.05.005 | https://doi.org/10.1016/j.poly.2011.05.005
EWUCOP | 773959 | catena-((μ5-5-(1H-Tetrazol-1-yl)isophthalato)-di-copper dimethylformamide solvate dihydrate) |  | 4.517 | 3.6203 | 1.14036 | 0 | 0 | 0.60358 | EWUCOP | 10.1021/ic1017467 | https://doi.org/10.1021/ic1017467
EWUGEJ | 771494 | catena-(bis(Methyl(triphenyl)phosphonium) bis(μ3-pentafluorophenyl)-tetrakis(ferrocenylethynyl)-bis(pentafluorophenyl)-tetra-iron-di-platinum-di-thallium dichloromethane solvate) |  | 8.77535 | 6.55245 | 1.37156 | 1308.03 | 953.681 | 0.60538 | EWUGEJ | 10.1021/ic102000s | https://doi.org/10.1021/ic102000s
EWUGIN | 771495 | catena-(bis(Methyl(triphenyl)phosphonium) tetrakis(μ2-ferrocenylethynyl)-bis((μ2-pentafluorobenzene)-(pentafluorophenyl))-di-thallium-di-platinum acetone solvate) |  | 8.99382 | 7.96418 | 1.32372 | 1511.42 | 1141.8 | 0.6262 | EWUGIN | 10.1021/ic102000s | https://doi.org/10.1021/ic102000s
EWUGUZ | 771497 | catena-(tetrakis((μ2-η2-Ferrocenylethynyl)-(μ2-pentafluorophenyl)-(diethyl ether-O))-tetra-thallium-di-platinum) |  | 2.76957 | 1.28836 | 2.36239 | 0 | 0 | 0.32228 | EWUGUZ | 10.1021/ic102000s | https://doi.org/10.1021/ic102000s
EWUJAI | 787917 | catena-[bis(μ2-Chloro)-(6-phenyl-2,3-dihydro-7H-[1,3]thiazolo[3,2-b][1,2,4]-triazin-7-one-N8)-copper(ii)] |  | 2.10046 | 0.99072 | 1.93613 | 0 | 0 | 0.27494 | EWUJAI | 10.1002/ejic.201100119 | https://doi.org/10.1002/ejic.201100119
EWULEO | 779863 | catena-[tris(μ2-1,3-bis(4-Pyridyl)propane-N,N')-di-copper(i) bis(μ2-1,3-bis(4-pyridyl)propane-N,N')-di-copper(i) (μ12-silicato)-tetracosakis(μ2-oxo)-dodeca-oxo-dodeca-tungsten] |  | 3.06357 | 1.56704 | 3.0502 | 0 | 0 | 0.33342 | EWULEO | 10.1002/ejic.201100051 | https://doi.org/10.1002/ejic.201100051
EWUPOC | 778214 | catena-(bis(μ2-5-iodoisophthalato)-(μ2-aqua)-bis(1,10-phenanthroline)-di-zinc) |  | 2.19926 | 1.31633 | 1.94061 | 0 | 0 | 0.32616 | EWUPOC | 10.1021/cg200022j | https://doi.org/10.1021/cg200022j
EWUQAP | 778216 | catena-(bis(μ3-5-Iodoisophthalato)-bis(1,10-phenanthroline)-di-cadmium) |  | 3.06421 | 1.39148 | 2.00615 | 0 | 0 | 0.34788 | EWUQAP | 10.1021/cg200022j | https://doi.org/10.1021/cg200022j
EWUQET | 778218 | catena-(bis(μ3-5-Iodoisophthalato)-bis(1,10-phenanthroline)-di-manganese) |  | 2.83327 | 1.31533 | 1.87395 | 0 | 0 | 0.32592 | EWUQET | 10.1021/cg200022j | https://doi.org/10.1021/cg200022j
EWUQIX | 778219 | catena-(bis(μ3-5-Iodoisophthalato)-bis(μ2-1,2-bis(4-pyridyl)ethene)-di-manganese hydrate) |  | 6.39168 | 4.16691 | 1.39357 | 742.539 | 532.831 | 0.48426 | EWUQIX | 10.1021/cg200022j | https://doi.org/10.1021/cg200022j
EWUQOD | 778221 | catena-((μ2-5-Iodoisophthalato)-(μ2-1,4-bis(imidazol-1-ylmethyl)benzene)-cobalt) |  | 2.19856 | 1.30175 | 1.80669 | 0 | 0 | 0.31964 | EWUQOD | 10.1021/cg200022j | https://doi.org/10.1021/cg200022j
EWUQUJ | 795717 | catena-((μ2-5-Iodoisophthalato)-(μ2-1,3-bis(imidazol-1-ylmethyl)benzene)-cobalt) |  | 2.65313 | 1.22783 | 1.7888 | 0 | 0 | 0.32732 | EWUQUJ | 10.1021/cg200022j | https://doi.org/10.1021/cg200022j
EWUSIZ | 815084 | catena-(bis(μ2-5-Oxo-L-prolinato)-zinc(ii)) | catena-(bis(μ2-L-pidolato)-zinc(ii)) | 2.43125 | 1.22543 | 1.72766 | 0 | 0 | 0.33274 | EWUSIZ | 10.1021/cg2001078 | https://doi.org/10.1021/cg2001078
EWUSOF | 802837 | catena-(hexakis(μ3-sulfido)-tetrakis(μ2-4,4'-bipyridine)-dioxo-dichloro-hexa-copper-di-molybdenum N,N-dimethylformamide solvate undecahydrate) |  | 11.18423 | 8.25402 | 0.896202 | 1580 | 1763 | 0.71262 | EWUSOF | 10.1021/cg200250m | https://doi.org/10.1021/cg200250m
EWUSUL | 802838 | catena-(hexakis(μ3-sulfido)-tetrakis(μ2-4,4'-bipyridine)-dioxo-dichloro-hexa-copper-di-tungsten N,N-dimethylformamide solvate hydrate) |  | 11.229 | 8.20408 | 0.998646 | 1580.1 | 1582.25 | 0.71206 | EWUSUL | 10.1021/cg200250m | https://doi.org/10.1021/cg200250m
EWUTAR | 217199 | catena-((μ9-N-Isopropylimino-bis(methylphosphonato))-(μ7-N-isopropylimino-bis(methylphosphonato))-(μ6-N-isopropylimino-bis(methylphosphonato))-(μ2-3-sulfonatobenzoato)-diaqua-hepta-lead(ii) dihydrate) |  | 2.86746 | 1.83928 | 3.35223 | 0 | 0 | 0.30164 | EWUTAR | 10.1002/ejic.200300607 | https://doi.org/10.1002/ejic.200300607
EWUTAS | 802839 | catena-(hexakis(μ3-sulfido)-tetrakis(μ2-4,4'-bipyridine)-bis(4,4'-bipyridine)-dioxo-bis(isothiocyanato)-hexa-copper-di-molybdenum N,N-dimethylformamide unknown solvate) |  | 6.78841 | 4.73467 | 1.20483 | 1159.53 | 962.397 | 0.56426 | EWUTAS | 10.1021/cg200250m | https://doi.org/10.1021/cg200250m
EWUTEV | 217200 | catena-((μ6-N-Cyclohexyliminio-bis(methylphosphonato))-(μ3-hydrogen N-cyclohexyliminio-bis(methylphosphonato))-aqua-(3,5-dicarboxybenzene-1-carboxylato)-tri-lead(ii) benzene-1,3,5-tricarboxylic acid monohydrate) |  | 4.65355 | 2.09507 | 2.06567 | 0 | 0 | 0.42944 | EWUTEV | 10.1002/ejic.200300607 | https://doi.org/10.1002/ejic.200300607
EWUTEW | 802840 | catena-(hexakis(μ3-sulfido)-pentakis(μ2-4,4'-bipyridine)-dioxo-bis(isothiocyanato)-hexa-copper-di-tungsten N,N-dimethylformamide solvate) |  | 7.55961 | 4.74787 | 1.31674 | 1393.58 | 1058.35 | 0.586 | EWUTEW | 10.1021/cg200250m | https://doi.org/10.1021/cg200250m
EXABAH | 840590 | catena-((μ2-4,5,6,7-tetrafluoro-2-(pyridin-2-yl)-benzimidazolato)-tetrahydrofuran-lithium) |  | 2.03458 | 1.074 | 1.50559 | 0 | 0 | 0.31178 | EXABAH | 10.1021/ic100696r | https://doi.org/10.1021/ic100696r
EXABEL | 840591 | catena-((μ2-(4-cyano-2,3,5,6-tetrafluorophenyl)(pentafluorophenyl)amido)-(N,N,N',N'-tetramethylethane-1,2-diamine)-tetrahydrofuran-lithium) |  | 2.2696 | 1.23937 | 1.45762 | 0 | 0 | 0.3399 | EXABEL | 10.1021/ic100696r | https://doi.org/10.1021/ic100696r
EXABUB | 759346 | catena-((μ4-terephthalato)-(μ4-D-camphorato)-(μ3-D-camphorato)-di-aqua-di-samarium(iii) N,N-dimethylformamide solvate) |  | 5.15077 | 1.58048 | 1.69819 | 0 | 0 | 0.4104 | EXABUB | 10.1021/ic1007445 | https://doi.org/10.1021/ic1007445
EXACAI | 759347 | catena-((μ4-terephthalato)-(μ4-D-camphorato)-(μ3-D-camphorato)-di-aqua-di-europium(iii) N,N-dimethylformamide solvate) |  | 5.10798 | 1.59795 | 1.71143 | 0 | 0 | 0.41024 | EXACAI | 10.1021/ic1007445 | https://doi.org/10.1021/ic1007445
EXACAI01 | 840595 | catena-((μ4-terephthalato)-(μ4-D-camphorato)-(μ3-D-camphorato)-di-aqua-di-europium(iii) N,N-dimethylformamide solvate) |  | 5.09312 | 1.5706 | 1.71572 | 0 | 0 | 0.40788 | EXACAI01 | 10.1021/ic1007445 | https://doi.org/10.1021/ic1007445
EXACEM | 759348 | catena-((μ4-terephthalato)-(μ4-D-camphorato)-(μ3-D-camphorato)-di-aqua-di-gadolinium(iii) N,N-dimethylformamide solvate) |  | 5.0214 | 1.54434 | 1.76033 | 0 | 0 | 0.40286 | EXACEM | 10.1021/ic1007445 | https://doi.org/10.1021/ic1007445
EXACIQ | 759349 | catena-((μ4-terephthalato)-(μ4-D-camphorato)-(μ3-D-camphorato)-di-aqua-di-terbium(iii) N,N-dimethylformamide solvate) |  | 5.03489 | 1.53894 | 1.76396 | 0 | 0 | 0.4039 | EXACIQ | 10.1021/ic1007445 | https://doi.org/10.1021/ic1007445
EXACOW | 759350 | catena-((μ4-terephthalato)-(μ4-D-camphorato)-(μ3-D-camphorato)-di-aqua-di-dysprosium(iii) N,N-dimethylformamide solvate) |  | 5.05592 | 1.54797 | 1.77294 | 0 | 0 | 0.4057 | EXACOW | 10.1021/ic1007445 | https://doi.org/10.1021/ic1007445
EXACUC | 759351 | catena-((μ4-terephthalato)-(μ4-D-camphorato)-(μ3-D-camphorato)-di-aqua-di-holmium(iii) N,N-dimethylformamide solvate) |  | 5.029 | 1.54679 | 1.78512 | 0 | 0 | 0.40444 | EXACUC | 10.1021/ic1007445 | https://doi.org/10.1021/ic1007445
EXADAJ | 759352 | catena-((μ4-terephthalato)-(μ4-D-camphorato)-(μ3-D-camphorato)-di-aqua-di-erbium(iii) N,N-dimethylformamide solvate) |  | 5.02185 | 1.52798 | 1.8135 | 0 | 0 | 0.4018 | EXADAJ | 10.1021/ic1007445 | https://doi.org/10.1021/ic1007445
EXADUC | 161864 | catena-(bis(μ2-Carbamoyldicyanomethanide)-bis(μ2-perchlorato)-tetra-aqua-di-copper(ii) hexahydrate) |  | 3.39165 | 1.85543 | 1.54948 | 0 | 0 | 0.47766 | EXADUC | 10.1139/v04-006 | https://doi.org/10.1139/v04-006
EXAGEP | 215869 | catena-(bis((μ8-N-Benzylimino-bis(methylenephosphonato))-(μ4-N-benzylamino-bis(methylenephosphonato)))-hexa-lead(ii) trihydrate) |  | 2.74574 | 1.64119 | 2.81131 | 0 | 0 | 0.31986 | EXAGEP | 10.1016/j.solidstatesciences.2004.01.009 | https://doi.org/10.1016/j.solidstatesciences.2004.01.009
EXAGUF | 227221 | catena-(bis(μ3-Hydrogen phosphato)-(μ2-2,2':4',4'':2'',2'''-quarterpyridyl-6',6''-dipyridine)-tetraoxo-di-copper(ii)-di-vanadium) |  | 1.93334 | 0.8792 | 2.01709 | 0 | 0 | 0.26414 | EXAGUF | 10.1016/j.solidstatesciences.2004.01.001 | https://doi.org/10.1016/j.solidstatesciences.2004.01.001
EXAHAM | 185251 | catena-(bis((μ6-3-(Phosphono)propionato)-(μ5-3-(phosphono)propionic acid))-penta-lead(ii)) |  | 2.23513 | 1.08015 | 4.00844 | 0 | 0 | 0.23952 | EXAHAM | 10.1016/j.solidstatesciences.2003.06.001 | https://doi.org/10.1016/j.solidstatesciences.2003.06.001
EXALAR | 798671 | catena-(tetrakis(μ2-1,4-bis(1,2,4-triazol-1-yl)butane)-di-nickel (μ12-silicato)-tetracosakis(μ2-oxo)-dodecaoxo-dodeca-tungsten monohydrate) |  | 2.53305 | 1.02039 | 3.88952 | 0 | 0 | 0.27636 | EXALAR | 10.1021/cg200261j | https://doi.org/10.1021/cg200261j
EXALIZ | 798687 | catena-((μ12-phosphato)-pentakis(μ2-1,4-bis(1,2,4-triazol-1-yl)butane)-hexacosakis(μ2-oxo)-hexaaqua-decaoxo-dodeca-molybdenum-tri-nickel (μ12-phosphato)-tetracosakis(μ2-oxo)-dodecaoxo-dodeca-molybdenum octahydrate) |  | 2.46206 | 1.10383 | 2.73055 | 0 | 0 | 0.30614 | EXALIZ | 10.1021/cg200261j | https://doi.org/10.1021/cg200261j
EXALOF | 800190 | catena-(oxonium (μ4-5,11,17,23-tetrakis((3-carboxyphenyl)azo)-25,26,27,28-tetrahydroxycalix(4)arene)-aqua-ytterbium(iii) acetonitrile N,N-dimethylformamide solvate monohydrate) |  | 5.5406 | 4.26231 | 1.27358 | 504.639 | 396.236 | 0.47824 | EXALOF | 10.1021/cg200308k | https://doi.org/10.1021/cg200308k
EXAMIA | 812805 | catena-(oxonium (μ4-5,11,17,23-tetrakis((3-carboxyphenyl)azo)-25,26,27,28-tetrahydroxycalix(4)arene)-aqua-neodymium(iii) acetonitrile N,N-dimethylformamide solvate monohydrate) |  | 5.88911 | 4.49951 | 1.22025 | 537.24 | 440.27 | 0.48396 | EXAMIA | 10.1021/cg200308k | https://doi.org/10.1021/cg200308k
EXAMOG | 812806 | catena-(oxonium (μ4-5,11,17,23-tetrakis((3-carboxyphenyl)azo)-25,26,27,28-tetrahydroxycalix(4)arene)-aqua-europium(iii) acetonitrile N,N-dimethylformamide solvate monohydrate) |  | 5.74311 | 4.3807 | 1.23832 | 519.773 | 419.74 | 0.48156 | EXAMOG | 10.1021/cg200308k | https://doi.org/10.1021/cg200308k
EXARIF | 727014 | catena-((μ2-Pyrazine-2,3-dicarboxylato)-diammine-copper(ii) monohydrate) |  | 2.98869 | 1.56109 | 1.78842 | 0 | 0 | 0.35126 | EXARIF | 10.1016/j.poly.2011.05.018 | https://doi.org/10.1016/j.poly.2011.05.018
EXAROL | 727015 | catena-(bis(μ2-pyrazine-2,3-carboxylato)-diammine-diaqua-di-copper(ii) bis((μ2-pyrazine-2,3-carboxylato)-ammine-aqua-copper(ii)) tetrahydrate) |  | 6.6191 | 5.71167 | 0.927221 | 2241.18 | 2417.1 | 0.66234 | EXAROL | 10.1016/j.poly.2011.05.018 | https://doi.org/10.1016/j.poly.2011.05.018
EXATUT | 780184 | catena-(tris(μ2-3,5-dinitrobenzoato)-diaqua-lanthanum) |  | 2.66384 | 1.03993 | 1.93876 | 0 | 0 | 0.28878 | EXATUT | 10.1016/j.poly.2011.05.040 | https://doi.org/10.1016/j.poly.2011.05.040
EXAVAB | 805932 | catena-(tris(μ2-3,5-dinitrobenzoato)-diaqua-gadolinium) |  | 2.68091 | 1.05134 | 1.97785 | 0 | 0 | 0.28932 | EXAVAB | 10.1016/j.poly.2011.05.040 | https://doi.org/10.1016/j.poly.2011.05.040
EXAVOP | 778176 | catena-((μ2-5-Nitroisophthalato)-(μ2-4,4'-ethene-1,2-diyldipyridine)-(5-nitroisophthalato)-copper) |  | 2.57414 | 1.33942 | 1.65245 | 0 | 0 | 0.30514 | EXAVOP | 10.1016/j.poly.2011.05.045 | https://doi.org/10.1016/j.poly.2011.05.045
EXAVUV | 815229 | catena-(bis(μ3-5-Nitroisophthalato)-bis(μ3-hydroxo)-bis(μ2-5-nitroisophthalato)-bis(μ2-trans-1,2-bis(pyridyl-4)ethylene)-tetra-zinc(ii)) |  | 2.79972 | 1.06636 | 1.77985 | 0 | 0 | 0.3069 | EXAVUV | 10.1016/j.poly.2011.05.045 | https://doi.org/10.1016/j.poly.2011.05.045
EXAWUW | 714583 | catena-((μ2-2-aminopyrimidine)-bis(μ2-acetato)-bis(triphenylphosphine)-di-silver) |  | 2.76899 | 1.21816 | 1.52035 | 0 | 0 | 0.36242 | EXAWUW | 10.1016/j.poly.2011.06.003 | https://doi.org/10.1016/j.poly.2011.06.003
EXECOA | 840938 | catena-(potassium (μ4-phosphonatoacetato)-(μ3-(carboxymethyl)phosphonato)-tetraoxo-aqua-di-uranium monohydrate) | KUPAA | 2.83453 | 1.17148 | 3.47629 | 0 | 0 | 0.33412 | EXECOA | 10.1021/ic9014493 | https://doi.org/10.1021/ic9014493
EXECUG | 840939 | catena-(rubidium (μ4-phosphonatoacetato)-(μ3-(carboxymethyl)phosphonato)-tetraoxo-aqua-di-uranium monohydrate) | RbUPAA | 2.95266 | 1.21741 | 3.3965 | 0 | 0 | 0.35216 | EXECUG | 10.1021/ic9014493 | https://doi.org/10.1021/ic9014493
EXEDAN | 840940 | catena-(cesium (μ4-phosphonatoacetato)-(μ3-(carboxymethyl)phosphonato)-tetraoxo-aqua-di-uranium monohydrate) | CsUPAA | 3.72625 | 1.93448 | 3.22994 | 0 | 0 | 0.38804 | EXEDAN | 10.1021/ic9014493 | https://doi.org/10.1021/ic9014493
EXEHAR | 810695 | catena-((μ7-benzene-1,3,5-tricarboxylato)-bis(μ6-benzene-1,3,5-tricarboxylato)-(μ2-aqua)-diaqua-tri-cadmium-di-sodium dimethylammonium monohydrate) |  | 3.99698 | 1.02739 | 2.13919 | 0 | 0 | 0.29294 | EXEHAR | 10.1021/cg200443p | https://doi.org/10.1021/cg200443p
EXEHEV | 841471 | catena-((μ2-4,4'-bipyridyl)-triaqua-(sulfato)-zinc(ii) (μ2-4,4'-bipyridyl)-diaqua-disulfato-zinc(ii) hexaaqua-zinc(ii)) |  | 6.21264 | 4.96322 | 0.871974 | 1959.82 | 2247.57 | 0.67416 | EXEHEV | 10.1021/cg200465f | https://doi.org/10.1021/cg200465f
EXEHEV01 | 782391 | catena-(Hexa-aqua-zinc(ii) (μ2-4,4'-bipyridine)-diaqua-bis(sulfato-O)-zinc(ii) (μ2-4,4'-bipyridine)-triaqua-(sulfato-O)-zinc(ii)) |  | 6.21123 | 4.97054 | 0.871585 | 2016.16 | 2313.22 | 0.67478 | EXEHEV01 | 10.1080/15533174.2011.591304 | https://doi.org/10.1080/15533174.2011.591304
EXEHEV02 | 966885 | catena-((μ2-4,4'-bipyridyl)-triaqua-(sulfato)-zinc(ii) hexa-aqua-zinc(ii) (μ2-4,4'-bipyridyl)-diaqua-disulfato-zinc(ii)) |  | 6.20436 | 4.96227 | 0.871061 | 1932.13 | 2218.13 | 0.67444 | EXEHEV02 | 10.1007/s10904-013-0001-0 | https://doi.org/10.1007/s10904-013-0001-0
EXEHIZ | 841472 | catena-((μ2-4,4'-bipyridyl)-(μ2-sulfato)-(1,2-cyclohexanedione dioxime)-zinc(ii) hemihydrate dimethylformamide solvate) |  | 4.32314 | 2.09261 | 1.47137 | 0 | 0 | 0.4067 | EXEHIZ | 10.1021/cg200465f | https://doi.org/10.1021/cg200465f
EXEHUK | 229152 | catena-((μ2-Trifluoroacetato)-(μ2-1,2-bis(pyridine-3-carboxamido)benzene)-silver(i) dichloromethane methanol solvate) |  | 5.20273 | 4.53131 | 1.33816 | 491.749 | 367.48 | 0.49118 | EXEHUK | 10.1039/b400523f | https://doi.org/10.1039/b400523f
EXEKOI | 823500 | catena-((μ4-terephthalato)-tetrakis(6-phenyl-1,3,5-triazine-2,4-diamine)-di-silver) tetra-silver |  | 2.50327 | 1.22171 | 1.70352 | 0 | 0 | 0.31714 | EXEKOI | 10.1021/cg200534x | https://doi.org/10.1021/cg200534x
EXEKUO | 823501 | catena-((μ4-succinato)-bis(6-phenyl-1,3,5-triazine-2,4-diamine)-di-silver ethanol solvate) |  | 4.36258 | 2.52979 | 1.595 | 0 | 0 | 0.43176 | EXEKUO | 10.1021/cg200534x | https://doi.org/10.1021/cg200534x
EXELAV | 823502 | catena-((μ2-phthalato)-bis(μ2-6-phenyl-1,3,5-triazine-2,4-diamine)-di-silver methanol solvate) |  | 4.04348 | 2.71325 | 1.62961 | 0 | 0 | 0.41172 | EXELAV | 10.1021/cg200534x | https://doi.org/10.1021/cg200534x
EXELEZ | 823503 | catena-((μ2-oxalato)-bis(μ2-6-phenyl-1,3,5-triazine-2,4-diamine)-di-silver ethanol solvate dihydrate) |  | 4.78055 | 3.51485 | 1.46908 | 0 | 0 | 0.49634 | EXELEZ | 10.1021/cg200534x | https://doi.org/10.1021/cg200534x
EXELID | 823504 | catena-((μ2-6-Phenyl-1,3,5-triazine-2,4-diamine)-bis(μ2-3,5-dinitrobenzoato)-(6-phenyl-1,3,5-triazine-2,4-diamine)-(N,N-dimethylformamide)-di-silver) |  | 2.68833 | 1.27601 | 1.82625 | 0 | 0 | 0.30008 | EXELID | 10.1021/cg200534x | https://doi.org/10.1021/cg200534x
EXELOJ | 823505 | catena-((μ6-Benzene-1,2,4,5-tetracarboxylato)-bis(μ2-6-phenyl-1,3,5-triazine-2,4-diamine)-bis(6-phenyl-1,3,5-triazine-2,4-diamine)-diaqua-tetra-silver) |  | 2.27911 | 1.21269 | 1.94095 | 0 | 0 | 0.31466 | EXELOJ | 10.1021/cg200534x | https://doi.org/10.1021/cg200534x
EXELUP | 827964 | catena-((μ3-3,3'-(1,4-phenylenebis(carbonylimino))dipropanoato)-(μ3-3,3'-(1,4-phenylenebis(carbonylimino))dipropanoato)-hexaaqua-di-calcium dihydrate) |  | 2.33735 | 1.18156 | 1.50678 | 0 | 0 | 0.31062 | EXELUP | 10.1021/cg2007028 | https://doi.org/10.1021/cg2007028
EXEMAV | 239563 | catena-(bis(μ3-Hydrogen phosphito-O,O',O'')-(μ2-benzene-1,4-diamine-N,N')-di-zinc(ii)) |  | 2.11517 | 1.30348 | 2.1549 | 0 | 0 | 0.34624 | EXEMAV | 10.1016/j.solidstatesciences.2004.03.009 | https://doi.org/10.1016/j.solidstatesciences.2004.03.009
EXEMAW | 827965 | catena-((μ4-3,3'-(1,4-Phenylenebis(carbonylimino))dipropanoato)-diaqua-manganese monohydrate) |  | 2.41612 | 1.30747 | 1.56295 | 0 | 0 | 0.32672 | EXEMAW | 10.1021/cg2007028 | https://doi.org/10.1021/cg2007028
EXEMEA | 827966 | catena-[(μ2-3,3'-(1,4-phenylenebis(carbonylimino))dipropanoato)-tetra-aqua-cobalt(ii) dihydrate] |  | 3.13272 | 2.97243 | 1.50998 | 0 | 0 | 0.35268 | EXEMEA | 10.1021/cg2007028 | https://doi.org/10.1021/cg2007028
EXEMIE | 827967 | catena-(bis(μ2-3,3'-(1,4-Phenylenebis(carbonylimino))dipropanoato)-octaaqua-di-zinc hexahydrate) |  | 3.45111 | 1.62003 | 1.42736 | 0 | 0 | 0.4011 | EXEMIE | 10.1021/cg2007028 | https://doi.org/10.1021/cg2007028
EXEMOK | 679180 | catena-((μ2-5-chloropyrimidin-2-amine)-silver(i) trifluoromethanesulfonate) |  | 5.11976 | 2.27373 | 1.47825 | 0 | 0 | 0.5113 | EXEMOK | 10.1016/j.poly.2011.06.016 | https://doi.org/10.1016/j.poly.2011.06.016
EXENAX | 679182 | catena-(bis(μ3-5-Iodopyrimidin-2-amine)-bis(trifluoromethanesulfonato)-di-silver) |  | 2.30375 | 1.1689 | 2.75297 | 0 | 0 | 0.3183 | EXENAX | 10.1016/j.poly.2011.06.016 | https://doi.org/10.1016/j.poly.2011.06.016
EXEQIH | 236459 | catena-((μ2-N-Acetylthiourea)-(N-acetylaminothiocarbamido)-silver(i) nitrate) |  | 3.42655 | 2.0472 | 1.65916 | 0 | 0 | 0.43342 | EXEQIH | Not found | https://doi.org/Not found
EXEQII | 824685 | catena-[(μ8-Biphenyl-3,3',5,5'-tetracarboxylato)-bis(μ2-hydroxo)-di-scandium(iii) hydrate] | NOTT-400 | 7.24354 | 7.11342 | 1.02043 | 1466.17 | 1436.81 | 0.61026 | EXEQII | 10.1039/c1cc11168j | https://doi.org/10.1039/c1cc11168j
EXERAB | 821918 | catena-[bis(μ2-Cyano)-chloro-bis(dimethylformamide-O)-bis(quinolin-8-olato-N,O)-cobalt(ii)-ruthenium(iii)] |  | 2.1337 | 1.14551 | 1.68806 | 0 | 0 | 0.31238 | EXERAB | 10.1039/c1cc12446c | https://doi.org/10.1039/c1cc12446c
EXERIJ | 825906 | (P)-catena-[(μ3-Hydrogen 2-((carboxylatomethyl)amino)phenylarsonato-O,O',O'')-(μ2-4,4'-bipyridine)-zinc(ii)] |  | 2.03094 | 1.09283 | 1.84251 | 0 | 0 | 0.30658 | EXERIJ | 10.1039/c1cc12914g | https://doi.org/10.1039/c1cc12914g
EXEROP | 825907 | (M)-catena-[(μ3-Hydrogen 2-((carboxylatomethyl)amino)phenylarsonato-O,O',O'')-(μ2-4,4'-bipyridine)-zinc(ii)] |  | 2.01481 | 1.08163 | 1.84251 | 0 | 0 | 0.30414 | EXEROP | 10.1039/c1cc12914g | https://doi.org/10.1039/c1cc12914g
EXEVIN | 797236 | catena-((μ2-Thieno[3,2-f][1]benzothiophene-2,6-dicarboxylato)-(2,2'-bipyridine)-zinc unknown solvate) |  | 9.32565 | 6.93707 | 0.503573 | 2796.39 | 5553.1 | 0.79024 | EXEVIN | 10.1002/chem.201100226 | https://doi.org/10.1002/chem.201100226
EXEVUZ | 797238 | catena-((μ4-Thieno[3,2-f][1]benzothiophene-2,6-dicarboxylato)-(1-(4-pyridyl)-2-(3-pyridyl)ethene)-zinc N,N-dimethylformamide solvate) |  | 4.44901 | 3.51114 | 1.33288 | 0 | 0 | 0.4504 | EXEVUZ | 10.1002/chem.201100226 | https://doi.org/10.1002/chem.201100226
EXEWAG | 797240 | catena-(bis(μ4-Thieno[3,2-f][1]benzothiophene-2,6-dicarboxylato)-(μ2-4,4'-bipyridine)-di-zinc unknown solvate) |  | 7.66817 | 5.68127 | 1.06727 | 1362.26 | 1276.39 | 0.58624 | EXEWAG | 10.1002/chem.201100226 | https://doi.org/10.1002/chem.201100226
EXEWEK | 797241 | catena-((μ2-Thieno[3,2-f][1]benzothiophene-2,6-dicarboxylato)-bis(imidazole)-zinc(ii) unknown solvate) |  | 4.44556 | 3.45367 | 1.37085 | 0 | 0 | 0.45766 | EXEWEK | 10.1002/chem.201100226 | https://doi.org/10.1002/chem.201100226
EXEWOU | 797243 | catena-(bis(μ2-Thieno[3,2-f][1]benzothiophene-2,6-dicarboxylato)-bis(μ2-1,3-bis(4-pyridyl)propane)-di-zinc N,N-dimethylformamide unknown solvate) |  | 5.01604 | 3.93605 | 1.28372 | 170.877 | 133.11 | 0.45766 | EXEWOU | 10.1002/chem.201100226 | https://doi.org/10.1002/chem.201100226
EXEWUA | 797244 | catena-(bis(μ3-Thieno[3,2-f][1]benzothiophene-2,6-dicarboxylato)-tripyridine-di-zinc unknown solvate) |  | 7.96116 | 6.08571 | 0.610112 | 2849.8 | 4670.94 | 0.75372 | EXEWUA | 10.1002/chem.201100226 | https://doi.org/10.1002/chem.201100226
EXIBUI | 190925 | catena-((μ4-Picolinato)-(μ2-aqua)-bis(μ2-oxo)-di-aqua-barium(ii)-vanadium(v) dihydrate) |  | 3.3701 | 1.33692 | 2.01442 | 0 | 0 | 0.35938 | EXIBUI | Not found | https://doi.org/Not found
EXICUK | 841529 | catena-(bis(μ3-isophthalato)-(μ2-tetrakis((pyridin-4-yloxy)methyl)methane)-diaqua-di-cobalt hemihydrate) |  | 2.99607 | 1.38447 | 1.51674 | 0 | 0 | 0.34702 | EXICUK | 10.1021/cg200581w | https://doi.org/10.1021/cg200581w
EXIDIZ | 841532 | catena-((μ4-tetrakis((pyridin-4-yloxy)methyl)methane)-bis(μ3-5-carboxyisophthalato)-di-copper sesquihydrate) |  | 4.43926 | 1.74697 | 1.41793 | 0 | 0 | 0.4163 | EXIDIZ | 10.1021/cg200581w | https://doi.org/10.1021/cg200581w
EXIDOF | 841533 | catena-(tetrakis((pyridinium-4-yloxy)methyl)methane bis(μ4-benzene-1,2,4,5-tetracarboxylato)-di-cobalt(ii)) |  | 5.61373 | 5.00672 | 1.03591 | 1555.38 | 1501.45 | 0.61926 | EXIDOF | 10.1021/cg200581w | https://doi.org/10.1021/cg200581w
EXIDUL | 841534 | catena-(tetrakis((pyridinium-4-yloxy)methyl)methane (μ2-benzene-1,3,5-tricarboxylato)-(μ2-5-carboxybenzene-1,3-dicarboxylato)-cadmium 3,5-dicarboxybenzoate heptahydrate) |  | 9.05607 | 7.29354 | 0.605858 | 2391.26 | 3946.9 | 0.7851 | EXIDUL | 10.1021/cg200581w | https://doi.org/10.1021/cg200581w
EXIGOH | 221844 | catena-((μ2-5-(o-Tolyl)tetrazolato)-tri-n-butyl-tin(iv)) |  | 2.76325 | 1.42072 | 1.30591 | 0 | 0 | 0.404 | EXIGOH | 10.1016/j.poly.2003.11.047 | https://doi.org/10.1016/j.poly.2003.11.047
EXIVEM | 179824 | catena-(bis((μ3-1,2-Dicyanoethene-1,2-dithiolato)-(μ2-18-crown-6)-di-potassium)-zinc) |  | 2.91869 | 1.65713 | 1.31689 | 0 | 0 | 0.39096 | EXIVEM | Not found | https://doi.org/Not found
EXOBOJ | 826343 | catena-[(μ3-(2-Cyanophenyl)amino-N,N,N')-tetrahydrofuran-lithium(i)] |  | 2.54072 | 1.38403 | 1.12518 | 0 | 0 | 0.39366 | EXOBOJ | 10.1039/c1dt10990a | https://doi.org/10.1039/c1dt10990a
EXODAX | 818761 | catena-[(μ3-Chloro)-(μ3-hydroxo)-tris(μ2-chloro)-aqua-chloro-(2,2':6',2''-terpyridine)-di-neodymium(iii)] |  | 1.8514 | 1.10443 | 2.34695 | 0 | 0 | 0.2888 | EXODAX | 10.1039/c1dt10485c | https://doi.org/10.1039/c1dt10485c
EXODEB | 818762 | catena-[(μ3-Chloro)-(μ3-hydroxo)-tris(μ2-chloro)-aqua-chloro-(2,2':6',2''-terpyridine)-di-europium(iii)] |  | 1.85834 | 1.06798 | 2.44326 | 0 | 0 | 0.2813 | EXODEB | 10.1039/c1dt10485c | https://doi.org/10.1039/c1dt10485c
EXOFIH | 821438 | catena-[Oxonium (μ4-benzene-1,2,4,5-tetracarboxylato)-indium(iii) hydrate] |  | 4.43208 | 4.25139 | 1.35435 | 1108.21 | 818.263 | 0.58636 | EXOFIH | 10.1039/c1dt10683j | https://doi.org/10.1039/c1dt10683j
EXOGON | 187140 | catena-[(μ2-5-Sulfosalicylato)-diaqua-(1,10-phenanthroline)-zinc(ii)] |  | 2.78169 | 1.12762 | 1.70832 | 0 | 0 | 0.31628 | EXOGON | Not found | https://doi.org/Not found
EXOGUT | 187141 | catena-[(μ2-5-Sulfosalicylato)-diaqua-(1,10-phenanthroline)-copper(ii)] |  | 2.83043 | 1.15778 | 1.71178 | 0 | 0 | 0.31254 | EXOGUT | Not found | https://doi.org/Not found
EXOHAA | 175867 | catena-[bis(μ2-Perchlorato)-(μ2-4,4'-bipyridyl)-bis(N,N'-bis(benzimidazol-2-ylmethyl)amine)-di-copper(ii) diperchlorate monohydrate] | ("catena-(bis(μ2-Perchlorato)-(μ2-4,4'-bipyridyl)-bis(N,N-bis(benzimidazol-2-ylmethyl)amine)-di-copper(ii) diperchlorate monohydrate)",) | 4.94119 | 4.08061 | 1.21866 | 551.792 | 452.786 | 0.50644 | EXOHAA | Not found | https://doi.org/Not found
EXOHUU | 200406 | catena-[(μ2-1,2-bis(4-Pyridyl)ethane)-diaqua-diperchlorato-copper(ii)] |  | 2.16491 | 1.12062 | 1.735 | 0 | 0 | 0.33194 | EXOHUU | Not found | https://doi.org/Not found
EXOJAC | 200407 | catena-[bis(μ2-(1,2-bis(4-Pyridyl)ethane))-(μ2-dicyanamide)-copper(ii) dicyanamide] |  | 5.73413 | 4.65015 | 1.02712 | 858.029 | 835.375 | 0.52486 | EXOJAC | Not found | https://doi.org/Not found
EXOJOQ | 206429 | catena-[(μ2-Dicyanamide)-(N,N'-o-phenylenebis(salicylaldiminato))-manganese(iii)] |  | 2.58062 | 1.14995 | 1.53635 | 0 | 0 | 0.30918 | EXOJOQ | Not found | https://doi.org/Not found
EXOJUW | 206430 | catena-[(μ2-Dicyanamide)-(N,N'-o-phenylenebis(salicylaldiminato))-iron(iii)] |  | 2.51584 | 1.20054 | 1.52446 | 0 | 0 | 0.3189 | EXOJUW | Not found | https://doi.org/Not found
EXOKAD | 206431 | catena-[(μ2-Dicyanamide)-(N,N'-cyclohexane-bis(salicylaldiminato))-manganese(iii)] |  | 2.05734 | 1.16799 | 1.50441 | 0 | 0 | 0.30892 | EXOKAD | Not found | https://doi.org/Not found
EXOKEH | 206432 | catena-[(μ2-Dicyanamide)-(N,N'-cyclohexane-bis(salicylaldiminato))-iron(iii)] |  | 2.12365 | 1.17809 | 1.50746 | 0 | 0 | 0.31194 | EXOKEH | Not found | https://doi.org/Not found
EXOKIL | 173077 | catena-[bis(μ3-Benzene-1,3,5-tricarboxylato)-hexakis(3,5-dimethylpyrazole)-tri-zinc(ii) hydrate] |  | 3.62683 | 1.32774 | 1.41427 | 0 | 0 | 0.39854 | EXOKIL | Not found | https://doi.org/Not found
EXOKIM | 817744 | catena-[tetrakis(μ4-Phosphato-O,O',O'',O''')-bis(1H-imidazole-N3)-tri-aluminium(iii)-iron(iii)] | FeAPO-CJ50 | 2.41187 | 1.21059 | 2.17675 | 0 | 0 | 0.28456 | EXOKIM | 10.1039/c1dt10430f | https://doi.org/10.1039/c1dt10430f
EXOKOR | 173078 | catena-[(μ3-Benzene-1,3,5-tricarboxylato)-(μ2-benzene-1,3,5-tricarboxylato)-dodeca-aqua-tri-zinc(ii)] |  | 2.22352 | 0.90586 | 1.99475 | 0 | 0 | 0.26612 | EXOKOR | Not found | https://doi.org/Not found
EXOKOR01 | 262703 | catena-[(μ3-Benzene-1,3,5-tricarboxylato)-(μ2-benzene-1,3,5-tricarboxylato)-dodecaaqua-tri-zinc(ii)] |  | 2.24659 | 0.91203 | 1.99328 | 0 | 0 | 0.267 | EXOKOR01 | 10.1016/j.ica.2005.07.002 | https://doi.org/10.1016/j.ica.2005.07.002
EXOKOS | 808446 | Λ-catena-[bis(μ2-2-Carboxyethyl(phenyl)phosphinato-O,O')-lead(ii)] |  | 2.03387 | 0.97264 | 2.11321 | 0 | 0 | 0.2989 | EXOKOS | 10.1039/c1dt10643k | https://doi.org/10.1039/c1dt10643k
EXOKUY | 808447 | Δ-catena-[bis(μ2-2-Carboxyethyl(phenyl)phosphinato-O,O')-lead(ii)] |  | 2.03921 | 0.97457 | 2.11218 | 0 | 0 | 0.2977 | EXOKUY | 10.1039/c1dt10643k | https://doi.org/10.1039/c1dt10643k
EXOLAF | 804652 | catena-[(μ12-Silicato)-tetrakis(μ3-benzotriazolyl-N1,N2,N3)-bis(μ3-hydroxo)-bis(μ2-hydroxo)-octacosakis(μ2-oxo)-hexa-aqua-octa-oxo-hexa-copper(ii)-dodeca-tungsten(vi) hexahydrate] |  | 3.47373 | 1.48844 | 3.65004 | 0 | 0 | 0.34006 | EXOLAF | 10.1039/c1dt10776c | https://doi.org/10.1039/c1dt10776c
EXOLEJ | 808378 | catena-[(μ12-Silicato)-tetrakis(μ3-benzotriazolyl-N1,N2,N3)-bis(μ3-oxo)-tetrakis(μ2-1H-benzotriazolyl-N2,N3)-tetracosakis(μ2-oxo)-tetrakis(1H-benzotriazol-3-yl)-deca-oxo-octa-copper(i)-dodeca-molybdenum(vi) dihydrate] |  | 4.08734 | 1.57218 | 2.37461 | 0 | 0 | 0.32516 | EXOLEJ | 10.1039/c1dt10776c | https://doi.org/10.1039/c1dt10776c
EXOLIM | 199816 | catena-[tris(μ3-Oxo)-bis(μ2-oxo)-(tris(2-pyridyl)amine)-dioxo-copper(ii)-di-molybdenum] |  | 2.34741 | 1.0744 | 2.29298 | 0 | 0 | 0.27866 | EXOLIM | Not found | https://doi.org/Not found
EXOLOS | 199817 | catena-[tris(μ-Oxo)-(μ2-oxo)-trioxo-(5,5'-dimethyl-2,2'-dipyridyl)-copper(ii)-di-molybdenum] |  | 2.47997 | 1.23669 | 2.43174 | 0 | 0 | 0.27098 | EXOLOS | Not found | https://doi.org/Not found
EXOLUY | 199818 | catena-[(μ2-Sulfato)-diaqua-(5,5'-dimethyl-2,2'-bipyridyl)-copper(ii) dihydrate] |  | 2.60476 | 1.48235 | 1.59817 | 0 | 0 | 0.36276 | EXOLUY | Not found | https://doi.org/Not found
EXOMAF | 199819 | catena-[tetrakis(μ3-Oxo)-tris(μ2-oxo)-(4,4'-di-t-butylbipyridyl)-hexaoxo-copper(ii)-tetra-molybdenum] |  | 2.65296 | 1.39244 | 2.29109 | 0 | 0 | 0.3322 | EXOMAF | Not found | https://doi.org/Not found
EXOMIO | 774747 | catena-[bis(μ2-2-(1H-Benzotriazol-1-yl)-N-((2-oxo-1,2-dihydroquinolin-3-yl)methylidene)ethanehydrazonato-N,N',O,O')-aqua-methanol-di-copper(ii) dinitrate unknown solvate] |  | 5.95744 | 3.50535 | 1.17941 | 0 | 0 | 0.5082 | EXOMIO | 10.1039/c1dt10987a | https://doi.org/10.1039/c1dt10987a
EXONIO | 166205 | catena-[(μ2-1,4-bis(4-Carboxypyridinium)butane)-tetra-aqua-manganese(ii) dichloride dihydrate] |  | 3.65199 | 1.49342 | 1.2493 | 0 | 0 | 0.43406 | EXONIO | Not found | https://doi.org/Not found
EXONIP | 799330 | catena-[bis(μ3-Cyano)-bis(μ2-cyano)-bis(1,10-phenanthroline)-platinum-di-potassium] |  | 2.15132 | 1.13536 | 1.81884 | 0 | 0 | 0.24134 | EXONIP | 10.1007/s10870-011-0115-6 | https://doi.org/10.1007/s10870-011-0115-6
EXOREP | 748268 | catena-[(μ2-4'-methoxy-7-hydroxylisoflavone-3'-sulfonato)-tris(μ2-aqua)-diaqua-(4'-methoxy-7-hydroxylisoflavone-3'-sulfonato)-di-sodium dihydrate] |  | 3.55458 | 1.04549 | 1.50978 | 0 | 0 | 0.30626 | EXOREP | 10.1007/s10870-011-0124-5 | https://doi.org/10.1007/s10870-011-0124-5
EXOSEQ | 723389 | catena-[bis(μ2-(5-amino-1H-tetrazol-1-yl)acetato)-triaqua-strontium dihydrate] |  | 3.13883 | 1.7757 | 1.56782 | 0 | 0 | 0.40596 | EXOSEQ | 10.1007/s10870-011-0127-2 | https://doi.org/10.1007/s10870-011-0127-2
EXOTER | 801699 | catena-[bis(μ3-Benzene-1,3,5-tricarboxylato)-tris(2,2'-(1,3-propanediyl)bis(1H-benzimidazole))-tri-zinc dihydrate] |  | 3.22291 | 1.8365 | 1.43878 | 0 | 0 | 0.39084 | EXOTER | 10.1016/j.inoche.2011.03.032 | https://doi.org/10.1016/j.inoche.2011.03.032
EXOTIV | 801700 | catena-[(μ4-benzene-1,3,5-tricarboxylato)-bis(μ3-benzene-1,3,5-tricarboxylato)-(μ2-benzene-1,3,5-tricarboxylato)-bis(μ2-2,2'-(1,3-propanediyl)bis(1H-benzimidazole))-tetraaqua-tetra-cadmium dihydrate] |  | 2.82901 | 1.29611 | 1.76845 | 0 | 0 | 0.34636 | EXOTIV | 10.1016/j.inoche.2011.03.032 | https://doi.org/10.1016/j.inoche.2011.03.032
EXOTOB | 779828 | catena-[tris(μ4-1,1'-biphenyl-2,2',6,6'-tetraacetato)-octakis(μ3-2,4,6-tris(4-pyridyl)-1,3,5-triazine)-tetracosaaqua-dodecahydroxy-dodeca-nickel unknown solvate] |  | 13.28417 | 6.21681 | 0.808209 | 1621.05 | 2005.73 | 0.66564 | EXOTOB | 10.1016/j.inoche.2011.03.047 | https://doi.org/10.1016/j.inoche.2011.03.047
EXOTUH | 779829 | catena-[(μ3-2,4,6-tris(4-pyridyl)-1,3,5-triazine)-(μ2-1,1'-biphenyl-2,2'-diacetato-6,6'-diacetic acid)-cadmium unknown solvate] |  | 6.05948 | 4.40791 | 1.04262 | 1544.95 | 1481.8 | 0.62354 | EXOTUH | 10.1016/j.inoche.2011.03.047 | https://doi.org/10.1016/j.inoche.2011.03.047
EXOVAP | 806373 | catena-[(μ6-Benzene-1,3,5-tricarboxylato)-(μ3-dipyrido[3,2-a:2',3'-c]phenazine-2-carboxylato)-di-lead dihydrate] |  | 3.97135 | 1.48997 | 2.25149 | 0 | 0 | 0.36002 | EXOVAP | 10.1016/j.inoche.2011.03.053 | https://doi.org/10.1016/j.inoche.2011.03.053
EXOWAQ | 794914 | catena-[(μ4-2-(Hydroxymethyl)imidazolato-4-carboxylato-5-carboxylic acid)-(2,2'-bipyridyl)-cadmium(ii)] |  | 2.203 | 0.98937 | 1.94914 | 0 | 0 | 0.29218 | EXOWAQ | 10.1016/j.inoche.2011.03.065 | https://doi.org/10.1016/j.inoche.2011.03.065
EXOWIY | 794918 | catena-[bis(μ3-imidazolato-4,5-dicarboxylato)-bis(μ2-imidazolato-4,5-dicarboxylato)-diaqua-tetrakis(1,10-phenanthroline)-penta-cobalt dodecahydrate] |  | 4.13384 | 2.47274 | 1.54076 | 0 | 0 | 0.39906 | EXOWIY | 10.1016/j.inoche.2011.03.065 | https://doi.org/10.1016/j.inoche.2011.03.065
EXOXIZ | 815271 | catena-[tetrakis(μ2-1,3-Di-(2-oxazolinyl)benzene)-tetra-silver tetrakis(tetrafluoroborate)] |  | 4.12308 | 2.41483 | 1.55966 | 0 | 0 | 0.44494 | EXOXIZ | 10.1016/j.inoche.2011.04.009 | https://doi.org/10.1016/j.inoche.2011.04.009
EXOXOE | 245857 | catena-((μ6-p-Nitrophenyl sulfato)-potassium) |  | 1.4278 | 0.90508 | 1.98933 | 0 | 0 | 0.13244 | EXOXOE | 10.1107/S0108270104010984 | https://doi.org/10.1107/S0108270104010984
EXOXOE01 | 249356 | catena-((μ6-4-nitrophenylsulfate)-potassium) |  | 1.43821 | 0.95405 | 1.94145 | 0 | 0 | 0.141 | EXOXOE01 | 10.1016/j.molstruc.2004.09.025 | https://doi.org/10.1016/j.molstruc.2004.09.025
EXOXOE02 | 285419 | catena-((μ6-p-Nitrophenyl sulfato)-potassium) |  | 1.40095 | 0.92035 | 1.98371 | 0 | 0 | 0.13236 | EXOXOE02 | 10.1039/b513712h | https://doi.org/10.1039/b513712h
EXOXUL | 814586 | catena-[bis(μ4-5-Ammoniophthalato)-(μ3-5-aminophthalato)-diaqua-di-zinc dihydrate] |  | 3.42807 | 1.09063 | 1.69118 | 0 | 0 | 0.34458 | EXOXUL | 10.1016/j.inoche.2011.04.012 | https://doi.org/10.1016/j.inoche.2011.04.012
EXOYAS | 814587 | catena-[(μ5-5-Aminophthalato)-bis(μ3-hydroxo)-aqua-di-copper] |  | 1.54877 | 0.86527 | 2.37078 | 0 | 0 | 0.24066 | EXOYAS | 10.1016/j.inoche.2011.04.012 | https://doi.org/10.1016/j.inoche.2011.04.012
EXOYIA | 807988 | catena-[bis(μ4-Benzene-1,3-dicarboxylato)-(μ2-benzene-1,3-dicarboxylato)-bis(1,10-phenanthroline)-di-europium dimethylamine] |  | 4.183 | 1.36529 | 1.68887 | 0 | 0 | 0.37918 | EXOYIA | 10.1016/j.inoche.2011.04.014 | https://doi.org/10.1016/j.inoche.2011.04.014
EXOYOF | 245862 | catena-(bis(μ2-Dicyanamido)-(μ2-N,N'-bis(3-aminopropyl)oxamidato)-di-copper(ii)) |  | 1.95105 | 1.19034 | 1.81508 | 0 | 0 | 0.31386 | EXOYOF | 10.1107/S0108270104011011 | https://doi.org/10.1107/S0108270104011011
EXOYOG | 807989 | catena-[bis(μ4-Benzene-1,3-dicarboxylato)-(μ2-benzene-1,3-dicarboxylato)-bis(1,10-phenanthroline)-di-gadolinium dimethylamine] |  | 4.18415 | 1.365 | 1.70698 | 0 | 0 | 0.37948 | EXOYOG | 10.1016/j.inoche.2011.04.014 | https://doi.org/10.1016/j.inoche.2011.04.014
EXOYUM | 807990 | catena-[bis(μ4-Benzene-1,3-dicarboxylato)-(μ2-benzene-1,3-dicarboxylato)-bis(1,10-phenanthroline)-di-terbium dimethylamine] |  | 4.17788 | 1.39446 | 1.71594 | 0 | 0 | 0.38298 | EXOYUM | 10.1016/j.inoche.2011.04.014 | https://doi.org/10.1016/j.inoche.2011.04.014
EXOZIB | 823530 | catena-[bis(μ6-tris(2-Carboxyethyl)isocyanurato)-diaqua-tri-copper hexahydrate] |  | 7.79587 | 5.66081 | 0.892364 | 1989.99 | 2230.02 | 0.67912 | EXOZIB | 10.1039/c1dt10822k | https://doi.org/10.1039/c1dt10822k
EXOZUM | 245868 | catena-((μ3-5-Hydroxyisophthalato)-(1,10-phenanthroline-N,N')-zinc(ii) monohydrate) |  | 2.91194 | 1.59171 | 1.59733 | 0 | 0 | 0.34608 | EXOZUM | 10.1107/S010827010401056X | https://doi.org/10.1107/S010827010401056X
EXUBEE | 245870 | catena-((μ6-Oxalato)-hexakis(μ2-aqua)-di-barium(ii) bis(isothiocyanate)) |  | 3.72749 | 2.76258 | 1.94154 | 0 | 0 | 0.49712 | EXUBEE | 10.1107/S0108270104010339 | https://doi.org/10.1107/S0108270104010339
EXUHAH | 765760 | catena-[(μ3-phenylmalonato)-aqua-(isonicotinamide)-copper] |  | 2.31506 | 1.23165 | 1.66468 | 0 | 0 | 0.32728 | EXUHAH | 10.1016/j.poly.2011.06.006 | https://doi.org/10.1016/j.poly.2011.06.006
EXUMEP | 225925 | catena-((μ5-4,4'-Dicarboxy-2,2'-bipyridine)-manganese(ii) hemikis(dimethylformamide) clathrate) |  | 5.22835 | 1.32469 | 1.49957 | 0 | 0 | 0.40282 | EXUMEP | 10.1039/b315483a | https://doi.org/10.1039/b315483a
EXUMOZ | 225927 | catena-((μ5-4,4'-Dicarboxy-2,2'-bipyridine)-manganese(ii)) |  | 3.8372 | 3.0128 | 1.63498 | 0 | 0 | 0.35052 | EXUMOZ | 10.1039/b315483a | https://doi.org/10.1039/b315483a
EXUMUG | 742966 | catena-((μ2-4,4'-bipyridine)-tetraaqua-zinc(ii) bis(4-sulfamoylbenzoate)) |  | 6.16426 | 5.30099 | 0.708231 | 2560.44 | 3615.26 | 0.7043 | EXUMUG | 10.1007/s10870-011-0132-5 | https://doi.org/10.1007/s10870-011-0132-5
EXUNAN | 742967 | catena-[(μ2-4,4'-bipyridine)-tetraaqua-cobalt(ii) 4-sulfonatobenzoate monohydrate] |  | 5.07756 | 3.93207 | 0.937723 | 1022.83 | 1090.75 | 0.59576 | EXUNAN | 10.1007/s10870-011-0132-5 | https://doi.org/10.1007/s10870-011-0132-5
EXUNUG | 215378 | catena-(bis(μ2-4-Ammoniobutyrato-O,O')-tris(μ2-bromo)-bromo-copper-lead) |  | 2.51423 | 1.2873 | 2.8093 | 0 | 0 | 0.34636 | EXUNUG | 10.1039/b316847f | https://doi.org/10.1039/b316847f
EXUQUK | 806982 | catena-((μ3-acetato)-(μ3-sulfato)-diaqua-europium(iii)) |  | 1.89552 | 0.54344 | 3.21061 | 0 | 0 | 0.18788 | EXUQUK | 10.1007/s10870-011-0138-z | https://doi.org/10.1007/s10870-011-0138-z
EXURAR | 806983 | catena-((μ3-acetato)-(μ3-sulfato)-diaqua-lanthanum(iii)) |  | 1.95627 | 1.14661 | 2.90704 | 0 | 0 | 0.21422 | EXURAR | 10.1007/s10870-011-0138-z | https://doi.org/10.1007/s10870-011-0138-z
EXUREV | 806984 | catena-((μ3-acetato)-(μ3-sulfato)-diaqua-neodymium(iii)) |  | 1.77524 | 0.88241 | 3.14292 | 0 | 0 | 0.18702 | EXUREV | 10.1007/s10870-011-0138-z | https://doi.org/10.1007/s10870-011-0138-z
EXURIZ | 806985 | catena-((μ3-acetato)-(μ3-sulfato)-diaqua-praseodymium(iii)) |  | 1.94391 | 0.96328 | 2.99141 | 0 | 0 | 0.21584 | EXURIZ | 10.1007/s10870-011-0138-z | https://doi.org/10.1007/s10870-011-0138-z
EXUROF | 806986 | catena-((μ3-acetato)-(μ3-sulfato)-diaqua-samarium(iii)) |  | 1.91095 | 0.99113 | 3.17176 | 0 | 0 | 0.2015 | EXUROF | 10.1007/s10870-011-0138-z | https://doi.org/10.1007/s10870-011-0138-z
EXUTIB | 791532 | catena-((μ5-cyclopentane-1,2,3,4-tetracarboxylato)-(μ2-aqua)-triaqua-di-cadmium(ii)) |  | 2.04443 | 1.42932 | 2.54973 | 0 | 0 | 0.26896 | EXUTIB | 10.1016/j.inoche.2011.04.016 | https://doi.org/10.1016/j.inoche.2011.04.016
EXUTOH | 845848 | catena-((μ3-4,4'-(1,1,1,3,3,3-Hexafluoropropane-2,2-diyl)dibenzoato)-aqua-(4,4'-(1,1,1,3,3,3-hexafluoropropane-2,2-diyl)dibenzoic acid)-cadmium) |  | 3.03343 | 1.23476 | 1.75613 | 0 | 0 | 0.34832 | EXUTOH | 10.1016/j.inoche.2011.04.019 | https://doi.org/10.1016/j.inoche.2011.04.019
EXUVAV | 816178 | catena-(tetrakis(μ2-terephthalato)-tetrakis(12-chloropyrido[2',3':5,6]pyrazino[2,3-f][1,10]phenanthroline)-tetra-lead) |  | 2.80842 | 1.06858 | 2.06399 | 0 | 0 | 0.30588 | EXUVAV | 10.1016/j.inoche.2011.04.024 | https://doi.org/10.1016/j.inoche.2011.04.024
EXUWEA | 808999 | catena-((μ2-3,3'-(2,4,6-Trioxo-1,3,5-triazinane-1,3-diyl)dipropanoato)-(μ2-aqua)-diaqua-zinc) |  | 2.0229 | 1.34608 | 1.87402 | 0 | 0 | 0.28292 | EXUWEA | 10.1016/j.inoche.2011.03.072 | https://doi.org/10.1016/j.inoche.2011.03.072
EXUWIE | 793874 | catena-((μ2-2-methylenesuccinato)-(μ2-1,4-bis(4-pyridylcarbonyl)piperazine)-aqua-cadmium tetrahydrate) |  | 4.25935 | 1.17832 | 1.45221 | 0 | 0 | 0.42712 | EXUWIE | 10.1016/j.inoche.2011.04.001 | https://doi.org/10.1016/j.inoche.2011.04.001
EXUXAX | 809151 | catena-((μ5-3,3',3''-(1,3,5-triazine-2,4,6-triyltrisulfanediyl)tribenzoato)-(μ4-3,3',3''-(1,3,5-triazine-2,4,6-triyltrisulfanediyl)tribenzoato)-tetraaqua-tri-cadmium monohydrate) |  | 3.23388 | 1.25511 | 1.88587 | 0 | 0 | 0.32366 | EXUXAX | 10.1016/j.inoche.2011.04.003 | https://doi.org/10.1016/j.inoche.2011.04.003
EXUXEB | 809152 | catena-((μ3-dihydrogen 3,3',3''-(1,3,5-triazine-2,4,6-triyltrisulfanediyl)tribenzoato)-(μ2-3,3',3''-(1,3,5-triazine-2,4,6-triyltrisulfanediyl)tribenzoato)-triaqua-di-zinc(ii)) |  | 2.15683 | 1.16286 | 1.66625 | 0 | 0 | 0.32448 | EXUXEB | 10.1016/j.inoche.2011.04.003 | https://doi.org/10.1016/j.inoche.2011.04.003
EXUXOL | 845171 | catena-(hexakis(μ2-3-(4-pyridyl)acetylacetonato)-hexachloro-di-aluminium-tri-zinc octahydrate) |  | 5.39809 | 3.31015 | 1.10416 | 0 | 0 | 0.54108 | EXUXOL | 10.1016/j.inoche.2011.04.005 | https://doi.org/10.1016/j.inoche.2011.04.005
EXUXUQ | 198614 | catena-((μ2-1,4-bis(Imidazolyl)butane)-diaqua-bis(isonicotinate-N)-copper(ii) tetrahydrate) |  | 3.83663 | 3.17728 | 1.3052 | 0 | 0 | 0.41774 | EXUXUQ | 10.1016/j.poly.2003.10.002 | https://doi.org/10.1016/j.poly.2003.10.002
EXUXUR | 845172 | catena-(tetrakis(μ2-3-(4-pyridyl)acetylacetonato)-bis(3-(4-pyridyl)acetylacetonato)-dichloro-di-aluminium-cadmium dichloromethane solvate) |  | 5.4423 | 3.90267 | 1.10762 | 617.41 | 557.42 | 0.50444 | EXUXUR | 10.1016/j.inoche.2011.04.005 | https://doi.org/10.1016/j.inoche.2011.04.005
EXUYAX | 198615 | catena-(tetrakis(μ2-1,4-bis(Imidazolyl)butane)-bis(aqua-copper(ii)) tetrachloride decahydrate) |  | 5.01592 | 3.2134 | 1.04424 | 0 | 0 | 0.51988 | EXUYAX | 10.1016/j.poly.2003.10.002 | https://doi.org/10.1016/j.poly.2003.10.002
EXUYAY | 845173 | catena-(bis(μ2-3-(4-pyridyl)acetylacetonato)-(3-(4-pyridyl)acetylacetonato)-dichloro-aluminium-mercury dichloromethane solvate tetrahydrate) |  | 5.33599 | 2.95632 | 1.30226 | 0 | 0 | 0.51902 | EXUYAY | 10.1016/j.inoche.2011.04.005 | https://doi.org/10.1016/j.inoche.2011.04.005
EXUYEC | 813950 | catena-(bis(3-allyl-1-methylimidazolium) bis(μ4-naphthalene-1,4-dicarboxylato)-bis(μ2-naphthalene-1,4-dicarboxylato)-bis(μ2-aqua)-bis(1-methylimidazole)-tri-magnesium dihydrate) |  | 5.9464 | 2.20309 | 1.09569 | 0 | 0 | 0.50086 | EXUYEC | 10.1016/j.inoche.2011.04.006 | https://doi.org/10.1016/j.inoche.2011.04.006
EXUYIF | 198617 | catena-(tetrakis(μ2-1,4-bis(Imidazolyl)butane)-di-copper(ii) disulfate hexadecahydrate) |  | 5.38593 | 4.0141 | 0.97651 | 786.372 | 805.288 | 0.55644 | EXUYIF | 10.1016/j.poly.2003.10.002 | https://doi.org/10.1016/j.poly.2003.10.002
EYACOX | 792724 | catena-(tris(μ6-5,5'-buta-1,3-diyne-1,4-diyldiisophthalato)-tetraaqua-tetrakis(methanol)-tetra-europium N,N-dimethylformamide nitric acid solvate) |  | 7.79903 | 5.14774 | 1.07326 | 1494.93 | 1392.89 | 0.6339 | EYACOX | 10.1039/c1dt10693g | https://doi.org/10.1039/c1dt10693g
EYAGAN | 808545 | catena-(tetrakis(μ2-thiocyanato)-(bis(pyrazol-1-yl)methane)-manganese(ii)-mercury(ii)) |  | 2.17031 | 1.28614 | 2.17888 | 0 | 0 | 0.34406 | EYAGAN | 10.1016/j.poly.2011.06.018 | https://doi.org/10.1016/j.poly.2011.06.018
EYAGER | 808546 | catena-(bis(μ2-thiocyanato)-bis(thiocyanato)-bis(bis(3,5-dimethylpyrazol-1-yl)methane)-manganese(ii)-mercury(ii)) |  | 3.264 | 1.23234 | 1.72327 | 0 | 0 | 0.356 | EYAGER | 10.1016/j.poly.2011.06.018 | https://doi.org/10.1016/j.poly.2011.06.018
EYAJOE | 809378 | catena-(tris(μ2-4,4'-bipyridine)-dodecaaqua-tri-cobalt(ii) hexakis(4-methylbenzenesulfonate) trihydrate) |  | 12.12454 | 10.18864 | 0.326751 | 1958.37 | 5993.46 | 0.8593 | EYAJOE | 10.1016/j.poly.2011.07.010 | https://doi.org/10.1016/j.poly.2011.07.010
EYANEY | 715954 | catena-((μ2-Azido-N,N)-(μ2-azido-N,N'')-bis(6-bromo-4-chloro-2-((2-(isopropylamino)ethyl)iminomethyl)phenolato-N,N',O)-di-zinc(ii)) |  | 2.86764 | 1.36981 | 1.72603 | 0 | 0 | 0.37664 | EYANEY | 10.1007/s10870-011-0145-0 | https://doi.org/10.1007/s10870-011-0145-0
EYANIC | 715955 | catena-((μ2-Azido-N,N)-(μ2-azido-N,N'')-bis(4,6-dibromo-2-((2-(isopropylamino)ethyl)iminomethyl)phenolato-N,N',O)-di-zinc(ii)) |  | 2.74236 | 1.36569 | 1.88129 | 0 | 0 | 0.37384 | EYANIC | 10.1007/s10870-011-0145-0 | https://doi.org/10.1007/s10870-011-0145-0
EYAPOK | 802613 | catena-(bis(μ4-5-Bromoisophthalato-O,O,O',O'',O''')-(μ4-5-bromoisophthalato-O,O',O'',O''')-ethanol-di-europium(iii)) |  | 2.75059 | 1.26169 | 2.49324 | 0 | 0 | 0.29672 | EYAPOK | 10.1016/S1002-0721(10)60489-9 | https://doi.org/10.1016/S1002-0721(10)60489-9
EYAQAW | 228106 | catena-(bis((μ2-2,5-bis(4-pyridyl)-1,3,4-oxadiazole)-di-silver(i)) bis(tetrafluoroborate) methanol solvate hemihydrate) |  | 4.54552 | 3.56981 | 1.4579 | 0 | 0 | 0.48762 | EYAQAW | 10.1016/j.molstruc.2004.03.042 | https://doi.org/10.1016/j.molstruc.2004.03.042
EYAQUQ | 230565 | catena-(bis(μ6-1,3,5-Benzenetricarboxylato)-bis(μ4-1,3,5-benzenetricarboxylato)-bis(μ3-hydroxo)-diaqua-tetrakis(2,2'-bipyridine)-hepta-zinc(ii)) |  | 2.44033 | 1.35033 | 1.77685 | 0 | 0 | 0.33032 | EYAQUQ | 10.1016/j.molstruc.2004.03.032 | https://doi.org/10.1016/j.molstruc.2004.03.032
EYAROL | 227941 | catena-(bis(μ2-1,1'-(1,4-butanediyl)bis(benzimidazol-3-yl))-tetrakis(ferrocene-1-carboxylato-O)-di-zinc(ii) tetrahydrate) |  | 3.64219 | 1.30928 | 1.47614 | 0 | 0 | 0.37788 | EYAROL | 10.1016/j.molstruc.2004.03.020 | https://doi.org/10.1016/j.molstruc.2004.03.020
EYECAN | 768681 | catena-(bis(2-Pyridyl)ammonium (μ12-phosphato)-(μ2-4,4'-bipyridine)-octacosakis(μ2-oxo)-bis(bis(2-pyridyl)amine)-octaoxo-di-copper-dodeca-tungsten dihydrate) |  | 2.86454 | 1.50385 | 3.69438 | 0 | 0 | 0.30148 | EYECAN | 10.1002/zaac.201100120 | https://doi.org/10.1002/zaac.201100120
EYEGEV | 827858 | catena-(bis(μ2-Thiocyanato)-bis(1H-indazole-N2)-cadmium(ii)) |  | 1.89856 | 1.19379 | 1.77873 | 0 | 0 | 0.32092 | EYEGEV | 10.1016/j.poly.2011.07.009 | https://doi.org/10.1016/j.poly.2011.07.009
EYEGIZ | 827859 | catena-((μ2-Chloro)-(μ2-thiocyanato-N,S)-(2,2'-dipyridylamine)-cadmium(ii)) |  | 2.35233 | 1.1444 | 1.94349 | 0 | 0 | 0.31384 | EYEGIZ | 10.1016/j.poly.2011.07.009 | https://doi.org/10.1016/j.poly.2011.07.009
EYEGOE | 215289 | catena-((μ2-bis(2-Pyridylmethyl)amino-2-ethanoato)-copper(ii) perchlorate monohydrate) |  | 4.39042 | 2.34299 | 1.25062 | 0 | 0 | 0.49152 | EYEGOE | 10.1016/j.poly.2003.11.058 | https://doi.org/10.1016/j.poly.2003.11.058
EYEGUK | 215290 | catena-((μ2-bis(2-Pyridylmethyl)amino-2-propanoato)-copper(ii) perchlorate dihydrate) |  | 4.68314 | 2.88811 | 1.19507 | 0 | 0 | 0.50072 | EYEGUK | 10.1016/j.poly.2003.11.058 | https://doi.org/10.1016/j.poly.2003.11.058
EYEHAR | 215291 | catena-((μ2-bis(2-Pyridylmethyl)amino-2-butanoato)-copper(ii) perchlorate trihydrate) |  | 4.41268 | 3.13386 | 1.0884 | 0 | 0 | 0.53022 | EYEHAR | 10.1016/j.poly.2003.11.058 | https://doi.org/10.1016/j.poly.2003.11.058
EYEKUO | 215790 | catena-((μ2-Maleato-O,O',O'',O''')-aqua-(2,2'-bipyridine)-manganese(ii) dihydrate) |  | 3.2467 | 1.35047 | 1.40968 | 0 | 0 | 0.39408 | EYEKUO | 10.1016/j.poly.2004.01.005 | https://doi.org/10.1016/j.poly.2004.01.005
EYELID | 211891 | catena-((μ2-Acetato-O,O,O')-bis(μ2-acetato-O,O')-(μ2-4,4'-bipyridine)-(acetato-O,O')-di-zinc(ii)) |  | 3.01017 | 1.51097 | 1.54885 | 0 | 0 | 0.40284 | EYELID | 10.1016/j.poly.2003.12.020 | https://doi.org/10.1016/j.poly.2003.12.020
EYELUP | 214532 | catena-(Di-sodium (μ2-oxalato)-bis(μ2-1-carboxybenzene-3,5-dicarboxylato-O,O',O'')-diaqua-di-cadmium(ii)) |  | 2.01621 | 1.02326 | 2.22305 | 0 | 0 | 0.2721 | EYELUP | 10.1016/j.poly.2003.12.021 | https://doi.org/10.1016/j.poly.2003.12.021
EYEMAW | 214533 | catena-(bis((μ2-Oxalato)-(2,2'-bipyridine))-di-cadmium(ii) dihydrate) |  | 2.97144 | 1.445 | 1.73646 | 0 | 0 | 0.40788 | EYEMAW | 10.1016/j.poly.2003.12.021 | https://doi.org/10.1016/j.poly.2003.12.021
EYEMIE | 214535 | catena-(Di-sodium tris(μ4-oxalato)-bis((μ2-isonicotinato-N,O)-(μ2-isonicotinato-N,O,O'))-tetra-cadmium(ii)) |  | 3.12218 | 1.07639 | 2.18265 | 0 | 0 | 0.3354 | EYEMIE | 10.1016/j.poly.2003.12.021 | https://doi.org/10.1016/j.poly.2003.12.021
EYEQOO | 227421 | catena-((μ2-N,N'-bis(3-Pyridinylmethylene)benzene-1,4-diamine)-bis(4-methoxyphenyl-O-methylphosphonodithioato)-nickel(ii)) |  | 2.52614 | 1.76621 | 1.45252 | 0 | 0 | 0.35006 | EYEQOO | 10.1002/ejic.200400089 | https://doi.org/10.1002/ejic.200400089
EYEQUU | 227422 | catena-((μ2-4,4'-Bipyridine)-bis(4-methyoxyphenyl-O-ethylphosphonodithioato)-nickel(ii)) |  | 2.38225 | 1.17011 | 1.52398 | 0 | 0 | 0.32614 | EYEQUU | 10.1002/ejic.200400089 | https://doi.org/10.1002/ejic.200400089
EYERUW | 807017 | catena-(bis(μ2-bromo)-(quinoline)-cadmium) |  | 2.0352 | 1.16092 | 2.54858 | 0 | 0 | 0.33052 | EYERUW | 10.1002/zaac.201100126 | https://doi.org/10.1002/zaac.201100126
EYESIL | 807020 | catena-(bis(μ2-iodo)-(2,4,6-trimethylpyridine)-cadmium) |  | 2.19928 | 1.73899 | 2.65072 | 0 | 0 | 0.37266 | EYESIL | 10.1002/zaac.201100126 | https://doi.org/10.1002/zaac.201100126
EYETOS | 813323 | catena-(bis(μ2-chloro)-bis(quinoline)-cadmium(ii)) |  | 3.40899 | 1.20855 | 1.73793 | 0 | 0 | 0.32754 | EYETOS | 10.1002/zaac.201100126 | https://doi.org/10.1002/zaac.201100126
EYEVOU | 771944 | catena-((μ2-1,4-bis((phenylsulfanyl)methyl)naphthalene)-nitrato-silver(i)) |  | 2.78769 | 1.36162 | 1.63732 | 0 | 0 | 0.33386 | EYEVOU | 10.1002/zaac.201100131 | https://doi.org/10.1002/zaac.201100131
EYEYAJ | 790181 | catena-(bis(μ3-2-Hydroxy-N-(hydroxymethylene)benzenecarbohydrazonato)-tripyridine-tri-zinc N,N-dimethylformamide solvate) |  | 5.40071 | 4.38787 | 1.32112 | 671.818 | 508.523 | 0.49074 | EYEYAJ | 10.1002/zaac.201100092 | https://doi.org/10.1002/zaac.201100092
EYEYEN | 784511 | catena-(bis(μ4-5-((4-Carboxybenzyl)oxy)isophthalato)-bis(μ2-1,1'-(1,4-phenylene)bis(1H-imidazole))-tri-zinc pentahydrate) |  | 3.62868 | 1.72674 | 1.39837 | 0 | 0 | 0.42964 | EYEYEN | 10.1002/zaac.201100104 | https://doi.org/10.1002/zaac.201100104
EYEYIR | 784576 | catena-(bis(μ4-5-((4-Carboxybenzyl)oxy)isophthalato)-(μ2-4,4'-bipyridine)-di-zinc bis(4,4'-bipyridine)) |  | 4.87153 | 3.37724 | 1.17658 | 0 | 0 | 0.51494 | EYEYIR | 10.1002/zaac.201100104 | https://doi.org/10.1002/zaac.201100104
EYEYOX | 795738 | catena-((μ3-4-(Pyridin-4-ylmethoxy)benzoato)-chloro-zinc) |  | 2.21969 | 1.30711 | 1.70852 | 0 | 0 | 0.33952 | EYEYOX | 10.1002/zaac.201100136 | https://doi.org/10.1002/zaac.201100136
EYEYUD | 795739 | catena-(bis(μ2-4-(Pyridin-4-ylmethoxy)benzoato)-zinc) |  | 2.61951 | 1.34356 | 1.49926 | 0 | 0 | 0.3551 | EYEYUD | 10.1002/zaac.201100136 | https://doi.org/10.1002/zaac.201100136
EYEZIS | 808450 | catena-((μ6-3,3'-Sulfonyldiphthalato)-triaqua-di-cadmium dihydrate) |  | 2.56464 | 1.3237 | 2.13488 | 0 | 0 | 0.34366 | EYEZIS | 10.1002/zaac.201100133 | https://doi.org/10.1002/zaac.201100133
EYILON | 223421 | catena-((μ2-2-Chloronicotinato-N,O,O')-diaqua-(2-chloronicotinato-O,O')-cadmium(ii)) |  | 3.10186 | 1.20375 | 1.88677 | 0 | 0 | 0.35072 | EYILON | 10.1107/S0108270104013435 | https://doi.org/10.1107/S0108270104013435
EYIMEE | 248127 | catena-(bis((μ2-4,4'-Bipyridyl)-(aqua)-copper(i)) (isophthalate) dihydrate) |  | 4.03709 | 3.1058 | 1.14736 | 0 | 0 | 0.54368 | EYIMEE | 10.1107/S0108270104014106 | https://doi.org/10.1107/S0108270104014106
EYIMII | 248128 | catena-(bis((μ2-1,2-bis(Imidazol-1-yl)ethane-N,N')-(azido))-manganese(ii)) |  | 2.41311 | 1.30204 | 1.46405 | 0 | 0 | 0.33622 | EYIMII | 10.1107/S0108270104014453 | https://doi.org/10.1107/S0108270104014453
EYINUV | 248132 | catena-((μ2-Nicotinato-N,O,O')-diaqua-(nicotinato-O,O')-cadmium(ii)) |  | 2.22456 | 1.04814 | 1.88935 | 0 | 0 | 0.3155 | EYINUV | 10.1107/S0108270104010558 | https://doi.org/10.1107/S0108270104010558
EYIPEI | 802305 | catena-((μ2-5-Aminoisophthalato)-pentaaqua-europium hemikis(5-aminoisophthalate) dihydrate) |  | 7.94876 | 5.484 | 0.751301 | 2703.31 | 3598.17 | 0.75664 | EYIPEI | 10.1002/ejic.201100437 | https://doi.org/10.1002/ejic.201100437
EYIPIM | 802306 | catena-(heptakis(μ2-5-aminoisophthalato)-tetracosaaqua-hexa-erbium bis(5-aminoisophthalate) hexahydrate) |  | 4.11443 | 3.39246 | 1.855 | 0 | 0 | 0.3791 | EYIPIM | 10.1002/ejic.201100437 | https://doi.org/10.1002/ejic.201100437
EYIQEI | 248139 | catena-((μ3-8-Carboxyoctanoato-O,O,O',O'')-(μ3-octanedioato-O,O,O',O'')-aqua-lanthanum(iii)) | catena-((μ3-Suberato)-(μ3-hydrogen suberato)-aqua-lanthanum(iii)) | 1.83061 | 1.13871 | 1.74318 | 0 | 0 | 0.3235 | EYIQEI | 10.1107/S0108270104014751 | https://doi.org/10.1107/S0108270104014751
EYIQOS | 248141 | catena-(Dibromo-bis(ω-thiocaprolactam-S)-gold(i)) |  | 2.52842 | 1.22178 | 2.80774 | 0 | 0 | 0.37602 | EYIQOS | 10.1107/S0108270104014532 | https://doi.org/10.1107/S0108270104014532
EYIVOY | 805810 | catena-((μ3-5-(2-Carboxylatophenyl)nicotinato)-aqua-(1,10-phenanthroline)-cadmium) |  | 2.39586 | 1.08767 | 1.7091 | 0 | 0 | 0.32008 | EYIVOY | 10.1007/s11243-011-9471-5 | https://doi.org/10.1007/s11243-011-9471-5
EYIVUE | 805811 | catena-((μ3-5-(2-Carboxylatophenyl)nicotinato)-aqua-(1,10-phenanthroline)-nickel) |  | 2.18727 | 1.19974 | 1.62594 | 0 | 0 | 0.29408 | EYIVUE | 10.1007/s11243-011-9471-5 | https://doi.org/10.1007/s11243-011-9471-5
EYOLEJ | 248328 | catena-(Ammonium (μ2-oxalato-O,O',O'',O''')-dioxo-thiocyanato-uranium(vi) dihydrate) |  | 3.26029 | 2.93744 | 2.60653 | 0 | 0 | 0.47904 | EYOLEJ | Not found | https://doi.org/Not found
EYOLIN | 248345 | catena-(Ammonium (μ2-hydroxy)-bis(μ2-oxalato)-tetraoxo-di-uranium(vi) dihydrate) |  | 3.70153 | 2.93994 | 3.34698 | 0 | 0 | 0.4379 | EYOLIN | Not found | https://doi.org/Not found
EYONEM | 810538 | catena-[(μ3-tris(4-(imidazolyl)phenyl)amine)-(μ2-5-hydroxybenzene-1,3-dicarboxylato)-cadmium dihydrate] |  | 3.52325 | 1.60536 | 1.4072 | 0 | 0 | 0.41524 | EYONEM | 10.1039/c0ce00908c | https://doi.org/10.1039/c0ce00908c
EYONIQ | 810539 | catena-[bis(μ3-tris(4-(imidazolyl)phenyl)amine)-(μ2-benzene-1,4-dicarboxylato)-bis(μ2-chloro)-tri-cadmium tetrahydrate] |  | 4.31377 | 2.3975 | 1.35501 | 0 | 0 | 0.47196 | EYONIQ | 10.1039/c0ce00908c | https://doi.org/10.1039/c0ce00908c
EYOPOY | 795330 | catena-[bis(μ2-4-imidazolylbenzoato)-cadmium dimethylformamide solvate monohydrate] |  | 6.13028 | 5.28417 | 1.12791 | 1117.26 | 990.557 | 0.56762 | EYOPOY | 10.1039/c0ce00789g | https://doi.org/10.1039/c0ce00789g
EYOPUE | 795331 | catena-[bis(μ2-4-(2-methylimidazolyl)benzoato)-cadmium dimethylformamide solvate monohydrate] |  | 6.4627 | 5.69688 | 1.19679 | 602.269 | 503.237 | 0.52592 | EYOPUE | 10.1039/c0ce00789g | https://doi.org/10.1039/c0ce00789g
EYOQAL | 795332 | catena-[bis(μ2-4-(2-methylimidazolyl)benzoato)-cobalt dimethylformamide solvate monohydrate] |  | 6.13557 | 5.84753 | 1.1423 | 575.416 | 503.735 | 0.49586 | EYOQAL | 10.1039/c0ce00789g | https://doi.org/10.1039/c0ce00789g
EYOQEP | 795333 | catena-[bis(μ2-4-(2-methylimidazolyl)benzoato)-cadmium dimethylacetamide solvate hemihydrate] |  | 6.74105 | 4.16615 | 1.15025 | 1003.99 | 872.849 | 0.54778 | EYOQEP | 10.1039/c0ce00789g | https://doi.org/10.1039/c0ce00789g
EYOSAN | 795199 | catena-[(μ2-4,4'-Bipyridine)-tris(2-phenylquinoline-4-carboxylato-O,O')-bis(2-phenylquinoline-4-carboxylato-O)-di-zinc] |  | 2.98573 | 1.45427 | 1.38423 | 0 | 0 | 0.36404 | EYOSAN | 10.1080/15533174.2011.591306 | https://doi.org/10.1080/15533174.2011.591306
EYOWUL | 809333 | catena-[tetrakis(μ3-3-Methyl-5-phenyl-1,2,4-triazolato)-bis(μ2-3-methyl-5-phenyl-1,2,4-triazolato)-hexa-silver bis[(μ2-3-methyl-5-phenyl-1,2,4-triazolato)-silver]] |  | 4.87272 | 3.74672 | 1.47587 | 352.035 | 238.528 | 0.50298 | EYOWUL | 10.1007/s11243-011-9490-2 | https://doi.org/10.1007/s11243-011-9490-2
EYOYAS | 248761 | catena-((2,6-Diacetamidobenzoato-O)-(2,6-diacetamidobenzoato-O,O')-(μ2-2,6-diacetamidobenzoato-O,O',O'')-triaqua-terbium(iii) monohydrate) |  | 2.71882 | 1.15833 | 1.63031 | 0 | 0 | 0.33904 | EYOYAS | 10.1107/S1600536804016939 | https://doi.org/10.1107/S1600536804016939
EYOYEX | 805200 | catena-[tris(μ2-Xanthene-9-carboxylato-O,O')-bis(μ2-1,3-bis(4-pyridyl)propane)-di-zinc perchlorate methanol solvate] |  | 4.82474 | 1.61767 | 1.25878 | 0 | 0 | 0.43358 | EYOYEX | 10.1080/15533174.2011.591317 | https://doi.org/10.1080/15533174.2011.591317
EYOYOH | 638083 | catena-[(μ2-azido-N,N,N')-(μ2-azido-N,N)-bis(4-bromo-2-(((2-(isopropylamino)ethyl)imino)methyl)phenolato)-di-copper] |  | 2.34395 | 1.19122 | 1.82998 | 0 | 0 | 0.33324 | EYOYOH | 10.1007/s11243-010-9439-x | https://doi.org/10.1007/s11243-010-9439-x
EYOYUN | 638084 | catena-[bis(μ3-Azido-N,N,N')-bis(4-bromo-2-((2-methylaminoethylimino)methyl)phenolato)-di-copper monohydrate] |  | 4.63256 | 3.6798 | 1.60534 | 0 | 0 | 0.43514 | EYOYUN | 10.1007/s11243-010-9439-x | https://doi.org/10.1007/s11243-010-9439-x
EYUBAC | 805028 | catena-[bis(μ2-(2-Pyridiniomethyl)phosphonato)-diaqua-manganese diperchlorate] |  | 4.16555 | 2.43342 | 1.30181 | 0 | 0 | 0.46624 | EYUBAC | 10.1039/c0ce00969e | https://doi.org/10.1039/c0ce00969e
EYUBEG | 805029 | catena-[bis(μ2-(2-Pyridiniomethyl)phosphonato)-diaqua-cobalt diperchlorate] |  | 4.17542 | 2.54058 | 1.33215 | 0 | 0 | 0.46552 | EYUBEG | 10.1039/c0ce00969e | https://doi.org/10.1039/c0ce00969e
EYUBOQ | 805031 | catena-[hexakis(μ2-(2-Ammoniomethyl)phosphonato)-di-iron hexaperchlorate] |  | 4.1025 | 2.4388 | 1.24821 | 0 | 0 | 0.49268 | EYUBOQ | 10.1039/c0ce00969e | https://doi.org/10.1039/c0ce00969e
EYUBUW | 805032 | catena-[bis(μ2-(2-Pyridiniomethyl)phosphonato)-diaqua-iron diperchlorate] |  | 4.04623 | 2.62158 | 1.26324 | 0 | 0 | 0.47792 | EYUBUW | 10.1039/c0ce00969e | https://doi.org/10.1039/c0ce00969e
EYUCAD | 805033 | catena-[(μ6-(2-Pyridylmethyl)phosphonato)-nitrato-lead-silver] |  | 1.71691 | 0.9561 | 3.48303 | 0 | 0 | 0.22758 | EYUCAD | 10.1039/c0ce00969e | https://doi.org/10.1039/c0ce00969e
EYUCEH | 805034 | catena-[(μ6-(2-Pyridiniomethyl)phosphonato)-bis(trifluoromethanesulfonato)-tri-silver] |  | 2.15357 | 1.10801 | 2.77724 | 0 | 0 | 0.30356 | EYUCEH | 10.1039/c0ce00969e | https://doi.org/10.1039/c0ce00969e
EYUCIL | 805035 | catena-[(μ2-Nitrato)-((2-pyridiniomethyl)phosphonato)-nitrato-lead] |  | 1.92456 | 1.03138 | 2.71295 | 0 | 0 | 0.26636 | EYUCIL | 10.1039/c0ce00969e | https://doi.org/10.1039/c0ce00969e
EYUDAE | 794376 | catena-[bis(μ2-D-Galactitol)-tetrakis(nitrato)-di-terbium(iii) dinitrate] |  | 3.31305 | 1.92381 | 2.10563 | 0 | 0 | 0.3677 | EYUDAE | 10.1016/j.carres.2011.06.032 | https://doi.org/10.1016/j.carres.2011.06.032
EYUDIM | 794378 | catena-[bis(μ2-D-Galactitol)-hexaaqua-di-terbium(iii) hexanitrate] |  | 3.58403 | 2.5331 | 1.50083 | 0 | 0 | 0.54068 | EYUDIM | 10.1016/j.carres.2011.06.032 | https://doi.org/10.1016/j.carres.2011.06.032
EYUDOS | 826500 | catena-[(μ5-4,4'-Diazenediyldiphthalato)-1,10-phenanthroline-pentaaqua-di-manganese hydrate] |  | 5.6481 | 2.99043 | 1.46702 | 0 | 0 | 0.3899 | EYUDOS | 10.3184/174751911X13101136526834 | https://doi.org/10.3184/174751911X13101136526834
EYUGEL | 823425 | catena-((μ6-butane-1,4-dioato)-bis(μ3-hydroxo)-di-manganese) |  | 1.60866 | 1.03461 | 2.49832 | 0 | 0 | 0.20334 | EYUGEL | 10.1039/c1sc00253h | https://doi.org/10.1039/c1sc00253h
EYUGIP | 823426 | catena-(tris(μ5-hexane-1,6-dioato)-bis(μ3-hydroxo)-di-manganese) |  | 1.83679 | 0.8749 | 2.07276 | 0 | 0 | 0.2704 | EYUGIP | 10.1039/c1sc00253h | https://doi.org/10.1039/c1sc00253h
EYUGOV | 823427 | catena-((μ5-heptane-1,7-dioato)-bis(μ3-hydroxo)-di-manganese) |  | 1.81494 | 1.01959 | 1.96921 | 0 | 0 | 0.27998 | EYUGOV | 10.1039/c1sc00253h | https://doi.org/10.1039/c1sc00253h
EYUGUB | 823428 | catena-(bis(μ6-pentane-1,5-dioato)-(μ4-pentane-1,5-dioato)-bis(μ3-hydroxo)-tetra-manganese) |  | 2.31781 | 0.97614 | 2.12267 | 0 | 0 | 0.24764 | EYUGUB | 10.1039/c1sc00253h | https://doi.org/10.1039/c1sc00253h
EYUHAI | 823429 | catena-(bis(μ6-heptane-1,7-dioato)-(μ4-heptane-1,7-dioato)-bis(μ3-hydroxo)-tetra-manganese) |  | 2.21717 | 1.09437 | 1.84231 | 0 | 0 | 0.2932 | EYUHAI | 10.1039/c1sc00253h | https://doi.org/10.1039/c1sc00253h
EYUKOZ | 627195 | catena-(tetrakis(μ4-Hydrogen 2-hydroxyphosphonoacetato)-tetra-manganese bis(ethylenediamine)) |  | 3.80535 | 2.14914 | 2.22751 | 0 | 0 | 0.31144 | EYUKOZ | 10.1039/c1ce05053b | https://doi.org/10.1039/c1ce05053b
EYULOA | 805455 | catena-(bis(μ4-Thiophene-2,5-dicarboxylato-O,O,O',O'',O''')-(μ4-thiophene-2,5-dicarboxylato-O,O',O'',O''')-bis(μ2-1,3-bis(4-pyridyl)propane)-tri-cobalt dimethylformamide solvate) |  | 4.92614 | 3.99192 | 1.26506 | 549.538 | 434.398 | 0.48904 | EYULOA | 10.1039/c1ce05103b | https://doi.org/10.1039/c1ce05103b
EYUMAN | 798100 | catena-((μ2-Benzene-1,4-dicarboxylato)-bis(μ2-1,3-bis(1,2,4-triazol-1-yl)propane)-dichloro-di-zinc(ii) bis(μ2-benzene-1,4-dicarboxylato)-bis(μ2-benzene-1,4-dicarboxylato)-di-zinc(ii) dihydrate) |  | 7.28502 | 5.42187 | 0.804419 | 1876.12 | 2332.27 | 0.67314 | EYUMAN | 10.1039/c0ce00782j | https://doi.org/10.1039/c0ce00782j
EYUMER | 798101 | catena-(bis(μ2-Benzene-1,4-dicarboxylato)-bis(μ2-1,3-bis(1,2,4-triazol-1-yl)propane)-di-zinc(ii) methanol solvate tetrahydrate) |  | 4.73472 | 2.95931 | 1.30587 | 0 | 0 | 0.46814 | EYUMER | 10.1039/c0ce00782j | https://doi.org/10.1039/c0ce00782j
EYUQEV | 821904 | catena-((μ2-4-(4-((3,5-Dimethyl-1H-pyrazol-4-yl)methyl)-2,3,5,6-tetramethylbenzyl)-3,5-dimethyl-1H-pyrazole)-silver(i) nitrate) |  | 4.54483 | 2.62055 | 1.22263 | 0 | 0 | 0.47272 | EYUQEV | 10.1007/s11243-011-9526-7 | https://doi.org/10.1007/s11243-011-9526-7
EYUQIZ | 821905 | catena-(bis(μ2-4,4'-((2,3,5,6-Tetramethyl-1,4-phenylene)bis(methylene))bis(3,5-diphenyl-1H-pyrazole))-di-silver(i) bis(tetrafluoroborate) tetrahydrofuran solvate) |  | 5.23243 | 1.80199 | 1.14543 | 0 | 0 | 0.47634 | EYUQIZ | 10.1007/s11243-011-9526-7 | https://doi.org/10.1007/s11243-011-9526-7
EYUTOI | 819652 | catena-((μ2-1-(1H-Imidazo(4,5-f)(1,10)phenanthrolin-2-yl)naphthalen-2-olato)-(1-(1H-imidazo(4,5-f)(1,10)phenanthrolin-2-yl)naphthalen-2-ol)-chloro-manganese(ii)) |  | 2.82559 | 1.5463 | 1.50114 | 0 | 0 | 0.32812 | EYUTOI | 10.1007/s11243-011-9506-y | https://doi.org/10.1007/s11243-011-9506-y
EYUTUO | 819653 | catena-((μ3-Napthalene-1,4-dicarboxylato)-(1-(1H-imidazo(4,5-f)(1,10)phenanthrolin-2-yl)naphthalen-2-olato)-manganese(ii)) |  | 2.8244 | 1.39287 | 1.51656 | 0 | 0 | 0.32424 | EYUTUO | 10.1007/s11243-011-9506-y | https://doi.org/10.1007/s11243-011-9506-y
EYUVAV |  | catena-(bis((μ2-Sulfido)-(μ2-4,4'-bipyridyl)-copper(ii))) |  | 2.14601 | 1.3963 | 1.68828 | 0 | 0 | 0.33552 | EYUVAV | 10.1016/j.molstruc.2004.03.036 | https://doi.org/10.1016/j.molstruc.2004.03.036
EYUVAW | 819654 | catena-(bis(μ4-cis-Cyclohexane-1,4-dicarboxylato)-(μ4-trans-cyclohexane-1,4-dicarboxylato)-bis(2-(4-fluorophenyl)-1H-imidazo(4,5-f)(1,10)phenanthroline)-tri-manganese(ii)) |  | 2.91629 | 1.26123 | 1.55645 | 0 | 0 | 0.32998 | EYUVAW | 10.1007/s11243-011-9506-y | https://doi.org/10.1007/s11243-011-9506-y
EYUVEA | 790394 | catena-((μ2-4,4'-Bipyridine)-diethanol-bis(3,3-diphenylpropanoato-O)-zinc(ii)) |  | 2.37158 | 1.16155 | 1.32359 | 0 | 0 | 0.35854 | EYUVEA | 10.1007/s11243-011-9505-z | https://doi.org/10.1007/s11243-011-9505-z
EYUVEZ |  | catena-(tetrakis(μ3-Pyridine-2,3-dicarboxylato)-hexa-aqua-tetra-manganese(ii) tetrahydrate) |  | 3.49266 | 1.77512 | 1.64201 | 0 | 0 | 0.37074 | EYUVEZ | 10.1016/j.molstruc.2004.03.029 | https://doi.org/10.1016/j.molstruc.2004.03.029
EYUVIE | 790395 | catena-[(μ2-4,4'-Bipyridine)-diethanol-bis(3,3-diphenylpropanoato-O)-cobalt(ii)] |  | 2.35928 | 1.16446 | 1.2994 | 0 | 0 | 0.36254 | EYUVIE | 10.1007/s11243-011-9505-z | https://doi.org/10.1007/s11243-011-9505-z
EYUVOK | 790396 | catena-((μ2-4,4'-Bipyridine)-diethanol-bis(3,3-diphenylpropanoato-O)-nickel(ii)) |  | 2.25303 | 1.2243 | 1.31824 | 0 | 0 | 0.35454 | EYUVOK | 10.1007/s11243-011-9505-z | https://doi.org/10.1007/s11243-011-9505-z
EYUVUQ | 790397 | catena-((μ2-4,4'-Bipyridine)-aqua-bis(3,3-diphenylpropanoato-O)-copper(ii)) |  | 2.18485 | 1.22285 | 1.38459 | 0 | 0 | 0.34242 | EYUVUQ | 10.1007/s11243-011-9505-z | https://doi.org/10.1007/s11243-011-9505-z
EYUWAW | 1150950 | catena-(bis(μ4-Naphthalene-2,6-dicarboxylato)-aqua-bis(dimethylformamide-O)-di-manganese(ii) dimethylformamide solvate) |  | 4.60175 | 1.68723 | 1.28426 | 0 | 0 | 0.44236 | EYUWAW | Not found | https://doi.org/Not found
EYUXIG | 796882 | catena-((μ4-Benzene-1,3-dicarboxylato-O,O,O',O'',O''')-(μ3-benzene-1,3-dicarboxylato-O,O',O'',O''')-(μ3-benzene-1,3-dicarboxylato-O,O',O'')-(μ2-benzene-1,3-dicarboxylato-O,O',O'',O''')-aqua-(tris(2-pyridylmethyl)amine)-cobalt-di-yttrium dihydrate) |  | 3.52104 | 1.48255 | 1.61459 | 0 | 0 | 0.35084 | EYUXIG | 10.1039/c0ce00724b | https://doi.org/10.1039/c0ce00724b
EYUXOM | 796883 | catena-((μ4-Benzene-1,3-dicarboxylato-O,O,O',O'',O''')-(μ3-benzene-1,3-dicarboxylato-O,O',O'',O''')-(μ3-benzene-1,3-dicarboxylato-O,O',O'')-(μ2-benzene-1,3-dicarboxylato-O,O',O'',O''')-aqua-(tris(2-pyridylmethyl)amine)-di-yttrium-zinc dihydrate) |  | 3.49788 | 1.45195 | 1.62702 | 0 | 0 | 0.35182 | EYUXOM | 10.1039/c0ce00724b | https://doi.org/10.1039/c0ce00724b
EYUXUS | 796884 | catena-((μ4-Benzene-1,3-dicarboxylato-O,O,O',O'',O''')-(μ3-benzene-1,3-dicarboxylato-O,O',O'',O''')-(μ3-benzene-1,3-dicarboxylato-O,O',O'')-(μ2-benzene-1,3-dicarboxylato-O,O',O'',O''')-aqua-(tris(2-pyridylmethyl)amine)-cobalt-di-erbium dihydrate) |  | 3.49 | 1.39962 | 1.83206 | 0 | 0 | 0.34838 | EYUXUS | 10.1039/c0ce00724b | https://doi.org/10.1039/c0ce00724b
EYUYAZ | 796885 | catena-((μ4-Benzene-1,3-dicarboxylato-O,O,O',O'',O''')-(μ3-benzene-1,3-dicarboxylato-O,O',O'',O''')-(μ3-benzene-1,3-dicarboxylato-O,O',O'')-(μ2-benzene-1,3-dicarboxylato-O,O',O'',O''')-aqua-(tris(2-pyridylmethyl)amine)-di-erbium-zinc dihydrate) |  | 3.5437 | 1.46556 | 1.84046 | 0 | 0 | 0.35282 | EYUYAZ | 10.1039/c0ce00724b | https://doi.org/10.1039/c0ce00724b
EYUYIH | 796887 | catena-((μ3-Benzene-1,3-dicarboxylato-O,O',O'',O''')-(μ2-benzene-1,3-dicarboxylato-O,O',O'',O''')-bis(μ2-benzene-1,3-dicarboxylato-O,O',O'')-(μ2-benzene-1,3-dicarboxylato-O,O')-triaqua-bis(tris(benzimidazol-2-ylmethyl)amine)-di-nickel-di-yttrium heptahydrate) |  | 4.4319 | 1.68507 | 1.476 | 0 | 0 | 0.3871 | EYUYIH | 10.1039/c0ce00724b | https://doi.org/10.1039/c0ce00724b
EYUYON | 764744 | catena-(decakis(μ2-1,4-bis(Pyrazol-1-ylmethyl)benzene)-deca-copper(i) bis((μ12-borato)-tetracosakis(μ2-oxo)-dodecaoxo-dodeca-tungsten) dihydrate) |  | 8.4509 | 2.86377 | 1.0106 | 0 | 0 | 0.5761 | EYUYON | 10.1039/c0ce00761g | https://doi.org/10.1039/c0ce00761g
EYUZAZ |  | catena-(tris(μ2-1,2-bis(Phenylthiolato)ethane)-di-silver(i) diperchlorate) |  | 4.21659 | 1.4969 | 1.28623 | 0 | 0 | 0.4744 | EYUZAZ | Not found | https://doi.org/Not found
EYUZOO | 768323 | catena-(bis(μ2-1,4-bis(Pyrazol-1-ylmethyl)benzene)-di-copper(i) (μ6-oxo)-dodecakis(μ2-oxo)-hexaoxo-hexa-molybdenum) |  | 2.37111 | 1.15915 | 2.40688 | 0 | 0 | 0.31664 | EYUZOO | 10.1039/c0ce00761g | https://doi.org/10.1039/c0ce00761g
EZABAJ | 798303 | catena-(tris(μ3-1,2,4-Triazolato)-(acetato-O)-di-zinc) |  | 2.65007 | 2.34 | 2.07276 | 0 | 0 | 0.30516 | EZABAJ | 10.1039/c0ce00762e | https://doi.org/10.1039/c0ce00762e
EZABEN | 798304 | catena-(tris(μ3-1,2,4-Triazolato)-bis(μ2-chloro)-chloro-bis(dimethylformamide)-tri-cadmium) |  | 2.50939 | 1.06662 | 2.21767 | 0 | 0 | 0.34026 | EZABEN | 10.1039/c0ce00762e | https://doi.org/10.1039/c0ce00762e
EZABIR | 798305 | catena-(bis(μ2-Chloro)-(μ2-4H-1,2,4-triazole)-cadmium(ii) monohydrate) |  | 1.92009 | 1.13609 | 2.73058 | 0 | 0 | 0.29368 | EZABIR | 10.1039/c0ce00762e | https://doi.org/10.1039/c0ce00762e
EZABOX | 798306 | catena-(bis(3-Amino-1,2,4-triazolato)-(μ2-3-amino-1,2,4-triazolato)-(μ2-chloro)-di-cadmium) |  | 2.32009 | 1.73845 | 2.55883 | 0 | 0 | 0.3017 | EZABOX | 10.1039/c0ce00762e | https://doi.org/10.1039/c0ce00762e
EZAMUN | 226840 | catena-((μ3-iodo)-(4,5-bis(methylthio)-1,3-dithiole-2-thione)-copper(i)) |  | 1.89333 | 1.11088 | 2.47192 | 0 | 0 | 0.30422 | EZAMUN | 10.1016/j.poly.2004.03.002 | https://doi.org/10.1016/j.poly.2004.03.002
EZAQEC | 793188 | catena-(tetrakis(μ9-phosphato)-tris(μ2-4,4'-bipyridine)-octaheptacontakis(μ2-oxo)-hexakis(4,4'-bipyridinium)-triacontaoxo-hexa-copper-hexatriaconta-tungsten dihydrate) |  | 3.22763 | 1.45618 | 4.01806 | 0 | 0 | 0.30184 | EZAQEC | 10.1007/s11243-010-9454-y | https://doi.org/10.1007/s11243-010-9454-y
EZATIJ | 802680 | catena-(bis(μ4-biphenyl-3,3'-dicarboxylato)-(μ2-4,4'-bipyridine)-di-manganese) |  | 2.80415 | 2.04371 | 1.48565 | 0 | 0 | 0.35542 | EZATIJ | 10.1007/s11243-011-9466-2 | https://doi.org/10.1007/s11243-011-9466-2
EZATOP | 802681 | catena-((μ6-biphenyl-3,3'-dicarboxylato)-(μ4-biphenyl-3,3'-dicarboxylato)-di-manganese) |  | 1.89447 | 1.18721 | 1.74379 | 0 | 0 | 0.28136 | EZATOP | 10.1007/s11243-011-9466-2 | https://doi.org/10.1007/s11243-011-9466-2
EZAWIL | 221514 | catena-(bis(Ethylammonium) bis(hexa-aqua-iron(iii)) decakis(μ2-oxalato)-bis(μ2-oxo)-octachloro-octa-iron(iii) dodecahydrate) |  | 5.58486 | 4.16121 | 1.34904 | 1264.71 | 937.487 | 0.56928 | EZAWIL | 10.1039/b402055c | https://doi.org/10.1039/b402055c
EZAXEI | 214693 | catena-((μ12-Perchlorato)-tridecakis(μ3-glycinato)-triacontakis(μ3-hydroxo)-heptakis(μ2-glycinato)-docosa-aqua-heptacosa-copper(ii)-hexa-erbium(iii) di-sodium tricosaperchlorate hydrate) |  | 2.80394 | 1.13168 | 2.33325 | 0 | 0 | 0.32334 | EZAXEI | 10.1039/b400447g | https://doi.org/10.1039/b400447g
EZECAO | 846631 | catena-(bis(μ2-1,3-bis(4-pyridyl)propane)-di-silver(i) naphthalene-1,5-disulfonate tetrahydrate) |  | 4.73866 | 3.70026 | 1.08894 | 0 | 0 | 0.5832 | EZECAO | 10.1107/S0108270111032902 | https://doi.org/10.1107/S0108270111032902
EZECES | 846632 | catena-((μ2-1,3-bis(diphenylphosphanyl)propane)-(O-ethyl (4-methoxyphenyl)phosphonodithioato)-silver(i) chloroform solvate) |  | 4.30259 | 2.74461 | 1.3008 | 0 | 0 | 0.42662 | EZECES | 10.1107/S010827011103438X | https://doi.org/10.1107/S010827011103438X
EZENAY | 214531 | catena-[4,4'-Bipyridinium bis(μ2-benzene-1,3-dicarboxylato-5-carboxylic acid)-(4,4'-bipyridyl)-indium(iii) hemihydrate] |  | 5.77278 | 3.42566 | 1.24995 | 0 | 0 | 0.5115 | EZENAY | 10.1016/j.jssc.2004.04.005 | https://doi.org/10.1016/j.jssc.2004.04.005
EZENOM | 228761 | catena-[(μ5-N-(Phosphonomethyl)-N-methylglycinato)-(μ4-5-sulfoisophthalato)-tri-lead(ii) monohydrate] |  | 2.73578 | 1.09165 | 3.4941 | 0 | 0 | 0.25324 | EZENOM | 10.1016/j.jssc.2004.03.037 | https://doi.org/10.1016/j.jssc.2004.03.037
EZENUS | 228762 | catena-[(μ5-(N-Methyl-N-(3-pyridylmethyl)aminomethyl)phosphonato)-(μ4-5-sulfoisophthalato)-di-lead(ii) monohydrate] |  | 3.01794 | 1.29563 | 2.67274 | 0 | 0 | 0.31224 | EZENUS | 10.1016/j.jssc.2004.03.037 | https://doi.org/10.1016/j.jssc.2004.03.037
EZIGEZ | 221212 | catena-(bis(μ3-5-Sulfoisophthalato)-tetrakis(μ2-2,2'-bipyridine)-diaqua-tri-cadmium(ii) trihydrate) |  | 3.55582 | 1.50463 | 1.76124 | 0 | 0 | 0.334 | EZIGEZ | 10.1002/ejic.200400044 | https://doi.org/10.1002/ejic.200400044
EZILEF | 851009 | catena-[(μ4-((4-Sulfonatophenyl)imino)dimethanethiolato-O,O',S,S,S',S')-(μ2-aqua)-hexacarbonyl-tetrahydrofuran-di-iron-sodium] |  | 2.05619 | 1.22391 | 1.75276 | 0 | 0 | 0.28414 | EZILEF | 10.1021/ic200272x | https://doi.org/10.1021/ic200272x
EZILUV | 735308 | catena-[(μ5-5-(Pyridin-3-ylethynyl)isophthalato-N,O,O',O'',O''')-copper(ii) dimethylformamide solvate hydrate] | ("catena-[(μ5-5-(Pyridin-3-ylethynyl)benzene-1,3-dicarboxylato-N,O,O',O'',O''')-copper(ii) dimethylformamide solvate hydrate]",) | 9.54118 | 3.92954 | 0.939039 | 1052.59 | 1120.92 | 0.6298 | EZILUV | 10.1021/ic200328q | https://doi.org/10.1021/ic200328q
EZIMAC | 735309 | catena-[(μ5-5-(Pyridin-3-ylethynyl)isophthalato-N,O,O',O'',O''')-copper(ii)] | ("catena-[(μ5-5-(Pyridin-3-ylethynyl)benzene-1,3-dicarboxylato-N,O,O',O'',O''')-copper(ii)]",) | 9.54645 | 3.79759 | 0.939752 | 1006.43 | 1070.95 | 0.62914 | EZIMAC | 10.1021/ic200328q | https://doi.org/10.1021/ic200328q
EZIMEG | 772329 | catena-[(μ5-5-(Pyridin-3-ylethynyl)isophthalato-N,O,O',O'',O''')-zinc(ii) diethylformamide solvate monohydrate] | ("catena-[(μ5-5-(Pyridin-3-ylethynyl)benzene-1,3-dicarboxylato-N,O,O',O'',O''')-zinc(ii) diethylformamide solvate monohydrate]",) | 9.89327 | 4.06999 | 1.07192 | 1035.12 | 965.666 | 0.60854 | EZIMEG | 10.1021/ic200328q | https://doi.org/10.1021/ic200328q
EZIMIK | 823003 | catena-[(μ5-5-(Pyridin-3-ylethynyl)isophthalato-N,O,O',O'',O''')-zinc(ii)] | ("catena-[(μ5-5-(Pyridin-3-ylethynyl)benzene-1,3-dicarboxylato-N,O,O',O'',O''')-zinc(ii)]",) | 9.81156 | 3.94505 | 1.06853 | 988.422 | 925.03 | 0.60738 | EZIMIK | 10.1021/ic200328q | https://doi.org/10.1021/ic200328q
EZIWUG | 654683 | catena-[tris(μ2-Pyridinium-4-carboxylato-O,O')-diaqua-samarium(iii) tetrachloro-mercury(ii) dihydrate] |  | 4.87074 | 3.57622 | 1.19489 | 0 | 0 | 0.56656 | EZIWUG | 10.1135/cccc2010061 | https://doi.org/10.1135/cccc2010061
EZIXUH | 782332 | catena-[(μ2-Sulfato-O,O')-diaqua-bis(4-methoxycarbonylpyridine-N)-cadmium(ii)] | ("catena-[(μ2-Sulfato-O,O')-diaqua-bis(methyl isonicotinate-N)-cadmium(ii)]",) | 1.65754 | 0.96729 | 1.89608 | 0 | 0 | 0.2931 | EZIXUH | 10.1016/j.cplett.2010.12.036 | https://doi.org/10.1016/j.cplett.2010.12.036
EZIYOC | 847567 | catena-[Potassium tetrakis(μ2-cyano)-tetra-aqua-bis(4,4'-di-t-butyl-2,2'-bipyridine-N,N')-tetracyano-europium(iii)-di-ruthenium(ii) octahydrate] |  | 4.89764 | 3.1351 | 1.31168 | 0 | 0 | 0.47498 | EZIYOC | 10.1021/ac102393f | https://doi.org/10.1021/ac102393f
EZIYUH | 222131 | catena-((μ2-2,2'-Bi-(3-oxy-1,4-naphthoquinone)-O,O',O'',O''')-diaqua-zinc(ii) dihydrate) |  | 3.06231 | 1.25286 | 1.61256 | 0 | 0 | 0.34394 | EZIYUH | 10.1002/chem.200305640 | https://doi.org/10.1002/chem.200305640
EZIZIW | 222134 | catena-((μ2-2,2'-Bi-(3-oxy-1,4-naphthoquinone)-O,O',O'',O''')-aqua-ethanol-zinc(ii) ethanol solvate monohydrate) |  | 5.92388 | 4.70668 | 1.18977 | 766.856 | 644.539 | 0.49676 | EZIZIW | 10.1002/chem.200305640 | https://doi.org/10.1002/chem.200305640
EZIZOC | 222135 | catena-((μ2-2,2'-Bi-(3-oxy-1,4-naphthoquinone)-O,O',O'',O''')-aqua-tetrahydrofuran-zinc(ii) tetrahydrofuran solvate monohydrate) |  | 4.78861 | 3.2664 | 1.24866 | 0 | 0 | 0.47478 | EZIZOC | 10.1002/chem.200305640 | https://doi.org/10.1002/chem.200305640
EZIZUI | 222136 | catena-((μ2-2,2'-Bi-(3-oxy-1,4-naphthoquinone)-O,O',O'',O''')-diaqua-copper(ii) 1,4-dioxane solvate tetrahydrate) |  | 5.97017 | 4.01626 | 1.08335 | 996.24 | 919.591 | 0.5546 | EZIZUI | 10.1002/chem.200305640 | https://doi.org/10.1002/chem.200305640
EZOBEA | 222138 | catena-(bis(μ2-2,2'-Bi-(3-oxy-1,4-naphthoquinone)-O,O',O'',O''')-tetra-aqua-di-copper(ii) ethanol solvate dihydrate) |  | 6.10339 | 2.6873 | 1.0672 | 0 | 0 | 0.56326 | EZOBEA | 10.1002/chem.200305640 | https://doi.org/10.1002/chem.200305640
EZOBIE | 222139 | catena-((μ2-2,2'-Bi-(3-oxy-1,4-naphthoquinone)-O,O',O'',O''')-aqua-ethanol-cobalt(ii) ethanol solvate dihydrate) |  | 4.41622 | 2.6243 | 1.29537 | 0 | 0 | 0.44234 | EZOBIE | 10.1002/chem.200305640 | https://doi.org/10.1002/chem.200305640
EZOBIF01 | 234242 | catena-[trans-bis(μ3-N-t-Butyl(3-(pyrimidin-5-yl)phenyl)aminoxyl radical-N,O)-hexakis(hexafluoroacetylacetonato-O,O')-tri-copper(ii)] |  | 3.10881 | 1.41457 | 1.67592 | 0 | 0 | 0.39042 | EZOBIF01 | 10.1021/ic200362c | https://doi.org/10.1021/ic200362c
EZOBIF02 | 822979 | catena-[trans-bis(μ3-N-t-Butyl(3-(pyrimidin-5-yl)phenyl)aminoxyl radical-N,O)-hexakis(hexafluoroacetylacetonato-O,O')-tri-copper(ii)] |  | 2.90967 | 1.17152 | 1.78318 | 0 | 0 | 0.344 | EZOBIF02 | 10.1021/ic200362c | https://doi.org/10.1021/ic200362c
EZOBIF04 | 822981 | catena-[trans-bis(μ3-N-t-Butyl(3-(pyrimidin-5-yl)phenyl)aminoxyl radical-N,O)-hexakis(hexafluoroacetylacetonato-O,O')-tri-copper(ii)] |  | 8.41571 | 6.64775 | 0.862086 | 1768.7 | 2051.65 | 0.68418 | EZOBIF04 | 10.1021/ic200362c | https://doi.org/10.1021/ic200362c
EZOBIF05 | 822982 | catena-[trans-bis(μ3-N-t-Butyl(3-(pyrimidin-5-yl)phenyl)aminoxyl radical-N,O)-hexakis(hexafluoroacetylacetonato-O,O')-tri-copper(ii)] |  | 8.20215 | 6.5087 | 0.873508 | 1772.63 | 2029.32 | 0.67886 | EZOBIF05 | 10.1021/ic200362c | https://doi.org/10.1021/ic200362c
EZOFEF | 802889 | catena-[tetrakis(μ6-Benzene-1,3,5-tricarboxylato)-hexakis(dimethylamine)-hexa-nickel(ii) dimethylformamide solvate hexahydrate] |  | 11.24142 | 4.56995 | 1.02492 | 1189.38 | 1160.46 | 0.61104 | EZOFEF | 10.1021/ic200381f | https://doi.org/10.1021/ic200381f
EZOFIJ | 802890 | catena-[(μ6-Benzene-1,3,5-tricarboxylato)-tris(μ2-formato-O,O')-tris(dimethylformamide-O)-tri-nickel(ii)] |  | 2.64564 | 1.36411 | 1.85898 | 0 | 0 | 0.28498 | EZOFIJ | 10.1021/ic200381f | https://doi.org/10.1021/ic200381f
EZOKEK | 680016 | catena-((μ2-Aqua)-(holothurin B)-diaqua-sodium methanol solvate monohydrate) |  | 4.33981 | 2.09962 | 1.25771 | 0 | 0 | 0.40226 | EZOKEK | 10.1055/s-0029-1185381 | https://doi.org/10.1055/s-0029-1185381
EZOTAP | 761179 | catena-(bis(μ2-3-Pyridylmethanol-N,O)-bis(naproxenato)-copper(ii)) |  | 2.3989 | 1.42421 | 1.40185 | 0 | 0 | 0.3381 | EZOTAP | 10.1016/j.ejmech.2010.05.031 | https://doi.org/10.1016/j.ejmech.2010.05.031
EZOXEX | 851054 | catena-(hemikis(Piperazinedi-ium) (μ4-(2-carboxylatoethyl)phosphonato)-oxo-vanadium(iv) monohydrate) |  | 4.18966 | 2.6321 | 1.52609 | 0 | 0 | 0.49116 | EZOXEX | 10.1021/ic200463k | https://doi.org/10.1021/ic200463k
EZOXUN | 851057 | catena-((μ2-3-Cyanopentane-2,4-dionato)-(hydrogen tris(3,5-dimethylpyrazolyl)borate)-manganese(ii) acetonitrile solvate) |  | 4.18501 | 1.65858 | 1.20546 | 0 | 0 | 0.41422 | EZOXUN | 10.1021/ic200464t | https://doi.org/10.1021/ic200464t
EZUBUX | 808137 | catena-((μ2-3,3'-Methylenebis(1H-imidazol-3-yl)-1,1'-bis(benzoato))-(dichloro)-copper(ii) monohydrate) |  | 2.6547 | 1.12998 | 1.64418 | 0 | 0 | 0.32518 | EZUBUX | 10.1039/c1cc14393j | https://doi.org/10.1039/c1cc14393j
EZUCIM | 830358 | catena-((μ4-2-(1,2-bis(pyridin-4-yl)hydrazino)pent-2-enedioto)-zinc ethanol solvate trihydrate) |  | 5.275 | 4.42233 | 1.00292 | 1220.6 | 1217.05 | 0.59724 | EZUCIM | 10.1039/c1cc13877d | https://doi.org/10.1039/c1cc13877d
EZUCOS | 830359 | catena-(bis(μ5-(Z)-2-(1,2-bis(Pyridin-4-yl)hydrazinyl)pent-2-endioato)-di-cadmium ethanol solvate hexahydrate) |  | 6.19894 | 3.17083 | 1.33254 | 0 | 0 | 0.5173 | EZUCOS | 10.1039/c1cc13877d | https://doi.org/10.1039/c1cc13877d
EZUPEV | 775930 | catena-((μ2-ethene-1,1,2,2-tetracarbonitrile)-((meso)-5,10,15,20-tetrakis(4-chlorophenyl)porphyrinato)-manganese(iii)) |  | 3.55762 | 1.8657 | 1.37567 | 0 | 0 | 0.37418 | EZUPEV | 10.1021/jp105109d | https://doi.org/10.1021/jp105109d
EZUPEV01 | 775931 | catena-((μ2-ethene-1,1,2,2-tetracarbonitrile)-((meso)-5,10,15,20-tetrakis(4-chlorophenyl)porphyrinato)-manganese(iii)) |  | 3.42774 | 2.19647 | 1.36671 | 0 | 0 | 0.38956 | EZUPEV01 | 10.1021/jp105109d | https://doi.org/10.1021/jp105109d
EZURAS | 230604 | catena-[bis(μ2-Dicyanamide)-(μ2-4,4'-bipyridyl)-iron 2,2'-bithiazoline clathrate] |  | 4.6265 | 2.66499 | 0.968395 | 0 | 0 | 0.57524 | EZURAS | 10.1016/j.inoche.2004.05.005 | https://doi.org/10.1016/j.inoche.2004.05.005
EZUREW | 232744 | catena-[tris(μ2-Oxo)-(2,2'-bipyidyl)-dioxo-molybdenum(vi)-vanadium(iv)] |  | 2.2509 | 1.05748 | 2.18774 | 0 | 0 | 0.25288 | EZUREW | 10.1016/j.inoche.2004.04.005 | https://doi.org/10.1016/j.inoche.2004.04.005
EZUXED | 807104 | catena-((μ2-4,4'-bipyridine)-(μ2-3-sulfonato-L-alaninato)-aqua-cadmium(ii) tetrahydrate) |  | 3.80722 | 2.34741 | 1.50649 | 0 | 0 | 0.45826 | EZUXED | 10.1016/j.ica.2011.07.049 | https://doi.org/10.1016/j.ica.2011.07.049
EZUXIH | 807105 | catena-(bis(μ2-4,4'-bipyridine)-(μ2-3-sulfonato-L-alaninato)-(3-sulfonato-L-alaninato)-di-aqua-di-nickel(ii) trihydrate) |  | 3.50212 | 1.68185 | 1.53804 | 0 | 0 | 0.37842 | EZUXIH | 10.1016/j.ica.2011.07.049 | https://doi.org/10.1016/j.ica.2011.07.049
EZUXON | 807106 | catena-(bis(μ2-3-sulfonato-L-alaninato)-(μ2-4,4'-bipyridine)-tetra-aqua-di-manganese(ii) 4,4'-bipyridine monohydrate) |  | 4.72193 | 4.02543 | 1.23674 | 694.84 | 561.834 | 0.50854 | EZUXON | 10.1016/j.ica.2011.07.049 | https://doi.org/10.1016/j.ica.2011.07.049
EZUZOO | 196813 | catena-((μ4-1,4-Benzenedicarboxylato)-bis(1,4,7-triazanonane)-di-copper(ii) diperchlorate) |  | 4.70542 | 2.62799 | 1.25846 | 0 | 0 | 0.5009 | EZUZOO | 10.1002/ejic.200300791 | https://doi.org/10.1002/ejic.200300791
EZUZUU | 196814 | catena-((μ2-1,3-Benzenedicarboxylato)-(1,4,7-triazanonane)-copper(ii) methanol solvate hemihydrate) |  | 3.97545 | 2.06363 | 1.22571 | 0 | 0 | 0.48878 | EZUZUU | 10.1002/ejic.200300791 | https://doi.org/10.1002/ejic.200300791
FABBER | 794511 | catena-(bis(μ2-benzene-1,3,5-tricarboxylato)-(μ2-N,N'-bis(3-pyridylmethylamino)butane)-hexaaqua-di-nickel(ii) sesquihydrate) |  | 2.87597 | 1.71874 | 1.52626 | 0 | 0 | 0.34758 | FABBER | Not found | https://doi.org/Not found
FABBIV | 794509 | catena-(bis(μ3-5-Methylisophthalato)-bis(μ2-4,4'-(1,3,4-thiadiazole-2,5-diyl)dipyridine)-di-cobalt(ii) 4,4'-(1,3,4-thiadiazole-2,5-diyl)dipyridine monohydrate) |  | 6.55294 | 3.88257 | 1.23575 | 791.743 | 640.698 | 0.47506 | FABBIV | Not found | https://doi.org/Not found
FABBUH | 794522 | catena-(bis(μ3-5-Methylisophthalato)-bis(μ2-4,4'-(1,3,4-thiadiazole-2,5-diyl)dipyridine)-di-manganese(ii) 4,4'-(1,3,4-thiadiazole-2,5-diyl)dipyridine monohydrate) |  | 6.58483 | 3.96332 | 1.19467 | 842.536 | 705.245 | 0.48308 | FABBUH | Not found | https://doi.org/Not found
FABCOC | 750289 | catena-((μ6-adipato)-pentakis(μ3-triazolyl)-(μ3-chloro)-tetra-cadmium(ii) monohydrate) |  | 3.50215 | 1.057 | 2.43023 | 0 | 0 | 0.32984 | FABCOC | 10.1016/j.inoche.2010.04.026 | https://doi.org/10.1016/j.inoche.2010.04.026
FABCUI | 763758 | catena-(tris(μ3-chloro)-octakis(μ2-4,4'-propane-1,3-diyldipyridine)-(μ2-chloro)-octa-copper tetrakis(3-carboxybenzoate) hydrate) |  | 5.29132 | 3.67742 | 1.09277 | 0 | 0 | 0.53872 | FABCUI | 10.1016/j.inoche.2010.04.021 | https://doi.org/10.1016/j.inoche.2010.04.021
FABFOF | 721176 | catena-((μ4-Benzene-1,2,4,5-tetracarboxylato)-zinc(ii) diammonium hexahydrate) |  | 6.29766 | 6.1022 | 1.0758 | 1466.16 | 1362.86 | 0.62436 | FABFOF | 10.1016/j.inoche.2010.04.017 | https://doi.org/10.1016/j.inoche.2010.04.017
FABGOG | 712640 | catena-(hexakis(μ3-3-(1H-Imidazol-5-yl)acrylato)-tetra-copper(ii) sulfate monohydrate) |  | 4.61157 | 3.28378 | 1.54791 | 0 | 0 | 0.41456 | FABGOG | 10.1016/j.inoche.2010.04.011 | https://doi.org/10.1016/j.inoche.2010.04.011
FABGUM | 760971 | catena-(bis(μ4-4,4'-Ethane-1,2-diylbis(4H-1,2,4-triazole))-di-silver(i) diperchlorate) |  | 4.49645 | 4.20176 | 1.20151 | 600.155 | 499.499 | 0.61604 | FABGUM | 10.1016/j.inoche.2010.04.009 | https://doi.org/10.1016/j.inoche.2010.04.009
FABHEX | 759520 | catena-(tetrakis(μ3-oxo)-(μ2-1,2-diaminoethane)-tris(μ2-oxo)-di-manganese(ii)-di-vanadium(v)) |  | 1.61 | 0.57558 | 2.84269 | 0 | 0 | 0.15074 | FABHEX | 10.1016/j.inoche.2010.04.005 | https://doi.org/10.1016/j.inoche.2010.04.005
FABHIB | 665771 | catena-(bis(μ3-sulfato)-bis(μ2-oxalato)-diaqua-di-yttrium diammonium) |  | 2.79095 | 1.33251 | 2.52721 | 0 | 0 | 0.27574 | FABHIB | 10.1016/j.inoche.2010.04.004 | https://doi.org/10.1016/j.inoche.2010.04.004
FABHOH | 688417 | catena-(bis(μ3-sulfato)-bis(μ2-oxalato)-diaqua-di-samarium diammonium) |  | 2.80491 | 1.39157 | 2.95322 | 0 | 0 | 0.28566 | FABHOH | 10.1016/j.inoche.2010.04.004 | https://doi.org/10.1016/j.inoche.2010.04.004
FABHUN | 688418 | catena-(bis(μ3-sulfato)-bis(μ2-oxalato)-diaqua-di-lanthanum diammonium) |  | 2.79414 | 1.37648 | 2.84575 | 0 | 0 | 0.28474 | FABHUN | 10.1016/j.inoche.2010.04.004 | https://doi.org/10.1016/j.inoche.2010.04.004
FABJID | 763888 | catena-((μ2-chloro)-(2,2'-bipyridine-5,5'-dicarboxylic acid)-copper(i)) |  | 2.64501 | 2.00917 | 1.80624 | 0 | 0 | 0.31704 | FABJID | 10.1016/j.inoche.2010.04.002 | https://doi.org/10.1016/j.inoche.2010.04.002
FABQEG | 794536 | catena-((μ2-benzene-1,4-dicarboxylato-2,5-dicarboxylato)-bis(2-(2-chloro-6-fluorophenyl)-1H-imidazo[4,5-f][1,10]phenanthroline)-cadmium(ii)) |  | 2.91097 | 1.37613 | 1.64787 | 0 | 0 | 0.34054 | FABQEG | Not found | https://doi.org/Not found
FABQOQ | 794510 | catena-((μ2-4,4'-(1,3,4-thiadiazole-2,5-diyl)dipyridine)-(μ2-5-methylisophthalato)-aqua-nickel(ii)) |  | 6.08782 | 3.67998 | 1.18828 | 0 | 0 | 0.4985 | FABQOQ | Not found | https://doi.org/Not found
FABROR | 794544 | catena-(bis(μ4-terephthalato)-(μ2-oxalato)-diaqua-di-yttrium(iii)) |  | 2.46249 | 1.03542 | 2.08052 | 0 | 0 | 0.2766 | FABROR | Not found | https://doi.org/Not found
FABTUZ | 794519 | catena-(bis(μ3-pyridine-2,6-dicarboxylato)-(μ2-propane-1,3-diamine)-(μ2-aqua)-di-cadmium(ii) hexahydrate) |  | 4.07724 | 3.24234 | 1.63269 | 0 | 0 | 0.46624 | FABTUZ | Not found | https://doi.org/Not found
FABVEL | 794546 | catena-(bis(μ2-terephthalato)-bis(2-(4-fluorophenyl)-1H-imidazo[4,5-f][1,10]phenanthroline)-diaqua-di-lead(ii) tetrahydrate) |  | 3.93785 | 1.4735 | 1.88893 | 0 | 0 | 0.33394 | FABVEL | Not found | https://doi.org/Not found
FABVOU |  | catena-(tris(trans-μ2-1,2-bis(Diphenylphosphino)ethene)-di-gold(i) bis(trifluoroacetate) methanol solvate) |  | 4.76242 | 2.25714 | 1.36582 | 0 | 0 | 0.45606 | FABVOU | 10.1021/ja010128w | https://doi.org/10.1021/ja010128w
FABVUA |  | catena-(tris(μ2-1,4-bis(Diphenylphosphino)butane)-di-gold(i) bis(dicyano-gold(i)) methanol solvate) |  | 4.35225 | 2.3633 | 1.23197 | 0 | 0 | 0.49176 | FABVUA | 10.1021/ja010128w | https://doi.org/10.1021/ja010128w
FABXUD | 776719 | catena-((μ2-4-(Pyridin-2-yl)pyrimidine)-bis(μ2-chloro)-di-copper) |  | 1.66431 | 0.89554 | 2.25762 | 0 | 0 | 0.27974 | FABXUD | 10.1016/j.poly.2010.07.001 | https://doi.org/10.1016/j.poly.2010.07.001
FABYAK | 776720 | catena-((μ2-4-(Pyridin-2-yl)pyrimidine)-bis(μ2-bromo)-di-copper) |  | 1.78656 | 1.01013 | 2.6312 | 0 | 0 | 0.29676 | FABYAK | 10.1016/j.poly.2010.07.001 | https://doi.org/10.1016/j.poly.2010.07.001
FABYEO | 776721 | catena-((μ3-Iodo)-(μ2-iodo)-(μ2-4-(pyridin-2-yl)pyrimidine)-di-copper) |  | 2.21446 | 1.22973 | 2.89033 | 0 | 0 | 0.32298 | FABYEO | 10.1016/j.poly.2010.07.001 | https://doi.org/10.1016/j.poly.2010.07.001
FABYUE | 754589 | catena-((μ2-acetato)-(μ2-benzimidazolato)-cobalt(ii)) |  | 2.37386 | 1.12714 | 1.71207 | 0 | 0 | 0.30712 | FABYUE | 10.1039/b924818h | https://doi.org/10.1039/b924818h
FACDUI | 1151252 | catena-(Diaqua-bis(μ3-oxalato)-bis(μ2-oxalato)-bis(2,2'-bipyridine-N,N')-di-chromium(iii)-di-sodium tetrahydrate) |  | 3.43658 | 1.46505 | 1.53178 | 0 | 0 | 0.35998 | FACDUI | Not found | https://doi.org/Not found
FACLAX |  | catena-(Aqua-(μ2-4-carboxylatopyridine-N,O)-(4-carboxylatopyridinium-O)-(nitrato-O,O')-cadmium(ii)) |  | 2.02608 | 1.19368 | 1.90406 | 0 | 0 | 0.31626 | FACLAX | Not found | https://doi.org/Not found
FADBIX | 768607 | catena-(bis(μ2-4,4'-Bipyridine)-tetrakis(μ2-6-hydroxy-1-naphthoato)-bis(6-hydroxy-1-naphthoato)-tri-zinc) |  | 2.55711 | 1.23778 | 1.59341 | 0 | 0 | 0.3125 | FADBIX | 10.1080/00958972.2010.517266 | https://doi.org/10.1080/00958972.2010.517266
FADCIY | 772228 | catena-((μ2-Malato)-aqua-(imidazole)-zinc(ii) dihydrate) |  | 3.25888 | 2.50638 | 1.63975 | 0 | 0 | 0.40542 | FADCIY | 10.1080/00958972.2010.514685 | https://doi.org/10.1080/00958972.2010.514685
FADKEC | 763062 | catena-((μ2-2,3,4,5-Tetrahydroxyhexanedioato)-(1,10-phenanthroline)-copper trihydrate) | catena-((μ2-Mucatinato)-(1,10-phenanthroline)-copper trihydrate) | 3.46987 | 2.86423 | 1.48468 | 0 | 0 | 0.3967 | FADKEC | 10.1039/c001505a | https://doi.org/10.1039/c001505a
FADQOS | 787226 | catena-((μ2-Iodo)-bis(1,4-dimethylquinoxalin-2,3-dionato)-potassium) |  | 2.07163 | 1.01806 | 1.65176 | 0 | 0 | 0.28374 | FADQOS | 10.1080/00387010801943525 | https://doi.org/10.1080/00387010801943525
FADTAH | 769421 | catena-((μ2-4-(5-Thio-1H-tetrazol-1-yl)benzoate)-(μ2-4,4'-bipyridine)-diaqua-cobalt dihydrate) |  | 2.64507 | 1.57346 | 1.51246 | 0 | 0 | 0.35216 | FADTAH | 10.1080/00958972.2010.514337 | https://doi.org/10.1080/00958972.2010.514337
FADTEL | 760722 | catena-((μ2-2-Carbamoyl-4-nitrobenzoato-O,O,O')-(μ2-2-carbamoyl-4-nitrobenzoato-O,O')-diaqua-calcium) |  | 1.68836 | 0.8864 | 1.70771 | 0 | 0 | 0.2672 | FADTEL | 10.1080/00958972.2010.512955 | https://doi.org/10.1080/00958972.2010.512955
FADVUD | 745958 | bis(μ2-Acetato)-diaqua-bis(4-(2-(2,4-dioxopentan-3-ylidene)hydrazino)benzoato)-di-lead(ii) |  | 1.92135 | 0.97656 | 2.15635 | 0 | 0 | 0.30324 | FADVUD | 10.1080/00958972.2010.513005 | https://doi.org/10.1080/00958972.2010.513005
FADWAK | 687362 | catena-(bis(μ2-4,4'-Bipyridine)-tetrakis(4-(2-(2,4-dioxopentan-3-ylidene)hydrazino)benzoato)-di-zinc(ii)) |  | 2.35632 | 1.39038 | 1.43377 | 0 | 0 | 0.35138 | FADWAK | 10.1080/00958972.2010.513005 | https://doi.org/10.1080/00958972.2010.513005
FADWIR | 183488 | catena-((μ4-hexamethylenetetramine)-tetrakis(μ2-chloro)-di-mercury) |  | 1.52632 | 0.9488 | 3.54832 | 0 | 0 | 0.27588 | FADWIR | 10.1021/cg0155696 | https://doi.org/10.1021/cg0155696
FADXUF | 703047 | catena-((μ2-6,9,15,17,18,20-Hexa-azapentacyclo-[12.3.3.01,14.02,7.08,13]icosa-2,4,6,8,10,12-hexaene-16,19-dione)-(nitrato)-silver(i) ethanol solvate) |  | 4.53217 | 2.85662 | 1.63439 | 0 | 0 | 0.42376 | FADXUF | Not found | https://doi.org/Not found
FADZAL |  | catena-(bis((μ2-Carbonato-O,O',O'')-(μ2-hydroxo))-tris(dipyridyl)-tri-copper(ii) decahydrate) |  | 4.54566 | 3.28393 | 1.32913 | 0 | 0 | 0.47088 | FADZAL | Not found | https://doi.org/Not found
FAFBUL | 747863 | catena-((μ2-Benzene-1,3,5-tris(tetrazolate-tetrayl))-hexakis(μ3-formato)-penta-manganese unknown solvate) |  | 6.49327 | 4.67833 | 1.72093 | 832.165 | 483.555 | 0.4292 | FAFBUL | 10.1039/b925769a | https://doi.org/10.1039/b925769a
FAFCAS | 764299 | catena-(tris(μ2-Dihydrogen pyrazine-2,3,5,6-tetracarboxylato)-di-terbium hydrate) |  | 5.50983 | 1.2141 | 2.37828 | 0 | 0 | 0.41294 | FAFCAS | 10.1039/c002054k | https://doi.org/10.1039/c002054k
FAFCEW | 764300 | catena-((μ8-Pyrazine-2,3,5,6-tetracarboxylato)-tetra-aqua-europium-potassium) |  | 2.36792 | 1.39481 | 2.36199 | 0 | 0 | 0.19408 | FAFCEW | 10.1039/c002054k | https://doi.org/10.1039/c002054k
FAFCIA | 764301 | catena-(bis(μ5-Benzophenone-3,3',4,4'-tetracarboxylato)-tetra-aqua-di-europium tetrahydrate) |  | 2.54353 | 1.09721 | 2.03099 | 0 | 0 | 0.30556 | FAFCIA | 10.1039/c002054k | https://doi.org/10.1039/c002054k
FAFCOG | 764302 | catena-(bis(μ5-Benzophenone-3,3',4,4'-tetracarboxylato)-tetra-aqua-di-gadolinium tetrahydrate) |  | 2.8018 | 1.09736 | 2.06609 | 0 | 0 | 0.30642 | FAFCOG | 10.1039/c002054k | https://doi.org/10.1039/c002054k
FAFCUM | 764303 | catena-(bis(μ5-Benzophenone-3,3',4,4'-tetracarboxylato)-tetra-aqua-di-terbium tetrahydrate) |  | 2.66627 | 1.10505 | 2.07843 | 0 | 0 | 0.30738 | FAFCUM | 10.1039/c002054k | https://doi.org/10.1039/c002054k
FAFDEX | 731529 | catena-(((μ4-3,4-Dihydroxy-5-oxotetrahydrofuran-2-yl)(hydroxy)acetato)-((μ3-3,4-dihydroxy-5-oxotetrahydrofuran-2-yl)(hydroxy)acetato)-(μ3-aqua)-tri-iodo-manganese-potassium) |  | 2.32016 | 1.56088 | 2.49975 | 0 | 0 | 0.26712 | FAFDEX | 10.1039/b925546j | https://doi.org/10.1039/b925546j
FAFGAU | 1151554 | catena-[tris(μ3-glutarato-O,O,O',O'',O''')-diaqua-di-neodymium(iii) dihydrate] |  | 4.20697 | 3.27198 | 1.97156 | 0 | 0 | 0.39098 | FAFGAU | 10.1107/S0108270186091710 | https://doi.org/10.1107/S0108270186091710
FAFJAZ | 719038 | catena-((μ4-2,5-dichloro-7,7,8,8-tetracyanoquinodimethane radical anion)-copper(i)) |  | 1.69 | 1.20575 | 2.07804 | 0 | 0 | 0.23192 | FAFJAZ | 10.1002/adma.200903217 | https://doi.org/10.1002/adma.200903217
FAFJIH | 795579 | catena-[bis(μ4-tetrakis(Imidazol-1-yl)borate-N3,N3',N3'',N3''')-bis(μ2-benzene-1,4-dicarboxylato-O,O')-hemiaqua-tri-zinc(ii) hydrate] | ("catena-[bis(μ4-tetrakis(Imidazol-1-yl)borate-N3,N3',N3'',N3''')-bis(μ2-terephthalato-O,O')-hemiaqua-tri-zinc(ii) hydrate]",) | 3.26806 | 2.55774 | 1.49118 | 0 | 0 | 0.39426 | FAFJIH | 10.1002/anie.201001675 | https://doi.org/10.1002/anie.201001675
FAFKEE | 796059 | catena-(bis(μ4-2,2'-(2-Carboxylatomethyl-5-carboxymethyl-1,4-phenylenedioxy)diacetato)-di-lanthanum(iii) monohydrate) |  | 3.09336 | 1.22709 | 2.07984 | 0 | 0 | 0.29246 | FAFKEE | 10.1107/S0108270110031318 | https://doi.org/10.1107/S0108270110031318
FAFKII | 796060 | catena-((μ4-2,2'-(2,5-bis(Carboxymethyl)-1,4-phenylenedioxy)diacetato)-zinc(ii) trihydrate) |  | 2.98392 | 2.18072 | 1.5021 | 0 | 0 | 0.42182 | FAFKII | 10.1107/S0108270110031318 | https://doi.org/10.1107/S0108270110031318
FAFKOO | 796061 | catena-((μ4-2,2'-(2,5-bis(Carboxymethyl)-1,4-phenylenedioxy)diacetato)-(μ2-4,4'-bipyridine)-diaqua-di-zinc(ii) dihydrate) |  | 2.55542 | 1.87589 | 1.68657 | 0 | 0 | 0.33974 | FAFKOO | 10.1107/S0108270110031318 | https://doi.org/10.1107/S0108270110031318
FAFKUU | 796062 | catena-((μ4-Benzene-1,4-dicarboxylato)-(μ2-benzene-1,4-dicarboxylato)-bis(μ2-6-(4-pyridyl)-5H-imidazolo[4,5-f][1,10]phenanthroline)-di-lead(ii)) |  | 2.86409 | 1.98056 | 1.93164 | 0 | 0 | 0.33664 | FAFKUU | 10.1107/S0108270110032026 | https://doi.org/10.1107/S0108270110032026
FAFMAA |  | catena-(bis(μ4-Squarato-O,O',O'',O''')-tetra-aqua-di-zinc acetic acid clathrate hydrate) |  | 4.98008 | 0.92905 | 1.94148 | 0 | 0 | 0.37706 | FAFMAA | Not found | https://doi.org/Not found
FAFMAC | 781785 | catena-(bis(μ3-Hexamethylenetetramine)-(μ2-2,2'-(piperazine-1,4-diyl)bis(ethanesulfonato))-diaqua-di-silver(i) dodecahydrate) |  | 6.81971 | 5.38774 | 1.31981 | 1016.49 | 770.181 | 0.5171 | FAFMAC | 10.1107/S0108270110032609 | https://doi.org/10.1107/S0108270110032609
FAFMEE |  | catena-(Diaqua-(μ4-squarato-O,O',O'',O''')-nickel acetic acid clathrate hydrate) |  | 4.99717 | 0.98265 | 1.85977 | 0 | 0 | 0.37744 | FAFMEE | Not found | https://doi.org/Not found
FAFMEG | 796068 | catena-((μ4-1,2-bis(1,2,4-Triazol-4-yl)ethane)-(μ2-fluorido)-(μ2-oxido)-difluorido-copper(i)-vanadium(iv)) |  | 2.00569 | 1.05662 | 2.24855 | 0 | 0 | 0.26572 | FAFMEG | 10.1107/S0108270110034323 | https://doi.org/10.1107/S0108270110034323
FAFMII |  | catena(Aqua-ammonio-hydroxy-(orotato-N,O)-cobalt(iii)) |  | 1.81609 | 0.89593 | 1.93759 | 0 | 0 | 0.28082 | FAFMII | Not found | https://doi.org/Not found
FAFMOO |  | catena-(Diaqua-ammonio-(orotato-N,O)-nickel(ii)) |  | 1.90614 | 0.9475 | 1.87916 | 0 | 0 | 0.29456 | FAFMOO | Not found | https://doi.org/Not found
FAFPUX | 1151592 | catena-[bis(μ2-Benzoato-O,O')-tetracarbonyl-di-ruthenium] |  | 2.39849 | 1.19799 | 1.98175 | 0 | 0 | 0.32974 | FAFPUX | Not found | https://doi.org/Not found
FAFQEJ01 | 1151598 | catena-(tris(μ4-glutamato)-tetrakis(μ3-hydroxo)-octaaqua-tetra-erbium(iii) pentaperchlorate hexahydrate) |  | 4.83481 | 3.58298 | 1.64199 | 0 | 0 | 0.56606 | FAFQEJ01 | 10.1021/ic001469y | https://doi.org/10.1021/ic001469y
FAFXUG | 172955 | catena-[bis(μ3-Benzene-1,2-di(sulfonyl)amine)-diaqua-barium] |  | 1.83697 | 1.13532 | 2.17615 | 0 | 0 | 0.27632 | FAFXUG | 10.1002/1521-3749(200203)628:3<690::AID-ZAAC690>3.3.CO;2-K | https://doi.org/10.1002/1521-3749(200203)628:3<690::AID-ZAAC690>3.3.CO;2-K
FAGBIZ | 178924 | catena-[bis(μ2-1,3-bis(4-Pyridyl)propane-N,N')-silver(i) nitrate] |  | 3.78332 | 2.58336 | 1.32674 | 0 | 0 | 0.41696 | FAGBIZ | 10.1039/b201288j | https://doi.org/10.1039/b201288j
FAGBOF | 178925 | catena-[bis(μ2-1,3-bis(4-Pyridyl)propane-N,N')-silver(i) tetrafluoroborate] |  | 4.0883 | 1.53203 | 1.27535 | 0 | 0 | 0.4431 | FAGBOF | 10.1039/b201288j | https://doi.org/10.1039/b201288j
FAGBUL | 178926 | catena-[bis(μ2-1,3-bis(4-Pyridyl)propane-N,N')-silver(i) perchlorate] |  | 4.20046 | 1.55101 | 1.24539 | 0 | 0 | 0.45558 | FAGBUL | 10.1039/b201288j | https://doi.org/10.1039/b201288j
FAGCAS | 178927 | catena-[bis(μ2-1,3-bis(4-Pyridyl)propane-N,N')-silver(i) hexafluoroarsenate] |  | 6.8768 | 4.74296 | 0.787453 | 1999.49 | 2539.19 | 0.6611 | FAGCAS | 10.1039/b201288j | https://doi.org/10.1039/b201288j
FAGCEW | 178928 | catena-[bis(μ2-1,3-bis(4-Pyridyl)propane-N,N')-silver(i) hexafluorophosphate] |  | 6.78308 | 4.64086 | 0.79715 | 1961.28 | 2460.36 | 0.65564 | FAGCEW | 10.1039/b201288j | https://doi.org/10.1039/b201288j
FAGCIA | 178929 | catena-[bis(μ2-1,3-bis(4-Pyridyl)propane-N,N')-silver(i) hexafluoroantimonate ethanol solvate] |  | 6.10775 | 4.5485 | 0.952298 | 1506.73 | 1582.21 | 0.58024 | FAGCIA | 10.1039/b201288j | https://doi.org/10.1039/b201288j
FAGFUQ | 765419 | catena-[bis(μ7-(4-Carboxyphenoxymethyl)-tris(4-carboxylatophenoxymethyl)methane)-tri-cobalt octakis(dimethylformamide) tridecahydrate clathrate] |  | 6.83937 | 5.16773 | 0.842017 | 1936.13 | 2299.4 | 0.64882 | FAGFUQ | 10.1039/c003203d | https://doi.org/10.1039/c003203d
FAGGAX | 294300 | catena-[bis(μ5-Malonato)-(μ3-aqua)-(μ3-hydroxo)-(μ2-aqua)-aqua-chromium-di-potassium] |  | 1.8615 | 0.90312 | 1.91264 | 0 | 0 | 0.16124 | FAGGAX | 10.1039/b920650g | https://doi.org/10.1039/b920650g
FAGHOM | 768443 | catena-[octakis(μ2-Cyano)-tetrakis(hydrogen tris(3,5-dimethylpyrazolyl)borato)-tetracyano-tetrakis(dimethylformamide)-di-iron(ii)-tetra-iron(iii) dimethylformamide solvate dihydrate] |  | 4.77739 | 3.59466 | 1.14915 | 0 | 0 | 0.46856 | FAGHOM | 10.1039/c004351f | https://doi.org/10.1039/c004351f
FAGHUS | 759666 | catena-[(μ2-1,3-bis(4-pyridyl)propane)-dibenzoato-zinc(ii) dihydrate] |  | 4.28515 | 2.19269 | 1.29153 | 0 | 0 | 0.41354 | FAGHUS | 10.1039/b927448k | https://doi.org/10.1039/b927448k
FAGJAA | 759667 | catena-[(μ2-1,3-bis(4-pyridyl)propane)-bis(phenylacetato)-zinc(ii)] |  | 2.06531 | 1.20365 | 1.38583 | 0 | 0 | 0.35984 | FAGJAA | 10.1039/b927448k | https://doi.org/10.1039/b927448k
FAGJEE | 759668 | catena-[bis(μ2-1,3-bis(4-pyridyl)propane)-bis(μ2-phthalato)-zinc(ii) dihydrate] |  | 3.11777 | 1.82413 | 1.36762 | 0 | 0 | 0.40802 | FAGJEE | 10.1039/b927448k | https://doi.org/10.1039/b927448k
FAGJII | 759669 | catena-[bis(μ2-1,3-bis(4-pyridyl)propane)-bis(μ2-acetylenedicarboxylate)-zinc(ii)] |  | 2.43859 | 1.30848 | 1.52149 | 0 | 0 | 0.3544 | FAGJII | 10.1039/b927448k | https://doi.org/10.1039/b927448k
FAGJUU | 754688 | catena-[bis(μ2-2,6-bis(1-(2,6-Diisopropyl-4-(pyridin-3-yl)phenylimino)ethyl)pyridine)-dichloro-cobalt(ii) dichloromethane solvate] |  | 5.11859 | 3.80273 | 0.997016 | 525.557 | 527.13 | 0.49046 | FAGJUU | 10.1039/b923820d | https://doi.org/10.1039/b923820d
FAGKAB | 754689 | catena-[bis(μ2-2,6-bis(1-(2,6-Diisopropyl-4-(pyridin-3-yl)phenylimino)ethyl)pyridine)-dinitro-cobalt(ii) dichloromethane solvate] |  | 4.9697 | 3.55203 | 1.0181 | 0 | 0 | 0.47872 | FAGKAB | 10.1039/b923820d | https://doi.org/10.1039/b923820d
FAGKAZ |  | catena-((μ3-2-Hydroxy-1,3-propylene-bis(oxamato))-aqua-copper(ii)-diaqua-manganese(ii)) |  | 2.53409 | 2.11105 | 1.95705 | 0 | 0 | 0.3301 | FAGKAZ | 10.1021/ja00283a059 | https://doi.org/10.1021/ja00283a059
FAGKAZ10 |  | catena(Triaqua-(μ2-2-hydroxy-1,3-propylene-bis(oxamato-N,O,O',O''))-copper(ii)-manganese(ii)) |  | 2.53443 | 1.93622 | 2.00756 | 0 | 0 | 0.30606 | FAGKAZ10 | 10.1021/ja00211a017 | https://doi.org/10.1021/ja00211a017
FAGKEF | 754690 | catena-[(μ3-2,6-bis(1-(2,6-Diisopropyl-4-(pyridin-3-yl)phenylimino)ethyl)pyridine)-(μ2-chloro)-tetrachloro-cobalt(ii)-cobalt(iii) hydrate] |  | 7.33301 | 3.13441 | 1.09598 | 0 | 0 | 0.51092 | FAGKEF | 10.1039/b923820d | https://doi.org/10.1039/b923820d
FAGKIJ | 754691 | bis(μ3-2,6-bis(1-(2,6-Diisopropyl-4-(pyridin-3-yl)phenylimino)ethyl)pyridine)-bis(acetonitrile)-tetrakis(nitrato-O,O')-tetrakis(nitrato-O)-tetra-cobalt(ii) hydrate |  | 5.84599 | 2.61829 | 1.14003 | 0 | 0 | 0.4847 | FAGKIJ | 10.1039/b923820d | https://doi.org/10.1039/b923820d
FAGSUC | 175051 | catena-((μ4-trans-Cyclohexane-1,4-dicarboxylato)-(μ3-cis-cyclohexane-4-carboxylato-1-carboxylic acid)-lanthanum(iii)) |  | 2.16807 | 1.36781 | 1.90807 | 0 | 0 | 0.30254 | FAGSUC | 10.1039/b200658h | https://doi.org/10.1039/b200658h
FAGTAJ | 175052 | catena-(bis(μ4-cis-Cyclohexane-1,4-dicarboxylato)-(μ4-trans-cyclohexane-1,4-dicarboxylato)-diaqua-di-lanthanum(iii) dihydrate) |  | 3.13647 | 1.25732 | 1.86688 | 0 | 0 | 0.35174 | FAGTAJ | 10.1039/b200658h | https://doi.org/10.1039/b200658h
FAGTOX | 158624 | catena-((μ2-Biphenyl-2,2'-dicarboxylato-O,O')-tetra-aqua-cobalt(ii)) |  | 2.46875 | 1.20122 | 1.6126 | 0 | 0 | 0.32488 | FAGTOX | 10.1002/1099-0682(200203)2002:4<895::AID-EJIC895>3.0.CO;2-Z | https://doi.org/10.1002/1099-0682(200203)2002:4<895::AID-EJIC895>3.0.CO;2-Z
FAGTOX01 | 178288 | catena-((μ2-Biphenyl-2,2'-dicarboxylato-O,O')-tetra-aqua-cobalt(ii)) |  | 2.48109 | 1.18839 | 1.62261 | 0 | 0 | 0.31966 | FAGTOX01 | 10.1246/bcsj.75.1283 | https://doi.org/10.1246/bcsj.75.1283
FAGTUD | 168731 | catena-((μ2-Biphenyl-2,2'-dicarboxylato)-tetra-aqua-nickel(ii)) |  | 2.40339 | 1.07387 | 1.65712 | 0 | 0 | 0.30718 | FAGTUD | 10.1002/1099-0682(200203)2002:4<895::AID-EJIC895>3.0.CO;2-Z | https://doi.org/10.1002/1099-0682(200203)2002:4<895::AID-EJIC895>3.0.CO;2-Z
FAGTUD01 | 178289 | catena-((μ2-Biphenyl-2,2'-dicarboxylato-O,O')-tetra-aqua-nickel(ii)) |  | 2.4581 | 1.17472 | 1.64091 | 0 | 0 | 0.32248 | FAGTUD01 | 10.1246/bcsj.75.1283 | https://doi.org/10.1246/bcsj.75.1283
FAGVEP | 166560 | catena-(bis(μ3-N-(2-Oxyphenyl)pyridine-2-carboxamido-N,N',O,O,O')-(acetonitrile)-iron(iii)-sodium acetonitrile solvate) |  | 4.37015 | 2.27998 | 1.25645 | 0 | 0 | 0.41632 | FAGVEP | 10.1002/1099-0682(200203)2002:4<859::AID-EJIC859>3.0.CO;2-Z | https://doi.org/10.1002/1099-0682(200203)2002:4<859::AID-EJIC859>3.0.CO;2-Z
FAGVUF | 176875 | catena-((μ3-5-Sulfoisophthalato)-tetraaqua-europium(iii)) |  | 1.82654 | 0.75416 | 2.48983 | 0 | 0 | 0.23432 | FAGVUF | 10.1016/S1387-7003(02)00340-4 | https://doi.org/10.1016/S1387-7003(02)00340-4
FAGWAM | 176876 | catena-((μ3-5-Sulfoisophthalato)-tetraaqua-gadolinium(iii)) |  | 1.87414 | 0.68209 | 2.53855 | 0 | 0 | 0.23204 | FAGWAM | 10.1016/S1387-7003(02)00340-4 | https://doi.org/10.1016/S1387-7003(02)00340-4
FAGWER | 761487 | catena-[bis(μ3-D-camphorato)-(μ2-4,4'-bipyridine)-di-zinc(ii)] |  | 2.75764 | 1.66258 | 1.47383 | 0 | 0 | 0.37768 | FAGWER | 10.1039/c000734j | https://doi.org/10.1039/c000734j
FAGWER01 | 631726 | catena-(bis(μ3-D-camphorato)-(μ2-4,4'-bipyridine)-di-zinc) |  | 2.66292 | 1.70748 | 1.47021 | 0 | 0 | 0.38466 | FAGWER01 | 10.1021/cm071689a | https://doi.org/10.1021/cm071689a
FAGXES | 736158 | catena-[(μ2-Phthalato)-(2,2':6',2''-terpyridin-4'-ol)-copper(ii) monohydrate] |  | 3.01181 | 1.58963 | 1.51759 | 0 | 0 | 0.35946 | FAGXES | 10.1039/b925615f | https://doi.org/10.1039/b925615f
FAGXOB | 167653 | catena-((μ2-Succinato-O,O')-(1,10-phenanthroline)-zinc(ii) succinic acid solvate) |  | 4.30083 | 2.79503 | 1.22215 | 0 | 0 | 0.51024 | FAGXOB | 10.1002/1521-3749(200203)628:3<620::AID-ZAAC620>3.3.CO;2-B | https://doi.org/10.1002/1521-3749(200203)628:3<620::AID-ZAAC620>3.3.CO;2-B
FAGZAO | 1151765 | catena-(Di-sodium tris(μ2-2,5-dihydroxy-1,4-benzoquinone-O,O',O'',O''')-di-manganese(ii) hydrate) | Teaching Subset: MOFs | 10.18779 | 9.64487 | 0.825788 | 1618.86 | 1960.38 | 0.71648 | FAGZAO | 10.1515/znb-1986-1204 | https://doi.org/10.1515/znb-1986-1204
FAGZES | 1151766 | catena-[di-sodium tris(μ2-2,5-dihydroxy-1,4-benzoquinone-O,O',O'',O''')-di-cadmium(ii) tetracosahydrate] |  | 10.51269 | 9.99548 | 0.966698 | 1624.81 | 1680.78 | 0.72504 | FAGZES | 10.1515/znb-1986-1204 | https://doi.org/10.1515/znb-1986-1204
FAHDIC | 174142 | catena-[(μ3-Hydroorotato)-silver(i) monohydrate] | catena-[(μ3-2,6-Dioxo-1,2,5,6-tetrahydropyrimidine-4-carboxylato)-silver(i) monohydrate] | 2.48945 | 1.02549 | 2.48589 | 0 | 0 | 0.2963 | FAHDIC | 10.1039/b110386p | https://doi.org/10.1039/b110386p
FAHFUR | 844452 | catena-(dimethylammonium (μ4-benzene-1,3,5-tricarboxylato)-bis(μ2-hydroxo)-di-beryllium) |  | 6.13487 | 5.73087 | 0.939536 | 658.908 | 701.312 | 0.59542 | FAHFUR | 10.1039/c1ce06224g | https://doi.org/10.1039/c1ce06224g
FAHGEC | 810807 | catena-((μ5-bromido)-(μ4-bromido)-(μ2-benzimidazolato)-copper(ii)-copper(i)) |  | 1.95783 | 0.96704 | 3.19025 | 0 | 0 | 0.3036 | FAHGEC | 10.1039/c1ce06215h | https://doi.org/10.1039/c1ce06215h
FAHHUT | 804835 | catena-(tris(μ4-terephthalato)-(μ2-4,4'-(1,4-phenylenebis(oxymethylene))dipyridine)-tri-zinc) |  | 2.67049 | 1.52744 | 1.67784 | 0 | 0 | 0.34188 | FAHHUT | 10.1039/c1ce05810j | https://doi.org/10.1039/c1ce05810j
FAHJAB | 804836 | catena-(bis(μ3-isophthalato)-(μ2-4,4'-(1,4-phenylenebis(oxymethylene))dipyridine)-di-zinc monohydrate) |  | 3.21873 | 1.19458 | 1.63704 | 0 | 0 | 0.33642 | FAHJAB | 10.1039/c1ce05810j | https://doi.org/10.1039/c1ce05810j
FAHJED | 1151813 | catena-(bis(μ2-Chloro)-(μ2-bis(diphenylphosphino)-carbene-C,P,P')-palladium(0)-platinum(ii)) |  | 5.65522 | 1.38228 | 1.80478 | 0 | 0 | 0.44958 | FAHJED | Not found | https://doi.org/Not found
FAHJEF | 804837 | catena-(bis(μ4-5-carboxybenzene-1,3-dicarboxylato)-bis(4,4'-(1,4-phenylenebis(oxymethylene))dipyridine)-di-zinc monohydrate) |  | 3.45735 | 1.32416 | 1.44527 | 0 | 0 | 0.3815 | FAHJEF | 10.1039/c1ce05810j | https://doi.org/10.1039/c1ce05810j
FAHJIJ | 804838 | catena-((μ5-5-carboxybenzene-1,3-dicarboxylato)-(μ3-5-carboxybenzene-1,3-dicarboxylato)-(4,4'-(1,4-phenylenebis(oxymethylene))dipyridine)-di-zinc monohydrate) |  | 3.10651 | 1.83825 | 1.60328 | 0 | 0 | 0.35728 | FAHJIJ | 10.1039/c1ce05810j | https://doi.org/10.1039/c1ce05810j
FAHJOP | 804839 | catena-(bis(μ4-5-carboxybenzene-1,3-dicarboxylato)-bis(μ2-5-carboxybenzene-1,3-dicarboxylato)-(μ2-4,4'-(1,4-phenylenebis(oxymethylene))dipyridine)-diaqua-tetra-zinc 4,4'-(1,4-phenylenebis(oxymethylene))dipyridine) |  | 5.83001 | 5.20565 | 1.45789 | 609.725 | 418.223 | 0.43776 | FAHJOP | 10.1039/c1ce05810j | https://doi.org/10.1039/c1ce05810j
FAHJUV | 832118 | catena-((μ3-2,2'-bipyridine-3,3'-dicarboxylato)-aqua-dioxo-uranium(vi) trihydrate) |  | 4.16722 | 2.14034 | 2.03152 | 0 | 0 | 0.45366 | FAHJUV | 10.1039/c1ce05772c | https://doi.org/10.1039/c1ce05772c
FAHKEG | 832120 | catena-((μ3-2,2'-bipyridine-3,3'-dicarboxylato)-(3'-carboxy-2,2'-bipyridin-1'-ium-3-carboxylato)-dioxo-uranium(vi) monohydrate) |  | 2.79123 | 1.98176 | 2.07531 | 0 | 0 | 0.32798 | FAHKEG | 10.1039/c1ce05772c | https://doi.org/10.1039/c1ce05772c
FAHKIK | 832121 | catena-((μ2-4,4'-dicarboxybiphenyl-3,3'-dicarboxylato)-diaqua-dioxo-uranium(vi) dihydrate) |  | 2.50571 | 1.11938 | 2.30445 | 0 | 0 | 0.315 | FAHKIK | 10.1039/c1ce05772c | https://doi.org/10.1039/c1ce05772c
FAHKOQ | 832122 | catena-(bis(μ3-6-carboxybicyclo[2.2.2]oct-7-ene-2,3,5-tricarboxylato)-hexaaqua-hexaoxo-tri-uranium(vi) decahydrate) |  | 6.32144 | 4.75841 | 1.14884 | 2445.88 | 2128.99 | 0.70978 | FAHKOQ | 10.1039/c1ce05772c | https://doi.org/10.1039/c1ce05772c
FAHMIM | 828044 | catena-((μ4-5-((4-carboxybenzyl)oxy)isophthalato)-aqua-zinc) |  | 2.19953 | 1.31541 | 1.76573 | 0 | 0 | 0.30044 | FAHMIM | 10.1039/c1ce05639e | https://doi.org/10.1039/c1ce05639e
FAHMOS | 828045 | catena-((μ2-5-((4-carboxybenzyl)oxy)isophthalato)-(1,10-phenanthroline)-zinc(ii) sesquihydrate) |  | 3.06872 | 1.66659 | 1.50585 | 0 | 0 | 0.3614 | FAHMOS | 10.1039/c1ce05639e | https://doi.org/10.1039/c1ce05639e
FAHMUY | 828046 | catena-(bis(μ2-5-((4-Carboxylatobenzyl)oxy)-3-carboxybenzoato)-bis(μ2-1,2-bis(1H-1,2,4-triazol-1-yl)ethane)-di-zinc) |  | 2.22886 | 1.10109 | 1.66945 | 0 | 0 | 0.30512 | FAHMUY | 10.1039/c1ce05639e | https://doi.org/10.1039/c1ce05639e
FAHNAF | 828047 | catena-(bis(μ2-5-((4-carboxybenzyl)oxy)isophthalato)-bis(μ2-1,3-bis(1H-1,2,4-triazol-1-yl)propane)-di-zinc dihydrate) |  | 3.29227 | 1.20753 | 1.53932 | 0 | 0 | 0.3515 | FAHNAF | 10.1039/c1ce05639e | https://doi.org/10.1039/c1ce05639e
FAHNEJ | 828048 | catena-(bis(μ3-5-((4-carboxybenzyl)oxy)isophthalato)-(μ2-1,6-bis(1H-1,2,4-triazol-1-yl)hexane)-di-zinc) |  | 1.96159 | 0.99447 | 1.67682 | 0 | 0 | 0.3032 | FAHNEJ | 10.1039/c1ce05639e | https://doi.org/10.1039/c1ce05639e
FAHNIN | 828049 | catena-((μ2-5-((4-Carboxybenzyl)oxy)isophthalato)-(μ2-4,4'-bis(1H-1,2,4-triazol-1-ylmethyl)biphenyl)-zinc) |  | 2.48982 | 1.37987 | 1.48639 | 0 | 0 | 0.34918 | FAHNIN | 10.1039/c1ce05639e | https://doi.org/10.1039/c1ce05639e
FAHPIO | 235812 | catena-(bis(μ2-chloranilato)-tetrakis(1,10-phenanthroline)-di-cadmium(ii)) | catena-(bis(μ2-3,6-dichloro-2,5-dihydroxy-1,4-benzoquinone)-tetrakis(1,10-phenanthroline)-di-cadmium(ii)) | 2.75118 | 1.37166 | 1.70396 | 0 | 0 | 0.32932 | FAHPIO | 10.1016/j.poly.2004.09.013 | https://doi.org/10.1016/j.poly.2004.09.013
FAHPOV | 839201 | catena-(tris(μ4-4,4'-ethyne-1,2-diyldibenzoato)-(μ4-oxo)-diaqua-tetra-zinc N,N-dimethylformamide solvate) |  | 15.08922 | 12.20347 | 0.478959 | 1830.04 | 3820.88 | 0.81964 | FAHPOV | 10.1039/c1ce06044a | https://doi.org/10.1039/c1ce06044a
FAHPUB | 839202 | catena-(tris(μ4-4,4'-Ethyne-1,2-diyldibenzoato)-tetrakis(N,N-dimethylformamide)-tri-cobalt N,N-dimethylformamide solvate) |  | 5.99914 | 3.2149 | 1.03998 | 0 | 0 | 0.53592 | FAHPUB | 10.1039/c1ce06044a | https://doi.org/10.1039/c1ce06044a
FAHQAI | 832523 | catena-(tris(μ2-Biphenyl-4,4'-dicarboxylato)-bis(1,10-phenanthroline)-di-indium) |  | 2.73589 | 1.81228 | 1.53869 | 0 | 0 | 0.36968 | FAHQAI | 10.1039/c1ce05841j | https://doi.org/10.1039/c1ce05841j
FAHQEM | 832524 | catena-((μ2-Biphenyl-4,4'-dicarboxylato)-(μ2-hydroxo)-aqua-indium) |  | 1.70612 | 1.11782 | 2.02653 | 0 | 0 | 0.27704 | FAHQEM | 10.1039/c1ce05841j | https://doi.org/10.1039/c1ce05841j
FAHQIQ | 832525 | catena-(dimethylammonium bis(μ2-biphenyl-4,4'-dicarboxylato)-indium monohydrate) |  | 11.83387 | 9.47206 | 0.426588 | 2535.33 | 5943.28 | 0.83022 | FAHQIQ | 10.1039/c1ce05841j | https://doi.org/10.1039/c1ce05841j
FAHVAM | 235998 | catena-(hexakis(μ3-Pyridine-2,6-dicarboxylato)-hexa-aqua-tri-manganese-di-terbium hydrate) |  | 7.32321 | 3.20421 | 1.61506 | 0 | 0 | 0.45844 | FAHVAM | 10.1021/ja047141b | https://doi.org/10.1021/ja047141b
FAHVER | 826308 | catena-((μ2-2-(4-ethoxyphenyl)-4,4,5,5-tetraphenylimidazoline-1-oxyl-3-oxide radical)-tris(hexafluoroacetylacetonato)-cerium) |  | 2.47811 | 1.30169 | 1.77002 | 0 | 0 | 0.36218 | FAHVER | 10.1039/c1ce06016c | https://doi.org/10.1039/c1ce06016c
FAHYET | 179922 | catena-((μ2-Nitrato-O,O')-bis(piperidine-1-dithiocarboxylato-S,S')-bismuth) |  | 2.5176 | 1.22517 | 2.09055 | 0 | 0 | 0.33044 | FAHYET | Not found | https://doi.org/Not found
FAJBOI | 247527 | catena-(bis(μ8-Cyamelurate)-nonakis(μ2-aqua)-hexa-sodium) | catena-((μ8-1,3,4,6,7,9-hexaazacycl[3.3.3]azine-2,5,8-triolato)-nonakis(μ2-aqua)-hexa-sodium) | 1.87613 | 1.03317 | 1.86975 | 0 | 0 | 0.16346 | FAJBOI | 10.1039/b412517g | https://doi.org/10.1039/b412517g
FAJBUO | 247528 | catena-((μ10-Cyamelurate)-(μ3-aqua)-diaqua-tri-potassium) | catena-((μ10-1,3,4,6,7,9-hexaazacycl[3.3.3]azine-2,5,8-triolato)-(μ3-aqua)-diaqua-tri-potassium) | 1.35906 | 0.53132 | 2.06041 | 0 | 0 | 0.05904 | FAJBUO | 10.1039/b412517g | https://doi.org/10.1039/b412517g
FAJCAV | 247529 | catena-((μ10-Cyamelurate)-(μ4-aqua)-(μ3-aqua)-aqua-tri-rubidium) | catena-((μ10-1,3,4,6,7,9-hexaazacycl[3.3.3]azine-2,5,8-triolato)-(μ4-aqua)-(μ3-aqua)-aqua-tri-rubidium) | 1.51375 | 0.71391 | 2.61854 | 0 | 0 | 0.18246 | FAJCAV | 10.1039/b412517g | https://doi.org/10.1039/b412517g
FAJNUA01 | 610020 | catena-[icosakis(μ3-Pentafluorophenoxo)-bis(tetrahydrofuran)-penta-copper(ii)-deca-thallium perdeuterobenzene solvate] |  | 5.06066 | 3.34294 | 2.43106 | 0 | 0 | 0.37298 | FAJNUA01 | 10.1021/ic050955o | https://doi.org/10.1021/ic050955o
FAJNUZ |  | catena-((μ4-Dithia(3.3.1)propellane-S,S')-dichloro-mercury) |  | 1.72533 | 0.9775 | 2.64247 | 0 | 0 | 0.31396 | FAJNUZ | 10.1107/S0108768186097689 | https://doi.org/10.1107/S0108768186097689
FAJPAH | 1151937 | catena-((μ2-Dithia(4.3.3)propellene-S,S')-dichloro-mercury(ii)) |  | 3.0826 | 1.7906 | 2.30156 | 0 | 0 | 0.34888 | FAJPAH | 10.1107/S0108768186097689 | https://doi.org/10.1107/S0108768186097689
FAJPOV |  | catena-(bis(μ2-Chloro)-bis(dithia(4.3.3)propellene-S)-cadmium) |  | 2.11366 | 1.26129 | 1.69403 | 0 | 0 | 0.34304 | FAJPOV | 10.1107/S0108768186097689 | https://doi.org/10.1107/S0108768186097689
FAJTAN | 818015 | catena-((μ4-2-propyl-1H-imidazole-4,5-dicarboxylato)-(μ2-2-propyl-1H-imidazole-4,5-dicarboxylato)-bis(dimethylformamide)-di-cadmium) |  | 2.76254 | 1.42324 | 1.73468 | 0 | 0 | 0.37882 | FAJTAN | 10.1016/j.poly.2011.11.015 | https://doi.org/10.1016/j.poly.2011.11.015
FAJXOF | 805022 | catena-(bis((μ5-4,4',4''-(Benzene-1,3,5-triyl-tris(carbonylimino))tribenzoato)-aqua-(dimethylformamide))-tri-cobalt N,N-dimethylformamide solvate) |  | 4.13768 | 1.42784 | 1.44197 | 0 | 0 | 0.3766 | FAJXOF | 10.1016/j.poly.2011.11.010 | https://doi.org/10.1016/j.poly.2011.11.010
FAJXUL | 805023 | catena-(bis((μ5-4,4',4''-(Benzene-1,3,5-triyl-tris(carbonylimino))tribenzoato)-aqua-(dimethylformamide))-tri-cadmium N,N-dimethylformamide solvate) |  | 4.07127 | 1.21106 | 1.5734 | 0 | 0 | 0.38144 | FAJXUL | 10.1016/j.poly.2011.11.010 | https://doi.org/10.1016/j.poly.2011.11.010
FAJYAS | 808033 | catena-((μ6-4,4',4''-(Benzene-1,3,5-triyl-tris(carbonylimino))tribenzoato)-(μ4-4,4',4''-(benzene-1,3,5-triyl-tris(carbonylimino))tribenzoato)-(μ3-oxo)-aqua-(dimethylformamide)-tri-cobalt N,N-dimethylformamide methanol solvate) |  | 8.46672 | 5.76109 | 0.899583 | 1608.65 | 1788.22 | 0.61654 | FAJYAS | 10.1016/j.poly.2011.11.010 | https://doi.org/10.1016/j.poly.2011.11.010
FAJYUM | 832288 | catena-(bis(μ2-2,2'-bipyrimidine)-aqua-tris(5,7-dimethyl[1,2,4]triazolo[1,5-a]pyrimidine)-di-cadmium diperchlorate 5,7-dimethyl[1,2,4]triazolo[1,5-a]pyrimidine monohydrate) |  | 5.23406 | 3.63788 | 1.08216 | 0 | 0 | 0.56976 | FAJYUM | 10.1016/j.poly.2011.11.020 | https://doi.org/10.1016/j.poly.2011.11.020
FAJZIZ |  | catena-((μ2-Formato-O,O')-triphenyl-tin) |  | 2.62283 | 1.44703 | 1.52507 | 0 | 0 | 0.3575 | FAJZIZ | 10.1039/dt9870000101 | https://doi.org/10.1039/dt9870000101
FAJZOH | 837955 | catena-(bis(μ2-Chloro)-bis(μ2-1,3-bis(pyrazol-1-yl)propane)-dichloro-di-copper) |  | 2.35411 | 1.14684 | 1.74031 | 0 | 0 | 0.32454 | FAJZOH | 10.1016/j.poly.2011.11.039 | https://doi.org/10.1016/j.poly.2011.11.039
FAKCUP | 1151987 | catena-(tetrakis(Phenyldithioacetato-S,S')-di-platinum(ii)) |  | 2.86568 | 1.50776 | 2.06487 | 0 | 0 | 0.35182 | FAKCUP | 10.1039/dt9870000035 | https://doi.org/10.1039/dt9870000035
FAKGOP | 834798 | catena-((μ7-5,5'-(ethane-1,2-diylbis(oxy))diisophthalato)-triaqua-di-nickel(ii) pentahydrate) |  | 3.58057 | 2.29156 | 1.49148 | 0 | 0 | 0.443 | FAKGOP | 10.1039/c1ce05877k | https://doi.org/10.1039/c1ce05877k
FAKGUV | 834799 | catena-(bis(μ4-5,5'-(ethane-1,2-diylbis(oxy))diisophthalato)-tetra(μ2-1,1'-(1,4-phenylenebis(methylene))bis(1H-imidazole))-diaqua-tetra-nickel(ii) dihydrate) |  | 3.16927 | 1.58958 | 1.5299 | 0 | 0 | 0.33618 | FAKGUV | 10.1039/c1ce05877k | https://doi.org/10.1039/c1ce05877k
FAKHAC | 834800 | catena-(bis(μ6-5,5'-(ethane-1,2-diylbis(oxy))diisophthalato)-tris(μ2-1,1'-(1,4-phenylenebis(methylene))bis(1H-imidazole))-tetra-cobalt(ii) pentahydrate) |  | 4.61552 | 1.51749 | 1.4238 | 0 | 0 | 0.39188 | FAKHAC | 10.1039/c1ce05877k | https://doi.org/10.1039/c1ce05877k
FAKHEG | 834801 | catena-(bis(μ6-5,5'-(ethane-1,2-diylbis(oxy))diisophthalato)-tri(μ2-1,1'-(1,4-phenylenebis(methylene))bis(1H-1,2,4-triazole))-bis(μ2-aqua)-diaqua-tetra-cobalt(ii) hexahydrate) |  | 3.45461 | 1.67238 | 1.46496 | 0 | 0 | 0.38784 | FAKHEG | 10.1039/c1ce05877k | https://doi.org/10.1039/c1ce05877k
FAKHOQ | 834803 | catena-((μ6-5,5'-(ethane-1,2-diylbis(oxy))diisophthalato)-(μ2-1,1'-propane-1,3-diylbis(1H-imidazole))-bis(μ2-hydroxo)-tri-zinc(ii)) |  | 2.87126 | 2.19356 | 1.78085 | 0 | 0 | 0.34524 | FAKHOQ | 10.1039/c1ce05877k | https://doi.org/10.1039/c1ce05877k
FAKJAE | 834805 | catena-(bis(μ4-5,5'-(ethane-1,2-diylbis(oxy))diisophthalato)-tetrakis(μ2-1,1'-propane-1,3-diylbis(1H-1,2,4-triazole))-tetra-zinc(ii) hexahydrate) |  | 3.41913 | 1.43642 | 1.52652 | 0 | 0 | 0.3812 | FAKJAE | 10.1039/c1ce05877k | https://doi.org/10.1039/c1ce05877k
FAKJIM | 834807 | catena-((μ4-5,5'-(ethane-1,2-diylbis(oxy))diisophthalato)-bis(μ2-1,1'-butane-1,4-diylbis(1H-1,2,4-triazole))-di-zinc(ii) monohydrate) |  | 2.60064 | 1.23062 | 1.54757 | 0 | 0 | 0.3643 | FAKJIM | 10.1039/c1ce05877k | https://doi.org/10.1039/c1ce05877k
FAKLIN | 259144 | catena-(bis(μ2-Dicyanamido)-(μ2-N,N'-bis(3-ethoxysalicylidene)propane-1,3-diaminato)-(nitrato)-copper(ii)-gadolinium(iii) acetone solvate) |  | 4.54213 | 1.62734 | 1.66473 | 0 | 0 | 0.38486 | FAKLIN | 10.1021/ic048942i | https://doi.org/10.1021/ic048942i
FAKLUA | 842125 | catena-(tetrakis(dimethyl sulfoxide)-di-aqua-zinc(ii) tris(μ4-tetracyanoquinodimethane)-di-zinc(ii)) |  | 9.03397 | 8.05485 | 0.925195 | 1488.34 | 1608.68 | 0.64928 | FAKLUA | 10.1039/c1ce06104f | https://doi.org/10.1039/c1ce06104f
FAKNEM | 839541 | catena-((μ3-13,20-dicarboxylato-6,7-dioxo-6,7-dihydrotribenzo[b,f,l][1,4,8,11]tetraazacyclotetradecine-5,8-diyl)-triaqua-di-nickel ethanol solvate dihydrate) |  | 3.7586 | 2.61254 | 1.4784 | 0 | 0 | 0.42392 | FAKNEM | 10.1039/c1ce06273e | https://doi.org/10.1039/c1ce06273e
FAKNIQ | 839542 | catena-(bis(μ3-13,20-dicarboxylato-6,7-dioxo-6,7-dihydrotribenzo[b,f,l][1,4,8,11]tetraazacyclotetradecine-5,8-diyl)-hexa-aqua-di-nickel-di-zinc octahydrate) |  | 4.08848 | 2.3928 | 1.51561 | 0 | 0 | 0.41464 | FAKNIQ | 10.1039/c1ce06273e | https://doi.org/10.1039/c1ce06273e
FAKNOW | 839543 | catena-((μ4-13,20-dicarboxylato-6,7-dioxo-6,7-dihydrotribenzo[b,f,l][1,4,8,11]tetraazacyclotetradecine-5,8-diyl)-diaqua-nickel-cadmium N,N-dimethylformamide solvate) |  | 5.04004 | 1.72299 | 1.44278 | 0 | 0 | 0.4816 | FAKNOW | 10.1039/c1ce06273e | https://doi.org/10.1039/c1ce06273e
FAKNUC | 839544 | catena-((μ4-13,20-dicarboxylato-6,7-dioxo-6,7-dihydrotribenzo[b,f,l][1,4,8,11]tetraazacyclotetradecine-5,8-diyl)-ethanol-cadmium-nickel hemihydrate) |  | 3.37458 | 1.15698 | 1.83637 | 0 | 0 | 0.32908 | FAKNUC | 10.1039/c1ce06273e | https://doi.org/10.1039/c1ce06273e
FAKPEO | 845056 | catena-(bis(μ3-pyrazine-2,3-dicarboxylato)-tris(μ2-1,1'-(1,4-phenylenebis(methylene))bis(2-methyl-1H-imidazole))-tetra-silver hexahydrate) |  | 4.01084 | 2.90514 | 1.59516 | 0 | 0 | 0.39288 | FAKPEO | 10.1039/c1ce06356a | https://doi.org/10.1039/c1ce06356a
FAKQEN | 1152037 | catena-((μ2-4,4'-Bipyridine)-triaqua-(sulfato-O)-copper(ii) dihydrate) |  | 3.21637 | 2.23866 | 1.5691 | 0 | 0 | 0.39716 | FAKQEN | 10.1021/cm9707566 | https://doi.org/10.1021/cm9707566
FAKQEN01 | 220211 | catena-((μ2-4,4'-Bipyridine)-triaqua-(sulfato-O)-copper(ii) dihydrate) |  | 3.18186 | 2.10446 | 1.57564 | 0 | 0 | 0.39204 | FAKQEN01 | Not found | https://doi.org/Not found
FAKQEN02 | 283601 | catena-((μ2-4,4'-Bipyridine)-triaqua-(sulfato)-copper(ii) dihydrate) |  | 3.42086 | 2.8219 | 1.63357 | 0 | 0 | 0.3695 | FAKQEN02 | 10.2116/analscix.23.x245 | https://doi.org/10.2116/analscix.23.x245
FAKQEN03 | 689574 | catena-((μ2-4,4'-Bipyridine-N,N')-triaqua-(sulfato-O)-copper(ii) dihydrate) |  | 3.19225 | 2.18696 | 1.57525 | 0 | 0 | 0.394 | FAKQEN03 | 10.1016/j.ica.2008.10.038 | https://doi.org/10.1016/j.ica.2008.10.038
FAKQEN04 | 988295 | catena-[(μ2-4,4'-Bipyridine)-triaqua-(sulfato-O)-copper dihydrate] |  | 3.21463 | 2.26588 | 1.57352 | 0 | 0 | 0.38242 | FAKQEN04 | 10.1016/j.cej.2014.11.134 | https://doi.org/10.1016/j.cej.2014.11.134
FAKQIR |  | catena-(tris(μ2-trans-1,2-bis(4-Pyridyl)ethylene-N,N')-bis(μ2-sulfato-O,O')-diaqua-di-copper(ii) dihydrate) |  | 3.37483 | 1.1645 | 1.58154 | 0 | 0 | 0.34446 | FAKQIR | 10.1021/cm9707566 | https://doi.org/10.1021/cm9707566
FAKRIU | 838857 | catena-(bis(μ2-4'-t-butyl-4,2':6',4''-terpyridine)-diisothiocyanato-cobalt(ii) methanol solvate hydrate) |  | 3.96724 | 2.24274 | 1.2784 | 0 | 0 | 0.37964 | FAKRIU | 10.1039/c1ce06024d | https://doi.org/10.1039/c1ce06024d
FAKRUG | 838859 | catena-((μ2-4'-t-butyl-4,2':6',4''-terpyridine)-diiodo-zinc(ii) 1,2-dichlorobenzene solvate) |  | 5.13454 | 3.85091 | 1.48096 | 548.383 | 370.289 | 0.52482 | FAKRUG | 10.1039/c1ce06024d | https://doi.org/10.1039/c1ce06024d
FAKTAN | 259488 | catena-(tetrakis(μ2-Cyano)-bis(pyridine)-copper(ii)-di-gold(i)) |  | 2.50052 | 1.63486 | 2.79463 | 0 | 0 | 0.35316 | FAKTAN | 10.1021/ja049069n | https://doi.org/10.1021/ja049069n
FAKTUI | 829489 | catena-(bis(μ2-6-phenyl-1,3,5-triazine-2,4-diamine)-bis(pyrazine-2-carboxylato)-di-silver(i) monohydrate) |  | 3.02545 | 1.52154 | 1.85541 | 0 | 0 | 0.3104 | FAKTUI | 10.1039/c1ce06089a | https://doi.org/10.1039/c1ce06089a
FAKXEW | 827289 | catena-((μ2-3-(((pyridin-3-yl)methylene)carbohydrazonoyl)pyridine)-aqua-bis(benzoato)-copper(ii)) |  | 2.21581 | 1.35383 | 1.48692 | 0 | 0 | 0.33254 | FAKXEW | 10.1007/s10870-011-0215-3 | https://doi.org/10.1007/s10870-011-0215-3
FAKXIA | 827290 | catena-((μ2-3-(((pyridin-3-yl)methylene)carbohydrazonoyl)pyridine)-(μ2-succinato)-diaqua-copper(ii)) |  | 2.15346 | 1.21999 | 1.59371 | 0 | 0 | 0.32482 | FAKXIA | 10.1007/s10870-011-0215-3 | https://doi.org/10.1007/s10870-011-0215-3
FALBAX | 846614 | catena-[octakis(μ3-tris(4-Pyridyl)triazine)-dodecakis(isothiocyanato)-hexa-cobalt(ii) hexadecakis(4-hydroxydiphenylamine) clathrate] |  | 13.36082 | 5.1979 | 0.891512 | 1185.44 | 1329.7 | 0.586 | FALBAX | 10.1021/ja209290t | https://doi.org/10.1021/ja209290t
FALCUR | 244388 | catena-(tetrakis(μ2-1,1-Azido)-(μ2-1,4-bis(2-pyridyl)-2,3-diaza-1,3-butadiene)-di-cadmium(ii)) |  | 1.91137 | 1.0073 | 2.12751 | 0 | 0 | 0.31126 | FALCUR | 10.1039/b415732j | https://doi.org/10.1039/b415732j
FALDAY | 244389 | catena-(bis(μ2-1,3-Azido)-bis(μ2-1,4-bis(2-pyridyl)-1-amino-4-methyl-2,3-diazabutadiene)-di-cadmium(ii) diperchlorate monohydrate) |  | 4.41293 | 2.55132 | 1.3686 | 0 | 0 | 0.49034 | FALDAY | 10.1039/b415732j | https://doi.org/10.1039/b415732j
FALDEC | 244390 | catena-(tris(μ2-1,1-Azido)-(μ2-1,3-azido)-(μ2-1,4-bis(2-pyridyl)-1-amino-3,4-diaza-1,3-butadiene)-di-cadmium(ii)) |  | 1.89605 | 1.09818 | 2.17117 | 0 | 0 | 0.29934 | FALDEC | 10.1039/b415732j | https://doi.org/10.1039/b415732j
FALDOM | 244392 | catena-(hexakis(μ2-1,1-Azido)-bis(μ2-1,3-azido)-bis(μ2-2,5-bis(2-pyridyl)-3,4-diaza-2,4-hexadiene)-tetra-cadmium(ii)) |  | 2.25072 | 1.03682 | 2.03476 | 0 | 0 | 0.31592 | FALDOM | 10.1039/b415732j | https://doi.org/10.1039/b415732j
FALGEG | 800389 | catena-((μ2-biphenyl-4,4'-dicarboxylato)-bis(μ2-aqua)-zinc(ii) monohydrate) |  | 2.17678 | 1.50641 | 1.66182 | 0 | 0 | 0.33558 | FALGEG | Not found | https://doi.org/Not found
FALGIK | 800392 | catena-((μ2-biphenyl-4,4'-dicarboxylato)-(μ2-aqua)-aqua-cadmium(ii)) |  | 1.8821 | 1.44289 | 1.91951 | 0 | 0 | 0.3106 | FALGIK | Not found | https://doi.org/Not found
FALHEH | 784915 | catena-(bis(μ2-3,5-di(pyridin-4-yl)-4H-1,2,4-triazol-4-amine)-bis(μ2-pyridine-2,4,6-tricarboxylato)-hexa-aqua-tri-cobalt(ii) heptahydrate) |  | 4.5315 | 0.96268 | 1.55278 | 0 | 0 | 0.37174 | FALHEH | Not found | https://doi.org/Not found
FALHIL | 784916 | catena-((μ2-4-carboxypyridine-2,6-dicarboxylato)-(3,5-di(pyridin-4-yl)-4H-1,2,4-triazol-4-amine)-cobalt(ii)) |  | 2.19106 | 1.06259 | 1.70603 | 0 | 0 | 0.28924 | FALHIL | Not found | https://doi.org/Not found
FALHUX | 819349 | catena-(hexakis(μ2-chloro)-bis(3-(1-methylpyrrolidin-2-yl)pyridine)-bis(N,N-dimethylformamide)-di-aqua-tri-cadmium(ii)) |  | 2.91403 | 1.2713 | 1.77727 | 0 | 0 | 0.3694 | FALHUX | Not found | https://doi.org/Not found
FALJAF | 824360 | catena-(bis(μ4-(-)-2,2'-[thiene-2,5-diylbis(carbonylimino)]dipropanoato)-(μ3-(-)-2,2'-[thiene-2,5-diylbis(carbonylimino)]dipropanoato)-((-)-2,2'-[thiene-2,5-diylbis(carbonylimino)]dipropanoato)-di-aqua-di-europium(iii) hexahydrate) |  | 3.77163 | 2.25544 | 1.61357 | 0 | 0 | 0.39184 | FALJAF | Not found | https://doi.org/Not found
FALJEJ | 773121 | catena-(bis(bis(4'-phenyl-2,2':6',2''-terpyridine)-cobalt(ii)) octakis(μ6-oxo)-decaoxo-hexa-vanadium hexahydrate) |  | 9.91194 | 7.54074 | 0.457178 | 2530.13 | 5534.24 | 0.86774 | FALJEJ | Not found | https://doi.org/Not found
FALJOT | 815212 | bis(μ2-cyclohexane-1,2-dicarboxylato)-bis(2,2'-bipyridine)-diaqua-di-cadmium(ii) monohydrate |  | 3.51395 | 1.29763 | 1.66969 | 0 | 0 | 0.34752 | FALJOT | Not found | https://doi.org/Not found
FALJUZ | 745404 | catena-(bis(μ2-4,4'-diazene-1,2-diyldibenzoato)-(μ2-4,4'-bipyridine)-cobalt(ii) methanol solvate) |  | 3.83139 | 1.34338 | 1.4237 | 0 | 0 | 0.36292 | FALJUZ | Not found | https://doi.org/Not found
FALKIO | 756106 | catena-(bis(μ2-2-(5-isopropyl-5-methyl-4-oxo-4,5-dihydro-1H-imidazol-2-yl)-5-methylnicotinato)-(μ2-4,4'-bipyridine)-di-aqua-di-copper(ii) diperchlorate ethanol solvate dihydrate) |  | 5.46696 | 4.40173 | 1.01305 | 749.475 | 739.819 | 0.55866 | FALKIO | Not found | https://doi.org/Not found
FALLAH | 799819 | catena-[tetrakis(μ2-Benzoato)-(μ2-1,2-bis(4-pyridyl)ethene)-di-zinc acetone solvate] |  | 4.88464 | 2.08991 | 1.21596 | 0 | 0 | 0.47776 | FALLAH | 10.1016/j.poly.2011.11.040 | https://doi.org/10.1016/j.poly.2011.11.040
FALLEL | 799820 | catena-[tetrakis(μ2-Benzoato)-(μ2-1,2-bis(4-pyridyl)ethene)-di-zinc acetonitrile solvate] |  | 4.03628 | 1.81549 | 1.30643 | 0 | 0 | 0.436 | FALLEL | 10.1016/j.poly.2011.11.040 | https://doi.org/10.1016/j.poly.2011.11.040
FALLIP | 799821 | catena-[bis(μ2-1,2-bis(4-pyridyl)ethene)-tetrakis(benzoato)-di-zinc monohydrate] |  | 2.7303 | 1.60391 | 1.39195 | 0 | 0 | 0.37626 | FALLIP | 10.1016/j.poly.2011.11.040 | https://doi.org/10.1016/j.poly.2011.11.040
FALLOV | 799822 | catena-[bis(μ2-1,2-bis(4-pyridyl)ethene)-tetrakis(benzoato)-di-zinc acetone solvate hemihydrate] |  | 4.66499 | 3.05649 | 1.23539 | 0 | 0 | 0.44758 | FALLOV | 10.1016/j.poly.2011.11.040 | https://doi.org/10.1016/j.poly.2011.11.040
FALLUB | 799823 | catena-[bis(μ2-1,2-bis(4-pyridyl)ethene)-tetrakis(benzoato)-di-zinc ethanol solvate] |  | 4.68233 | 3.53942 | 1.22134 | 0 | 0 | 0.45574 | FALLUB | 10.1016/j.poly.2011.11.040 | https://doi.org/10.1016/j.poly.2011.11.040
FALMAI | 799824 | catena-[(μ2-1,2-bis(4-pyridyl)ethene)-(μ2-benzoato)-(benzoato)-zinc acetone solvate] |  | 4.61593 | 1.72761 | 1.24622 | 0 | 0 | 0.44378 | FALMAI | 10.1016/j.poly.2011.11.040 | https://doi.org/10.1016/j.poly.2011.11.040
FALMEM | 799825 | catena-[(μ2-1,2-bis(4-pyridyl)ethene)-(μ2-benzoato)-(benzoato)-zinc ethanol solvate] |  | 4.16377 | 1.3802 | 1.33459 | 0 | 0 | 0.40108 | FALMEM | 10.1016/j.poly.2011.11.040 | https://doi.org/10.1016/j.poly.2011.11.040
FALMOW | 806320 | catena-[bis(μ2-5-Thio-1H-4,5-dihydrotetrazolylacetato)-diaqua-manganese] |  | 1.99098 | 0.9698 | 1.84927 | 0 | 0 | 0.2944 | FALMOW | 10.1016/j.poly.2011.11.036 | https://doi.org/10.1016/j.poly.2011.11.036
FALMUC | 806321 | catena-[(μ4-5-Thioxytetrazolylacetato)-aqua-zinc] |  | 2.22285 | 0.74137 | 2.25651 | 0 | 0 | 0.27704 | FALMUC | Not found | https://doi.org/Not found
FALNAJ | 785598 | catena-((μ2-5-iodoisophthalato)-(μ2-1,1'-butane-1,4-diylbis(1H-1,2,4-triazole))-zinc(ii) tetrahydrate) |  | 4.22556 | 3.74196 | 1.52751 | 266.586 | 174.523 | 0.46938 | FALNAJ | 10.1039/c1ce05577a | https://doi.org/10.1039/c1ce05577a
FALNEN | 785599 | catena-((μ2-5-iodoisophthalato)-(μ2-1,1'-propane-1,3-diylbis(1H-1,2,4-triazole))-zinc(ii) dihydrate) |  | 3.47738 | 2.81569 | 1.74451 | 0 | 0 | 0.40622 | FALNEN | 10.1039/c1ce05577a | https://doi.org/10.1039/c1ce05577a
FALNIR | 785600 | catena-[(μ3-5-iodoisophthalato)-(μ2-1,1'-butane-1,4-diylbis(1H-1,2,4-triazole))-zinc(ii)] |  | 2.10327 | 1.38009 | 1.90558 | 0 | 0 | 0.33936 | FALNIR | 10.1039/c1ce05577a | https://doi.org/10.1039/c1ce05577a
FALPOZ | 805812 | catena-((μ2-7-oxabicyclo[2.2.1]hept-5-ene-2,3-dicarboxylato)-di-aqua-manganese(ii) benzene-1,4-diol solvate) |  | 4.17785 | 2.98099 | 1.43936 | 0 | 0 | 0.43774 | FALPOZ | 10.1039/c1ce05846k | https://doi.org/10.1039/c1ce05846k
FALQAM | 805814 | catena-((μ3-7-oxabicyclo[2.2.1]hept-5-ene-2,3-dicarboxylato)-aqua-manganese(ii) monohydrate) |  | 2.65473 | 2.3018 | 1.78717 | 0 | 0 | 0.31496 | FALQAM | 10.1039/c1ce05846k | https://doi.org/10.1039/c1ce05846k
FALQEQ | 834764 | catena-(hexakis(μ3-2,2'-iminodipropanoato)-tri-copper(ii)-di-lanthanum trihydrate) |  | 5.00067 | 3.1667 | 1.96255 | 0 | 0 | 0.33686 | FALQEQ | 10.1039/c1ce05864a | https://doi.org/10.1039/c1ce05864a
FALQIU | 834765 | catena-(hexakis(μ3-2,2'-iminodipropanoato)-tri-copper(ii)-di-praseodymium trihydrate) |  | 5.07869 | 3.14388 | 1.97765 | 0 | 0 | 0.33948 | FALQIU | 10.1039/c1ce05864a | https://doi.org/10.1039/c1ce05864a
FALQOA | 834766 | catena-(hexakis(μ3-2,2'-iminodipropanoato)-tri-copper(ii)-di-neodymium trihydrate) |  | 5.05669 | 3.0695 | 2.00441 | 0 | 0 | 0.3369 | FALQOA | 10.1039/c1ce05864a | https://doi.org/10.1039/c1ce05864a
FALQUG | 834767 | catena-(bis(μ3-2,2'-(methylimino)diacetato)-bis(μ2-2,2'-(methylimino)diacetato)-hexa-aqua-copper(ii)-di-lanthanenum(iii) tetrahydrate) |  | 3.33508 | 1.73961 | 1.82695 | 0 | 0 | 0.374 | FALQUG | 10.1039/c1ce05864a | https://doi.org/10.1039/c1ce05864a
FALRAN | 834768 | catena-(bis(μ3-2,2'-(methylimino)diacetato)-bis(μ2-2,2'-(methylimino)diacetato)-hexa-aqua-copper(ii)-di-praseodymium(iii) tetrahydrate) |  | 3.3871 | 1.74978 | 1.82508 | 0 | 0 | 0.38112 | FALRAN | 10.1039/c1ce05864a | https://doi.org/10.1039/c1ce05864a
FALRER | 834769 | catena-(bis(μ3-2,2'-(methylimino)diacetato)-bis(μ2-2,2'-(methylimino)diacetato)-hexa-aqua-copper(ii)-di-neodymium(iii) tetrahydrate) |  | 3.29392 | 1.70963 | 1.88192 | 0 | 0 | 0.36748 | FALRER | 10.1039/c1ce05864a | https://doi.org/10.1039/c1ce05864a
FALSAO | 834081 | catena-(bis(μ2-4,4'-ethane-1,2-diyldipyridine)-(μ2-dicyanamide)-cobalt(ii) dicyanamide tetrahydrate) |  | 2.80737 | 1.3908 | 1.3644 | 0 | 0 | 0.36648 | FALSAO | 10.1039/c1ce05847a | https://doi.org/10.1039/c1ce05847a
FALVAR | 838956 | catena-(bis(tetra-n-butylammonium) hexakis(μ2-2-([carboxylato(oxidanidyl)methylidene]amino)-1,3-dimethylbenzene)-bis(dimethyl sulfoxide)-di-calcium(ii)-tri-copper(ii) dimethyl sulfoxide solvate sesquihydrate) |  | 8.08169 | 5.86478 | 0.843713 | 1719.46 | 2037.97 | 0.6454 | FALVAR | 10.1039/c1ce06203d | https://doi.org/10.1039/c1ce06203d
FALVEV | 838957 | catena-(bis(tetra-n-butylammonium) tetrakis(μ2-2-([carboxylato(oxidanidyl)methylidene]amino)-1,3-dimethylbenzene)-di-copper(ii)-strontium(ii) dimethyl sulfoxide solvate) |  | 7.75467 | 5.95415 | 0.805445 | 1914.67 | 2377.16 | 0.67736 | FALVEV | 10.1039/c1ce06203d | https://doi.org/10.1039/c1ce06203d
FALVIZ | 838958 | catena-(bis(tetra-n-butylammonium) tetrakis(μ2-2-([carboxylato(oxidanidyl)methylidene]amino)-1,3-dimethylbenzene)-di-copper(ii)-barium(ii) dimethyl sulfoxide solvate) |  | 7.54757 | 6.10544 | 0.829375 | 1939.27 | 2338.23 | 0.68126 | FALVIZ | 10.1039/c1ce06203d | https://doi.org/10.1039/c1ce06203d
FALVOF | 806345 | catena-(tetrakis(μ6-1,2,4,5-benzenetetracarboxylato)-(μ2-1,2,4,5-benzenetetracarboxylato)-hexacosa-aqua-tetra-copper(ii)-tetra-praseodymium(iii) tetradecahydrate) |  | 5.9783 | 2.70669 | 1.67403 | 0 | 0 | 0.45922 | FALVOF | 10.1039/c1ce06210g | https://doi.org/10.1039/c1ce06210g
FALVOF01 | 958831 | catena-[tetrakis(μ6-benzene-1,2,4,5-tetracarboxylato)-(μ2-benzene-1,2,4,5-tetracarboxylate)-hexacosakis(aqua)-tetra-copper-tetra-praseodymium tetradecahydrate] |  | 5.9783 | 2.70669 | 1.67403 | 0 | 0 | 0.45922 | FALVOF01 | 10.1021/cg4008679 | https://doi.org/10.1021/cg4008679
FALVUL | 806346 | catena-(tetrakis(μ6-1,2,4,5-benzenetetracarboxylato)-(μ4-1,2,4,5-benzenetetracarboxylato)-tetracosa-aqua-tetra-copper(ii)-tetra-praseodymium(iii) hexadecahydrate) |  | 4.05444 | 1.91052 | 1.89346 | 0 | 0 | 0.39492 | FALVUL | 10.1039/c1ce06210g | https://doi.org/10.1039/c1ce06210g
FALVUL01 | 853196 | catena-(tetrakis(μ6-1,2,4,5-benzenetetracarboxylato)-(μ4-1,2,4,5-benzenetetracarboxylato)-tetracosa-aqua-tetra-copper(ii)-tetra-praseodymium(iii) hexadecahydrate) |  | 4.1313 | 1.92103 | 1.87628 | 0 | 0 | 0.40028 | FALVUL01 | 10.1039/c1ce06210g | https://doi.org/10.1039/c1ce06210g
FALVUL02 | 958836 | catena-[tetrakis(μ6-benzene-1,2,4,5-tetracarboxylato)-(μ4-benzene-1,2,4,5-tetracarboxylate)-tetracosakisaqua-tetra-copper-tetra-praseodymium hexadecahydrate] |  | 4.05444 | 1.91052 | 1.89346 | 0 | 0 | 0.39492 | FALVUL02 | 10.1021/cg4008679 | https://doi.org/10.1021/cg4008679
FALXIA | 246101 | catena-((μ4-monohydrogen ethylenediphosphonato)-(μ2-oxo)-(2,2'-bipyridyl)-oxo-copper(ii)-vanadium sesquihydrate) |  | 2.52512 | 1.63195 | 1.87534 | 0 | 0 | 0.33156 | FALXIA | 10.1016/j.solidstatesciences.2004.10.010 | https://doi.org/10.1016/j.solidstatesciences.2004.10.010
FALXOG | 246102 | catena-((μ4-monohydrogen ethylenediphosphonato)-(μ2-oxo)-(2,2'-bipyridyl)-oxo-copper(ii)-vanadium) |  | 1.8543 | 0.92738 | 2.09348 | 0 | 0 | 0.25684 | FALXOG | 10.1016/j.solidstatesciences.2004.10.010 | https://doi.org/10.1016/j.solidstatesciences.2004.10.010
FALXUN | 816180 | catena-(bis(μ2-4,4'-(hydrazine-1,2-diylidenedieth-1-yl-1-ylidene)dipyridine)-bis(μ2-nitrato)-dinitrato-diaqua-di-lead(ii)) |  | 5.00179 | 4.17757 | 1.65862 | 780.337 | 470.474 | 0.45252 | FALXUN | 10.1039/c2ce06133c | https://doi.org/10.1039/c2ce06133c
FALYEW |  | catena-(bis(μ3-Iodo)-bis(2-methylpyridine-N)-copper(i)) |  | 2.3009 | 1.1786 | 2.41537 | 0 | 0 | 0.35402 | FALYEW | 10.1039/dt9860002449 | https://doi.org/10.1039/dt9860002449
FALYIA | 1152190 | catena-((2,4-Dimethylpyridine-N)-iodo-copper(i)) |  | 2.17647 | 1.19088 | 2.26575 | 0 | 0 | 0.36002 | FALYIA | 10.1039/dt9860002449 | https://doi.org/10.1039/dt9860002449
FALYIB | 231974 | catena-(bis(μ3-monohydrogen arsenato)-tetrakis(μ2-oxo)-bis(2,2'-bipyridyl)-trioxo-tetra-vanadium) |  | 1.94537 | 0.97997 | 2.17495 | 0 | 0 | 0.27088 | FALYIB | 10.1016/j.solidstatesciences.2004.08.001 | https://doi.org/10.1016/j.solidstatesciences.2004.08.001
FALYIC | 846750 | catena-(tris(μ2-4,4'-oxydibenzoato)-tris(μ2-4,4'-propane-1,3-diyldipyridine)-aqua-tri-copper(i)) |  | 4.59035 | 1.53681 | 1.33148 | 0 | 0 | 0.41328 | FALYIC | 10.1039/c2ce06297f | https://doi.org/10.1039/c2ce06297f
FAMBIG | 825199 | catena-((μ4-3,3'-[benzene-1,4-diylbis(methanediyloxy)]bis(5-carboxybenzoato))-(μ2-3,3'-[benzene-1,4-diylbis(methanediyloxy)]bis(5-carboxybenzoato))-tetra-aqua-di-zinc(ii)) |  | 2.53446 | 1.27291 | 1.59666 | 0 | 0 | 0.3285 | FAMBIG | 10.1039/c1ce05931a | https://doi.org/10.1039/c1ce05931a
FAMBUS | 825201 | catena-(bis(μ7-5,5'-[benzene-1,4-diylbis(methanediyloxy)]dibenzene-1,3-dicarboxylato)-tri-cadmium unknown solvate) |  | 6.29067 | 4.99291 | 1.1744 | 1178.59 | 1003.57 | 0.5939 | FAMBUS | 10.1039/c1ce05931a | https://doi.org/10.1039/c1ce05931a
FAMCON | 839203 | catena-((μ3-2,2'-(1H-benzimidazol-3-ium-1,3-diyl)diacetato)-di-aqua-cadmium(ii) nitrate pentahydrate) |  | 4.14412 | 3.70115 | 1.48573 | 0 | 0 | 0.47844 | FAMCON | 10.1039/c1ce06052j | https://doi.org/10.1039/c1ce06052j
FAMCUT | 839204 | catena-((μ2-2,2'-(1H-benzimidazol-3-ium-1,3-diyl)diacetato)-tetra-auqa-zinc pentahydrate) |  | 6.27207 | 6.01784 | 1.44441 | 662.778 | 458.859 | 0.4178 | FAMCUT | 10.1039/c1ce06052j | https://doi.org/10.1039/c1ce06052j
FAMDAA | 839205 | catena-((μ4-2,2'-(1H-benzimidazol-3-ium-1,3-diyl)diacetato)-chloro-cadmium) |  | 2.27582 | 1.22844 | 2.04614 | 0 | 0 | 0.3104 | FAMDAA | 10.1039/c1ce06052j | https://doi.org/10.1039/c1ce06052j
FAMDEE | 839206 | catena-(bis(μ2-1-(carboxylatomethyl)pyridinium-4-carboxylato)-zinc(ii) dihydrate) |  | 3.02765 | 1.06439 | 1.64316 | 0 | 0 | 0.34248 | FAMDEE | 10.1039/c1ce06052j | https://doi.org/10.1039/c1ce06052j
FAMDII | 839207 | catena-(bis(μ2-1-(carboxylatomethyl)pyridinium-4-carboxylato)-cadmium(ii)) |  | 2.42735 | 1.70621 | 1.8251 | 0 | 0 | 0.33476 | FAMDII | 10.1039/c1ce06052j | https://doi.org/10.1039/c1ce06052j
FAMDUU | 835700 | catena-(tris(μ2-4,4'-ethene-1,2-diyldipyridine)-bis(μ2-4-(2-carboxylatoethyl)benzoato)-diaqua-di-cobalt(ii)) |  | 2.67994 | 1.93568 | 1.3798 | 0 | 0 | 0.3645 | FAMDUU | 10.1039/c1ce05926b | https://doi.org/10.1039/c1ce05926b
FAMFAB | 234573 | catena-((μ2-Hydroxo)-(μ2-ethylene)-(μ2-trifluoromethanesulfonato)-tetraphenyl-di-tin) |  | 2.54242 | 1.27133 | 1.75351 | 0 | 0 | 0.36004 | FAMFAB | 10.1021/om049773c | https://doi.org/10.1021/om049773c
FAMFAC | 835701 | catena-((μ3-1,2,4-triazolato)-(4-(2-carboxyethyl)benzoato)-zinc(ii)) |  | 2.19821 | 1.10892 | 1.6896 | 0 | 0 | 0.33616 | FAMFAC | 10.1039/c1ce05926b | https://doi.org/10.1039/c1ce05926b
FAMFEG | 835702 | catena-(bis(μ3-4-(2-carboxylatoethyl)benzoato)-bis(2,2'-bipyridine)-di-cadmium(ii) monohydrate) |  | 2.97644 | 1.34025 | 1.61829 | 0 | 0 | 0.37168 | FAMFEG | 10.1039/c1ce05926b | https://doi.org/10.1039/c1ce05926b
FAMGAD | 819044 | catena-((μ4-tris((pyridin-4-yloxy)methyl)methane)-bis(μ2-4,4'-(1,1,1,3,3,3-hexafluoropropane-2,2-diyl)dibenzoato)-di-cadmium unknown solvate) |  | 5.47416 | 4.83642 | 1.39093 | 456.023 | 327.855 | 0.4691 | FAMGAD | 10.1039/c1cc16147d | https://doi.org/10.1039/c1cc16147d
FAMGIL | 819046 | catena-((μ4-tris((pyridin-4-yloxy)methyl)methane)-bis(μ2-4,4'-(1,1,1,3,3,3-hexafluoropropane-2,2-diyl)dibenzoato)-di-cadmium unknown solvate) |  | 6.89252 | 3.8641 | 1.229 | 583.77 | 474.997 | 0.5323 | FAMGIL | 10.1039/c1cc16147d | https://doi.org/10.1039/c1cc16147d
FAMHAE | 848323 | catena-((μ3-1,3-thiazolidine-2,4-dicarboxylato)-aqua-cobalt hemihydrate) |  | 2.30852 | 2.1128 | 2.06842 | 0 | 0 | 0.2753 | FAMHAE | 10.1039/c1cc16336a | https://doi.org/10.1039/c1cc16336a
FAMHAE01 | 848325 | catena-((μ3-1,3-thiazolidine-2,4-dicarboxylato)-aqua-cobalt hemihydrate) |  | 2.26514 | 2.06004 | 2.11929 | 0 | 0 | 0.2629 | FAMHAE01 | 10.1039/c1cc16336a | https://doi.org/10.1039/c1cc16336a
FAMHEI | 848324 | catena-[(μ2-1,3-thiazolidine-2,4-dicarboxylato)-diaqua-cobalt(ii) monohydrate] |  | 2.46908 | 1.58227 | 1.827 | 0 | 0 | 0.33358 | FAMHEI | 10.1039/c1cc16336a | https://doi.org/10.1039/c1cc16336a
FAMKIN | 101415 | catena-(bis(μ2-(4,4'-Bi(1,2,4-triazole-1,1'-diyl)))-bis(4,4'-bi(1,2,4-triazolyl))-aqua-isothiocyanato-manganese(ii) isothiocyanate) |  | 3.75436 | 3.06456 | 1.47788 | 0 | 0 | 0.37532 | FAMKIN | 10.1016/S0020-1693(98)00239-4 | https://doi.org/10.1016/S0020-1693(98)00239-4
FAMMIQ | 241999 | catena-(tetrakis(μ2-Cyano)-diaqua-bis(2,2'-bipyridyl)-tetracyano-di-chromium(iii)-manganese(ii)) |  | 2.38181 | 1.04659 | 1.56558 | 0 | 0 | 0.31322 | FAMMIQ | 10.1002/chem.200400611 | https://doi.org/10.1002/chem.200400611
FAMMIQ01 | 246561 | catena-(tetrakis(μ2-Cyano)-diaqua-tetracyano-bis(2,2'-bipyridyl)-di-chromium(iii)-manganese(ii)) |  | 2.43483 | 1.10921 | 1.54468 | 0 | 0 | 0.31808 | FAMMIQ01 | 10.1021/ic0484194 | https://doi.org/10.1021/ic0484194
FAMMOW | 242066 | catena-(pentakis(μ2-Cyano)-aqua-bis(2,2'-bipyridyl)-tricyano-di-chromium(iii)-manganese(ii) acetonitrile solvate monohydrate) |  | 4.32881 | 2.27482 | 1.40556 | 0 | 0 | 0.3879 | FAMMOW | 10.1002/chem.200400611 | https://doi.org/10.1002/chem.200400611
FAMSAN | 1152266 | catena-((μ3-Squarato-O,O',O'')-diaqua-copper) |  | 1.37871 | 0.75687 | 2.40989 | 0 | 0 | 0.22432 | FAMSAN | 10.1515/znb-1986-1104 | https://doi.org/10.1515/znb-1986-1104
FAMSUH | 1152272 | catena-(tris((μ4-Squarato)-diaqua-zinc)) acetic acid hydrate |  | 4.95927 | 0.91054 | 1.92856 | 0 | 0 | 0.38212 | FAMSUH | Not found | https://doi.org/Not found
FAMTAO |  | catena-(tris((μ4-Squarato)-diaqua-manganese)) acetic acid hydrate |  | 5.08698 | 0.8995 | 1.73891 | 0 | 0 | 0.38238 | FAMTAO | Not found | https://doi.org/Not found
FAMZAU | 1152299 | catena-(trans-(μ2-Thiocyanato-N;S)-(μ2-thiocyanato-S;N)-bis(6,8-dimethyl(1,2,4)triazolo(3,4-b)-pyridazine-N2)-cadmium(ii)) |  | 2.36724 | 1.52312 | 1.62251 | 0 | 0 | 0.35252 | FAMZAU | 10.1107/S0108270186091667 | https://doi.org/10.1107/S0108270186091667
FAMZEA | 832567 | catena-(bis(μ4-2-Methylsuccinato)-dodecabutyl-tetra-tin) |  | 3.14229 | 1.81867 | 1.26842 | 0 | 0 | 0.44588 | FAMZEA | 10.1016/j.poly.2011.10.010 | https://doi.org/10.1016/j.poly.2011.10.010
FAMZIE | 832568 | catena-((μ4-malato)-hexamethyl-di-tin) |  | 2.34231 | 1.47133 | 1.88358 | 0 | 0 | 0.37062 | FAMZIE | 10.1016/j.poly.2011.10.010 | https://doi.org/10.1016/j.poly.2011.10.010
FAMZOK | 832569 | catena-((μ3-malato)-hexabutyl-di-tin) |  | 3.49266 | 1.7798 | 1.26316 | 0 | 0 | 0.45358 | FAMZOK | 10.1016/j.poly.2011.10.010 | https://doi.org/10.1016/j.poly.2011.10.010
FANDII | 254233 | catena-((μ6-Oxo)-(μ2-4,4'-bipyridine-N,N')-tetradecakis(μ2-oxo)-bis(4,4'-bipyridine-N)-tetraoxo-cobalt(ii)-hexa-tungsten) |  | 2.60291 | 1.02085 | 3.48224 | 0 | 0 | 0.256 | FANDII | 10.1016/j.jssc.2004.05.060 | https://doi.org/10.1016/j.jssc.2004.05.060
FANLEN | 817407 | catena-[(μ4-25,26,27,28-Tetrahydroxy-2,8,14,20-tetrathiacalix(4)arene-5,11,17,23-tetrasulfonato)-bis(μ2-4,4'-bipyridine 1,1'-dioxide-O,O)-tetra-aqua-di-lead(ii) hexahydrate] |  | 4.12058 | 2.46439 | 1.89078 | 0 | 0 | 0.37058 | FANLEN | 10.1039/c1dt11239b | https://doi.org/10.1039/c1dt11239b
FANLIR | 817408 | catena-[(μ6-25,26,27,28-Tetrahydroxy-2,8,14,20-tetrathiacalix(4)arene-5,11,17,23-tetrasulfonato)-octa-aqua-bis(4,4'-bipyridine 1,1'-dioxide-O)-di-barium(ii) dihydrate] |  | 2.64699 | 1.28541 | 1.80548 | 0 | 0 | 0.32494 | FANLIR | 10.1039/c1dt11239b | https://doi.org/10.1039/c1dt11239b
FANLOX | 835428 | catena-[bis(μ2-4-(Trimethylammonio)benzenethiolato)-(isothiocyanato)-cadmium(ii) nitrate methanol solvate] |  | 4.43485 | 3.52767 | 1.28041 | 0 | 0 | 0.46648 | FANLOX | 10.1039/c1dt11663k | https://doi.org/10.1039/c1dt11663k
FANNIT | 818770 | catena-[tetrakis(μ3-Benzene-1,4-dicarboxylato-O,O,O')-tetrakis(μ2-oxo)-dihydroxy-di-vanadium(iv)-di-vanadium(v) dimethylformamide solvate] | ("catena-[tetrakis(μ3-Terephthalato-O,O,O')-tetrakis(μ2-oxo)-dihydroxy-di-vanadium(iv)-di-vanadium(v) dimethylformamide solvate]",) | 7.00595 | 6.51774 | 1.5011 | 1070.65 | 713.248 | 0.46756 | FANNIT | 10.1039/c1dt10985e | https://doi.org/10.1039/c1dt10985e
FANQER | 259524 | catena-(decakis(μ2-Cyano)-bis(μ2-pyrimidine)-tetraaqua-hexacyano-tri-manganese(ii)-di-tungsten(v) bis(pyrimidine) dihydrate) |  | 5.21362 | 3.43058 | 1.60644 | 0 | 0 | 0.48782 | FANQER | 10.1021/ja030648m | https://doi.org/10.1021/ja030648m
FANSET | 228082 | catena-(tetrakis(μ3-1,3,5-Benzenetricarboxylato)-tris(μ2-1,4-bis((1,3,6,10,13-pentaazacyclotetradecanyl)methyl)benzene)-hexa-nickel(ii,iii) tetrakis(triiodide) diiodide heptadecahydrate clathrate) |  | 8.78034 | 5.84113 | 0.766561 | 1747.41 | 2279.55 | 0.66164 | FANSET | 10.1021/ja0466715 | https://doi.org/10.1021/ja0466715
FANWIC | 836622 | catena-[tris(μ4-4,4'-(Benzene-1,3-diylbis(5-methyl-4H-1,2,4-triazole-3,4-diyl))dibenzoato-N,O,O',O'')-(μ4-oxo)-tetra-zinc(ii) dimethylformamide solvate] |  | 9.50279 | 8.16581 | 1.00698 | 1137.14 | 1129.25 | 0.58188 | FANWIC | 10.1039/c1dt11431j | https://doi.org/10.1039/c1dt11431j
FANWOI | 836623 | catena-[tris(μ4-4,4'-(Benzene-1,3-diylbis(5-methyl-4H-1,2,4-triazole-3,4-diyl))dibenzoato-N,O,O',O'')-(μ4-oxo)-tetra-zinc(ii)] |  | 9.82233 | 8.59361 | 0.99576 | 1135.73 | 1140.56 | 0.5848 | FANWOI | 10.1039/c1dt11431j | https://doi.org/10.1039/c1dt11431j
FANZEA | 240473 | catena-(bis(μ3-Croconato-O,O',O'',O'')-bis(μ2-pyrazine)-diaqua-tri-copper(i,ii)) |  | 1.7119 | 0.86656 | 2.15443 | 0 | 0 | 0.26476 | FANZEA | 10.1039/b414642e | https://doi.org/10.1039/b414642e
FAPCOO | 1152420 | catena-[octakis(μ2-thiocyanato-N,S)-octakis(4-methylpyridine-N)-tetra-cadmium(ii)] |  | 2.80538 | 1.26549 | 1.60506 | 0 | 0 | 0.36246 | FAPCOO | 10.1246/bcsj.59.2299 | https://doi.org/10.1246/bcsj.59.2299
FAPCOO01 |  | catena-(bis(μ2-Thiocyanato-N,S)-bis(4-methylpyridine-N)-di-cadmium(ii)) |  | 2.79118 | 1.25199 | 1.57343 | 0 | 0 | 0.38574 | FAPCOO01 | 10.1107/S0108768195008901 | https://doi.org/10.1107/S0108768195008901
FAPFAF | 836232 | catena-[bis(μ3-Thiocyanato-N,S,S)-bis(μ2-pyrimidine-N,N')-tetrakis(μ2-thiocyanato-N,S)-tri-cadmium(ii)] |  | 2.11994 | 1.15664 | 2.24734 | 0 | 0 | 0.31382 | FAPFAF | 10.1039/c1dt11377a | https://doi.org/10.1039/c1dt11377a
FAPFEJ | 836233 | catena-[(μ2-Pyrimidine-N,N')-bis(μ2-thiocyanato-N,S)-cadmium(ii)] |  | 1.80099 | 1.01319 | 2.1138 | 0 | 0 | 0.32106 | FAPFEJ | 10.1039/c1dt11377a | https://doi.org/10.1039/c1dt11377a
FAPFIN | 836234 | catena-[(μ2-Pyrimidine-N,N')-tetrakis(μ2-thiocyanato-N,S)-bis(pyrimidine-N)-di-cadmium(ii)] |  | 2.64467 | 1.18237 | 1.89154 | 0 | 0 | 0.35534 | FAPFIN | 10.1039/c1dt11377a | https://doi.org/10.1039/c1dt11377a
FAPFOT | 836235 | catena-[bis(μ2-Pyrimidine-N,N')-bis(isothiocyanate)-cadmium(ii)] |  | 1.76644 | 1.18726 | 1.90069 | 0 | 0 | 0.31468 | FAPFOT | 10.1039/c1dt11377a | https://doi.org/10.1039/c1dt11377a
FAPFUX | 115729 | catena-((μ2-2-(4,4-Dimethyl-2,6-dioxacyclohexylidene)-1-azabenzo(c)spiro(5.5)undecane)-trans-dichloro-copper(ii) monohydrate) |  | 3.02489 | 1.47749 | 1.36536 | 0 | 0 | 0.40952 | FAPFUX | Not found | https://doi.org/Not found
FAPFUZ | 836236 | catena-[tetrakis(μ2-Pyrimidine)-octakis(μ2-selenocyanato)-tetra-cadmium(ii)] |  | 2.86316 | 1.27852 | 2.5135 | 0 | 0 | 0.3433 | FAPFUZ | 10.1039/c1dt11377a | https://doi.org/10.1039/c1dt11377a
FAPGAG | 836237 | catena-[bis(μ2-Selenocyanato)-bis(pyrimidine)-cadmium(ii)] |  | 1.96684 | 1.07512 | 2.24798 | 0 | 0 | 0.31758 | FAPGAG | 10.1039/c1dt11377a | https://doi.org/10.1039/c1dt11377a
FAPJEM | 219724 | catena-((μ2-3-Carboxyphenoxyacetato)-aqua-(1,10-phenanthroline)-copper(ii)) |  | 2.41656 | 1.14054 | 1.6178 | 0 | 0 | 0.32074 | FAPJEM | Not found | https://doi.org/Not found
FAPPER |  | catena-(bis(μ2-Cytidine-5'-monophosphate methyl ester-N3,O)-zinc(ii) nonahydrate) |  | 4.11105 | 2.97654 | 1.34018 | 0 | 0 | 0.52002 | FAPPER | 10.1021/ic00243a042 | https://doi.org/10.1021/ic00243a042
FAPPIV | 1152476 | catena-(bis(2'-Deoxycytidine-5'-monophosphate methyl ester-N3,O)-zinc(ii)) undecahydrate |  | 2.15142 | 1.0865 | 1.62966 | 0 | 0 | 0.34334 | FAPPIV | 10.1021/ic00243a042 | https://doi.org/10.1021/ic00243a042
FAPQUI |  | catena-(tris(μ2-Oxo)-aqua-(N-methyl-N'-acetylcarbamide)-trioxo-chromium-uranium(vi)) | ("catena-((μ3-Chromato)-aqua-(N-methyl-N'-acetylcarbamide)-dioxo-uranium(vi))",) | 1.99192 | 1.0134 | 2.9691 | 0 | 0 | 0.29084 | FAPQUI | Not found | https://doi.org/Not found
FAPREV | 825249 | catena-[(μ2-Furan-2-carboxylato-O,O':O')-diphenyl-bismuth(iii)] |  | 2.44962 | 1.26692 | 2.03555 | 0 | 0 | 0.3539 | FAPREV | 10.1039/c1dt11207d | https://doi.org/10.1039/c1dt11207d
FAPRIZ | 825250 | catena-[tris(μ2-Thiophene-2-carboxylato-O,O':O')-hexaphenyl-tri-bismuth(iii)] |  | 9.05328 | 7.50452 | 0.668395 | 2240.07 | 3351.41 | 0.78244 | FAPRIZ | 10.1039/c1dt11207d | https://doi.org/10.1039/c1dt11207d
FAPTIB | 832907 | catena-[(μ3-5-Aminoisophthalato)-(μ2-4,4'-bipyridine)-cadmium(ii) N,N-dimethylacetamide solvate] |  | 7.33485 | 4.33283 | 1.03027 | 1689.29 | 1639.65 | 0.6074 | FAPTIB | 10.1039/c1dt11304f | https://doi.org/10.1039/c1dt11304f
FAPTOH | 832908 | catena-[(μ3-5-Aminoisophthalato)-(μ2-4,4'-bipyridine)-cadmium(ii) methanol solvate] |  | 7.61112 | 4.15774 | 1.02549 | 1718.18 | 1675.46 | 0.61472 | FAPTOH | 10.1039/c1dt11304f | https://doi.org/10.1039/c1dt11304f
FAPTUN | 832909 | catena-[(μ3-5-Aminoisophthalato)-(μ2-4,4'-bipyridine)-copper(ii) N,N-dimethylacetamide solvate] |  | 7.05896 | 4.01359 | 0.983447 | 1552 | 1578.13 | 0.59102 | FAPTUN | 10.1039/c1dt11304f | https://doi.org/10.1039/c1dt11304f
FAPVAV | 832910 | catena-[(μ3-5-Aminoisophthalato)-(μ2-4,4'-bipyridine)-cobalt(ii) N,N-dimethylacetamide solvate] |  | 7.18339 | 3.9824 | 0.961979 | 1574.7 | 1636.94 | 0.5937 | FAPVAV | 10.1039/c1dt11304f | https://doi.org/10.1039/c1dt11304f
FAPYEA |  | catena-(bis(μ2-2,5-Dimethyl-N,N'-dicyanoquinonedi-imine)-copper) |  | 2.51121 | 2.44931 | 1.58244 | 0 | 0 | 0.2907 | FAPYEA | 10.1002/anie.198607401 | https://doi.org/10.1002/anie.198607401
FAPYEA02 |  | catena-(bis(μ2-2,5-Dimethyl-N,N'-dicyanoquinonedi-imine-N,N')-copper) |  | 2.38965 | 2.31626 | 1.62295 | 0 | 0 | 0.28218 | FAPYEA02 | 10.1021/ja00196a032 | https://doi.org/10.1021/ja00196a032
FAPYEA04 |  | catena-(bis(μ2-2,5-Dimethyl-N,N'-dicyanoquinonedi-imine)-copper) |  | 2.48981 | 2.41614 | 1.58358 | 0 | 0 | 0.29874 | FAPYEA04 | 10.1021/ja00070a013 | https://doi.org/10.1021/ja00070a013
FAPYEA05 |  | catena-(bis(μ2-2,5-Dimethyl-N,N'-dicyanoquinonedi-imine)-copper) |  | 2.44799 | 2.34524 | 1.61361 | 0 | 0 | 0.28416 | FAPYEA05 | 10.1021/ja00070a013 | https://doi.org/10.1021/ja00070a013
FAPYEA08 |  | catena(bis(μ2-2,5-bis(Perdeuteromethyl)-N,N'-dicyanoquinonedi-imine)-copper) |  | 2.43987 | 2.35694 | 1.62807 | 0 | 0 | 0.30016 | FAPYEA08 | 10.1021/ja00070a013 | https://doi.org/10.1021/ja00070a013
FAPYEA09 |  | catena(bis(μ2-2,5-bis(Perdeuteromethyl)-N,N'-dicyanoquinonedi-imine)-copper) |  | 2.4422 | 2.37955 | 1.6587 | 0 | 0 | 0.28672 | FAPYEA09 | 10.1021/ja00070a013 | https://doi.org/10.1021/ja00070a013
FAPYEA10 |  | catena(bis(μ2-2,5-bis(Perdeuteromethyl)-N,N'-dicyanoquinonedi-imine)-copper) |  | 2.49043 | 2.38735 | 1.65912 | 0 | 0 | 0.28572 | FAPYEA10 | 10.1021/ja00070a013 | https://doi.org/10.1021/ja00070a013
FAPYEA21 |  | catena-(bis(μ2-2,5-Dimethyl-N,N'-dicyanoquinonedi-imine-N,N')-copper) |  | 2.38745 | 2.30557 | 1.59627 | 0 | 0 | 0.29238 | FAPYEA21 | 10.1021/ja00196a032 | https://doi.org/10.1021/ja00196a032
FAPYOM | 795354 | catena-[(μ2-4-(Pyridin-3-yl)benzoato-N,O)-(μ2-hydroxo)-zinc(ii)] |  | 1.67829 | 1.04829 | 1.76096 | 0 | 0 | 0.3097 | FAPYOM | Not found | https://doi.org/Not found
FAPZOM | 240189 | catena-[(μ2-1-(Diphenylphosphinimino)ethoxy-N,O)-(μ2-2-dimethylaminomethylphenyl)-palladium(ii)-silver(i) trifluoromethanesulfonate dichloromethane solvate] |  | 5.33122 | 4.44366 | 1.16002 | 1360.23 | 1172.6 | 0.57812 | FAPZOM | 10.1002/anie.200461291 | https://doi.org/10.1002/anie.200461291
FAQBEE |  | catena-(Tributylpropylammonium tris(μ2-oxalato)-chromium(iii)-manganese(ii)) |  | 6.22958 | 5.12629 | 1.02058 | 2819.93 | 2763.06 | 0.70624 | FAQBEE | Not found | https://doi.org/Not found
FAQBOO |  | catena-(Butyltriphenylphosphonium tris(μ2-oxalato)-chromium(iii)-manganese(ii)) |  | 6.88943 | 5.89135 | 0.921457 | 2738.54 | 2971.96 | 0.73712 | FAQBOO | Not found | https://doi.org/Not found
FAQFAG | 708752 | catena-[(μ4-2,5-Dichloro-3,6-dioxido-1,4-benzoquinone)-bis(μ2-aqua)-di-lithium tetrahydrate] | catena-[(μ4-Chloranilato)-bis(μ2-aqua)-di-lithium tetrahydrate] | 3.48333 | 3.18803 | 1.3776 | 0 | 0 | 0.42262 | FAQFAG | 10.1149/1.3082038 | https://doi.org/10.1149/1.3082038
FAQFEK | 708753 | catena-[(μ4-2,5-Dichloro-3,6-dioxido-1,4-benzoquinone)-(μ2-aqua)-di-lithium hydrate] | catena-[(μ4-Chloranilato)-(μ2-aqua)-di-lithium hydrate] | 1.90083 | 1.58631 | 1.88191 | 0 | 0 | 0.21026 | FAQFEK | Not found | https://doi.org/Not found
FAQFUZ | 236431 | catena-(tetrakis(μ2-4-Methylbenzoato)-bis(4-methylbenzoato)-tetra-aqua-neodymium(iii) 4,4'-bipyridine solvate) |  | 5.30513 | 4.01702 | 1.05157 | 1072.32 | 1019.74 | 0.58214 | FAQFUZ | Not found | https://doi.org/Not found
FAQGEL | 796657 | catena-[(μ3-1,3,5,7-Tetraazatricyclo[3.3.1.13,7]decane)-tris(μ2-thiophene-2,5-dicarboxylato-O,O':O'')-bis(μ2-aqua)-tris(dimethylformamide)-tri-cadmium(ii) monohydrate] | JUC-85a | 5.35442 | 1.39881 | 1.7615 | 0 | 0 | 0.38054 | FAQGEL | Not found | https://doi.org/Not found
FAQGIP | 796658 | catena-[(μ3-1,3,5,7-Tetraazatricyclo[3.3.1.13,7]decane)-tris(μ2-thiophene-2,5-dicarboxylato-O,O':O'')-bis(μ2-aqua)-tris(dimethylformamide)-tri-manganese(ii) monohydrate] | JUC-85b | 5.30495 | 1.40312 | 1.54903 | 0 | 0 | 0.36432 | FAQGIP | Not found | https://doi.org/Not found
FAQHAI | 775015 | catena-[(μ5-5-Aminobenzene-1,3-dicarboxylato)-(μ52-5-aminobenzene-1,3-dicarboxylato)-(2,2'-bipyridine)-di-cobalt(ii) dihydrate] | ("catena-[(μ5-5-Aminoisophthalato)-(μ2-5-aminoisophthalato)-(2,2'-bipyridine)-di-cobalt(ii) dihydrate]",) | 4.15436 | 2.19453 | 1.45723 | 0 | 0 | 0.41464 | FAQHAI | Not found | https://doi.org/Not found
FAQHEM | 775017 | catena-[(μ3-5-Aminobenzene-1,3-dicarboxylato-N,O,O',O'')-(1,10-phenanthroline-N,N')-cobalt(ii)] | ("catena-[(μ3-5-Aminoisophthalato-N,O,O',O'')-(1,10-phenanthroline-N,N')-cobalt(ii)]",) | 2.21968 | 0.9346 | 1.73894 | 0 | 0 | 0.26444 | FAQHEM | Not found | https://doi.org/Not found
FAQLIU | 748406 | catena-[(μ2-Hydrogen sulfato-O,O')-bis(2,2'-bipyridine-N,N')-copper(ii) hydrogen sulfate] |  | 6.37568 | 4.98378 | 0.690804 | 2586.67 | 3744.44 | 0.7118 | FAQLIU | Not found | https://doi.org/Not found
FAQPIY | 606988 | catena-[(μ5-1,3-Dithiolane-2-carboxylato)-(μ4-1,3-dithiolane-2-carboxylato)-(μ2-trifluoromethanesulfonato-O,O')-tri-silver(i)] |  | 2.3187 | 1.21347 | 2.71192 | 0 | 0 | 0.29486 | FAQPIY | 10.1080/17415993.2010.542154 | https://doi.org/10.1080/17415993.2010.542154
FAQSEW | 239516 | catena-((μ3-Succinato-O,O',O'',O''')-(μ2-4,4'-bipyridine-N,N')-cadmium hydrate) |  | 2.90011 | 1.21949 | 1.76949 | 0 | 0 | 0.36028 | FAQSEW | 10.1002/zaac.200400188 | https://doi.org/10.1002/zaac.200400188
FAQSIA | 239613 | catena-(bis(μ3-η2,η2-2,4,6-tris(Allyloxy)-1,3,5-triazine-N)-tetrakis(μ3-chloro)-tetrakis(μ2-chloro)-hepta-copper(i,ii)) |  | 2.14434 | 1.20007 | 2.11801 | 0 | 0 | 0.34178 | FAQSIA | 10.1002/zaac.200400218 | https://doi.org/10.1002/zaac.200400218
FAQSOG | 239614 | catena-((μ4-η2,η2,η2-2,4,6-tris(Allyloxy)-1,3,5-triazine-N)-tris(μ3-chloro)-(μ2-chloro)-tetra-copper(i) ethanol solvate) |  | 4.61377 | 2.06061 | 1.92826 | 0 | 0 | 0.42722 | FAQSOG | 10.1002/zaac.200400218 | https://doi.org/10.1002/zaac.200400218
FAQTEY | 769538 | catena-[(μ2-4,4'-Bipyridine-N,N')-(μ2-dihydrogen (1,4-phenylenebis(methylene))bis(phosphonato)-O,O')-nickel(ii)] |  | 2.43895 | 1.42307 | 1.60798 | 0 | 0 | 0.3316 | FAQTEY | Not found | https://doi.org/Not found
FAQTIC | 819503 | catena-((μ3-1H-tetrazolate-5-carboxylato)-(2,2'-bipyridine)-cadmium monohydrate) |  | 4.02725 | 3.28512 | 1.73502 | 0 | 0 | 0.3787 | FAQTIC | 10.1039/c1ce05829k | https://doi.org/10.1039/c1ce05829k
FAQTOI | 819504 | catena-(bis(μ3-bis(tetrazolyl)methane)-bis(2,2'-bipyridine)-di-cadmium hydrate) |  | 3.96909 | 3.02095 | 1.65238 | 0 | 0 | 0.39738 | FAQTOI | 10.1039/c1ce05829k | https://doi.org/10.1039/c1ce05829k
FAQTUN | 236433 | catena-(bis(μ2-3-Pyridylacrylato-O,O,O')-aqua-(3-pyridylacrylato-O,O')-europium(iii)) |  | 2.44242 | 1.409 | 1.77416 | 0 | 0 | 0.3179 | FAQTUN | 10.1002/zaac.200400144 | https://doi.org/10.1002/zaac.200400144
FAQTUN01 | 621315 | catena-(bis(μ2-(3-(3-Pyridyl)acrylato-O,O,O'))-(3-(3-pyridyl)acrylato-O,O')-aqua-europium(iii)) |  | 2.20437 | 1.33894 | 1.76094 | 0 | 0 | 0.31574 | FAQTUN01 | 10.1107/S1600536806033459 | https://doi.org/10.1107/S1600536806033459
FAQTUO | 819505 | catena-(bis(μ3-bis(tetrazolyl)methane)-bis(2,2'-bipyridine)-di-zinc trihydrate) |  | 3.79009 | 3.03236 | 1.59918 | 0 | 0 | 0.36132 | FAQTUO | 10.1039/c1ce05829k | https://doi.org/10.1039/c1ce05829k
FAQVEA | 819507 | catena-((μ2-isonicotinato)-(μ2-5-methyltetrazolyl)-zinc sesquihydrate) |  | 4.29338 | 3.20909 | 1.46606 | 0 | 0 | 0.45744 | FAQVEA | 10.1039/c1ce05829k | https://doi.org/10.1039/c1ce05829k
FAQVEY | 118101 | catena-((μ2-Chloro)-(μ2-4,5-ethanedithio-1,3-dithiole-2-thione)-chloro-mercury(ii)) |  | 2.10703 | 1.25864 | 2.90892 | 0 | 0 | 0.2868 | FAQVEY | 10.1016/S0277-5387(98)00116-8 | https://doi.org/10.1016/S0277-5387(98)00116-8
FAQVIE | 819508 | catena-(bis(μ3-bis(tetrazolyl)methane)-bis(2,2'-bipyridine)-di-manganese) |  | 2.40004 | 1.17498 | 1.68724 | 0 | 0 | 0.2965 | FAQVIE | 10.1039/c1ce05829k | https://doi.org/10.1039/c1ce05829k
FAQVOK | 837807 | catena-(bis(μ2-1H-pyrazole-4-sulfonato)-diaqua-zinc(ii)) |  | 2.15927 | 0.94007 | 2.1053 | 0 | 0 | 0.27304 | FAQVOK | 10.1039/c1ce06027a | https://doi.org/10.1039/c1ce06027a
FAQVUP | 201856 | catena-((μ4-1,4-Dinitrobenzene-2,3,5,6-tetracarboxylato)-diaqua-tetrakis(dimethylformamide)-di-zinc(ii)) |  | 1.84226 | 1.01886 | 1.70518 | 0 | 0 | 0.31048 | FAQVUP | Not found | https://doi.org/Not found
FAQVUQ | 837808 | catena-(bis(μ2-1H-Pyrazole-4-sulfonato)-diaqua-cadmium) |  | 1.79291 | 1.21055 | 2.22639 | 0 | 0 | 0.29444 | FAQVUQ | 10.1039/c1ce06027a | https://doi.org/10.1039/c1ce06027a
FAQWAX | 837810 | catena-((μ4-1H-Pyrazole-4-sulfonato)-(μ2-aqua)-sodium) |  | 1.60153 | 0.85966 | 1.85548 | 0 | 0 | 0.20758 | FAQWAX | 10.1039/c1ce06027a | https://doi.org/10.1039/c1ce06027a
FAQWIF | 837809 | catena-(bis(μ3-1H-Pyrazole-4-sulfonato)-di-silver) |  | 1.45936 | 0.86145 | 2.90008 | 0 | 0 | 0.23568 | FAQWIF | 10.1039/c1ce06027a | https://doi.org/10.1039/c1ce06027a
FAQXIF | 236742 | catena-(bis(μ2-N-(2-Hydroxybenzyl)-L-glutamate-N,O,O',O'')-tetra-aqua-di-nickel hexahydrate) |  | 3.87936 | 3.70646 | 1.28619 | 0 | 0 | 0.46344 | FAQXIF | 10.1002/anie.200460516 | https://doi.org/10.1002/anie.200460516
FAQXOL | 236743 | catena-((μ2-N-(2-Hydroxybenzyl)-L-glutamate-N,O,O',O'')-aqua-copper(ii) monohydrate) |  | 2.78077 | 1.89497 | 1.5451 | 0 | 0 | 0.3849 | FAQXOL | 10.1002/anie.200460516 | https://doi.org/10.1002/anie.200460516
FAQYUR | 119532 | catena(bis(μ4-Pentane-1,5-dionato)-(μ2-pentane-1,5-dionato)-diaqua-di-neodymium(iii) tetrahydrate) |  | 4.2818 | 3.37182 | 1.93085 | 0 | 0 | 0.39952 | FAQYUR | 10.1039/a802713g | https://doi.org/10.1039/a802713g
FARCAC |  | catena-(Diaqua-(μ2-L-aspartoyl-N,O,O',O'')-magnesium monohydrate) |  | 2.81373 | 2.09857 | 1.4625 | 0 | 0 | 0.37474 | FARCAC | 10.1002/anie.198610131 | https://doi.org/10.1002/anie.198610131
FARFIO | 241417 | catena-(tetrakis(μ3-2,4,6-tris(4-Pyridyl)triazine)-hexakis(di-iodo-zinc) tris(triphenylene) pentakis(cyclohexane) clathrate) |  | 9.11439 | 6.53244 | 1.31137 | 1579.51 | 1204.48 | 0.64272 | FARFIO | 10.1021/ja046478a | https://doi.org/10.1021/ja046478a
FARFUA | 241419 | catena-(bis(μ3-2,4,6-tris(4-Pyridyl)triazine)-tris(di-iodo-zinc) perylene cyclohexane sesquikis(nitrobenzene) clathrate) |  | 8.42434 | 5.98653 | 1.37514 | 1487.43 | 1081.66 | 0.61974 | FARFUA | 10.1021/ja046478a | https://doi.org/10.1021/ja046478a
FARGIQ | 835032 | catena-(dodecakis(μ4-1,3-benzenedicarboxylato)-hexakis(μ2-1,3-benzenedicarboxylato)-dodeca-lead dodeca-potassium tetrakis(tetramethylammonium) tetrahydroxide dihydrate) |  | 7.2392 | 3.73333 | 1.70625 | 812.243 | 476.04 | 0.5225 | FARGIQ | 10.1039/c1ce06111a | https://doi.org/10.1039/c1ce06111a
FARGOV | 238838 | catena-((μ5-2,9-bis(4-Sulfatophenyliminomethyl)-1,10-phenanthroline)-(μ4-2,9-bis(4-sulfatophenyliminomethyl)-1,10-phenanthroline)-(μ2-aqua)-deca-aqua-(perchlorato)-di-barium(ii)-di-copper(i) perchlorate dihydrate) |  | 4.45689 | 1.34766 | 1.74957 | 0 | 0 | 0.35326 | FARGOV | 10.1021/ja046001z | https://doi.org/10.1021/ja046001z
FARHAJ | 835034 | catena-(dodecakis(μ4-1,3-benzenedicarboxylato)-hexakis(μ2-1,3-benzenedicarboxylato)-dodeca-lead dodeca-cesium tetrakis(tetramethylammonium) tetrahydroxide dihydrate) |  | 7.58088 | 0.63025 | 2.77289 | 0 | 0 | 0.37204 | FARHAJ | 10.1039/c1ce06111a | https://doi.org/10.1039/c1ce06111a
FARHUD | 830571 | catena-((μ2-4-(2-(pyridin-4-yl)vinyl)pyridine)-bis(4-(2-(carboxy)ethyl)benzoato)-copper(ii) dihydrate) |  | 2.9566 | 1.19044 | 1.38726 | 0 | 0 | 0.37098 | FARHUD | 10.1039/c1ce05760j | https://doi.org/10.1039/c1ce05760j
FARJEO | 247543 | catena-((μ2-4,4'-Bipyridyl-N,N'-dioxido)-(μ2-succinato)-diaqua-manganese(ii)) |  | 1.60686 | 0.94919 | 1.74761 | 0 | 0 | 0.25184 | FARJEO | 10.1021/cg049847n | https://doi.org/10.1021/cg049847n
FARJEP | 830572 | catena-((μ2-4-(2-(pyridin-4-yl)vinyl)pyridine)-(4-(2-carboxyethyl)benzoato)-di-copper trihydrate) |  | 8.21857 | 6.83911 | 0.680626 | 1996.56 | 2933.41 | 0.6991 | FARJEP | 10.1039/c1ce05760j | https://doi.org/10.1039/c1ce05760j
FARJIS | 247544 | catena-((μ2-Succinato)-diaqua-(4,4'-dimethyl-2,2'-bipyridine)-cobalt(ii)) |  | 2.05916 | 1.19746 | 1.53257 | 0 | 0 | 0.32138 | FARJIS | 10.1021/cg049847n | https://doi.org/10.1021/cg049847n
FARJIT | 830573 | catena-(tetrakis(μ2-4,4'-Ethene-1,2-diyldipyridine)-bis(μ2-4-(2-carboxyethyl)cyclohexa-2,4-diene-1-carboxylato)-di-nickel) |  | 2.89454 | 1.90794 | 1.35624 | 0 | 0 | 0.3817 | FARJIT | 10.1039/c1ce05760j | https://doi.org/10.1039/c1ce05760j
FARJOY | 247545 | catena-((μ2-4,4'-Bipyridyl-N,N'-dioxido)-(μ2-succinato)-diaqua-zinc(ii)) |  | 1.68506 | 0.94643 | 1.8118 | 0 | 0 | 0.26232 | FARJOY | 10.1021/cg049847n | https://doi.org/10.1021/cg049847n
FARJOZ | 830574 | catena-((μ2-4,4'-ethane-1,2-diyldipyridine)-bis(4-(2-carboxyethyl)benzoato)-nickel(ii) 4,4'-ethane-1,2-diyldipyridine) |  | 5.72207 | 4.20694 | 1.09988 | 650.997 | 591.88 | 0.4921 | FARJOZ | 10.1039/c1ce05760j | https://doi.org/10.1039/c1ce05760j
FARJUF | 830575 | catena-[(μ2-4,4'-ethane-1,2-diyldipyridine)-tetra-aqua-cobalt(ii) bis(4-(2-carboxyethyl)benzoate) 4,4'-ethane-1,2-diyldipyridine] |  | 9.48858 | 8.66894 | 0.500726 | 1792.62 | 3580.05 | 0.77552 | FARJUF | 10.1039/c1ce05760j | https://doi.org/10.1039/c1ce05760j
FARKAM | 830576 | catena-(tetrakis(μ3-4-(2-carboxyethyl)benzoato)-tris(μ2-4,4'-ethane-1,2-diyldipyridine)-diaqua-tetra-cobalt) |  | 3.39515 | 1.29142 | 1.46391 | 0 | 0 | 0.35192 | FARKAM | 10.1039/c1ce05760j | https://doi.org/10.1039/c1ce05760j
FARKIT | 230413 | catena-(tetrakis(μ2-Oxalato-O,O',O'',O''')-diaqua-bis(2,2'-bipyridyl)-barium(ii)-di-chromium(iii) tetrahydrate) |  | 3.70688 | 1.53588 | 1.68011 | 0 | 0 | 0.38076 | FARKIT | 10.1021/cg049944g | https://doi.org/10.1021/cg049944g
FARKIU | 751943 | catena-(bis(μ2-1-(4-picolyl)-4-pentyl-1H-1,2,3-triazole)-di-aqua-cobalt(ii) diperchlorate dihydrate) |  | 4.57345 | 2.95464 | 1.03996 | 0 | 0 | 0.49542 | FARKIU | 10.1039/c1ce05808h | https://doi.org/10.1039/c1ce05808h
FARKOA | 751944 | catena-((μ2-1-(4-picolyl)-4-butyl-1H-1,2,3-triazole)-dichloro-zinc(ii)) |  | 2.48652 | 1.35339 | 1.53052 | 0 | 0 | 0.37182 | FARKOA | 10.1039/c1ce05808h | https://doi.org/10.1039/c1ce05808h
FARKOA01 | 846707 | catena-((μ2-1-(4-picolyl)-4-butyl-1H-1,2,3-triazole)-dichloro-zinc(ii)) |  | 2.20474 | 1.25648 | 1.5228 | 0 | 0 | 0.37692 | FARKOA01 | 10.1039/c1ce05808h | https://doi.org/10.1039/c1ce05808h
FARKOA02 | 846708 | catena-((μ2-1-(4-picolyl)-4-butyl-1H-1,2,3-triazole)-dichloro-zinc(ii)) |  | 2.00365 | 1.17919 | 1.5767 | 0 | 0 | 0.35248 | FARKOA02 | 10.1039/c1ce05808h | https://doi.org/10.1039/c1ce05808h
FARKOZ | 230414 | catena-(tris(μ2-Oxalato-O,O',O'',O''')-(μ2-oxalato-O,O',O'')-diaqua-bis(1,10-phenanthroline)-barium(ii)-di-chromium(iii)) |  | 2.69548 | 1.20761 | 1.88621 | 0 | 0 | 0.30622 | FARKOZ | 10.1021/cg049944g | https://doi.org/10.1021/cg049944g
FARKUG | 751945 | catena-((μ2-1-(4-picolyl)-4-pentyl-1H-1,2,3-triazole)-dichloro-zinc(ii)) |  | 2.22651 | 1.24077 | 1.48068 | 0 | 0 | 0.38306 | FARKUG | 10.1039/c1ce05808h | https://doi.org/10.1039/c1ce05808h
FARLAN | 751946 | catena-((μ2-1-(4-picolyl)-4-hexyl-1H-1,2,3-triazole)-dichloro-zinc(ii)) |  | 2.0056 | 1.17411 | 1.54444 | 0 | 0 | 0.3412 | FARLAN | 10.1039/c1ce05808h | https://doi.org/10.1039/c1ce05808h
FARLER | 761504 | catena-(bis(μ2-1-(4-picolyl)-4-butyl-1H-1,2,3-triazole)-di-aqua-cobalt(ii) diperchlorate dihydrate) |  | 4.58885 | 2.88361 | 1.04703 | 0 | 0 | 0.49712 | FARLER | 10.1039/c1ce05808h | https://doi.org/10.1039/c1ce05808h
FARLIU | 227480 | catena-(bis(μ2-4,4'-Dipyridyl disulfide)-di-isothiocyanato-zinc(ii) bis(dimethylformamide) clathrate) |  | 4.71018 | 3.25971 | 1.16322 | 0 | 0 | 0.51218 | FARLIU | 10.1021/cg049909+ | https://doi.org/10.1021/cg049909+
FARLOA | 227481 | catena-(bis(μ2-4,4'-Dipyridyl disulfide)-diaqua-zinc(ii) dinitrate methanol dihydrate clathrate) |  | 4.07265 | 2.9266 | 1.08595 | 0 | 0 | 0.54212 | FARLOA | 10.1021/cg049909+ | https://doi.org/10.1021/cg049909+
FARLOB | 772011 | catena-(bis(μ2-1-(4-picolyl)-4-hexyl-1H-1,2,3-triazole)-aqua-copper diperchlorate dihydrate) |  | 4.54485 | 2.03895 | 1.05301 | 0 | 0 | 0.4932 | FARLOB | 10.1039/c1ce05808h | https://doi.org/10.1039/c1ce05808h
FARLUG | 227482 | catena-(bis(μ2-4,4'-Dipyridyl disulfide)-bis(nitrato-O)-zinc(ii)) |  | 2.1149 | 1.25858 | 1.67546 | 0 | 0 | 0.31734 | FARLUG | 10.1021/cg049909+ | https://doi.org/10.1021/cg049909+
FARLUH | 773908 | catena-(bis(μ2-1-(4-picolyl)-4-butyl-1H-1,2,3-triazole)-diaqua-copper(ii) diperchlorate dihydrate) |  | 4.64601 | 2.43125 | 1.04976 | 0 | 0 | 0.50814 | FARLUH | 10.1039/c1ce05808h | https://doi.org/10.1039/c1ce05808h
FARMAN01 | 812555 | catena-(bis(μ2-4,4'-Disulfanediyldipyridine)-aqua-(nitrato)-zinc(ii) nitrate tetrahydrate) |  | 3.76022 | 2.94343 | 1.37547 | 0 | 0 | 0.4293 | FARMAN01 | 10.1007/s11224-011-9811-2 | https://doi.org/10.1007/s11224-011-9811-2
FARMIV | 230281 | catena-(bis(μ2-4,4'-Dipyridyl disulfide)-diaqua-zinc(ii) diperchlorate tetrakis(4,4'-dipyridyl disulfide)clathrate) |  | 11.48572 | 10.8717 | 0.498528 | 1501.15 | 3011.17 | 0.79104 | FARMIV | 10.1021/cg049909+ | https://doi.org/10.1021/cg049909+
FARMOB | 233260 | catena-(bis(Oxydipropionitrile)-silver(i) perchlorate) |  | 4.56868 | 1.80724 | 1.27776 | 0 | 0 | 0.48836 | FARMOB | 10.1021/cg0498756 | https://doi.org/10.1021/cg0498756
FARMOC | 826068 | catena-((μ2-5-nitroisophthalato)-(μ2-1,4-bis((pyridin-3-yl)carbonyl)piperazine)-copper) |  | 2.38534 | 1.2556 | 1.6186 | 0 | 0 | 0.31796 | FARMOC | 10.1039/c1ce05824j | https://doi.org/10.1039/c1ce05824j
FARMUH | 233261 | catena-(bis(Oxydipropionitrile)-silver(i) tetrafluoroborate) |  | 4.33497 | 2.28033 | 1.28765 | 0 | 0 | 0.48914 | FARMUH | 10.1021/cg0498756 | https://doi.org/10.1021/cg0498756
FARMUI | 826069 | catena-(bis(μ2-5-nitroisophthalato)-(μ2-1,4-bis((pyridin-3-yl)carbonyl)piperazine)-tetraaqua-di-copper) |  | 2.15375 | 1.00229 | 1.72017 | 0 | 0 | 0.3058 | FARMUI | 10.1039/c1ce05824j | https://doi.org/10.1039/c1ce05824j
FARNAP | 826070 | catena-((μ4-1,4-bis((pyridin-3-yl)carbonyl)piperazine)-bis(μ3-5-nitroisophthalato)-di-cadmium) |  | 2.54355 | 1.23202 | 1.83649 | 0 | 0 | 0.3396 | FARNAP | 10.1039/c1ce05824j | https://doi.org/10.1039/c1ce05824j
FARNET | 826071 | catena-((μ2-1,4-bis((pyridin-3-yl)carbonyl)piperazine)-(μ2-3-nitrophthalato)-aqua-cadmium monohydrate) |  | 3.01791 | 1.489 | 1.62649 | 0 | 0 | 0.35034 | FARNET | 10.1039/c1ce05824j | https://doi.org/10.1039/c1ce05824j
FARPUJ |  | catena-((μ2-Hexamethylenetetramine)-(μ2-thiocyanato-N,S)-thiocyanato-mercury(ii)) |  | 2.10003 | 1.00277 | 2.44796 | 0 | 0 | 0.31546 | FARPUJ | 10.1016/S0020-1693(00)84505-3 | https://doi.org/10.1016/S0020-1693(00)84505-3
FARTUO | 210590 | catena-((μ2-1,4-bis(Imidazolylmethyl)benzene-N,N')-aqua-(malonato-O,O')-copper(ii) dihydrate) |  | 5.32754 | 4.52441 | 0.736663 | 1941.19 | 2635.12 | 0.68308 | FARTUO | 10.1016/j.poly.2004.08.025 | https://doi.org/10.1016/j.poly.2004.08.025
FARVAW | 210592 | catena-((μ2-anti-1,4-bis(Imidazolylmethyl)benzene-N,N')-bis(acetato-O)-copper(ii)) |  | 5.8632 | 4.63942 | 0.753555 | 1835.55 | 2435.86 | 0.67214 | FARVAW | 10.1016/j.poly.2004.08.025 | https://doi.org/10.1016/j.poly.2004.08.025
FARVEA | 210593 | catena-(bis((μ2-1,4-bis(Imidazolylmethyl)benzene-N,N')-(μ2-fumarato-O,O')-aqua-copper(ii))) |  | 2.48366 | 1.37286 | 1.5664 | 0 | 0 | 0.32984 | FARVEA | 10.1016/j.poly.2004.08.025 | https://doi.org/10.1016/j.poly.2004.08.025
FARVOJ |  | catena-((μ2-1,4-Dihydro-pyrazine-N,N')-dibromo-dimethyl-tin(iv)) |  | 1.98992 | 1.09372 | 2.39428 | 0 | 0 | 0.33574 | FARVOJ | 10.1016/S0020-1693(00)81230-X | https://doi.org/10.1016/S0020-1693(00)81230-X
FARVUP |  | catena-(bis((μ3-Hydroxo)-(μ2-chromato-O,O',O'')-pyridyl)-tri-copper(ii)) |  | 2.02926 | 1.12512 | 2.51714 | 0 | 0 | 0.24792 | FARVUP | 10.1016/S0020-1693(00)81249-9 | https://doi.org/10.1016/S0020-1693(00)81249-9
FARWOL | 259842 | catena-(bis(μ2-N-Pentyldithiocarbamato-S,S')-cadmium(ii)) |  | 2.71789 | 2.16799 | 1.57808 | 0 | 0 | 0.3818 | FARWOL | 10.1021/ic035135v | https://doi.org/10.1021/ic035135v
FARWUR | 259843 | catena-(bis(μ2-N-Dodecyldithiocarbamato-S,S')-cadmium(ii)) |  | 2.49285 | 1.84468 | 1.2798 | 0 | 0 | 0.39306 | FARWUR | 10.1021/ic035135v | https://doi.org/10.1021/ic035135v
FARXEC | 202121 | catena-(tetrakis((μ2-thiocyanato-N,S)-(N-isonicotinic acid))-di-nickel(ii) perylene clathrate) |  | 4.75373 | 3.10073 | 1.19849 | 0 | 0 | 0.51 | FARXEC | 10.1021/ja0463280 | https://doi.org/10.1021/ja0463280
FARXIG | 202122 | catena-(tetrakis((μ2-thiocyanato-N,S)-(N-isonicotinic acid))-di-nickel(ii) benz[a]anthracene clathrate) |  | 4.7033 | 2.90456 | 1.2149 | 0 | 0 | 0.50054 | FARXIG | 10.1021/ja0463280 | https://doi.org/10.1021/ja0463280
FARXOM | 202123 | catena-(tetrakis((μ2-thiocyanato-N,S)-(N-isonicotinic acid))-di-nickel(ii) anthraquinone clathrate) |  | 4.61208 | 2.3245 | 1.27033 | 0 | 0 | 0.47926 | FARXOM | 10.1021/ja0463280 | https://doi.org/10.1021/ja0463280
FARXUS | 221737 | catena-(tetrakis((μ2-thiocyanato-N,S)-(N-isonicotinic acid))-di-nickel(ii) 1,4-diphenylbutadiyne clathrate) |  | 5.25439 | 3.18898 | 1.2356 | 0 | 0 | 0.494 | FARXUS | 10.1021/ja0463280 | https://doi.org/10.1021/ja0463280
FARYAZ | 202124 | catena-(tetrakis((μ2-thiocyanato-N,S)-(N-isonicotinic acid))-di-nickel(ii) thianthrene clathrate) |  | 4.8813 | 2.73506 | 1.28632 | 0 | 0 | 0.47252 | FARYAZ | 10.1021/ja0463280 | https://doi.org/10.1021/ja0463280
FARYED | 202126 | catena-(tetrakis((μ2-thiocyanato-N,S)-(N-isonicotinic acid))-di-nickel(ii) 9,10-dihydroanthracene clathrate) |  | 4.79294 | 2.62887 | 1.27428 | 0 | 0 | 0.47854 | FARYED | 10.1021/ja0463280 | https://doi.org/10.1021/ja0463280
FARYUT | 202128 | catena-(sesquikis(tetrakis((μ2-thiocyanato-N,S)-(N-isonicotinic acid))-di-nickel(ii)) triphenylene clathrate) |  | 7.19886 | 6.29893 | 0.874413 | 1783.79 | 2039.99 | 0.6411 | FARYUT | 10.1021/ja0463280 | https://doi.org/10.1021/ja0463280
FARZAA | 202110 | catena-(tetrakis((μ2-thiocyanato-N,S)-(N-isonicotinic acid))-di-nickel(ii) naphthalene clathrate) |  | 4.40586 | 4.1568 | 1.36444 | 535.739 | 392.645 | 0.44362 | FARZAA | 10.1021/ja0463280 | https://doi.org/10.1021/ja0463280
FARZEE | 202111 | catena-(tetrakis((μ2-thiocyanato-N,S)-(N-isonicotinic acid))-di-nickel(ii) phenanthrene clathrate) |  | 4.35614 | 4.11053 | 1.37676 | 532.258 | 386.601 | 0.44112 | FARZEE | 10.1021/ja0463280 | https://doi.org/10.1021/ja0463280
FARZII | 202113 | catena-(tetrakis((μ2-thiocyanato-N,S)-(N-isonicotinic acid))-di-nickel(ii) fluorene clathrate) |  | 4.65998 | 4.33075 | 1.31419 | 629.389 | 478.918 | 0.46584 | FARZII | 10.1021/ja0463280 | https://doi.org/10.1021/ja0463280
FARZOO | 202114 | catena-[tetrakis(μ2-Thiocyanato)-tetrakis(isonicotinic acid-N)-di-nickel(ii) p-terphenyl clathrate] |  | 4.18364 | 3.96164 | 1.39674 | 492.127 | 352.339 | 0.43404 | FARZOO | 10.1021/ja0463280 | https://doi.org/10.1021/ja0463280
FARZUU | 202115 | catena-(tetrakis(μ2-Thiocyanato)-tetrakis(isonicotinic acid-N)-di-nickel(ii) 1,4-diethynylbenzene clathrate) |  | 4.43964 | 4.06423 | 1.36055 | 632.343 | 464.769 | 0.44506 | FARZUU | 10.1021/ja0463280 | https://doi.org/10.1021/ja0463280
FASBAD | 202116 | catena-(tetrakis((μ2-thiocyanato-N,S)-(N-isonicotinic acid))-di-nickel(ii) styrene clathrate) |  | 4.27709 | 4.00787 | 1.38882 | 534.104 | 384.575 | 0.43606 | FASBAD | 10.1021/ja0463280 | https://doi.org/10.1021/ja0463280
FASBEH | 202117 | catena-(tetrakis((μ2-thiocyanato-N,S)-(N-isonicotinic acid))-di-nickel(ii) mesitylene clathrate) |  | 4.43552 | 4.14705 | 1.36963 | 580.471 | 423.817 | 0.44224 | FASBEH | 10.1021/ja0463280 | https://doi.org/10.1021/ja0463280
FASBIL | 202119 | catena-(tetrakis((μ2-thiocyanato-N,S)-(N-isonicotinic acid))-di-nickel(ii) 9-fluorenone oxime clathrate) |  | 4.38476 | 4.08724 | 1.38898 | 580.787 | 418.139 | 0.43674 | FASBIL | 10.1021/ja0463280 | https://doi.org/10.1021/ja0463280
FASBOR | 202120 | catena-(tetrakis((μ2-thiocyanato-N,S)-(N-isonicotinic acid))-di-nickel(ii) naphthalene-1,5-diol clathrate) |  | 4.28544 | 4.05234 | 1.37796 | 538.81 | 391.021 | 0.43818 | FASBOR | 10.1021/ja0463280 | https://doi.org/10.1021/ja0463280
FASCOT | 844374 | catena-(hexakis(μ2-thiocyanato-N,S)-hexakis(pyridine)-tri-iron(ii)) |  | 1.93984 | 1.20792 | 1.54741 | 0 | 0 | 0.3257 | FASCOT | 10.1016/j.poly.2011.10.013 | https://doi.org/10.1016/j.poly.2011.10.013
FASCUZ | 844375 | catena-(hexakis(μ2-thiocyanato-N,S)-hexakis(pyridine)-tri-manganese(ii)) |  | 1.79691 | 1.1284 | 1.54188 | 0 | 0 | 0.31504 | FASCUZ | 10.1016/j.poly.2011.10.013 | https://doi.org/10.1016/j.poly.2011.10.013
FASCUZ01 | 844376 | catena-(hexakis(μ2-thiocyanato-N,S)-hexakis(pyridine)-tri-manganese(ii)) |  | 1.98964 | 1.24555 | 1.49734 | 0 | 0 | 0.33958 | FASCUZ01 | 10.1016/j.poly.2011.10.013 | https://doi.org/10.1016/j.poly.2011.10.013
FASHAK | 818597 | catena-[bis(μ4-5-Hydroxybenzene-1,3-dicarboxylato-O,O,O',O'',O'',O''')-(μ4-5-hydroxybenzene-1,3-dicarboxylato-O,O',O'',O''')-diaqua-di-praseodymium(iii)] | ("catena-[bis(μ4-5-Hydroxyisophthalato-O,O,O',O'',O'',O''')-(μ4-5-hydroxyisophthalato-O,O',O'',O''')-diaqua-di-praseodymium(iii)]",) | 5.18004 | 4.42905 | 1.37677 | 874.833 | 635.426 | 0.55682 | FASHAK | 10.1016/j.molstruc.2011.07.033 | https://doi.org/10.1016/j.molstruc.2011.07.033
FASJAL | 1152734 | catena-[tetrakis(μ3-Oxalato)-tetraaqua-di-calcium(ii)-zirconium(iv) monohydrate] |  | 2.94594 | 2.4525 | 1.83611 | 0 | 0 | 0.38208 | FASJAL | 10.1016/j.jssc.2004.06.053 | https://doi.org/10.1016/j.jssc.2004.06.053
FASKAN | 826096 | catena-[(μ2-4,4'-Bipyridine-N,N')-(4,4,4-trifluoro-1-(thien-2-yl)butane-1,3-dionato-O,O')-silver(i)] |  | 2.11247 | 1.23056 | 1.84041 | 0 | 0 | 0.3122 | FASKAN | 10.1016/j.molstruc.2011.08.059 | https://doi.org/10.1016/j.molstruc.2011.08.059
FASKER | 826097 | catena-[bis(μ2-4,4'-Bipyridine-N,N')-bis(1,1,1,5,5,5-hexafluoro-2,4-pentanedionato-O,O')-di-silver(i)] |  | 2.63967 | 1.13149 | 1.91993 | 0 | 0 | 0.34022 | FASKER | 10.1016/j.molstruc.2011.08.059 | https://doi.org/10.1016/j.molstruc.2011.08.059
FASKIU | 184560 | catena-((μ2-4-Methyl-5-n-propoxy-2-(2-(methoxycarbonyl)phenylsulfonylimino(oxy)methyl)-1,2,4-triazol-3-olato)-sodium) |  | 2.09729 | 1.14418 | 1.52273 | 0 | 0 | 0.30044 | FASKIU | Not found | https://doi.org/Not found
FASKOZ |  | catena-(Hexachloro-(μ4-N,N'-dimethyloxamide-O,O,O',O')-(μ2-N,N'-dimethyloxamide-O,O')-di-antimony(iii)) |  | 2.45616 | 1.52698 | 1.93207 | 0 | 0 | 0.3935 | FASKOZ | 10.1039/dt9870000263 | https://doi.org/10.1039/dt9870000263
FASQAT | 795788 | catena-[bis(μ3-5-Nitrotetrazolato)-di-copper(i)] | DBX-1 | 1.94586 | 0.96791 | 2.5839 | 0 | 0 | 0.29504 | FASQAT | 10.1002/prep.201100056 | https://doi.org/10.1002/prep.201100056
FASSAV | 816425 | catena-((μ4-1-oxido-1,2-dihydropyridine-2,5-dicarboxylato)-(μ2-acetato)-aqua-europium(iii)) |  | 3.17407 | 1.28758 | 2.24245 | 0 | 0 | 0.32322 | FASSAV | 10.1039/c1ce05698k | https://doi.org/10.1039/c1ce05698k
FASSEZ | 816426 | catena-((μ4-1-oxido-1,2-dihydropyridine-2,5-dicarboxylato)-(μ2-acetato)-aqua-gadolinium(iii)) |  | 3.18312 | 1.29104 | 2.28243 | 0 | 0 | 0.32216 | FASSEZ | 10.1039/c1ce05698k | https://doi.org/10.1039/c1ce05698k
FASSID | 816427 | catena-((μ4-1-oxido-1,2-dihydropyridine-2,5-dicarboxylato)-(μ2-acetato)-aqua-lanthanum(iii)) |  | 3.24968 | 1.296 | 2.09714 | 0 | 0 | 0.33346 | FASSID | 10.1039/c1ce05698k | https://doi.org/10.1039/c1ce05698k
FASSOJ | 816428 | catena-((μ4-1-oxido-1,2-dihydropyridine-2,5-dicarboxylato)-(μ2-acetato)-aqua-terbium(iii)) |  | 3.14972 | 1.26 | 2.3105 | 0 | 0 | 0.31898 | FASSOJ | 10.1039/c1ce05698k | https://doi.org/10.1039/c1ce05698k
FASTIC |  | catena-(Tetra-n-butylammonium bis((μ2-chloro)-pentachlorophenyl)-silver-platinum) |  | 6.26967 | 4.68602 | 1.37806 | 2095.23 | 1520.42 | 0.65464 | FASTIC | 10.1021/ic00245a014 | https://doi.org/10.1021/ic00245a014
FASTIC10 |  | catena(Tetra-n-butylammonium bis((μ2-chloro)-pentachlorophenyl)-platinum-silver) |  | 6.26967 | 4.68602 | 1.37806 | 2095.41 | 1520.55 | 0.65466 | FASTIC10 | 10.1016/S0277-5387(00)84456-3 | https://doi.org/10.1016/S0277-5387(00)84456-3
FASWED | 829092 | catena-(tetrakis(μ2-Aquo)-tetraaqua-bis(μ5-5-1,3,5-benzenetricarboxylato)-di-zinc(ii)-di-sodium trihydrate) |  | 2.53157 | 1.9159 | 1.76938 | 0 | 0 | 0.2999 | FASWED | 10.1524/ncrs.2012.0063 | https://doi.org/10.1524/ncrs.2012.0063
FASWED01 | 1055450 | catena-[tetrakis(μ-aqua)-bis(μ-benzene-1,3,5-tricarboxylato)-tetraaqua-di-sodium(i)-di-zinc(ii) trihydrate] |  | 2.57705 | 2.00996 | 1.77509 | 0 | 0 | 0.29914 | FASWED01 | 10.1107/S2056989015012001 | https://doi.org/10.1107/S2056989015012001
FASXII | 845807 | catena-(hexaaqua-chloro-bis(μ2-pyridine-2,5-dicarboxylato)-gadolinium(iii)-zinc(ii) trihydrate) |  | 3.03772 | 1.77305 | 1.93061 | 0 | 0 | 0.36574 | FASXII | 10.1524/ncrs.2012.0114 | https://doi.org/10.1524/ncrs.2012.0114
FASZEG | 888849 | catena-(Aqua-(μ2-chloro)-(5-methylpyrazine-2-carboxylato)-copper(ii) monohydrate) |  | 2.77249 | 2.24645 | 1.83516 | 0 | 0 | 0.34246 | FASZEG | 10.1524/ncrs.2012.0094 | https://doi.org/10.1524/ncrs.2012.0094
FASZEG01 | 969498 | catena-[aqua-(μ-chloro)-chloro-(5-methylpyrazine-2-carboxylato)-copper(ii) monohydrate] |  | 2.64963 | 2.2429 | 1.86882 | 0 | 0 | 0.33558 | FASZEG01 | 10.1071/CH13675 | https://doi.org/10.1071/CH13675
FASZUV | 202112 | catena-(tetrakis((μ2-thiocyanato-N,S)-(N-isonicotinic acid))-di-nickel(ii) naphthalene clathrate) |  | 4.23279 | 3.9382 | 1.40749 | 436.186 | 309.904 | 0.42948 | FASZUV | 10.1021/ja0463280 | https://doi.org/10.1021/ja0463280
FASZUW | 888852 | catena-(bis(μ2-dicyanamido)-bis(2-(4-pyridyl)-4,4,5,5-tetramethylimidazoline-1-oxyl-3-oxide radical)-zinc(II) bis(2-(4-pyridyl)-4,4,5,5-tetramethylimidazoline-1-oxyl-3-oxide radical)) |  | 6.85058 | 6.34487 | 0.800607 | 1509.19 | 1885.06 | 0.63648 | FASZUW | 10.1524/ncrs.2012.0049 | https://doi.org/10.1524/ncrs.2012.0049
FATBIN | 888855 | catena-(diaqua-bis[μ2-3-(4-carboxylatophenyl)propionato]-bis(μ2-4,4'-thiodipyridine)-di-nickel(ii)) |  | 2.13478 | 1.24791 | 1.56741 | 0 | 0 | 0.32266 | FATBIN | 10.1524/ncrs.2012.0059 | https://doi.org/10.1524/ncrs.2012.0059
FATCEK | 888859 | catena-((μ4-phthalato)-(μ3-acetato)-(μ2-hydroxo)-di-cadmium(ii)) |  | 2.05685 | 1.36391 | 2.67818 | 0 | 0 | 0.27908 | FATCEK | 10.1524/ncrs.2012.0083 | https://doi.org/10.1524/ncrs.2012.0083
FATCIO | 888860 | catena-(trans-diaqua-bis(μ2-3-pyridinylacetato)-iron(ii)) |  | 2.05468 | 1.03633 | 1.67514 | 0 | 0 | 0.2827 | FATCIO | 10.1524/ncrs.2012.0091 | https://doi.org/10.1524/ncrs.2012.0091
FATGIS | 888875 | catena-(diaqua-(μ3-pyridine-3,4-dicarboxylato)-cobalt(ii)) |  | 1.87334 | 1.20488 | 2.03344 | 0 | 0 | 0.25098 | FATGIS | 10.1524/ncrs.2012.0095 | https://doi.org/10.1524/ncrs.2012.0095
FATHUF | 835752 | catena-((μ2-4,5-bis(1H-Tetrazolato-5-yl)imidazole)-aqua-(nitrato-O,O')-(1,10-phenanthroline)-praseodymium monohydrate) |  | 3.17964 | 1.03003 | 1.93943 | 0 | 0 | 0.30648 | FATHUF | 10.1016/j.inoche.2012.01.019 | https://doi.org/10.1016/j.inoche.2012.01.019
FATJAN | 852911 | catena-((μ2-N,N'-Ethane-1,2-diylbis(pyridine-4-carboxamide) 1,1'-dioxide)-diaqua-bis(isothiocyanato)-cobalt(ii) tetrahydrate) |  | 3.94093 | 2.11097 | 1.29924 | 0 | 0 | 0.44218 | FATJAN | 10.1016/j.inoche.2012.01.020 | https://doi.org/10.1016/j.inoche.2012.01.020
FATJER | 852912 | catena-((μ2-N,N'-Hexane-1,6-diylbis(pyridine-4-carboxamide) 1,1'-dioxide)-diaqua-bis(isothiocyanato)-cobalt(ii) dihydrate) |  | 2.9097 | 1.51153 | 1.42213 | 0 | 0 | 0.36292 | FATJER | 10.1016/j.inoche.2012.01.020 | https://doi.org/10.1016/j.inoche.2012.01.020
FATJIU | 260591 | catena-(hexakis(μ2-3-(4-Pyridyl)pentane-2,4-dionato)-(tetranitrato-O,O')-tetrakis(methanol)-di-cadmium-tri-copper(ii) dihydrate) |  | 6.25193 | 5.08579 | 1.01877 | 1485.05 | 1457.68 | 0.59794 | FATJIU | 10.1021/ic048992n | https://doi.org/10.1021/ic048992n
FATJIV | 827023 | catena-(bis(μ2-N,N'-bis(Pyridin-3-yl)isophthalamide)-bis(μ2-sulfato-O,O')-di-zinc) |  | 2.07341 | 0.90441 | 1.77691 | 0 | 0 | 0.29372 | FATJIV | 10.1016/j.inoche.2012.01.021 | https://doi.org/10.1016/j.inoche.2012.01.021
FATJOA | 260592 | catena-(tetrakis(μ2-3-(4-Pyridyl)pentane-2,4-dionato)-tetrakis(tetrahydrofuran)-dichloro-cadmium-di-copper(ii) tetrahydrofuran solvate hemihydrate) |  | 6.52301 | 5.77284 | 1.20868 | 819.08 | 677.664 | 0.48206 | FATJOA | 10.1021/ic048992n | https://doi.org/10.1021/ic048992n
FATJOB | 857092 | catena-(bis(μ3-4,4'-(Propane-1,3-diylbis(oxy))dibenzoato)-bis(μ2-4,4'-(1,3,4-thiadiazole-2,5-diyl)dipyridine)-di-cobalt dihydrate) |  | 5.2979 | 2.05089 | 1.31571 | 0 | 0 | 0.42832 | FATJOB | 10.1016/j.inoche.2012.01.022 | https://doi.org/10.1016/j.inoche.2012.01.022
FATKAO | 782691 | catena-(bis(μ3-2-Methylimidazole-4,5-dicarboxylato)-(μ2-oxalato)-triaqua-di-gadolinium methanol solvate trihydrate) |  | 4.46774 | 3.30069 | 2.07706 | 0 | 0 | 0.4044 | FATKAO | 10.1080/00958972.2012.680590 | https://doi.org/10.1080/00958972.2012.680590
FATKES | 782692 | catena-(bis(μ3-2-Methylimidazole-4,5-dicarboxylato)-(μ2-oxalato)-triaqua-di-neodymium trihydrate) |  | 4.49079 | 3.06556 | 1.96584 | 0 | 0 | 0.4138 | FATKES | 10.1080/00958972.2012.680590 | https://doi.org/10.1080/00958972.2012.680590
FATKIV | 227574 | catena-(tris(μ2-2-(Hydroxy-O)-N-((1Z)-1-(hydroxy-O)dodecylidene))-(μ2-1,2-bis(4-pyridyl)ethane-N,N')-tri-manganese (μ2-2-(hydroxy-O)-N-((1Z)-1-(hydroxy-O)dodecylidene))-(dimethylformamide)-manganese) |  | 13.26539 | 10.48507 | 0.86253 | 782.101 | 906.751 | 0.59324 | FATKIV | 10.1021/ic049393j | https://doi.org/10.1021/ic049393j
FATKIW | 797066 | catena-(bis(μ3-2-Methylimidazole-4,5-dicarboxylato)-(μ2-oxalato)-triaqua-di-samarium trihydrate) |  | 4.70992 | 3.382 | 2.0172 | 0 | 0 | 0.41256 | FATKIW | 10.1080/00958972.2012.680590 | https://doi.org/10.1080/00958972.2012.680590
FATKUI | 797068 | catena-(bis(μ3-2-Methylimidazole-4,5-dicarboxylato)-(μ2-oxalato)-triaqua-di-cerium ethanol solvate trihydrate) |  | 4.57024 | 3.36788 | 1.89986 | 0 | 0 | 0.42354 | FATKUI | 10.1080/00958972.2012.680590 | https://doi.org/10.1080/00958972.2012.680590
FATLAP | 802915 | catena-(bis(μ2-1,3-bis(1,2,4-Triazol-1-yl)propane)-diaqua-cobalt(ii) dinitrate dihydrate) |  | 4.20524 | 2.07463 | 1.16681 | 0 | 0 | 0.48412 | FATLAP | 10.1080/00958972.2012.676640 | https://doi.org/10.1080/00958972.2012.676640
FATLET | 802916 | catena-(bis(μ2-1,3-bis(1,2,4-Triazol-1-yl)propane)-diaqua-cobalt(ii) bis(dihydrogen benzene-1,3,5-tricarboxylate) monohydrate) |  | 7.01179 | 3.21908 | 0.820963 | 0 | 0 | 0.63894 | FATLET | 10.1080/00958972.2012.676640 | https://doi.org/10.1080/00958972.2012.676640
FATMIY | 859346 | catena-(tris(μ2-cyanido)-bis(2-(((2-(piperidin-4-ium-1-yl)ethyl)imino)methyl)phenolato)-di-copper(ii)-silver(i) diperchlorate tetrahydrate) |  | 6.99787 | 5.16018 | 1.2187 | 785.445 | 644.496 | 0.52954 | FATMIY | 10.1021/cg2016947 | https://doi.org/10.1021/cg2016947
FATPOG | 256682 | catena-((μ2-4,4'-Bipyridine)-bis(nitrito-O,O')-copper(ii)) |  | 2.34865 | 1.81572 | 1.73134 | 0 | 0 | 0.35428 | FATPOG | Not found | https://doi.org/Not found
FATPUM | 256683 | catena-(bis(μ2-4,4'-Bipyridine)-diaqua-copper(ii) diperchlorate (4,4'-bipyridine) monohydrate) |  | 8.75801 | 6.86424 | 0.66084 | 1802.34 | 2727.35 | 0.7073 | FATPUM | Not found | https://doi.org/Not found
FATQIA | 102697 | catena(bis(μ3-Bromo)-tetrakis(μ2-bromo)-bis(μ2-dimethyldiarsoxane)-tetrakis(benzonitrile)-hexa-copper) |  | 3.01006 | 1.65286 | 2.37453 | 0 | 0 | 0.36734 | FATQIA | 10.1002/(SICI)1521-3749(199903)625:3<443::AID-ZAAC443>3.3.CO;2-# | https://doi.org/10.1002/(SICI)1521-3749(199903)625:3<443::AID-ZAAC443>3.3.CO;2-#
FATREZ | 799069 | catena-((μ3-Chloro)-(μ2-chloro)-(μ2-imidazol-3-ium-1-ylacetato-O,O')-(μ2-imidazol-3-ium-1-ylacetato-O,O)-tetrachloro-tri-lead) |  | 1.93555 | 0.87365 | 3.43916 | 0 | 0 | 0.23918 | FATREZ | 10.1016/j.poly.2012.04.018 | https://doi.org/10.1016/j.poly.2012.04.018
FATRID | 818621 | catena-(bis(μ2-Imidazolylacetato-N,O,O')-iron) |  | 1.29127 | 0.88646 | 1.97689 | 0 | 0 | 0.19466 | FATRID | 10.1016/j.poly.2012.04.018 | https://doi.org/10.1016/j.poly.2012.04.018
FATROJ | 818622 | catena-((μ2-Imidazolylacetato-N,O)-chloro-(imidazol-3-ium-1-ylacetato-O)-zinc(ii)) |  | 1.79543 | 0.96139 | 1.7851 | 0 | 0 | 0.31752 | FATROJ | 10.1016/j.poly.2012.04.018 | https://doi.org/10.1016/j.poly.2012.04.018
FATRUP | 818623 | catena-(bis(μ2-Chloro)-(μ2-imidazol-3-ium-1-ylacetato-O,O')-cadmium) |  | 1.77495 | 1.28927 | 2.35701 | 0 | 0 | 0.29804 | FATRUP | 10.1016/j.poly.2012.04.018 | https://doi.org/10.1016/j.poly.2012.04.018
FATSAV | 261096 | catena-(bis(μ4-Pyridine-3,5-dicarboxylato-O,O,O',O'',O''')-(μ4-pyridine-3,5-dicarboxylato-O,O',O'',O''')-tri-aqua-di-thulium(iii) monohydrate) |  | 3.10454 | 0.88892 | 2.42302 | 0 | 0 | 0.28022 | FATSAV | 10.1080/00958970412331297514 | https://doi.org/10.1080/00958970412331297514
FATSAW | 818981 | catena-((μ3-Hydrogen imidazol-3-ium-1-ylacetato)-(μ3-imidazol-3-ium-1-ylacetato)-diaqua-di-lithium chloride) |  | 2.52977 | 1.42477 | 1.26212 | 0 | 0 | 0.37822 | FATSAW | 10.1016/j.poly.2012.04.018 | https://doi.org/10.1016/j.poly.2012.04.018
FATSEA | 826684 | catena-(bis(μ2-Imidazolylacetato-O,O')-bis(nitrato-O)-lead) |  | 2.03289 | 0.73181 | 2.36812 | 0 | 0 | 0.26828 | FATSEA | 10.1016/j.poly.2012.04.018 | https://doi.org/10.1016/j.poly.2012.04.018
FATTEZ | 1152873 | catena-[bis(μ2-nitranilato-O,O',O'',O''')-tetra-aqua-di-zinc(ii)] |  | 1.86312 | 0.95002 | 2.31069 | 0 | 0 | 0.22398 | FATTEZ | Not found | https://doi.org/Not found
FATTID01 | 161027 | catena-(bis(μ5-Citrato)-hexakis(μ2-aqua)-penta-aqua-hexa-sodium) |  | 2.12593 | 0.80722 | 1.70327 | 0 | 0 | 0.1927 | FATTID01 | Not found | https://doi.org/Not found
FATVIG | 240358 | catena-(bis(μ4-1,2,3-benzenetricarboxylato)-bis(μ3-1,2,3-benzenetricarboxylato)-(μ2-4,4'-bipyridine)-tetraaqua-hexa-copper(ii)) |  | 1.98132 | 1.23454 | 2.15712 | 0 | 0 | 0.27246 | FATVIG | 10.1039/b409696g | https://doi.org/10.1039/b409696g
FAVCAG | 1152903 | catena-(bis(μ2-Bromo)-bis(2-((3-((octahydropyrimido(2,1-c)(1,4)oxazin-9-yl)-amino)propyl)amino)ethanolato-O)-di-copper(ii) dibromo-(2-((3-((octahydro-pyrimido(2,1-c)(1,4)oxazin-9-yl)-amino)propyl)amino)ethanol)-copper(ii) sesquihydrate) |  | 8.58818 | 6.65785 | 0.733386 | 2078.33 | 2833.88 | 0.72166 | FAVCAG | 10.3891/acta.chem.scand.40a-0413 | https://doi.org/10.3891/acta.chem.scand.40a-0413
FAVDIP | 1152910 | catena-(μ2-Acetato-O,O,O')-(μ3-acetato-O,O,O',O')-bis((μ2-benzenethiolato-S)-mercury(ii)) |  | 2.77475 | 1.31568 | 2.5577 | 0 | 0 | 0.36792 | FAVDIP | 10.1107/S0108270186090777 | https://doi.org/10.1107/S0108270186090777
FAVFAK | 231467 | catena-((bis(μ2-2,4-bis(1-imidazolylmethyl)mesitylene)-dinitrato-cadmium(ii)) dihydrate) |  | 4.76765 | 2.48217 | 1.31958 | 0 | 0 | 0.4258 | FAVFAK | 10.1007/s11243-004-2893-6 | https://doi.org/10.1007/s11243-004-2893-6
FAVFUF | 811470 | catena-((μ4-2-Keto-L-gulonate)-aqua-sodium) |  | 1.55276 | 0.74615 | 1.78215 | 0 | 0 | 0.199 | FAVFUF | 10.1016/j.molstruc.2012.03.062 | https://doi.org/10.1016/j.molstruc.2012.03.062
FAVGAL | 256288 | catena-(tetrakis(μ2-3-ferrocenylbut-2-enoato)-(μ2-1,2-bis(4-pyridyl)ethane)-di-zinc(ii) methanol solvate) |  | 3.74863 | 1.71563 | 1.48431 | 0 | 0 | 0.37856 | FAVGAL | 10.1039/B406983H | https://doi.org/10.1039/B406983H
FAVGUG | 856744 | catena-((μ2-1,1'-(Ethane-1,2-diyl)bis(5,6-dimethyl-1H-benzimidazole))-bis(μ2-chloro)-cadmium) |  | 2.93854 | 1.69641 | 1.6416 | 0 | 0 | 0.34878 | FAVGUG | 10.1016/j.molstruc.2012.03.051 | https://doi.org/10.1016/j.molstruc.2012.03.051
FAVHAN | 856745 | catena-((μ2-1,1'-(Propane-1,3-diyl)bis(5,6-dimethyl-1H-benzimidazole))-dichloro-cadmium(ii)) |  | 2.17655 | 1.18929 | 1.608 | 0 | 0 | 0.35436 | FAVHAN | 10.1016/j.molstruc.2012.03.051 | https://doi.org/10.1016/j.molstruc.2012.03.051
FAVHER | 856746 | catena-(bis(μ4-Cyclohexane-1,4-dicarboxylato)-(μ2-1,1'-(propane-1,3-diyl)bis(5,6-dimethyl-1H-benzimidazole))-di-cadmium dihydrate) |  | 3.02865 | 1.27589 | 1.58984 | 0 | 0 | 0.37794 | FAVHER | 10.1016/j.molstruc.2012.03.051 | https://doi.org/10.1016/j.molstruc.2012.03.051
FAVHIV | 856747 | catena-((μ2-1,1'-(Butane-1,4-diyl)bis(5,6-dimethyl-1H-benzimidazole))-bis(μ2-pyridine-2,6-dicarboxylato)-tetra-aqua-di-cadmium dihydrate) |  | 2.6399 | 1.45297 | 1.65358 | 0 | 0 | 0.35238 | FAVHIV | 10.1016/j.molstruc.2012.03.051 | https://doi.org/10.1016/j.molstruc.2012.03.051
FAVJET | 860647 | catena-((μ2-Azido-N,N'')-(4-aminoantipyrine-N,O)-aqua-azido-zinc(ii)) |  | 1.93907 | 1.05391 | 1.76093 | 0 | 0 | 0.27834 | FAVJET | 10.1016/j.molstruc.2012.04.006 | https://doi.org/10.1016/j.molstruc.2012.04.006
FAVKAP |  | catena-[tris(μ4-Fumarato)-(μ3-oxo)-tris(methanol)-tri-iron(iii) acetate methanol solvate] | MIL-88 | 5.73979 | 2.43238 | 1.26847 | 0 | 0 | 0.55004 | FAVKAP | 10.1002/anie.200454250 | https://doi.org/10.1002/anie.200454250
FAVKET |  | catena-[tris(μ4-trans,trans-Muconato)-(μ3-oxo)-tris(methanol)-tri-iron(iii) chloride] | MIL-89ht | 3.57116 | 1.83137 | 1.63196 | 0 | 0 | 0.37638 | FAVKET | 10.1002/anie.200454250 | https://doi.org/10.1002/anie.200454250
FAVYOR | 197261 | catena-(bis(μ3-Hydrogen phosphato-O,O',O'')-(μ2-4,4'-bipyridyl-N,N')-di-zinc(ii)) |  | 1.92456 | 1.49691 | 2.09874 | 0 | 0 | 0.32858 | FAVYOR | 10.1002/zaac.200400379 | https://doi.org/10.1002/zaac.200400379
FAVZEJ | 822814 | catena-[(μ3-1,3,5-Triazine-2,4,6-triamine)-aqua-(nitrato-O)-silver(i)] | catena-[(μ3-Melamine)-aqua-(nitrato-O)-silver(i)] | 1.98365 | 0.96562 | 2.27476 | 0 | 0 | 0.2846 | FAVZEJ | 10.1007/s10904-011-9622-3 | https://doi.org/10.1007/s10904-011-9622-3
FAWCUC | 243898 | catena-(bis(μ2-P,P'-Diphenyl-tetrathiodiphosphinato-S,S',S'',S''')-tetrakis(μ2-1,2-bis(diphenylphosphino)ethane-P,P')-tetra-silver dichloromethane n-heptane solvate) |  | 8.29555 | 3.21969 | 1.19879 | 0 | 0 | 0.48526 | FAWCUC | 10.1002/ejic.200400738 | https://doi.org/10.1002/ejic.200400738
FAWKIY | 215194 | catena-(bis(μ2-1,2-benzenedicarboxylato)-bis(μ2-1,2-bis(1,2,4-triazole-1-yl)ethane)-di-zinc(ii) tetrahydrate) |  | 2.90196 | 1.96983 | 1.46149 | 0 | 0 | 0.4131 | FAWKIY | 10.1080/00958970412331281827 | https://doi.org/10.1080/00958970412331281827
FAWKOE | 215195 | catena-(bis(μ2-1,4-benzenedicarboxylato)-bis(μ2-1,2-bis(1,2,4-triazole-1-yl)ethane)-di-zinc(ii) tetrahydrate) |  | 3.2823 | 2.72388 | 1.45227 | 0 | 0 | 0.4156 | FAWKOE | 10.1080/00958970412331281827 | https://doi.org/10.1080/00958970412331281827
FAWNUN | 235750 | catena-(bis(μ6-1,2,4-benzenetricarboxylato)-(μ2-aqua)-diaqua-manganese(ii)-di-sodium) |  | 1.63657 | 0.85152 | 1.83169 | 0 | 0 | 0.2183 | FAWNUN | 10.1080/00958970412331312633 | https://doi.org/10.1080/00958970412331312633
FAWQIF | 851322 | catena-((μ2-Aqua)-(μ2-2-(2-(3-carboxy-2-oxy-1-naphthyl)diazeniumyl)-5-methylbenzenesulfonato)-di-aqua-calcium) |  | 2.15208 | 1.46533 | 1.64417 | 0 | 0 | 0.2674 | FAWQIF | 10.1002/anie.201109082 | https://doi.org/10.1002/anie.201109082
FAWQOL | 851323 | catena-((μ4-2-(2-(3-carboxy-2-hydroxy-1-naphthyl)diazeniumyl)-5-methylbenzenesulfonato)-aqua-calcium) |  | 2.00403 | 1.52999 | 1.68156 | 0 | 0 | 0.26186 | FAWQOL | 10.1002/anie.201109082 | https://doi.org/10.1002/anie.201109082
FAWQUR | 851324 | catena-((μ4-3-Carboxy-1-(2-(4-methyl-2-sulfophenyl)diazen-2-ium-1-yl)naphthalen-2-olato)-calcium) |  | 2.1458 | 1.61985 | 1.65212 | 0 | 0 | 0.27476 | FAWQUR | 10.1002/anie.201109082 | https://doi.org/10.1002/anie.201109082
FAXFAL |  | catena-((Allopurinolium-N9)-(μ2-chloro)-dichloro-copper(ii)) |  | 1.78834 | 0.83673 | 2.17996 | 0 | 0 | 0.27078 | FAXFAL | Not found | https://doi.org/Not found
FAXFEP |  | catena-(Aqua-(μ2-chloro)-chloro-(1-methylpyrazolo(3,4-d)pyrimidin-4-one-N2)-copper(ii)) |  | 2.79927 | 2.392 | 1.86236 | 0 | 0 | 0.33926 | FAXFEP | Not found | https://doi.org/Not found
FAXFOA | 262222 | catena-((μ2-Propane-1,3-diamine-N,N')-silver(i) bis(4-nitrobenzoato-O)-silver(i)) |  | 7.40512 | 6.70666 | 0.605438 | 2518.22 | 4159.34 | 0.82162 | FAXFOA | 10.1107/S1600536804031071 | https://doi.org/10.1107/S1600536804031071
FAXGAN | 262225 | catena-(μ5-(3-Carboxy-4-hydroxybenzenesulfonate)-(μ2-aqua)-rubidium) |  | 1.77456 | 0.97624 | 2.09903 | 0 | 0 | 0.24386 | FAXGAN | 10.1107/S1600536804031290 | https://doi.org/10.1107/S1600536804031290
FAXGIW | 889364 | catena-(bis(μ3-4-amino-5-(pyridin-3-yl)-3-[3-(pyridin-4-yl)phenyl]-4H-1,2,4-triazole)-hexachloro-tri-mercury(ii) acetonitrile solvate) |  | 4.63519 | 2.6734 | 2.12684 | 0 | 0 | 0.3996 | FAXGIW | 10.1107/S0108270112017659 | https://doi.org/10.1107/S0108270112017659
FAXGOC | 889365 | catena-(bis(μ3-4-amino-5-(pyridin-3-yl)-3-[3-(pyridin-4-yl)phenyl]-4H-1,2,4-triazole)-hexabromo-tri-mercury(ii) acetonitrile solvate) |  | 4.60552 | 2.64323 | 2.44194 | 0 | 0 | 0.39686 | FAXGOC | 10.1107/S0108270112017659 | https://doi.org/10.1107/S0108270112017659
FAXGUH | 262229 | catena-((μ2-4,4'-Bipyridine)-(dihydrogen phosphato-O)-silver(i) dihydrate) |  | 3.87857 | 2.89403 | 1.73123 | 0 | 0 | 0.40676 | FAXGUH | 10.1107/S1600536804031435 | https://doi.org/10.1107/S1600536804031435
FAXGUI | 889366 | catena-(bis(μ3-4-amino-5-(pyridin-3-yl)-3-[3-(pyridin-4-yl)phenyl]-4H-1,2,4-triazole)-hexaiodo-tri-mercury(ii) acetonitrile solvate) |  | 4.64666 | 2.3706 | 2.67569 | 0 | 0 | 0.40392 | FAXGUI | 10.1107/S0108270112017659 | https://doi.org/10.1107/S0108270112017659
FAXHET | 889368 | catena-((μ2-3,5-bis(4-(1H-benzimidazol-1-ylmethyl)phenyl)-4H-1,2,4-triazol-4-amine)-dichloro-mercury(ii) dichloromethane solvate) |  | 4.52269 | 3.27181 | 1.56985 | 0 | 0 | 0.43284 | FAXHET | 10.1107/S0108270112019233 | https://doi.org/10.1107/S0108270112019233
FAXHIW | 262232 | catena-(μ2-4,4'-Bipyridine-N,N')-(tetra-aqua-cobalt(ii) (3-carboxylatophenoxyacetate) monohydrate) |  | 7.80167 | 7.10539 | 0.445793 | 2585.97 | 5800.84 | 0.80528 | FAXHIW | 10.1107/S1600536804031447 | https://doi.org/10.1107/S1600536804031447
FAXJEU | 262236 | catena-((μ2-tris(2-Aminoethyl)amine-N,N',N'',N''')-silver(i) perchlorate) |  | 4.39909 | 2.23838 | 1.34751 | 0 | 0 | 0.52208 | FAXJEU | 10.1107/S160053680403168X | https://doi.org/10.1107/S160053680403168X
FAXLIA | 262245 | catena-((μ2-4,4'-Bipyridine-N,N')-tetra-aqua-zinc(ii) 3-carboxylatophenoxyacetate monohydrate) |  | 7.83443 | 7.14004 | 0.455011 | 2637.58 | 5796.75 | 0.80994 | FAXLIA | 10.1107/S1600536804031344 | https://doi.org/10.1107/S1600536804031344
FAXMOH | 262252 | catena-(bis(μ2-4,4'-Bipyridine-N,N')-tetrakis(O,O'-dimethyl dithiophosphato-S,S')-di-cadmium(ii)) |  | 2.27704 | 1.4168 | 1.65398 | 0 | 0 | 0.37894 | FAXMOH | 10.1107/S1600536804031885 | https://doi.org/10.1107/S1600536804031885
FAXNEY | 262255 | catena-(bis(μ2-Terephthalato-O,O')-bis(4'-phenyl-2,2':6',2''-terpyridine-N,N',N'')-di-copper(ii) bis(terephthalic acid)) |  | 4.8737 | 2.52779 | 1.15312 | 0 | 0 | 0.49262 | FAXNEY | 10.1107/S1600536804031940 | https://doi.org/10.1107/S1600536804031940
FAXNOI | 262257 | catena-((μ5-Citrato)-aqua-neodymium(iii)) |  | 2.2106 | 0.86827 | 2.66162 | 0 | 0 | 0.25342 | FAXNOI | 10.1107/S1600536804032210 | https://doi.org/10.1107/S1600536804032210
FAXPAW | 262259 | catena-((μ2-4,4'-Bipyridine-N,N')-tetra-aqua-iron(ii) benzene-1,4-dicarboxylate) |  | 3.86007 | 2.88825 | 1.07046 | 0 | 0 | 0.52552 | FAXPAW | 10.1107/S1600536804032192 | https://doi.org/10.1107/S1600536804032192
FAXQAX | 262263 | catena-(bis(μ4-Benzene-1,2,4-tricarboxylato)-bis(2,2'-bipyridine)-diaqua-tri-cadmium(ii)) |  | 2.83936 | 1.01594 | 1.99405 | 0 | 0 | 0.31068 | FAXQAX | 10.1107/S1600536804032520 | https://doi.org/10.1107/S1600536804032520
FAXQIF | 262265 | catena-((μ2-Aqua)-bis(μ2-9-hydroxy-fluorene-9-carboxylato)-strontium(ii) dihydrate) |  | 3.15663 | 1.74377 | 1.41816 | 0 | 0 | 0.39078 | FAXQIF | 10.1107/S1600536804032799 | https://doi.org/10.1107/S1600536804032799
FAYKEX | 856466 | catena-[bis(μ3-4-(2-(Pyridin-4-yl)vinyl)benzoato)-(μ2-2,3,5,6-tetrabromoterephthalato)-diaqua-bis(N,N-dimethylformamide)-di-cobalt(ii)] |  | 2.25888 | 1.4056 | 1.81117 | 0 | 0 | 0.32328 | FAYKEX | 10.1002/chem.201103791 | https://doi.org/10.1002/chem.201103791
FAYKOG | 263522 | catena-((μ2-Piperazine-N,N')-bis(4-chlorobenzoato-O)-di-silver(i)) |  | 2.4508 | 1.5728 | 1.90049 | 0 | 0 | 0.36578 | FAYKOG | 10.1107/S1600536804033732 | https://doi.org/10.1107/S1600536804033732
FAYKOH | 840568 | catena-[tetrakis(Dimethylammonium) bis(μ8-tetrakis((3,5-dicarboxylatophenoxy)methyl)methane)-tetra-indium(iii) dimethylacetamide solvate dihydrate] |  | 9.03113 | 5.95571 | 0.834865 | 2178.9 | 2609.89 | 0.7058 | FAYKOH | 10.1002/chem.201200137 | https://doi.org/10.1002/chem.201200137
FAYMUO | 263536 | catena-(bis(μ4-Hexafluoroglutarato)-(μ2-4,4'-biphenyldicarbonitrile)-bis(tetrahydrofuran)-tetra-silver(i)) |  | 1.74833 | 0.98332 | 2.34528 | 0 | 0 | 0.2699 | FAYMUO | 10.1107/S1600536805000267 | https://doi.org/10.1107/S1600536805000267
FAYNAV | 263537 | catena-(bis(μ2-Terephthalato-O,O')-(bis(4'-phenyl-2,2':6',2''-terpyridine-N,N',N'')-zinc(ii)) dihydrate) |  | 2.88846 | 1.33766 | 1.45804 | 0 | 0 | 0.3603 | FAYNAV | 10.1107/S1600536805000127 | https://doi.org/10.1107/S1600536805000127
FAYNEZ | 263538 | catena-((μ2-4,4'-Oxydibenzoato)-(1,10-phenanthroline)-nickel(ii) hydrate) |  | 2.75197 | 1.18974 | 1.49675 | 0 | 0 | 0.35088 | FAYNEZ | 10.1107/S1600536805000218 | https://doi.org/10.1107/S1600536805000218
FAYNID | 263539 | catena-(bis(μ2-Terephthalato-O,O')-bis(bis(1H-imidazole-κN3)-zinc(ii)) hexahydrate) |  | 3.5726 | 3.15142 | 1.37671 | 0 | 0 | 0.43668 | FAYNID | 10.1107/S1600536805000164 | https://doi.org/10.1107/S1600536805000164
FAYNOJ | 263540 | catena-((μ2-Hexane-1,6-diamine-N,N')-tetra-aqua-cadmium(ii) terephthalate dihydrate) |  | 4.18101 | 3.44836 | 0.911044 | 0 | 0 | 0.64404 | FAYNOJ | 10.1107/S1600536804034233 | https://doi.org/10.1107/S1600536804034233
FAYPAY | 854812 | catena-[(μ4-tetrakis((4-Carboxylatophenoxy)methyl)methane)-hexakis(μ3-benzotriazolyl)-aqua-penta-zinc(ii) unknown solvate] | DMOF-1 | 12.92742 | 5.23174 | 0.680479 | 1827.91 | 2686.21 | 0.73512 | FAYPAY | 10.1002/chem.201200696 | https://doi.org/10.1002/chem.201200696
FAYPEC | 854813 | catena-[(μ4-tetrakis((4-Carboxylatophenoxy)methyl)methane)-hexakis(μ3-5,6-dimethylbenzotriazolyl)-penta-zinc(ii) unknown solvate monohydrate] | DMOF-2 | 11.3077 | 4.78044 | 0.745805 | 1654.37 | 2218.23 | 0.68854 | FAYPEC | 10.1002/chem.201200696 | https://doi.org/10.1002/chem.201200696
FAYPIG | 854814 | catena-[(μ4-tetrakis((4-Carboxylatophenoxy)methyl)methane)-hexakis(μ3-5-methylbenzotriazolyl)-penta-zinc(ii) unknown solvate monohydrate] | DMOF-3 | 11.51198 | 6.01308 | 0.74228 | 1634.99 | 2202.66 | 0.70466 | FAYPIG | 10.1002/chem.201200696 | https://doi.org/10.1002/chem.201200696
FAYPOM | 854815 | catena-[(μ4-tetrakis((4-Carboxylato-2-methoxyphenoxy)methyl)methane)-hexakis(μ3-benzotriazolyl)-penta-zinc(ii) unknown solvate dihydrate] | DMOF-4 | 8.34669 | 7.38724 | 0.888944 | 1633.29 | 1837.33 | 0.64878 | FAYPOM | 10.1002/chem.201200696 | https://doi.org/10.1002/chem.201200696
FAYPUS | 854816 | catena-[(μ4-tetrakis((4-Carboxylato-2-methoxyphenoxy)methyl)methane)-hexakis(μ3-5,6-dimethylbenzotriazolyl)-penta-zinc(ii) unknown solvate] | DMOF-5 | 13.61729 | 4.25813 | 0.842116 | 1353.14 | 1606.83 | 0.65922 | FAYPUS | 10.1002/chem.201200696 | https://doi.org/10.1002/chem.201200696
FAYQAZ | 854817 | catena-[(μ4-tetrakis((4-Carboxylato-2-methoxyphenoxy)methyl)methane)-hexakis(μ3-5-methylbenzotriazolyl)-penta-zinc(ii) unknown solvate] | DMOF-6 | 13.22183 | 5.37921 | 0.816432 | 1453.45 | 1780.25 | 0.67252 | FAYQAZ | 10.1002/chem.201200696 | https://doi.org/10.1002/chem.201200696
FAYQED | 854818 | catena-[(μ4-tetrakis(((6-Carboxylatonaphthalen-2-yl)oxy)methyl)methane)-hexakis(μ3-5,6-dimethylbenzotriazolyl)-penta-zinc(ii) hydrate unknown solvate] | DMOF-8 | 12.58248 | 10.13903 | 0.533677 | 1925.02 | 3607.09 | 0.77948 | FAYQED | 10.1002/chem.201200696 | https://doi.org/10.1002/chem.201200696
FAYQIH | 854819 | catena-[(μ4-tetrakis((4-(2-Carboxylatoethenyl)phenoxy)methyl)methane)-hexakis(μ3-benzotriazolyl)-penta-zinc(ii) unknown solvate] | DMOF-9 | 8.25514 | 5.35857 | 0.901666 | 1677.86 | 1860.84 | 0.63982 | FAYQIH | 10.1002/chem.201200696 | https://doi.org/10.1002/chem.201200696
FAYQOM | 240080 | catena-(bis(μ2-1,2-bis(4-Pyridyl)ethane-N,N')-tetrakis(acetato-O)-di-zinc(ii) tetrahydrate) |  | 3.41539 | 1.28688 | 1.3401 | 0 | 0 | 0.41336 | FAYQOM | 10.1002/chem.200400551 | https://doi.org/10.1002/chem.200400551
FAYQOM01 | 240082 | catena-(bis(μ2-1,2-bis(4-Pyridyl)ethane-N,N')-tetrakis(acetato-O)-di-zinc(ii) tetrahydrate) |  | 3.18024 | 1.09984 | 1.34681 | 0 | 0 | 0.38706 | FAYQOM01 | 10.1002/chem.200400551 | https://doi.org/10.1002/chem.200400551
FAYQOM02 | 240083 | catena-(bis(μ2-1,2-bis(4-Pyridyl)ethane-N,N')-tetrakis(acetato-O)-di-zinc(ii) tetrahydrate) |  | 3.3458 | 1.31855 | 1.32747 | 0 | 0 | 0.40834 | FAYQOM02 | 10.1002/chem.200400551 | https://doi.org/10.1002/chem.200400551
FAYQON | 854820 | catena-[(μ4-tetrakis((4-(2-Carboxylatoethenyl)phenoxy)methyl)methane)-hexakis(μ3-5-methylbenzotriazolyl)-penta-zinc(ii) unknown solvate] | DMOF-11 | 6.91335 | 5.22349 | 0.943839 | 1640.61 | 1738.23 | 0.6168 | FAYQON | 10.1002/chem.201200696 | https://doi.org/10.1002/chem.201200696
FAYQUS | 240081 | catena-((μ2-1,2-bis(4-Pyridyl)disulfide)-bis(acetato-O)-zinc(ii)) |  | 2.75775 | 1.31013 | 1.57265 | 0 | 0 | 0.35518 | FAYQUS | 10.1002/chem.200400551 | https://doi.org/10.1002/chem.200400551
FAYQUS01 | 760321 | catena-((μ2-1,2-bis(4-Pyridyl)disulfide)-bis(acetato-O)-zinc(ii)) |  | 2.76194 | 1.29176 | 1.54909 | 0 | 0 | 0.36338 | FAYQUS01 | 10.1107/S0108768109046448 | https://doi.org/10.1107/S0108768109046448
FAYQUT | 854821 | catena-[(μ4-tetrakis(((4'-Carboxylatobiphenyl-4-yl)oxy)methyl)methane)-hexakis(μ3-benzotriazolyl)-penta-zinc(ii) unknown solvate monohydrate] | DMOF-13 | 11.35708 | 8.2722 | 0.777904 | 1574.23 | 2023.68 | 0.67852 | FAYQUT | 10.1002/chem.201200696 | https://doi.org/10.1002/chem.201200696
FAYRAA | 854822 | catena-[bis(μ6-tetrakis((4-Carboxylatophenoxy)methyl)methane)-(μ5-tetrakis((4-carboxylatophenoxy)methyl)methane)-hexakis(μ3-benzotriazolyl)-octa-zinc(ii) unknown solvate] | MOF-01 | 11.91575 | 6.64329 | 0.716001 | 1764.66 | 2464.6 | 0.7173 | FAYRAA | 10.1002/chem.201200696 | https://doi.org/10.1002/chem.201200696
FAYVOR | 250942 | catena-((μ2-Dicyanamido-N,N')-(dicyanamido-N)-(1,10-phenanthroline)-zinc(ii)) |  | 2.249 | 1.20199 | 1.61939 | 0 | 0 | 0.32206 | FAYVOR | Not found | https://doi.org/Not found
FAYVUX | 250943 | catena-((μ2-Dicyanamido-N,N')-(dicyanamido-N)-bis(quinoline-N)-copper(ii)) |  | 1.69027 | 1.06255 | 1.66132 | 0 | 0 | 0.2913 | FAYVUX | Not found | https://doi.org/Not found
FAYXAF | 241829 | catena-((μ3-2-Hydroxybutane-1,4-dioato)-aqua-cobalt(ii) monohydrate) |  | 2.74658 | 1.87416 | 1.85455 | 0 | 0 | 0.36098 | FAYXAF | 10.1002/ejic.200400556 | https://doi.org/10.1002/ejic.200400556
FAYXEJ | 241830 | catena-((μ3-2-Hydroxybutane-1,4-dioato)-aqua-nickel(ii) monohydrate) |  | 2.71401 | 1.8418 | 1.90366 | 0 | 0 | 0.3594 | FAYXEJ | 10.1002/ejic.200400556 | https://doi.org/10.1002/ejic.200400556
FAYXEJ02 | 249996 | catena-((μ3-2-Hydroxybutane-1,4-dioato)-aqua-nickel(ii) monohydrate) | catena-((μ3-Malato)-aqua-nickel(ii) monohydrate) | 2.57594 | 1.86483 | 1.90791 | 0 | 0 | 0.35746 | FAYXEJ02 | 10.1016/j.jssc.2004.12.042 | https://doi.org/10.1016/j.jssc.2004.12.042
FAZBAL | 840834 | catena-[(μ4-2,5-Dimethoxy-7,7,8,8-tetracyanoquinodimethane)-octakis(μ2-trifluoroacetato)-tetra-ruthenium 1-chloro-4-methylbenzene unknown solvate] |  | 5.83491 | 3.11365 | 1.71329 | 0 | 0 | 0.46968 | FAZBAL | 10.1039/c2dt30365e | https://doi.org/10.1039/c2dt30365e
FAZBEP | 859333 | catena-[(μ4-2,5-Dimethyl-7,7,8,8-tetracyanoquinodimethane)-octakis(μ2-trifluoroacetato)-tetra-rhodium p-xylene unknown solvate] |  | 5.49551 | 3.22673 | 1.71181 | 0 | 0 | 0.45834 | FAZBEP | 10.1039/c2dt30365e | https://doi.org/10.1039/c2dt30365e
FAZDEQ | 235719 | catena-(bis(μ2-Cyclotriveratrylene)-potassium 6,7,8,9,10-pentabromo-1-carba-closo-decaborane 2,2,2-trifluoroethanol solvate) |  | 7.04721 | 3.56158 | 0.89092 | 0 | 0 | 0.53916 | FAZDEQ | 10.1039/b405031b | https://doi.org/10.1039/b405031b
FAZFET | 803950 | catena-[dopentacontakis(μ3-Oxo)-bis(μ2-1,2-diaminoethane)-tetrakis(μ2-hydroxo)-decakis(μ2-oxo)-hexadecakis(1,2-diaminoethane)-diaqua-hexacosa-oxo-deca-cobalt(ii)-octa-germanium(iv)-dotriaconta-vanadium(iv) dihydrate clathrate henicosahydrate] |  | 4.19069 | 2.20214 | 2.15907 | 0 | 0 | 0.35474 | FAZFET | 10.1039/c2dt30199g | https://doi.org/10.1039/c2dt30199g
FAZFOD | 836566 | catena-[(μ3-5-Amino-4-oxo-3,4-dihydrophthalazin-1-olato)-(μ2-5-amino-4-oxo-3,4-dihydrophthalazin-1-olato)-aqua-manganese(ii)] |  | 2.45275 | 1.21236 | 1.69132 | 0 | 0 | 0.30514 | FAZFOD | 10.1039/c2dt30389b | https://doi.org/10.1039/c2dt30389b
FAZFUJ | 811868 | catena-[bis(μ2-3-Ethyl-5-oxo-5,6-dihydropyrido[2,3-d]pyridazin-8-olato-N,O,O)-bis(μ2-3-ethyl-5-oxo-5,6-dihydropyrido[2,3-d]pyridazin-8-olato-N,N',O,O')-aqua-di-lead(ii)] |  | 2.27383 | 1.11559 | 2.0827 | 0 | 0 | 0.31694 | FAZFUJ | 10.1039/c2dt30389b | https://doi.org/10.1039/c2dt30389b
FAZGAQ | 811869 | catena-[(μ2-8-Amino-4-oxo-3,4-dihydrophthalazin-1-olato-N,O,O')-(μ2-8-amino-4-oxo-3,4-dihydrophthalazin-1-olato-O,O)-lead hydrate] |  | 2.25504 | 1.58994 | 2.30983 | 0 | 0 | 0.28542 | FAZGAQ | 10.1039/c2dt30389b | https://doi.org/10.1039/c2dt30389b
FAZGOE | 859211 | catena-[tetrakis(μ2-Dicyclohexylphosphanyl)-tetrakis(tetrahydrofuran)-di-copper(i)-di-lithium(i)] |  | 3.42956 | 1.78161 | 1.1634 | 0 | 0 | 0.40352 | FAZGOE | 10.1039/c2dt12415g | https://doi.org/10.1039/c2dt12415g
FAZKAU | 866064 | catena-[(μ4-2-Sulfonatobenzoato)-(μ3-isonicotinato-N,O,O,O')-(μ3-isonicotinato-N,O,O')-lanthanum(iii)-silver(i)] |  | 2.30063 | 1.59129 | 2.26263 | 0 | 0 | 0.28346 | FAZKAU | 10.1039/c2dt30268c | https://doi.org/10.1039/c2dt30268c
FAZKEY | 866065 | catena-[bis(μ3-Isonicotinato)-(μ3-2-sulfobenzoato)-aqua-praseodymium(iii)-silver(i)] |  | 2.61555 | 1.20851 | 2.13256 | 0 | 0 | 0.32178 | FAZKEY | 10.1039/c2dt30268c | https://doi.org/10.1039/c2dt30268c
FAZKIC | 866066 | catena-[bis(μ3-Isonicotinato)-(μ3-2-sulfobenzoato)-aqua-neodymium(iii)-silver(i)] |  | 2.63022 | 1.21423 | 2.15178 | 0 | 0 | 0.31068 | FAZKIC | 10.1039/c2dt30268c | https://doi.org/10.1039/c2dt30268c
FAZKOI | 866067 | catena-[bis(μ3-Isonicotinato)-(μ3-2-sulfobenzoato)-aqua-samarium(iii)-silver(i)] |  | 2.67418 | 1.22766 | 2.18384 | 0 | 0 | 0.31304 | FAZKOI | 10.1039/c2dt30268c | https://doi.org/10.1039/c2dt30268c
FAZKUO | 866068 | catena-[bis(μ3-Isonicotinato)-(μ3-2-sulfobenzoato)-aqua-europium(iii)-silver(i)] |  | 2.69135 | 1.22698 | 2.19838 | 0 | 0 | 0.31156 | FAZKUO | 10.1039/c2dt30268c | https://doi.org/10.1039/c2dt30268c
FAZLAV | 866069 | catena-[bis(μ3-Isonicotinato)-(μ3-2-sulfobenzoato)-aqua-gadolinium(iii)-silver(i)] |  | 2.68497 | 1.21403 | 2.22556 | 0 | 0 | 0.3139 | FAZLAV | 10.1039/c2dt30268c | https://doi.org/10.1039/c2dt30268c
FAZLEZ | 866070 | catena-[bis(μ3-Isonicotinato)-(μ3-2-sulfobenzoato)-aqua-silver(i)-terbium(iii)] |  | 2.73304 | 1.24265 | 2.23846 | 0 | 0 | 0.3121 | FAZLEZ | 10.1039/c2dt30268c | https://doi.org/10.1039/c2dt30268c
FAZLID | 866071 | catena-[bis(μ3-Isonicotinato)-(μ3-2-sulfobenzoato)-aqua-dysprosium(iii)-silver(i)] |  | 3.26548 | 1.392 | 2.23977 | 0 | 0 | 0.31572 | FAZLID | 10.1039/c2dt30268c | https://doi.org/10.1039/c2dt30268c
FAZLOJ | 866072 | catena-[bis(μ3-Isonicotinato)-(μ3-2-sulfobenzoato)-aqua-holmium(iii)-silver(i)] |  | 3.2964 | 1.41376 | 2.24992 | 0 | 0 | 0.31326 | FAZLOJ | 10.1039/c2dt30268c | https://doi.org/10.1039/c2dt30268c
FAZLUP | 866073 | catena-[bis(μ3-Isonicotinato)-(μ3-2-sulfobenzoato)-aqua-erbium(iii)-silver(i)] |  | 3.30213 | 1.4161 | 2.27011 | 0 | 0 | 0.3095 | FAZLUP | 10.1039/c2dt30268c | https://doi.org/10.1039/c2dt30268c
FAZMAW | 866074 | catena-[bis(μ3-Isonicotinato)-(μ3-2-sulfobenzoato)-aqua-copper(i)-lanthanum(iii)] |  | 2.93358 | 1.48114 | 2.01691 | 0 | 0 | 0.3209 | FAZMAW | 10.1039/c2dt30268c | https://doi.org/10.1039/c2dt30268c
FAZMEA | 866075 | catena-[bis(μ3-Isonicotinato)-(μ3-2-sulfobenzoato)-aqua-copper(i)-praseodymium(iii)] |  | 2.95911 | 1.47722 | 2.05416 | 0 | 0 | 0.31372 | FAZMEA | 10.1039/c2dt30268c | https://doi.org/10.1039/c2dt30268c
FAZMIE | 866076 | catena-[bis(μ3-Isonicotinato)-(μ3-2-sulfobenzoato)-aqua-copper(i)-neodymium(iii)] |  | 2.95753 | 1.4674 | 2.07595 | 0 | 0 | 0.31128 | FAZMIE | 10.1039/c2dt30268c | https://doi.org/10.1039/c2dt30268c
FAZMOK | 866077 | catena-[bis(μ3-Isonicotinato)-(μ3-2-sulfobenzoato)-aqua-copper(i)-samarium(iii)] |  | 2.95848 | 1.47323 | 2.11143 | 0 | 0 | 0.30794 | FAZMOK | 10.1039/c2dt30268c | https://doi.org/10.1039/c2dt30268c
FAZMUQ | 866078 | catena-[bis(μ3-Isonicotinato)-(μ3-2-sulfobenzoato)-aqua-copper(i)-europium(iii)] |  | 2.96848 | 1.47956 | 2.11997 | 0 | 0 | 0.30684 | FAZMUQ | 10.1039/c2dt30268c | https://doi.org/10.1039/c2dt30268c
FAZNAX | 866079 | catena-[bis(μ3-Isonicotinato)-(μ3-2-sulfobenzoato)-aqua-copper(i)-gadolinium(iii)] |  | 2.97162 | 1.479 | 2.14929 | 0 | 0 | 0.30476 | FAZNAX | 10.1039/c2dt30268c | https://doi.org/10.1039/c2dt30268c
FAZNEB | 866080 | catena-[bis(μ3-Isonicotinato)-(μ3-2-sulfobenzoato)-aqua-copper(i)-terbium(iii)] |  | 2.97064 | 1.50109 | 2.15807 | 0 | 0 | 0.3049 | FAZNEB | 10.1039/c2dt30268c | https://doi.org/10.1039/c2dt30268c
FAZPED | 866059 | catena-[(μ3-Azido-N,N,N)-bis(μ3-nicotinato)-(μ2-chloro)-di-cobalt(ii) monohydrate] |  | 7.63524 | 5.99328 | 1.64589 | 655.581 | 398.315 | 0.40414 | FAZPED | 10.1039/c2dt30262d | https://doi.org/10.1039/c2dt30262d
FAZPIH | 866060 | catena-[(μ3-Nicotinato)-(μ2-azido-N,N)-cobalt(ii)] |  | 2.23416 | 1.1645 | 1.90877 | 0 | 0 | 0.29188 | FAZPIH | 10.1039/c2dt30262d | https://doi.org/10.1039/c2dt30262d
FAZPON | 863173 | catena-[tetrakis(μ6-Benzene-1,3,5-tris(4-benzoato))-tris(μ4-2-amino-5-bromoterephthalato)-tris(μ4-oxo)-dodeca-zinc(ii) chloroform N,N-dimethylformamide solvate] | UMCM-1-[2,5-NH2Br] | 23.624 | 22.93237 | 0.516314 | 1707.26 | 3306.64 | 0.83732 | FAZPON | 10.1039/c2dt30120b | https://doi.org/10.1039/c2dt30120b
FAZPUS | 224551 | catena-(bis(μ2-Nitrato)-bis(μ2-trans-1,4-bis(phenylthio)-2-butene)-di-silver(i)) |  | 2.00302 | 1.15692 | 1.69365 | 0 | 0 | 0.34616 | FAZPUS | 10.1021/cg0499212 | https://doi.org/10.1021/cg0499212
FAZPUT | 863174 | catena-[tetrakis(μ6-Benzene-1,3,5-tris(4-benzoato))-tris(μ4-2-amino-5-chloroterephthalato)-tris(μ4-oxo)-dodeca-zinc(ii) chloroform N,N-dimethylformamide solvate] | UMCM-1-[2,5-NH2Cl] | 23.55705 | 22.94133 | 0.411632 | 1705.56 | 4143.4 | 0.85106 | FAZPUT | 10.1039/c2dt30120b | https://doi.org/10.1039/c2dt30120b
FAZQAA | 863175 | catena-[tetrakis(μ6-Benzene-1,3,5-tris(4-benzoato))-tris(μ4-2-amino-5-iodoterephthalato)-tris(μ4-oxo)-dodeca-zinc(ii) chloroform N,N-dimethylformamide solvate] | UMCM-1-[2,5-NH2I] | 23.73662 | 23.0761 | 0.584651 | 1642.94 | 2810.12 | 0.8357 | FAZQAA | 10.1039/c2dt30120b | https://doi.org/10.1039/c2dt30120b
FAZQAZ | 224552 | catena-((μ4-trans-1,4-bis(2-Pyridylthio)-2-butene)-(μ2-trans-1,4-bis(2-pyridylthio)-2-butene)-di-silver(i) dinitrate) |  | 3.84204 | 1.52446 | 1.55514 | 0 | 0 | 0.41274 | FAZQAZ | 10.1021/cg0499212 | https://doi.org/10.1021/cg0499212
FAZQED | 224553 | catena-(bis(μ2-trans-1,4-bis(2-Pyridylthio)-2-butene)-bis(acetonitrile)-di-silver(i) diperchlorate) |  | 4.36673 | 1.9195 | 1.41538 | 0 | 0 | 0.43538 | FAZQED | 10.1021/cg0499212 | https://doi.org/10.1021/cg0499212
FAZQIH | 224554 | catena-((μ4-trans-1,4-bis(2-Pyrimidinylthio)-2-butene)-(μ2-trans-1,4-bis(2-pyrimidinylthio)-2-butene)-dinitrato-di-silver(i)) |  | 2.07773 | 1.11537 | 1.87681 | 0 | 0 | 0.31428 | FAZQIH | 10.1021/cg0499212 | https://doi.org/10.1021/cg0499212
FAZQII | 863177 | catena-[tetrakis(μ6-Benzene-1,3,5-tris(4-benzoato))-tris(μ4-1,3-benzodioxole-4,7-dicarboxylato)-tris(μ4-oxo)-dodeca-zinc(ii) chloroform N,N-dimethylformamide solvate] | UMCM-1-dioxole | 23.93871 | 23.23915 | 0.40217 | 1708.45 | 4248.07 | 0.8539 | FAZQII | 10.1039/c2dt30120b | https://doi.org/10.1039/c2dt30120b
FAZQOM | 121787 | catena-(tris(μ2-Thiocyanato-N,S)-isothiocyanato-bis((2,2'-bipyridyl)-copper(ii))) |  | 1.95356 | 1.04667 | 1.70196 | 0 | 0 | 0.31106 | FAZQOM | 10.1016/S0020-1693(98)00378-8 | https://doi.org/10.1016/S0020-1693(98)00378-8
FAZQON | 224555 | catena-((μ4-trans-1,4-bis(2-Pyrimidinylthio)-2-butene)-(μ2-trans-1,4-bis(2-pyrimidinylthio)-2-butene)-bis(acetonitrile)-di-silver(i) diperchlorate) |  | 4.63526 | 1.99547 | 1.43698 | 0 | 0 | 0.44112 | FAZQON | 10.1021/cg0499212 | https://doi.org/10.1021/cg0499212
FAZQUT | 224556 | catena-(bis(μ2-trans-1,4-bis(4-Methyl-2-pyrimidinylthio)-2-butene)-bis(acetonitrile)-di-silver(i) diperchlorate) |  | 4.21621 | 1.7434 | 1.40625 | 0 | 0 | 0.43748 | FAZQUT | 10.1021/cg0499212 | https://doi.org/10.1021/cg0499212
FAZQUU | 863179 | catena-[tetrakis(μ6-Benzene-1,3,5-tris(4-benzoato))-tris(μ4-2-(4-(dihydroxyboranyl)benzyloxy)terephthalato)-tris(μ4-oxo)-dodeca-zinc(ii) chloroform N,N-dimethylformamide solvate] | UMCM-1-OBnB(OH)2 | 23.75535 | 23.11133 | 0.424796 | 1713.39 | 4033.44 | 0.84632 | FAZQUU | 10.1039/c2dt30120b | https://doi.org/10.1039/c2dt30120b
FAZRAA | 224557 | catena-(bis(μ4-trans-1,4-bis(5-Methyl-1,3,4-thiadiazolylthio)-2-butene)-di-silver(i) diperchlorate chloroform solvate) |  | 5.64287 | 4.79606 | 1.2601 | 928.709 | 737.012 | 0.55996 | FAZRAA | 10.1021/cg0499212 | https://doi.org/10.1021/cg0499212
FAZREE | 224558 | catena-((μ4-trans-1,4-bis(5-Methyl-1,3,4-thiadiazolylthio)-2-butene)-bis(acetonitrile)-bis(tetrafluoroborate)-di-silver(i)) |  | 2.01123 | 1.04516 | 1.97104 | 0 | 0 | 0.3219 | FAZREE | 10.1021/cg0499212 | https://doi.org/10.1021/cg0499212
FAZWOS |  | catena-(bis((μ2-Chloro)-(μ2-σ1,η2-1-cyano-2-methylbuta-1,3-diene)-copper(i))) |  | 1.95238 | 1.27961 | 1.74009 | 0 | 0 | 0.34776 | FAZWOS | Not found | https://doi.org/Not found
FAZYEL | 235837 | catena-(bis(μ4-1,1'-Biphenyl-3,3'-dicarboxylato)-(μ2-4,4'-bipyridine)-di-cadmium(ii)) |  | 2.94523 | 2.05705 | 1.65885 | 0 | 0 | 0.37622 | FAZYEL | 10.1021/cg0498554 | https://doi.org/10.1021/cg0498554
FAZYIP | 235838 | catena-(tetrakis(μ3-1,1'-biphenyl-3,3'-dicarboxylato)-tris(μ2-1,2-bis(4-pyridyl)ethane)-bis(μ2-aqua)-tetra-cadmium(ii)) |  | 2.51514 | 1.43284 | 1.67784 | 0 | 0 | 0.32692 | FAZYIP | 10.1021/cg0498554 | https://doi.org/10.1021/cg0498554
FAZYOV | 235839 | catena-(bis(μ4- 1,1'-Biphenyl-3,3'-dicarboxylato)-di-cadmium(ii)) |  | 1.80891 | 1.18582 | 2.04898 | 0 | 0 | 0.29894 | FAZYOV | 10.1021/cg0498554 | https://doi.org/10.1021/cg0498554
FAZZEM | 223355 | catena-((μ5-Oxo)-bis(μ3-pyridine-2,6-dicarboxylato)-bis(μ3-oxo)-pentakis(μ2-oxo)-hexa-aqua-pentaoxo-di-lanthanum-tetra-molybdenum pentahydrate) |  | 2.80353 | 1.07547 | 2.61885 | 0 | 0 | 0.2675 | FAZZEM | 10.1021/cg049732j | https://doi.org/10.1021/cg049732j
FAZZEN | 782890 | catena-((μ2-1-(3-Aminopropyl)imidazole-N,N')-silver(i) anthracene-9-carboxylate monohydrate) |  | 5.83521 | 4.72248 | 0.790967 | 3004.4 | 3798.39 | 0.74114 | FAZZEN | 10.1039/c2dt12166b | https://doi.org/10.1039/c2dt12166b
FAZZOW | 235391 | catena-(tris(μ2-1,4-bis(Imidazol-1-ylmethyl)benzene)-bis(sulfonato)-di-zinc(ii) octahydrate) |  | 4.62646 | 2.85309 | 1.29799 | 0 | 0 | 0.4586 | FAZZOW | 10.1021/cg049794+ | https://doi.org/10.1021/cg049794+
FAZZUC | 235392 | catena-(tris(μ2-1,4-bis(Imidazol-1-ylmethyl)benzene)-bis(μ2-sulfonato)-di-cadmium(ii)) |  | 2.21522 | 1.18931 | 1.70131 | 0 | 0 | 0.33524 | FAZZUC | 10.1021/cg049794+ | https://doi.org/10.1021/cg049794+
FEACIT | 1153485 | catena-(hexa-aqua-iron(ii) (μ3-citrato)-aqua-iron(ii) dihydrate) |  | 5.13483 | 3.73574 | 1.40144 | 394.307 | 281.359 | 0.49126 | FEACIT | 10.1021/ja00444a041 | https://doi.org/10.1021/ja00444a041
FEBBAQ | 235393 | catena-(bis(μ2-1,4-bis(Imidazol-1-ylmethyl)benzene)-bis(μ2-sulfonato)-tetraaqua-di-cadmium(ii) 1,4-bis(imidazol-1-ylmethyl)benzene) |  | 4.92343 | 3.44138 | 1.37042 | 0 | 0 | 0.49198 | FEBBAQ | 10.1021/cg049794+ | https://doi.org/10.1021/cg049794+
FEBDAS | 225004 | catena-(bis(μ5-Benzene-1,3,5-triacetato)-octaaqua-tri-calcium(ii) trihydrate) |  | 3.05215 | 1.44928 | 1.47465 | 0 | 0 | 0.35736 | FEBDAS | 10.1021/cg049844a | https://doi.org/10.1021/cg049844a
FEBDUM | 233586 | catena-((μ3-3-Oxy-5-(hydroxymethyl)-2-methylpyridine-4-carboxaldehyde (pyrid-4-ylcarbonyl)hydrazonato)-(μ2-aqua)-(μ2-oxo)-diaqua-oxo-potassium-vanadium(v)) | catena-((μ3-Pyridoxal (isonicotinoyl)hydrazonato)-(μ2-aqua)-(μ2-oxo)-diaqua-oxo-potassium-vanadium(v)) | 1.84354 | 1.02025 | 1.66063 | 0 | 0 | 0.233 | FEBDUM | 10.1002/ejic.200400211 | https://doi.org/10.1002/ejic.200400211
FEBGOK | 868785 | catena-((μ2-1,3-bis(4-Pyridyl)propane-1,3-dionato)-(5-(4-pyridyl)dipyrrin)-copper(ii) acetonitrile solvate) |  | 4.08167 | 1.21504 | 1.35317 | 0 | 0 | 0.39712 | FEBGOK | 10.1039/c2dt30549f | https://doi.org/10.1039/c2dt30549f
FEBHAX | 868787 | catena-((μ3-1,3-bis(4-Pyridyl)propane-1,3-dionato)-(μ3-η2-5-(4-pyridyl)dipyrrin)-copper(ii)-silver(i) tetrafluoroborate hydrate) |  | 8.61968 | 7.61688 | 0.74376 | 1958.22 | 2632.87 | 0.71852 | FEBHAX | 10.1039/c2dt30549f | https://doi.org/10.1039/c2dt30549f
FEBHIF | 868789 | catena-((μ2-1,3-bis(4-Pyridyl)propane-1,3-dionato)-(μ2-η2-5-(4-pyridyl)dipyrrin)-(μ2-5-(4-pyridyl)dipyrrin)-acetonitrile-cobalt(iii)-silver hexafluoroantimonate acetonitrile solvate monohydrate) |  | 5.61026 | 2.60623 | 1.28805 | 0 | 0 | 0.4541 | FEBHIF | 10.1039/c2dt30549f | https://doi.org/10.1039/c2dt30549f
FEBHOL | 868790 | catena-((μ2-1,3-bis(4-Pyridyl)propane-1,3-dionato)-(μ2-η1-5-(4-pyridyl)dipyrrin)-(μ2-5-(4-pyridyl)dipyrrin)-acetonitrile-cobalt(iii)-silver trifluoromethanesulfonate acetonitrile benzene solvate) |  | 5.49047 | 3.80875 | 1.21016 | 650.17 | 537.261 | 0.48596 | FEBHOL | 10.1039/c2dt30549f | https://doi.org/10.1039/c2dt30549f
FEBHUR | 868791 | catena-((μ2-1,3-bis(4-Pyridyl)propane-1,3-dionato)-bis(μ2-5-(4-pyridyl)dipyrrin)-acetonitrile-cobalt(iii)-silver trifluoromethanesulfonate benzene solvate) |  | 5.1159 | 4.03956 | 1.12248 | 857.68 | 764.092 | 0.52944 | FEBHUR | 10.1039/c2dt30549f | https://doi.org/10.1039/c2dt30549f
FEBKED | 234586 | catena-(bis(μ2-Azido-N,N)-(2,2'-bipyridyl-N,N')-cadmium(ii)) |  | 1.85029 | 1.2409 | 1.9354 | 0 | 0 | 0.31006 | FEBKED | 10.1002/zaac.200400112 | https://doi.org/10.1002/zaac.200400112
FEBKED01 | 268933 | catena-(bis(μ2-azido-N,N)-(2,2'-bipyridyl-N,N')-cadmium(ii)) |  | 1.99962 | 0.97314 | 1.90824 | 0 | 0 | 0.31312 | FEBKED01 | 10.1080/00958970500241498 | https://doi.org/10.1080/00958970500241498
FEBKIH | 234587 | catena-((μ2-Fumarato-O,O',O'',O''')-aqua-(2,2'-bipyridyl-N,N')-cadmium(ii)) |  | 2.11398 | 1.00098 | 1.8277 | 0 | 0 | 0.32718 | FEBKIH | 10.1002/zaac.200400112 | https://doi.org/10.1002/zaac.200400112
FEBKIH01 | 288900 | catena-[(μ2-Fumarato)-aqua-(2,2'-bipyridyl)-cadmium(ii)] |  | 2.11761 | 1.06753 | 1.8007 | 0 | 0 | 0.33992 | FEBKIH01 | 10.1016/j.jssc.2006.07.040 | https://doi.org/10.1016/j.jssc.2006.07.040
FEBKIH02 | 295554 | catena-((μs-Fumarato)-(2,2'-bipyridine)-aqua-cadmium(ii)) |  | 2.1305 | 1.08114 | 1.79306 | 0 | 0 | 0.34126 | FEBKIH02 | 10.1016/j.ica.2006.07.111 | https://doi.org/10.1016/j.ica.2006.07.111
FEBLAA | 247445 | catena-(bis(μ2-2,5-bis(4-Pyridyl)-1,3,4-oxadiazole)-acetonitrile-copper(i) tetrafluoroborate sesquihydrate) |  | 4.56968 | 3.15097 | 1.20626 | 0 | 0 | 0.4687 | FEBLAA | 10.1016/j.inoche.2004.10.011 | https://doi.org/10.1016/j.inoche.2004.10.011
FEBMIJ | 220638 | catena-((μ3-Pyridine-2,5-dicarboxylato)-(1,10-phenanthroline)-manganese(ii)) |  | 2.52897 | 1.23222 | 1.59128 | 0 | 0 | 0.31976 | FEBMIJ | 10.1016/j.inoche.2004.10.014 | https://doi.org/10.1016/j.inoche.2004.10.014
FEBMIJ01 | 230545 | catena-((μ3-Pyridine-2,5-dicarboxylato-N,O,O,O')-(1,10-phenanthroline-N,N')-manganese(ii)) |  | 2.46389 | 1.22159 | 1.59953 | 0 | 0 | 0.31244 | FEBMIJ01 | 10.1007/s11243-004-4578-6 | https://doi.org/10.1007/s11243-004-4578-6
FEBMUV | 220640 | catena-((μ3-Pyridine-2,5-dicarboxylato)-diaqua-zinc monohydrate) |  | 2.5231 | 1.1683 | 1.84021 | 0 | 0 | 0.34314 | FEBMUV | 10.1016/j.inoche.2004.10.014 | https://doi.org/10.1016/j.inoche.2004.10.014
FEBMUV01 | 297882 | catena-((μ3-pyridine-2,5-dicarboxylato)-diaqua-zinc monohydrate) |  | 2.4043 | 1.16726 | 1.84376 | 0 | 0 | 0.34228 | FEBMUV01 | 10.1007/BF02703950 | https://doi.org/10.1007/BF02703950
FEBMUV02 | 271470 | catena-((μ3-Pyridine-2,5-dicarboxylato-N,O,O',O'')-diaqua-zinc(ii) monohydrate) | ("catena-((μ3-Isocinchomeronate-N,O,O',O'')-diaqua-zinc(ii) monohydrate)",) | 2.45798 | 1.16921 | 1.8483 | 0 | 0 | 0.34046 | FEBMUV02 | 10.1007/s11224-008-9341-8 | https://doi.org/10.1007/s11224-008-9341-8
FEBMUV03 | 781623 | catena-((μ3-pyridine-2,5-dicarboxylato)-diaqua-zinc(ii) monohydrate) |  | 2.44954 | 1.15066 | 1.84735 | 0 | 0 | 0.33864 | FEBMUV03 | 10.1007/s10870-011-0205-5 | https://doi.org/10.1007/s10870-011-0205-5
FEBMUV04 | 861541 | catena-[(μ3-Pyridine-2,5-dicarboxylato)-diaqua-zinc(ii) monohydrate] |  | 2.46231 | 1.14798 | 1.85028 | 0 | 0 | 0.3375 | FEBMUV04 | 10.1016/j.jssc.2012.09.016 | https://doi.org/10.1016/j.jssc.2012.09.016
FEBMUV05 | 261177 | catena-[(μ3-2,5-Dicarboxylatopyridine)-diaqua-zinc monohydrate] |  | 2.40715 | 1.17373 | 1.84281 | 0 | 0 | 0.33828 | FEBMUV05 | Not found | https://doi.org/Not found
FEBNAC | 220641 | catena-(bis(μ3-Pyridine-2,5-dicarboxylato-O,O,O',O'')-bis(pyridine-2-carboxylato-5-carboxylic acid)-tetra-aqua-di-neodymium(iii) dihydrate) |  | 2.66877 | 1.13909 | 2.05005 | 0 | 0 | 0.29402 | FEBNAC | 10.1016/j.inoche.2004.10.014 | https://doi.org/10.1016/j.inoche.2004.10.014
FEBNEG | 250264 | catena-(bis(μ3-Iodo)-(μ2-1,12-diphenyl-5,8-dioxa-2,11-dithiadodecane)-di-copper) |  | 4.16757 | 1.29946 | 1.85658 | 0 | 0 | 0.4182 | FEBNEG | 10.1016/j.inoche.2004.10.017 | https://doi.org/10.1016/j.inoche.2004.10.017
FEBPUY | 237051 | catena-(bis(Tetramethylammonium) tetrakis(μ3-pyridine-3,4-dicarboxylato)-tetra-aqua-tri-copper tetrahydrate) |  | 4.88723 | 4.38524 | 1.34308 | 779.954 | 580.721 | 0.50234 | FEBPUY | 10.1016/j.inoche.2004.10.023 | https://doi.org/10.1016/j.inoche.2004.10.023
FEBPUZ | 884813 | catena-[tris(μ4-6,6'-Disulfanediyldinicotinato)-hexa-aqua-di-cadmium(ii)-sodium(i) hydrate] |  | 7.03166 | 1.51034 | 1.60509 | 0 | 0 | 0.3912 | FEBPUZ | 10.1039/c2cc31905e | https://doi.org/10.1039/c2cc31905e
FEBQIO | 869709 | catena-[hexakis(μ5-5-(4-Carboxylatophenyl)tetrazolyl)-hexakis(μ3-formato)-tris(μ2-N,N-dimethylformamide-O)-tetra-aqua-dihydroxy-deca-manganese(ii) N,N-dimethylformamide solvate] | CPF-5 | 9.30309 | 6.68188 | 0.891595 | 1832.41 | 2055.2 | 0.66808 | FEBQIO | 10.1039/c2cc32907g | https://doi.org/10.1039/c2cc32907g
FEBREL | 815800 | catena-[bis(μ2-1,3-bis(4-Pyridyl)propane)-(nitrato-O)-copper(ii) nitrate 1,2-dichlorobenzene methanol solvate] |  | 4.54983 | 3.36932 | 0.974716 | 0 | 0 | 0.55104 | FEBREL | 10.1039/c2nj20745a | https://doi.org/10.1039/c2nj20745a
FEBRIP | 843029 | catena-[(μ3-(3,5-Diamino-1H-1,2,4-triazol-1-yl)acetato)-(μ2-aqua)-aqua-sodium(i)] |  | 2.25747 | 0.83087 | 1.63064 | 0 | 0 | 0.23738 | FEBRIP | 10.1039/c2nj40044h | https://doi.org/10.1039/c2nj40044h
FECDAT | 246249 | catena-[(μ2-Cyano)-(propionitrile)-copper(i)] |  | 1.86692 | 0.98038 | 1.78945 | 0 | 0 | 0.34678 | FECDAT | Not found | https://doi.org/Not found
FECDUN | 246177 | catena-[(μ2-Cyano)-(2,4,6-trimethylpyridyl)-silver(i)] | catena-[(μ2-Cyano)-(collidinyl)-silver(i)] | 2.18664 | 1.58001 | 1.6525 | 0 | 0 | 0.40388 | FECDUN | Not found | https://doi.org/Not found
FECGUP |  | catena-((μ2-Benzylidenenitrato-O,O')-ethanol-lithium) |  | 2.54226 | 1.18996 | 1.21095 | 0 | 0 | 0.36268 | FECGUP | 10.1002/anie.198700781 | https://doi.org/10.1002/anie.198700781
FECHEC | 857789 | catena-[(μ2-5,5'-(5,6-bis(Pyridin-2-yl)pyrazine-2,3-diyl)bis(tetrazol-1-yl))-dichloro-mercury(ii) dihydrate] |  | 3.38252 | 3.08973 | 2.03123 | 0 | 0 | 0.36826 | FECHEC | 10.1039/c2ra00046f | https://doi.org/10.1039/c2ra00046f
FECHIG | 857790 | catena-[bis(μ3-5,5'-(5,9,9-Trimethyl-5,6,7,8-tetrahydro-5,8-methanoquinoxaline-2,3-diyl)bis(tetrazolyl))-(μ2-5,5'-(5,9,9-trimethyl-5,6,7,8-tetrahydro-5,8-methanoquinoxaline-2,3-diyl)bis(tetrazolyl))-aqua-tri-zinc(ii) monohydrate] |  | 3.98045 | 1.65286 | 1.54047 | 0 | 0 | 0.38948 | FECHIG | 10.1039/c2ra00046f | https://doi.org/10.1039/c2ra00046f
FECKAA | 243788 | catena-[(μ4-Oxo)-tris(μ4-6,6'-dichloro-2,2'-dibenzyloxy-1,1'-binaphthyl-4,4'-dibenzoato)-tetra-zinc pentakis(dimethylformamide) pentakis(ethanol) monohydrate clathrate] |  | 5.54235 | 3.967 | 1.24002 | 385.337 | 310.75 | 0.52408 | FECKAA | 10.1002/anie.200461214 | https://doi.org/10.1002/anie.200461214
FECPIM | 1153680 | octakis(Sodium) octakis(μ3-uridinato-N,O,O')-ocya-copper) pentakis(sodium perchlorate) octatetracontahydrate |  | 16.67618 | 5.17708 | 0.88332 | 1383.65 | 1566.42 | 0.6833 | FECPIM | 10.1021/ja00236a015 | https://doi.org/10.1021/ja00236a015
FECQUZ | 1153683 | catena-(Aqua-bis(μ3-2-nitrophenolato-O,O,O')-di-lithium) |  | 1.73406 | 0.9989 | 1.56452 | 0 | 0 | 0.25632 | FECQUZ | 10.1071/C97098 | https://doi.org/10.1071/C97098
FECREK | 1153685 | catena-(hexakis((μ2-Aqua)-(μ3-2-nitrophenolato-O,O,O',O')-sodium)) |  | 2.16181 | 1.56627 | 1.62218 | 0 | 0 | 0.219 | FECREK | 10.1071/C97098 | https://doi.org/10.1071/C97098
FECVEO | 1153701 | catena-((μ2-Aqua)-bis(μ3-2-nitrophenolato)-di-rubidium) |  | 1.94727 | 1.28601 | 1.96195 | 0 | 0 | 0.27634 | FECVEO | 10.1071/C97098 | https://doi.org/10.1071/C97098
FECWOB | 865525 | catena-(bis(μ4-4-(Tetrazol-5-yl)benzoato)-di-zinc hydrate) |  | 4.23241 | 3.09319 | 1.57828 | 0 | 0 | 0.45576 | FECWOB | 10.1039/c2jm15860d | https://doi.org/10.1039/c2jm15860d
FECWOB01 | 865526 | catena-(bis(μ4-4-(Tetrazol-5-yl)benzoato)-di-zinc hydrate) |  | 4.17085 | 3.04516 | 1.57834 | 0 | 0 | 0.4512 | FECWOB01 | 10.1039/c2jm15860d | https://doi.org/10.1039/c2jm15860d
FECXAO | 853237 | catena-((μ6-1,3,5-tris(4-Carboxylatophenyl)benzene)-aqua-lanthanum dimethylformamide solvate) |  | 5.79143 | 4.59352 | 1.057 | 1267.48 | 1199.13 | 0.60316 | FECXAO | 10.1039/c2jm15721g | https://doi.org/10.1039/c2jm15721g
FECYAP | 865044 | catena-(bis(μ2-Anthracene-9-carboxylato)-(μ2-oxo)-vanadium) |  | 2.036 | 1.27991 | 1.5362 | 0 | 0 | 0.29808 | FECYAP | 10.1039/c2jm16213j | https://doi.org/10.1039/c2jm16213j
FECYET | 865045 | catena-((μ2-Oxo)-bis(naphthalene-1-carboxylato-O)-vanadium(iv)) |  | 2.48151 | 1.22516 | 1.55263 | 0 | 0 | 0.29584 | FECYET | 10.1039/c2jm16213j | https://doi.org/10.1039/c2jm16213j
FECYIX | 855629 | catena-((μ3-(L)-Thiazolidine-2,4-dicarboxylato)-aqua-cobalt(ii) monohydrate) |  | 2.29094 | 2.08674 | 2.09038 | 0 | 0 | 0.26324 | FECYIX | 10.1039/c2jm16236a | https://doi.org/10.1039/c2jm16236a
FECYUJ | 853631 | catena-(bis(μ4-Oxo)-hexakis(μ4-naphthalene-2,6-dicarboxylato)-triaqua-dimethylformamide-octa-zinc hydrate clathrate) |  | 9.54146 | 5.15384 | 0.989838 | 1519.41 | 1535.01 | 0.63914 | FECYUJ | 10.1039/c2jm15933c | https://doi.org/10.1039/c2jm15933c
FEDBEX | 711852 | catena-((μ4-Pyrazine-2,5-dicarboxylato)-bis(μ2-pyrazine-2,5-dicarboxylato)-tetra-aqua-di-thulium hexahydrate) |  | 5.44493 | 4.84173 | 1.70256 | 1048.34 | 615.741 | 0.49952 | FEDBEX | 10.1039/c2jm30867c | https://doi.org/10.1039/c2jm30867c
FEDBIB | 863618 | catena-((μ2-1,1'-bis(4-Carboxylatobenzyl)-4,4'-bipyridinium)-cadmium diperchlorate heptahydrate) |  | 4.46242 | 3.58736 | 1.11193 | 0 | 0 | 0.50606 | FEDBIB | 10.1039/c2jm30558e | https://doi.org/10.1039/c2jm30558e
FEDBIZ |  | catena-(bis(μ2-Benzoato-O,O')-(μ2-benzo(c)cinnoline-N,N')-di-copper(i)) |  | 2.20475 | 1.01575 | 1.69409 | 0 | 0 | 0.305 | FEDBIZ | 10.1021/ic00249a007 | https://doi.org/10.1021/ic00249a007
FEDBOH | 863619 | catena-((μ2-1,1'-bis(4-Carboxylatobenzyl)-4,4'-bipyridinium)-dichloro-cadmium(ii) hydrate) |  | 3.60983 | 1.02316 | 1.49631 | 0 | 0 | 0.39896 | FEDBOH | 10.1039/c2jm30558e | https://doi.org/10.1039/c2jm30558e
FEDBUN | 863620 | catena-((μ2-1,1'-bis(4-Carboxylatobenzyl)-4,4'-bipyridinium)-bis(iodo)-cadmium(ii)) |  | 2.531 | 1.07697 | 2.10229 | 0 | 0 | 0.31704 | FEDBUN | 10.1039/c2jm30558e | https://doi.org/10.1039/c2jm30558e
FEDCAU | 863621 | catena-((μ2-1,1'-bis(4-Carboxylatobenzyl)-4,4'-bipyridinium)-bis(azido)-cadmium(ii) trihydrate) |  | 3.36981 | 1.02222 | 1.52648 | 0 | 0 | 0.3686 | FEDCAU | 10.1039/c2jm30558e | https://doi.org/10.1039/c2jm30558e
FEDCEY | 863622 | catena-((μ2-1,1'-bis(4-Carboxylatobenzyl)-4,4'-bipyridinium)-bis(isothiocyanato)-cadmium(ii)) |  | 2.31377 | 1.0525 | 1.6409 | 0 | 0 | 0.32474 | FEDCEY | 10.1039/c2jm30558e | https://doi.org/10.1039/c2jm30558e
FEDFOJ |  | catena-((μ3-Aqua)-(μ5-4-nitrophenolato)-rubidium) |  | 1.74827 | 0.98801 | 2.00334 | 0 | 0 | 0.25304 | FEDFOJ | 10.1071/C97099 | https://doi.org/10.1071/C97099
FEDFUP |  | catena-((μ3-Aqua)-(μ3-4-nitrophenolato)-aqua-cesium monohydrate) |  | 2.57281 | 1.99704 | 1.90472 | 0 | 0 | 0.3666 | FEDFUP | 10.1071/C97099 | https://doi.org/10.1071/C97099
FEDHIG | 244612 | catena-(β''-bis(bis(Ethylenedithio)tetrathiafulvalene radical) trimethylphenylammonium tris(μ2-dithio-oxalato)-(acetonitrile)-chromium-sodium) |  | 13.62511 | 12.7502 | 0.592034 | 1502.82 | 2538.41 | 0.7702 | FEDHIG | 10.1016/j.synthmet.2004.09.035 | https://doi.org/10.1016/j.synthmet.2004.09.035
FEDJUT |  | catena-((μ2-Aqua)-(μ2-4-nitrophenol)-(μ2-4-nitrophenolate)-rubidium) |  | 2.09674 | 0.99775 | 1.78428 | 0 | 0 | 0.27456 | FEDJUT | 10.1071/C97101 | https://doi.org/10.1071/C97101
FEDJUU | 249251 | catena-(bis(μ2-Butane-1,4-diylbis(pyridinium-1-yl-4-carboxylato))-zinc(ii) diperchlorate tetrahydrate) |  | 4.41029 | 3.63395 | 1.14265 | 0 | 0 | 0.4877 | FEDJUU | Not found | https://doi.org/Not found
FEDKAA |  | catena-((μ3-Aqua)-(μ2-4-nitrophenol)-(μ3-4-nitrophenolate)-cesium) |  | 1.75522 | 1.04508 | 1.95492 | 0 | 0 | 0.2843 | FEDKAA | 10.1071/C97101 | https://doi.org/10.1071/C97101
FEDKAB | 249252 | catena-(bis(μ2-Butane-1,4-diylbis(pyridinium-1-yl-4-carboxylato))-cadmium(ii) diperchlorate tetrahydrate) |  | 4.59818 | 2.54781 | 1.24639 | 0 | 0 | 0.47382 | FEDKAB | Not found | https://doi.org/Not found
FEDMAC |  | catena-((μ3-4-Nitrophenol)-(μ2-4-nitrophenol)-(4-nitrophenol-O)-(4-nitrophenolate-O,O')-rubidium) |  | 2.04047 | 1.2232 | 1.65304 | 0 | 0 | 0.29638 | FEDMAC | 10.1071/C97101 | https://doi.org/10.1071/C97101
FEDQEK |  | catena-(Aqua-bis(μ2-2-nitrophenoxo-O,O,O')-calcium) |  | 2.17827 | 1.42711 | 1.62432 | 0 | 0 | 0.29614 | FEDQEK | 10.1071/C97102 | https://doi.org/10.1071/C97102
FEDQIO |  | catena-(Diaqua-bis(μ2-aqua)-(2-nitrophenoxy-O,O')-calcium 2-nitrophenolate) |  | 4.25919 | 3.09777 | 1.06789 | 0 | 0 | 0.52692 | FEDQIO | 10.1071/C97102 | https://doi.org/10.1071/C97102
FEDQOU |  | catena-(Diaqua-bis(μ2-aqua)-(2-nitrophenolato-O,O')-strontium 2-nitrophenolate) |  | 4.22111 | 2.99424 | 1.22871 | 0 | 0 | 0.52886 | FEDQOU | 10.1071/C97102 | https://doi.org/10.1071/C97102
FEDSIQ | 1153814 | catena-(Diaqua-bis(4-nitrophenoxo-O,O')-calcium dihydrate) |  | 3.40984 | 3.13557 | 1.42134 | 0 | 0 | 0.3677 | FEDSIQ | 10.1071/C97103 | https://doi.org/10.1071/C97103
FEDSOW | 1153815 | catena-(Triaqua-bis(μ2-aqua)-(4-nitrophenolate-O,O')-strontium 4-nitrophenolate trihydrate) |  | 4.42671 | 3.8958 | 1.05129 | 667.242 | 634.689 | 0.58722 | FEDSOW | 10.1071/C97103 | https://doi.org/10.1071/C97103
FEDWOB | 1153833 | catena-(Guanidinium (μ4-oxalato)-bis(μ3-oxalato)-bis(μ2-aqua)-penta-aqua-isothiocyanato-(oxalato-O,O')-tetraoxo-di-barium-di-uranium monohydrate) |  | 4.0804 | 2.15428 | 2.59757 | 0 | 0 | 0.40792 | FEDWOB | Not found | https://doi.org/Not found
FEFDUR | 890036 | catena-((μ2-Terephthalato)-(μ2-4,4'-hydrazine-1,2-diyldipyridine)-nickel) |  | 5.1625 | 3.5921 | 1.06358 | 0 | 0 | 0.55068 | FEFDUR | 10.1021/ic300097y | https://doi.org/10.1021/ic300097y
FEFFAZ | 890037 | catena-((μ2-5-Nitroisophthalato-O,O')-(μ2-4,4'-hydrazine-1,2-diyldipyridine)-zinc) |  | 4.65525 | 3.53316 | 1.41487 | 0 | 0 | 0.4191 | FEFFAZ | 10.1021/ic300097y | https://doi.org/10.1021/ic300097y
FEFFED | 890038 | catena-((μ2-Terephthalato)-bis(μ2-4,4'-hydrazine-1,2-diyldipyridine)-dibromo-di-cobalt) |  | 6.51185 | 4.2006 | 0.98989 | 1547.01 | 1562.81 | 0.62754 | FEFFED | 10.1021/ic300097y | https://doi.org/10.1021/ic300097y
FEFGED | 268076 | catena-(tetrakis(μ2-cyano)-bis(3-methylpyridine)-cadmium(ii)-nickel(ii)) |  | 2.28792 | 1.19419 | 1.72979 | 0 | 0 | 0.35428 | FEFGED | 10.1107/S0108270105000636 | https://doi.org/10.1107/S0108270105000636
FEFGON | 268078 | catena-(hexakis(μ2-cyano)-hexakis(5,12-dimethyl-7,14-diphenyl-1,4,8,11-tetracyclotetradiene)-hexacyano-di-cobalt(iii)-tri-copper(ii) dimethylformamide solvate trihydrate) |  | 5.02909 | 2.89573 | 1.21079 | 0 | 0 | 0.44754 | FEFGON | 10.1107/S0108270104033943 | https://doi.org/10.1107/S0108270104033943
FEFHEE | 268081 | catena-((μ3-5-carboxy-3-sulfonatobenzoato)-aqua-(1,10-phenanthroline)-lead(ii) monohydrate) |  | 2.66444 | 1.66553 | 2.09268 | 0 | 0 | 0.31454 | FEFHEE | 10.1107/S0108270105000132 | https://doi.org/10.1107/S0108270105000132
FEFHII | 268082 | catena-(bis(μ2-pyridin-3-olato)-bis(pyridin-3-ol)-manganese(ii)) |  | 2.09845 | 0.89317 | 1.63934 | 0 | 0 | 0.25678 | FEFHII | 10.1107/S0108270105001101 | https://doi.org/10.1107/S0108270105001101
FEFHOO | 268083 | catena-(tetrakis(μ3-bis(butanedioxy)borato)-tetrakis(μ2-bis(butanedioxy)borato)-bis(μ2-butanediol)-octa-sodium) |  | 2.94668 | 1.27344 | 1.27551 | 0 | 0 | 0.3309 | FEFHOO | 10.1107/S0108270105002520 | https://doi.org/10.1107/S0108270105002520
FEFJEG | 268086 | catena-((μ3-6-oxo-1,6-dihydropyridine-2-carboxylato)-chloro-bis(pyridine)-manganese(ii)) |  | 2.68043 | 1.70175 | 1.47888 | 0 | 0 | 0.35132 | FEFJEG | 10.1107/S0108270105002684 | https://doi.org/10.1107/S0108270105002684
FEFNAF | 1153907 | catena-[tetrakis(Guanidinium) tetrakis(μ2-oxalato-O,O',O'',O''')-tetrakis(N,N-dimethylhydroxylaminato-N,O)-octa-oxo-tetra-uranium dihydrate] |  | 4.5324 | 2.51521 | 2.21238 | 0 | 0 | 0.51328 | FEFNAF | Not found | https://doi.org/Not found
FEFPAJ | 914849 | catena-((μ2-pyrrolidinium-2-carboxylato)-dibromo-dimethanol-manganese) |  | 2.15976 | 1.27034 | 2.03894 | 0 | 0 | 0.3105 | FEFPAJ | 10.1107/S0108768112043996 | https://doi.org/10.1107/S0108768112043996
FEFPEL |  | catena(tris(μ2-Chloro)-chloro-dipyrido-(1,2-a:2',3'-d)imidazole-di-copper) |  | 1.76075 | 1.04358 | 2.25383 | 0 | 0 | 0.28438 | FEFPEL | 10.1021/ic980453t | https://doi.org/10.1021/ic980453t
FEFPEN | 914850 | catena-((μ2-pyrrolidinium-2-carboxylato)-triaqua-iodo-manganese iodide) |  | 3.28837 | 2.50049 | 1.76127 | 0 | 0 | 0.43312 | FEFPEN | 10.1107/S0108768112043996 | https://doi.org/10.1107/S0108768112043996
FEFQAI |  | catena(tris(μ3-Bromo)-dipyrido(1,2-a:2',3'-d)-imidazole-tri-copper) |  | 2.08445 | 1.22136 | 2.96775 | 0 | 0 | 0.31092 | FEFQAI | 10.1021/ic980453t | https://doi.org/10.1021/ic980453t
FEFTER | 915087 | catena-(bis(μ2-4-[3,5-bis(pyridin-4-yl)phenyl]pyridine)-heptakis(μ2-oxo)-hexaoxo-copper(ii)-tetra-molybdenum(vi)) |  | 2.18418 | 1.35663 | 2.1027 | 0 | 0 | 0.2754 | FEFTER | 10.1107/S0108270112043648 | https://doi.org/10.1107/S0108270112043648
FEFTIV | 915088 | catena-(bis(μ3-4,4'-((2,4,6-trimethyl-1,3-phenylene)bis(methylene))dibenzoato)-diaqua-dipyridine-di-cadmium(ii)) |  | 2.20767 | 1.60539 | 1.49106 | 0 | 0 | 0.35918 | FEFTIV | 10.1107/S0108270112044587 | https://doi.org/10.1107/S0108270112044587
FEFTOA | 232435 | catena-(trans-(μ2-Pyrazine-2-carboxylato)-(μ2-4,4'-bipyridyl)-aqua-zinc(ii) perchlorate ethanol solvate monohydrate) |  | 5.48497 | 3.77159 | 1.09273 | 871.538 | 797.58 | 0.55092 | FEFTOA | 10.1002/ejic.200400438 | https://doi.org/10.1002/ejic.200400438
FEFTOB | 915089 | catena-((μ2-benzene-1,3,5-tricarboxylato)-(μ2-1,3-bis(imidazol-1-ylmethyl)benzene)-nickel(ii) hydrate) |  | 2.87727 | 1.26716 | 1.53574 | 0 | 0 | 0.33818 | FEFTOB | 10.1107/S0108270112044393 | https://doi.org/10.1107/S0108270112044393
FEFTUG | 232436 | catena-(bis(μ2-Pyrazine-2-carboxylato)-(μ2-1,2-bis(4-pyridyl)ethene-N,N')-diaqua-bis(1,2-bis(4-pyridyl)ethene)-di-zinc(ii) diperchlorate tetrahydrate) |  | 4.75095 | 2.91346 | 1.21289 | 0 | 0 | 0.46452 | FEFTUG | 10.1002/ejic.200400438 | https://doi.org/10.1002/ejic.200400438
FEFVAO | 232437 | catena-(bis((μ2-Pyrazine-2-carboxylato)-(μ2-1,2-bis(4-pyridyl)ethane-N,N')-zinc(ii)) diperchlorate ethanol solvate) |  | 5.04147 | 2.59172 | 1.18445 | 0 | 0 | 0.49932 | FEFVAO | 10.1002/ejic.200400438 | https://doi.org/10.1002/ejic.200400438
FEFVER | 1153944 | catena-(bis(μ2-2-(2-Imidazolato)-4,4,5,5-tetramethyl-4,5-dihydro-1H-imidazolyl-3-oxide-1-oxy radical-κO,κN:κO',κN')-manganese(ii) acetate) |  | 5.15773 | 1.48491 | 1.25873 | 0 | 0 | 0.4604 | FEFVER | 10.1021/ic971619d | https://doi.org/10.1021/ic971619d
FEFVES | 232439 | catena-((μ2-Pyrazine-2-carboxylato)-(μ2-1,3-bis(4-pyridyl)propane-N,N')-methanol-zinc(ii) perchlorate) |  | 4.35642 | 1.72453 | 1.27341 | 0 | 0 | 0.43794 | FEFVES | 10.1002/ejic.200400438 | https://doi.org/10.1002/ejic.200400438
FEFVIW | 232440 | catena-((μ2-Pyrazine)-tetra-aqua-zinc(ii) hexafluorosilicate dihydrate) |  | 4.31442 | 3.75251 | 1.05796 | 384.902 | 363.815 | 0.59112 | FEFVIW | 10.1002/ejic.200400438 | https://doi.org/10.1002/ejic.200400438
FEFVOB | 1153946 | catena(bis(μ2-2-(2-Imidazolato)-4,4,5,5-tetramethyl-4,5-dihydro-1H-imidazolyl-3-oxide-1-oxy radical-κO,κN:κO',κN')-aqua-imidazole-manganese(ii) nitrate monohydrate) |  | 4.5181 | 2.13284 | 1.24211 | 0 | 0 | 0.4598 | FEFVOB | 10.1021/ic971619d | https://doi.org/10.1021/ic971619d
FEFWAP | 240028 | catena-[(μ2-Oxalato-O,O',O'')-(2,2'-bipyrazinyl)-copper(ii)] |  | 1.73017 | 1.08383 | 1.94991 | 0 | 0 | 0.2688 | FEFWAP | 10.1002/ejic.200400500 | https://doi.org/10.1002/ejic.200400500
FEFXAP | 1153953 | catena((μ2-2-(2-Imidazolato)-4,4,5,5-tetramethyl-4,5-dihydro-1H-imidazolyl-3-oxide-1-oxy radical-κO,κN:κO',κN')-(2-(2-imidazolyl-κN3)-4,4,5,5-tetramethyl-4,5-dihydro-1H-imidazolyl-3-oxide-1-oxy)-manganese(ii) perchlorate) |  | 4.11166 | 2.11445 | 1.20166 | 0 | 0 | 0.46094 | FEFXAP | 10.1021/ic971619d | https://doi.org/10.1021/ic971619d
FEGDOM | 849905 | catena-((μ2-Ethane-1,2-diylbis(oxyethane-2,1-diyl) di-isonicotinate)-silver(i) nitrate dihydrate) |  | 3.71209 | 2.50728 | 1.4367 | 0 | 0 | 0.42982 | FEGDOM | 10.1039/c2dt31259j | https://doi.org/10.1039/c2dt31259j
FEGDUS | 849908 | catena-((μ2-Ethane-1,2-diylbis(oxyethane-2,1-diyl) dinicotinate)-silver(i) nitrate) |  | 3.9718 | 1.7858 | 1.46108 | 0 | 0 | 0.42096 | FEGDUS | 10.1039/c2dt31259j | https://doi.org/10.1039/c2dt31259j
FEGFAA | 849909 | catena-((μ2-Ethane-1,2-diylbis(oxyethane-2,1-diyl) dinicotinate)-bis(nitrato-O,O')-di-silver) |  | 1.58362 | 1.11135 | 2.09638 | 0 | 0 | 0.26818 | FEGFAA | 10.1039/c2dt31259j | https://doi.org/10.1039/c2dt31259j
FEGFEE | 849910 | catena-((μ3-13-Oxo-13-(pyridin-4-yl)-3,6,9,12-tetraoxatridec-1-yl isonicotinate)-silver trifluoromethanesulfonate) |  | 4.55906 | 2.73175 | 1.32186 | 0 | 0 | 0.46648 | FEGFEE | 10.1039/c2dt31259j | https://doi.org/10.1039/c2dt31259j
FEGFUU | 884807 | catena-((μ2-Ethane-1,2-diylbis(oxyethane-2,1-diyl) di-isonicotinate)-silver(i) trifluoromethanesulfonate) |  | 4.69301 | 2.01253 | 1.34817 | 0 | 0 | 0.4702 | FEGFUU | 10.1039/c2dt31259j | https://doi.org/10.1039/c2dt31259j
FEGGAA | 259637 | catena-((μ2-N-((1-Methylimidazol-2-yl)methyl)-β-alaninate)-copper(ii) perchlorate monohydrate) | catena-((μ2-N-((1-Methylimidazol-2-yl)methyl)-β-alaninato)-copper(ii) perchlorate monohydrate) | 4.02517 | 2.43736 | 1.26242 | 0 | 0 | 0.51672 | FEGGAA | 10.1081/SIM-120020325 | https://doi.org/10.1081/SIM-120020325
FEGNIQ | 897818 | catena-(Dimethylammonium (μ4-benzene-1,3,5-tricarboxylato)-(μ2-hydrogen benzene-1,3,5-tricarboxylato)-(μ2-N4,N4-bis(3-pyridyl)-1,1'-biphenyl-4,4'-dicarboxamide)-di-zinc dimethylformamide solvate tetrahydrate) |  | 7.13681 | 4.81158 | 1.15152 | 1054.36 | 915.624 | 0.5288 | FEGNIQ | 10.1039/c2dt31905e | https://doi.org/10.1039/c2dt31905e
FEHCOM | 892988 | catena-(bis(μ4-4-(3,5-Dimethyl-1H-pyrazol-4-yl)benzoato)-di-zinc) |  | 7.41637 | 6.7491 | 0.954239 | 1417.49 | 1485.46 | 0.62558 | FEHCOM | 10.1039/c2sc21181e | https://doi.org/10.1039/c2sc21181e
FEHJIN | 874503 | catena-((μ4-((4-carboxybenzylammonio)methyl)phosphonato)-zinc(ii)) |  | 2.14142 | 1.20369 | 1.91414 | 0 | 0 | 0.31048 | FEHJIN | 10.1039/c2ra22571a | https://doi.org/10.1039/c2ra22571a
FEHJIN01 | 791305 | catena-[(μ4-4-([(phosphonatomethyl)ammonio]methyl)benzoato)-zinc] |  | 2.128 | 1.21817 | 1.91629 | 0 | 0 | 0.3075 | FEHJIN01 | 10.1021/cg301542n | https://doi.org/10.1021/cg301542n
FEHJOT | 874504 | catena-((μ4-((4-carboxybenzylammonio)methyl)phosphonato)-(μ2-chloro)-cadmium(ii)) |  | 1.86778 | 1.14281 | 2.20722 | 0 | 0 | 0.27814 | FEHJOT | 10.1039/c2ra22571a | https://doi.org/10.1039/c2ra22571a
FEJFEF |  | catena-bis((μ2-2,3-Diazabicyclo(2.2.2)oct-2-ene-N,N')-(μ2-nitrato-O,O,O',O'')-silver(i)) |  | 9.49131 | 8.67443 | 0.997271 | 1349.79 | 1353.48 | 0.67668 | FEJFEF | 10.1021/ja00242a039 | https://doi.org/10.1021/ja00242a039
FEJGAD | 192504 | catena-((μ2-4,4'-bipyridyl)-dibenzyl-dichloro-tin(iv)) |  | 2.58635 | 1.68402 | 1.46043 | 0 | 0 | 0.38248 | FEJGAD | 10.1002/hc.20016 | https://doi.org/10.1002/hc.20016
FEJGAD01 | 760322 | catena-((μ2-4,4'-bipyridyl)-dibenzyl-dichloro-tin(iv)) |  | 2.29314 | 1.59558 | 1.52444 | 0 | 0 | 0.36206 | FEJGAD01 | 10.1107/S0108768109046448 | https://doi.org/10.1107/S0108768109046448
FEJGEH | 207120 | catena((μ2-4,4'-bipyridyl)-di-n-butyl-dichloro-tin(iv)) |  | 5.09717 | 4.30295 | 1.07597 | 881.381 | 819.147 | 0.55538 | FEJGEH | 10.1002/hc.20016 | https://doi.org/10.1002/hc.20016
FEJGIM | 884123 | catena-((μ3-3,5,6-trichlorosalicylato)-hexamethyl-di-tin) |  | 2.3563 | 1.30276 | 1.8629 | 0 | 0 | 0.38246 | FEJGIM | 10.1016/j.poly.2012.09.057 | https://doi.org/10.1016/j.poly.2012.09.057
FEJHIM | 251131 | catena-((μ4-benzene-1,3,5-tricarboxylato)-aqua-indium(iii) monohydrate) |  | 3.1693 | 1.68585 | 2.08423 | 0 | 0 | 0.3529 | FEJHIM | 10.1002/ejic.200400591 | https://doi.org/10.1002/ejic.200400591
FEJHOS | 251132 | catena-(bis(μ4-2,4-dicarboxybenzene-1,5-dicarboxylato)-tris(μ2-hydroxo)-di-indium(iii) monohydrate) |  | 2.51067 | 1.14425 | 2.16642 | 0 | 0 | 0.31946 | FEJHOS | 10.1002/ejic.200400591 | https://doi.org/10.1002/ejic.200400591
FEJJIP | 883238 | catena-((μ3-4-(3,2':6',3''-Terpyridin-4'-yl)benzoato)-chloro-zinc(ii)) |  | 2.06828 | 1.16527 | 1.68802 | 0 | 0 | 0.29906 | FEJJIP | 10.1016/j.poly.2012.10.005 | https://doi.org/10.1016/j.poly.2012.10.005
FEJJOV | 883239 | catena-(bis(μ4-4-(3,2':6',3''-Terpyridin-4'-yl)benzoato)-bis(μ4-benzene-1,3,5-tricarboxylato)-tetra-zinc(ii) monohydrate) |  | 2.90073 | 1.20427 | 1.72529 | 0 | 0 | 0.32262 | FEJJOV | 10.1016/j.poly.2012.10.005 | https://doi.org/10.1016/j.poly.2012.10.005
FEJJUB | 883240 | catena-((μ5-benzene-1,2,4-tricarboxylato)-(μ3-4-(3,2':6',3''-terpyridin-4'-yl)benzoato)-di-zinc(ii)) |  | 2.19953 | 1.28034 | 1.7786 | 0 | 0 | 0.30132 | FEJJUB | 10.1016/j.poly.2012.10.005 | https://doi.org/10.1016/j.poly.2012.10.005
FEJKAI | 865536 | catena-(tetrakis(μ2-thiocyanato)-bis(1-methyl-1H-imidazole)-manganese(ii)-mercury(ii)) |  | 2.59255 | 1.51593 | 1.97672 | 0 | 0 | 0.37748 | FEJKAI | 10.1016/j.poly.2012.10.004 | https://doi.org/10.1016/j.poly.2012.10.004
FEJKEM | 865537 | catena-(tetrakis(μ2-thiocyanato)-([1,2,4]triazolo[1,5-a]pyrimidine)-(methanol)-manganese(ii)-mercury(ii)) |  | 2.18959 | 1.28493 | 2.2444 | 0 | 0 | 0.32636 | FEJKEM | 10.1016/j.poly.2012.10.004 | https://doi.org/10.1016/j.poly.2012.10.004
FEJLUD | 875570 | catena-((μ4-Cyclobutane-1,2,3,4-tetracarboxylato)-bis(2,2'-bipyridine)-di-copper(ii) hexahydrate) |  | 3.7644 | 3.18891 | 1.45323 | 0 | 0 | 0.42574 | FEJLUD | 10.1016/j.poly.2012.10.026 | https://doi.org/10.1016/j.poly.2012.10.026
FEJMAK | 768230 | catena-((μ2-5-nitro-2,6-dioxo-1,2,3,6-tetrahydropyrimidine-4-carboxylato)-triaqua-nickel(ii) monohydrate) |  | 2.43804 | 1.34885 | 1.88025 | 0 | 0 | 0.33446 | FEJMAK | 10.1016/j.poly.2012.10.018 | https://doi.org/10.1016/j.poly.2012.10.018
FEJMOX | 247987 | catena-((μ3-5-chloro-phenylene-1,3-diphosphonato)-nonakis(μ2-aqua)-aqua-tetra-sodium) |  | 2.0566 | 1.30462 | 1.7521 | 0 | 0 | 0.19974 | FEJMOX | 10.1080/00958970512331327384 | https://doi.org/10.1080/00958970512331327384
FEJNIS | 255486 | catena-(bis(μ2-oxalato)-(oxalato)-triaqua-iron(ii)-sodium tris(1,10-phenanthroline)-iron(iii) tetrahydrate) |  | 2.31311 | 1.09313 | 1.55265 | 0 | 0 | 0.31092 | FEJNIS | 10.1039/b417251e | https://doi.org/10.1039/b417251e
FEJSUI | 102506 | catena-(bis(μ5-N,N'-bis(2,3-Dihydroxybenzoyl)-1,3-diaminopropane)-bis(tris(μ2-dimethylsulfoxido)-(dimethylsulfoxide)-(cis-dioxo-molybdenum(vi))-di-potassium) dimethylsulfoxide tetrahydrofuran solvate) |  | 2.40966 | 1.22507 | 1.66662 | 0 | 0 | 0.2893 | FEJSUI | 10.1002/(SICI)1521-3749(1998110)624:11<1922::AID-ZAAC1922>3.3.CO;2-9 | https://doi.org/10.1002/(SICI)1521-3749(1998110)624:11<1922::AID-ZAAC1922>3.3.CO;2-9
FEJVEV | 111859 | catena-(bis((μ3-4-O-β-D-Galactopyranosyl-D-gluconato)-silver(i)) dihydrate) | catena-(bis((μ3-D-Lactobionato)-silver(i)) dihydrate) | 2.86329 | 1.48584 | 1.86638 | 0 | 0 | 0.33062 | FEJVEV | 10.1021/ic980257m | https://doi.org/10.1021/ic980257m
FEJXAU | 261844 | catena-(trans-(μ2-4,4'-Bipyridine)-(μ2-1,1'-biphenyl-2,2'-dicarboxylato)-copper(ii)) | ("catena-(trans-(μ2-4,4'-Bipyridine)-(μ2-diphenoato)-copper(ii))",) | 2.15867 | 1.07925 | 1.56249 | 0 | 0 | 0.32378 | FEJXAU | 10.1021/cg034237t | https://doi.org/10.1021/cg034237t
FEJXEY | 261845 | catena-(trans-(μ2-1,1'-Biphenyl-2,2'-dicarboxylato)-(μ2-1,2-bis(4-pyridyl)ethene)-copper(ii)) | catena-(trans-(μ2-Diphenoato)-(μ2-1,2-bis(4-pyridyl)ethene)-copper(ii)) | 2.91655 | 1.38555 | 1.46965 | 0 | 0 | 0.35752 | FEJXEY | 10.1021/cg034237t | https://doi.org/10.1021/cg034237t
FEJXIC | 261846 | catena-(trans-(μ2-1,1'-Biphenyl-2,2'-dicarboxylato)-tetra-aqua-copper(ii)) | catena-(trans-(μ2-Diphenoato)-tetra-aqua-copper(ii)) | 2.51186 | 1.17914 | 1.59078 | 0 | 0 | 0.33972 | FEJXIC | 10.1021/cg034237t | https://doi.org/10.1021/cg034237t
FEJXUO | 261848 | catena-((μ2-2,5-Dimethylpyrazine N,N'-dioxide)-diaqua-diazide-manganese(ii)) |  | 1.67704 | 0.91637 | 1.67519 | 0 | 0 | 0.3051 | FEJXUO | 10.1021/cg034223n | https://doi.org/10.1021/cg034223n
FEJYAV | 261849 | catena-(bis(μ2-Dicyanamide)-(μ2-2,5-dimethylpyrazine N,N'-dioxide)-manganese(ii)) |  | 1.90933 | 1.22241 | 1.63269 | 0 | 0 | 0.30322 | FEJYAV | 10.1021/cg034223n | https://doi.org/10.1021/cg034223n
FEJYEZ | 261850 | catena-((μ2-2,3-Dimethylpyrazine N,N'-dioxide)-bis(μ2-dicyanamide)-manganese(ii) monohydrate) |  | 3.04793 | 1.23856 | 1.53148 | 0 | 0 | 0.34794 | FEJYEZ | 10.1021/cg034223n | https://doi.org/10.1021/cg034223n
FEJYID | 262337 | catena-(bis(μ2-4-Pyridylthioacetato)-aqua-cadmium(ii)) |  | 1.72267 | 1.04893 | 1.90821 | 0 | 0 | 0.30122 | FEJYID | Not found | https://doi.org/Not found
FEJYID01 | 282247 | catena-(bis(μ2-4-Pyridylthioacetato-N,O,O')-aqua-cadmium(ii)) |  | 1.74635 | 1.10749 | 1.89387 | 0 | 0 | 0.31152 | FEJYID01 | 10.1016/j.ica.2005.11.038 | https://doi.org/10.1016/j.ica.2005.11.038
FEJYID02 | 721510 | catena-[bis(μ2-(4-Pyridylthio)acetato-N,O,O')-aqua-cadmium(ii)] |  | 1.83711 | 1.14151 | 1.80855 | 0 | 0 | 0.32718 | FEJYID02 | 10.1007/s11434-009-0673-6 | https://doi.org/10.1007/s11434-009-0673-6
FEJYID03 | 847364 | catena(bis(μ2-(4-pyridylthio)acetato)-aqua-cadmium(ii)) |  | 1.75435 | 1.11448 | 1.88303 | 0 | 0 | 0.312 | FEJYID03 | 10.1039/c2ce00020b | https://doi.org/10.1039/c2ce00020b
FEKBIH | 247630 | catena-[(μ3-Methylenediphosphonato)-(μ3-hydrogen methylenediphosphonato)-(μ2-2,2':4',4'':2'',2'''-quaterpyridyl-6',6''-di-2-pyridine)-difluoro-dioxo-di-copper(ii)-di-vanadium(iv,v)] |  | 2.07514 | 0.92858 | 2.07384 | 0 | 0 | 0.2568 | FEKBIH | 10.1039/b412808g | https://doi.org/10.1039/b412808g
FEKBON | 247631 | catena-[bis(μ4-Hydrogen ethylene-1,2-diphosphonato)-(μ2-2,2':4',4'':2'',2'''-quaterpyridyl-6',6''-di-2-pyridine)-diaqua-difluoro-dioxo-di-copper(ii)-di-vanadium(iv) dihydrate] |  | 2.63289 | 0.94546 | 1.90298 | 0 | 0 | 0.28946 | FEKBON | 10.1039/b412808g | https://doi.org/10.1039/b412808g
FEKBUT | 247632 | catena-[(μ4-Dihydrogen ethylene-1,2-diphosphonato)-(μ2-2,2':4',4'':2'',2'''-quaterpyridyl-6',6''-di-2-pyridine)-bis(μ2-oxo)-tetrafluoro-dioxo-di-copper(ii)-di-vanadium(v)] |  | 2.11333 | 0.85747 | 2.00584 | 0 | 0 | 0.25932 | FEKBUT | 10.1039/b412808g | https://doi.org/10.1039/b412808g
FEKCII | 247635 | catena-[(μ5-Hydrogen propylene-1,3-diphosphonato)-(μ3-hydrogen propylene-1,3-diphosphonato)-(μ2-oxo)-(μ2-2,2':4',4'':2'',2'''-quaterpyridyl-6',6''-di-2-pyridine)-trioxo-di-copper(ii)-di-vanadium(v) hemihydrate] |  | 3.07761 | 1.05744 | 1.8599 | 0 | 0 | 0.29572 | FEKCII | 10.1039/b412808g | https://doi.org/10.1039/b412808g
FEKCOO | 247636 | catena-[bis(μ5-Hydrogen propylene-1,3-diphosphonato)-bis(μ3-propylene-1,3-diphosphonato)-tris(μ2-2,2':4':4'':2'',2'''-quaterpyridyl-6',6''-di-2-pyridine)-bis(μ2-oxo)-dihydroxy-hexaoxo-hexa-copper(ii)-tetra-vanadium(v) pentahydrate] |  | 2.82035 | 1.16306 | 1.79177 | 0 | 0 | 0.31 | FEKCOO | 10.1039/b412808g | https://doi.org/10.1039/b412808g
FEKCUT | 111686 | catena-((μ3-2-(4,5-bis(Methylsulfanyl)-1,3-dithiol-2-ylidene)-4,5-bis(2-cyanoethylsulfanyl)-1,3-dithiole)-copper(i) perchlorate tetrahydrofuran solvate) |  | 4.55682 | 4.04943 | 1.23613 | 401.664 | 324.938 | 0.52532 | FEKCUT | 10.1039/a804945i | https://doi.org/10.1039/a804945i
FEKCUU | 247637 | catena-[bis(μ6-Butylene-1,4-diphosphonato)-bis(μ2-fluoro)-bis(μ2-oxo)-(μ2-2,2':4',4'':2'',2'''-quaterpyridyl-6',6''-di-2-pyridine)-tetraoxo-di-copper(ii)-di-vanadium(iv)-di-vanadium(v)] |  | 2.75319 | 1.46032 | 1.97103 | 0 | 0 | 0.28896 | FEKCUU | 10.1039/b412808g | https://doi.org/10.1039/b412808g
FEKDAA | 111687 | catena-((μ2-2-(4,5-bis(Methylsulfanyl)-1,3-dithiol-2-ylidene)-4,5-bis(2-cyanoethylsulfanyl)-1,3-dithiole)-(trifluoromethanesulfonato-O)-silver(i)) |  | 2.76985 | 1.12606 | 1.86387 | 0 | 0 | 0.33462 | FEKDAA | 10.1039/a804945i | https://doi.org/10.1039/a804945i
FEKDAB | 247638 | catena-[bis(μ6-Pentylene-1,5-diphosphonato)-bis(μ5-hydrogen pentylene-1,5-diphosphonato)-bis(μ2-hydroxo)-tetrakis(μ2-oxo)-bis(μ2-2,2':4',4'':2'',2'''-quaterpyridyl-6',6''-di-2-pyridine)-diaqua-octafluoro-tetraoxo-tetra-copper(ii)-octa-vanadium(iv) dihydrate] |  | 3.37955 | 1.06468 | 1.85518 | 0 | 0 | 0.31358 | FEKDAB | 10.1039/b412808g | https://doi.org/10.1039/b412808g
FEKGEI | 250760 | catena-[bis(μ3-Iodo)-bis(μ2-iodo)-iodo-piperazinyl-di-lead(ii) dimethylformamide solvate] |  | 5.62885 | 4.80151 | 2.78201 | 1458.6 | 524.298 | 0.574 | FEKGEI | Not found | https://doi.org/Not found
FEKGIM | 244938 | catena-[(μ4-2-(p-Tolylsulfonylammonio)ethane-1-sulfonato)-(μ2-aqua)-potassium] |  | 2.08633 | 1.75659 | 1.60033 | 0 | 0 | 0.26102 | FEKGIM | Not found | https://doi.org/Not found
FEKNAK | 1154282 | catena-((μ2-Methyloxalato-O,O')-triphenyl-lead) |  | 2.10495 | 1.27511 | 1.88023 | 0 | 0 | 0.34862 | FEKNAK | 10.1016/S0022-328X(00)98928-9 | https://doi.org/10.1016/S0022-328X(00)98928-9
FEKRIX | 238751 | catena-(tetrakis(μ4-4,6-bis(2,2':4',4''-Terpyridine-6'-yl)-2-phenylpyrimidine)-tetra-iron(ii)-tetra-silver(i) decakis(tetrafluoroborate) hexafluorosilicate acetonitrile unknown solvate tetrahydrate) |  | 9.4642 | 5.03372 | 0.930181 | 1600.32 | 1720.43 | 0.6269 | FEKRIX | 10.1002/chem.200400584 | https://doi.org/10.1002/chem.200400584
FEKYUP |  | catena-(bis(μ2-Benzenesulfonato-O,O')-bis(ethanol)-cobalt(ii)) |  | 1.92391 | 1.18227 | 1.56256 | 0 | 0 | 0.33994 | FEKYUP | 10.1016/S0020-1693(00)84703-9 | https://doi.org/10.1016/S0020-1693(00)84703-9
FELCEE | 1154337 | catena-(Iodo-(methyl quinaldato-O,N)-copper(i)) |  | 1.93177 | 1.23931 | 2.13171 | 0 | 0 | 0.34332 | FELCEE | 10.1016/S0020-1693(00)88356-5 | https://doi.org/10.1016/S0020-1693(00)88356-5
FELFUY | 256164 | catena-((μ2-Nitrato-O,O')-(N-(4-pyridyl)-N'-(p-tolyl)urea)-silver(i)) |  | 2.02989 | 1.05851 | 1.92706 | 0 | 0 | 0.28224 | FELFUY | 10.1039/b415818k | https://doi.org/10.1039/b415818k
FELJAJ | 885573 | catena-((μ4-2,2'-(1,4-Phenylenebis(carbamoylimino))bis(3-phenylpropanoato))-(dimethylformamide)-lead monohydrate) |  | 4.67685 | 4.22613 | 1.58652 | 292.487 | 184.358 | 0.4016 | FELJAJ | Not found | https://doi.org/Not found
FELJOX | 887722 | catena-((μ2-2,2'-Oxydibenzoato)-bis(μ2-4,4'-ethane-1,2-diyldipyridine)-di-silver tetrahydrate) |  | 4.6215 | 1.70061 | 1.48557 | 0 | 0 | 0.41354 | FELJOX | Not found | https://doi.org/Not found
FELMIU | 839151 | catena-(bis((μ2-Chloro)-(μ2-N,N'-bis(phenyl(pyridin-2-yl)methylene)ethane-1,2-diamine))-dichloro-di-mercury) |  | 1.94 | 1.21562 | 2.28358 | 0 | 0 | 0.3373 | FELMIU | 10.1016/j.ica.2012.07.021 | https://doi.org/10.1016/j.ica.2012.07.021
FELMOA | 839152 | catena-((μ2-N,N'-bis(phenyl(pyridin-2-yl)methylene)ethane-1,2-diamine)-tetrabromo-di-mercury bis(μ2-bromo)-(μ2-N,N'-bis(phenyl(pyridin-2-yl)methylene)ethane-1,2-diamine)-dibromo-di-mercury) |  | 7.02801 | 6.11243 | 1.32519 | 1847.81 | 1394.38 | 0.66918 | FELMOA | 10.1016/j.ica.2012.07.021 | https://doi.org/10.1016/j.ica.2012.07.021
FELPES | 232438 | catena-(bis((μ2-Pyrazine-2-carboxylato)-(μ2-1,2-bis(4-pyridyl)ethane-N,N')-zinc(ii)) diperchlorate) |  | 5.39591 | 2.74827 | 1.1435 | 0 | 0 | 0.51982 | FELPES | 10.1002/ejic.200400438 | https://doi.org/10.1002/ejic.200400438
FELRAR | 870398 | catena-((μ3-4-(5,7-dioxopyrrolo[3,4-f]benzimidazole-6-yl)benzoato)-aqua-zinc methanol dimethylsulfoxide solvate) |  | 4.794 | 4.03873 | 1.21769 | 816.716 | 670.711 | 0.52874 | FELRAR | 10.1016/j.ica.2012.07.031 | https://doi.org/10.1016/j.ica.2012.07.031
FELREV | 870399 | catena-((μ3-3-(5,7-dioxopyrrolo[3,4-f]benzimidazole-6-yl)benzoato)-bis(N,N-dimethylacetamide)-cadmium) |  | 2.67957 | 1.52302 | 1.53358 | 0 | 0 | 0.37144 | FELREV | 10.1016/j.ica.2012.07.031 | https://doi.org/10.1016/j.ica.2012.07.031
FELRIZ | 870400 | catena-((μ3-3-(5,7-dioxopyrrolo[3,4-f]benzimidazole-6-yl)benzoato)-(N,N-dimethylacetamide)-(dimethyl sulfoxide)-copper) |  | 2.82422 | 1.32617 | 1.48268 | 0 | 0 | 0.36452 | FELRIZ | 10.1016/j.ica.2012.07.031 | https://doi.org/10.1016/j.ica.2012.07.031
FELROF | 870401 | catena-(bis(μ3-2-(5,7-dioxopyrrolo[3,4-f]benzimidazole-6-yl)benzoato)-tetrakis(dimethylacetamide)-di-cadmium) |  | 2.51726 | 1.32832 | 1.59148 | 0 | 0 | 0.34728 | FELROF | 10.1016/j.ica.2012.07.031 | https://doi.org/10.1016/j.ica.2012.07.031
FELRUL | 732830 | catena-(bis((μ3-5-Ethylnicotinato)-(μ2-5-ethylnicotinato))-(μ2-aqua)-di-manganese) |  | 2.76706 | 1.50656 | 1.48378 | 0 | 0 | 0.3411 | FELRUL | 10.1016/j.ica.2012.08.006 | https://doi.org/10.1016/j.ica.2012.08.006
FELTAT | 866555 | catena-(bis(μ2-(3-Carboxypyridinium-1-yl)acetato)-zinc) |  | 1.84974 | 0.98696 | 1.82065 | 0 | 0 | 0.27036 | FELTAT | 10.1016/j.ica.2012.07.010 | https://doi.org/10.1016/j.ica.2012.07.010
FELTEX | 866556 | catena-(bis(μ2-(3-Carboxypyridinium-1-yl)acetato)-diaqua-cadmium) |  | 1.92021 | 0.90149 | 1.96344 | 0 | 0 | 0.26066 | FELTEX | 10.1016/j.ica.2012.07.010 | https://doi.org/10.1016/j.ica.2012.07.010
FELTIB | 866557 | catena-((μ4-Pyridine-1,3-dicarboxylato)-(nitrato-O)-lead) |  | 2.33056 | 0.75984 | 2.88198 | 0 | 0 | 0.2298 | FELTIB | 10.1016/j.ica.2012.07.010 | https://doi.org/10.1016/j.ica.2012.07.010
FELVEY | 247676 | catena-((μ2-bis(4-Pyridyl)diphenylsilane-N,N')-tetrakis(μ2-trifluoroacetato-O,O')-di-rhodium(ii)) |  | 3.82982 | 1.64162 | 1.79912 | 0 | 0 | 0.38168 | FELVEY | 10.1039/b412701n | https://doi.org/10.1039/b412701n
FELXAV | 102373 | catena-(μ2-Oxo-cis-dioxo-(bis((R)-2-((2-hydroxy-1-naphthyl)methylideneamino)butanolato))-di-molybdenum(vi) dichloromethane solvate) |  | 4.74963 | 2.71879 | 1.3421 | 0 | 0 | 0.47438 | FELXAV | 10.1016/S0020-1693(98)00243-6 | https://doi.org/10.1016/S0020-1693(98)00243-6
FELXEA | 241267 | catena-((μ2-Succinato-O,O')-bis(thiourea-S)-zinc(ii)) |  | 2.74023 | 1.09535 | 1.75401 | 0 | 0 | 0.34362 | FELXEA | 10.1002/ejic.200400502 | https://doi.org/10.1002/ejic.200400502
FELXEB | 863808 | catena-((μ2-2-(((1-(Pyridin-2-yl)ethyl)imino)methyl)-phenolato)-(μ2-azido)-zinc) |  | 2.64203 | 1.12463 | 1.62569 | 0 | 0 | 0.3182 | FELXEB | 10.1016/j.ica.2012.06.041 | https://doi.org/10.1016/j.ica.2012.06.041
FELXIE | 241268 | catena-((μ2-Itaconato-O,O')-bis(thiourea-S)-zinc(ii)) |  | 2.51702 | 1.08455 | 1.75318 | 0 | 0 | 0.3353 | FELXIE | 10.1002/ejic.200400502 | https://doi.org/10.1002/ejic.200400502
FELXUQ | 241270 | catena-((μ2-1,3-Phenylenediacetato-O,O')-bis(thiourea-S)-zinc) |  | 9.16052 | 8.24495 | 0.839369 | 1452.79 | 1730.81 | 0.66084 | FELXUQ | 10.1002/ejic.200400502 | https://doi.org/10.1002/ejic.200400502
FELYAX | 241271 | catena-(bis(μ2-Mesaconato-O,O')-tetrakis(thiourea-S)-di-zinc tetrahydrate) |  | 2.13794 | 0.99099 | 1.72285 | 0 | 0 | 0.3094 | FELYAX | 10.1002/ejic.200400502 | https://doi.org/10.1002/ejic.200400502
FELYEB | 241272 | catena-(bis(μ2-Fumarato-O,O')-tetrakis(thiourea-S)-di-zinc tetrahydrate) |  | 3.27324 | 1.23146 | 1.57024 | 0 | 0 | 0.41892 | FELYEB | 10.1002/ejic.200400502 | https://doi.org/10.1002/ejic.200400502
FELYEC | 845589 | catena-((μ8-N,N'-bis(2-carboxybenzomethyl)-N,N'-bis(carboxymethyl)-1,3-diaminopropan-2-olato)-(μ3-carbonato)-tris(μ2-aqua)-aqua-di-copper-tri-sodium monohydrate) |  | 3.27994 | 1.28689 | 1.79443 | 0 | 0 | 0.26028 | FELYEC | 10.1016/j.ica.2012.08.013 | https://doi.org/10.1016/j.ica.2012.08.013
FELZOM | 232821 | catena-((μ4-1,3-bis(2H-Tetrazol-5-yl)benzene)-zinc) |  | 3.32724 | 1.85119 | 1.82429 | 0 | 0 | 0.35796 | FELZOM | 10.1002/ejic.200400321 | https://doi.org/10.1002/ejic.200400321
FELZUS | 232822 | catena-(tetrakis(μ4-1,3-bis(2H-Tetrazol-5-yl)benzene)-tetra-aqua-tetra-pyridyl-tetra-cadmium) |  | 3.48941 | 1.30847 | 1.75717 | 0 | 0 | 0.36 | FELZUS | 10.1002/ejic.200400321 | https://doi.org/10.1002/ejic.200400321
FEMBAB | 236904 | catena-((μ2-Fumarato-O,O')-(μ2-aqua)-(N,N'-dimethylethylendiamine)-copper(ii)) |  | 2.78279 | 1.33382 | 1.6576 | 0 | 0 | 0.32782 | FEMBAB | 10.1002/ejic.200400328 | https://doi.org/10.1002/ejic.200400328
FEMBEF | 236905 | catena-((μ2-Terephthalato-O,O',O'',O''')-(μ2-terephthalato-O,O'')-bis(N-(2-aminoethyl)-3-amino-1-propanol)-di-copper(ii)) |  | 2.28759 | 1.12895 | 1.64446 | 0 | 0 | 0.3149 | FEMBEF | 10.1002/ejic.200400328 | https://doi.org/10.1002/ejic.200400328
FEMSIZ |  | catena((μ2-Chloro)-chloro-(μ2-4,6-diamino-1,2-dihydro-pyrimidine-2-thione-S,S,N)-cadmium) monohydrate |  | 3.56785 | 3.29232 | 2.02284 | 0 | 0 | 0.396 | FEMSIZ | 10.1016/S0020-1693(00)87100-5 | https://doi.org/10.1016/S0020-1693(00)87100-5
FEMTIB | 232557 | catena-(bis(μ2-Cyano)-(2,2'-bipyridine)-dicyano-copper-platinum) |  | 2.45137 | 1.26223 | 2.255 | 0 | 0 | 0.3264 | FEMTIB | 10.1007/s10876-004-5766-4 | https://doi.org/10.1007/s10876-004-5766-4
FEMTOH | 247677 | catena-(bis(μ2-η6-4-Chlorophenoxo)-tetrakis(μ2-4-chlorophenoxo)-potassium-tungsten) |  | 2.06874 | 1.07571 | 1.84535 | 0 | 0 | 0.29478 | FEMTOH | 10.1016/j.poly.2004.08.006 | https://doi.org/10.1016/j.poly.2004.08.006
FEMZIH | 251961 | catena-((μ3-trans-1,2-bis(1,2,3,4-Tetrazol-5-yl)ethene)-tetrakis(μ2-aqua)-aqua-di-sodium) |  | 1.86678 | 1.07783 | 1.54365 | 0 | 0 | 0.2424 | FEMZIH | 10.1016/j.inoche.2004.11.002 | https://doi.org/10.1016/j.inoche.2004.11.002
FENBAB |  | catena-(bis(Isothiocyanato-N)-bis(μ2-1,2,4-triazolo(1,5-a) pyrimidine-N1,N3)-iron(ii)) |  | 2.20563 | 1.43486 | 1.64888 | 0 | 0 | 0.32154 | FENBAB | 10.1016/S0020-1693(00)82119-2 | https://doi.org/10.1016/S0020-1693(00)82119-2
FENBAC | 247708 | catena-((μ4-Naphthalene-1,4-dicarboxylato)-bis((μ3-naphthalene-1,4-dicarboxylato)-(1,10-phenanthroline)-aqua-lanthanum(iii))) |  | 2.95856 | 1.59548 | 1.69153 | 0 | 0 | 0.32868 | FENBAC | 10.1016/j.inoche.2004.11.005 | https://doi.org/10.1016/j.inoche.2004.11.005
FENBEG | 247709 | catena-((μ4-Naphthalene-1,4-dicarboxylato)-bis((μ3-naphthalene-1,4-dicarboxylato)-(1,10-phenanthroline)-aqua-europium(iii))) |  | 3.01674 | 1.45569 | 1.78533 | 0 | 0 | 0.31566 | FENBEG | 10.1016/j.inoche.2004.11.005 | https://doi.org/10.1016/j.inoche.2004.11.005
FENBIK | 247710 | catena-((μ4-Naphthalene-1,4-dicarboxylato)-bis((μ3-naphthalene-1,4-dicarboxylato)-(1,10-phenanthroline)-aqua-holmium(iii))) |  | 3.08148 | 1.44112 | 1.83749 | 0 | 0 | 0.30564 | FENBIK | 10.1016/j.inoche.2004.11.005 | https://doi.org/10.1016/j.inoche.2004.11.005
FENBIL | 841894 | catena-[(μ3-5-Aminoisophthalato)-(1H,1'H-2,2'-bibenzimidazole)-cobalt(ii)] |  | 1.88894 | 1.1425 | 1.70985 | 0 | 0 | 0.27378 | FENBIL | 10.1080/10610278.2012.720021 | https://doi.org/10.1080/10610278.2012.720021
FENBUW | 243684 | catena-(bis((μ2-Pyridin-3-onato-N,O)-(3-hydroxypyridine-N))-cadmium(ii)) |  | 2.18787 | 0.92615 | 1.78057 | 0 | 0 | 0.28834 | FENBUW | 10.1016/j.inoche.2004.11.008 | https://doi.org/10.1016/j.inoche.2004.11.008
FENFAF | 1154569 | catena-(Penta-aqua-octakis(μ2-chloroacetato)-(chloroacetato-O,O')-tri-lanthanum(iii)) |  | 2.74945 | 1.20671 | 2.14309 | 0 | 0 | 0.33048 | FENFAF | 10.1246/bcsj.60.159 | https://doi.org/10.1246/bcsj.60.159
FENKAL | 245098 | catena-((1,10-Phenanthroline-N,N')-bis(perfluorophenyl)-gold(i)-thallium(i)) |  | 1.75169 | 0.831 | 2.79701 | 0 | 0 | 0.269 | FENKAL | Not found | https://doi.org/Not found
FENKEP | 245099 | catena-((2,2'-Bipyridine-N,N')-bis(perfluorophenyl)-gold(i)-thallium(i)) |  | 1.85979 | 1.00386 | 2.82415 | 0 | 0 | 0.27098 | FENKEP | Not found | https://doi.org/Not found
FENKIT | 245100 | catena-((μ2-4,4'-Bipyridine-N,N')-bis(perfluorophenyl)-tetrahydrofuran-gold(i)-thallium(i)) |  | 2.28958 | 1.18954 | 2.4442 | 0 | 0 | 0.3181 | FENKIT | Not found | https://doi.org/Not found
FENKUF | 247408 | catena-(bis(μ2-η5-1,1'-bis(Diethyldithiocarbamato)ferrocene)-bis(triphenylphosphine)-silver(i) trifluoromethanesulfonate dichloromethane solvate) |  | 5.06989 | 3.71003 | 1.23499 | 0 | 0 | 0.44224 | FENKUF | Not found | https://doi.org/Not found
FENMAO | 869632 | catena-[bis(μ2-Cyano)-cyano-(hydridotris(1H-pyrazol-1-yl)borate)-((R)-N,N'-bis(pyridin-2-ylmethyl)-1,1'-binaphthalene-2,2'-diamine)-cobalt(iii)-iron(ii) tetrafluoroborate methanol solvate dihydrate] |  | 5.13548 | 3.21719 | 1.25605 | 0 | 0 | 0.4363 | FENMAO | 10.1038/nchem.1455 | https://doi.org/10.1038/nchem.1455
FENMAO01 | 869633 | catena-[bis(μ2-Cyano)-cyano-(hydridotris(1H-pyrazol-1-yl)borate)-((R)-N,N'-bis(pyridin-2-ylmethyl)-1,1'-binaphthalene-2,2'-diamine)-cobalt(iii)-iron(ii) tetrafluoroborate methanol solvate dihydrate] |  | 5.09586 | 3.27468 | 1.2462 | 0 | 0 | 0.4382 | FENMAO01 | 10.1038/nchem.1455 | https://doi.org/10.1038/nchem.1455
FENMIW | 869634 | catena-[bis(μ2-Cyano)-cyano-(hydridotris(1H-pyrazol-1-yl)borate)-((R)-N,N'-bis(pyridin-2-ylmethyl)-1,1'-binaphthalene-2,2'-diamine)-cobalt(ii)-iron(iii) tetrafluoroborate methanol solvate monohydrate] |  | 4.92122 | 3.55136 | 1.18284 | 0 | 0 | 0.46016 | FENMIW | 10.1038/nchem.1455 | https://doi.org/10.1038/nchem.1455
FENMOC | 869635 | catena-[bis(μ2-Cyano)-cyano-(hydridotris(1H-pyrazol-1-yl)borate)-((R)-N,N'-bis(pyridin-2-ylmethyl)-1,1'-binaphthalene-2,2'-diamine)-cobalt-iron tetrafluoroborate methanol solvate monohydrate] |  | 4.38608 | 2.38182 | 1.32315 | 0 | 0 | 0.40704 | FENMOC | 10.1038/nchem.1455 | https://doi.org/10.1038/nchem.1455
FENMUI | 869636 | catena-[bis(μ2-Cyano)-cyano-(hydridotris(1H-pyrazol-1-yl)borate)-((R)-N,N'-bis(pyridin-2-ylmethyl)-1,1'-binaphthalene-2,2'-diamine)-cobalt-iron tetrafluoroborate] |  | 4.35012 | 2.08673 | 1.30449 | 0 | 0 | 0.41038 | FENMUI | 10.1038/nchem.1455 | https://doi.org/10.1038/nchem.1455
FENNAP | 887391 | catena-[bis(μ2-Cyano)-cyano-(hydridotris(1H-pyrazol-1-yl)borate)-((S)-N,N'-bis(pyridin-2-ylmethyl)-1,1'-binaphthalene-2,2'-diamine)-cobalt(ii)-iron(iii) tetrafluoroborate dihydrate] |  | 4.7768 | 2.81843 | 1.30442 | 0 | 0 | 0.41562 | FENNAP | 10.1038/nchem.1455 | https://doi.org/10.1038/nchem.1455
FENROG | 262268 | catena-((μ4-Succinato)-triaqua-erbium(iii) chloride dihydrate) |  | 4.27862 | 3.75783 | 1.99784 | 388.228 | 194.324 | 0.4825 | FENROG | 10.1107/S1600536804032635 | https://doi.org/10.1107/S1600536804032635
FENRUM | 262269 | catena-(bis(μ7-1,2-Benzenedicarboxylato)-bis(μ6-1,2-benzenedicarboxylato)-bis(μ2-nitrato)-diaqua-penta-strontium(ii)) |  | 2.74283 | 1.06143 | 2.28936 | 0 | 0 | 0.22152 | FENRUM | 10.1107/S1600536804032805 | https://doi.org/10.1107/S1600536804032805
FENSUN | 262274 | catena-(μ3-1H-Imidazole-4,5-dicarboxylato)-aqua-manganese(ii) |  | 1.88946 | 1.12769 | 2.0888 | 0 | 0 | 0.25924 | FENSUN | 10.1107/S1600536804033306 | https://doi.org/10.1107/S1600536804033306
FENSUN01 | 268454 | catena-((μ3-1H-Imidazole-4,5-dicarboxylato-N,O,O',O'',O''')-aqua-manganese(ii)) |  | 1.75653 | 1.01491 | 2.14963 | 0 | 0 | 0.2386 | FENSUN01 | Not found | https://doi.org/Not found
FENSUN02 | 292552 | catena-[(μ3-1H-Imidazole-4,5-dicarboxylato-N,O,O',O'',O''')-aqua-manganese(ii)] |  | 1.76746 | 0.99948 | 2.15457 | 0 | 0 | 0.23456 | FENSUN02 | 10.1021/ic052099m | https://doi.org/10.1021/ic052099m
FENSUN03 | 678363 | catena-(μ3-1H-Imidazole-4,5-dicarboxylato)-aqua-manganese(ii) |  | 1.90119 | 1.13186 | 2.08649 | 0 | 0 | 0.26408 | FENSUN03 | 10.1021/cg060778h | https://doi.org/10.1021/cg060778h
FENTAU | 262275 | catena-((μ2-5-Nitroisophthalato)-2,2'-bipyridine-copper(ii)) |  | 2.35173 | 1.33404 | 1.72755 | 0 | 0 | 0.29644 | FENTAU | 10.1107/S1600536804032970 | https://doi.org/10.1107/S1600536804032970
FENTAU01 | 273266 | catena-((μ3-5-Nitroisophthalato)-(2,2'-bipyridine)-copper(ii)) |  | 2.35948 | 1.33977 | 1.73109 | 0 | 0 | 0.29812 | FENTAU01 | 10.1007/s11434-006-2026-z | https://doi.org/10.1007/s11434-006-2026-z
FENTEY | 262276 | catena-(bis(μ2-Aqua)-bis(μ6-1,3,5-benzenetricarboxylato)-tri-cadmium(ii) dihydrate) |  | 2.88458 | 1.72141 | 2.4424 | 0 | 0 | 0.31336 | FENTEY | 10.1107/S1600536804033136 | https://doi.org/10.1107/S1600536804033136
FENTOJ | 886127 | catena-(octakis(μ3-t-butylphosphonato)-(μ2-4,4'-bipyridine)-tetrakis(pyridine)-hexa-manganese(iii) dichloride) |  | 5.3355 | 1.54154 | 1.39048 | 0 | 0 | 0.43782 | FENTOJ | 10.1039/c2cc35486a | https://doi.org/10.1039/c2cc35486a
FENVAW | 262290 | catena-(bis(μ3-5-Sulfonatosalicylato)-tris(di-2-pyridylamine)-tri-copper(ii) trihydrate) |  | 2.95975 | 1.55155 | 1.66877 | 0 | 0 | 0.35166 | FENVAW | 10.1107/S1600536804032908 | https://doi.org/10.1107/S1600536804032908
FENVOL | 894708 | catena-(oxonium piperidinium bis(μ6-5-phosphonoisophthalato)-tri-zinc pentahydrate) |  | 6.69392 | 5.36459 | 1.13995 | 1896.78 | 1663.92 | 0.64776 | FENVOL | 10.1039/c2cc37174j | https://doi.org/10.1039/c2cc37174j
FENWIF | 262298 | catena-((μ2-4-Carboxylatophenoxyacetato-O,O',O'')-(1,10-phenanthroline-N,N')-aqua-cadmium(ii)) |  | 2.15169 | 1.06661 | 1.75501 | 0 | 0 | 0.31916 | FENWIF | 10.1107/S160053680403377X | https://doi.org/10.1107/S160053680403377X
FENXAY | 261852 | catena-((μ2-(1-(1-Imidazolyl)-4-(imidazol-1-ylmethyl)benzene))-silver(ii) naphthalene-2,6-dicarboxylate hexahydrate) |  | 6.58189 | 5.4353 | 0.565165 | 3263.37 | 5774.19 | 0.79146 | FENXAY | 10.1021/cg0498857 | https://doi.org/10.1021/cg0498857
FENXEC | 261853 | catena-(bis(μ2-(1-(1-Imidazolyl)-4-(imidazol-1-ylmethyl)benzene))-dibromo-copper(ii) hemihydrate) |  | 3.20923 | 1.20779 | 1.70739 | 0 | 0 | 0.33322 | FENXEC | 10.1021/cg0498857 | https://doi.org/10.1021/cg0498857
FENXED | 895576 | catena-(bis(μ4-2,2-dimethylsuccinato)-(μ2-2,2-dimethylsuccinato)-(μ2-aqua)-aqua-di-cerium(iii)) |  | 2.76381 | 1.25488 | 2.05261 | 0 | 0 | 0.32306 | FENXED | 10.1039/c2ce26279g | https://doi.org/10.1039/c2ce26279g
FENXIG | 261854 | catena-(tetrakis(μ2-(1-(1-Imidazolyl)-4-(imidazol-1-ylmethyl)benzene))-tetraisothiocyanato-di-cobalt(ii)) |  | 2.45648 | 1.05666 | 1.45079 | 0 | 0 | 0.3388 | FENXIG | 10.1021/cg0498857 | https://doi.org/10.1021/cg0498857
FENXIH | 895577 | catena-(tris(μ3-2,2-dimethylsuccinato)-triaqua-di-europium(iii)) |  | 2.41279 | 1.16953 | 2.08299 | 0 | 0 | 0.33344 | FENXIH | 10.1039/c2ce26279g | https://doi.org/10.1039/c2ce26279g
FENXOM | 261855 | catena-(tetrakis(μ2-(1-(1-Imidazolyl)-4-(imidazol-1-ylmethyl)benzene))-bis(sulfato)-di-copper(ii) heptadecahydrate) |  | 13.57599 | 12.00708 | 0.611749 | 1178.85 | 1927.02 | 0.73814 | FENXOM | 10.1021/cg0498857 | https://doi.org/10.1021/cg0498857
FENXOM01 | 760446 | catena-(tetrakis(μ2-(1-(1-Imidazolyl)-4-(imidazol-1-ylmethyl)benzene))-bis(sulfato)-di-copper(ii) heptadecahydrate) |  | 4.43029 | 3.35218 | 1.2235 | 0 | 0 | 0.47522 | FENXOM01 | 10.1107/S0108768109046448 | https://doi.org/10.1107/S0108768109046448
FENXON | 895578 | catena-(tris(μ3-2,2-dimethylsuccinato)-triaqua-di-terbium(iii)) |  | 2.37735 | 1.16391 | 2.13288 | 0 | 0 | 0.3326 | FENXON | 10.1039/c2ce26279g | https://doi.org/10.1039/c2ce26279g
FENYEE | 895581 | catena-(pentakis(μ4-2,2-dimethylsuccinato)-(μ3-2,2-dimethylsuccinato)-aqua-tetra-yttrium(iii)) |  | 2.70112 | 1.41198 | 1.78778 | 0 | 0 | 0.33992 | FENYEE | 10.1039/c2ce26279g | https://doi.org/10.1039/c2ce26279g
FENYII | 895582 | catena-((μ4-2,2-dimethylsuccinato)-bis(μ3-2,2-dimethylsuccinato)-aqua-di-lutetium(iii)) |  | 3.10799 | 1.33933 | 2.24617 | 0 | 0 | 0.35186 | FENYII | 10.1039/c2ce26279g | https://doi.org/10.1039/c2ce26279g
FENYUU | 895584 | catena-(tris(μ4-2,2-dimethylsuccinato)-(μ3-2,2-dimethylsuccinato)-(μ3-hydroxo)-tri-lutetium(iii)) |  | 2.45993 | 1.47099 | 2.41512 | 0 | 0 | 0.33604 | FENYUU | 10.1039/c2ce26279g | https://doi.org/10.1039/c2ce26279g
FEPBEH | 1154665 | catena(bis(μ2-Diphenylphosphinato-O,O')-copper(ii)) |  | 4.00482 | 3.48704 | 1.10133 | 0 | 0 | 0.55408 | FEPBEH | 10.1016/S0020-1693(00)86534-2 | https://doi.org/10.1016/S0020-1693(00)86534-2
FEPCEI | 1154672 | catena-(Chloro-(μ2-5,5-dimethylimidazolidin-2,4-dithione-S,S')-(5,5-dimethylimidazolidin-2,4-dithione-S)-copper(i)) |  | 2.4746 | 1.45111 | 1.63359 | 0 | 0 | 0.37204 | FEPCEI | 10.1080/00958978608079781 | https://doi.org/10.1080/00958978608079781
FEPCEK | 899911 | catena-((μ2-N-hydroxy-1-(pyridin-2-yl)-1-(pyridin-4-yl)methanimine)-(trifluoromethanesulfonato)-silver(i) monohydrate) |  | 2.3372 | 1.09833 | 1.90631 | 0 | 0 | 0.34692 | FEPCEK | 10.1039/c2ce26449h | https://doi.org/10.1039/c2ce26449h
FEPCIO | 899912 | catena-(bis(μ3-trifluoromethanesulfonato)-(μ2-N-hydroxy-1-(pyridin-2-yl)-1-(pyridin-3-yl)methanimine)-di-silver) |  | 1.8431 | 1.1302 | 2.39832 | 0 | 0 | 0.28832 | FEPCIO | 10.1039/c2ce26449h | https://doi.org/10.1039/c2ce26449h
FEPKOC | 851502 | catena-(bis(μ2-pyridine-2,4-dicarboxylato)-(1,4,8,11-tetraazacyclotetradecane)-palladium-zinc tetrahydrate) |  | 6.61996 | 5.64139 | 1.26468 | 942.639 | 745.356 | 0.51766 | FEPKOC | 10.1039/c2ce26072g | https://doi.org/10.1039/c2ce26072g
FEPKUI | 889537 | catena-(diaqua-(1,4,8,11-tetraazacyclotetradecane)-nickel(ii) bis(μ3-pyridine-2,5-dicarboxylato)-bis(μ2-pyridine-2,5-dicarboxylato)-bis(pyridine-2,5-dicarboxylato)-tris(1,4,8,11-tetraazacyclotetradecane)-di-cobalt(ii)-tri-nickel(ii) hexahydrate) |  | 5.42795 | 4.73597 | 1.19464 | 744.928 | 623.559 | 0.49278 | FEPKUI | 10.1039/c2ce26072g | https://doi.org/10.1039/c2ce26072g
FEPLAP | 889538 | catena-(diaqua-(1,4,8,11-tetraazacyclotetradecane)-nickel(ii) bis(μ3-pyridine-2,5-dicarboxylato)-bis(μ2-pyridine-2,5-dicarboxylato)-bis(pyridine-2,5-dicarboxylato)-bis(1,4,8,11-tetraazacyclotetradecane)-penta-nickel(ii) hexahydrate) |  | 5.45913 | 4.66652 | 1.20426 | 707.854 | 587.794 | 0.4925 | FEPLAP | 10.1039/c2ce26072g | https://doi.org/10.1039/c2ce26072g
FEPLET | 889539 | catena-(diaqua-(1,4,8,11-tetraazacyclotetradecane)-nickel(ii) bis(μ3-pyridine-2,5-dicarboxylato)-bis(μ2-pyridine-2,5-dicarboxylato)-bis(pyridine-2,5-dicarboxylato)-bis(1,4,8,11-tetraazacyclotetradecane)-tri-nickel(ii)-di-zinc(ii) hexahydrate) |  | 5.44355 | 4.75079 | 1.20379 | 735.608 | 611.078 | 0.49564 | FEPLET | 10.1039/c2ce26072g | https://doi.org/10.1039/c2ce26072g
FEPLIX | 889540 | catena-(diaqua-(1,4,8,11-tetraazacyclotetradecane)-zinc(ii) bis(μ3-pyridine-2,5-dicarboxylato)-bis(μ2-pyridine-2,5-dicarboxylato)-bis(pyridine-2,5-dicarboxylato)-bis(1,4,8,11-tetraazacyclotetradecane)-di-nickel(ii)-tri-zinc(ii) dodecahydrate) |  | 5.53959 | 4.68178 | 1.19909 | 741.722 | 618.568 | 0.49986 | FEPLIX | 10.1039/c2ce26072g | https://doi.org/10.1039/c2ce26072g
FEPLOD | 889541 | catena-(diaqua-(1,4,8,11-tetraazacyclotetradecane)-zinc(ii) bis(μ3-pyridine-2,5-dicarboxylato)-bis(μ2-pyridine-2,5-dicarboxylato)-bis(pyridine-2,5-dicarboxylato)-bis(1,4,8,11-tetraazacyclotetradecane)-penta-zinc(ii) octahydrate) |  | 5.57881 | 4.82273 | 1.19369 | 783.977 | 656.769 | 0.50426 | FEPLOD | 10.1039/c2ce26072g | https://doi.org/10.1039/c2ce26072g
FEPMEU | 889544 | catena-(bis(μ2-pyridine-2,4-dicarboxylato)-(1,4,8,11-tetraazacyclotetradecane)-diaqua-copper(ii)-nickel(ii) octahydrate) |  | 3.81581 | 3.00791 | 1.315 | 0 | 0 | 0.4548 | FEPMEU | 10.1039/c2ce26072g | https://doi.org/10.1039/c2ce26072g
FEPMOE | 874291 | catena-(bis(μ2-benzimidazole-2-carboxylato)-(benzimidazole-2-carboxylato)-terbium(iii)) |  | 2.73437 | 1.15086 | 1.89867 | 0 | 0 | 0.3182 | FEPMOE | 10.1039/c2ce26120k | https://doi.org/10.1039/c2ce26120k
FEPMUK | 874292 | catena-(bis(μ2-benzimidazole-2-carboxylato)-(benzimidazole-2-carboxylato)-europium(iii)) |  | 2.74383 | 1.17432 | 1.85298 | 0 | 0 | 0.32672 | FEPMUK | 10.1039/c2ce26120k | https://doi.org/10.1039/c2ce26120k
FEPNAR | 874293 | catena-(bis(μ2-benzimidazole-2-carboxylato)-(benzimidazole-2-carboxylato)-praseodymium(iii)) |  | 2.77833 | 1.22352 | 1.78132 | 0 | 0 | 0.33496 | FEPNAR | 10.1039/c2ce26120k | https://doi.org/10.1039/c2ce26120k
FEPNEV | 874296 | catena-(bis(μ2-benzimidazole-2-carboxylato)-(benzimidazole-2-carboxylato)-neodymium(iii)) |  | 2.78418 | 1.24167 | 1.7836 | 0 | 0 | 0.33928 | FEPNEV | 10.1039/c2ce26120k | https://doi.org/10.1039/c2ce26120k
FEPNIZ | 874299 | catena-(bis(μ2-benzimidazole-2-carboxylato)-(benzimidazole-2-carboxylato)-gadolinium(iii)) |  | 2.7348 | 1.17551 | 1.87401 | 0 | 0 | 0.32424 | FEPNIZ | 10.1039/c2ce26120k | https://doi.org/10.1039/c2ce26120k
FEPNIZ01 | 895931 | catena-(bis(μ2-benzimidazole-2-carboxylato)-(benzimidazole-2-carboxylato)-gadolinium(iii)) |  | 2.72605 | 1.19716 | 1.87383 | 0 | 0 | 0.32524 | FEPNIZ01 | 10.1080/00958972.2013.775574 | https://doi.org/10.1080/00958972.2013.775574
FEPPOG | 250503 | catena-[Hexaaqua-iron(ii) bis(μ2-pyridine-2,4,6-tricarboxylato)-tetraaqua-di-iron(ii) dihydrate] |  | 4.86182 | 1.76283 | 1.49171 | 0 | 0 | 0.43644 | FEPPOG | 10.1016/j.inoche.2004.11.023 | https://doi.org/10.1016/j.inoche.2004.11.023
FEPPUM | 250501 | catena-[Hexaaqua-cobalt(ii) bis(μ2-pyridine-2,4,6-tricarboxylato)-tetraaqua-di-cobalt(ii) dihydrate] |  | 4.85683 | 1.79606 | 1.51581 | 0 | 0 | 0.4376 | FEPPUM | 10.1016/j.inoche.2004.11.023 | https://doi.org/10.1016/j.inoche.2004.11.023
FEPQAT | 250502 | catena-[bis(μ3-Pyridine-2,4,6-tricarboxylato)-octaaqua-tri-copper(ii) tetrahydrate] |  | 3.25978 | 1.8312 | 1.78751 | 0 | 0 | 0.37032 | FEPQAT | 10.1016/j.inoche.2004.11.023 | https://doi.org/10.1016/j.inoche.2004.11.023
FEPRUO | 257047 | catena-[(μ2-4'-Phenyl-4,2':6',4''-terpyridine)-dichloro-zinc(ii)] |  | 2.50473 | 1.31102 | 1.52054 | 0 | 0 | 0.35926 | FEPRUO | 10.1016/j.inoche.2004.11.030 | https://doi.org/10.1016/j.inoche.2004.11.030
FEPTAW | 251134 | catena-[bis(μ2-N-(4-Pyridylmethyl)imidazole-N,N')-dichloro-cadmium(ii)] |  | 2.16628 | 1.62575 | 1.68118 | 0 | 0 | 0.34752 | FEPTAW | 10.1016/j.inoche.2004.12.001 | https://doi.org/10.1016/j.inoche.2004.12.001
FEPTEA | 251135 | catena-[bis(μ2-N-(4-Pyridylmethyl)imidazole-N,N')-dibromo-cadmium(ii)] |  | 2.27704 | 1.66777 | 1.90715 | 0 | 0 | 0.3539 | FEPTEA | 10.1016/j.inoche.2004.12.001 | https://doi.org/10.1016/j.inoche.2004.12.001
FEPTIE | 251133 | catena-[bis(μ2-N-(4-Pyridylmethyl)imidazole-N,N')-diiodo-cadmium(ii)] |  | 2.48221 | 1.81054 | 2.0654 | 0 | 0 | 0.3733 | FEPTIE | 10.1016/j.inoche.2004.12.001 | https://doi.org/10.1016/j.inoche.2004.12.001
FEQNOF | 245543 | catena-(tetrakis(μ2-Cyano)-diaqua-tetracyano-bis(2-(aminomethyl)pyridine)-di-chromium(iii)-manganese(ii) hexahydrate) |  | 3.97201 | 2.18335 | 1.22859 | 0 | 0 | 0.46066 | FEQNOF | 10.1039/b413473g | https://doi.org/10.1039/b413473g
FEQPOH | 245951 | catena-(bis(μ2-Isopropoxo)-(μ2-1,6-hexanediamine)-hexakis(isopropoxy)-di-titanium toluene solvate) |  | 5.34454 | 1.88728 | 1.01979 | 0 | 0 | 0.46998 | FEQPOH | 10.1039/b411688g | https://doi.org/10.1039/b411688g
FEQQUP | 795742 | catena-(tetrakis(μ4-L-tyrosinato)-tetra-cobalt) |  | 1.90856 | 0.93616 | 1.90692 | 0 | 0 | 0.2471 | FEQQUP | 10.1002/ejic.201200169 | https://doi.org/10.1002/ejic.201200169
FEQREA | 795744 | catena-(tetrakis(μ4-L-tyrosinato)-tetra-zinc) |  | 1.93718 | 0.9552 | 1.96553 | 0 | 0 | 0.26598 | FEQREA | 10.1002/ejic.201200169 | https://doi.org/10.1002/ejic.201200169
FEQSIF | 835378 | catena-((μ12-5-(3-(3,5-Dicarboxyphenoxy)-2,2-bis((3,5-dicarboxyphenoxy)methyl)propoxy)isophthalato)-bis(μ2-aqua)-tetra-cobalt) |  | 7.7836 | 4.7206 | 0.878911 | 1766.99 | 2010.43 | 0.6641 | FEQSIF | 10.1002/adhm.201100043 | https://doi.org/10.1002/adhm.201100043
FEQSOK | 240608 | catena-((μ2-4,4'-Bipyridyl-N,N')-bis(μ2-hydrogen phthalato-O,O')-cadmium(ii)) |  | 2.2335 | 1.66314 | 1.71308 | 0 | 0 | 0.32046 | FEQSOK | 10.1016/j.molstruc.2004.10.063 | https://doi.org/10.1016/j.molstruc.2004.10.063
FEQSUQ | 232278 | catena-((μ3-4-((4-Pyridyl)thiomethyl)benzoato-N,O,S)-(μ2-4-((4-pyridyl)thiomethyl)benzoato-N,O)-di-silver(i) dihydrate) |  | 2.72946 | 1.23742 | 1.8226 | 0 | 0 | 0.33872 | FEQSUQ | 10.1016/j.molstruc.2004.10.037 | https://doi.org/10.1016/j.molstruc.2004.10.037
FEQVAA | 861368 | catena-((μ3-3-Carboxy-1H-pyrazole-5-carboxylato)-diaqua-zinc) |  | 2.08127 | 0.9584 | 2.15844 | 0 | 0 | 0.26652 | FEQVAA | 10.1007/s10904-012-9741-5 | https://doi.org/10.1007/s10904-012-9741-5
FEQVED | 246077 | catena-((μ2-4,4'-Bipyridyl)-tetra-aqua-cobalt(ii) 5-hydroxybenzene-1,3-dicarboxylate monohydrate) |  | 4.03328 | 3.28431 | 0.976292 | 0 | 0 | 0.57192 | FEQVED | 10.1016/j.molstruc.2004.10.006 | https://doi.org/10.1016/j.molstruc.2004.10.006
FEQVEE | 861369 | catena-(bis(μ3-pyrazole-3,5-dicarboxylato)-penta-aqua-penta-zinc) |  | 2.06239 | 0.91736 | 2.29598 | 0 | 0 | 0.29012 | FEQVEE | 10.1007/s10904-012-9741-5 | https://doi.org/10.1007/s10904-012-9741-5
FEQVIH | 246078 | catena-(bis(μ2-4,4'-Bipyridyl)-bis(μ2-5-hydroxybenzene-1,3-dicarboxylato)-tetra-aqua-di-cobalt(ii) bis(4,4'-bipyridyl) bis(N,N-dimethylformamide) clathrate) |  | 6.40107 | 4.56846 | 0.915267 | 1450.2 | 1584.46 | 0.60926 | FEQVIH | 10.1016/j.molstruc.2004.10.006 | https://doi.org/10.1016/j.molstruc.2004.10.006
FEQWOO | 244702 | catena-(4,4'-Bipyridinium bis(μ6-benzene-1,2,4,5-tetracarboxylato)-di-praseodymium(iii) hydrate) |  | 4.42855 | 3.40028 | 1.82232 | 0 | 0 | 0.46606 | FEQWOO | 10.1016/j.molstruc.2004.10.062 | https://doi.org/10.1016/j.molstruc.2004.10.062
FEQWUU | 244703 | catena-(4,4'-Bipyridinium bis(μ6-benzene-1,2,4,5-tetracarboxylato)-di-europium(iii)) |  | 4.27932 | 3.19409 | 1.94589 | 0 | 0 | 0.45382 | FEQWUU | 10.1016/j.molstruc.2004.10.062 | https://doi.org/10.1016/j.molstruc.2004.10.062
FEQXAB | 244704 | catena-(4,4'-Bipyridinium bis(μ6-benzene-1,2,4,5-tetracarboxylato)-di-gadolinium(iii)) |  | 4.27577 | 3.1738 | 1.98693 | 0 | 0 | 0.45208 | FEQXAB | 10.1016/j.molstruc.2004.10.062 | https://doi.org/10.1016/j.molstruc.2004.10.062
FEQYOP | 120666 | catena(bis((μ2-Chromate)-(3,14-dimethyl-2,6,13,17-tetra-azatricyclo(16.4.01,18.07,12)docosane)-zinc(ii)) decahydrate) |  | 4.57169 | 2.23386 | 1.22997 | 0 | 0 | 0.46604 | FEQYOP | Not found | https://doi.org/Not found
FEQYOP01 | 117374 | catena(bis((μ2-Chromate)-(3,14-dimethyl-2,6,13,17-tetra-azatricyclo(16.4.01,18.07,12)docosane)-zinc(ii)) decahydrate) |  | 4.56838 | 2.22958 | 1.22997 | 0 | 0 | 0.45994 | FEQYOP01 | 10.1515/MGMC.1999.22.7.447 | https://doi.org/10.1515/MGMC.1999.22.7.447
FERBOU | 239838 | catena-(tetrakis(μ3-Phenoxido)-(μ2-1,4-dioxane)-bis(1,4-dioxane)-tetra-lithium) |  | 3.05503 | 1.19264 | 1.20891 | 0 | 0 | 0.34992 | FERBOU | 10.1039/b413434f | https://doi.org/10.1039/b413434f
FERBUA | 239840 | catena-(octakis(μ3-4-Ethylphenoxido)-tris(μ2-1,4-dioxane)-bis(1,4-dioxane)-octa-lithium bis(1,4-dioxane) clathrate) |  | 5.17145 | 1.37439 | 1.06153 | 0 | 0 | 0.41708 | FERBUA | 10.1039/b413434f | https://doi.org/10.1039/b413434f
FERCAH | 239844 | catena-(tetrakis(μ3-Naphth-1-yloxido)-bis(μ2-1,4-dioxane)-tetra-lithium tris(1,4-dioxane) clathrate) |  | 5.51255 | 3.08971 | 0.927134 | 0 | 0 | 0.51216 | FERCAH | 10.1039/b413434f | https://doi.org/10.1039/b413434f
FERCIP | 246958 | catena-((μ4-Benzene-1,2,4,5-tetracarboxylato)-bis(2,2':6',2''-terpyridine)-di-copper(ii) hydrate) |  | 3.52121 | 3.02878 | 1.55711 | 0 | 0 | 0.34882 | FERCIP | 10.1039/b412055h | https://doi.org/10.1039/b412055h
FERCOV | 246959 | catena-(bis(μ2-5-Carboxybenzene-1,3-dicarboxylato)-bis(2,2':6',2''-terpyridine)-di-copper(ii) trihydrate) |  | 3.18204 | 2.20936 | 1.61975 | 0 | 0 | 0.31698 | FERCOV | 10.1039/b412055h | https://doi.org/10.1039/b412055h
FERFUD | 120628 | catena-(bis(μ4-3,6-Dicarboxylatopyridazine)-tetra-aqua-di-lead(ii)) |  | 1.8966 | 0.77862 | 3.06157 | 0 | 0 | 0.2256 | FERFUD | 10.1039/a900679f | https://doi.org/10.1039/a900679f
FERGUG | 904636 | catena-[tetrakis(diemthylammonium) bis(μ4-2,2'-Dimethoxybiphenyl-4,4'-dicarboxylato)-bis(μ3-2,2'-dimethoxybiphenyl-4,4'-dicarboxylato)-tri-lead bis(μ2-2,2'-dimethoxybiphenyl-4,4'-dicarboxylato)-cadmium chloride N,N-dimethylformamide solvate] |  | 10.14005 | 7.58202 | 0.950011 | 1452.25 | 1528.67 | 0.63448 | FERGUG | 10.1039/c3ce40179k | https://doi.org/10.1039/c3ce40179k
FERLEU | 262777 | catena-((μ6-1-Carboxybenzene-3,5-dicarboxylato)-di-silver(i)) |  | 1.85075 | 0.91162 | 2.99023 | 0 | 0 | 0.22584 | FERLEU | 10.1016/j.inoche.2004.10.018 | https://doi.org/10.1016/j.inoche.2004.10.018
FERMEV | 262784 | catena-((μ3-1,3,5-Benzenetricarboxylato)-(2,2-bipyridine-N,N')-indium(iii) dihydrate) |  | 3.76735 | 3.03117 | 1.63603 | 0 | 0 | 0.38702 | FERMEV | 10.1016/j.inoche.2004.12.008 | https://doi.org/10.1016/j.inoche.2004.12.008
FERMIZ | 262785 | catena-(bis((μ3-Isophthalato)-(μ2-(E)-1,2-bis(4-pyridyl)ethene)-manganese) (E)-1,2-bis(4-pyridyl)ethene tetrahydrate clathrate) |  | 5.6438 | 3.9768 | 1.16817 | 772.482 | 661.273 | 0.4802 | FERMIZ | 10.1016/j.inoche.2004.12.012 | https://doi.org/10.1016/j.inoche.2004.12.012
FERNIB | 904350 | catena-((μ2-(S)-(+)-4,5-Pinenepyridyl-2-pyrazine)-dichloro-copper(ii) dihydrate) |  | 4.53386 | 3.63463 | 1.26625 | 0 | 0 | 0.47586 | FERNIB | 10.1039/c2dt32578k | https://doi.org/10.1039/c2dt32578k
FERNOG | 242562 | catena-(bis((μ2-1,2-bis(4-Pyridyl)ethane-N,N')-bis(3-hydroxypicolinato-N,O)-copper(ii)) bis((1,2-bis(4-pyridyl)ethane-N)-(3-hydroxypicolinato-N,O))-copper(ii) octahydrate) |  | 2.4192 | 1.16223 | 1.47878 | 0 | 0 | 0.3335 | FERNOG | 10.1016/j.molstruc.2004.10.035 | https://doi.org/10.1016/j.molstruc.2004.10.035
FERNOH | 904349 | catena-((μ2-(R)-(-)-4,5-Pinenepyridyl-2-pyrazine)-dichloro-copper(ii) dihydrate) |  | 4.52752 | 3.64451 | 1.27799 | 0 | 0 | 0.47774 | FERNOH | 10.1039/c2dt32578k | https://doi.org/10.1039/c2dt32578k
FERTEC | 230007 | catena-(bis(μ6-tris(2-(3-oxysalicylideneamino)ethyl)amine)-(μ4-oxo)-(μ2-aqua)-bis(μ2-dimethylformamide)-(μ2-oxo)-(dimethylformamide)-tetra-potassium-tri-titanium(iv) dimethylformamide diethyl ether solvate) |  | 4.80221 | 3.16672 | 1.25793 | 0 | 0 | 0.40708 | FERTEC | 10.1002/anie.200453975 | https://doi.org/10.1002/anie.200453975
FERVIJ | 904082 | catena-[bis(μ3-2,4,6-tris(4-pyridyl)-1,3,5-triazine)-dodecakis(μ2-cyano)-hexa-gold-tri-iron] |  | 4.82376 | 3.68021 | 2.1117 | 0 | 0 | 0.5499 | FERVIJ | 10.1002/chem.201203559 | https://doi.org/10.1002/chem.201203559
FERVOP | 904081 | catena-[bis(μ3-2,4,6-tris(4-pyridyl)-1,3,5-triazine)-dodecakis(μ2-cyano)-tri-iron-hexa-silver methanol solvate] |  | 4.38906 | 3.12989 | 1.92431 | 0 | 0 | 0.49888 | FERVOP | 10.1002/chem.201203559 | https://doi.org/10.1002/chem.201203559
FERWAC | 904079 | catena-[bis(μ3-2,4,6-tris(4-pyridyl)-1,3,5-triazine)-dodecakis(μ2-cyano)-tri-iron-hexa-silver] |  | 4.92241 | 3.88079 | 1.6744 | 861.062 | 514.252 | 0.5466 | FERWAC | 10.1002/chem.201203559 | https://doi.org/10.1002/chem.201203559
FERWUV | 251538 | catena-(bis(μ3-Cyano-C,C,N)-(μ2-cyano-C,N)-(μ2-2,3-dimethylpyrazine-N,N')-tri-copper(i)) |  | 2.40534 | 1.58126 | 1.78051 | 0 | 0 | 0.36396 | FERWUV | Not found | https://doi.org/Not found
FERZOT | 903973 | catena-(bis(μ4-3,3',5,5'-Biphenyltetracarboxylato)-pentakis(μ2-4,4'-bis(imidazolyl)biphenyl)-diaqua-tetra-nickel hexahydrate) |  | 3.64121 | 1.4822 | 1.43784 | 0 | 0 | 0.36404 | FERZOT | 10.1021/cg301502u | https://doi.org/10.1021/cg301502u
FERZUZ | 903972 | catena-((μ2-Dihydrogen 3,3',5,5'-biphenyltetracarboxylato)-(μ2-2,7-bis(imidazolyl)-9H-fluoren-9-one)-cobalt monohydrate) |  | 3.33026 | 1.24984 | 1.54157 | 0 | 0 | 0.3234 | FERZUZ | 10.1021/cg301502u | https://doi.org/10.1021/cg301502u
FESBAI | 903971 | catena-((μ4-3,3',5,5'-Biphenyltetracarboxylato)-bis(μ2-4,4'-bis(imidazol-1-ylmethyl)biphenyl)-di-copper dihydrate) |  | 3.3231 | 1.38673 | 1.33758 | 0 | 0 | 0.41378 | FESBAI | 10.1021/cg301502u | https://doi.org/10.1021/cg301502u
FESBEM | 903970 | catena-((μ9-3,3',5,5'-Biphenyltetracarboxylato)-(μ6-hydrogen 3,3',5,5'-biphenyltetracarboxylato)-diaqua-tri-zinc hemikis(4,4'-bis(2-methylimidazol-3-ium-1-yl)benzene) monohydrate) |  | 5.39035 | 2.85125 | 1.55819 | 0 | 0 | 0.43356 | FESBEM | 10.1021/cg301502u | https://doi.org/10.1021/cg301502u
FESBIQ | 903969 | catena-(bis(μ4-3,3',5,5'-Biphenyltetracarboxylato)-tetrakis(μ2-2-(3-(4-(pyridin-4-yl)phenyl)-1H-1,2,4-triazol-5-yl)pyridine)-tetra-manganese) |  | 6.51581 | 4.03787 | 1.05137 | 1365.11 | 1298.42 | 0.54156 | FESBIQ | 10.1021/cg301502u | https://doi.org/10.1021/cg301502u
FESCEN | 903965 | catena-((μ2-Dihydrogen biphenyl-3,3',5,5'-tetracarboxylato)-(μ2-2-(3-(4-(pyridin-4-yl)phenyl)-1H-1,2,4-triazol-5-yl)pyridine)-manganese) |  | 7.33176 | 6.98298 | 1.06019 | 997.514 | 940.882 | 0.53396 | FESCEN | 10.1021/cg301502u | https://doi.org/10.1021/cg301502u
FESHUI | 903914 | catena-[tetrakis(μ2-cyano)-tetrakis(quinolin-8-olato)-bis(2,2'-(cyclohexane-1,2-diylbis(nitrilomethylylidene))diphenolato)-di-ruthenium-di-manganese methanol solvate] |  | 4.18724 | 1.59488 | 1.41593 | 0 | 0 | 0.40146 | FESHUI | 10.1039/c2dt32331a | https://doi.org/10.1039/c2dt32331a
FESJAQ | 903913 | catena-[bis(μ2-cyano)-bis(quinolin-8-olato)-bis(N,N-dimethylformamide)-chloro-ruthenium-manganese] |  | 2.17083 | 1.1894 | 1.64312 | 0 | 0 | 0.32468 | FESJAQ | 10.1039/c2dt32331a | https://doi.org/10.1039/c2dt32331a
FESKAQ | 249063 | catena-((μ3-citrato)-diaqua-lanthanum(iii) monohydrate) |  | 2.82719 | 0.90414 | 2.23591 | 0 | 0 | 0.32698 | FESKAQ | 10.1016/j.jssc.2004.10.042 | https://doi.org/10.1016/j.jssc.2004.10.042
FESKOF | 903870 | catena-[bis(μ3-butyl(trihydroxy)borato)-calcium] |  | 2.39377 | 1.52014 | 1.23891 | 0 | 0 | 0.36798 | FESKOF | 10.1002/chem.201203560 | https://doi.org/10.1002/chem.201203560
FESLOF | 244211 | catena-((μ2-cyano)-(bis(2-pyridylcarbonyl)amido-N,N',N'')-copper(ii)) |  | 2.06286 | 0.84388 | 1.77977 | 0 | 0 | 0.27616 | FESLOF | 10.1016/j.ica.2004.08.023 | https://doi.org/10.1016/j.ica.2004.08.023
FESVAC06 | 1044597 | catena-(tetrakis(μ2-Heptafluorobutanoato)-tris(μ2-tetramethylpyrazine)-tetra-silver) |  | 3.09717 | 1.23169 | 1.96112 | 0 | 0 | 0.36388 | FESVAC06 | 10.1002/chem.201500514 | https://doi.org/10.1002/chem.201500514
FESVIJ | 213630 | catena-(tetrakis(μ2-trans-1,2-bis(4-pyridyl)ethene)-tetrakis(isothiocyanato)-di-iron trans-1,2-bis(4-pyridyl)ethene diethanol clathrate) |  | 4.81485 | 3.55021 | 1.06066 | 0 | 0 | 0.50326 | FESVIJ | 10.1016/j.ica.2004.09.001 | https://doi.org/10.1016/j.ica.2004.09.001
FESVOQ03 | 903739 | catena-(bis(μ2-heptafluorobutanoato)-tris(μ2-tetramethylpyrazine)-bis(heptafluorobutanoato)-bis(methanol)-tetra-silver) |  | 2.2528 | 1.08998 | 2.04037 | 0 | 0 | 0.32064 | FESVOQ03 | 10.1039/c2sc21654j | https://doi.org/10.1039/c2sc21654j
FESXOS | 903676 | catena-(bis(μ2-2-(3-methoxyphenyl)-5-carboxyimidazolato-4-carboxylato)-tetraaqua-di-cobalt(ii)) |  | 2.41684 | 1.31437 | 1.79755 | 0 | 0 | 0.2852 | FESXOS | 10.1039/c2dt32727a | https://doi.org/10.1039/c2dt32727a
FETBIQ | 245647 | catena-(Ammonium bis(μ4-carboxyethylphosphonato)-(μ2-hydroxo)-di-iron(iii)) |  | 2.90142 | 2.03039 | 2.0014 | 0 | 0 | 0.34996 | FETBIQ | 10.1016/j.jssc.2004.10.047 | https://doi.org/10.1016/j.jssc.2004.10.047
FETBUC | 242273 | catena-(tris(μ2-Cyano)-bis(4-oxypyridine)-triaqua-cerium-iron) |  | 2.16467 | 1.27636 | 1.83052 | 0 | 0 | 0.31474 | FETBUC | 10.1016/j.jssc.2004.10.027 | https://doi.org/10.1016/j.jssc.2004.10.027
FETDUE | 241576 | catena-(bis(μ2-4-Pyridone)-bis(nitrato)-calcium(ii)) |  | 1.68148 | 0.77569 | 1.72833 | 0 | 0 | 0.25548 | FETDUE | Not found | https://doi.org/Not found
FETFAM01 | 268795 | catena-(decakis(μ2-Oxo)-diaqua-bis(1,10-phenanthroline)-dioxo-di-nickel-tetra-vanadium) |  | 1.79981 | 0.91513 | 2.09248 | 0 | 0 | 0.26068 | FETFAM01 | 10.1080/0095897042000327923 | https://doi.org/10.1080/0095897042000327923
FETFAM02 | 289054 | catena-[pentakis(μ2-Oxo)-(1,10-phenanthroline-N,N')-aqua-oxo-nickel(ii)-di-vanadium(v)] |  | 1.77757 | 0.88503 | 2.11543 | 0 | 0 | 0.25108 | FETFAM02 | 10.1016/j.molstruc.2006.11.033 | https://doi.org/10.1016/j.molstruc.2006.11.033
FETHES | 263546 | catena-(bis(μ4-3-Carboxy-4-hydroxybenzenesulfonato)-triaqua-di-silver(i) monohydrate) |  | 2.33759 | 1.18545 | 2.19609 | 0 | 0 | 0.30088 | FETHES | 10.1107/S1600536805000504 | https://doi.org/10.1107/S1600536805000504
FETHES01 | 235268 | catena-((μ4-5-Sulfosalicylato)-(μ3-5-sulfosalicylato)-triaqua-di-silver(i) monohydrate) |  | 2.34058 | 1.16752 | 2.20311 | 0 | 0 | 0.30408 | FETHES01 | 10.1021/cg049723a | https://doi.org/10.1021/cg049723a
FETHIW | 221566 | catena-(bis(μ8-3-Carboxylato-4-hydroxybenzenesulfonato)-bis(μ2-aqua)-tetra-silver(i)) |  | 2.21102 | 0.82038 | 2.9801 | 0 | 0 | 0.23924 | FETHIW | 10.1107/S1600536805000516 | https://doi.org/10.1107/S1600536805000516
FETHIW01 | 206839 | catena-(bis(μ2-5-Sulfosalicylato)-bis(μ2-aqua)-tetra-silver(i)) |  | 2.20793 | 0.82021 | 2.97274 | 0 | 0 | 0.23694 | FETHIW01 | 10.1021/cg049723a | https://doi.org/10.1021/cg049723a
FETHUI | 263548 | catena-(bis(μ2-Aqua)-(μ2-1,5-naphthalenedisulfonato-O,O')-bis(aqua-mercury(i))) |  | 1.54232 | 0.92378 | 3.29498 | 0 | 0 | 0.2775 | FETHUI | 10.1107/S160053680500053X | https://doi.org/10.1107/S160053680500053X
FETJOE | 263551 | catena-((μ4-1,2,4,5-Benzenetetracarboxylato)-bis((1,10-phenanthroline)-aqua-zinc(ii))) |  | 1.95208 | 1.1702 | 1.81036 | 0 | 0 | 0.27326 | FETJOE | 10.1107/S1600536805000711 | https://doi.org/10.1107/S1600536805000711
FETJOE01 | 607897 | catena-((μ4-Benzene-1,2,4,5-tetracarboxylato)-bis(aqua-(1,10-phenanthroline)-zinc(ii))) |  | 1.92709 | 1.15084 | 1.81143 | 0 | 0 | 0.2734 | FETJOE01 | 10.1002/zaac.200600260 | https://doi.org/10.1002/zaac.200600260
FETKIZ | 263555 | catena-((μ2-4,4'-Bipyridine-N,N')-(μ2-4-cyanobenzoato-O,O')-(4-cyanobenzoato-O,O')-cobalt(ii) dimethylformamide solvate monohydrate) |  | 5.19864 | 4.01986 | 1.04141 | 738.177 | 708.826 | 0.52814 | FETKIZ | 10.1107/S1600536805001054 | https://doi.org/10.1107/S1600536805001054
FETKUL | 263557 | catena-(tetrakis(μ2-Azido-N,N')-bis(μ2-4,4'-bipyridine-N,N')-sodium(i)-iron(iii)) |  | 1.76573 | 0.84975 | 1.61157 | 0 | 0 | 0.26064 | FETKUL | 10.1107/S1600536805001091 | https://doi.org/10.1107/S1600536805001091
FETLUM | 263561 | catena-(bis((μ3-Thiocyanato-N,S,S)-(2-iodopyrazine-N))-di-copper(i)) |  | 1.99 | 1.376 | 2.4941 | 0 | 0 | 0.34712 | FETLUM | 10.1107/S1600536805001327 | https://doi.org/10.1107/S1600536805001327
FETMOH | 261034 | catena((μ4-Benzene-1,3-dioxydiacetato)-diaqua-calcium(ii)) |  | 2.06558 | 1.11054 | 1.62281 | 0 | 0 | 0.2895 | FETMOH | 10.1107/S1600536805002588 | https://doi.org/10.1107/S1600536805002588
FETQOK | 102845 | catena-((μ2-Formato-O,O')-bis(4-aminopyridine)-(formato-O)-copper(ii)) |  | 2.14856 | 1.00795 | 1.64743 | 0 | 0 | 0.31184 | FETQOK | 10.1016/S0020-1693(99)00010-9 | https://doi.org/10.1016/S0020-1693(99)00010-9
FETRAZ | 903460 | catena-(bis(μ3-3,5-dimethylpiperidine dithiocarbamato)-bis(μ2-bromo)-bromo-tetra-copper) |  | 2.10882 | 1.30061 | 2.368 | 0 | 0 | 0.31644 | FETRAZ | 10.1039/C2CC37137E | https://doi.org/10.1039/C2CC37137E
FETTIH | 1155127 | catena-((μ2-N,N,N',N'-Tetra-n-butylglutaramide-O,O')-bis(nitrato-O,O')-dioxo-uranium(vi)) |  | 2.45635 | 1.84739 | 1.55675 | 0 | 0 | 0.43944 | FETTIH | 10.1107/S0108270187095441 | https://doi.org/10.1107/S0108270187095441
FEVDER | 903259 | catena-((μ3-3,5-bis(4-Pyridyl)benzoato-N,N',O,O')-(μ2-3,5-bis(4-pyridyl)benzoato-N,O)-cobalt tetrahydrate) |  | 4.12345 | 2.5924 | 1.24075 | 0 | 0 | 0.43868 | FEVDER | 10.1016/j.micromeso.2013.01.020 | https://doi.org/10.1016/j.micromeso.2013.01.020
FEVDIV | 903258 | catena-((μ3-3,5-bis(4-Pyridyl)benzoato-N,N',O,O')-(μ2-3,5-bis(4-pyridyl)benzoato-N,O)-nickel tetrahydrate) |  | 4.12071 | 2.53635 | 1.25075 | 0 | 0 | 0.43696 | FEVDIV | 10.1016/j.micromeso.2013.01.020 | https://doi.org/10.1016/j.micromeso.2013.01.020
FEVFUJ | 903114 | catena-[tris(μ4-3,3',5,5'-tetraphenyl-1H,1'H-4,4'-bipyrazolato)-hexa-copper unknown solvate] |  | 10.99822 | 10.17688 | 0.80611 | 1470.52 | 1824.21 | 0.66826 | FEVFUJ | 10.1039/c3dt32302a | https://doi.org/10.1039/c3dt32302a
FEVLUO | 249070 | catena-[bis(μ3-4-Hydroxyisophthalato)-bis(2,5-bis(4-pyridyl)-1,3,4-thiadiazole)-di-cobalt(ii) 2,5-bis(4-pyridyl)-1,3,4-thiadiazole monohydrate clathrate] |  | 6.44149 | 3.83055 | 1.25884 | 785.733 | 624.171 | 0.47722 | FEVLUO | 10.1039/b417741j | https://doi.org/10.1039/b417741j
FEVMAV | 249071 | catena-[bis(μ3-Isophthalato)-bis(2,5-bis(4-pyridyl)-1,3,4-thiadiazole)-di-cobalt(ii) 2,5-bis(4-pyridyl)-1,3,4-thiadiazole monohydrate clathrate] |  | 6.34035 | 3.83458 | 1.22268 | 784.834 | 641.896 | 0.48784 | FEVMAV | 10.1039/b417741j | https://doi.org/10.1039/b417741j
FEVNEA | 247756 | catena-[hexakis(μ2-(2)-(1,2-bis(4-(4-Pyridyl-N-oxide)pyridyl)ethane)-(2,5,8,11,18,21,24,27-octaoxatricyclo[26.4.0.012,17]dotriaconta-1(32),12,14,16,28,30-hexaene)-pseudorotaxane)-diaqua-bis(trifluoromethanesulfonato)-di-samarium(iii) chloride pentadecakis(trifluoromethanesulfonate) acetonitrile solvate pentadecahydrate] |  | 3.84246 | 1.29996 | 1.77588 | 0 | 0 | 0.32472 | FEVNEA | 10.1002/anie.200461707 | https://doi.org/10.1002/anie.200461707
FEVNIE | 247757 | catena-[hexakis(μ2-(2)-(1,2-bis(4-(4-Pyridyl-N-oxide)pyridyl)ethane)-(2,5,8,11,18,21,24,27-octaoxatricyclo[26.4.0.012,17]dotriaconta-1(28),12,14,16,29,31-hexaene)-pseudorotaxane)-bis(trifluoromethanesulfonato)-di-ytterbium(iii) dichloride tetradecakis(trifluoromethanesulfonate) acetonitrile solvate monohydrate] |  | 6.13644 | 3.17806 | 1.23754 | 0 | 0 | 0.45726 | FEVNIE | 10.1002/anie.200461707 | https://doi.org/10.1002/anie.200461707
FEVNOK | 249301 | catena-[bis(μ3-Pyrazine-2,3-dicarboxylato)-(μ2-pyrazine)-di-copper dihydrogen] |  | 3.32239 | 2.91635 | 1.77104 | 0 | 0 | 0.3756 | FEVNOK | 10.1002/anie.200461895 | https://doi.org/10.1002/anie.200461895
FEVNUR | 903004 | catena-[(μ2-cucurbit[8]uril)-bis(μ2-chloro)-tetra-aqua-dichloro-di-cadmium(ii) unknown solvate] |  | 5.12895 | 2.49791 | 1.53809 | 0 | 0 | 0.44868 | FEVNUR | 10.1039/C3CE27004A | https://doi.org/10.1039/C3CE27004A
FEVPED | 903002 | catena-[(μ6-cucurbit[6]uril)-hexakis(μ2-chloro)-octadeca-aqua-hexa-cadmium unknown solvate] |  | 5.14037 | 2.56825 | 2.05059 | 0 | 0 | 0.3592 | FEVPED | 10.1039/C3CE27004A | https://doi.org/10.1039/C3CE27004A
FEVPIH | 903001 | catena-[(μ6-cucurbit[6]uril)-hexakis(μ2-chloro)-dodeca-aqua-hexachloro-hexa-cadmium unknown solvate] |  | 5.16498 | 2.43381 | 2.19476 | 0 | 0 | 0.34068 | FEVPIH | 10.1039/C3CE27004A | https://doi.org/10.1039/C3CE27004A
FEVQAY | 103807 | catena-(bis(μ2-Cyano)-(μ2-pyrazine)-trimethyl-copper(i)-tin) |  | 1.71266 | 1.03663 | 2.03057 | 0 | 0 | 0.29674 | FEVQAY | 10.1021/ic9808549 | https://doi.org/10.1021/ic9808549
FEVQEE | 902986 | catena-[bis(μ2-2-(5,7-dioxo-5,7-dihydroimidazo[4,5-f]isoindol-6(1H)-yl)benzoato)-bis(N,N-dimethylformamide)-magnesium] |  | 2.24094 | 1.22021 | 1.4843 | 0 | 0 | 0.31462 | FEVQEE | 10.1002/zaac.201200432 | https://doi.org/10.1002/zaac.201200432
FEVQIG | 122186 | catena-(tris(μ2-3,6-bis(3-Pyridyl)-1,2,4,5-tetrazine)-tetrakis(nitrato-O,O')-di-cadmium(ii) ethanol solvate) |  | 4.21483 | 1.29295 | 1.69897 | 0 | 0 | 0.35884 | FEVQIG | 10.1021/ic980898h | https://doi.org/10.1021/ic980898h
FEVQII | 902985 | catena-[(μ3-2-(5,7-Dioxo-5,7-dihydroimidazo[4,5-f]isoindol-6(1H)-yl)benzoato)-(N,N-dimethylformamide)-lithium] |  | 2.17174 | 1.23409 | 1.42755 | 0 | 0 | 0.31536 | FEVQII | 10.1002/zaac.201200432 | https://doi.org/10.1002/zaac.201200432
FEVQOM | 122187 | catena-(tris(μ2-3,6-bis(3-Pyridyl)-1,2,4,5-tetrazine)-tetrakis(nitrato-O,O')-di-cadmium(ii) dichloromethane solvate) |  | 3.98291 | 1.25192 | 1.71216 | 0 | 0 | 0.35642 | FEVQOM | 10.1021/ic980898h | https://doi.org/10.1021/ic980898h
FEVRED | 122190 | catena-(tris(μ2-3,6-bis(3-Pyridyl)-1,2,4,5-tetrazine)-bis(nitrato-O,O')-bis(nitrato-O)-di-zinc dichloromethane solvate) |  | 4.89138 | 1.0272 | 1.48418 | 0 | 0 | 0.39758 | FEVRED | 10.1021/ic980898h | https://doi.org/10.1021/ic980898h
FEVREF | 902955 | catena-[(μ6-1,2,3,4,5-pentacyanocyclopenta-2,4-dien-1-yl)-bis(μ5-1,2,3,4,5-pentacyanocyclopenta-2,4-dien-1-yl)-(μ3-nitromethane)-(μ2-nitromethane)-bis(nitromethane)-tri-potassium] |  | 2.7495 | 1.13517 | 1.42092 | 0 | 0 | 0.26284 | FEVREF | 10.1002/ejic.201201342 | https://doi.org/10.1002/ejic.201201342
FEVRIJ | 902954 | catena-[(μ6-1,2,3,4,5-pentacyanocyclopenta-2,4-dien-1-yl)-potassium] |  | 1.39834 | 0.72793 | 1.49078 | 0 | 0 | 0.1806 | FEVRIJ | 10.1002/ejic.201201342 | https://doi.org/10.1002/ejic.201201342
FEVROP | 902953 | catena-[bis(μ5-1,2,3,4,5-pentacyanocyclopenta-2,4-dien-1-yl)-bis(μ3-nitromethane)-di-cesium] |  | 2.79349 | 1.11847 | 1.82917 | 0 | 0 | 0.32308 | FEVROP | 10.1002/ejic.201201342 | https://doi.org/10.1002/ejic.201201342
FEVRUV | 902952 | catena-[(μ7-1,2,3,4,5-pentacyanocyclopenta-2,4-dien-1-yl)-rubidium] |  | 2.37507 | 1.88264 | 1.70097 | 0 | 0 | 0.3125 | FEVRUV | 10.1002/ejic.201201342 | https://doi.org/10.1002/ejic.201201342
FEVSAC | 902951 | catena-[(μ6-1,2,3,4,5-pentacyanocyclopenta-2,4-dien-1-yl)-bis(μ5-1,2,3,4,5-pentacyanocyclopenta-2,4-dien-1-yl)-tris(μ3-nitromethane)-nitromethane-tri-rubidium] |  | 3.11939 | 1.06076 | 1.57227 | 0 | 0 | 0.33886 | FEVSAC | 10.1002/ejic.201201342 | https://doi.org/10.1002/ejic.201201342
FEVSEG | 902950 | catena-[(μ8-1,2,3,4,5-pentacyanocyclopenta-2,4-dien-1-yl)-cesium] |  | 1.63375 | 1.12208 | 2.01097 | 0 | 0 | 0.29252 | FEVSEG | 10.1002/ejic.201201342 | https://doi.org/10.1002/ejic.201201342
FEVTEF | 120452 | catena-(tris(μ2-N,N'-Diacetyl-1,6-hexanediamine)-cobalt(ii) tetrachloro-cobalt(ii) ethanol solvate) |  | 5.27653 | 3.19931 | 0.822601 | 0 | 0 | 0.58584 | FEVTEF | 10.1021/ic9812609 | https://doi.org/10.1021/ic9812609
FEVVIM | 120454 | catena-(tris(μ2-N,N'-Diacetyl-1,6-hexanediamine)-manganese(ii) tetrabromo-manganese(ii) ethanol solvate) |  | 5.5558 | 3.56325 | 0.766689 | 0 | 0 | 0.61152 | FEVVIM | 10.1021/ic9812609 | https://doi.org/10.1021/ic9812609
FEVYEK | 120456 | catena-(tris(μ2-N,N'-Diacetyl-1,4-butanediamine)-cobalt(ii) dibromide) |  | 3.82606 | 1.78089 | 1.17533 | 0 | 0 | 0.42862 | FEVYEK | 10.1021/ic9812609 | https://doi.org/10.1021/ic9812609
FEVYIO | 120457 | catena-(bis(μ2-N,N'-Diacetyl-1,2-ethanediamine)-diaqua-cobalt(ii) dibromide) |  | 3.07315 | 1.92496 | 1.21675 | 0 | 0 | 0.4459 | FEVYIO | 10.1021/ic9812609 | https://doi.org/10.1021/ic9812609
FEVYOU | 1155244 | catena(μ2-1,10-Dioxo-4,7,13,16-tetraoxa-1,10-dithiacyclo-octadecane-O,O',S,S')-bis((μ2-nitrato-O,O')-silver(i)) |  | 2.10948 | 1.03598 | 2.04644 | 0 | 0 | 0.3235 | FEVYOU | Not found | https://doi.org/Not found
FEWBUG | 902781 | catena-[(μ2-4,4'-bipyridine)-tetra-aqua-cobalt(ii) dioxonium 4,4'-diazene-1,2-diyldiphthalate tetrahydrate] |  | 7.08897 | 5.77417 | 0.589696 | 2437.76 | 4133.92 | 0.74248 | FEWBUG | 10.1080/15533174.2012.749909 | https://doi.org/10.1080/15533174.2012.749909
FEWFEU | 902764 | catena-[tris(μ2-2-Ethoxynicotinato)-diaqua-europium(iii)] |  | 2.30118 | 1.21183 | 1.71387 | 0 | 0 | 0.33202 | FEWFEU | 10.3184/174751912X13568793298859 | https://doi.org/10.3184/174751912X13568793298859
FEWFIY | 902763 | catena-[tris(μ2-2-Ethoxynicotinato)-diaqua-samarium(iii)] |  | 2.28634 | 1.2376 | 1.70552 | 0 | 0 | 0.33486 | FEWFIY | 10.3184/174751912X13568793298859 | https://doi.org/10.3184/174751912X13568793298859
FEWFOE | 902762 | catena-[tris(μ2-2-Ethoxynicotinato)-diaqua-neodymium(iii)] |  | 2.27575 | 1.2754 | 1.67982 | 0 | 0 | 0.3343 | FEWFOE | 10.3184/174751912X13568793298859 | https://doi.org/10.3184/174751912X13568793298859
FEWGAQ | 256547 | catena-((μ4-5,10,15,20-tetrakis(4-Pyridyl)porphyrin)-(μ2-trifluoromethanesulfonato-O,O)-(trifluoromethanesulfonato-O)-di-silver unknown solvate) |  | 7.42867 | 6.88225 | 1.29293 | 979.273 | 757.404 | 0.52308 | FEWGAQ | 10.1039/b417709f | https://doi.org/10.1039/b417709f
FEWGOE | 256550 | catena-((μ5-5,10,15,20-tetrakis(4-Pyridyl)porphyrin)-(μ2-p-toluenesulfonato-O,O)-(N,N-dimethylacetamide-O)-(p-toluenesulfonato-O)-di-silver-zinc unknown solvate) |  | 5.26249 | 2.88419 | 1.35911 | 0 | 0 | 0.45702 | FEWGOE | 10.1039/b417709f | https://doi.org/10.1039/b417709f
FEWHAS | 902754 | catena-[(μ3-3,3'-(1,2,4,5-Tetrazine-3,6-diyl)dibenzoato)-aqua-zinc(ii)] |  | 1.85858 | 1.04535 | 1.83243 | 0 | 0 | 0.27686 | FEWHAS | 10.1021/ic302318j | https://doi.org/10.1021/ic302318j
FEWKUN | 1155288 | catena-((μ2-4-Hydroxy-prolinato-N,O,O')-aqua-chloro-copper(ii)) |  | 1.82546 | 1.11213 | 1.99554 | 0 | 0 | 0.29952 | FEWKUN | 10.1246/bcsj.60.899 | https://doi.org/10.1246/bcsj.60.899
FEWNEA |  | catena-(bis(μ2-Malonic acid dihydrazide-N,N',O,O')-manganese(ii) nitrate perchlorate monohydrate) |  | 4.46145 | 3.42606 | 1.16094 | 0 | 0 | 0.52796 | FEWNEA | Not found | https://doi.org/Not found
FEWQIJ | 902548 | catena-[(μ6-oxo)-hexakis(μ3-3-oxidopyrazine-2-carboxylato)-octakis(μ3-oxo)-hexa-aqua-tri-copper-hexa-dysprosium nonahydrate] |  | 3.5971 | 2.61906 | 2.53188 | 0 | 0 | 0.41718 | FEWQIJ | 10.1002/asia.201300250 | https://doi.org/10.1002/asia.201300250
FEWQOP | 902547 | catena-[(μ6-oxo)-hexakis(μ3-3-oxidopyrazine-2-carboxylato)-octakis(μ3-oxo)-hexa-aqua-tri-copper-hexa-gadolinium nonahydrate] |  | 3.54371 | 2.70837 | 2.47632 | 0 | 0 | 0.41844 | FEWQOP | 10.1002/asia.201300250 | https://doi.org/10.1002/asia.201300250
FEWRAB | 239517 | catena-(tetrakis(μ2-Azido-N,N'')-bis(μ2-azido-N,N)-hexakis(4-azidopyridine-N)-tri-manganese(ii)) |  | 1.96239 | 1.15015 | 1.70132 | 0 | 0 | 0.2823 | FEWRAB | 10.1039/b413665a | https://doi.org/10.1039/b413665a
FEWTEI | 902483 | catena-[(μ4-5-sulfonatobenzene-1,3-dicarboxylato)-(μ3-oxo)-bis(pyrazino[2,3-f][1,10]phenanthroline)-di-cadmium monohydrate] |  | 3.58274 | 1.40815 | 1.86297 | 0 | 0 | 0.32914 | FEWTEI | 10.1016/j.ica.2013.01.007 | https://doi.org/10.1016/j.ica.2013.01.007
FEWTIM | 902482 | catena-[(μ3-2,2'-(1,3,4-Thiadiazole-2,5-diyldisulfanediyl)diacetato)-(pyrazino[2,3-f][1,10]phenanthroline)-cadmium] |  | 1.86679 | 1.00318 | 1.92727 | 0 | 0 | 0.28618 | FEWTIM | 10.1016/j.ica.2013.01.007 | https://doi.org/10.1016/j.ica.2013.01.007
FEWTOS | 902481 | catena-[(μ2-2-((Carboxymethyl)sulfanyl)nicotiniato)-(pyrazino[2,3-f][1,10]phenanthroline)-aqua-cadmium(ii)] |  | 2.09428 | 0.96856 | 1.84073 | 0 | 0 | 0.29064 | FEWTOS | 10.1016/j.ica.2013.01.007 | https://doi.org/10.1016/j.ica.2013.01.007
FEWWOV | 902433 | catena-[tetrakis(μ3-2,4,6-Tri(pyridin-3-yl)-1,3,5-triazine)-hexakis(isothiocyanato)-tri-cobalt phenylmethanol acetone solvate] |  | 6.49618 | 3.77124 | 0.923858 | 741.505 | 802.618 | 0.5892 | FEWWOV | 10.1071/CH12444 | https://doi.org/10.1071/CH12444
FEWXAI | 902431 | catena-[tetrakis(μ3-2,4,6-tris(4'-pyridyl)-1,3,5-triazine)-hexakis(isothiocyanato)-tri-iron] |  | 17.7403 | 8.00627 | 0.497001 | 2174.7 | 4375.65 | 0.80674 | FEWXAI | 10.1071/CH12444 | https://doi.org/10.1071/CH12444
FEWZOY | 902410 | catena-((μ2-Hexamathylenetetra-amine)-tetrakis(μ2-thiocyanato-N,S)-bis(methanol)-di-cadmium(ii)) |  | 2.10494 | 1.04293 | 2.05309 | 0 | 0 | 0.30896 | FEWZOY | 10.1039/C3DT32987A | https://doi.org/10.1039/C3DT32987A
FEXCAO | 902399 | catena-(tetrakis(μ4-5-(4-Carboxylatophenyl)nicotinato)-octa-aqua-tetra-cobalt) |  | 2.1439 | 1.0856 | 1.78104 | 0 | 0 | 0.27668 | FEXCAO | 10.1021/cg301413u | https://doi.org/10.1021/cg301413u
FEXCES | 902398 | catena-[bis(μ4-5-(4-carboxylatophenyl)pyridine-3-carboxylato)-(μ2-aqua)-diaqua-di-cobalt] |  | 5.88424 | 5.09304 | 1.12802 | 1063.1 | 942.449 | 0.54966 | FEXCES | 10.1021/cg301413u | https://doi.org/10.1021/cg301413u
FEXDOD | 902380 | catena-((μ3-4-((8-Oxyquinolin-5-yl)diazenyl)benzenesulfonato)-dimethylsulfoxide-isopropanol-manganese) |  | 2.94114 | 1.24996 | 1.51103 | 0 | 0 | 0.34362 | FEXDOD | 10.1039/c2dt32381h | https://doi.org/10.1039/c2dt32381h
FEXFAR | 902374 | catena-((μ12-silicato)-octacosakis(μ2-oxo)-bis(5,6-diamino-1,10-phenanthroline)-tetraaqua-octaoxo-di-copper-dodeca-tungsten nonahydrate) |  | 4.24229 | 1.58295 | 3.63254 | 0 | 0 | 0.3747 | FEXFAR | 10.1080/00958972.2013.786831 | https://doi.org/10.1080/00958972.2013.786831
FEXFUL | 902369 | catena-((μ2-2,2'-((4,6-dimethyl-5-nitro-1,3-phenylene)bis(methylenesulfanediyl))dibenzoato)-tripyridine-copper(ii) dimethyl sulfoxide pyridine solvate) |  | 5.22136 | 1.3504 | 1.13985 | 0 | 0 | 0.47546 | FEXFUL | 10.1016/j.inoche.2012.11.019 | https://doi.org/10.1016/j.inoche.2012.11.019
FEXHOG | 249302 | catena-[bis(μ3-Pyrazine-2,3-dicarboxylato)-(μ2-pyrazine)-di-copper] |  | 3.07079 | 2.68379 | 1.79558 | 0 | 0 | 0.3613 | FEXHOG | 10.1002/anie.200461895 | https://doi.org/10.1002/anie.200461895
FEXHOG01 | 781862 | catena-[bis(μ3-Pyrazine-2,3-dicarboxylato)-(μ2-pyrazine)-di-copper] |  | 3.12919 | 2.83675 | 1.75745 | 0 | 0 | 0.38188 | FEXHOG01 | 10.1039/C0SC00272K | https://doi.org/10.1039/C0SC00272K
FEXTIL | 1155412 | catena((μ2-Tetrafluoroborato-F,F',F'',F''')-bis(2,6-lutidine-N)-silver) |  | 1.87963 | 0.93118 | 1.6462 | 0 | 0 | 0.34736 | FEXTIL | 10.1071/CH9870761 | https://doi.org/10.1071/CH9870761
FEXVIO | 241946 | catena-(hexakis(μ3-Oxo)-(μ2-2,3,5,6-tetrakis(2-pyridyl)pyrazine)-decakis(μ2-oxo)-syn-diaqua-decaoxo-di-cobalt(ii)-octa-molybdenum hydrate) | catena-((μ4-α-Octa-molybdate)-(μ2-2,3,5,6-tetrakis(2-pyridyl)pyrazine)-syn-diaqua-di-cobalt(ii) hydrate) | 2.89929 | 1.31264 | 2.64147 | 0 | 0 | 0.29666 | FEXVIO | 10.1016/j.ica.2004.07.029 | https://doi.org/10.1016/j.ica.2004.07.029
FEXVIP | 901988 | catena-[(μ2-3-(4-Carboxyphenoxy)phthalato)-(μ2-4,4'-propane-1,3-diyldipyridine)-aqua-cadmium monohydrate] |  | 2.87379 | 1.34204 | 1.5402 | 0 | 0 | 0.36588 | FEXVIP | 10.1016/j.ica.2013.01.037 | https://doi.org/10.1016/j.ica.2013.01.037
FEXVIP01 | 931399 | catena-[(μ2-3-(4-Carboxyphenoxy)phthalato)-(μ2-1,3-bis(4-pyridyl)propane)-aqua-cadmium monohydrate] |  | 2.86494 | 1.33316 | 1.54768 | 0 | 0 | 0.36628 | FEXVIP01 | 10.1080/15533174.2013.799495 | https://doi.org/10.1080/15533174.2013.799495
FEXVOU | 241947 | catena-(hexakis(μ3-Oxo)-(μ2-2,3,5,6-tetrakis(2-pyridyl)pyrazine)-decakis(μ2-oxo)-syn-diaqua-decaoxo-octa-molybdenum-di-nickel(ii) hydrate) | catena-((μ4-α-Octa-molybdate)-(μ2-2,3,5,6-tetrakis(2-pyridyl)pyrazine)-syn-diaqua-di-nickel(ii) hydrate) | 2.82195 | 1.30144 | 2.66881 | 0 | 0 | 0.2955 | FEXVOU | 10.1016/j.ica.2004.07.029 | https://doi.org/10.1016/j.ica.2004.07.029
FEXVUA | 241948 | catena-(bis(μ4-2,3,5,6-tetrakis(2-Pyridyl)pyrazine)-bis(μ3-oxo)-tetradecakis(μ2-oxo)-decaoxo-di-copper(i)-octa-molybdenum dihydrate) | catena-(bis(μ4-2,3,5,6-tetrakis(2-Pyridyl)pyrazine)-(μ2-δ-octa-molybdate)-di-copper(i) dihydrate) | 2.90974 | 0.95463 | 2.4491 | 0 | 0 | 0.29354 | FEXVUA | 10.1016/j.ica.2004.07.029 | https://doi.org/10.1016/j.ica.2004.07.029
FEYDAP | 263217 | catena-(bis(μ2-Chloro)-(μ2-bis(2-pyridylmethyl) sulfide)-dichloro-di-mercury(ii)) |  | 2.1154 | 1.02983 | 2.90685 | 0 | 0 | 0.32804 | FEYDAP | 10.1021/ic048915s | https://doi.org/10.1021/ic048915s
FEYDET | 263222 | catena-(Dipyridinium (μ3-benzene-1,3,5-dicarboxylato)-(μ3-benzene-1,3-dicarboxylato-5-carboxylate)-di-indium(iii)) |  | 5.39172 | 4.60807 | 1.74589 | 694.718 | 397.917 | 0.45404 | FEYDET | 10.1021/ic0494962 | https://doi.org/10.1021/ic0494962
FEYJID | 257467 | catena-((μ8-1,1'-biphenyl-3,3',5,5'-tetracarboxylato)-(μ2-aqua)-tetraaqua-di-cobalt(ii) tris(dimethylformamide) ethanol clathrate tetrahydrate) |  | 10.96137 | 2.64557 | 1.4223 | 0 | 0 | 0.57246 | FEYJID | 10.1021/ic048612y | https://doi.org/10.1021/ic048612y
FEYJOJ | 257468 | catena-((μ7-1,1'-biphenyl-3,3',5,5'-tetracarboxylato)-aqua-bis(dimethylformamido)-di-cobalt(ii) dimethylformamide clathrate sesquihydrate) |  | 4.83328 | 2.42498 | 1.25111 | 0 | 0 | 0.48852 | FEYJOJ | 10.1021/ic048612y | https://doi.org/10.1021/ic048612y
FEYKEA | 223675 | catena-(bis(μ3-Hydrogen phosphato)-(μ2-fluoro)-aqua-fluoro-(1,10-phenanthroline)-di-gallium) | JGP-7 | 2.18688 | 1.04495 | 2.32834 | 0 | 0 | 0.2413 | FEYKEA | Not found | https://doi.org/Not found
FEYKUQ | 218043 | catena-((μ3-tris(2-(2-(Benzylaminoformyl)phenoxy)ethyl)amine)-tris(nitrato)-lanthanum(iii) hydrate) |  | 5.40675 | 1.67306 | 1.31334 | 0 | 0 | 0.42992 | FEYKUQ | Not found | https://doi.org/Not found
FEYPEF | 241799 | catena-(bis(N-(3-Methyl-2-pyridyl)-(4-methylphenyl)sulfonamido)-di-silver(i)) |  | 2.44128 | 1.23243 | 1.7778 | 0 | 0 | 0.3584 | FEYPEF | 10.1021/ic0490268 | https://doi.org/10.1021/ic0490268
FEYPIJ | 241800 | catena-(bis(N-(3-methyl-2-pyridyl)-(2,4,6-trimethylphenyl)sulfonamido)-di-silver(i)) |  | 2.37833 | 1.28453 | 1.69027 | 0 | 0 | 0.35586 | FEYPIJ | 10.1021/ic0490268 | https://doi.org/10.1021/ic0490268
FEYQAB | 125666 | catena-((μ2-Phthalato-O,O')-diaqua-(1,10-phenanthroline)-manganese(ii) monohydrate) |  | 2.66866 | 2.13261 | 1.49128 | 0 | 0 | 0.3451 | FEYQAB | 10.1246/cl.1998.1051 | https://doi.org/10.1246/cl.1998.1051
FEYQAB01 | 802656 | catena-((μ2-phthalato)-diaqua-(1,10-phenanthroline)-di-manganese(ii) monohydrate) |  | 2.64794 | 2.14741 | 1.50003 | 0 | 0 | 0.33828 | FEYQAB01 | Not found | https://doi.org/Not found
FEYQAB02 | 836113 | catena-((μ2-phthalato)-(1,10-phenanthroline)-diaqua-manganese(ii) monohydrate) |  | 2.65264 | 2.05773 | 1.5186 | 0 | 0 | 0.33178 | FEYQAB02 | 10.1016/j.poly.2012.07.036 | https://doi.org/10.1016/j.poly.2012.07.036
FEYQEH | 901422 | catena-[(μ3-5-amino-1H-1,2,4-triazolato)-(isonicotinato)-zinc(ii)] |  | 2.09807 | 1.41752 | 1.74164 | 0 | 0 | 0.365 | FEYQEH | 10.1002/zaac.201200422 | https://doi.org/10.1002/zaac.201200422
FEYQIK | 253574 | catena-(bis(μ4-Adipato)-(μ2-adipato)-tetraaqua-di-praseodymium adipic acid clathrate tetrahydrate) | GWMOF-3 | 5.68913 | 4.17822 | 1.43165 | 935.132 | 653.184 | 0.51734 | FEYQIK | 10.1021/ic048755k | https://doi.org/10.1021/ic048755k
FEYQIL | 901421 | catena-[bis(μ3-5-amino-1H-1,2,4-triazolato)-dinicotinato-di-zinc(ii)] |  | 2.35659 | 1.09136 | 1.86253 | 0 | 0 | 0.32004 | FEYQIL | 10.1002/zaac.201200422 | https://doi.org/10.1002/zaac.201200422
FEYQOQ | 253575 | catena-(pentakis(μ4-Adipato)-(μ2-adipato)-tetraaqua-tetra-praseodymium monohydrate) | GWMOF-4 | 2.50889 | 1.57377 | 2.16054 | 0 | 0 | 0.28346 | FEYQOQ | 10.1021/ic048755k | https://doi.org/10.1021/ic048755k
FEYSIM | 263566 | catena-((μ3-4,4'-Oxydibenzoato-O,O,O')-(1,10-phenanthroline-N,N')-aqua-cobalt(ii)) |  | 3.65684 | 2.47191 | 1.52118 | 0 | 0 | 0.33176 | FEYSIM | 10.1107/S1600536805001558 | https://doi.org/10.1107/S1600536805001558
FEYTUA | 901374 | catena-((μ2-4-(Dimethylamino)benzoic acid)-diaqua-(3,5-dinitrobenzoato-O)-sodium) |  | 1.93318 | 1.35024 | 1.51312 | 0 | 0 | 0.27708 | FEYTUA | 10.1039/c2ce26498f | https://doi.org/10.1039/c2ce26498f
FEYVAI | 901373 | catena-((μ4-3,5-Dinitrobenzoato)-(μ2-4-(dimethylamino)benzoic acid)-potassium) |  | 2.11116 | 1.36161 | 1.5856 | 0 | 0 | 0.22986 | FEYVAI | 10.1039/c2ce26498f | https://doi.org/10.1039/c2ce26498f
FEYXAJ | 263584 | catena-(bis(1-Methyl-1H-tetrazole-κN4)bis(μ2-bromo)copper(ii)) |  | 1.88566 | 1.16825 | 2.31695 | 0 | 0 | 0.31784 | FEYXAJ | 10.1107/S1600536805002205 | https://doi.org/10.1107/S1600536805002205
FEYYEN |  | catena-(Aqua-(μ4-p-aminobenzene sulfonacetamide-O,O',O'',N)-sodium) |  | 1.67207 | 0.73289 | 1.57794 | 0 | 0 | 0.247 | FEYYEN | 10.1107/S0108270187093843 | https://doi.org/10.1107/S0108270187093843
FEYYEN01 | 1155537 | catena-(Aqua-(μ4-p-aminobenzene sulfonacetamide-O,O',O'',N)-sodium) | Sodium sulfacetamide monohydrate | 1.70245 | 0.78227 | 1.57181 | 0 | 0 | 0.2583 | FEYYEN01 | 10.1007/BF01160738 | https://doi.org/10.1007/BF01160738
FEZBES | 236285 | catena-((μ2-Pyridine-4-carboxylato-N,O)-tris(2-chlorobenzyl)-tin) |  | 2.73551 | 1.38711 | 1.60704 | 0 | 0 | 0.34386 | FEZBES | Not found | https://doi.org/Not found
FEZBUI | 235149 | catena-(bis(μ6-1,3,5-Benzenetricarboxylato)-tetra-aqua-di-cadmium(ii)-zinc(ii) dihydrate) |  | 2.47118 | 0.83558 | 2.33349 | 0 | 0 | 0.29048 | FEZBUI | Not found | https://doi.org/Not found
FEZCUK | 901085 | catena-((μ3-5-Methoxyisophthalato)-(μ2-4,4'-bipyridine)-iron dimethylformamide solvate) |  | 4.18666 | 1.58074 | 1.40461 | 0 | 0 | 0.39278 | FEZCUK | 10.1039/C3TA01414B | https://doi.org/10.1039/C3TA01414B
FEZDEV | 901084 | catena-((μ3-5-Nitroisophthalato)-(μ2-4,4'-bipyridine)-iron dimethylformamide solvate) |  | 4.24771 | 2.6304 | 1.38912 | 0 | 0 | 0.40966 | FEZDEV | 10.1039/C3TA01414B | https://doi.org/10.1039/C3TA01414B
FEZDIZ | 901083 | catena-(bis(μ3-Pyridine-3,5-dicarboxylato)-bis(μ2-4,4'-bipyridine)-di-iron dimethylformamide solvate) |  | 4.18863 | 1.86094 | 1.42323 | 0 | 0 | 0.39538 | FEZDIZ | 10.1039/C3TA01414B | https://doi.org/10.1039/C3TA01414B
FEZDOF | 901082 | catena-((μ3-Isophthalato)-(μ2-4,4'-bipyridine)-iron di-iodine) |  | 5.04459 | 3.87008 | 1.20489 | 453.116 | 376.065 | 0.46874 | FEZDOF | 10.1039/C3TA01414B | https://doi.org/10.1039/C3TA01414B
FEZFAT | 901080 | catena-((μ3-Isophthalato)-(μ2-4,4'-bipyridine)-iron) |  | 3.7073 | 2.00907 | 1.45536 | 0 | 0 | 0.37176 | FEZFAT | 10.1039/C3TA01414B | https://doi.org/10.1039/C3TA01414B
FEZNUU | 263786 | catena-(tris(μ3-Dicyanamide)-europium) |  | 1.88674 | 0.68687 | 2.60201 | 0 | 0 | 0.2028 | FEZNUU | 10.1016/j.jssc.2004.10.030 | https://doi.org/10.1016/j.jssc.2004.10.030
FEZPAC | 263787 | catena-(tris(μ3-Dicyanamide)-samarium) |  | 1.96796 | 0.84552 | 2.57097 | 0 | 0 | 0.21952 | FEZPAC | 10.1016/j.jssc.2004.10.030 | https://doi.org/10.1016/j.jssc.2004.10.030
FEZPEG | 263788 | catena-(tris(μ3-Dicyanamide)-neodymium) |  | 1.99305 | 0.88699 | 2.48341 | 0 | 0 | 0.22642 | FEZPEG | 10.1016/j.jssc.2004.10.030 | https://doi.org/10.1016/j.jssc.2004.10.030
FEZPIK | 263789 | catena-(tris(μ3-Dicyanamide)-praseodymium) |  | 2.03099 | 0.93132 | 2.44464 | 0 | 0 | 0.2302 | FEZPIK | 10.1016/j.jssc.2004.10.030 | https://doi.org/10.1016/j.jssc.2004.10.030
FEZPOQ | 263790 | catena-(tris(μ3-Dicyanamide)-cerium) |  | 2.03103 | 0.94142 | 2.40265 | 0 | 0 | 0.23678 | FEZPOQ | 10.1016/j.jssc.2004.10.030 | https://doi.org/10.1016/j.jssc.2004.10.030
FEZPUW | 263791 | catena-(tris(μ3-Dicyanamide)-lanthanum) |  | 2.04815 | 0.76471 | 2.3536 | 0 | 0 | 0.24388 | FEZPUW | 10.1016/j.jssc.2004.10.030 | https://doi.org/10.1016/j.jssc.2004.10.030
FEZQEI | 900872 | catena-(bis(μ2-N,N'-bis(3-Methoxysalicylidene)cyclohexane-1,2-diammonium)-bis(nitrato-O,O')-cerium hexafluorophosphate acetonitrile solvate) |  | 5.82805 | 5.10592 | 1.24754 | 477.081 | 382.417 | 0.48522 | FEZQEI | 10.1039/c3ce40207j | https://doi.org/10.1039/c3ce40207j
FEZREJ | 900852 | catena-[bis(μ5-Isophthalato)-bis(μ2-nitrato)-tetrakis(N,N-dimethylformamide)-cadmium-di-barium] |  | 3.33188 | 1.83962 | 1.77363 | 0 | 0 | 0.38714 | FEZREJ | 10.1016/j.ica.2012.11.015 | https://doi.org/10.1016/j.ica.2012.11.015
FEZSAF | 238955 | catena-((μ12-Phosphato)-pentakis(μ3-oxo)-bis(μ2-5-(4-bromophenyl)-2-(4-pyridinyl)pyridine)-docosakis(μ2-oxo)-hexakis(5-(4-bromophenyl)-2-(4-pyridinyl)pyridine)-octaoxo-cobalt-penta-silver-undeca-tungsten dihydrate) |  | 3.39251 | 1.45083 | 2.68182 | 0 | 0 | 0.32612 | FEZSAF | 10.1002/ejic.200400471 | https://doi.org/10.1002/ejic.200400471
FEZTEJ | 1155613 | catena-(bis(μ2-Perchlorato-O,O')-1,4,7,10,13,28,31,34,37,40-decaoxa(13.13)(9.10)anthracenophane-sodium) |  | 3.28514 | 1.23438 | 1.41741 | 0 | 0 | 0.32188 | FEZTEJ | 10.1107/S0108270187093806 | https://doi.org/10.1107/S0108270187093806
FEZTEL | 900826 | catena-[(μ6-Thiophene-2,5-dicarboxylato)-calcium] |  | 1.34457 | 0.81365 | 2.09225 | 0 | 0 | 0.18794 | FEZTEL | 10.1021/cg301471r | https://doi.org/10.1021/cg301471r
FEZVOW | 245500 | catena-(bis(μ2-3-(3-Pyridyl)acrylato-N,O,O')-aqua-cadmium(ii) dihydrate) |  | 3.90014 | 1.16862 | 1.59698 | 0 | 0 | 0.38976 | FEZVOW | 10.1002/ejic.200400648 | https://doi.org/10.1002/ejic.200400648
FEZVUC | 245501 | catena-(bis(μ2-3-(3-Pyridyl)acrylato-N,O)-lead(ii)) |  | 2.17239 | 1.10432 | 2.193 | 0 | 0 | 0.30138 | FEZVUC | 10.1002/ejic.200400648 | https://doi.org/10.1002/ejic.200400648
FEZWEN | 245503 | catena-((μ2-3-(3-Pyridyl)acrylato-N,O,O')-(3-(3-pyridyl)acrylato-N)-diaqua-zinc(ii)) |  | 1.90882 | 0.92754 | 1.68005 | 0 | 0 | 0.28796 | FEZWEN | 10.1002/ejic.200400648 | https://doi.org/10.1002/ejic.200400648
FEZWEN01 | 237536 | catena-[(μ2-3-(3-Pyridyl)acrylato)-diaqua-(3-(3-pyridyl)acrylato)-zinc(ii)] |  | 1.96277 | 0.94682 | 1.63105 | 0 | 0 | 0.3092 | FEZWEN01 | 10.1002/aoc.772 | https://doi.org/10.1002/aoc.772
FIBCEA | 900727 | catena-[bis(μ2-4H-1,2,4-Triazole)-(μ2-1,2,4-triazolyl)-iron(ii) tetrafluoroborate] |  | 3.81326 | 2.45114 | 1.33556 | 0 | 0 | 0.46856 | FIBCEA | 10.1002/ejic.201201121 | https://doi.org/10.1002/ejic.201201121
FIBCEA01 | 900726 | catena-[bis(μ2-4H-1,2,4-Triazole)-(μ2-1,2,4-triazolyl)-iron(ii) tetrafluoroborate] |  | 3.69144 | 2.42764 | 1.49039 | 0 | 0 | 0.43444 | FIBCEA01 | 10.1002/ejic.201201121 | https://doi.org/10.1002/ejic.201201121
FIBCUQ | 900724 | catena-[bis(μ2-5-Nitroisophthalato)-bis(μ2-1,1'-(1,4-phenylenebis(methylene))bis(2-methyl-1H-imidazole))-di-zinc(ii)] |  | 2.39398 | 1.20374 | 1.55126 | 0 | 0 | 0.33104 | FIBCUQ | 10.1002/zaac.201200341 | https://doi.org/10.1002/zaac.201200341
FIBDIE | 236227 | catena-(2-(1-Methylpyridinium-3-yl)-4,4,5,5-tetramethylimidazoline-1-oxyl-3-oxide radical (μ2-oxalato-O,O',O'',O''')-bis(μ2-oxalato-O,O',O'')-diaqua-chromium(iii)-manganese(ii) dihydrate) |  | 5.36629 | 3.84058 | 0.983449 | 1234.31 | 1255.09 | 0.66966 | FIBDIE | 10.1002/ejic.200400695 | https://doi.org/10.1002/ejic.200400695
FIBFEC | 244408 | catena-(bis(μ2-1,4-bis(5-Phenyloxazol-2-yl)benzene-N,N')-tetrachloro-di-zinc(ii)) |  | 2.68344 | 1.1206 | 1.55224 | 0 | 0 | 0.3445 | FIBFEC | 10.1002/ejic.200400614 | https://doi.org/10.1002/ejic.200400614
FIBFIG | 244409 | catena-(bis(μ2-Acetato-O,O')-tris(μ2-1,4-bis(5-phenyloxazol-2-yl)benzene-N,N')-hexachloro-tetra-zinc(ii)) |  | 3.04498 | 1.29294 | 1.58888 | 0 | 0 | 0.3438 | FIBFIG | 10.1002/ejic.200400614 | https://doi.org/10.1002/ejic.200400614
FIBFUS | 264215 | catena-(bis(μ3-2,4,6-tris(4-(Imidazol-1-ylmethyl)phenyl)-1,3,5-triazine-N,N',N'')-nickel(ii) diperchlorate) |  | 4.79715 | 2.55839 | 1.14652 | 0 | 0 | 0.4576 | FIBFUS | 10.1016/j.micromeso.2003.12.029 | https://doi.org/10.1016/j.micromeso.2003.12.029
FIBGED | 264220 | catena-(bis(μ2-Azido-N,N)-(μ2-azido-N,N'')-azido-(2,2':6',2''-terpyridine-N,N',N'')-di-copper(ii)) |  | 2.23932 | 1.59843 | 1.84724 | 0 | 0 | 0.29616 | FIBGED | 10.1021/ic049175q | https://doi.org/10.1021/ic049175q
FIBHEF | 900655 | catena-[(μ3- 2,6-Bis((3,5-dimethyl-1H-pyrazol-4-yl)methyl)pyridine)-tris(μ2-cyano)-tri-copper unknown solvate] |  | 4.71927 | 3.64753 | 1.33968 | 0 | 0 | 0.49878 | FIBHEF | 10.1039/c3sc00016h | https://doi.org/10.1039/c3sc00016h
FIBHIJ | 900653 | catena-[(μ3-2,6-Bis((3,5-dimethyl-1H-pyrazol-4-yl)methyl)pyridine)-tris(μ2-cyano)-tri-copper benzene solvate] |  | 5.32748 | 3.41367 | 1.29192 | 0 | 0 | 0.51466 | FIBHIJ | 10.1039/c3sc00016h | https://doi.org/10.1039/c3sc00016h
FIBJEG | 243218 | catena-((μ2-4,4'-Bipyridine-N,N')-bis(μ2-hydrogen imidazole-4,5-dicarboxylato-N,N',O,O')-diaqua-di-cadmium) |  | 2.32211 | 1.20496 | 2.1177 | 0 | 0 | 0.2949 | FIBJEG | 10.1016/j.ica.2004.09.054 | https://doi.org/10.1016/j.ica.2004.09.054
FIBKAE | 900624 | catena-[bis(μ5-oxo)-tetrakis(μ3-oxo)-bis(μ2-N,N'-ethane-1,2-diyldipyridine-3-carboxamide)-decakis(μ2-oxo)-tetra-aqua-decaoxo-di-copper-octa-molybdenum dihydrate] |  | 2.49756 | 1.54779 | 2.41387 | 0 | 0 | 0.31768 | FIBKAE | 10.1039/c2ra22855f | https://doi.org/10.1039/c2ra22855f
FIBKIL | 216945 | catena-(bis(μ2-Thiocyanato-N,S)-bis(4-aminopyridine-N)-cadmium(ii)) |  | 1.85132 | 1.42365 | 1.85218 | 0 | 0 | 0.29954 | FIBKIL | 10.1016/j.ica.2004.07.048 | https://doi.org/10.1016/j.ica.2004.07.048
FIBKOR | 216946 | catena-(bis(μ2-Thiocyanato-N,S)-((pyridin-2-ylethylidene)hydrazine-N,N')-cadmium(ii)) |  | 2.5073 | 1.24491 | 1.81904 | 0 | 0 | 0.3588 | FIBKOR | 10.1016/j.ica.2004.07.048 | https://doi.org/10.1016/j.ica.2004.07.048
FIBLAF | 900611 | catena-((μ2-trifluoromethanethiolato)-(2,2'-bipyridine)-copper) |  | 1.83566 | 1.1812 | 1.82672 | 0 | 0 | 0.32284 | FIBLAF | 10.1002/anie.201208432 | https://doi.org/10.1002/anie.201208432
FIBMAG | 900598 | catena-((μ4-Biphenyl-4,4'-dicarboxylato)-(μ2-biphenyl-4,4'-dicarboxylato)-bis(μ2-1,1'-(2,5-dimethyl-1,4-phenylene)bis(1H-imidazole))-di-cadmium pentahydrate) |  | 4.15144 | 1.34928 | 1.43455 | 0 | 0 | 0.40868 | FIBMAG | 10.1016/j.inoche.2012.10.025 | https://doi.org/10.1016/j.inoche.2012.10.025
FIBMEK | 900597 | catena-(bis(μ4-Isophthalato-O,O,O',O'',O'',O''')-(μ3-isophthalato-O,O',O'',O''')-tris(μ2-1,4-bis(imidazol-1-yl)-2,5-dimethylbenzene)-tetra-cadmium) |  | 3.02654 | 1.26551 | 1.72413 | 0 | 0 | 0.34298 | FIBMEK | 10.1016/j.inoche.2012.10.025 | https://doi.org/10.1016/j.inoche.2012.10.025
FIBMIO | 900591 | catena-(bis(μ2-3-(1H-Imidazol-1-yl)propan-1-amine)-di-isothiocyanato-nickel) |  | 2.04791 | 1.09275 | 1.46556 | 0 | 0 | 0.34004 | FIBMIO | 10.1002/zaac.201200414 | https://doi.org/10.1002/zaac.201200414
FIBMOU | 900590 | catena-(bis(μ2-3-(1H-Imidazol-1-yl)propan-1-amine)-di-isothiocyanato-cadmium) |  | 2.15499 | 1.18946 | 1.60938 | 0 | 0 | 0.34492 | FIBMOU | 10.1002/zaac.201200414 | https://doi.org/10.1002/zaac.201200414
FIBMUA | 900589 | catena-(bis(μ2-3-(1H-Imidazol-1-yl)propan-1-amine)-bis(perchlorato)-copper) |  | 1.9089 | 1.09037 | 1.75714 | 0 | 0 | 0.31118 | FIBMUA | 10.1002/zaac.201200414 | https://doi.org/10.1002/zaac.201200414
FIBNAH | 900588 | catena-(bis(μ2-3-(1H-Imidazol-1-yl)propan-1-amine)-aqua-copper(ii) diperchlorate acetonitrile solvate) |  | 5.24951 | 3.75736 | 0.895921 | 504.632 | 563.256 | 0.60644 | FIBNAH | 10.1002/zaac.201200414 | https://doi.org/10.1002/zaac.201200414
FIBNEL | 900574 | catena-(bis(μ3-1,1',1''-Benzene-1,3,5-triyltris(1H-imidazole))-tris(μ2-4-(2-carboxylatovinyl)benzoato)-tri-zinc) |  | 2.37425 | 1.20853 | 1.63873 | 0 | 0 | 0.31952 | FIBNEL | 10.1016/j.inoche.2012.10.024 | https://doi.org/10.1016/j.inoche.2012.10.024
FIBSOZ | 223878 | catena-((μ2-4,4'-bipyridyl)-bis(methanol)-bis(trichloroacetato)-cobalt(ii)) |  | 1.95252 | 1.13492 | 1.79073 | 0 | 0 | 0.29596 | FIBSOZ | Not found | https://doi.org/Not found
FIBVAN | 1155735 | catena(Tetra-aqua-(μ2-2,5-dihydroxy-3,6-dinitro-p-benzoquinone-O,O',O'',O''')-calcium) |  | 1.99809 | 0.73883 | 1.9133 | 0 | 0 | 0.22886 | FIBVAN | Not found | https://doi.org/Not found
FIBVER | 1155736 | catena(Tetra-aqua-(μ2-2,5-dihydroxy-3,6-dinitro-p-benzoquinone-O,O',O'',O''')-strontium) |  | 2.10002 | 0.71868 | 2.14235 | 0 | 0 | 0.22652 | FIBVER | Not found | https://doi.org/Not found
FIBVET | 900490 | catena-[bis(μ4- 6,6'-Disulfanediyldinicotinato)-(μ2-4,4'-ethene-1,2-diyldipyridine)-di-zinc(ii) hydrate] |  | 2.94366 | 1.76347 | 1.60989 | 0 | 0 | 0.35882 | FIBVET | 10.1002/zaac.201200416 | https://doi.org/10.1002/zaac.201200416
FIBVIX | 900489 | catena-[bis(μ2-6-sulfidopyridine-3-carboxylato)-cadmium] |  | 2.03986 | 1.08996 | 2.07555 | 0 | 0 | 0.29356 | FIBVIX | 10.1002/zaac.201200416 | https://doi.org/10.1002/zaac.201200416
FIBWOD | 225117 | catena-(bis(μ4-benzene-1,2-dicarboxylato)-(μ3-benzene-1,2-dicarboxylato)-aqua-di-dysprosium) |  | 2.5714 | 1.25564 | 2.4039 | 0 | 0 | 0.2888 | FIBWOD | 10.1139/v04-148 | https://doi.org/10.1139/v04-148
FIBWOD01 | 701384 | catena-(bis(μ4-phthalato)-(μ3-phthalato)-aqua-di-dysprosium(iii)) |  | 2.55527 | 1.25348 | 2.39475 | 0 | 0 | 0.28906 | FIBWOD01 | 10.1021/ic901720a | https://doi.org/10.1021/ic901720a
FIBXAR | 900456 | catena-[bis(μ5-4,4'-((6-(Dimethylamino)-1,3,5-triazine-2,4-diyl)diimino)dibenzoato)-bis(μ2-hydroxo)-tri-copper] |  | 2.29998 | 1.21395 | 1.76249 | 0 | 0 | 0.31296 | FIBXAR | 10.1039/c2ce26461g | https://doi.org/10.1039/c2ce26461g
FICKEJ | 900097 | catena-((μ4-5-(2-Carboxylatophenyl)nicotinato)-(5-(2-carboxyphenyl)nicotinato)-(1,10-phenanthroline)-samarium(iii) dihydrate) |  | 3.71487 | 1.37808 | 1.62309 | 0 | 0 | 0.34964 | FICKEJ | 10.1039/C2DT32674D | https://doi.org/10.1039/C2DT32674D
FICKIN | 900096 | catena-(bis(μ4-5-(2-Carboxylatophenyl)nicotinato)-(μ3-5-(2-carboxylatophenyl)nicotinato)-diaqua-di-lutetium) |  | 2.70252 | 1.212 | 2.11113 | 0 | 0 | 0.29722 | FICKIN | 10.1039/C2DT32674D | https://doi.org/10.1039/C2DT32674D
FICKOT | 900095 | catena-((μ4-5-(2-Carboxylatophenyl)nicotinato)-(5-(2-carboxyphenyl)nicotinato)-(1,10-phenanthroline)-terbium(iii) monohydrate) |  | 3.90345 | 1.57743 | 1.65844 | 0 | 0 | 0.34836 | FICKOT | 10.1039/C2DT32674D | https://doi.org/10.1039/C2DT32674D
FICKUX | 127855 | catena-(Aqua-(μ2-imino(acetic acid)acetato-O,O',O'',O''')-bis(μ2-imino(acetic acid)acetato-O,O',O'')-(imino(acetic acid)acetate-O)-di-lead(ii) monohydrate) |  | 2.66694 | 0.97338 | 2.5383 | 0 | 0 | 0.26322 | FICKUX | Not found | https://doi.org/Not found
FICLIM | 127857 | catena-((μ6-Nitrilo(acetic acid)diacetato)-lead(ii)) |  | 1.74197 | 0.87909 | 3.13461 | 0 | 0 | 0.22482 | FICLIM | Not found | https://doi.org/Not found
FICWOE | 269371 | catena-(bis(μ2-Sulfato-O,O')-diaqua-hexapyridine-dicobalt(ii) tetrahydrate) |  | 3.5143 | 3.05667 | 1.44574 | 0 | 0 | 0.38192 | FICWOE | 10.1107/S1600536805003429 | https://doi.org/10.1107/S1600536805003429
FICYUL01 | 270823 | catena-[(μ4-3,5-Dinitrobenzoic acid)-(μ4-3,5-dinitrobenzato)-potassium(i)] |  | 2.62775 | 1.18373 | 1.75449 | 0 | 0 | 0.22386 | FICYUL01 | 10.1080/00958970600914937 | https://doi.org/10.1080/00958970600914937
FIDDIF |  | catena(pentakis(μ2-Chloro)-chloro-tetrahydrofuran-tris(μ2-tetrahydrothiophene)-di-sodium-di-tantalum(ii)) tetrahydrofuran solvate |  | 5.31927 | 1.53368 | 1.92424 | 0 | 0 | 0.41246 | FIDDIF | 10.1021/ja00252a033 | https://doi.org/10.1021/ja00252a033
FIDGOP | 247654 | catena-(cis-(μ2-3-(3-Pyridyl)acrylato)-(3-(3-pyridyl)acrylato)-diaqua-cobalt(ii)) |  | 1.94588 | 1.0058 | 1.62849 | 0 | 0 | 0.29276 | FIDGOP | 10.1021/ic0488536 | https://doi.org/10.1021/ic0488536
FIDPAJ |  | catena(octakis(μ2-N,N-Diethyldithiocarbamato-S,S')-penta-mercury(ii) diperchlorate) |  | 2.37636 | 1.32183 | 2.17413 | 0 | 0 | 0.36376 | FIDPAJ | 10.1021/ja00241a012 | https://doi.org/10.1021/ja00241a012
FIDRIV | 928886 | catena-[(μ8-5',5''-Di-t-butyl-4',6''-dihydroxy-2',2''-dimethyl-1,1':3',1'':3'',1'''-quaterphenyl-3,3''',5,5'''-tetracarboxylato)-tetra-aqua-dysprosium(iii)-sodium(i) unknown solvate hexahydrate] |  | 15.38094 | 15.23461 | 0.751978 | 1106.64 | 1471.64 | 0.6868 | FIDRIV | 10.1039/C3CC43549K | https://doi.org/10.1039/C3CC43549K
FIDSUG |  | catena((μ2-2,4,4,5,5-Pentamethyl-1-oxyimidazoline-3-oxide-O,O')-bis(hexafluoroacetylacetonato-O,O')-copper(ii)) |  | 2.67603 | 1.59811 | 1.59444 | 0 | 0 | 0.41884 | FIDSUG | 10.1021/ja00241a053 | https://doi.org/10.1021/ja00241a053
FIDTIX | 943160 | catena-[(μ3-1H-Pyrazole-3,5-dicarboxylato)-diaqua-magnesium(ii) hemihydrate] |  | 2.26015 | 1.07053 | 1.63068 | 0 | 0 | 0.33986 | FIDTIX | 10.1039/C3DT51509E | https://doi.org/10.1039/C3DT51509E
FIDTOD | 901806 | catena-[tris(μ2-N,N'-bis(Pyridin-3-yl)octanediamide)-diaqua-bis(benzene-1,2-dicarboxylato)-di-cobalt(ii) unknown solvate] |  | 4.38377 | 2.2831 | 1.38638 | 0 | 0 | 0.35144 | FIDTOD | 10.1039/C3CE40825F | https://doi.org/10.1039/C3CE40825F
FIDTUJ | 901803 | catena-[bis(μ2-Isophthalato)-bis(μ2-N,N'-bis(pyridin-3-yl)octanediamide)-diaqua-di-copper(ii) hexahydrate] |  | 3.19301 | 1.91312 | 1.31856 | 0 | 0 | 0.40894 | FIDTUJ | 10.1039/C3CE40825F | https://doi.org/10.1039/C3CE40825F
FIDWAS | 904984 | catena-[bis(μ3-5-Aminoisophthalato)-(μ2-N,N'-bis(pyridin-3-yl)octanediamide)-diaqua-di-cobalt(ii) tetrahydrate] |  | 3.34883 | 1.74068 | 1.47055 | 0 | 0 | 0.36624 | FIDWAS | 10.1039/C3CE40825F | https://doi.org/10.1039/C3CE40825F
FIDWEU | 1155926 | catena((μ2-Phenylthiolato-S,S)-dipyridyl-lithium) |  | 2.1166 | 1.23568 | 1.19096 | 0 | 0 | 0.35548 | FIDWEU | Not found | https://doi.org/Not found
FIDWIY | 1155927 | catena-((μ3-Benzylthiolato-S,S,S)-pyridyl-lithium) |  | 2.1348 | 1.3524 | 1.17899 | 0 | 0 | 0.35746 | FIDWIY | Not found | https://doi.org/Not found
FIDXAS | 228524 | catena-(tetrakis(μ3-Benzene-1,2-dicarboxylato)-bis(1,10-phenanthroline)-(nitrato-O,O')-tri-samarium(iii)) |  | 2.89147 | 1.90434 | 2.00094 | 0 | 0 | 0.30826 | FIDXAS | 10.1016/j.ica.2004.07.013 | https://doi.org/10.1016/j.ica.2004.07.013
FIFBED | 832029 | catena-((μ2-4,4'-Diazene-1,2-diyldibenzoato)-(μ2-1,1'-hexane-1,6-diylbis(2-methyl-1H-imidazole))-zinc) |  | 2.72677 | 1.29556 | 1.3951 | 0 | 0 | 0.36694 | FIFBED | 10.1039/C3CE41127C | https://doi.org/10.1039/C3CE41127C
FIFBIH | 802649 | catena-((μ2-1,1'-Hexane-1,6-diylbis(2-methyl-1H-imidazole))-(μ2-2,2'-disulfanediyldibenzoato)-cadmium) |  | 2.16478 | 1.3076 | 1.72522 | 0 | 0 | 0.36196 | FIFBIH | 10.1039/C3CE41127C | https://doi.org/10.1039/C3CE41127C
FIFCII | 917176 | catena-((μ3-Tetrafluoroborate)-(3,8-dibromo-1,10-phenanthroline)-sodium) |  | 2.19431 | 1.48145 | 2.07063 | 0 | 0 | 0.27428 | FIFCII | 10.1016/j.ica.2013.04.050 | https://doi.org/10.1016/j.ica.2013.04.050
FIFGAE | 925822 | catena-[bis( dimethylammonium) tris(μ4-1,3,5-benzenetricarboxylato)-bis(μ3-1,3,5-benzenetricarboxylato)-hexakis(N,N-dimethylformamide)-di-cobalt-tri-indium unknown solvate monohydrate] | CPM-4 | 7.43443 | 4.80631 | 1.24915 | 1315.01 | 1052.72 | 0.58284 | FIFGAE | 10.1021/ja4044642 | https://doi.org/10.1021/ja4044642
FIFGEI | 925823 | catena-[tris(μ4-Biphenyl-4,4'-dicarboxylato)-(μ3-oxo)-triaqua-tri-indium nitrate unknown solvate] | CPM-30 | 14.77176 | 12.64709 | 0.431119 | 1780.11 | 4129.04 | 0.85216 | FIFGEI | 10.1021/ja4044642 | https://doi.org/10.1021/ja4044642
FIFGIM | 925824 | catena-[tris(μ4-Biphenyl-4,4'-dicarboxylato)-tris(μ3-isonicotinato)-(μ3-oxo)-diaqua-tri-indium-di-zinc unknown solvate] | CPM-31 | 12.64493 | 5.70567 | 0.699246 | 2186.41 | 3126.82 | 0.75702 | FIFGIM | 10.1021/ja4044642 | https://doi.org/10.1021/ja4044642
FIFLUD | 905171 | catena-(tetrakis(μ2-4,4'-Bipyridine)-bis(acetonitrile)-bis(1-(pyrrolidinium-2-ylmethyl)imidazole-N3)-di-nickel bis(1-(pyrrolidinium-2-ylmethyl)imidazolium) bis((μ12-borato)-tetracosakis(μ2-oxo)-dodecaoxo-dodeca-tungsten) tetrahydrate) |  | 2.61626 | 1.33131 | 3.62246 | 0 | 0 | 0.27572 | FIFLUD | 10.1021/ja401758c | https://doi.org/10.1021/ja401758c
FIFMAK | 905172 | catena-(tetrakis(μ2-4,4'-Bipyridine)-bis(acetonitrile)-bis(1-(pyrrolidinium-2-ylmethyl)imidazole-N3)-di-nickel bis(1-(pyrrolidinium-2-ylmethyl)imidazolium) bis((μ12-borato)-tetracosakis(μ2-oxo)-dodecaoxo-dodeca-tungsten) tetrahydrate) |  | 3.10357 | 1.26156 | 3.62296 | 0 | 0 | 0.2801 | FIFMAK | 10.1021/ja401758c | https://doi.org/10.1021/ja401758c
FIFMIS | 918163 | catena-((μ7-5-((bis(Carboxylatomethyl)amino)methyl)isophthalato)-(μ2-4,4'-ethene-1,2-diyldipyridine)-aqua-di-cobalt pentahydrate) |  | 4.83408 | 4.51289 | 1.32702 | 460.467 | 346.994 | 0.46482 | FIFMIS | 10.1021/ja403449k | https://doi.org/10.1021/ja403449k
FIFMIS01 | 918166 | catena-((μ7-5-((bis(Carboxylatomethyl)amino)methyl)isophthalato)-(μ2-4,4'-ethene-1,2-diyldipyridine)-aqua-di-cobalt pentahydrate) |  | 4.81603 | 4.49437 | 1.32753 | 461.88 | 347.925 | 0.46256 | FIFMIS01 | 10.1021/ja403449k | https://doi.org/10.1021/ja403449k
FIFMOX | 251128 | catena-(tris(μ2-5-(4-Pyridyl)-4,6-dipyrrinato-N,N',N'')-(trifluoromethanesulfonato-O)-cobalt(iii)-silver(i) acetonitrile solvate) |  | 5.5906 | 4.02953 | 1.154 | 972.981 | 843.136 | 0.53442 | FIFMOX | 10.1021/ic048289z | https://doi.org/10.1021/ic048289z
FIFMOY | 918164 | catena-((μ7-5-((bis(Carboxylatomethyl)amino)methyl)isophthalato)-(μ2-4,4'-ethene-1,2-diyldipyridine)-aqua-di-cobalt) |  | 4.82762 | 4.42513 | 1.33387 | 421.258 | 315.817 | 0.4604 | FIFMOY | 10.1021/ja403449k | https://doi.org/10.1021/ja403449k
FIFMUD | 251129 | catena-(tris(μ2-5-(4-Pyridyl)-4,6-dipyrrinato-N,N',N'')-(tetrafluoroborato-F)-iron(iii)-silver(i) acetonitrile solvate) |  | 5.8156 | 3.95604 | 1.08922 | 1019.89 | 936.35 | 0.55154 | FIFMUD | 10.1021/ic048289z | https://doi.org/10.1021/ic048289z
FIFMUE | 918165 | catena-((μ7-5-((bis(Carboxylatomethyl)amino)methyl)isophthalato)-(μ2-4,4'-ethene-1,2-diyldipyridine)-di-cobalt) |  | 4.62475 | 3.81045 | 1.30615 | 236.273 | 180.893 | 0.4785 | FIFMUE | 10.1021/ja403449k | https://doi.org/10.1021/ja403449k
FIFNAK | 247769 | catena-(tetrakis(μ2-4,4'-Bipyridyl-N,N')-bis(μ2-4-(bis(phosphonatomethyl)iminio)-2-hydroxy-3-oxocyclobut-1-en-1-olato-O,O')-tetra-copper(i) tetrahydrate) | ("catena-(tetrakis(μ2-4,4'-Bipyridyl-N,N')-bis(μ2-(bis(phosphonatomethyl)iminio)squarato-O,O')-tetra-copper(i) tetrahydrate)",) | 3.12787 | 1.54222 | 1.66393 | 0 | 0 | 0.3529 | FIFNAK | 10.1021/ic048685h | https://doi.org/10.1021/ic048685h
FIFNEO | 247770 | catena-(bis(μ3-bis(Phosphonatomethyl)amine-O,O',O'',O''')-tetra-aqua-di-manganese(ii) (μ2-squarato-O,O')-tetra-aqua-manganese(ii) squaric acid) |  | 5.65787 | 5.20325 | 1.24539 | 1671.16 | 1341.88 | 0.55944 | FIFNEO | 10.1021/ic048685h | https://doi.org/10.1021/ic048685h
FIFNIS | 239780 | catena-((μ2-4,4'-Bipyridyl-N,N')-bis(μ2-formato-O,O')-manganese(ii)) |  | 1.77363 | 1.04663 | 1.69274 | 0 | 0 | 0.27674 | FIFNIS | 10.1021/ic049170t | https://doi.org/10.1021/ic049170t
FIFNOY | 239781 | catena-((μ2-4,4'-Bipyridyl-N,N')-bis(μ2-formato-O,O')-cobalt(ii)) |  | 1.66975 | 0.90979 | 1.81607 | 0 | 0 | 0.24712 | FIFNOY | 10.1021/ic049170t | https://doi.org/10.1021/ic049170t
FIFNUE | 239782 | catena-((μ2-4,4'-Bipyridyl-N,N')-(μ2-formato-O,O')-aqua-(formato-O)-cobalt(ii) tetrahydrate) |  | 4.78254 | 3.95564 | 1.25954 | 572.975 | 454.907 | 0.47124 | FIFNUE | 10.1021/ic049170t | https://doi.org/10.1021/ic049170t
FIFNUE01 | 265464 | catena-((μ2-4,4'-biyridine-N,N')-(μ2-formato-O,O')-aqua-(formato-O)-cobalt(ii) tetrahydrate) |  | 4.76885 | 3.93198 | 1.26347 | 531.284 | 420.495 | 0.46892 | FIFNUE01 | 10.1016/j.micromeso.2005.11.046 | https://doi.org/10.1016/j.micromeso.2005.11.046
FIFPAM | 239783 | catena-((μ2-4,4'-Bipyridyl-N,N')-(μ2-formato-O,O')-aqua-(formato-O)-nickel(ii) tetrahydrate) |  | 4.70173 | 3.84867 | 1.28646 | 446.384 | 346.987 | 0.46018 | FIFPAM | 10.1021/ic049170t | https://doi.org/10.1021/ic049170t
FIFPAM01 | 265465 | catena-((μ2-4,4'-biyridine-N,N')-(μ2-formato-O,O')-aqua-(formato-O)-nickel(ii) tetrahydrate) |  | 4.72304 | 3.78421 | 1.28001 | 413.372 | 322.945 | 0.46764 | FIFPAM01 | 10.1016/j.micromeso.2005.11.046 | https://doi.org/10.1016/j.micromeso.2005.11.046
FIFROC | 239610 | catena-((μ2-N-n-Propylcarbamato-O,O')-tris(n-propylamine)-copper(ii) perchlorate) |  | 4.30686 | 2.65352 | 1.06342 | 0 | 0 | 0.47182 | FIFROC | 10.1002/chem.200400555 | https://doi.org/10.1002/chem.200400555
FIFVUM | 244478 | catena-(tetrakis(μ2-3,5-Dinitrotyrosinato-O,O',O'')-di-manganese(ii)) |  | 3.51045 | 1.05665 | 1.74426 | 0 | 0 | 0.30012 | FIFVUM | 10.1002/chem.200400722 | https://doi.org/10.1002/chem.200400722
FIFXAU | 237528 | catena-(bis((μ2-4,4'-Bipyridine)-(4-aminobenzoato-O,O')-(4-aminobenzoato-O))-di-zinc(ii) pentahydrate) |  | 4.05535 | 1.68277 | 1.26349 | 0 | 0 | 0.4497 | FIFXAU | 10.1016/j.ica.2004.09.049 | https://doi.org/10.1016/j.ica.2004.09.049
FIFYOJ | 203798 | catena-(bis(μ2-4,4'-Dipyridyl sulfide-N,N')-di-silver(i) diperchlorate acetonitrile solvate) |  | 4.65337 | 3.47204 | 1.46684 | 0 | 0 | 0.49592 | FIFYOJ | 10.1016/j.ica.2004.09.038 | https://doi.org/10.1016/j.ica.2004.09.038
FIFZEA | 203802 | catena-((μ2-4,4'-dipyridyl-sulfide-N,N')-(μ2-iodo)-copper(i)) |  | 2.67957 | 1.16225 | 2.0489 | 0 | 0 | 0.37752 | FIFZEA | 10.1016/j.ica.2004.09.038 | https://doi.org/10.1016/j.ica.2004.09.038
FIFZOJ10 |  | catena(tetrakis(μ2-Bromo)-(μ2-2,2'-bipyrimidine-N,N':N'',N''')-di-copper(ii)) |  | 2.29441 | 0.99263 | 2.96663 | 0 | 0 | 0.28708 | FIFZOJ10 | 10.1021/ic00291a023 | https://doi.org/10.1021/ic00291a023
FIFZUP10 |  | catena(tetrakis(μ2-Chloro)-(μ2-2,2'-bipyrimidine-N,N':N'',N''')-di-copper(ii)) |  | 2.387 | 0.90004 | 2.28891 | 0 | 0 | 0.27806 | FIFZUP10 | 10.1021/ic00291a023 | https://doi.org/10.1021/ic00291a023
FIFZUQ | 237590 | catena-(μ2-Azido-(N-(2-pyridylmethyl)-N',N'-diethylethylenediamine)-copper(ii) perchlorate) |  | 4.10696 | 1.7771 | 1.19106 | 0 | 0 | 0.4713 | FIFZUQ | 10.1016/j.ica.2004.09.055 | https://doi.org/10.1016/j.ica.2004.09.055
FIGHAF | 253093 | catena-((μ2-2-(5-(Pyridin-3-yl)-1,3,4-oxadiazol-2-yl)pyridine-C,N)-di-iodo-cadmium(ii)) |  | 2.26175 | 1.23562 | 2.49356 | 0 | 0 | 0.35842 | FIGHAF | 10.1039/b416412a | https://doi.org/10.1039/b416412a
FIGHEJ | 253094 | catena-((μ2-2-(5-(Pyridin-4-yl)-1,3,4-oxadiazol-2-yl)pyridine-C,N)-di-iodo-cadmium(ii)) |  | 2.7358 | 1.31702 | 2.43443 | 0 | 0 | 0.37434 | FIGHEJ | 10.1039/b416412a | https://doi.org/10.1039/b416412a
FIGHIN | 253095 | catena-((μ2-2-(5-(Pyridin-4-yl)-1,3,4-oxadiazol-2-yl)pyridine-C,N)-aqua-di-iodo-cadmium(ii) dimethylformamide solvate) |  | 5.88571 | 5.56638 | 1.55818 | 1088.1 | 698.317 | 0.58082 | FIGHIN | 10.1039/b416412a | https://doi.org/10.1039/b416412a
FIGKIQ | 250322 | catena-((μ2-4,10-Diphenyl-2,2,6,6,8,8,12,12-octamethyl-1,7-diaza-4,10-diarsena-2,6,8,12-tetrasilacyclododecane)-(μ2-1,4-dioxane)-di-lithium) |  | 2.5951 | 1.52307 | 1.31755 | 0 | 0 | 0.37 | FIGKIQ | 10.1039/b415976d | https://doi.org/10.1039/b415976d
FIGKOX | 925687 | catena-[(μ6- 4,4'-Oxydiphthalato)-(μ2-1,1'-(1,3-phenylenebis(methylene))bis(1H-imidazole))-aqua-di-cadmium hemihydrate] |  | 2.9648 | 1.87016 | 1.8202 | 0 | 0 | 0.34368 | FIGKOX | 10.1016/j.ica.2013.05.019 | https://doi.org/10.1016/j.ica.2013.05.019
FIGKUD | 925686 | catena-[(μ3-2-carboxy-4-(4-carboxy-3-carboxylatophenoxy)benzoato)-(μ2-1,1'-(1,2-phenylenebis(methylene))bis(1H-imidazole))-copper dihydrate] |  | 3.56792 | 1.26888 | 1.47785 | 0 | 0 | 0.36548 | FIGKUD | 10.1016/j.ica.2013.05.019 | https://doi.org/10.1016/j.ica.2013.05.019
FIGLAK | 925685 | catena-[bis(μ3-2,2'-oxydibenzoato)-(μ2-2,2'-oxydibenzoato)-bis(μ2-1,1'-(benzene-1,2-diyldimethanediyl)bis(2-methyl-1H-imidazole))-tri-cadmium trihydrate] |  | 3.54245 | 3.11894 | 1.50495 | 0 | 0 | 0.40072 | FIGLAK | 10.1016/j.ica.2013.05.019 | https://doi.org/10.1016/j.ica.2013.05.019
FIGLEO | 925683 | catena-[(μ2-4,4'-Oxydibenzoato)-(μ2-1,1'-(1,2-phenylenebis(methylene))bis(1H-imidazole))-copper monohydrate] |  | 2.98647 | 1.48413 | 1.39502 | 0 | 0 | 0.38784 | FIGLEO | 10.1016/j.ica.2013.05.019 | https://doi.org/10.1016/j.ica.2013.05.019
FIGLIS | 919769 | catena-[(μ3-Glutarato)-bis(μ2-2-(1H-imidazo[4,5-f][1,10]phenanthrolin-2-yl)benzoato)-aqua-di-lead monohydrate] |  | 3.09476 | 1.20614 | 2.01488 | 0 | 0 | 0.32984 | FIGLIS | 10.1016/j.ica.2013.05.007 | https://doi.org/10.1016/j.ica.2013.05.007
FIGLOY | 919768 | catena-[(μ2-Succinato)-bis(μ2-2-(1H-imidazo[4,5-f][1,10]phenanthrolin-2-yl)benzoato)-di-lead] |  | 2.46398 | 1.42852 | 2.17606 | 0 | 0 | 0.2807 | FIGLOY | 10.1016/j.ica.2013.05.007 | https://doi.org/10.1016/j.ica.2013.05.007
FIGLUE | 919767 | catena-[bis(μ2-2-(1H-Imidazo[4,5-f][1,10]phenanthrolin-2-yl)benzoato)-(μ2-oxalato)-di-lead] |  | 2.73565 | 1.49368 | 2.18462 | 0 | 0 | 0.28694 | FIGLUE | 10.1016/j.ica.2013.05.007 | https://doi.org/10.1016/j.ica.2013.05.007
FIGMIT | 912700 | catena-[(μ2-Dicyanoazanide)-(μ2-2,2'-(5-(pyridin-3-yl)-4H-1,2,4-triazole-3,4-diyl)dipyridine)-bromo-cadmium(ii)] |  | 2.46115 | 1.31395 | 1.79063 | 0 | 0 | 0.3613 | FIGMIT | 10.1016/j.ica.2013.05.013 | https://doi.org/10.1016/j.ica.2013.05.013
FIGMOZ | 912699 | catena-[(μ2-Dicyanoazanide)-(μ2-2,2'-(5-(pyridin-3-yl)-4H-1,2,4-triazole-3,4-diyl)dipyridine)-chloro-cadmium(ii)] |  | 2.26284 | 1.22442 | 1.72634 | 0 | 0 | 0.33798 | FIGMOZ | 10.1016/j.ica.2013.05.013 | https://doi.org/10.1016/j.ica.2013.05.013
FIGMUF | 912698 | catena-[(μ2-Dicyanoazanide)-(μ2-2,2'-(5-(pyridin-3-yl)-4H-1,2,4-triazole-3,4-diyl)dipyridine)-perchlorato-cadmium(ii) hydrate] |  | 4.06368 | 1.21891 | 1.66817 | 0 | 0 | 0.37782 | FIGMUF | 10.1016/j.ica.2013.05.013 | https://doi.org/10.1016/j.ica.2013.05.013
FIGQIX | 923513 | catena-[(μ2-Glutarato)-(μ2-N-(pyridin-4-yl)nicotinamide)-aqua-copper(ii) monohydrate] |  | 3.19994 | 1.15266 | 1.60024 | 0 | 0 | 0.33166 | FIGQIX | 10.1016/j.ica.2013.05.009 | https://doi.org/10.1016/j.ica.2013.05.009
FIGQOD | 923512 | catena-[(μ2-Glutarato)-(μ2-N-(pyridin-3-yl)nicotinamide)-aqua-copper(ii) monohydrate] |  | 2.54865 | 1.49679 | 1.54434 | 0 | 0 | 0.34976 | FIGQOD | 10.1016/j.ica.2013.05.009 | https://doi.org/10.1016/j.ica.2013.05.009
FIGQUJ | 923511 | catena-[bis(μ4-Glutarato)-(μ2-N-(pyridin-3-yl)nicotinamide)-di-copper hydrate] |  | 4.99341 | 2.87726 | 1.49096 | 0 | 0 | 0.4227 | FIGQUJ | 10.1016/j.ica.2013.05.009 | https://doi.org/10.1016/j.ica.2013.05.009
FIGREU | 923509 | catena-[bis(μ4-3,3-dimethylpentanedioato)-(μ2-N-(pyridin-3-yl)isonicotinamide)-di-copper] |  | 2.66345 | 1.76553 | 1.62578 | 0 | 0 | 0.33586 | FIGREU | 10.1016/j.ica.2013.05.009 | https://doi.org/10.1016/j.ica.2013.05.009
FIGRIX | 240866 | catena-(bis(μ2-1,1'-bis(Diphenylphosphino)ferrocene)-bis(trifluoroacetato-O)-di-silver(i) acetonitrile solvate monohydrate) |  | 4.73871 | 2.09197 | 1.45539 | 0 | 0 | 0.41878 | FIGRIX | 10.1016/j.ica.2004.09.029 | https://doi.org/10.1016/j.ica.2004.09.029
FIGSEV | 920412 | catena-[(μ3-Camphorato)-(5,6-dimethyl-1H-benzimidazole)-cobalt] |  | 2.67911 | 1.74878 | 1.40727 | 0 | 0 | 0.3634 | FIGSEV | 10.1016/j.ica.2013.05.010 | https://doi.org/10.1016/j.ica.2013.05.010
FIGSIZ | 920411 | catena-[bis(μ3-Camphorato)-bis(5,6-dimethyl-1H-benzimidazole)-di-zinc(ii)] |  | 3.16663 | 1.73221 | 1.41318 | 0 | 0 | 0.38866 | FIGSIZ | 10.1016/j.ica.2013.05.010 | https://doi.org/10.1016/j.ica.2013.05.010
FIGSOF | 920410 | catena-[bis(μ3-Camphorato)-tetrakis(5,6-dimethyl-1H-benzimidazole)-di-cadmium(ii)] |  | 2.8298 | 1.44956 | 1.44608 | 0 | 0 | 0.38018 | FIGSOF | 10.1016/j.ica.2013.05.010 | https://doi.org/10.1016/j.ica.2013.05.010
FIGSUL | 919766 | catena-[(μ3-2-(1H-Imidazo[4,5-f][1,10]phenanthrolin-2-yl)benzoato)-(μ2-2-(1H-imidazo[4,5-f][1,10]phenanthrolin-2-yl)benzoato)-lead(ii)] |  | 2.21345 | 1.04723 | 1.89977 | 0 | 0 | 0.28414 | FIGSUL | 10.1016/j.ica.2013.05.007 | https://doi.org/10.1016/j.ica.2013.05.007
FIGSUL01 | 900402 | catena-[(μ3-2-(1H-Imidazo[4,5-f][1,10]phenanthrolin-2-yl)benzoato)-(μ2-2-(1H-imidazo[4,5-f][1,10]phenanthrolin-2-yl)benzoato)-lead(ii)] |  | 2.21168 | 1.03628 | 1.91417 | 0 | 0 | 0.28466 | FIGSUL01 | Not found | https://doi.org/Not found
FIGTAS | 913917 | catena-[bis(μ4-4,4'-(ethane-1,2-diylbis(oxy))dibenzoato)-(μ2-4,4'-butane-2,3-diyldipyridine)-di-nickel unknown solvate] |  | 6.77145 | 5.66843 | 0.665803 | 2556.67 | 3839.98 | 0.70838 | FIGTAS | 10.1016/j.ica.2013.05.015 | https://doi.org/10.1016/j.ica.2013.05.015
FIGTIA | 913561 | catena-[tris(μ2-1,1'-Butane-1,4-diylbis(1H-benzimidazole))-bis(pyridine-2,6-dicarboxylato)-di-cobalt(ii) tetrahydrate] |  | 3.44972 | 1.92946 | 1.35841 | 0 | 0 | 0.38164 | FIGTIA | 10.1016/j.ica.2013.05.016 | https://doi.org/10.1016/j.ica.2013.05.016
FIGTUL | 243883 | catena-((μ4-η2-5,6-dihydro-1,4-dithiine-2,3-dithiolato)-bis(μ4-5,6-dihydro-1,4-dithiine-2,3-dithiolato)-(μ3-5,6-dihydro-1,4-dithiine-2,3-dithiolato)-tris(μ2-tetrahydrofuran)-pentakis(tetrahydrofuran)-tetra-sodium-uranium(iv)) |  | 2.60942 | 1.3611 | 1.62702 | 0 | 0 | 0.31462 | FIGTUL | 10.1021/ic049054q | https://doi.org/10.1021/ic049054q
FIGTUM | 912697 | catena-[bis(μ2- 2,2'-(5-(Pyridin-3-yl)-4H-1,2,4-triazole-3,4-diyl)dipyridine)-(μ2-dicyanoazanide)-tris(dicyanoazanide)-aqua-di-cadmium(ii) tetrahydrate] |  | 4.19591 | 1.19142 | 1.58705 | 0 | 0 | 0.36508 | FIGTUM | 10.1016/j.ica.2013.05.013 | https://doi.org/10.1016/j.ica.2013.05.013
FIGWUN | 1156143 | catena-((μ2-Benzene-1,2,4,5-tetracarboxylate-O,O')-diaqua-dioxo-uranium(vi)) hydrate | ("catena((μ2-Pyromellitate-O,O')-diaqua-dioxo-uranium(vi)) hydrate",) | 2.89529 | 1.05225 | 2.45649 | 0 | 0 | 0.361 | FIGWUN | 10.1016/0022-5088(86)90085-8 | https://doi.org/10.1016/0022-5088(86)90085-8
FIGXAW | 943732 | catena-[(μ6-5,5'-(Methylenebis(oxy))dinicotinato)-(μ4-5,5'-(methylenebis(oxy))dinicotinato)-(μ2-aqua)-di-cadmium(ii) N,N-dimethylformamide solvate sesquihydrate] |  | 4.53281 | 3.04557 | 1.64292 | 0 | 0 | 0.43372 | FIGXAW | 10.1039/C3CE41169A | https://doi.org/10.1039/C3CE41169A
FIGXEA | 931526 | catena-[(μ4-1H-Pyrazole-3,5-dicarboxylato)-bis(μ3-3,5-dicarboxylato-1H-pyrazol-1-yl)-tetra-aqua-copper(ii)-di-terbium(iii) dihydrate] |  | 4.05507 | 2.02762 | 2.51877 | 0 | 0 | 0.3089 | FIGXEA | 10.1039/C3DT51015H | https://doi.org/10.1039/C3DT51015H
FIGXIE | 931527 | catena-[(μ4-1H-Pyrazole-3,5-dicarboxylato)-bis(μ3-3,5-dicarboxylato-1H-pyrazol-1-yl)-tetra-aqua-copper(ii)-di-dysprosium(iii) dihydrate] |  | 4.01906 | 2.00316 | 2.55356 | 0 | 0 | 0.30648 | FIGXIE | 10.1039/C3DT51015H | https://doi.org/10.1039/C3DT51015H
FIGXOK | 931528 | catena-[(μ4-1H-Pyrazole-3,5-dicarboxylato)-bis(μ3-3,5-dicarboxylato-1H-pyrazol-1-yl)-tetra-aqua-copper(ii)-di-erbium(iii) dihydrate] |  | 4.00008 | 1.98401 | 2.60175 | 0 | 0 | 0.30292 | FIGXOK | 10.1039/C3DT51015H | https://doi.org/10.1039/C3DT51015H
FIGXUQ | 931529 | catena-[(μ4-1H-Pyrazole-3,5-dicarboxylato)-bis(μ3-3,5-dicarboxylato-1H-pyrazol-1-yl)-tetra-aqua-copper(ii)-di-yttrium(iii) dihydrate] |  | 4.02051 | 2.00332 | 2.146 | 0 | 0 | 0.30616 | FIGXUQ | 10.1039/C3DT51015H | https://doi.org/10.1039/C3DT51015H
FIGYAX | 931530 | catena-[tris(μ5-3,5-Dicarboxylatopyrazolyl)-(μ4-3,5-dicarboxylatopyrazolyl)-bis(μ3-3,5-dicarboxylatopyrazolyl)-octa-aqua-tri-copper(ii)-tetra-europium(iii)] |  | 2.18793 | 0.88901 | 2.85511 | 0 | 0 | 0.22788 | FIGYAX | 10.1039/C3DT51015H | https://doi.org/10.1039/C3DT51015H
FIGYEB | 931531 | catena-[tris(μ5-3,5-Dicarboxylatopyrazolyl)-(μ4-3,5-dicarboxylatopyrazolyl)-bis(μ3-3,5-dicarboxylatopyrazolyl)-octa-aqua-tri-copper(ii)-tetra-gadolinium(iii)] |  | 2.20387 | 0.89429 | 2.89204 | 0 | 0 | 0.22848 | FIGYEB | 10.1039/C3DT51015H | https://doi.org/10.1039/C3DT51015H
FIGZUS | 917281 | catena-[tris(μ6-Oxalato)-tetrakis(μ4-iodo)-bis(μ4-oxalato)-bis(μ4-4-(pyridin-4-yl)benzoato)-dodecakis(μ3-4-(pyridin-4-yl)benzoato)-hexakis(μ3-iodo)-bis(μ2-iodo)-(μ2-oxalato)-bis(μ2-4-(pyridin-4-yl)benzoato)-hexa-aqua-tetradeca-copper(i)-octa-lanthanum(iii)-di-sodium(i) decahydrate] |  | 3.87034 | 2.025 | 2.17767 | 0 | 0 | 0.34238 | FIGZUS | 10.1039/C3CE41010B | https://doi.org/10.1039/C3CE41010B
FIHBAB | 938794 | catena-[(μ3-3-Carboxylato-1-(4-carboxylatobenzyl)pyridinium-2-olato)-diaqua-cobalt(ii)] |  | 2.40968 | 1.72814 | 1.78456 | 0 | 0 | 0.2726 | FIHBAB | 10.1039/C3CE40850G | https://doi.org/10.1039/C3CE40850G
FIHBIJ | 938796 | catena-[(μ3-3-Carboxylato-1-(4-carboxylatobenzyl)pyridinium-2-olato)-copper(ii)] |  | 1.89412 | 1.0007 | 1.88126 | 0 | 0 | 0.26962 | FIHBIJ | 10.1039/C3CE40850G | https://doi.org/10.1039/C3CE40850G
FIHBOP | 938797 | catena-[(μ5-3-Carboxylato-1-(4-carboxylatobenzyl)pyridinium-2-olato)-cadmium(ii) hemihydrate] |  | 6.67688 | 1.46946 | 1.63096 | 0 | 0 | 0.43862 | FIHBOP | 10.1039/C3CE40850G | https://doi.org/10.1039/C3CE40850G
FIHBUV | 938798 | catena-[(μ5-3-Carboxylato-1-(4-carboxylatobenzyl)pyridinium-2-olato)-manganese(ii) hemihydrate] |  | 6.50192 | 1.33334 | 1.4243 | 0 | 0 | 0.42248 | FIHBUV | 10.1039/C3CE40850G | https://doi.org/10.1039/C3CE40850G
FIHCAC | 938799 | catena-[bis(μ2-3-Carboxylato-1-(4-carboxylatobenzyl)pyridinium-2-olato)-(μ2-4,4'-bipyridine)-di-copper(ii)] |  | 2.41595 | 1.18663 | 1.64474 | 0 | 0 | 0.31552 | FIHCAC | 10.1039/C3CE40850G | https://doi.org/10.1039/C3CE40850G
FIHCEG | 938800 | catena-[bis(μ3-3-Carboxylato-1-(4-carboxylatobenzyl)pyridinium-2-olato)-(μ2-4,4'-bipyridine)-diaqua-di-cadmium(ii)] |  | 2.03452 | 1.17585 | 1.80716 | 0 | 0 | 0.31694 | FIHCEG | 10.1039/C3CE40850G | https://doi.org/10.1039/C3CE40850G
FIHCIK | 938801 | catena-[(μ2-3-Carboxylato-1-(4-carboxylatobenzyl)pyridinium-2-olato)-aqua-(2,2'-bipyridine)-manganese(ii)] |  | 1.97545 | 1.1132 | 1.58689 | 0 | 0 | 0.29004 | FIHCIK | 10.1039/C3CE40850G | https://doi.org/10.1039/C3CE40850G
FIHFAF | 936925 | catena-(bis(μ3-Benzene-1,3,5-tricarboxylato)-tetrakis(μ3-3-amino-1,2,4-triazolato)-bis(μ2-3-amino-4H-1,2,4-triazole)-bis(dimethylformamide)-penta-cobalt dimethylformamide solvate) |  | 6.24558 | 3.72379 | 1.35891 | 713.255 | 524.872 | 0.48378 | FIHFAF | 10.1039/C3DT51258D | https://doi.org/10.1039/C3DT51258D
FIHGOU | 916399 | catena-((μ5-(1-Ethyl-1H-imidazol-5-yl)acetato)-potassium) |  | 1.88938 | 1.13202 | 1.47612 | 0 | 0 | 0.23212 | FIHGOU | 10.1016/j.ica.2013.06.020 | https://doi.org/10.1016/j.ica.2013.06.020
FIHKAK | 943528 | catena-(bis(μ2-N9-n-Propyladenine N1-oxide)-silver hexafluorophosphate monohydrate) |  | 4.74665 | 2.08016 | 1.37769 | 0 | 0 | 0.45812 | FIHKAK | 10.1039/C3CE41164H | https://doi.org/10.1039/C3CE41164H
FIHKEO | 943529 | catena-(bis(μ2-N9-n-Propyladenine N1-oxide)-silver trifluoromethanesulfonate dihydrate) |  | 4.96803 | 2.67673 | 1.29674 | 0 | 0 | 0.4957 | FIHKEO | 10.1039/C3CE41164H | https://doi.org/10.1039/C3CE41164H
FIHKIS | 943530 | catena-(bis(μ3-N9-n-Propyladenine N1-oxide)-aqua-di-silver diperchlorate monohydrate) |  | 4.13477 | 2.45268 | 1.50621 | 0 | 0 | 0.47712 | FIHKIS | 10.1039/C3CE41164H | https://doi.org/10.1039/C3CE41164H
FIHLEP | 943728 | catena-[(μ4-5,5'-(Methylenebis(oxy))dinicotinato)-aqua-cadmium N,N-dimethylacetamide solvate] |  | 4.42721 | 3.59339 | 1.45162 | 0 | 0 | 0.48764 | FIHLEP | 10.1039/C3CE41169A | https://doi.org/10.1039/C3CE41169A
FIHLEP01 | 943729 | catena-[(μ4-5,5'-(Methylenebis(oxy))dinicotinato)-aqua-cadmium N,N-dimethylacetamide solvate] |  | 4.20442 | 3.40651 | 1.49957 | 0 | 0 | 0.47582 | FIHLEP01 | 10.1039/C3CE41169A | https://doi.org/10.1039/C3CE41169A
FIHLOZ | 943730 | catena-[tris(μ5-5,5'-(Methylenebis(oxy))dinicotinato)-(μ4-5,5'-(methylenebis(oxy))dinicotinato)-bis(μ2-aqua)-aqua-tetra-cobalt acetonitrile solvate] |  | 4.58538 | 2.95909 | 1.50572 | 0 | 0 | 0.40802 | FIHLOZ | 10.1039/C3CE41169A | https://doi.org/10.1039/C3CE41169A
FIHLUF | 943731 | catena-[(μ6-5,5'-(Methylenebis(oxy))dinicotinato)-(μ4-5,5'-(methylenebis(oxy))dinicotinato)-(μ2-aqua)-di-manganese unknown solvate] |  | 4.52583 | 3.2219 | 1.4768 | 0 | 0 | 0.41158 | FIHLUF | 10.1039/C3CE41169A | https://doi.org/10.1039/C3CE41169A
FIHMUE |  | catena((μ2-Methylene)-(μ2-pyrazine-N,N')-tetrachloro-dimethyl-di-tin) |  | 2.29692 | 1.27955 | 2.16091 | 0 | 0 | 0.3673 | FIHMUE | 10.1021/om00147a024 | https://doi.org/10.1021/om00147a024
FIHRIZ | 931257 | catena-[(μ4-Terephthalato)-bis(μ3-terephthalato)-bis(μ2-pyrazine)-bis(μ2-aqua)-tri-nickel N,N-dimethylformamide solvate] |  | 6.68596 | 5.9326 | 1.0601 | 1331.25 | 1255.78 | 0.59066 | FIHRIZ | 10.1039/C3CE40548F | https://doi.org/10.1039/C3CE40548F
FIHVEZ | 926975 | catena-[bis(μ2- 5-(Pyridin-3-yl)-1,3,4-thiadiazole-2-thiolato)-zinc] |  | 2.04771 | 1.15161 | 1.7887 | 0 | 0 | 0.31628 | FIHVEZ | 10.1016/j.ica.2013.06.013 | https://doi.org/10.1016/j.ica.2013.06.013
FIHVID | 926784 | catena-[tetrakis(μ3-sulfido)-bis(μ2-4,4'-ethane-1,2-diyldipyridine)-bis(μ2-iodo)-tetra-copper-tungsten unknown solvate] |  | 6.79301 | 5.84488 | 1.38105 | 1910.03 | 1383.03 | 0.63704 | FIHVID | 10.1039/C3CE41033A | https://doi.org/10.1039/C3CE41033A
FIHVUO | 236250 | catena-(bis(μ3-3,5-Diaminobenzoato-N,N',O)-bis(μ2-3,5-diaminobenzoato-N,O)-diaqua-di-cadmium(ii)) |  | 1.97575 | 1.03143 | 1.96454 | 0 | 0 | 0.27162 | FIHVUO | 10.1016/j.ica.2004.10.033 | https://doi.org/10.1016/j.ica.2004.10.033
FIHWIE | 921616 | catena-(bis(μ2-5-(Pyridin-3-yl)-1,3,4-thiadiazole-2(3H)-thione)-lead) |  | 2.26753 | 0.85917 | 2.32008 | 0 | 0 | 0.2799 | FIHWIE | 10.1016/j.ica.2013.06.013 | https://doi.org/10.1016/j.ica.2013.06.013
FIHWOK | 921615 | catena-(bis(μ2-5-(Pyridin-3-yl)-1,3,4-thiadiazole-2(3H)-thione)-nickel) |  | 3.07598 | 1.34654 | 1.69572 | 0 | 0 | 0.34008 | FIHWOK | 10.1016/j.ica.2013.06.013 | https://doi.org/10.1016/j.ica.2013.06.013
FIHWUQ | 921614 | catena-(bis(μ2-5-(Pyridin-3-yl)-1,3,4-thiadiazole-2(3H)-thione)-cobalt) |  | 2.6587 | 1.26978 | 1.76121 | 0 | 0 | 0.30454 | FIHWUQ | 10.1016/j.ica.2013.06.013 | https://doi.org/10.1016/j.ica.2013.06.013
FIHXOL | 920328 | catena-((μ2-4,4'-Sulfonyldibenzoato)-(μ2-4,4'-((2,3,5,6-tetramethyl-1,4-phenylene)bis(methylene))bis(4H-1,2,4-triazole))-cadmium) |  | 2.43942 | 1.35645 | 1.57939 | 0 | 0 | 0.35316 | FIHXOL | 10.1016/j.ica.2013.06.014 | https://doi.org/10.1016/j.ica.2013.06.014
FIHXUQ | 208587 | catena-((μ2-1,4-Benzenedicarboxylato-O,O')-((R,R,S,S)-1,4,8,11-tetra-azacyclotetradecane)-zinc(ii) monohydrate) |  | 3.26393 | 1.57645 | 1.38287 | 0 | 0 | 0.38048 | FIHXUQ | 10.1016/j.ica.2004.10.025 | https://doi.org/10.1016/j.ica.2004.10.025
FIHXUR | 920327 | catena-((μ2-2,2'-(1,4-Phenylene)diacetato)-(μ2- 1,1'-((2,3,5,6-tetramethyl-1,4-phenylene)bis(methylene))bis(1H-1,2,4-triazole))-aqua-cadmium monohydrate) |  | 3.32374 | 2.93842 | 1.50182 | 0 | 0 | 0.37422 | FIHXUR | 10.1016/j.ica.2013.06.014 | https://doi.org/10.1016/j.ica.2013.06.014
FIHYAX | 208588 | catena-((μ2-Dihydrogen 1,2,4,5-benzenetetracarboxylato-O,O')-((R,R,S,S)-1,4,8,11-tetra-azacyclotetradecane-N,N',N'',N''')-zinc(ii) dihydrate) |  | 2.88499 | 1.7557 | 1.39758 | 0 | 0 | 0.39314 | FIHYAX | 10.1016/j.ica.2004.10.025 | https://doi.org/10.1016/j.ica.2004.10.025
FIHYAY | 920326 | catena-((μ2-2,2'-(1,2-Phenylene)diacetato)-(μ2-1,1'-((2,3,5,6-tetramethyl-1,4-phenylene)bis(methylene))bis(1H-1,2,4-triazole))-zinc) |  | 2.79042 | 1.46192 | 1.46698 | 0 | 0 | 0.34556 | FIHYAY | 10.1016/j.ica.2013.06.014 | https://doi.org/10.1016/j.ica.2013.06.014
FIHYEC | 920325 | catena-(bis(μ2-1,1'-((2,3,5,6-Tetramethyl-1,4-phenylene)bis(methylene))bis(1H-1,2,4-triazole))-bis(μ2-2-phenylsuccinato)-di-zinc) |  | 3.2002 | 1.60648 | 1.35703 | 0 | 0 | 0.4003 | FIHYEC | 10.1016/j.ica.2013.06.014 | https://doi.org/10.1016/j.ica.2013.06.014
FIHYOM | 918032 | catena-((μ4-4,4'-Sulfonyldibenzoato)-(μ3-hydroxo)-(μ2-5-(4-pyridyl)tetrazol-2-yl)-di-zinc) |  | 2.37597 | 1.47431 | 1.81707 | 0 | 0 | 0.34076 | FIHYOM | 10.1016/j.ica.2013.06.024 | https://doi.org/10.1016/j.ica.2013.06.024
FIHYUS | 916644 | catena-((μ6-Oxo)-bis(μ3-oxo)-decakis(μ2-oxo)-bis(2,2'-bipyridine)-hexaoxo-copper-hexa-tungsten) |  | 2.2648 | 1.31878 | 3.87788 | 0 | 0 | 0.27594 | FIHYUS | 10.5560/ZNB.2013-3028 | https://doi.org/10.5560/ZNB.2013-3028
FIHZEC | 249298 | catena-(bis(μ2-Chloro)-(μ2-2,3,5,6-tetrakis(2-pyridyl)pyrazine)-di-copper(ii) bis(hexafluorophosphate)) |  | 4.83586 | 2.99962 | 1.29027 | 0 | 0 | 0.50464 | FIHZEC | 10.1016/j.ica.2004.10.011 | https://doi.org/10.1016/j.ica.2004.10.011
FIHZOM | 249236 | catena-(tetrakis(μ2-Pyridine-2,6-dicarboxylato-N,O,O',O'')-tetra-aqua-di-copper(ii)-lanthanum(iii) nonahydrate) |  | 3.67159 | 2.87762 | 1.59737 | 0 | 0 | 0.43938 | FIHZOM | 10.1016/j.ica.2004.11.041 | https://doi.org/10.1016/j.ica.2004.11.041
FIHZUS | 249237 | catena-(tetrakis(μ2-pyridine-2,6-dicarboxylato-N,O,O',O'')-tetra-aqua-di-copper(ii)-praseodymium(iii) nonahydrate) |  | 3.63827 | 2.86438 | 1.63119 | 0 | 0 | 0.43344 | FIHZUS | 10.1016/j.ica.2004.11.041 | https://doi.org/10.1016/j.ica.2004.11.041
FIJBUV | 1156267 | catena-(bis((μ8-Squarato)-di-silver)) |  | 1.26029 | 0.51661 | 4.2475 | 0 | 0 | 0.1522 | FIJBUV | 10.1002/zaac.19875460317 | https://doi.org/10.1002/zaac.19875460317
FIJBUV01 | 722189 | catena-((μ8-Squarato)-di-silver) |  | 1.05825 | 0.54213 | 4.46555 | 0 | 0 | 0.10744 | FIJBUV01 | 10.1007/s11224-009-9564-3 | https://doi.org/10.1007/s11224-009-9564-3
FIJBUX | 904930 | catena-[tris(μ2- 1,1'-Butane-1,4-diylbis(1H-benzimidazole))-tetrakis(3,5-dinitrobenzoato)-diaqua-di-nickel 1,1'-butane-1,4-diylbis(1H-benzimidazole) dihydrate] |  | 5.16225 | 2.81722 | 1.24234 | 0 | 0 | 0.44762 | FIJBUX | 10.1016/j.ica.2013.05.016 | https://doi.org/10.1016/j.ica.2013.05.016
FIJCAE | 890257 | catena-[(μ2-N-(4-(Pyridin-4-ylethynyl)phenyl)isonicotinamide)-(μ2-nitrato)-(N,N-dimethylformamide)-nitrato-cadmium(ii) N,N-dimethylformamide solvate] |  | 4.53255 | 3.73606 | 1.37509 | 385.347 | 280.234 | 0.445 | FIJCAE | 10.1016/j.ica.2013.05.004 | https://doi.org/10.1016/j.ica.2013.05.004
FIJCEI | 890256 | catena-[(μ2-N-(4-(Pyridin-4-ylethynyl)phenyl)isonicotinamide)-dinitrato-(N,N-dimethylformamide)-zinc(ii) N,N-dimethylformamide solvate] |  | 4.34847 | 1.41355 | 1.35122 | 0 | 0 | 0.4156 | FIJCEI | 10.1016/j.ica.2013.05.004 | https://doi.org/10.1016/j.ica.2013.05.004
FIJCUX | 265090 | catena-(hexakis(μ4-Benzene-1,4-dicarboxylato-O,O',O'',O''')-hexakis(μ3-hydroxo)-nona-zinc diethylformamide clathrate) |  | 7.04925 | 5.83382 | 1.26326 | 1375.88 | 1089.15 | 0.59694 | FIJCUX | 10.1021/ja045123o | https://doi.org/10.1021/ja045123o
FIJCUX01 | 267120 | catena-(hexakis(μ4-Terephthalato)-hexakis(μ3-hydroxo)-nona-zinc N,N-diethylformamide solvate) |  | 7.33828 | 6.14225 | 1.22326 | 1412.81 | 1154.95 | 0.60824 | FIJCUX01 | 10.1016/j.jssc.2004.12.004 | https://doi.org/10.1016/j.jssc.2004.12.004
FIJDAE | 265091 | catena-((μ4-Benzene-1,4-dicarboxylato-O,O,O',O',O'',O''')-ethanol-lead ethanol clathrate) |  | 4.47586 | 2.04314 | 1.89572 | 0 | 0 | 0.47952 | FIJDAE | 10.1021/ja045123o | https://doi.org/10.1021/ja045123o
FIJDEI | 265093 | catena-(bis(μ4-Benzene-1,3-dicarboxylato-O,O,O',O',O'',O''')-bis(μ4-benzene-1,3-dicarboxylato-O,O,O',O'',O''')-tri-cadmium bis(dimethylammonium) clathrate) |  | 4.05285 | 3.32057 | 1.80622 | 0 | 0 | 0.41626 | FIJDEI | 10.1021/ja045123o | https://doi.org/10.1021/ja045123o
FIJDIM | 265094 | catena-(bis(μ5-Benzene-1,4-dicarboxylato-O,O,O',O',O'',O''')-(μ4-benzene-1,4-dicarboxylato-O,O',O'',O''')-bis(N,N-diethylformamide-O)-tri-manganese) |  | 2.56216 | 1.41344 | 1.62914 | 0 | 0 | 0.31862 | FIJDIM | 10.1021/ja045123o | https://doi.org/10.1021/ja045123o
FIJDIM10 | 277530 | catena-(bis(μ5-Benzene-1,4-dicarboxylato-O,O,O',O',O'',O''')-(μ4-benzene-1,4-dicarboxylato-O,O',O'',O''')-bis(N,N-diethylformamide-O)-tri-manganese) |  | 2.40523 | 1.28811 | 1.61698 | 0 | 0 | 0.29974 | FIJDIM10 | 10.1021/ja051233z | https://doi.org/10.1021/ja051233z
FIJDIM11 | 277531 | catena-(bis(μ5-Benzene-1,4-dicarboxylato-O,O,O',O',O'',O''')-(μ4-benzene-1,4-dicarboxylato-O,O',O'',O''')-bis(N,N-diethylformamide-O)-tri-manganese) |  | 2.56851 | 1.38339 | 1.6137 | 0 | 0 | 0.31844 | FIJDIM11 | 10.1021/ja051233z | https://doi.org/10.1021/ja051233z
FIJDIM12 | 771996 | catena-(bis(μ5-Benzene-1,4-dicarboxylato-O,O,O',O',O'',O''')-(μ4-benzene-1,4-dicarboxylato-O,O',O'',O''')-bis(N,N-diethylformamide-O)-tri-manganese) |  | 2.59427 | 1.36534 | 1.61594 | 0 | 0 | 0.32186 | FIJDIM12 | 10.1002/ejic.201000378 | https://doi.org/10.1002/ejic.201000378
FIJFAG | 265097 | catena-((μ8-Adamantane-1,3,5,7-tetracarboxylato)-di-zinc) |  | 1.91206 | 1.08325 | 2.17148 | 0 | 0 | 0.3017 | FIJFAG | 10.1021/ja045123o | https://doi.org/10.1021/ja045123o
FIJFUA | 265101 | catena-((μ4-Pyrene-2,7-dicarboxylato-O,O',O'',O''')-bis(μ3-pyrene-2,7-dicarboxylato-O,O',O'')-tetra-aqua-bis(dimethylformamide)-di-terbium dimethylformamide solvate) |  | 4.72299 | 1.96424 | 1.5211 | 0 | 0 | 0.41276 | FIJFUA | 10.1021/ja045123o | https://doi.org/10.1021/ja045123o
FIJGUC | 816181 | catena-[(μ2-1H-1,2,4-Triazole-3-carboxylato)-(μ2-iodo)-lead] |  | 1.38693 | 0.97863 | 4.30007 | 0 | 0 | 0.21454 | FIJGUC | 10.1016/j.ica.2013.05.008 | https://doi.org/10.1016/j.ica.2013.05.008
FIJMIV | 251238 | catena-((μ2-1,2-Phenylenediamine)-(acetonitrile)-chloro-copper(i)) |  | 1.77059 | 1.14059 | 1.65389 | 0 | 0 | 0.34312 | FIJMIV | 10.1016/j.ica.2004.11.003 | https://doi.org/10.1016/j.ica.2004.11.003
FIJMOB | 251239 | catena-((μ2-1,2-Phenylenediamine)-(acetonitrile)-bromo-copper(i)) |  | 1.89648 | 1.13749 | 1.86285 | 0 | 0 | 0.35474 | FIJMOB | 10.1016/j.ica.2004.11.003 | https://doi.org/10.1016/j.ica.2004.11.003
FIJNAO | 226678 | catena-((μ3-Pyridine-3-carboxylato-5-carboxylate-O,O,O')-tetrakis(μ2-aqua)-di-sodium(i)) |  | 1.55263 | 0.7317 | 1.63914 | 0 | 0 | 0.19612 | FIJNAO | 10.1016/j.ica.2004.11.018 | https://doi.org/10.1016/j.ica.2004.11.018
FIJNIW | 225242 | catena-(bis((μ2-2,5-bis(4-Pyridyl)-1,3,4-oxadiazole-N,N')-(acetonitrile-N))-cadmium(ii) diperchlorate acetonitrile solvate) |  | 4.19321 | 3.4248 | 1.13028 | 0 | 0 | 0.52276 | FIJNIW | 10.1016/j.ica.2004.10.034 | https://doi.org/10.1016/j.ica.2004.10.034
FIJNOC | 225243 | catena-(bis((μ2-2,5-bis(3-Pyridyl)-1,3,4-oxadiazole-N,N')-(μ2-nitrato-O,O'))-diaqua-(nitrato-O,O')-(nitrato-O)-di-cadmium(ii)) |  | 2.35662 | 1.10988 | 1.98088 | 0 | 0 | 0.28882 | FIJNOC | 10.1016/j.ica.2004.10.034 | https://doi.org/10.1016/j.ica.2004.10.034
FIJNUI | 225244 | catena-((μ2-2,5-bis(4-Pyridyl)-1,3,4-oxadiazole-N,N')-dichloro-zinc(ii)) |  | 2.16753 | 1.3011 | 1.76072 | 0 | 0 | 0.32554 | FIJNUI | 10.1016/j.ica.2004.10.034 | https://doi.org/10.1016/j.ica.2004.10.034
FIJPAQ | 225245 | catena-(bis(μ2-2,5-bis(4-Pyridyl)-1,3,4-oxadiazole-N,N')-tetraiodo-di-mercury(ii) acetonitrile solvate) |  | 4.60808 | 4.01935 | 2.51412 | 467.913 | 186.114 | 0.43314 | FIJPAQ | 10.1016/j.ica.2004.10.034 | https://doi.org/10.1016/j.ica.2004.10.034
FIJPEU | 225246 | catena-((μ2-2,5-bis(3-Pyridyl)-1,3,4-oxadiazole-N,N')-dibromo-mercury(ii)) |  | 2.50912 | 1.24096 | 2.65059 | 0 | 0 | 0.34578 | FIJPEU | 10.1016/j.ica.2004.10.034 | https://doi.org/10.1016/j.ica.2004.10.034
FIJQIA | 876570 | catena-[bis(μ2-4,4,10,10-Tetramethyl-1,3,7,9-tetraazaspiro[5.5]undecane-2,8-dione)-diaqua-manganese(ii) dinitrate] |  | 3.80728 | 1.76919 | 1.18616 | 0 | 0 | 0.4449 | FIJQIA | 10.1134/S0022476613020145 | https://doi.org/10.1134/S0022476613020145
FIJRAS | 238169 | catena-(bis(μ6-2,2,3,3,4,4-Hexafluoroglutarato-O,O',O'',O''')-(μ2-(2.2)paracyclophan-1,7-diyl)-tetra-silver(i) tetrahydrofuran clathrate) |  | 4.86611 | 1.36689 | 2.22417 | 0 | 0 | 0.37412 | FIJRAS | 10.1016/j.ica.2004.10.040 | https://doi.org/10.1016/j.ica.2004.10.040
FIJREW | 238170 | catena-(bis((μ2-Octafluoroadipato-O,O')-(μ2-(2.2)paracyclophan-1,7-diyl))-di-silver(i) toluene clathrate) |  | 8.53162 | 6.71366 | 0.785223 | 2082.07 | 2651.57 | 0.71676 | FIJREW | 10.1016/j.ica.2004.10.040 | https://doi.org/10.1016/j.ica.2004.10.040
FIJRIA | 233295 | catena-(4,4'-Bipyridinium bis(μ3-hydrogen phosphato)-(μ2-oxalato)-dioxo-di-vanadium) |  | 4.56759 | 2.86186 | 1.46988 | 0 | 0 | 0.55902 | FIJRIA | 10.1016/j.ica.2004.10.017 | https://doi.org/10.1016/j.ica.2004.10.017
FIJROG | 239449 | catena-(bis(μ2-Dicyanamide-N,N')-(4-(2-aminoethyl)morpholine)-nickel(ii)) |  | 2.57196 | 1.47129 | 1.50997 | 0 | 0 | 0.355 | FIJROG | 10.1016/j.ica.2004.11.043 | https://doi.org/10.1016/j.ica.2004.11.043
FIJRUM | 239450 | catena-(tetrakis(μ2-Dicyanamide-N,N')-bis(1-(2-aminoethyl)piperidine)-di-nickel(ii) hemihydrate) |  | 3.93771 | 1.5332 | 1.37652 | 0 | 0 | 0.38958 | FIJRUM | 10.1016/j.ica.2004.11.043 | https://doi.org/10.1016/j.ica.2004.11.043
FIJSAU | 932221 | catena-[(μ5-3-Amino-5-(dinitromethylidene)-4-nitro-2,5-dihydro-1H-pyrazol-1-yl)-potassium] |  | 1.42753 | 0.55807 | 2.02987 | 0 | 0 | 0.13462 | FIJSAU | 10.1016/j.ica.2013.05.040 | https://doi.org/10.1016/j.ica.2013.05.040
FIJSEY | 914778 | catena-[(μ4-2,5-Dicarboxybenzene-1,4-dicarboxylato)-bis(pyridine-2,6-dicarboxylato)-hexa-aqua-di-cerium(iii) unknown solvate tetrahydrate] |  | 3.71666 | 2.93625 | 1.7206 | 0 | 0 | 0.4173 | FIJSEY | 10.1016/j.ica.2013.06.027 | https://doi.org/10.1016/j.ica.2013.06.027
FIJSOI | 915572 | catena-[(μ2-Dicyanamide)-(2-(((2-(diethylamino)ethyl)imino)methyl)-4-nitrophenolato)-copper(ii)] |  | 2.1151 | 1.21889 | 1.56944 | 0 | 0 | 0.32144 | FIJSOI | 10.1016/j.ica.2013.06.025 | https://doi.org/10.1016/j.ica.2013.06.025
FIJTEZ | 906891 | catena-[bis(μ2-bis(pyridin-3-ylmethylene)biphenyl-2,2'-dicarbohydrazide)-bis(isothiocyanato)-manganese tetrahydrate] |  | 3.43804 | 2.72118 | 1.26287 | 0 | 0 | 0.41208 | FIJTEZ | 10.5560/ZNB.2013-3037 | https://doi.org/10.5560/ZNB.2013-3037
FIJWOM | 865627 | catena-[(μ2-4-(carboxylatomethoxy)-2-methylbenzoato)-(μ2-1,1'-butane-1,4-diylbis(1H-imidazole))-zinc(ii) monohydrate] |  | 3.1335 | 1.4378 | 1.44743 | 0 | 0 | 0.37458 | FIJWOM | 10.5560/ZNB.2013-3027 | https://doi.org/10.5560/ZNB.2013-3027
FIJXON | 742810 | catena-[bis(μ4-Naphthalene-2,6-dicarboxylato)-tetrakis(μ2-4,6-dimethylpyrimidin-2-amine)-tetra-silver] |  | 2.72732 | 1.3669 | 1.82819 | 0 | 0 | 0.33614 | FIJXON | 10.5560/ZNB.2013-3013 | https://doi.org/10.5560/ZNB.2013-3013
FIJXUR |  | catena-(hexakis((μ2-Cyano)-bis(2,2'-bipyridyl-copper)) henicosakis(μ2-cyano)-pentadeca-copper hemihydrate) |  | 13.1059 | 11.77315 | 0.446158 | 2287.23 | 5126.49 | 0.88492 | FIJXUR | 10.1039/a806500d | https://doi.org/10.1039/a806500d
FIJYAZ |  | catena-(tris(μ4-succinato)-diaqua-di-praseodymium monohydrate) |  | 2.97708 | 1.65095 | 2.2957 | 0 | 0 | 0.32444 | FIJYAZ | 10.1016/S1387-1811(99)00120-1 | https://doi.org/10.1016/S1387-1811(99)00120-1
FIKDAG | 902342 | catena-[bis(μ2-1-(4-carboxylatobenzyl)pyridinium-4-carboxylate)-copper(ii) tetrahydrate] |  | 4.74811 | 1.19588 | 1.36373 | 0 | 0 | 0.40502 | FIKDAG | 10.1016/j.ica.2013.02.008 | https://doi.org/10.1016/j.ica.2013.02.008
FIKDEK | 901302 | catena-[bis(μ4-3,5-dinitro-pyrazolato-4-amine)-diaqua-di-potassium] |  | 1.40282 | 0.50833 | 1.9068 | 0 | 0 | 0.10932 | FIKDEK | 10.1016/j.ica.2013.03.005 | https://doi.org/10.1016/j.ica.2013.03.005
FIKGUB | 1156416 | catena(bis(μ2-Pyrazine-N,N')-bis(methanesulfonato-O)-copper(ii)) |  | 1.70955 | 0.71353 | 1.84716 | 0 | 0 | 0.28368 | FIKGUB | 10.1139/v87-071 | https://doi.org/10.1139/v87-071
FIKHUE | 841514 | catena-[tetrakis(μ4-16-isopropyl-5,9-dimethyltetracyclo[10.2.2.01,10.04,9]hexadec-15-ene-5,14-dicarboxylato)-bis(N,N-dimethylformamide)-aqua-tetra-cadmium(ii) monohydrate] |  | 4.84475 | 2.24208 | 1.38732 | 0 | 0 | 0.4189 | FIKHUE | 10.1016/j.ica.2013.02.031 | https://doi.org/10.1016/j.ica.2013.02.031
FIKKUH | 925848 | catena-[μ3-η3-η1-2,6-Diphenylphenolato)-sodium] |  | 1.95151 | 1.13182 | 1.35375 | 0 | 0 | 0.27146 | FIKKUH | 10.1016/j.ica.2013.06.015 | https://doi.org/10.1016/j.ica.2013.06.015
FIKMUI | 263487 | catena-(bis(μ2-Pyridine-2,4-dicarboxylato)-tetraaqua-cobalt(ii)-copper(ii) dihydrate) |  | 3.07073 | 1.42913 | 1.7987 | 0 | 0 | 0.33862 | FIKMUI | 10.1021/ic049550e | https://doi.org/10.1021/ic049550e
FIKMUJ | 921569 | catena-[tetrakis(μ2-cyanocyanamidato)-tetrakis(2-(((2-(methylamino)ethyl)imino)methyl)-4-nitrophenolato)-tetra-copper] |  | 2.07251 | 1.09108 | 1.77227 | 0 | 0 | 0.2879 | FIKMUJ | 10.1016/j.ica.2013.06.025 | https://doi.org/10.1016/j.ica.2013.06.025
FIKNAP | 263488 | catena-(bis(μ4-Pyridine-2,4-dicarboxylato)-copper(ii)-di-silver(i)) |  | 1.81073 | 0.68266 | 2.78067 | 0 | 0 | 0.232 | FIKNAP | 10.1021/ic049550e | https://doi.org/10.1021/ic049550e
FIKNAQ | 921568 | catena-[tris(μ2-cyanocyanamidato)-tris(2-(((2-(methylamino)ethyl)imino)methyl)-4-nitrophenolato)-tri-copper] |  | 2.31214 | 1.14536 | 1.62943 | 0 | 0 | 0.31232 | FIKNAQ | 10.1016/j.ica.2013.06.025 | https://doi.org/10.1016/j.ica.2013.06.025
FIKNET | 263489 | catena-(bis(μ2-Pyridine-2,4-dicarboxylato)-tetraaqua-di-copper(ii) dihydrate) |  | 3.104 | 1.4228 | 1.81938 | 0 | 0 | 0.34772 | FIKNET | 10.1021/ic049550e | https://doi.org/10.1021/ic049550e
FIKNIX | 263490 | catena-(bis(μ2-Pyridine-2,4-dicarboxylato)-tetraaqua-copper(ii)-zinc(ii) dihydrate) |  | 3.00472 | 1.40253 | 1.81863 | 0 | 0 | 0.3494 | FIKNIX | 10.1021/ic049550e | https://doi.org/10.1021/ic049550e
FIKNOD | 263491 | catena-(bis(μ2-Pyridine-2,4-dicarboxylato)-tetraaqua-copper(ii)-manganese(ii)) |  | 1.75609 | 0.90933 | 1.93727 | 0 | 0 | 0.272 | FIKNOD | 10.1021/ic049550e | https://doi.org/10.1021/ic049550e
FIKNOD01 | 251776 | catena-(bis(μ3-2,4-pyridinedicarboxylato-N,O,O',O'')-tetraaqua-copper(ii)-manganese(ii)) |  | 1.67689 | 0.80914 | 2.03245 | 0 | 0 | 0.24236 | FIKNOD01 | 10.1016/j.poly.2005.03.085 | https://doi.org/10.1016/j.poly.2005.03.085
FIKNUJ | 263492 | catena-(bis(μ2-Pyridine-2,4-dicarboxylato)-tetraaqua-copper(ii)-iron(ii)) |  | 1.67846 | 0.8153 | 2.02058 | 0 | 0 | 0.2538 | FIKNUJ | 10.1021/ic049550e | https://doi.org/10.1021/ic049550e
FIKPAR | 263493 | catena-(bis(μ2-Pyridine-2,4-dicarboxylato)-(2,2'-bipyridine)-di-copper(ii) trihydrate) |  | 4.07133 | 3.82255 | 1.55657 | 48.6809 | 31.2745 | 0.40296 | FIKPAR | 10.1021/ic049550e | https://doi.org/10.1021/ic049550e
FIKQIA | 257825 | catena-(Hexaaqua-cadmium(ii) bis(μ2-1,3-bis(4-pyridyl)propane)-bis(5-sulfoisophthalato)-hexaaqua-di-cadmium(ii) decahydrate) |  | 6.85473 | 5.22323 | 1.3047 | 680.269 | 521.4 | 0.48648 | FIKQIA | 10.1039/b418341j | https://doi.org/10.1039/b418341j
FIKQIB | 917939 | catena-[tetrakis(μ3-iodo)-bis(μ2-ethane-1,2-diylbis(diphenylphosphine) dioxide)-tetrakis(μ2-iodo)-tetra-lead] |  | 2.31893 | 1.41548 | 2.77418 | 0 | 0 | 0.33874 | FIKQIB | 10.1016/j.inoche.2013.02.016 | https://doi.org/10.1016/j.inoche.2013.02.016
FIKQUN | 917105 | catena-[pentakis(μ4-5-Nitroisophthalato)-bis(μ2-pyridine-2-carboxylato)-diaqua-tetra-erbium dihydrate] |  | 2.93 | 1.61064 | 2.10899 | 0 | 0 | 0.35044 | FIKQUN | 10.1016/j.inoche.2013.02.002 | https://doi.org/10.1016/j.inoche.2013.02.002
FIKRAU | 917104 | catena-[pentakis(μ4-5-Nitroisophthalato)-bis(μ2-pyridine-2-carboxylato)-diaqua-tetra-holmium dihydrate] |  | 2.92905 | 1.59677 | 2.09914 | 0 | 0 | 0.35036 | FIKRAU | 10.1016/j.inoche.2013.02.002 | https://doi.org/10.1016/j.inoche.2013.02.002
FIKREY | 917103 | catena-[pentakis(μ4-5-Nitroisophthalato)-bis(μ2-pyridine-2-carboxylato)-diaqua-tetra-dysprosium dihydrate] |  | 2.93181 | 1.56319 | 2.0846 | 0 | 0 | 0.35224 | FIKREY | 10.1016/j.inoche.2013.02.002 | https://doi.org/10.1016/j.inoche.2013.02.002
FIKRIB | 231508 | catena-((μ2-bis(benzylthiolato)methane)-(μ2-perchlorato)-silver(i)) |  | 2.43006 | 1.55703 | 1.74877 | 0 | 0 | 0.3544 | FIKRIB | 10.1039/b416576b | https://doi.org/10.1039/b416576b
FIKRIC | 917102 | catena-[pentakis(μ4-5-Nitroisophthalato)-bis(μ2-pyridine-2-carboxylato)-diaqua-tetra-terbium dihydrate] |  | 2.89924 | 1.52054 | 2.07375 | 0 | 0 | 0.34896 | FIKRIC | 10.1016/j.inoche.2013.02.002 | https://doi.org/10.1016/j.inoche.2013.02.002
FIKROI | 917101 | catena-[bis(μ4-5-Nitroisophthalato)-(μ3-pyridine-2-carboxylato)-(μ2-pyridine-2-carboxylato)-aqua-di-samarium] |  | 3.22219 | 1.2178 | 2.22547 | 0 | 0 | 0.2748 | FIKROI | 10.1016/j.inoche.2013.02.002 | https://doi.org/10.1016/j.inoche.2013.02.002
FIKRUO | 917100 | catena-[bis(μ4-5-Nitroisophthalato)-(μ3-pyridine-2-carboxylato)-(μ2-pyridine-2-carboxylato)-aqua-di-neodymium] |  | 3.21401 | 1.27119 | 2.19771 | 0 | 0 | 0.27478 | FIKRUO | 10.1016/j.inoche.2013.02.002 | https://doi.org/10.1016/j.inoche.2013.02.002
FIKSAU | 231511 | catena-(tris(μ2-1,4-bis(benzylthiolato)butane)-di-silver(i) diperchlorate) |  | 4.36235 | 1.2596 | 1.33304 | 0 | 0 | 0.41794 | FIKSAU | 10.1039/b416576b | https://doi.org/10.1039/b416576b
FIKSAV | 917099 | catena-[bis(μ4-5-Nitroisophthalato)-(μ3-pyridine-2-carboxylato)-(μ2-pyridine-2-carboxylato)-aqua-di-praseodymium] |  | 3.22048 | 1.2591 | 2.18259 | 0 | 0 | 0.2745 | FIKSAV | 10.1016/j.inoche.2013.02.002 | https://doi.org/10.1016/j.inoche.2013.02.002
FIKSID | 912405 | catena-[(μ4-1-(4-carboxylatophenyl)cyclopentadienyl)-aqua-zinc] |  | 2.55608 | 0.88247 | 1.91003 | 0 | 0 | 0.30036 | FIKSID | 10.1016/j.inoche.2013.02.011 | https://doi.org/10.1016/j.inoche.2013.02.011
FIKSOJ | 912125 | catena-[bis(μ3-5-(2-pyridyl)-tetrazolato)-hexakis(μ2-5-(2-pyridyl)-tetrazolato)-decakis(μ2-cyano)-diaqua-tetradeca-copper monohydrate] |  | 2.17374 | 1.12728 | 2.11323 | 0 | 0 | 0.31006 | FIKSOJ | 10.1016/j.inoche.2013.02.009 | https://doi.org/10.1016/j.inoche.2013.02.009
FIKTOK | 899161 | catena-[bis(μ6-5-(carboxylatomethoxy)benzene-1,3-dicarboxylato)-bis(μ2- 1,1'-biphenyl-4,4'-diylbis(1H-imidazole))-tetra-aqua-hexa-cadmium(ii) tetrahydrate] |  | 2.81136 | 1.35381 | 1.97335 | 0 | 0 | 0.31572 | FIKTOK | 10.1016/j.inoche.2013.02.013 | https://doi.org/10.1016/j.inoche.2013.02.013
FIKTUQ | 899160 | catena-[bis(μ2-3-carboxy-5-(carboxylatomethoxy)benzoato)-tris(μ2-1,1'-biphenyl-4,4'-diylbis(1H-imidazole))-diaqua-di-nickel] |  | 2.67141 | 1.257 | 1.45546 | 0 | 0 | 0.353 | FIKTUQ | 10.1016/j.inoche.2013.02.013 | https://doi.org/10.1016/j.inoche.2013.02.013
FIKVIG | 877664 | catena-((μ2-Cyano-C,N)-(3,5-dichloropyridine-N)-copper) |  | 2.44431 | 1.19437 | 1.85368 | 0 | 0 | 0.35302 | FIKVIG | 10.1016/j.saa.2013.03.049 | https://doi.org/10.1016/j.saa.2013.03.049
FIKXII | 923377 | catena-(nonakis(μ4-4,4'-(4,4'-Di-n-butyl-2,2'-bithiazole-5,5'-diyl)dibenzoato)-hexakis(μ3-hydroxo)-(μ2-oxo)-di-sodium-dodeca-zinc) |  | 2.99524 | 1.6175 | 1.45875 | 0 | 0 | 0.38932 | FIKXII | 10.1016/j.inoche.2013.03.009 | https://doi.org/10.1016/j.inoche.2013.03.009
FIKXUU | 919460 | catena-(bis(μ2-2-Methylbenzimidazolato)-chloro-cadmium(ii)) |  | 2.55465 | 1.26888 | 1.69567 | 0 | 0 | 0.36524 | FIKXUU | 10.1016/j.inoche.2013.02.017 | https://doi.org/10.1016/j.inoche.2013.02.017
FIKYAB | 919459 | catena-(bis(μ2-5-(Benzimidazol-2-ylmethyl)tetrazolate-N,N',N'')-manganese) |  | 2.46414 | 1.65992 | 1.5662 | 0 | 0 | 0.3374 | FIKYAB | 10.1016/j.inoche.2013.02.017 | https://doi.org/10.1016/j.inoche.2013.02.017
FIKYEF | 919458 | catena-(bis(μ2-5-(Benzimidazol-2-ylmethyl)tetrazolate-N,N',N'')-cobalt) |  | 2.24396 | 1.56152 | 1.66468 | 0 | 0 | 0.30768 | FIKYEF | 10.1016/j.inoche.2013.02.017 | https://doi.org/10.1016/j.inoche.2013.02.017
FIKZIK | 915140 | catena-((μ4-4,4'-(Ethane-1,2-diylbis(oxy))dibenzoato)-aqua-zinc) |  | 2.13077 | 1.19363 | 1.66068 | 0 | 0 | 0.32446 | FIKZIK | 10.1016/j.inoche.2013.03.010 | https://doi.org/10.1016/j.inoche.2013.03.010
FILCIN | 240505 | catena-((μ3-Sulfato)-(μ2-pyridine-4-carboxylato-N-oxide)-aqua-gadolinium(iii)) |  | 1.94934 | 1.22376 | 2.82157 | 0 | 0 | 0.23184 | FILCIN | 10.1039/b418277d | https://doi.org/10.1039/b418277d
FILCOT | 257667 | catena-((μ3-Sulfato)-diaqua-(pyridine-4-carboxylato-N-oxide)-gadolinium(iii)) |  | 1.69786 | 0.76314 | 2.75505 | 0 | 0 | 0.22034 | FILCOT | 10.1039/b418277d | https://doi.org/10.1039/b418277d
FILCUZ | 257668 | catena-((μ4-Pyridine-4-carboxylato-N-oxide)-(μ2-sulfato)-diaqua-gadolinium(iii)) |  | 1.76092 | 0.95026 | 2.80673 | 0 | 0 | 0.2064 | FILCUZ | 10.1039/b418277d | https://doi.org/10.1039/b418277d
FILDUZ | 1156525 | catena-((μ2-Cyclopent-4-ene-1,2,3-trione-4,5-dioxadiyl)-triaqua-cobalt(ii)) | catena((μ2-Croconato)-triaqua-cobalt(ii)) | 1.30248 | 0.67195 | 2.26744 | 0 | 0 | 0.20046 | FILDUZ | 10.1039/a807687a | https://doi.org/10.1039/a807687a
FILGUE | 932848 | catena-(Dimethylammonium tris(μ7-N-(4-carboxylatophenyl)iminodiacetato)-di-sodium-tri-zinc dimethylformamide solvate) |  | 7.58702 | 6.35597 | 1.3294 | 1050.48 | 790.197 | 0.49606 | FILGUE | 10.1039/C3CC44106G | https://doi.org/10.1039/C3CC44106G
FILMEU | 928694 | catena-(bis(μ2-bis(Trifluoromethanesulfonyl)amide)-tetrakis(1,2-difluoro-4,5-dimethoxybenzene-O,O')-di-lithium) |  | 2.11107 | 1.07481 | 1.72921 | 0 | 0 | 0.31372 | FILMEU | 10.1002/chem.201300106 | https://doi.org/10.1002/chem.201300106
FILSAV | 251120 | catena-[bis(μ2-Azido-N,N')-tetrakis(μ2-azido-N,N)-bis(dimethylformamide-O)-bis(2-aminopyrimidine)-tri-copper(ii)] |  | 2.15192 | 1.18644 | 1.74646 | 0 | 0 | 0.33704 | FILSAV | 10.1016/j.ica.2004.11.036 | https://doi.org/10.1016/j.ica.2004.11.036
FILSAV01 | 251121 | catena-[bis(μ2-Azido-N,N')-tetrakis(μ2-azido-N,N)-bis(dimethylformamide-O)-bis(2-aminopyrimidine)-tri-copper(ii)] |  | 2.0985 | 1.14403 | 1.78378 | 0 | 0 | 0.313 | FILSAV01 | 10.1016/j.ica.2004.11.036 | https://doi.org/10.1016/j.ica.2004.11.036
FILSAW | 919772 | catena-[hexakis(μ4-5-Aminoisophthalato)-(2,2'-bipyridine)-tetra-ytterbium(iii)] |  | 2.93894 | 1.34434 | 2.18817 | 0 | 0 | 0.31824 | FILSAW | 10.1016/j.inoche.2013.03.021 | https://doi.org/10.1016/j.inoche.2013.03.021
FILSOK | 906656 | catena-[bis(μ5-Pyridine-3,5-dicarboxylato)-bis(μ2-formato)-tetra-aqua-cobalt-di-barium] |  | 1.82907 | 0.93363 | 2.44098 | 0 | 0 | 0.23884 | FILSOK | 10.1016/j.inoche.2013.03.007 | https://doi.org/10.1016/j.inoche.2013.03.007
FILTAW | 254736 | catena-[(μ2-Nitrato)-nitrato-bis(9-methyl-1-deazapurine)-mercury(ii) monohydrate] |  | 2.97946 | 1.254 | 2.01233 | 0 | 0 | 0.36222 | FILTAW | 10.1016/j.ica.2004.11.038 | https://doi.org/10.1016/j.ica.2004.11.038
FILYEG | 940636 | catena-(bis(μ5-isophthalato)-tris(μ4-isophthalato)-bis(μ3-hydroxo)-tetraaqua-hexa-cobalt N,N-dimethylacetamide solvate) |  | 7.2205 | 4.0991 | 1.12616 | 1426.02 | 1266.26 | 0.5931 | FILYEG | 10.1039/C3CE41044G | https://doi.org/10.1039/C3CE41044G
FILYIJ | 221742 | catena-[tris(μ2-Oxido)-tetraoxo-bis(4'-ammonio-1',4-biphenyl-1-amine)-di-molybdenum] |  | 2.21604 | 1.63667 | 1.90433 | 0 | 0 | 0.27992 | FILYIJ | 10.1016/j.ica.2004.10.032 | https://doi.org/10.1016/j.ica.2004.10.032
FIMDAG | 1156632 | catena(bis(Thiocyanato-N)-bis(1,2,4-triazolo(1,5-a)pyrimidine-N)-copper(ii)) |  | 1.97928 | 1.19922 | 1.74819 | 0 | 0 | 0.30368 | FIMDAG | 10.1016/S0020-1693(00)86665-7 | https://doi.org/10.1016/S0020-1693(00)86665-7
FIMDAI | 926775 | catena-[(μ3-1,2,3,4,5-Pentacyanocyclopenta-2,4-dienide)-(N,N-dimethylformamide)-silver] |  | 2.47196 | 1.31673 | 1.77181 | 0 | 0 | 0.31848 | FIMDAI | 10.5560/ZNB.2013-3077 | https://doi.org/10.5560/ZNB.2013-3077
FIMDEK |  | catena(Dichloro-bis(1,2,4-triazolo(1,5-a)pyrimidine-N)-copper(ii)) |  | 2.02337 | 0.95498 | 1.88601 | 0 | 0 | 0.28434 | FIMDEK | 10.1016/S0020-1693(00)86665-7 | https://doi.org/10.1016/S0020-1693(00)86665-7
FIMJIW | 927935 | catena-(bis(μ2-Selenocyanato)-bis(4-acetylpyridine)-cadmium(ii)) |  | 2.01977 | 1.3716 | 1.94239 | 0 | 0 | 0.3439 | FIMJIW | 10.5560/ZNB.2013-3046 | https://doi.org/10.5560/ZNB.2013-3046
FIMJOC | 927934 | catena-(bis(μ2-Thiocyanato)-bis(4-acetylpyridine)-cadmium(ii)) |  | 2.15206 | 1.10441 | 1.68814 | 0 | 0 | 0.33618 | FIMJOC | 10.5560/ZNB.2013-3046 | https://doi.org/10.5560/ZNB.2013-3046
FIMJOC01 | 927933 | catena-(bis(μ2-Thiocyanato)-bis(4-acetylpyridine)-cadmium(ii)) |  | 2.15216 | 1.29458 | 1.62486 | 0 | 0 | 0.36514 | FIMJOC01 | 10.5560/ZNB.2013-3046 | https://doi.org/10.5560/ZNB.2013-3046
FIMMOF | 917924 | catena-((μ3- 5-(1H-Benzimidazol-1-ylmethyl)isophthalato)-(2-(pyridin-2-yl)-1H-benzimidazole)-zinc) |  | 2.30119 | 1.30793 | 1.59039 | 0 | 0 | 0.3178 | FIMMOF | 10.5560/ZNB.2013-3094 | https://doi.org/10.5560/ZNB.2013-3094
FIMMUL | 917923 | catena-((μ4-5-(1H-Benzimidazol-1-ylmethyl)isophthalato)-zinc) |  | 3.11094 | 1.19092 | 1.73704 | 0 | 0 | 0.3131 | FIMMUL | 10.5560/ZNB.2013-3094 | https://doi.org/10.5560/ZNB.2013-3094
FIMNAS | 917922 | catena-((μ4-5-(1H-Benzimidazol-1-ylmethyl)isophthalato)-cadmium) |  | 3.14969 | 1.32987 | 1.83574 | 0 | 0 | 0.3447 | FIMNAS | 10.5560/ZNB.2013-3094 | https://doi.org/10.5560/ZNB.2013-3094
FIMNIA | 907618 | catena-[(μ12-arsenato)-bis(μ5-5-(pyridin-4-yl)-tetrazolato)-(μ4-5-(pyridin-4-yl)-tetrazolato)-(μ3-5-(pyridin-4-yl)-tetrazolato)-(μ2-5-(pyridin-4-yl)-tetrazolato)-heptacosakis(μ2-oxo)-diaqua-nonaoxo-octa-silver-dodeca-tungsten] |  | 3.24286 | 1.0267 | 4.28396 | 0 | 0 | 0.2584 | FIMNIA | 10.5560/ZNB.2013-3007 | https://doi.org/10.5560/ZNB.2013-3007
FIMNOG | 930795 | catena-(bis(μ3-3,5-bis(Cyclohexyl)-1,2,4-triazolato)-(μ3-nitrato-O,O,O',O'')-tri-silver) |  | 4.07482 | 1.52492 | 1.70897 | 0 | 0 | 0.40716 | FIMNOG | 10.1007/s11243-013-9722-8 | https://doi.org/10.1007/s11243-013-9722-8
FIMQOI | 240391 | catena-((μ6-5,11,17,23,29,35,41,47-Octa-t-butyl-2,8,14,20,26,32,38,44-octathia-49,50,53,54-tetrahydroxy-51,52,55,56-tetraoxycalix(8)arene)-tetrakis(μ2-methanol)-tetrakis(methanol)-tetra-potassium) |  | 3.35982 | 1.57828 | 1.22919 | 0 | 0 | 0.35574 | FIMQOI | 10.1039/b413373k | https://doi.org/10.1039/b413373k
FIMWEE | 254230 | catena-((μ3-1,3,5-Triazine-N,N',N'')-hexakis(μ2-benzoato-O,O')-tri-ruthenium(ii) dichloromethane solvate) |  | 4.68368 | 1.52341 | 1.45992 | 0 | 0 | 0.45128 | FIMWEE | 10.1039/b415843a | https://doi.org/10.1039/b415843a
FIMXOO | 1156721 | catena((1,10-Phenanthroline-N,N')-(L-tryptophanato-O,N)-copper(ii) perchlorate hydrate) |  | 4.90245 | 4.00483 | 1.10476 | 661.84 | 599.083 | 0.51734 | FIMXOO | 10.1039/dt9870002017 | https://doi.org/10.1039/dt9870002017
FIMXUW | 923696 | catena-[bis(μ6-Benzene-1,2,3,4-tetracarboxylato)-(μ4-benzene-1,2,3,4-tetracarboxylato)-bis(μ2-aqua)-octa-aqua-tetra-lanthanum(iii) hydrate] |  | 4.28947 | 3.52551 | 2.15442 | 0 | 0 | 0.36386 | FIMXUW | 10.1016/j.inoche.2013.03.035 | https://doi.org/10.1016/j.inoche.2013.03.035
FIMYAD | 922875 | catena-[(μ4-Butane-1,2,3,4-tetracarboxylato)-bis(N-allyl-N'-ethyl-N-((ethylamino)methyl)methanediamine)-di-nickel(ii) dihydrate] |  | 3.69744 | 1.42699 | 1.39731 | 0 | 0 | 0.35828 | FIMYAD | 10.1016/j.inoche.2013.04.020 | https://doi.org/10.1016/j.inoche.2013.04.020
FIMYEH | 922874 | catena-[(μ4-Butane-1,2,3,4-tetracarboxylato)-bis(3,10-diallyl-1,3,5,8,10,12-hexaazacyclotetradecane)-di-nickel(ii) unknown solvate dihydrate] |  | 5.31622 | 3.37437 | 1.06248 | 0 | 0 | 0.51052 | FIMYEH | 10.1016/j.inoche.2013.04.020 | https://doi.org/10.1016/j.inoche.2013.04.020
FIMYIL | 922183 | catena-[(μ2-1,1'-(Oxydi-4,1-phenylene)bis(1H-imidazole))-(μ2-glutarato)-cadmium monohydrate] |  | 2.75954 | 1.61409 | 1.56822 | 0 | 0 | 0.37332 | FIMYIL | 10.1016/j.inoche.2013.04.005 | https://doi.org/10.1016/j.inoche.2013.04.005
FIMYUX | 921028 | catena-[Tetramethylammonium (μ6-benzene-1,3,5-tricarboxylato)-(μ2-pyrazolato)-(μ2-hydroxo)-di-copper hydrate] |  | 8.65094 | 5.25908 | 1.14098 | 1630.85 | 1429.35 | 0.6194 | FIMYUX | 10.1016/j.inoche.2013.04.008 | https://doi.org/10.1016/j.inoche.2013.04.008
FIMZAE | 921027 | catena-[Tetramethylammonium (μ6-benzene-1,3,5-tricarboxylato)-(μ2-pyrazolato)-(μ2-methoxo)-di-copper hydrate] |  | 8.7496 | 5.24839 | 1.17241 | 1429.2 | 1219.03 | 0.59698 | FIMZAE | 10.1016/j.inoche.2013.04.008 | https://doi.org/10.1016/j.inoche.2013.04.008
FINGEO | 1156753 | catena-[(μ-4,4'-bipyridine)-bis(O-butyl carbonodithioato)-di-nickel(ii) tetrachloromethane solvate] | ("catena-[(μ-4,4'-Bipyridyl)-bis(O-n-butylxanthato-S,S')-nickel(ii) carbon tetrachloride solvate]",) | 5.75838 | 4.37 | 0.926559 | 1205.12 | 1300.64 | 0.58192 | FINGEO | 10.1016/S0020-1693(00)87575-1 | https://doi.org/10.1016/S0020-1693(00)87575-1
FINHOA | 261381 | catena-((μ2-N-acetoxypicolinamido)-aqua-copper(ii) dihydrate) |  | 3.2944 | 2.20843 | 1.54683 | 0 | 0 | 0.4209 | FINHOA | Not found | https://doi.org/Not found
FINJAO | 261486 | catena-(bis(μ2-4,4'-bipyridyl)-octaaqua-di-cobalt(ii) tetrakis(4-aminobenzoic acid) disulfate hexahydrate) |  | 10.60051 | 8.96765 | 0.311666 | 2388.91 | 7664.96 | 0.86302 | FINJAO | Not found | https://doi.org/Not found
FINJIX | 926061 | catena-((μ2-1,2-bis(4-Pyridyl)ethene-N,N')-(μ2-sulfato-O,O')-diaqua-manganese monohydrate) |  | 5.02975 | 4.09498 | 1.28234 | 546.822 | 426.425 | 0.46754 | FINJIX | 10.5560/ZNB.2013-3119 | https://doi.org/10.5560/ZNB.2013-3119
FINJOD | 923318 | catena-[Tris(1,10-phenanthroline)-iron (μ3-selenido)-hexakis(μ2-selenido)-di-mercury-di-tin 2-aminoethanol solvate hydrate] |  | 10.02317 | 7.84231 | 1.57255 | 2329.76 | 1481.51 | 0.80156 | FINJOD | 10.1016/j.inoche.2013.03.033 | https://doi.org/10.1016/j.inoche.2013.03.033
FINLEV | 913384 | catena-(tris(μ2-1,4-Diazoniabicyclo(2.2.2)octane-1,4-diacetato)-aqua-(nitrato-O)-di-zinc trinitrate tetrahydrate) |  | 4.51692 | 3.18051 | 1.34222 | 0 | 0 | 0.44788 | FINLEV | 10.5560/ZNB.2013-2337 | https://doi.org/10.5560/ZNB.2013-2337
FINLIZ | 913383 | catena-(tetrakis(μ2-1,4-Diazoniabicyclo(2.2.2)octane-1,4-diacetato)-di-zinc dihydroxide dinitrate dimethylformamide solovate icosahydrate) |  | 5.94719 | 4.05698 | 1.08881 | 865.979 | 795.344 | 0.53714 | FINLIZ | 10.5560/ZNB.2013-2337 | https://doi.org/10.5560/ZNB.2013-2337
FINMOE | 117069 | catena-(tetrakis(μ4-Sulfido)-bis(μ2-iodo)-di-iodo-tetrapyridine-hexa-copper-molybdenum) |  | 2.12278 | 1.3554 | 2.71488 | 0 | 0 | 0.36964 | FINMOE | 10.1039/a900518h | https://doi.org/10.1039/a900518h
FINNAS | 244064 | catena-((μ5-nitrobenzenesulfonato)-thallium) |  | 1.80433 | 1.15621 | 2.98838 | 0 | 0 | 0.26678 | FINNAS | 10.1016/j.molstruc.2004.09.026 | https://doi.org/10.1016/j.molstruc.2004.09.026
FINQEA | 913382 | catena-((μ2-1,4-Diazoniabicyclo(2.2.2)octane-1,4-diacetato)-dichloro-zinc(ii)) |  | 1.95852 | 0.97966 | 1.83347 | 0 | 0 | 0.2951 | FINQEA | 10.5560/ZNB.2013-2337 | https://doi.org/10.5560/ZNB.2013-2337
FINQOK | 907617 | catena-[(μ12-arsenato)-bis(μ5-5-(pyridin-4-yl)-tetrazolato)-bis(μ3-5-(pyridin-4-yl)-tetrazolato)-(μ2-5-(pyridin-4-yl)-tetrazolato)-heptacosakis(μ2-oxo)-(μ2-hydroxo)-octaoxo-hepta-silver-dodeca-molybdenum monohydrate] |  | 3.30611 | 1.09482 | 3.1578 | 0 | 0 | 0.28536 | FINQOK | 10.5560/ZNB.2013-3007 | https://doi.org/10.5560/ZNB.2013-3007
FINQUQ | 907616 | catena-[(μ12-silicato)-bis(μ5-5-(pyridin-4-yl)-tetrazolato)-bis(μ3-5-(pyridin-4-yl)-tetrazolato)-(μ2-5-(pyridin-4-yl)-tetrazolato)-hexacosakis(μ2-oxo)-bis(μ2-hydroxo)-octaoxo-diaqua-hepta-silver-dodeca-molybdenum] |  | 3.24439 | 0.85603 | 3.18258 | 0 | 0 | 0.26236 | FINQUQ | 10.5560/ZNB.2013-3007 | https://doi.org/10.5560/ZNB.2013-3007
FINWUW | 912266 | catena-(bis(μ2-Glycyl-histidinato-N,N',O)-nickel(ii) heptahydrate) |  | 3.38368 | 2.61287 | 1.26965 | 0 | 0 | 0.47928 | FINWUW | 10.1038/ncomms3173 | https://doi.org/10.1038/ncomms3173
FINXAD | 912870 | catena-((μ2-Glycyl-histidinato)-aqua-copper monohydrate) |  | 3.03906 | 1.4997 | 1.63987 | 0 | 0 | 0.38212 | FINXAD | 10.1038/ncomms3173 | https://doi.org/10.1038/ncomms3173
FINXOR | 945423 | catena-[(μ2-6-(16-(4-(bis(Pyridin-2-yl)amino)-6-(bis(pyridin-2-yl)amino)-1,3,5-triazin-2-yl)-1,4,10,13-tetraoxa-7,16-diazacyclooctadecan-7-yl)-N,N-bis(pyridin-2-yl)-N',N'-bis(pyridin-2-yl)-1,3,5-triazine-2,4-diamine)-bis(isoselenocyanato)-iron] |  | 2.49314 | 1.41205 | 1.53225 | 0 | 0 | 0.33848 | FINXOR | 10.1039/C3DT51839F | https://doi.org/10.1039/C3DT51839F
FINXUX | 945424 | catena-[(μ2-6-(16-(4-(bis(Pyridin-2-yl)amino)-6-(bis(pyridin-2-yl)amino)-1,3,5-triazin-2-yl)-1,4,10,13-tetraoxa-7,16-diazacyclooctadecan-7-yl)-N,N-bis(pyridin-2-yl)-N',N'-bis(pyridin-2-yl)-1,3,5-triazine-2,4-diamine)-bis(isothiocyanato)-iron] |  | 2.50467 | 1.27421 | 1.44751 | 0 | 0 | 0.33192 | FINXUX | 10.1039/C3DT51839F | https://doi.org/10.1039/C3DT51839F
FINYOS | 873596 | catena-[bis(μ2-(5-(Pyridin-2-yl)-2H-tetrazol-2-yl)acetato)-diaqua-magnesium] |  | 2.44793 | 1.23218 | 1.54549 | 0 | 0 | 0.31562 | FINYOS | 10.1016/j.jorganchem.2013.10.039 | https://doi.org/10.1016/j.jorganchem.2013.10.039
FINYUY | 873595 | catena-[bis(μ2-(5-(Pyridin-2-yl)-2H-tetrazol-2-yl)acetato-O,O')-diaqua-calcium] |  | 2.71002 | 1.25775 | 1.49237 | 0 | 0 | 0.33764 | FINYUY | 10.1016/j.jorganchem.2013.10.039 | https://doi.org/10.1016/j.jorganchem.2013.10.039
FIPFEP |  | catena(tris(2,5,7,9-Tetrathiabicyclo(4.3.0)non-1(6)-ene-8-thionyl)-bis(trichloro-antimony)) |  | 2.22631 | 1.06697 | 2.22876 | 0 | 0 | 0.29328 | FIPFEP | 10.1039/dt9870001605 | https://doi.org/10.1039/dt9870001605
FIPFIU | 235636 | catena-(bis(μ3-3-Pyridylacrylato)-cadmium(ii)) |  | 1.873 | 0.94932 | 1.93157 | 0 | 0 | 0.27212 | FIPFIU | 10.1002/aoc.699 | https://doi.org/10.1002/aoc.699
FIPFIU01 |  | catena-(bis(μ3-3-(3-Pyridyl)acrylato-N,O,O')-cadmium) |  | 1.88669 | 1.10028 | 1.87162 | 0 | 0 | 0.29608 | FIPFIU01 | Not found | https://doi.org/Not found
FIPFIU02 | 630743 | catena-(bis(μ3-3-(3-Pyridyl)acrylato)-cadmium) |  | 1.88669 | 1.10028 | 1.87162 | 0 | 0 | 0.29608 | FIPFIU02 | Not found | https://doi.org/Not found
FIPFIU03 | 691389 | catena-(bis(μ3-3-Pyridylacrylato)-cadmium(ii)) |  | 1.89201 | 0.95265 | 1.93364 | 0 | 0 | 0.27658 | FIPFIU03 | 10.1016/j.molstruc.2008.10.046 | https://doi.org/10.1016/j.molstruc.2008.10.046
FIPFIV | 922168 | catena-((μ2-4,4'-Propane-1,3-diyldipyridine)-(biphenyl-4-ylacetato)-silver(i) monohydrate) |  | 2.76316 | 1.2123 | 1.49104 | 0 | 0 | 0.35592 | FIPFIV | Not found | https://doi.org/Not found
FIPFOB | 922167 | catena-((μ2-1,3-bis(4-Pyridyl)propane-N,N')-(biphenyl-4-ylacetato-O,O')-silver(i) dihydrate) |  | 3.31109 | 1.49421 | 1.47527 | 0 | 0 | 0.36492 | FIPFOB | Not found | https://doi.org/Not found
FIPFUG | 219643 | catena-((μ2-Benzene-1,4-dioxydiacetato)-diaqua-zinc(ii)) |  | 1.67463 | 0.99738 | 1.894 | 0 | 0 | 0.27974 | FIPFUG | 10.1002/aoc.688 | https://doi.org/10.1002/aoc.688
FIPGOB | 265885 | catena-((μ2-1,1'-Biphenyl-4,4'-dicarboxylato)-bis(1,10-phenanthroline)-cadmium(ii) dihydrate) |  | 3.25802 | 2.02286 | 1.4706 | 0 | 0 | 0.37124 | FIPGOB | 10.1021/cg049932v | https://doi.org/10.1021/cg049932v
FIPGOB01 | 760337 | catena-((μ2-1,1'-Biphenyl-4,4'-dicarboxylato)-bis(1,10-phenanthroline)-cadmium(ii) dihydrate) |  | 3.26354 | 2.04299 | 1.4706 | 0 | 0 | 0.36766 | FIPGOB01 | 10.1107/S0108768109046448 | https://doi.org/10.1107/S0108768109046448
FIPGUH | 265886 | catena-((μ4-Benzene-1,4-dicarboxylato)-(μ2-benzene-1,4-dicarboxylato)-bis(1,10-phenanthroline)-di-cadmium dimethylformamide solvate) |  | 4.05577 | 2.81256 | 1.42163 | 0 | 0 | 0.45764 | FIPGUH | 10.1021/cg049932v | https://doi.org/10.1021/cg049932v
FIPHAO | 265883 | catena-((μ2-Benzene-1,4-dicarboxylato)-bis(1,10-phenanthroline)-cadmium(ii) ethanol solvate monohydrate) |  | 5.08577 | 1.91092 | 1.4021 | 0 | 0 | 0.42264 | FIPHAO | 10.1021/cg049884e | https://doi.org/10.1021/cg049884e
FIPHOD | 908099 | catena-(bis(μ2-Cyano)-tricyano-(1,4,8,11-tetra-azacyclotetradecane)-(1-methylimidazole-N3)-copper-iron monohydrate) |  | 3.0738 | 1.04859 | 1.50295 | 0 | 0 | 0.3334 | FIPHOD | Not found | https://doi.org/Not found
FIPHUJ | 906826 | catena-[(μ3-2-propyl-1H-imidazole-4,5-dicarboxylato)-(μ2-4-carboxy-2-propyl-1H-imidazole-5-carboxylato)-bis(5-carboxy-2-propyl-1H-imidazole-4-carboxylato)-neodymium-zinc monohydrate] |  | 3.19016 | 1.75187 | 1.62041 | 0 | 0 | 0.38294 | FIPHUJ | Not found | https://doi.org/Not found
FIPJAR | 902024 | catena-[bis(μ4-Terephthalato)-bis(μ2-imidazolidin-2-one)-di-cadmium(ii)] |  | 2.40818 | 1.46837 | 1.95194 | 0 | 0 | 0.34036 | FIPJAR | Not found | https://doi.org/Not found
FIPJAR01 | 974704 | catena-[bis(μ-terephthalato)-bis(μ-imidazolidin-2-one)-di-cadmium] |  | 2.42689 | 1.46364 | 1.94595 | 0 | 0 | 0.34178 | FIPJAR01 | 10.1007/s10904-014-0053-9 | https://doi.org/10.1007/s10904-014-0053-9
FIPJEV | 902023 | catena-[bis(μ4-2-aminoterephthalato)-bis(μ2-imidazolidin-2-one)-di-cadmium(ii)] |  | 2.39464 | 1.04482 | 2.15667 | 0 | 0 | 0.27492 | FIPJEV | Not found | https://doi.org/Not found
FIPJUL | 895386 | catena-[(μ2-perchlorato)-bis(2,2'-biimidazole)-cadmium(ii) hydroxide dihydrate] |  | 3.41447 | 2.94648 | 1.73005 | 0 | 0 | 0.40206 | FIPJUL | Not found | https://doi.org/Not found
FIPJUL01 | 954524 | catena-[(μ2-perchlorato)-bis(1H,1'H-2,2'-biimidazole)-cadmium hydroxide dihydrate] |  | 3.41245 | 2.86684 | 1.72553 | 0 | 0 | 0.40424 | FIPJUL01 | 10.1080/15533174.2013.840791 | https://doi.org/10.1080/15533174.2013.840791
FIPKAR | 236841 | catena-((μ3-Dihydrogen bis(1,2,4-triazolyl)borato)-bis(μ2-bis(diphenylphosphino)methane)-(dihydrogen bis(1,2,4-triazolyl)borato)-(nitrato-O)-tri-silver(i) hemihydrate) |  | 2.73762 | 1.24966 | 1.62472 | 0 | 0 | 0.3249 | FIPKAR | 10.1016/j.poly.2004.11.001 | https://doi.org/10.1016/j.poly.2004.11.001
FIPKIA | 931127 | catena-((μ2-6,6'-Disulfanediyldinicotinato)-(bis(2-pyridyl)amine)-zinc(ii) monohydrate) |  | 2.58587 | 1.40874 | 1.58598 | 0 | 0 | 0.34474 | FIPKIA | Not found | https://doi.org/Not found
FIPKOG | 964931 | catena-[bis(dimethylammonium) (μ4-5,5'-(benzene-1,4-diylbis(carbonylimino))dibenzene-1,3-dicarboxylato)-cadmium N,N-dimethylformamide solvate trihydrate] |  | 6.55849 | 4.8515 | 1.08595 | 984.734 | 906.798 | 0.58632 | FIPKOG | 10.1039/C3TA14199C | https://doi.org/10.1039/C3TA14199C
FIPKOG01 | 1010783 | catena-[bis(dimethylammonium) (μ-5,5'-[benzene-1,4-diylbis(carbonylimino)]dibenzene-1,3-dicarboxylato)-cadmium N,N-dimethylformamide solvate trihydrate] |  | 6.5379 | 4.8064 | 1.09146 | 983.223 | 900.833 | 0.58402 | FIPKOG01 | 10.1002/ejic.201402770 | https://doi.org/10.1002/ejic.201402770
FIPKUM | 964932 | catena-[bis(dimethylammonium) (μ4-5,5'-(benzene-1,4-diylbis(carbonylimino))dibenzene-1,3-dicarboxylato)-zinc N,N-dimethylformamide solvate trihydrate] |  | 6.35636 | 4.74684 | 1.04617 | 677.898 | 647.982 | 0.57544 | FIPKUM | 10.1039/C3TA14199C | https://doi.org/10.1039/C3TA14199C
FIPLIA | 240500 | catena-((μ4-Sulfato)-(μ3-isonicotinato N-oxide)-aqua-lanthanum(iii)) |  | 2.08223 | 1.59565 | 2.60607 | 0 | 0 | 0.23864 | FIPLIA | 10.1021/ic0487575 | https://doi.org/10.1021/ic0487575
FIPLOG | 240501 | catena-((μ4-Sulfato)-(μ3-isonicotinato N-oxide)-aqua-cerium(iii)) |  | 2.02735 | 1.63105 | 2.65061 | 0 | 0 | 0.23244 | FIPLOG | 10.1021/ic0487575 | https://doi.org/10.1021/ic0487575
FIPLUM | 240502 | catena-((μ4-Sulfato)-(μ3-isonicotinato N-oxide)-aqua-praseodymium(iii)) |  | 1.98641 | 1.64181 | 2.68372 | 0 | 0 | 0.2288 | FIPLUM | 10.1021/ic0487575 | https://doi.org/10.1021/ic0487575
FIPMAT | 240503 | catena-((μ3-Sulfato)-(μ2-isonicotinato N-oxide)-aqua-neodymium(iii)) |  | 2.02454 | 1.28478 | 2.65972 | 0 | 0 | 0.24512 | FIPMAT | 10.1021/ic0487575 | https://doi.org/10.1021/ic0487575
FIPMEX | 240504 | catena-((μ3-Sulfato)-(μ2-isonicotinato N-oxide)-aqua-europium(iii)) |  | 1.92607 | 1.23698 | 2.77511 | 0 | 0 | 0.23308 | FIPMEX | 10.1021/ic0487575 | https://doi.org/10.1021/ic0487575
FIPMEY | 854723 | catena-[bis(μ2-1,3-bis(4-Pyridyl)propane)-bis(4'-hydroxybiphenyl-4-carboxylato)-cadmium(ii)] |  | 2.86153 | 1.244 | 1.43804 | 0 | 0 | 0.34296 | FIPMEY | Not found | https://doi.org/Not found
FIPMIB | 240506 | catena-((μ3-Sulfato)-(μ2-isonicotinato N-oxide)-aqua-terbium(iii)) |  | 1.91963 | 1.19848 | 2.84294 | 0 | 0 | 0.22896 | FIPMIB | 10.1021/ic0487575 | https://doi.org/10.1021/ic0487575
FIPMOH | 240507 | catena-((μ3-Isonicotinato)-(μ2-sulfato)-aqua-holmium(iii)) |  | 1.81315 | 1.01453 | 2.69909 | 0 | 0 | 0.27668 | FIPMOH | 10.1021/ic0487575 | https://doi.org/10.1021/ic0487575
FIPMOI | 840235 | catena-[bis(μ4-5-Bromobenzene-1,2,4-tricarboxylato)-bis(μ2-4,4'-bipyridine)-tri-zinc(ii)] |  | 3.50225 | 1.47944 | 1.84744 | 0 | 0 | 0.36064 | FIPMOI | Not found | https://doi.org/Not found
FIPMUN | 240508 | catena-((μ3-Isonicotinato N-oxide)-(μ2-sulfato)-aqua-erbium(iii)) |  | 1.80349 | 0.95936 | 2.72957 | 0 | 0 | 0.27368 | FIPMUN | 10.1021/ic0487575 | https://doi.org/10.1021/ic0487575
FIPNAU | 240509 | catena-((μ3-Isonicotinato N-oxide)-(μ2-sulfato)-aqua-ytterbium(iii)) |  | 1.78449 | 0.96132 | 2.79414 | 0 | 0 | 0.26956 | FIPNAU | 10.1021/ic0487575 | https://doi.org/10.1021/ic0487575
FIPNEY | 265966 | catena-((μ3-Sulfato)-(μ2-isonicotinato N-oxide)-aqua-samarium(iii)) |  | 1.9911 | 1.24892 | 2.74493 | 0 | 0 | 0.23706 | FIPNEY | 10.1021/ic0487575 | https://doi.org/10.1021/ic0487575
FIPNIC | 265967 | catena-((μ3-Isonicotinato N-oxide)-(μ2-sulfato)-aqua-dysprosium(iii)) |  | 1.81867 | 0.99304 | 2.66742 | 0 | 0 | 0.27846 | FIPNIC | 10.1021/ic0487575 | https://doi.org/10.1021/ic0487575
FIPNOI | 265968 | catena-((μ3-Isonicotinato N-oxide)-(μ2-sulfato)-aqua-thulium(iii)) |  | 1.7969 | 1.00263 | 2.75117 | 0 | 0 | 0.2735 | FIPNOI | 10.1021/ic0487575 | https://doi.org/10.1021/ic0487575
FIPNUO | 265969 | catena-((μ3-Isonicotinato N-oxide)-(μ2-sulfato)-aqua-lutetium(iii)) |  | 1.78077 | 0.91646 | 2.81706 | 0 | 0 | 0.26984 | FIPNUO | 10.1021/ic0487575 | https://doi.org/10.1021/ic0487575
FIPPEA | 185546 | catena-(bis(μ3-Pyridine-2,6-dicarboxylato)-(μ2-pyridine-2,6-dicarboxylato)-tri-aqua-di-praseodymium(iii) monohydrate) |  | 3.63149 | 1.21573 | 2.14293 | 0 | 0 | 0.3086 | FIPPEA | 10.1021/ic049498m | https://doi.org/10.1021/ic049498m
FIPPEA01 | 807631 | catena-(bis(μ3-pyridine-2,6-dicarboxylato)-(μ2-pyridine-2,6-dicarboxylato)-triaqua-di-praseodymium(iii) monohydrate) |  | 3.57141 | 1.12643 | 2.16544 | 0 | 0 | 0.30544 | FIPPEA01 | 10.1016/j.synthmet.2011.08.023 | https://doi.org/10.1016/j.synthmet.2011.08.023
FIPPIE | 211242 | catena-((μ3-2-Carboxypyridine-6-carboxylato)-bis(μ2-pyridine-2,6-dicarboxylato)-bis(pyridine-2,6-dicarboxylato)-octa-aqua-tri-praseodymium(iii) octahydrate) |  | 3.96615 | 1.70281 | 1.80586 | 0 | 0 | 0.38978 | FIPPIE | 10.1021/ic049498m | https://doi.org/10.1021/ic049498m
FIPPOK | 219628 | catena-((μ3-Pyridine-2,6-dicarboxylato)-(μ2-pyridine-2,6-dicarboxylato)-(μ2-sulfato)-penta-aqua-di-praseodymium dihydrate) |  | 2.93005 | 1.75565 | 2.30778 | 0 | 0 | 0.29218 | FIPPOK | 10.1021/ic049498m | https://doi.org/10.1021/ic049498m
FIPVEH | 918885 | catena-[(μ4-5,5'-Methylenediisophthalato)-bis(μ2-1,1'-(1,3-phenylenebis(methylene))bis(1H-imidazole))-di-cobalt dihydrate] |  | 5.13639 | 1.35854 | 1.39204 | 0 | 0 | 0.3841 | FIPVEH | 10.1016/j.molstruc.2013.10.058 | https://doi.org/10.1016/j.molstruc.2013.10.058
FIPVIL | 918884 | catena-[(μ4-5,5'-Methylenediisophthalato)-bis(μ2-1,1'-(1,2-phenylenebis(methylene))bis(1H-imidazole))-aqua-di-nickel monohydrate] |  | 3.24948 | 1.23953 | 1.48966 | 0 | 0 | 0.35426 | FIPVIL | 10.1016/j.molstruc.2013.10.058 | https://doi.org/10.1016/j.molstruc.2013.10.058
FIPWOS | 949241 | catena-[(μ4-β-Alanyl-L-histidinato)-zinc(ii) N,N-dimethylformamide solvate] | catena-[(μ4-Carnosinato)-zinc(ii) N,N-dimethylformamide solvate] | 5.23532 | 3.80427 | 1.29023 | 543.326 | 421.108 | 0.50704 | FIPWOS | 10.1002/anie.201307074 | https://doi.org/10.1002/anie.201307074
FIPWUY | 949242 | catena-[(μ4-β-Alanyl-L-histidinato)-zinc(ii)] | catena-[(μ4-Carnosinato)-zinc(ii)] | 4.7795 | 4.23479 | 1.32324 | 621.126 | 469.396 | 0.49582 | FIPWUY | 10.1002/anie.201307074 | https://doi.org/10.1002/anie.201307074
FIPXAF | 949243 | catena-[(μ4-β-Alanyl-L-histidinato)-zinc(ii) methanol solvate] | catena-[(μ4-Carnosinato)-zinc(ii) methanol solvate] | 4.65881 | 3.97386 | 1.34738 | 446.908 | 331.686 | 0.48092 | FIPXAF | 10.1002/anie.201307074 | https://doi.org/10.1002/anie.201307074
FIPXEJ | 949244 | catena-[bis(μ4-β-Alanyl-L-histidinato)-di-zinc(ii) hexahydrate] | catena-[bis(μ4-Carnosinato)-di-zinc(ii) hexahydrate] | 4.44004 | 3.7039 | 1.35731 | 0 | 0 | 0.47616 | FIPXEJ | 10.1002/anie.201307074 | https://doi.org/10.1002/anie.201307074
FIPXUY | 252601 | catena-[(μ2-1,4-bis(2,5-Dioxa-13,19-dithia-16-azatricyclo[19.4.0.06,11]pentacosa-1(21),6,8,10,22,24-hexaene)benzene)-bis(μ2-nitrato-O,O,O')-bis(nitrato-O)-di-cadmium(ii) dichloromethane solvate] |  | 4.11649 | 1.20622 | 1.47004 | 0 | 0 | 0.41022 | FIPXUY | 10.1039/b415794j | https://doi.org/10.1039/b415794j
FIQBEN | 269546 | catena-((μ2-1,2-Di-4-pyridylethylene)-(2-sulfonatobenzoato-O,O')-diaqua-nickel(ii) hemihydrate) |  | 3.35994 | 1.42612 | 1.55724 | 0 | 0 | 0.34764 | FIQBEN | 10.1107/S1600536805003831 | https://doi.org/10.1107/S1600536805003831
FIQBOW | 116800 | catena-((μ2-Chloro)-(acetophenone)-dichloro-zinc(ii)) |  | 1.86974 | 1.1302 | 1.75705 | 0 | 0 | 0.34768 | FIQBOW | 10.1524/zkri.1999.214.2.111 | https://doi.org/10.1524/zkri.1999.214.2.111
FIQBOX | 269548 | catena-((μ3-1,3-Benzenedicarboxylato)-1,10-phenanthroline-lead(ii)) |  | 2.44532 | 1.40014 | 2.12528 | 0 | 0 | 0.31104 | FIQBOX | 10.1107/S1600536805004599 | https://doi.org/10.1107/S1600536805004599
FIQBOX01 | 614010 | catena-((μ2-Benzene-1,3-dicarboxylato-O,O',O'',O''')-(1,10-phenanthroline)-lead(ii)) |  | 2.34482 | 1.30959 | 2.12371 | 0 | 0 | 0.3075 | FIQBOX01 | 10.1080/00958970701476927 | https://doi.org/10.1080/00958970701476927
FIQBOX02 | 909008 | catena-((μ3-1,3-Benzenedicarboxylato)-(1,10-phenanthroline)-lead(ii)) |  | 2.39182 | 1.39808 | 2.11218 | 0 | 0 | 0.31242 | FIQBOX02 | Not found | https://doi.org/Not found
FIQCEN | 112954 | catena-[bis(μ6-Benzene-1,3,5-tricarboxylato)-triaqua-tri-copper decahydrate clathrate] | HKUST-1', 'Teaching Subset: MOFs') | 11.12495 | 5.23719 | 0.948854 | 1729.89 | 1823.14 | 0.68562 | FIQCEN | 10.1126/science.283.5405.1148 | https://doi.org/10.1126/science.283.5405.1148
FIQCEO | 269551 | catena-(cis-(μ2-3-Carboxylato-4-hydroxybenzenesulfonato-O,O')-(2,2'-bipyridine)-diaqua-copper(ii)) |  | 2.81467 | 1.31629 | 1.70652 | 0 | 0 | 0.31074 | FIQCEO | 10.1107/S1600536805004022 | https://doi.org/10.1107/S1600536805004022
FIQDIT | 269558 | catena-(tris(μ2-Thiocyanato)-isothiocyanato-bis(triphenylphosphine)-cadmium(ii)-mercury(ii)) |  | 2.54443 | 1.41084 | 1.69711 | 0 | 0 | 0.38068 | FIQDIT | 10.1107/S160053680500468X | https://doi.org/10.1107/S160053680500468X
FIQFUH | 199674 | catena-((μ2-Pyrazine-2-carboxylato-N,N'O)-(nitrato-O,O')-aqua-copper(ii)) |  | 2.20348 | 0.91765 | 2.03928 | 0 | 0 | 0.29138 | FIQFUH | 10.1107/S1600536805003788 | https://doi.org/10.1107/S1600536805003788
FIQGES | 269576 | catena-(N-Methylpiperazinium) (μ2-oxalato-O,O',O'',O''')-(bis(oxalato-O,O')-zirconium(iv)) |  | 4.15292 | 3.33459 | 1.62931 | 0 | 0 | 0.48902 | FIQGES | 10.1107/S1600536805003806 | https://doi.org/10.1107/S1600536805003806
FIQKIB | 952020 | catena-(bis(μ3-L-Cysteinato)-tetrakis(μ2-hydrogen L-cysteinato)-di-rhodium-tri-silver nitrate nonahydrate) |  | 4.02638 | 3.25893 | 2.55898 | 0 | 0 | 0.29358 | FIQKIB | 10.1246/bcsj.20130200 | https://doi.org/10.1246/bcsj.20130200
FIQKOG | 248224 | catena-((μ2-Diphenylphosphinato-O,O')-(μ2-6-chloropyridin-2-olato-N,O,O)-copper) |  | 2.43054 | 1.2132 | 1.6258 | 0 | 0 | 0.34652 | FIQKOG | Not found | https://doi.org/Not found
FIQRUT | 243711 | catena-(tris(μ2-(N,N-Dipicolylglycyl)tyrosine)-tri-zinc tris(trifluoromethanesulfonate) methanol solvate monohydrate) |  | 5.78028 | 4.45608 | 0.990639 | 1147.1 | 1157.94 | 0.56734 | FIQRUT | 10.1002/anie.200461274 | https://doi.org/10.1002/anie.200461274
FIQSAA | 243712 | catena-(tris(μ2-N,N-Dipicolylglycyl-2-naphthylalanine)-tri-zinc tris(trifluoromethanesulfonate) methanol solvate) |  | 5.68799 | 3.91425 | 1.09238 | 405.647 | 371.342 | 0.51238 | FIQSAA | 10.1002/anie.200461274 | https://doi.org/10.1002/anie.200461274
FIQSON | 119236 | catena-((μ2-Pentafluorophenylthiolato)-(2,4,6-trimethylbenzaldehyde)-(pentafluorophenylthiolato)-zinc(ii)) |  | 2.1821 | 1.32083 | 1.7874 | 0 | 0 | 0.32096 | FIQSON | 10.1021/ic981227m | https://doi.org/10.1021/ic981227m
FIQXIM | 119224 | catena-((μ2-Chloro)-bis(1R,2R-diaminocyclohexane)-nickel(iii) dinitrate) |  | 3.79611 | 2.34111 | 1.16886 | 0 | 0 | 0.4608 | FIQXIM | 10.1021/ic9812499 | https://doi.org/10.1021/ic9812499
FIQYEL | 920499 | catena-((μ2-1,1'-(1,4-Phenylene)bis(1H-imidazole))-bis(μ2-pyridine-2,5-dicarboxylato)-tetra-aqua-di-nickel) |  | 1.91844 | 0.90114 | 1.77529 | 0 | 0 | 0.27716 | FIQYEL | 10.1080/15533174.2013.771670 | https://doi.org/10.1080/15533174.2013.771670
FIQYIP | 920498 | catena-((μ2-1,1'-(1,4-Phenylene)bis(1H-imidazole))-(μ2-pyridine-2,3-dicarboxylato)-cadmium) |  | 1.79175 | 1.07427 | 1.87542 | 0 | 0 | 0.29338 | FIQYIP | 10.1080/15533174.2013.771670 | https://doi.org/10.1080/15533174.2013.771670
FIQYOU | 238105 | catena-(α-dodecakis(μ3-Formato-O,O,O')-hexa-iron(ii) formic acid solvate) |  | 4.74284 | 3.66941 | 1.75011 | 0 | 0 | 0.45182 | FIQYOU | 10.1002/ejic.200400395 | https://doi.org/10.1002/ejic.200400395
FIQYOV | 919748 | catena-[bis(μ4-Thiophene-2,5-dicarboxylato)-(μ2-1,1'-(1,4-phenylenebis(methylene))bis(2-methyl-1H-imidazole))-di-zinc(ii)] |  | 4.19877 | 2.22139 | 1.41292 | 0 | 0 | 0.45076 | FIQYOV | 10.1080/15533174.2013.771667 | https://doi.org/10.1080/15533174.2013.771667
FIQYOV01 | 918352 | catena-(bis(μ4-Thiophene-2,5-dicarboxylato)-(μ2-1,1'-(1,4-phenylenebis(methylene))bis(2-methyl-1H-imidazole))-di-zinc) |  | 4.16964 | 2.32133 | 1.40636 | 0 | 0 | 0.4514 | FIQYOV01 | 10.1021/acs.cgd.5b00276 | https://doi.org/10.1021/acs.cgd.5b00276
FIQYUA | 238106 | catena-(α-dodecakis(μ3-Formato-O,O,O')-hexa-cobalt(ii) formic acid solvate dihydrate) |  | 4.63298 | 3.62218 | 1.85684 | 0 | 0 | 0.44016 | FIQYUA | 10.1002/ejic.200400395 | https://doi.org/10.1002/ejic.200400395
FIQZAH | 238107 | catena-(α-dodecakis(μ3-Formato-O,O,O')-hexa-zinc(ii) formic acid solvate) |  | 4.65627 | 3.68934 | 1.93416 | 0 | 0 | 0.45694 | FIQZAH | 10.1002/ejic.200400395 | https://doi.org/10.1002/ejic.200400395
FIQZEM | 918106 | catena-[(μ5-naphthalene-1,4-dicarboxylato)-(N,N-dimethylformamide)-cadmium(ii)] |  | 2.06213 | 1.22659 | 1.92111 | 0 | 0 | 0.29006 | FIQZEM | 10.1080/15533174.2013.771664 | https://doi.org/10.1080/15533174.2013.771664
FIQZIP | 228741 | catena-((μ4-Succinato-O,O,O',O'',O'',O''')-bis(μ4-succinato-O,O,O',O'',O''')-diaqua-di-terbium(iii) monohydrate) |  | 2.87699 | 1.57643 | 2.58167 | 0 | 0 | 0.30224 | FIQZIP | 10.1002/ejic.200400376 | https://doi.org/10.1002/ejic.200400376
FIQZIP01 | 257836 | catena-((μ4-Succinato-O,O,O',O'',O'',O''')-bis(μ4-succinato-O,O,O',O'',O''')-diaqua-di-terbium(iii) monohydrate) |  | 2.90141 | 1.57169 | 2.54707 | 0 | 0 | 0.30608 | FIQZIP01 | 10.1016/j.molstruc.2005.01.049 | https://doi.org/10.1016/j.molstruc.2005.01.049
FIQZOV | 228742 | catena-((μ4-Succinato-O,O,O',O'',O'',O''')-bis(μ4-succinato-O,O,O',O'',O''')-diaqua-di-gadolinium(iii)) |  | 1.69772 | 1.27366 | 2.77368 | 0 | 0 | 0.23804 | FIQZOV | 10.1002/ejic.200400376 | https://doi.org/10.1002/ejic.200400376
FIQZOV01 | 259685 | catena-((μ4-Succinato-O,O,O',O'',O'',O''')-bis(μ4-succinato-O,O,O',O'',O''')-diaqua-di-gadolinium(iii)) |  | 1.7971 | 1.29917 | 2.73323 | 0 | 0 | 0.24414 | FIQZOV01 | 10.1016/j.molstruc.2005.02.016 | https://doi.org/10.1016/j.molstruc.2005.02.016
FIRBOX | 102204 | catena-(bis((μ2-1,2-bis(4-Pyridyl)ethane)-isothiocyanato)-iron(ii)) |  | 3.15275 | 1.41969 | 1.37552 | 0 | 0 | 0.36552 | FIRBOX | 10.1039/a900096h | https://doi.org/10.1039/a900096h
FIRCIS01 | 186728 | catena-(bis(μ2-1,2-bis(4-Pyridyl)ethane)-bis(isothiocyanato)-cobalt(ii)) |  | 3.10189 | 1.46362 | 1.36863 | 0 | 0 | 0.35856 | FIRCIS01 | 10.1016/j.ica.2004.02.036 | https://doi.org/10.1016/j.ica.2004.02.036
FIRFAN |  | catena-(Diphenyl-(μ2-diphenylphosphinate-O,O')-antimony(iii)) |  | 2.58661 | 1.26676 | 1.52619 | 0 | 0 | 0.35572 | FIRFAN | 10.1016/0022-328X(86)80497-1 | https://doi.org/10.1016/0022-328X(86)80497-1
FIRFER |  | catena-(Diphenyl-(μ2-diphenylmonothiophosphinate-O,S)-antimony(iii)) |  | 2.42354 | 1.26866 | 1.53559 | 0 | 0 | 0.35488 | FIRFER | 10.1016/0022-328X(86)80497-1 | https://doi.org/10.1016/0022-328X(86)80497-1
FIRFIX | 979164 | catena-[(μ3-pyridin-4-ylmethyl 3,5-bis(pyridin-4-ylmethoxy)benzoate)-bis(nitrato)-zinc N,N-dimethylformamide solvate monohydrate] |  | 4.28086 | 2.91697 | 1.34978 | 0 | 0 | 0.42856 | FIRFIX | 10.1080/15533174.2012.749910 | https://doi.org/10.1080/15533174.2012.749910
FIRFOD | 979165 | catena-[bis(μ2-methyl 3,5-bis(pyridin-4-ylmethoxy)benzoate)-bis(isothiocyanato)-cobalt N,N-dimethylformamide solvate] |  | 4.51066 | 1.28574 | 1.28814 | 0 | 0 | 0.40438 | FIRFOD | 10.1080/15533174.2012.749910 | https://doi.org/10.1080/15533174.2012.749910
FIRFUJ | 926711 | catena-(bis(μ2-2-(4-Carboxylatobenzoyl)benzoato)-bis(1,1'-(2,5-dimethyl-1,4-phenylene)bis(1H-imidazole))-diaqua-di-nickel monohydrate) |  | 3.13934 | 1.17041 | 1.46216 | 0 | 0 | 0.35032 | FIRFUJ | 10.1080/15533174.2013.790437 | https://doi.org/10.1080/15533174.2013.790437
FIRGAQ | 926710 | catena-(bis(μ2-2-(4-Carboxylatobenzoyl)benzoato)-bis(μ2-1,1'-(1,4-phenylene)bis(1H-imidazole))-di-nickel tetrahydrate) |  | 3.76254 | 1.43216 | 1.38267 | 0 | 0 | 0.3893 | FIRGAQ | 10.1080/15533174.2013.790437 | https://doi.org/10.1080/15533174.2013.790437
FIRGIW | 1156977 | catena-((μ3-L-Aspartato-O,O',O'')-chloro-zinc) |  | 1.82343 | 1.0798 | 2.15326 | 0 | 0 | 0.28924 | FIRGIW | 10.1002/cber.19871200531 | https://doi.org/10.1002/cber.19871200531
FIRGOE | 924040 | catena-[bis(μ4-5-Methylisophthalato)-di-lead] |  | 3.98626 | 2.53405 | 2.54118 | 0 | 0 | 0.35012 | FIRGOE | 10.1080/15533174.2013.783868 | https://doi.org/10.1080/15533174.2013.783868
FIRGUK | 923847 | catena-(bis(μ6-Biphenyl-3,4',5-tricarboxylato)-bis(μ2-1,1'-(1,4-phenylene)bis(imidazole))-tri-manganese) |  | 2.13637 | 1.13039 | 1.68561 | 0 | 0 | 0.281 | FIRGUK | 10.1080/15533174.2013.790433 | https://doi.org/10.1080/15533174.2013.790433
FIRHAR | 923341 | catena-(tetrakis(μ3-5-Nitrobenzene-1,2,3-tricarboxylato)-pentakis(μ2-1,1'-(1,4-phenylenebis(methylene))bis(1H-imidazole))-diaqua-hexa-zinc) |  | 3.61339 | 1.45544 | 1.57082 | 0 | 0 | 0.3596 | FIRHAR | 10.1080/15533174.2013.783865 | https://doi.org/10.1080/15533174.2013.783865
FIRHEV | 923309 | catena-(bis(μ2-Biphenyl-2,4'-dicarboxylato)-(μ2-1,1'-(1,4-phenylene)bis(1H-imidazole))-nickel dihydrate) |  | 3.12757 | 1.49326 | 1.44297 | 0 | 0 | 0.3439 | FIRHEV | 10.1080/15533174.2013.783861 | https://doi.org/10.1080/15533174.2013.783861
FIRHIZ | 923308 | catena-((μ3-5-Hydroxyisophthalato)-(μ2-1,1'-(1,4-phenylene)bis(1H-imidazole))-nickel trihydrate) |  | 3.55815 | 3.01454 | 1.38102 | 0 | 0 | 0.41678 | FIRHIZ | 10.1080/15533174.2013.783861 | https://doi.org/10.1080/15533174.2013.783861
FIRKIA | 121659 | catena-((μ2-Phenanthroline)-bis(acetonitrile)-copper(i) hexafluorophosphate) |  | 4.6115 | 1.66758 | 1.1908 | 0 | 0 | 0.47248 | FIRKIA | 10.1021/ic980800z | https://doi.org/10.1021/ic980800z
FIRLID | 915592 | catena-[bis(μ2-1,1'-(2,5-Dimethyl-1,4-phenylene)bis(1H-imidazole))-bis(μ2-2-(4-carboxylatobenzoyl)benzoato)-di-cobalt dihydrate] |  | 3.11003 | 1.1862 | 1.43222 | 0 | 0 | 0.35252 | FIRLID | 10.1080/15533174.2013.770758 | https://doi.org/10.1080/15533174.2013.770758
FIRLOJ | 915591 | catena-[bis(μ2-1,1'-(2,5-Dimethyl-1,4-phenylene)bis(1H-imidazole))-bis(μ2-2-(4-carboxylatobenzoyl)benzoato)-di-cadmium(ii) dihydrate] |  | 3.18287 | 1.34014 | 1.52198 | 0 | 0 | 0.37412 | FIRLOJ | 10.1080/15533174.2013.770758 | https://doi.org/10.1080/15533174.2013.770758
FIRLUO | 265490 | catena-(bis(μ3-N,N,N-trimethylaminoethanoato-O,O,O',O')-tetrakis(μ2-N,N,N-trimethylaminoethanoato-O,O')-diaqua-diperchlorato-tri-calcium tetraperchlorate) |  | 4.53199 | 2.41109 | 1.15747 | 0 | 0 | 0.46702 | FIRLUO | Not found | https://doi.org/Not found
FIRMOI | 119220 | catena-((μ2-Phenanthroline)-(acetonitrile)-copper(i) tetrafluoroborate) |  | 4.07509 | 1.97082 | 1.26713 | 0 | 0 | 0.46924 | FIRMOI | 10.1021/ic980800z | https://doi.org/10.1021/ic980800z
FIRMUQ | 924088 | catena-[(μ3-2,4,6-Tri(pyridin-4-yl)-1,3,5-triazine)-(μ2-3,4,5,6-tetrafluorophthalato)-aqua-nickel unknown solvate] |  | 6.37916 | 5.90379 | 0.90379 | 2510.01 | 2777.21 | 0.66402 | FIRMUQ | 10.1038/srep03312 | https://doi.org/10.1038/srep03312
FIRNAX | 924087 | catena-[(μ3-2,4,6-Tri(pyridin-4-yl)-1,3,5-triazine)-(μ2-3,6-difluorophthalato)-aqua-nickel unknown solvate] |  | 6.70532 | 6.02431 | 0.842846 | 2293.94 | 2721.66 | 0.6837 | FIRNAX | 10.1038/srep03312 | https://doi.org/10.1038/srep03312
FIRNAX01 | 924086 | catena-[(μ3-2,4,6-Tri(pyridin-4-yl)-1,3,5-triazine)-(μ2-3,6-difluorophthalato)-aqua-nickel unknown solvate] |  | 7.03668 | 6.10811 | 0.831395 | 2277.65 | 2739.55 | 0.69086 | FIRNAX01 | 10.1038/srep03312 | https://doi.org/10.1038/srep03312
FIRNEZ | 119222 | catena-(bis(μ2-Phenanthroline)-bis(benzonitrile)-di-copper(i) bis(tetrafluoroborate)) |  | 4.23458 | 1.54476 | 1.33978 | 0 | 0 | 0.41766 | FIRNEZ | 10.1021/ic980800z | https://doi.org/10.1021/ic980800z
FIRNIF | 924085 | catena-[(μ3-2,4,6-Tri(pyridin-4-yl)-1,3,5-triazine)-(μ2-4,5-difluorophthalato)-aqua-nickel unknown solvate] |  | 6.78529 | 6.06195 | 0.827063 | 2439.05 | 2949.05 | 0.69198 | FIRNIF | 10.1038/srep03312 | https://doi.org/10.1038/srep03312
FIRNOJ | 119221 | catena-(bis(μ2-Phenanthroline)-bis(acetonitrile)-di-copper(i) bis(hexafluorophosphate)) |  | 4.6347 | 2.1004 | 1.26235 | 0 | 0 | 0.4526 | FIRNOJ | 10.1021/ic980800z | https://doi.org/10.1021/ic980800z
FIRNOK | 265498 | catena-((μ2-Pimelato-O,O')-aqua-bis(imidazole)-copper(ii)) |  | 2.20016 | 1.20067 | 1.56073 | 0 | 0 | 0.33408 | FIRNOK | Not found | https://doi.org/Not found
FIRNOL | 924084 | catena-[(μ3-2,4,6-Tri(pyridin-4-yl)-1,3,5-triazine)-(μ2-4,5-dinitrophthalato)-aqua-nickel unknown solvate] |  | 6.12139 | 5.54394 | 0.909095 | 2191.28 | 2410.4 | 0.66234 | FIRNOL | 10.1038/srep03312 | https://doi.org/10.1038/srep03312
FIRNUR | 924083 | catena-[(μ3-2,4,6-Tri(pyridin-4-yl)-1,3,5-triazine)-(μ2-4,5-diaminophthalato)-aqua-nickel unknown solvate] |  | 6.62055 | 6.03579 | 0.809098 | 2502.43 | 3092.87 | 0.6868 | FIRNUR | 10.1038/srep03312 | https://doi.org/10.1038/srep03312
FIRPAZ | 924082 | catena-[(μ3-2,4,6-Tri(pyridin-4-yl)-1,3,5-triazine)-(μ2-phthalato)-aqua-nickel unknown solvate] |  | 7.15816 | 6.15117 | 0.814885 | 2340.86 | 2872.63 | 0.69782 | FIRPAZ | 10.1038/srep03312 | https://doi.org/10.1038/srep03312
FIRPIH | 907642 | catena-[(μ3-2-(3-(Carboxylatomethyl)-4-(phenylsulfanyl)phenyl)propanoato)-aqua-zinc(ii)] |  | 2.19927 | 1.42523 | 1.59994 | 0 | 0 | 0.34062 | FIRPIH | 10.1080/15533174.2012.762383 | https://doi.org/10.1080/15533174.2012.762383
FIRPOM | 265504 | catena-(bis(μ2-4-Nitrophenolato)-lead(ii)) |  | 4.8121 | 4.25156 | 2.03211 | 493.701 | 242.95 | 0.4093 | FIRPOM | Not found | https://doi.org/Not found
FIRPUT | 906893 | catena-[(μ2-4,4'-Propane-1,3-diyldipyridine)-(μ2-2,3,5-triaminobenzene-1,4-dicarboxylato)-cobalt(ii)] |  | 2.16701 | 1.17858 | 1.59672 | 0 | 0 | 0.30506 | FIRPUT | 10.1080/15533174.2013.776608 | https://doi.org/10.1080/15533174.2013.776608
FIRQAA | 906892 | catena-[(μ2-4,4'-bipyridine)-(μ2-3-aminobenzoato)-(3-aminobenzoato)-manganese(ii) 4,4'-bipyridine solvate] |  | 5.19383 | 4.07057 | 1.02899 | 904.594 | 879.108 | 0.53284 | FIRQAA | 10.1080/15533174.2013.776608 | https://doi.org/10.1080/15533174.2013.776608
FIRQEE | 905464 | catena-[(2,4-Dimethylpyridinium) (μ2-pyridine-2,3-dicarboxylato)-(3-carboxypyridine-2-carboxylato)-(nitrato-O,O')-bismuth dihydrate] |  | 5.73633 | 3.04914 | 1.60892 | 0 | 0 | 0.51332 | FIRQEE | 10.1080/15533174.2013.776609 | https://doi.org/10.1080/15533174.2013.776609
FIRQII | 903086 | catena-[tris(μ2-3-Methylbenzoato)-samarium] |  | 2.65734 | 1.34772 | 1.61839 | 0 | 0 | 0.37464 | FIRQII | 10.1080/15533174.2013.778882 | https://doi.org/10.1080/15533174.2013.778882
FIRQON | 265508 | catena-((μ2-2,3-Dimethoxybenzoato-O,O,O',O'')-(μ2-2,3-dimethoxybenzoato-O,O,O')-(μ2-2,3-dimethoxybenzoato-O,O')-lanthanum(iii)) |  | 2.31549 | 1.10122 | 1.68508 | 0 | 0 | 0.32228 | FIRQON | Not found | https://doi.org/Not found
FIRQUU | 899887 | catena-[(μ2-1,1'-Butane-1,4-diylbis(1H-imidazole))-(μ2-oxalato)-zinc(ii) monohydrate] |  | 2.74109 | 1.39257 | 1.56324 | 0 | 0 | 0.37012 | FIRQUU | 10.1080/15533174.2013.790436 | https://doi.org/10.1080/15533174.2013.790436
FIRROP | 889515 | catena-[bis(μ2-Thiophene-3,4-dicarboxylato)-bis(μ2-4,4'-ethane-1,2-diyldipyridine)-diaqua-di-cadmium(ii) tetrahydrate] |  | 4.8954 | 1.40583 | 1.55818 | 0 | 0 | 0.40238 | FIRROP | 10.1080/15533174.2013.776606 | https://doi.org/10.1080/15533174.2013.776606
FIRTEH | 973391 | catena-[(μ4-5-Azidoisophthalato)-aqua-copper(ii) unknown solvate] | PCP-1 | 7.52962 | 6.49583 | 1.55426 | 545.734 | 351.122 | 0.45022 | FIRTEH | 10.1126/science.1246423 | https://doi.org/10.1126/science.1246423
FIRTIL | 973449 | catena-[(μ6-5-Azidoisophthalato)copper(ii)] | PCP-2 | 6.5524 | 5.18782 | 1.63345 | 277.304 | 169.766 | 0.44376 | FIRTIL | 10.1126/science.1246423 | https://doi.org/10.1126/science.1246423
FIRVEH | 1157030 | catena-(Penta-aqua-(μ5-squarato)-di-calcium) |  | 4.11749 | 3.26674 | 1.42038 | 0 | 0 | 0.45918 | FIRVEH | 10.1016/0025-5408(87)90055-9 | https://doi.org/10.1016/0025-5408(87)90055-9
FIRVOT | 863104 | catena-((μ2-Chloro)-(2-bromo-4-chloro-6-(((2-(morpholin-4-yl)ethyl)imino)methyl)phenolato)-copper(ii) hydrate) |  | 3.84635 | 1.27057 | 1.75718 | 0 | 0 | 0.37936 | FIRVOT | 10.1080/15533174.2013.768656 | https://doi.org/10.1080/15533174.2013.768656
FIRWOU | 854253 | catena-[(μ2-3,5-Dicarboxybenzoato)-(μ2-2-(1H-imidazol-1-ylmethyl)-1H-benzimidazole)-chloro-cadmium monohydrate] |  | 2.60976 | 1.59321 | 1.87551 | 0 | 0 | 0.30072 | FIRWOU | 10.1080/15533174.2013.776603 | https://doi.org/10.1080/15533174.2013.776603
FIRXIP | 840631 | catena-[(μ2-2,3-dihydroxybutanedioato)-triaqua-cadmium(ii) dihydrate] |  | 2.33748 | 1.47218 | 2.0334 | 0 | 0 | 0.37878 | FIRXIP | 10.1080/15533174.2013.790434 | https://doi.org/10.1080/15533174.2013.790434
FIRYAH | 265689 | catena-((μ4-4,4'-Bipyridine-N,N'-dioxide)-hexakis(benzoyltrifluoroacetonato-O,O')-di-europium(iii)) |  | 10.15366 | 7.72523 | 0.837939 | 1819.38 | 2171.26 | 0.68708 | FIRYAH | 10.1016/j.molstruc.2004.11.031 | https://doi.org/10.1016/j.molstruc.2004.11.031
FIRZAJ | 787945 | catena-[(μ4-(R,R)-tartrato)-(μ3-(R,R)-tartrato)-aqua-di-manganese(ii) hydrate] |  | 3.24021 | 1.09636 | 1.87967 | 0 | 0 | 0.34818 | FIRZAJ | 10.1080/15533174.2013.790054 | https://doi.org/10.1080/15533174.2013.790054
FIRZIP |  | catena-(tetrakis(μ2-2-Methyl-2-(phenylthio)propionato-O,O')-di-zinc(ii)) |  | 3.33126 | 1.97142 | 1.30306 | 0 | 0 | 0.43486 | FIRZIP | 10.1071/CH9870981 | https://doi.org/10.1071/CH9870981
FISCAM | 235146 | catena-((μ2-N,N'-bis(3-Pyridylmethyl)pyromellitic di-imide-N,N')-bis(acetonitrile)-diaqua-cadmium(ii) diperchlorate) |  | 3.86561 | 1.80369 | 1.27983 | 0 | 0 | 0.46742 | FISCAM | 10.1016/j.ica.2004.12.053 | https://doi.org/10.1016/j.ica.2004.12.053
FISCEQ | 235147 | catena-(tris(μ2-N,N'-bis(3-Pyridylmethyl)pyromellitic di-imide-N,N')-tetra-aqua-di-zinc tetraperchlorate acetonitrile solvate) |  | 5.06907 | 3.62209 | 1.19039 | 0 | 0 | 0.48164 | FISCEQ | 10.1016/j.ica.2004.12.053 | https://doi.org/10.1016/j.ica.2004.12.053
FISDIU |  | catena(Diaqua-bis(μ3-(2-chlorophenoxy)acetato-O,O',O')-lithium monohydrate) |  | 2.58269 | 1.13733 | 1.39581 | 0 | 0 | 0.34292 | FISDIU | 10.1071/CH9871147 | https://doi.org/10.1071/CH9871147
FISDOA |  | catena((μ3-(Phenylthio)acetato-O,O,O')-silver(i)) |  | 1.95755 | 1.46077 | 2.16042 | 0 | 0 | 0.30344 | FISDOA | 10.1071/CH9871161 | https://doi.org/10.1071/CH9871161
FISGOF | 969712 | catena-[(μ8-5'-((3,5-dicarboxylatophenyl)ethynyl)-1,1':3',1''-terphenyl-4,4''-dicarboxylato)-diaqua-di-copper N,N-diethylformamide solvate hydrate] |  | 15.82947 | 8.29925 | 0.456177 | 2123.59 | 4655.18 | 0.8197 | FISGOF | 10.1039/C3CC48747D | https://doi.org/10.1039/C3CC48747D
FISHUL | 255064 | catena-((μ4-1,4-bis(2-Pyrimidinylthiomethyl)benzene)-bis(nitrato-O)-di-silver(i) chloroform solvate) |  | 4.68535 | 4.08389 | 1.51298 | 790.54 | 522.507 | 0.4915 | FISHUL | 10.1016/j.ica.2004.12.023 | https://doi.org/10.1016/j.ica.2004.12.023
FISKAT | 1157090 | bis(μ2-3,5-dinitrobenzoato-O,O')-diaqua-bis(tetraethyleneglycol-O,O',O'',O''',O'''')-di-strontium(ii) bis(3,5-dinitrobenzoate) |  | 4.80325 | 3.31866 | 1.1751 | 0 | 0 | 0.50854 | FISKAT | 10.1107/S0108270187093089 | https://doi.org/10.1107/S0108270187093089
FISMUR | 918538 | catena-((μ3-Biphenyl-3,3',5-tricarboxylato)-penta-aqua-lanthanum trihydrate) |  | 3.66326 | 2.24237 | 1.7169 | 0 | 0 | 0.36886 | FISMUR | 10.1039/C3DT52839A | https://doi.org/10.1039/C3DT52839A
FISPIH | 232555 | catena-(bis(μ4-tetrakis((4-Carboxyphenoxy)methyl)methane)-tetrakis(1,4,8,11-tetra-azacyclotetradecane)-tetra-nickel(ii) tetrakis(N,N-dimethylformamide) icosahydrate clathrate) |  | 10.52303 | 8.43229 | 0.541286 | 2008.94 | 3711.42 | 0.75498 | FISPIH | 10.1021/ic048869w | https://doi.org/10.1021/ic048869w
FISPON | 249993 | catena-(bis(μ3-tris(2-(4-Carboxyphenoxy)ethyl)amine)-diaqua-di-zinc(ii) nonahydrate) |  | 3.53797 | 2.31567 | 1.3401 | 0 | 0 | 0.4147 | FISPON | 10.1021/ic048489a | https://doi.org/10.1021/ic048489a
FISRUW | 918535 | catena-((μ3-Biphenyl-3,3',5-tricarboxylato)-triaqua-dimethylformamide-dysprosium monohydrate) |  | 2.39078 | 0.97249 | 1.9435 | 0 | 0 | 0.29444 | FISRUW | 10.1039/C3DT52839A | https://doi.org/10.1039/C3DT52839A
FISSAD | 918536 | catena-((μ3-Biphenyl-3,3',5-tricarboxylato)-triaqua-dimethylformamide-europium monohydrate) |  | 2.42355 | 0.99226 | 1.87251 | 0 | 0 | 0.30632 | FISSAD | 10.1039/C3DT52839A | https://doi.org/10.1039/C3DT52839A
FISSEH | 918537 | catena-((μ3-Biphenyl-3,3',5-tricarboxylato)-triaqua-dimethylformamide-gadolinium monohydrate) |  | 2.43779 | 0.96954 | 1.87537 | 0 | 0 | 0.31252 | FISSEH | 10.1039/C3DT52839A | https://doi.org/10.1039/C3DT52839A
FISSIL | 918539 | catena-((μ3-Biphenyl-3,3',5-tricarboxylato)-penta-aqua-neodymium hydrate) |  | 3.86283 | 2.36672 | 1.73038 | 0 | 0 | 0.37078 | FISSIL | 10.1039/C3DT52839A | https://doi.org/10.1039/C3DT52839A
FISSOR | 918540 | catena-((μ3-Biphenyl-3,3',5-tricarboxylato)-penta-aqua-praseodymium hydrate) |  | 3.27997 | 2.32861 | 1.71601 | 0 | 0 | 0.37048 | FISSOR | 10.1039/C3DT52839A | https://doi.org/10.1039/C3DT52839A
FISSUX | 918542 | catena-((μ3-Biphenyl-3,3',5-tricarboxylato)-triaqua-dimethylformamide-terbium monohydrate) |  | 2.47665 | 0.99274 | 1.87165 | 0 | 0 | 0.31352 | FISSUX | 10.1039/C3DT52839A | https://doi.org/10.1039/C3DT52839A
FISTAE | 918541 | catena-((μ3-Biphenyl-3,3',5-tricarboxylato)-penta-aqua-samarium hemihydrate) |  | 3.79185 | 2.53806 | 1.80045 | 0 | 0 | 0.36242 | FISTAE | 10.1039/C3DT52839A | https://doi.org/10.1039/C3DT52839A
FISYIQ | 237818 | catena-((μ2-N-(2-Pyridyl)-N-(4-pyridylmethyl)amine-N',N'')-(triphenylphosphine)-copper(i) perchlorate) |  | 4.27079 | 1.49755 | 1.19859 | 0 | 0 | 0.44414 | FISYIQ | 10.1016/j.ica.2004.12.057 | https://doi.org/10.1016/j.ica.2004.12.057
FISZAK | 965945 | catena-(bis(μ4-Terephthalato)-bis(4-(2-(2-fluorophenyl)vinyl)pyridine)-di-zinc methanol solvate) |  | 4.53036 | 1.44595 | 1.48128 | 0 | 0 | 0.37888 | FISZAK | 10.1002/chem.201304246 | https://doi.org/10.1002/chem.201304246
FISZIR | 212229 | catena-(bis(μ2-1,1'-(Butane-1,4-diyl)-bis(1H-benzimidazole)-N,N')-bis(μ2-sulfato-O,O')-tetra-aqua-di-cadmium(ii) methanol solvate) |  | 2.67239 | 1.20924 | 1.70337 | 0 | 0 | 0.3444 | FISZIR | 10.1016/j.ica.2004.12.021 | https://doi.org/10.1016/j.ica.2004.12.021
FISZOX | 240395 | catena-((μ3-Phosphato-O,O,O',O'',O''')-(μ3-hydrogen phosphato-O,O',O'')-aqua-tris(bis(2-pyridyl)amine-N',N'')-tri-copper(ii) hexafluorophosphate trihydrate) |  | 5.10058 | 4.11109 | 1.60536 | 463.194 | 288.529 | 0.39862 | FISZOX | 10.1016/j.ica.2004.12.043 | https://doi.org/10.1016/j.ica.2004.12.043
FITCIU | 1157150 | catena-(bis(μ2-p-Methoxybenzoato-O,O)-barium) |  | 1.91093 | 1.26858 | 1.85096 | 0 | 0 | 0.3223 | FITCIU | Not found | https://doi.org/Not found
FITDUJ | 728641 | catena-[(μ4-9,10-dioxo-9,10-dihydroanthracene-1,5-disulfonato)-(μ2-9,10-dioxo-9,10-dihydroanthracene-1,5-disulfonato)-hexa-aqua-di-gadolinium] |  | 2.18788 | 0.89447 | 2.30104 | 0 | 0 | 0.26316 | FITDUJ | 10.1039/c1ra00447f | https://doi.org/10.1039/c1ra00447f
FITFAR | 728640 | catena-[(μ4-9,10-dioxo-9,10-dihydroanthracene-1,5-disulfonato)-(μ2-9,10-dioxo-9,10-dihydroanthracene-1,5-disulfonato)-hexa-aqua-di-samarium] |  | 2.33021 | 1.23091 | 2.20999 | 0 | 0 | 0.27204 | FITFAR | 10.1039/c1ra00447f | https://doi.org/10.1039/c1ra00447f
FITFEV | 728639 | catena-[(μ4-9,10-dioxo-9,10-dihydroanthracene-1,5-disulfonato)-(μ2-9,10-dioxo-9,10-dihydroanthracene-1,5-disulfonato)-hexa-aqua-di-praseodymium] |  | 2.2092 | 0.90307 | 2.19051 | 0 | 0 | 0.27218 | FITFEV | 10.1039/c1ra00447f | https://doi.org/10.1039/c1ra00447f
FITFIZ | 728638 | catena-[(μ4-9,10-dioxo-9,10-dihydroanthracene-1,5-disulfonato)-(μ2-9,10-dioxo-9,10-dihydroanthracene-1,5-disulfonato)-hexa-aqua-di-lanthanum] |  | 2.26835 | 1.00123 | 2.1498 | 0 | 0 | 0.27878 | FITFIZ | 10.1039/c1ra00447f | https://doi.org/10.1039/c1ra00447f
FITGAS | 923708 | catena-((μ4-Bicyclo[2.2.2]oct-7-ene-2,3,5,6-tetracarboxylato)-bis(μ2-4,4'-(propane-1,3-diyl)dipyridine)-diaqua-di-nickel dihydrate) |  | 4.74591 | 3.89871 | 1.21985 | 634.82 | 520.406 | 0.47244 | FITGAS | 10.1016/j.poly.2013.09.012 | https://doi.org/10.1016/j.poly.2013.09.012
FITGEW | 923707 | catena-((μ4-Bicyclo[2.2.2]oct-7-ene-2,3,5,6-tetracarboxylato)-bis(μ2-4,4'-ethene-1,2-diyldipyridine)-triaqua-di-nickel undecahydrate) |  | 9.86734 | 4.17287 | 1.16541 | 970.151 | 832.453 | 0.5025 | FITGEW | 10.1016/j.poly.2013.09.012 | https://doi.org/10.1016/j.poly.2013.09.012
FITGIA | 923706 | catena-(bis(μ4-Bicyclo[2.2.2]oct-7-ene-2,3,5,6-tetracarboxylato)-tris(μ2-4,4'-bipyridine)-hexa-aqua-tetra-cobalt octahydrate) |  | 3.9037 | 1.05785 | 1.54155 | 0 | 0 | 0.3649 | FITGIA | 10.1016/j.poly.2013.09.012 | https://doi.org/10.1016/j.poly.2013.09.012
FITGUL | 241335 | catena-(tris(μ2-4,4'-Bipyridine-N,N'-dioxide)-scandium(iii) trinitrate) |  | 3.21038 | 2.16732 | 1.36549 | 0 | 0 | 0.43192 | FITGUL | 10.1002/chem.200400594 | https://doi.org/10.1002/chem.200400594
FITHAS | 241336 | catena-(hexakis(μ2-4,4'-Bipyridine-N,N'-dioxide)-di-scandium(iii) hexakis(trifluoromethanesulfonate) methanol solvate hexahydrate clathrate) |  | 6.42343 | 4.83744 | 0.722504 | 2093.28 | 2897.25 | 0.67278 | FITHAS | 10.1002/chem.200400594 | https://doi.org/10.1002/chem.200400594
FITHEW | 241337 | catena-(tris(μ2-4,4'-Bipyridine-N,N'-dioxide)-scandium(iii) triperchlorate) |  | 4.16552 | 2.34475 | 1.15915 | 0 | 0 | 0.51782 | FITHEW | 10.1002/chem.200400594 | https://doi.org/10.1002/chem.200400594
FITHIA | 241338 | catena-((μ2-Aqua)-bis(μ2-4,4'-bipyridine-N,N'-dioxide)-scandium(iii) triperchlorate) |  | 4.35737 | 3.84524 | 1.27732 | 428.369 | 335.366 | 0.42706 | FITHIA | 10.1002/chem.200400594 | https://doi.org/10.1002/chem.200400594
FITHUM | 248786 | catena-(bis(μ4-Hydrogen((carboxylatomethyl)(methyl)ammonio)methylphosphonato)-bis(μ2-oxalato)-di-gadolinium(iii) monohydrate) |  | 2.88258 | 1.54418 | 2.43872 | 0 | 0 | 0.3038 | FITHUM | 10.1002/chem.200400889 | https://doi.org/10.1002/chem.200400889
FITJAU | 248787 | catena-(bis(μ3-Dimethylammoniomethylphosphonato)-octakis(μ2-oxalato)-dodeca-aqua-hexa-gadolinium(iii) dodecahydrate) |  | 3.69325 | 2.87971 | 2.13685 | 0 | 0 | 0.43556 | FITJAU | 10.1002/chem.200400889 | https://doi.org/10.1002/chem.200400889
FITJEY | 248788 | catena-(bis(μ3-Dimethylammoniomethylphosphonato)-octakis(μ2-oxalato)-dodeca-aqua-hexa-erbium(iii) dodecahydrate) |  | 3.66015 | 2.81375 | 2.26327 | 0 | 0 | 0.42604 | FITJEY | 10.1002/chem.200400889 | https://doi.org/10.1002/chem.200400889
FITJIC | 248789 | catena-(bis(μ4-Hydrogen((carboxylatomethyl)(methyl)ammonio)methylphosphonato)-bis(μ2-oxalato)-di-europium(iii) monohydrate) |  | 2.86954 | 1.58008 | 2.40593 | 0 | 0 | 0.30332 | FITJIC | 10.1002/chem.200400889 | https://doi.org/10.1002/chem.200400889
FITJOI | 248790 | catena-((μ4-Oxalato)-bis(μ3-hydrogen (dimethyl)ammoniomethylphosphonato)-tetrakis(μ2-oxalato)-tetra-aqua-tetra-neodymium(iii) dihydrate) |  | 3.26225 | 0.89286 | 2.50006 | 0 | 0 | 0.31428 | FITJOI | 10.1002/chem.200400889 | https://doi.org/10.1002/chem.200400889
FITJUO | 248791 | catena-((μ4-Oxalato)-bis(μ3-hydrogen (dimethyl)ammoniomethylphosphonato)-tetrakis(μ2-oxalato)-tetra-aqua-tetra-lanthanum(iii) dihydrate) |  | 3.32796 | 0.90366 | 2.37339 | 0 | 0 | 0.329 | FITJUO | 10.1002/chem.200400889 | https://doi.org/10.1002/chem.200400889
FITYIR | 220277 | catena-[(μ3-Dihydrogen phosphato)-(dihydrogen phosphato)-(1,10-phenanthroline)-cadmium monohydrate] |  | 2.7447 | 1.59733 | 1.98313 | 0 | 0 | 0.33184 | FITYIR | 10.1016/j.solidstatesciences.2005.04.001 | https://doi.org/10.1016/j.solidstatesciences.2005.04.001
FITZOX | 131451 | catena-(tris(μ2-1,4-Dioxane)-sodium iodide) |  | 4.78203 | 1.70041 | 1.1305 | 0 | 0 | 0.42026 | FITZOX | 10.1107/S0108270199099370 | https://doi.org/10.1107/S0108270199099370
FITZUE | 201855 | catena-[(μ4-Benzene-1,4-dinitrato-2,3,5,6-tetracarboxylato)-diaqua-tetrakis(dimethylformamide)-di-cobalt(ii)] |  | 1.79385 | 0.97481 | 1.69111 | 0 | 0 | 0.3005 | FITZUE | Not found | https://doi.org/Not found
FIVCIX | 247384 | catena-[(μ2-Iodo)-(μ2-1,2-bis(2-pyridylethynyl)benzene)-copper(i)] |  | 2.30261 | 1.11573 | 1.79414 | 0 | 0 | 0.34684 | FIVCIX | 10.1080/0095897031000069102 | https://doi.org/10.1080/0095897031000069102
FIVHOI | 253047 | catena-[(μ4-Dihydrogen bis(3-nitro-1,2,4-triazolyl)borato)-potassium] |  | 2.274 | 0.85269 | 1.69733 | 0 | 0 | 0.20696 | FIVHOI | 10.1021/ic048562x | https://doi.org/10.1021/ic048562x
FIVJAW | 250145 | catena-[bis(μ2-Formato)-(μ2-pyrimidine)-copper(ii)] |  | 1.62998 | 0.95329 | 2.01894 | 0 | 0 | 0.26596 | FIVJAW | 10.1021/ic048723x | https://doi.org/10.1021/ic048723x
FIVJEA | 257762 | catena-[(μ4-Tetracyanoborato)-(tetrahydrofuran-O)-sodium] |  | 2.01352 | 1.03689 | 1.23563 | 0 | 0 | 0.31466 | FIVJEA | 10.1021/ic048780q | https://doi.org/10.1021/ic048780q
FIVKAW | 1157302 | catena(Aqua-(pyridoxylidene-1-aminocyclopropanecarboxylato-O,O',N)-copper(ii) nitrate monohydrate) |  | 3.55727 | 1.76068 | 1.37877 | 0 | 0 | 0.45132 | FIVKAW | Not found | https://doi.org/Not found
FIVKAW10 |  | catena-(Aqua-(μ2-N-(5-hydroxymethyl-4-methylene-2-methylpyridin-3-olato-O,O')-α,α-ethanoglycinato-O,N)-copper(ii) nitrate monohydrate) |  | 3.41052 | 1.75888 | 1.38722 | 0 | 0 | 0.44472 | FIVKAW10 | 10.1016/S0020-1693(00)85430-4 | https://doi.org/10.1016/S0020-1693(00)85430-4
FIVMOM |  | catena-((μ2-3-Aminopropanol-N,O)-(μ2-3-aminopropanolato-N,O,O)-copper(ii)) iodide |  | 4.1513 | 2.05038 | 1.21915 | 0 | 0 | 0.5151 | FIVMOM | 10.1016/S0020-1693(00)87911-6 | https://doi.org/10.1016/S0020-1693(00)87911-6
FIVNAZ | 1157321 | β-catena-(Diaqua-(μ2-fluoro)-(μ2-oxalato-O,O',O'',O''')-holmium(iii) dihydrate) |  | 3.4833 | 2.92929 | 2.40579 | 0 | 0 | 0.46022 | FIVNAZ | Not found | https://doi.org/Not found
FIVPIK | 254577 | catena-(tetrakis(μ4-2,2'-bipyrazine)-bis(μ2-nitrato)-di-silver(i)) |  | 1.81262 | 0.94293 | 2.62597 | 0 | 0 | 0.25496 | FIVPIK | 10.1039/b416703a | https://doi.org/10.1039/b416703a
FIVQOR | 266504 | catena-(sesquikis(Propane-1,3-diammonium) tetrakis(μ4-phosphato)-bis(μ2-fluoro)-(μ2-oxalato)-diaqua-penta-gallium) |  | 4.63823 | 3.76108 | 2.26967 | 436.967 | 192.524 | 0.45542 | FIVQOR | 10.1021/cm048820o | https://doi.org/10.1021/cm048820o
FIVTOU | 266616 | catena-(bis(μ3-Hydrogen phosphato-O,O',O'')-(μ2-hydrogen phosphato-O,O')-(1,10-phenanthroline-N,N')-di-gallium) |  | 2.9193 | 1.20695 | 2.16674 | 0 | 0 | 0.30352 | FIVTOU | 10.1016/j.micromeso.2004.04.016 | https://doi.org/10.1016/j.micromeso.2004.04.016
FIVYEP | 246085 | catena-[tetrakis(μ4-Oxalato)-tris(μ2-oxalato)-diaqua-di-magnesium(ii)-di-potassium-di-uranium(iv) nonahydrate clathrate] |  | 2.48182 | 1.19106 | 2.46203 | 0 | 0 | 0.23278 | FIVYEP | 10.1039/b414190c | https://doi.org/10.1039/b414190c
FIVYIT | 246771 | catena-[bis(μ2-2,2'-Bipyridyl)-(μ2-oxalato)-bis(N-phosphonomethyl-monoaza-18-crown-6)-di-copper diperchlorate tetrahydrate] |  | 4.34851 | 2.3054 | 1.24823 | 0 | 0 | 0.4567 | FIVYIT | 10.1039/b412209g | https://doi.org/10.1039/b412209g
FIVYOZ | 242934 | catena-[(μ2-Pyridine-2,5-dicarboxylato)-aqua-dimethyl-tin(iv) ethanol solvate] |  | 4.28812 | 2.22218 | 1.47072 | 0 | 0 | 0.49008 | FIVYOZ | 10.1021/ja0437095 | https://doi.org/10.1021/ja0437095
FIVYUF | 242937 | catena-[tris(μ3-Pyridine-2,5-dicarboxylato)-hexabutyl-tri-tin(iv) methanol solvate monohydrate] |  | 4.68168 | 3.5085 | 1.41648 | 0 | 0 | 0.4401 | FIVYUF | 10.1021/ja0437095 | https://doi.org/10.1021/ja0437095
FIWBAO | 131381 | catena-(bis(μ2-2,6-Dimethylpiperidinido)-(μ2-N,N,N',N'-tetramethylethylenediamine)-di-lithium) |  | 2.33996 | 1.23468 | 1.03708 | 0 | 0 | 0.35728 | FIWBAO | 10.1107/S0108270199001171 | https://doi.org/10.1107/S0108270199001171
FIWBIW |  | catena-((μ2-Chloro)-bis(nicotinic acid-N)-copper(i)) |  | 1.90976 | 1.09742 | 1.78599 | 0 | 0 | 0.30072 | FIWBIW | 10.1016/S0020-1693(00)88352-8 | https://doi.org/10.1016/S0020-1693(00)88352-8
FIWBIW01 |  | catena(μ2-Chloro)-bis(nicotinic acid-N)-copper(i) |  | 1.91238 | 1.0952 | 1.79125 | 0 | 0 | 0.2955 | FIWBIW01 | 10.1016/S0020-1693(00)83927-4 | https://doi.org/10.1016/S0020-1693(00)83927-4
FIWDOE | 131329 | catena-((μ5-4,4'-Difluoro-3,3'-carbonyl-dibenzenesulfonato)-(μ2-hydrogen fluoride)-bis(μ2-aqua)-aqua-di-sodium monohydrate) |  | 2.75343 | 1.17263 | 1.5928 | 0 | 0 | 0.3152 | FIWDOE | 10.1107/S0108270198016710 | https://doi.org/10.1107/S0108270198016710
FIWGUN | 131424 | catena-((μ2-N,N-Dimethylthiocarbamoylacetato)-triphenyl-tin) |  | 2.85433 | 1.75272 | 1.46825 | 0 | 0 | 0.3824 | FIWGUN | 10.1107/S0108270199001286 | https://doi.org/10.1107/S0108270199001286
FIWHAU | 131425 | catena-((μ2-N,N-Pentamethylenecarbamoylthioacetato-O,O')-triphenyl-tin) |  | 4.99963 | 1.52839 | 1.39708 | 0 | 0 | 0.39978 | FIWHAU | 10.1107/S0108270199001286 | https://doi.org/10.1107/S0108270199001286
FIWHIE | 960504 | catena-[Δ-(μ5-4,4'-Oxydibenzoato)-(μ4-4,4'-oxydibenzoato)-aqua-(N,N-dimethylformamide-O)-methanol-barium-cadmium monohydrate] |  | 4.12169 | 2.11968 | 1.55118 | 0 | 0 | 0.41972 | FIWHIE | 10.1039/C3CE42157K | https://doi.org/10.1039/C3CE42157K
FIWHOK | 960505 | catena-[Λ-(μ5-4,4'-Oxydibenzoato)-(μ4-4,4'-oxydibenzoato)-aqua-(N,N-dimethylformamide-O)-methanol-barium-cadmium monohydrate] |  | 4.04149 | 2.13343 | 1.55865 | 0 | 0 | 0.41472 | FIWHOK | 10.1039/C3CE42157K | https://doi.org/10.1039/C3CE42157K
FIWJEA | 131426 | catena-bis(μ2-(N,N-Dimethylthiocarbamoylacetato)-cyclopentyl-diphenyl-tin) |  | 2.83931 | 1.53078 | 1.43886 | 0 | 0 | 0.38856 | FIWJEA | 10.1107/S0108270199001286 | https://doi.org/10.1107/S0108270199001286
FIWJIG | 962462 | catena-[bis(μ-2,2'-[benzene-1,4-diylbis(methanediylimino)]bis(4-methylpentanoato))-diacetato-aqua-tri-copper pentahydrate] |  | 6.42276 | 3.11338 | 1.16296 | 0 | 0 | 0.48876 | FIWJIG | 10.1039/C3CC47359G | https://doi.org/10.1039/C3CC47359G
FIWQAD | 131400 | catena-((μ2-Oxalato)-(2,2'-bipyridine-N,N')-iron(ii)) |  | 2.15655 | 1.34899 | 1.64047 | 0 | 0 | 0.33296 | FIWQAD | 10.1107/S0108270199001924 | https://doi.org/10.1107/S0108270199001924
FIWRAF | 256797 | catena-(μ4-Hydrogen bis(3-chlorobenzoato)-rubidium) |  | 1.53737 | 0.82079 | 1.86924 | 0 | 0 | 0.25904 | FIWRAF | 10.1002/ejic.200400394 | https://doi.org/10.1002/ejic.200400394
FIWREJ | 256798 | catena-(bis(μ3-3-Iodobenzoato)-bis(μ3-aqua)-disodium) |  | 2.03113 | 1.0745 | 2.17169 | 0 | 0 | 0.2705 | FIWREJ | 10.1002/ejic.200400394 | https://doi.org/10.1002/ejic.200400394
FIWREJ01 | 1429717 | catena-(bis(μ-aqua)-bis(μ-3-iodobenzoato)-di-sodium) |  | 2.04486 | 1.10506 | 2.16703 | 0 | 0 | 0.26954 | FIWREJ01 | 10.1021/jp5112026 | https://doi.org/10.1021/jp5112026
FIWRIN | 256800 | catena-(μ4-Hydrogen bis(3-bromobenzoato)-rubidium) |  | 1.578 | 1.00505 | 2.19845 | 0 | 0 | 0.2636 | FIWRIN | 10.1002/ejic.200400394 | https://doi.org/10.1002/ejic.200400394
FIWTUC | 961043 | catena-[(μ3- 4,4'-(1,1,1,3,3,3-Hexafluoropropane-2,2-diyl)dibenzoato)-(μ2-1,1'-(1,3-phenylenebis(methylene))bis(1H-imidazole))-nickel] |  | 3.65426 | 1.51124 | 1.53076 | 0 | 0 | 0.35604 | FIWTUC | 10.1016/j.molstruc.2013.11.024 | https://doi.org/10.1016/j.molstruc.2013.11.024
FIWWEO | 242145 | catena-(bis(μ2-Isothiocyanato-S,S)-bis(μ2-isothiocyanato-N,S)-tetrakis(μ2-bis(diphenylphosphino)methane)-tetra-copper acetonitrile solvate) |  | 4.7983 | 3.6776 | 1.16406 | 0 | 0 | 0.47408 | FIWWEO | 10.1016/j.ica.2004.07.026 | https://doi.org/10.1016/j.ica.2004.07.026
FIWWEP | 927554 | catena-[(μ2-pentane-1,5-diamine)-bis(tri-t-butoxysilanethiolato)-cobalt(ii) methanol solvate] |  | 3.95484 | 1.65334 | 1.14026 | 0 | 0 | 0.41994 | FIWWEP | 10.1016/j.molstruc.2013.11.020 | https://doi.org/10.1016/j.molstruc.2013.11.020
FIXBUL | 949480 | catena-[(μ2-1,4-bis(pyridin-4-ylmethyl)piperazine)-(μ2-cyclohexane-1,4-dicarboxylato)-copper] |  | 2.04077 | 0.85947 | 1.54242 | 0 | 0 | 0.30206 | FIXBUL | 10.1016/j.molstruc.2013.10.073 | https://doi.org/10.1016/j.molstruc.2013.10.073
FIXCAS | 949481 | catena-[(μ2-piperazine-1,4-diylbis(pyridin-4-ylmethanone))-(μ2-cyclohexane-1,4-dicarboxylato)-diaqua-copper hexahydrate] |  | 3.69378 | 2.88812 | 1.22746 | 0 | 0 | 0.45674 | FIXCAS | 10.1016/j.molstruc.2013.10.073 | https://doi.org/10.1016/j.molstruc.2013.10.073
FIXCEW | 949482 | catena-[bis(μ4-cyclohexane-1,4-dicarboxylato)-(μ2-1,4-bis(pyridin-4-ylmethyl)piperazine)-di-copper monohydrate] |  | 3.64399 | 1.14002 | 1.46331 | 0 | 0 | 0.38278 | FIXCEW | 10.1016/j.molstruc.2013.10.073 | https://doi.org/10.1016/j.molstruc.2013.10.073
FIXCIA | 949483 | catena-[bis(μ4-cyclohexane-1,4-dicarboxylato)-(μ2-piperazine-1,4-diylbis(pyridin-4-ylmethanone))-di-copper decahydrate] |  | 4.29316 | 2.365 | 1.2389 | 0 | 0 | 0.48552 | FIXCIA | 10.1016/j.molstruc.2013.10.073 | https://doi.org/10.1016/j.molstruc.2013.10.073
FIXCOG | 949484 | catena-[(μ2-cyclohexane-1,4-dicarboxylato)-bis(μ2-piperazine-1,4-diylbis(pyridin-4-ylmethanone))-bis(4-carboxycyclohexanecarboxylato)-diaqua-di-copper dihydrate] |  | 2.96244 | 1.59012 | 1.42078 | 0 | 0 | 0.36546 | FIXCOG | 10.1016/j.molstruc.2013.10.073 | https://doi.org/10.1016/j.molstruc.2013.10.073
FIXGAV | 239162 | catena-((μ3-Pyridine-3,4-dicarboxylato)-(2,2'-bipyridine)-zinc(ii)) |  | 2.16049 | 1.15317 | 1.70798 | 0 | 0 | 0.3049 | FIXGAV | 10.1016/j.molstruc.2004.11.039 | https://doi.org/10.1016/j.molstruc.2004.11.039
FIXGEZ | 239163 | catena-((μ3-Pyridine-3,4-dicarboxylato)-(2,2'-bipyridine)-cadmium(ii)) |  | 2.09448 | 1.1834 | 1.87634 | 0 | 0 | 0.30402 | FIXGEZ | 10.1016/j.molstruc.2004.11.039 | https://doi.org/10.1016/j.molstruc.2004.11.039
FIXJUS | 227545 | catena-(bis((μ3-1,1-Dicyano-2,2-ethylenedithiolato)-(cis-syn-cis-dicyclohexano-18-crown-6))-platinum(ii)-di-sodium(i)) | catena-(bis((μ3-1,1-Dicyano-2,2-ethylenedithiolato)-(dicyclohexano-18-crown-6))-platinum(ii)-di-sodium(i)) | 2.34603 | 1.4144 | 1.51946 | 0 | 0 | 0.35004 | FIXJUS | Not found | https://doi.org/Not found
FIXLON |  | catena-((μ2-Sulfato-O,O')-aqua-(2,2'-bipyridyl-N,N')-(2-imidazolinethione-S)-cadmium(ii)) monohydrate |  | 2.36694 | 0.94323 | 1.85632 | 0 | 0 | 0.31988 | FIXLON | 10.1107/S0108270187093028 | https://doi.org/10.1107/S0108270187093028
FIXPEI | 231716 | catena-((μ2-bis(Diphenylphosphano)acetylene)-bis(chloro-gold(i))) |  | 2.47349 | 1.23805 | 2.27193 | 0 | 0 | 0.34496 | FIXPEI | 10.1016/j.ica.2004.05.017 | https://doi.org/10.1016/j.ica.2004.05.017
FIXPOT | 910139 | catena-[(μ2-naphthalene-1,4-dicarboxylato)-(2-(3-methoxyphenyl)-1H-imidazo[4,5-f][1,10]phenanthroline)-zinc(ii)] |  | 2.28813 | 1.22281 | 1.55775 | 0 | 0 | 0.32652 | FIXPOT | 10.1016/j.molstruc.2013.11.026 | https://doi.org/10.1016/j.molstruc.2013.11.026
FIXVUF | 980141 | catena-[((μ5-N,N'-bis(2-(Diphenylphosphanyl)ethyl)benzene-1,2-dicarboximidato)-(μ2-trifluoroacetato-O:O)-(μ2-trifluoroacetato-O:O')-platinum-di-silver) ((μ5-N,N'-bis(2-(diphenylphosphanyl)ethyl)benzene-1,2-dicarboximidato)-(μ2-trifluoroacetato-O:O')-(μ2-trifluoroacetato-O,O':O')-platinum-di-silver)] |  | 12.38807 | 11.74011 | 1.02313 | 1130.55 | 1104.99 | 0.66286 | FIXVUF | 10.1021/om400780q | https://doi.org/10.1021/om400780q
FIYBAR | 236432 | catena-(bis(μ2-1,4-bis(imidazol-1-yl)xylene)-bis(μ2-1,2-bis(diphenylphosphino)ethane)-di-silver(i) bis(trifluoromethanesulfonate) dimethylformamide methanol solvate) |  | 5.24808 | 3.32055 | 1.06799 | 0 | 0 | 0.51746 | FIYBAR | Not found | https://doi.org/Not found
FIYCAT | 980231 | catena-[bis(μ2,η5-(diphenylphosphino)cyclopentadienyl)-bis(2-(acetoxymethyl)-6-thiolatotetrahydro-2H-pyran-3,4,5-triyl triacetate)-di-gold-iron dichloromethane solvate hydrate] | catena-[bis(μ2,η5-(diphenylphosphino)cyclopentadienyl)-bis(2,3,4,6-tetra-6-acetyl-1-thiol-β-D-glucopyranosato)-di-gold-iron dichloromethane solvate hydrate] | 6.17442 | 3.78776 | 1.41507 | 587.498 | 415.172 | 0.47898 | FIYCAT | 10.1021/om400633z | https://doi.org/10.1021/om400633z
FIYDAT | 247585 | catena-(bis(μ2-1,3-thiazolidine-2-thionato)-cadmium) |  | 2.98794 | 1.18185 | 2.05797 | 0 | 0 | 0.34678 | FIYDAT | 10.1139/v04-177 | https://doi.org/10.1139/v04-177
FIYGOJ | 1157577 | catena(bis((μ2-Thiocyanato-N,S)-2-methylpyridyl)-cadmium(ii)) | catena(bis((μ2-Thiocyanato-N,S)-α-picolyl)-cadmium(ii)) | 2.70989 | 1.40598 | 1.62709 | 0 | 0 | 0.35642 | FIYGOJ | 10.1246/bcsj.60.1321 | https://doi.org/10.1246/bcsj.60.1321
FIYGOJ01 | 180895 | catena(bis((μ2-Thiocyanato-N,S)-2-methylpyridyl)-cadmium(ii)) | catena(bis((μ2-Thiocyanato-N,S)-α-picolyl)-cadmium(ii)) | 2.69159 | 1.37928 | 1.59503 | 0 | 0 | 0.38002 | FIYGOJ01 | 10.1107/S0108768101017128 | https://doi.org/10.1107/S0108768101017128
FIYGOK | 253114 | catena-((octatricosaoxaphosphato-deca-molybda-tetra-vanadate)-bis(aqua-tetrakis(1,10-phenanthroline)-di-cobalt ) (octatricosaoxaphosphato-deca-molybda-tetra-vanadate)-bis(tetrakis(1,10-phenanthroline)-di-cobalt) tetrahydrate) |  | 9.89931 | 8.89214 | 1.20016 | 1502.37 | 1251.81 | 0.66762 | FIYGOK | 10.1016/j.inoche.2004.12.018 | https://doi.org/10.1016/j.inoche.2004.12.018
FIYGUP | 1157578 | catena-(bis((μ2-Thiocyanato-N,S)-3-methylpyridyl)-cadmium(ii)) |  | 2.6925 | 1.27885 | 1.6208 | 0 | 0 | 0.3572 | FIYGUP | 10.1246/bcsj.60.1321 | https://doi.org/10.1246/bcsj.60.1321
FIYHAX | 255618 | catena-(potassium (μ3-citrato)-aqua-manganese) |  | 2.63086 | 1.79537 | 1.85677 | 0 | 0 | 0.3156 | FIYHAX | 10.1016/j.inoche.2004.12.023 | https://doi.org/10.1016/j.inoche.2004.12.023
FIYJON | 257690 | catena-(bis(μ3-pyridine-3,4-dicarboxylato)-bis(μ2-4,4'-bipyridyl)-di-manganese dihydrate) |  | 3.16779 | 1.70038 | 1.84668 | 0 | 0 | 0.32852 | FIYJON | 10.1016/j.inoche.2005.01.003 | https://doi.org/10.1016/j.inoche.2005.01.003
FIYKAA | 258677 | catena-(bis(μ2-oxalato)-bis(tetramethylethylenediamine)-di-copper(ii) octahydrate) |  | 4.18813 | 3.03671 | 1.18418 | 0 | 0 | 0.51818 | FIYKAA | 10.1016/j.inoche.2005.01.004 | https://doi.org/10.1016/j.inoche.2005.01.004
FIYKAA02 | 262838 | catena-(bis(μ2-Oxalato)-bis(N,N,N',N'-tetramethylethylenediamine)-di-copper(ii) octahydrate) |  | 4.16609 | 3.02716 | 1.18568 | 0 | 0 | 0.51544 | FIYKAA02 | 10.1016/j.poly.2005.04.002 | https://doi.org/10.1016/j.poly.2005.04.002
FIYKAA03 | 270013 | catena-(bis((μ2-Oxalato)-(tetramethylethylenediamine))-di-copper(ii) octahydrate) |  | 4.17726 | 3.03694 | 1.17973 | 0 | 0 | 0.51734 | FIYKAA03 | Not found | https://doi.org/Not found
FIYKUT |  | catena((μ2-Aqua)-diaqua-(μ2-3,6-dichloro-2,5-dihydroxy-p-benzoquinone)-calcium monohydrate) | catena((μ2-Aqua)-diaqua-(μ2-chloranilic acid)-calcium monohydrate) | 2.57336 | 0.96504 | 1.79965 | 0 | 0 | 0.30646 | FIYKUT | 10.1016/0025-5408(87)90260-1 | https://doi.org/10.1016/0025-5408(87)90260-1
FIYLAA |  | catena((μ2-Aqua)-diaqua-(μ2-3,6-dibromo-2,5-dihydroxy-p-benzoquinone)-calcium monohydrate) | catena((μ2-Aqua)-diaqua-(μ2-bromanilic acid)-calcium monohydrate) | 2.74728 | 0.89718 | 2.2453 | 0 | 0 | 0.30608 | FIYLAA | 10.1016/0025-5408(87)90260-1 | https://doi.org/10.1016/0025-5408(87)90260-1
FIYLEE |  | catena((μ2-Aqua)-diaqua-(μ2-3,6-dibromo-2,5-dihydroxy-p-benzoquinone)-strontium monohydrate) | catena((μ2-Aqua)-diaqua-(μ2-bromanilic acid)-strontium monohydrate) | 2.86643 | 1.04215 | 2.33899 | 0 | 0 | 0.33746 | FIYLEE | 10.1016/0025-5408(87)90260-1 | https://doi.org/10.1016/0025-5408(87)90260-1
FIYLEF | 266026 | catena-(bis(μ3-2,6-diphenylbenzene-1,4-dicarboxylato)-bis(ethanol)-di-zinc ethanol solvate) |  | 4.86428 | 1.80837 | 1.21129 | 0 | 0 | 0.47762 | FIYLEF | 10.1021/ic048443h | https://doi.org/10.1021/ic048443h
FIYLII |  | catena((μ2-Aqua)-diaqua-(μ2-3,6-dichloro-2,5-dihydroxy-p-benzoquinone)-strontium monohydrate) | catena((μ2-Aqua)-diaqua-(μ2-chloranilic acid)-strontium monohydrate) | 2.86615 | 2.24974 | 1.98419 | 0 | 0 | 0.32604 | FIYLII | 10.1016/0025-5408(87)90260-1 | https://doi.org/10.1016/0025-5408(87)90260-1
FIYMOQ | 266035 | catena-((μ2-oxo)-tetrakis(3-aminopyridine)-pentafluoro-cadmium-niobium) |  | 2.4303 | 1.06955 | 1.86533 | 0 | 0 | 0.3247 | FIYMOQ | 10.1021/ic048766d | https://doi.org/10.1021/ic048766d
FIYNOR | 193797 | catena-((μ6-benzene-1,2-dicarboxylato)-(μ5-benzene-1,2-dicarboxylato)-(acetic acid)-tetra-silver) |  | 2.04132 | 1.26811 | 2.79683 | 0 | 0 | 0.26462 | FIYNOR | Not found | https://doi.org/Not found
FIYQEK | 255490 | catena-((μ4-Citrato)-aqua-europium(iii)) |  | 2.03649 | 0.90434 | 2.66002 | 0 | 0 | 0.27898 | FIYQEK | 10.1016/j.inoche.2005.01.006 | https://doi.org/10.1016/j.inoche.2005.01.006
FIYQIO | 255491 | catena-((μ4-Citrato)-aqua-terbium(iii)) |  | 1.94733 | 0.90981 | 2.72929 | 0 | 0 | 0.27038 | FIYQIO | 10.1016/j.inoche.2005.01.006 | https://doi.org/10.1016/j.inoche.2005.01.006
FIYYUJ | 965477 | catena-[(μ2-25,26,27,28-Tetrapropoxypentacyclo[19.3.1.13,7.19,13.115,19]octacosa-1(25),3(28),4,6,9(27),10,12,15(26),16,18,21,23-dodecaen-4,16-diyl)-(μ2-chloro)-chloro-di-mercury] | catena-[(μ2-25,26,27,28-Tetrapropoxycalix(4)aren-4,16-diyl)-(μ2-chloro)-chloro-di-mercury] | 2.70591 | 1.38313 | 1.8698 | 0 | 0 | 0.37084 | FIYYUJ | 10.1021/ol403133b | https://doi.org/10.1021/ol403133b
FIYZET | 228085 | catena-((μ4-η2,η2,η2,η2-1,4-bis(2-Methylstyryl)benzene)-tetra-aqua-di-silver(i) bis(tetrafluoroborate)) |  | 3.50947 | 2.2667 | 1.39402 | 0 | 0 | 0.46576 | FIYZET | 10.1021/ic0400585 | https://doi.org/10.1021/ic0400585
FIYZIX | 228086 | catena-(bis(μ4-Trifluoromethanesulfonato)-(μ2-η1,η1-4,4'-bis(2,5-dimethylstyryl)benzene)-di-silver(i)) |  | 2.89813 | 1.62818 | 1.72138 | 0 | 0 | 0.36596 | FIYZIX | 10.1021/ic0400585 | https://doi.org/10.1021/ic0400585
FIZBEV |  | catena-((μ2-4,4'-Bipyridyl-N,N')-bis((iminodiacetato-O,O',O'')-copper(ii))) |  | 2.06251 | 1.29174 | 1.87029 | 0 | 0 | 0.2951 | FIZBEV | Not found | https://doi.org/Not found
FIZBEV01 | 209212 | catena-((μ2-4,4'-Bipyridine)-bis(μ2-iminodiacetato)-copper(ii)) |  | 1.91736 | 1.34125 | 1.92468 | 0 | 0 | 0.28114 | FIZBEV01 | 10.1021/ic035422z | https://doi.org/10.1021/ic035422z
FIZHOL |  | catena(Aqua-(μ2-hypoxanthine-N3,N7)-(μ2-sulfato-O,O')-copper(ii)) |  | 2.19358 | 1.04486 | 2.24443 | 0 | 0 | 0.27014 | FIZHOL | 10.1016/0162-0134(87)80034-X | https://doi.org/10.1016/0162-0134(87)80034-X
FIZKUV | 239862 | catena-[(μ3-Hydrogen phosphito)-(2,2'-bipyridyl)-(dihydrogen phosphato)-iron(iii)] |  | 1.67636 | 0.96464 | 1.96358 | 0 | 0 | 0.25552 | FIZKUV | 10.1021/cm049064p | https://doi.org/10.1021/cm049064p
FIZPOV | 971756 | catena-[(μ14-5,5',5'',5'''-(1,3a-dihydropyrene-1,3,6,8-tetrayl)tetrabenzene-1,3-dicarboxylato)-bis(dimethyl sulfoxide)-tetraaqua-tetra-zinc unknown solvate] |  | 5.82249 | 4.56769 | 1.05261 | 1509.98 | 1434.51 | 0.60052 | FIZPOV | 10.1021/cg401887b | https://doi.org/10.1021/cg401887b
FIZPUB | 971757 | catena-[(μ14-5,5',5'',5'''-(1,3a-dihydropyrene-1,3,6,8-tetrayl)tetrabenzene-1,3-dicarboxylato)-dioxo-tetraaqua-tetra-zinc unknown solvate] |  | 8.07649 | 4.95596 | 0.837479 | 2123.3 | 2535.34 | 0.68852 | FIZPUB | 10.1021/cg401887b | https://doi.org/10.1021/cg401887b
FIZQAI | 971758 | catena-[(μ14-5,5',5'',5'''-(1,3a-dihydropyrene-1,3,6,8-tetrayl)tetrabenzene-1,3-dicarboxylato)-hexaaqua-tetra-copper unknown solvate] |  | 8.04465 | 5.00974 | 0.855187 | 2081.86 | 2434.39 | 0.6872 | FIZQAI | 10.1021/cg401887b | https://doi.org/10.1021/cg401887b
FIZSUE | 977480 | catena-(tetrakis(μ3-Iodo)-bis(μ2-tetrahydrothiophene)-tetra-copper) |  | 2.36956 | 1.17246 | 3.33169 | 0 | 0 | 0.33658 | FIZSUE | 10.1021/cg500005p | https://doi.org/10.1021/cg500005p
FIZTAL | 977484 | catena-(tris(μ2-Iodo)-tris(μ2-tetrahydrothiophene)-tri-copper acetonitrile solvate) |  | 4.32578 | 3.56392 | 2.29412 | 0 | 0 | 0.42834 | FIZTAL | 10.1021/cg500005p | https://doi.org/10.1021/cg500005p
FIZTEO |  | catena-((μ2-DL-Piperidine-2-carboxylic acid)-(μ2-chloro)-aqua-chloro-cadmium(ii)) |  | 5.90561 | 5.32058 | 1.01593 | 2317.29 | 2280.95 | 0.67424 | FIZTEO | 10.1016/j.jinorgbio.2004.09.022 | https://doi.org/10.1016/j.jinorgbio.2004.09.022
FIZTIS |  | catena-(tetrakis(μ2-Bromo)-bis(DL-piperidine-3-carboxylic acid)-di-cadmium(ii)) |  | 1.97074 | 1.33112 | 2.56925 | 0 | 0 | 0.34804 | FIZTIS | 10.1016/j.jinorgbio.2004.09.022 | https://doi.org/10.1016/j.jinorgbio.2004.09.022
FIZTOY |  | catena-(bis(μ2-Chloro)-(DL-piperidine-4-carboxylic acid)-cadmium(ii)) |  | 2.87776 | 1.33276 | 1.99601 | 0 | 0 | 0.37974 | FIZTOY | 10.1016/j.jinorgbio.2004.09.022 | https://doi.org/10.1016/j.jinorgbio.2004.09.022
FIZVER | 956423 | catena-[2-(1H-imidazol-2-yl)-1H-imidazol-3-ium (μ4-naphthalene-1,4-dicarboxylato)-(μ2-naphthalene-1,4-dicarboxylato)-aqua-dysprosium] |  | 4.36554 | 1.46821 | 1.48695 | 0 | 0 | 0.46732 | FIZVER | 10.1021/cg401825f | https://doi.org/10.1021/cg401825f
FIZVIV | 956424 | catena-[2-(1H-imidazol-2-yl)-1H-imidazol-3-ium (μ4-naphthalene-1,4-dicarboxylato)-(μ2-naphthalene-1,4-dicarboxylato)-aqua-erbium] |  | 4.33231 | 1.58191 | 1.51015 | 0 | 0 | 0.47108 | FIZVIV | 10.1021/cg401825f | https://doi.org/10.1021/cg401825f
FIZVUH | 962626 | catena-[(μ3-2-(4,2':6',4''-terpyridin-4'-yl)benzoato)-chloro-zinc] |  | 2.70914 | 1.8287 | 1.54564 | 0 | 0 | 0.35636 | FIZVUH | 10.1021/cg4016977 | https://doi.org/10.1021/cg4016977
FIZWAO | 962627 | catena-[(μ2-2-(4,2':6',4''-terpyridin-4'-yl)benzoato-N,O,O')-(μ2-2-(4,2':6',4''-terpyridin-4'-yl)benzoato-N,O)-zinc monohydrate] |  | 2.86646 | 1.37496 | 1.42702 | 0 | 0 | 0.35334 | FIZWAO | 10.1021/cg4016977 | https://doi.org/10.1021/cg4016977
FIZWES | 962628 | catena-[bis(μ2-2-(4,2':6',4''-terpyridin-4'-yl)benzoato)-cadmium hemihydrate] |  | 2.731 | 1.43156 | 1.50281 | 0 | 0 | 0.34946 | FIZWES | 10.1021/cg4016977 | https://doi.org/10.1021/cg4016977
FIZWIW | 962629 | catena-[bis(μ4-2-(4,2':6',4''-terpyridin-4'-yl)benzoato)-bis(μ4-isophthalato)-tri-cadmium] |  | 2.31475 | 1.18588 | 1.77721 | 0 | 0 | 0.32858 | FIZWIW | 10.1021/cg4016977 | https://doi.org/10.1021/cg4016977
FIZXIX | 980513 | catena-((μ2-1,1'-thiene-2,5-diylbis(1H-imidazole))-(μ2-sulfato)-diaqua-manganese 1,1'-thiene-2,5-diylbis(1H-imidazole) monohydrate) |  | 6.63954 | 5.90869 | 1.03751 | 1800.69 | 1735.59 | 0.58986 | FIZXIX | 10.1039/C4CE00691G | https://doi.org/10.1039/C4CE00691G
FIZXOD | 980514 | catena-((μ2-1,1'-thiene-2,5-diylbis(1H-imidazole))-(μ2-sulfato)-diaqua-zinc 1,1'-thiene-2,5-diylbis(1H-imidazole) monohydrate) |  | 6.67493 | 5.91187 | 1.09073 | 1795.08 | 1645.76 | 0.59104 | FIZXOD | 10.1039/C4CE00691G | https://doi.org/10.1039/C4CE00691G
FIZXUJ | 909607 | catena-((μ2-1,1'-thiene-2,5-diylbis(1H-imidazole))-(μ3-sulfato)-aqua-cadmium monohydrate) |  | 2.89121 | 2.35494 | 2.08781 | 0 | 0 | 0.30128 | FIZXUJ | 10.1039/C4CE00691G | https://doi.org/10.1039/C4CE00691G
FIZYAQ | 908158 | catena-((μ2-Sulfato)-bis(μ2-1,1'-thiene-2,5-diylbis(1H-imidazole))-nickel heptahydrate) |  | 4.95265 | 3.82151 | 1.28945 | 493.458 | 382.69 | 0.47726 | FIZYAQ | 10.1039/C4CE00691G | https://doi.org/10.1039/C4CE00691G
FNPHPB |  | catena((2-Fluoro-4-nitrosophenolato) triphenyl-lead) |  | 2.29937 | 1.29882 | 1.76844 | 0 | 0 | 0.37338 | FNPHPB | Not found | https://doi.org/Not found
FOBCEG | 911465 | catena-[bis(μ2-1,1'-thiene-2,5-diylbis(1H-imidazole))-(μ2-sulfato)-copper hydrate] |  | 4.46499 | 3.54898 | 1.30345 | 0 | 0 | 0.48008 | FOBCEG | 10.1039/C4CE00691G | https://doi.org/10.1039/C4CE00691G
FOBCIK | 911463 | catena-(bis(μ2-1,1'-thiene-2,5-diylbis(1H-imidazole))-(μ2-sulfato)-cobalt heptahydrate) |  | 4.9495 | 3.77508 | 1.28384 | 455.166 | 354.535 | 0.48008 | FOBCIK | 10.1039/C4CE00691G | https://doi.org/10.1039/C4CE00691G
FOBFUZ | 939307 | catena-((μ4-2-(4,2':6',4''-terpyridin-4'-yl)benzoato)-(μ2-isophthalato)-(μ2-hydroxo)-di-zinc hemihydrate) |  | 4.48581 | 1.73877 | 1.51564 | 0 | 0 | 0.39508 | FOBFUZ | 10.1021/cg4016977 | https://doi.org/10.1021/cg4016977
FOBGAG | 939308 | catena-(tetrakis(μ4-2-(4,2':6',4''-terpyridin-4'-yl)benzoato)-bis(μ3-isophthalato)-bis(μ3-hydroxo)-tetrakis(μ2-isophthalato)-diaqua-nona-zinc trihydrate) |  | 3.24068 | 1.4502 | 1.61033 | 0 | 0 | 0.35974 | FOBGAG | 10.1021/cg4016977 | https://doi.org/10.1021/cg4016977
FOBGEJ | 269002 | catena-((μ2-Adipato-O,O',O'',O''')-aqua-bis(1H-benzimidazole-N3)-manganese(ii)) |  | 2.19601 | 1.46906 | 1.47971 | 0 | 0 | 0.33576 | FOBGEJ | 10.1107/S0108270105003057 | https://doi.org/10.1107/S0108270105003057
FOBGEK | 939309 | catena-((μ4-2-(4,2':6',4''-terpyridin-4'-yl)benzoato)-(μ3-isophalato)-(μ2-2-(4,2':6',4''-terpyridin-4'-yl)benzoato)-di-zinc) |  | 3.17255 | 1.53801 | 1.52129 | 0 | 0 | 0.35014 | FOBGEK | 10.1021/cg4016977 | https://doi.org/10.1021/cg4016977
FOBGIN | 269003 | catena-(bis(μ2-2-n-Propyl-2H-tetrazole-N1,N4)-dichloro-copper(ii)) |  | 2.20226 | 1.05384 | 1.59046 | 0 | 0 | 0.36748 | FOBGIN | 10.1107/S0108270105004002 | https://doi.org/10.1107/S0108270105004002
FOBGIO | 939311 | catena-(bis(μ3-2-(4,2':6',4''-terpyridin-4'-yl)benzoato)-(μ2-isophalato)-di-zinc monohydrate) |  | 3.32762 | 1.5604 | 1.52269 | 0 | 0 | 0.34512 | FOBGIO | 10.1021/cg4016977 | https://doi.org/10.1021/cg4016977
FOBGOT | 269004 | catena-(bis(μ2-2-Allyl-2H-tetrazole-N1,N4)-dichloro-copper(ii)) |  | 1.85062 | 1.25497 | 1.68832 | 0 | 0 | 0.33582 | FOBGOT | 10.1107/S0108270105004002 | https://doi.org/10.1107/S0108270105004002
FOBGUA | 948673 | catena-((μ4-4-(((phosphonomethyl)ammonio)methyl)benzoato)-manganese) |  | 2.22734 | 0.80253 | 1.87535 | 0 | 0 | 0.25948 | FOBGUA | 10.1021/cg4015064 | https://doi.org/10.1021/cg4015064
FOBGUZ | 269005 | catena-((μ3-Dimethylformamide)-bis(μ3-hydrogen phenylphosphonato)-(μ2-aqua)-di-potassium) |  | 2.21399 | 1.09412 | 1.51959 | 0 | 0 | 0.25432 | FOBGUZ | 10.1107/S0108270105001526 | https://doi.org/10.1107/S0108270105001526
FOBHAG | 269006 | catena-(bis(μ2-4,4'-Bipyridine-N,N')-(μ2-dichromato-O,O')-nickel(ii)) |  | 2.63544 | 1.3186 | 1.80208 | 0 | 0 | 0.2914 | FOBHAG | 10.1107/S0108270105001605 | https://doi.org/10.1107/S0108270105001605
FOBHAH | 948674 | catena-((μ4-4-(((phosphonomethyl)ammonio)methyl)benzoato)-cobalt monohydrate) |  | 3.0608 | 1.05597 | 1.75175 | 0 | 0 | 0.32824 | FOBHAH | 10.1021/cg4015064 | https://doi.org/10.1021/cg4015064
FOBHEK | 269007 | catena-(bis(μ2-4,4'-Bipyridine-N,N')-(μ2-dichromato-O,O')-copper(ii)) |  | 2.69768 | 1.41203 | 1.8173 | 0 | 0 | 0.29232 | FOBHEK | 10.1107/S0108270105001605 | https://doi.org/10.1107/S0108270105001605
FOBHEL | 948675 | catena-(bis(μ5-4-(((Phosphonomethyl)amino)methyl)benzoato)-(μ2-aqua)-diaqua-tri-cadmium) |  | 2.13466 | 1.0313 | 2.40767 | 0 | 0 | 0.28582 | FOBHEL | 10.1021/cg4015064 | https://doi.org/10.1021/cg4015064
FOBJAJ | 956417 | catena-(2-(1H-Imidazol-2-yl)-1H-imidazol-3-ium (μ4-naphthalene-1,4-dicarboxylato)-(μ2-naphthalene-1,4-dicarboxylato)-aqua-lanthanum monohydrate) |  | 4.41059 | 1.52154 | 1.42702 | 0 | 0 | 0.46682 | FOBJAJ | 10.1021/cg401825f | https://doi.org/10.1021/cg401825f
FOBJEN | 956418 | catena-(2-(1H-Imidazol-2-yl)-1H-imidazol-3-ium (μ4-naphthalene-1,4-dicarboxylato)-(μ2-naphthalene-1,4-dicarboxylato)-aqua-praseodymium monohydrate) |  | 4.37624 | 1.67183 | 1.4467 | 0 | 0 | 0.45826 | FOBJEN | 10.1021/cg401825f | https://doi.org/10.1021/cg401825f
FOBJIR | 956419 | catena-(bis(2-(1H-Imidazol-2-yl)-1H-imidazol-3-ium) bis(μ4-naphthalene-1,4-dicarboxylato)-bis(μ2-naphthalene-1,4-dicarboxylato)-diaqua-di-samarium hemihydrate) |  | 4.57311 | 1.54386 | 1.44879 | 0 | 0 | 0.46962 | FOBJIR | 10.1021/cg401825f | https://doi.org/10.1021/cg401825f
FOBJOX | 956420 | catena-(2-(1H-Imidazol-2-yl)-1H-imidazol-3-ium (μ4-naphthalene-1,4-dicarboxylato)-(μ2-naphthalene-1,4-dicarboxylato)-aqua-europium) |  | 4.44793 | 1.58136 | 1.44245 | 0 | 0 | 0.47314 | FOBJOX | 10.1021/cg401825f | https://doi.org/10.1021/cg401825f
FOBJUD | 956421 | catena-(2-(1H-Imidazol-2-yl)-1H-imidazol-3-ium (μ4-naphthalene-1,4-dicarboxylato)-(μ2-naphthalene-1,4-dicarboxylato)-aqua-gadolinium) |  | 4.41255 | 1.51586 | 1.45695 | 0 | 0 | 0.47332 | FOBJUD | 10.1021/cg401825f | https://doi.org/10.1021/cg401825f
FOBKAK | 956422 | catena-(2-(1H-Imidazol-2-yl)-1H-imidazol-3-ium (μ4-naphthalene-1,4-dicarboxylato)-(μ2-naphthalene-1,4-dicarboxylato)-aqua-terbium) |  | 4.39067 | 1.59716 | 1.47114 | 0 | 0 | 0.46956 | FOBKAK | 10.1021/cg401825f | https://doi.org/10.1021/cg401825f
FOBNAN | 942172 | catena-[(μ4-4,4'-methanediylbis(3-hydroxynaphthalene-2-carboxylato))-(μ3-4,4'-methanediylbis(3-hydroxynaphthalene-2-carboxylato))-bis(N,N-dimethylformamide)-diaqua-di-dysprosium N,N-dimethylformamide solvate] |  | 6.88329 | 5.35158 | 0.971482 | 1532.91 | 1577.91 | 0.61526 | FOBNAN | 10.1021/cg401804e | https://doi.org/10.1021/cg401804e
FOBTOG | 255789 | catena-((μ2-1-t-Butyl-3-(3-pyridyl)-N,N'-bis(trimethylsilyl)-propane-1,3-diiminato)-lithium(i)) |  | 2.49272 | 1.36082 | 1.07268 | 0 | 0 | 0.39476 | FOBTOG | 10.1107/S1600536805005210 | https://doi.org/10.1107/S1600536805005210
FOBWAV | 269794 | catena-((μ2-4,4'-Oxydibenzoato)-(2,2'-bipyridine)-nickel(ii)) |  | 2.564 | 1.32418 | 1.50721 | 0 | 0 | 0.34716 | FOBWAV | 10.1107/S1600536805003405 | https://doi.org/10.1107/S1600536805003405
FOBXEA | 269800 | catena-((μ4-2-Nitroterephthalato)-(μ2-2-nitroterephthalato)-bis(2,2'-bipyridine)-di-copper(ii) dihydrate) |  | 2.16738 | 1.07771 | 1.78806 | 0 | 0 | 0.28746 | FOBXEA | 10.1107/S1600536805003466 | https://doi.org/10.1107/S1600536805003466
FOBXIF | 987071 | catena-[bis(μ2-2-phenylpyrimidine-4-carboxylato)-(μ2-oxalato)-bis(2-phenylpyrimidine-4-carboxylato)-bis(1,10-phenanthroline)-diaqua-di-europium] |  | 2.73188 | 1.27508 | 1.69556 | 0 | 0 | 0.3204 | FOBXIF | 10.1039/C4CE00360H | https://doi.org/10.1039/C4CE00360H
FOBXOL | 987070 | catena-[bis(μ2-2-phenylpyrimidine-4-carboxylato)-(μ2-oxalato)-bis(2-phenylpyrimidine-4-carboxylato)-bis(1,10-phenanthroline)-diaqua-di-terbium] |  | 2.72545 | 1.27724 | 1.72788 | 0 | 0 | 0.31356 | FOBXOL | 10.1039/C4CE00360H | https://doi.org/10.1039/C4CE00360H
FOBXUQ | 269803 | catena-(bis(μ3-3-Carboxybenzenesulfonato)-triaqua-barium(ii)) |  | 2.24764 | 0.89099 | 2.05264 | 0 | 0 | 0.26906 | FOBXUQ | 10.1107/S1600536805004265 | https://doi.org/10.1107/S1600536805004265
FOBXUR | 987069 | catena-[bis(μ4-2-phenylpyrimidine-4,6-dicarboxylato)-(μ2-oxalato)-bis(1,10-phenanthroline)-di-europium monohydrate] |  | 3.20288 | 1.19709 | 1.85058 | 0 | 0 | 0.31964 | FOBXUR | 10.1039/C4CE00360H | https://doi.org/10.1039/C4CE00360H
FOBYAX | 269804 | catena-((μ6-1,5-Naphthalenedisulfonato)-diaqua-barium(ii)) |  | 1.81553 | 1.05565 | 2.29891 | 0 | 0 | 0.24828 | FOBYAX | 10.1107/S1600536805004514 | https://doi.org/10.1107/S1600536805004514
FOBYAY | 987068 | catena-[(μ3-2-phenylpyrimidine-4,6-dicarboxylato)-(μ2-benzoato)-(1,10-phenanthroline)-terbium] |  | 3.17738 | 1.43635 | 1.71317 | 0 | 0 | 0.34364 | FOBYAY | 10.1039/C4CE00360H | https://doi.org/10.1039/C4CE00360H
FOBZEB |  | catena-((μ2-η2-Allylcyanide)-(μ2-perchlorato-O,O')-silver) |  | 2.37478 | 0.96146 | 2.43525 | 0 | 0 | 0.29116 | FOBZEB | Not found | https://doi.org/Not found
FOCBUW | 1006940 | catena-[(μ4-oxo)-bis(μ3-benzoato-O:O':O,O')-tetrakis(μ3-benzoato-O:O:O')-tetra-lead] |  | 3.0076 | 1.21007 | 2.57856 | 0 | 0 | 0.30002 | FOCBUW | 10.1021/cg500177f | https://doi.org/10.1021/cg500177f
FOCFUZ | 265670 | catena-((μ2-Hydroxo)-tribenzyl-tin(iv)) |  | 1.97016 | 1.30872 | 1.50061 | 0 | 0 | 0.35602 | FOCFUZ | Not found | https://doi.org/Not found
FOCHEK | 1158132 | catena(cis-Tetra-ammine-bis(μ3-1-methyluracil-O,O',N)-(μ2-nitrato-O,O)-(μ2-nitrato-O,O')-(nitrato-O,O')-di-platinum(ii)-di-silver(i) nitrate hemihydrate) |  | 2.59028 | 0.81696 | 2.88915 | 0 | 0 | 0.29692 | FOCHEK | 10.1021/ic00258a020 | https://doi.org/10.1021/ic00258a020
FOCKEP | 986332 | catena-[tetrakis(μ2-isothiocyanato)-tetrakis(4-ethylpyridine)-di-nickel] |  | 2.443 | 1.16079 | 1.447 | 0 | 0 | 0.3421 | FOCKEP | 10.1021/cg500037d | https://doi.org/10.1021/cg500037d
FOCKOZ | 986334 | catena-[tris(μ2-thiocyanato)-tetrakis(4-ethylpyridine)-(isothiocyanato)-di-iron] |  | 3.16368 | 2.0871 | 1.28715 | 0 | 0 | 0.40284 | FOCKOZ | 10.1021/cg500037d | https://doi.org/10.1021/cg500037d
FOCKUF | 986335 | catena-(tris(μ2-Thiocyanato-N,S)-tetrakis(4-ethylpyridine)-isothiocyanato-di-manganese) |  | 2.92874 | 1.90261 | 1.2528 | 0 | 0 | 0.40832 | FOCKUF | 10.1021/cg500037d | https://doi.org/10.1021/cg500037d
FOCLIT | 241298 | catena-((μ12-Arsenato)-(μ3-oxo)-pentacosakis(μ2-oxo)-decaoxo-(μ2-4,7-phenanthroline-N,N')-bis(4,7-phenanthrolinium-N)-di-copper-dodeca-molybdenum hydrate) |  | 3.0754 | 1.23665 | 2.88863 | 0 | 0 | 0.27462 | FOCLIT | 10.1016/j.ica.2004.07.004 | https://doi.org/10.1016/j.ica.2004.07.004
FOCLOZ | 241299 | catena-(bis(μ12-Arsenato)-tetrakis(μ3-2,4':5',3'':4'',2'''-quaterpyridine-N,N',N'',N''')-bis(μ3-oxo)-octatetracontakis(μ2-oxo)-docosaoxo-hexa-copper-tetracosa-molybdenum hydrate) |  | 3.41113 | 1.33724 | 2.71935 | 0 | 0 | 0.31616 | FOCLOZ | 10.1016/j.ica.2004.07.004 | https://doi.org/10.1016/j.ica.2004.07.004
FOCLUF | 241300 | catena-(bis(μ9-Arsenato)-bis(μ3-oxo)-hexatriacontakis(μ2-oxo)-tetrakis(4-(2'-pyridinio)pyridine-N)-hexadecaoxo-di-copper-octadeca-molybdenum dihydrate) |  | 2.97348 | 0.99149 | 3.02367 | 0 | 0 | 0.2591 | FOCLUF | 10.1016/j.ica.2004.07.004 | https://doi.org/10.1016/j.ica.2004.07.004
FOCMAM | 241301 | catena-((μ4-Arsenato)-(μ2-fluoro)-(4,4'-dimethyl-2,2'-bipyridine-N,N')-dioxo-copper-molybdenum) |  | 2.30619 | 0.93205 | 2.35257 | 0 | 0 | 0.2837 | FOCMAM | 10.1016/j.ica.2004.07.004 | https://doi.org/10.1016/j.ica.2004.07.004
FOCMEQ | 241302 | catena-((μ4-Arsenato)-(μ2-fluoro)-(1,10-phenanthroline-N,N')-dioxo-copper-molybdenum) |  | 2.38224 | 0.91424 | 2.53291 | 0 | 0 | 0.25704 | FOCMEQ | 10.1016/j.ica.2004.07.004 | https://doi.org/10.1016/j.ica.2004.07.004
FOCRAS | 1006939 | catena-(tris(μ4-benzoato)-tetrakis(μ4-oxo)-pentakis(μ3-benzoato)-octa-lead tris(μ4-benzoato)-tetrakis(μ4-oxo)-tetrakis(μ3-benzoato)-(μ2-benzoato)-octa-lead) |  | 8.74074 | 7.19699 | 1.49421 | 1824.66 | 1221.15 | 0.65756 | FOCRAS | 10.1021/cg500177f | https://doi.org/10.1021/cg500177f
FOCSUN | 980065 | catena-[(μ2-2-((2-((2-(amino)ethyl)oxy)ethyl)oxy)ethanamine)-bis(1,1-dioxido-3-oxo-1,2-benzothiazol-2(3H)-yl)-copper(ii)] |  | 2.02248 | 1.15546 | 1.64342 | 0 | 0 | 0.32826 | FOCSUN | 10.1016/j.poly.2014.03.056 | https://doi.org/10.1016/j.poly.2014.03.056
FOCTEY | 980093 | catena-[(μ3-bis(2-carboxyphenyl)phosphinato)-silver] |  | 1.99299 | 0.92767 | 2.1321 | 0 | 0 | 0.25244 | FOCTEY | 10.1039/C4CE00008K | https://doi.org/10.1039/C4CE00008K
FOCTIC | 980094 | catena-[(μ11-2,2'-phosphinatodibenzoato)-tri-silver] |  | 2.34789 | 1.22776 | 2.90736 | 0 | 0 | 0.24156 | FOCTIC | 10.1039/C4CE00008K | https://doi.org/10.1039/C4CE00008K
FOCTOI | 976463 | catena-[bis(μ3-N,N',N''-tris(2-(Pyridin-2-yl)ethyl)benzene-1,3,5-tricarboxamide)-diaqua-tri-silver trinitrite decahydrate] |  | 2.53911 | 1.3235 | 1.6772 | 0 | 0 | 0.3259 | FOCTOI | 10.1021/cg500025k | https://doi.org/10.1021/cg500025k
FOCTUO | 976464 | catena-[bis(μ3-N,N',N''-tris(2-(Pyridin-2-yl)ethyl)benzene-1,3,5-tricarboxamide)-diaqua-tri-silver trinitrate methanol solvate tetrahydrate] |  | 2.17264 | 1.17837 | 1.70957 | 0 | 0 | 0.31514 | FOCTUO | 10.1021/cg500025k | https://doi.org/10.1021/cg500025k
FOCVAW | 976465 | catena-[bis(μ3-N,N',N''-tris(2-(Pyridin-2-yl)ethyl)benzene-1,3,5-tricarboxamide)-bis(nitrato-O)-tri-silver nitrate ethanol solvate trihydrate] |  | 2.5268 | 1.29951 | 1.75409 | 0 | 0 | 0.32052 | FOCVAW | 10.1021/cg500025k | https://doi.org/10.1021/cg500025k
FOCVEZ | 240015 | catena-((μ2-(S)-2,2'-bis(4-Pyridylmethoxy)-1,1'-binaphthalene)-silver(i) perchlorate) |  | 5.1929 | 3.58386 | 1.26457 | 0 | 0 | 0.45406 | FOCVEZ | 10.1002/ejic.200400659 | https://doi.org/10.1002/ejic.200400659
FOCVID | 240017 | catena-((μ2-Chloro)-(μ2-(S)-2,2'-bis(4-pyridylmethoxy)-1,1'-binaphthalene)-aqua-chloro-cadmium(ii) hemihydrate) |  | 4.66815 | 3.14374 | 1.45975 | 0 | 0 | 0.39062 | FOCVID | 10.1002/ejic.200400659 | https://doi.org/10.1002/ejic.200400659
FOCVOJ | 240018 | catena-((μ2-(S)-2,2'-bis(4-Pyridylmethoxy)-1,1'-binaphthalene)-dichloro-zinc(ii) dimethylformamide solvate hemihydrate) |  | 5.06341 | 4.0253 | 1.07551 | 663.494 | 616.91 | 0.5278 | FOCVOJ | 10.1002/ejic.200400659 | https://doi.org/10.1002/ejic.200400659
FOCVUQ | 980522 | catena-[(μ-carbamoyl(cyano)nitromethanido)-silver] |  | 1.23843 | 0.64618 | 3.01155 | 0 | 0 | 0.1857 | FOCVUQ | 10.1021/cg500051m | https://doi.org/10.1021/cg500051m
FOCWEA | 243384 | catena-(bis(μ3-2,2',2''-Nitrilotribenzoato)-octaaqua-tri-calcium(ii) ethanol solvate heptahydrate) |  | 4.39414 | 1.9016 | 1.32467 | 0 | 0 | 0.39712 | FOCWEA | 10.1002/ejic.200400698 | https://doi.org/10.1002/ejic.200400698
FOCYED | 986331 | catena-(bis(μ2-thiocyanato)-bis(4-ethylpyridine)-manganese(ii)) |  | 1.71706 | 1.31117 | 1.41568 | 0 | 0 | 0.33544 | FOCYED | 10.1021/cg500037d | https://doi.org/10.1021/cg500037d
FOCYUT | 975279 | catena-[(μ7-Hydrogen 1,2,4,5-tetrakis(4-carboxylatophenyl)benzene)-neodymium(iii)] |  | 4.56886 | 4.14487 | 1.45757 | 363.341 | 249.278 | 0.42334 | FOCYUT | 10.1002/anie.201307656 | https://doi.org/10.1002/anie.201307656
FOCZAA | 975280 | catena-[(μ7-Hydrogen 1,2,4,5-tetrakis(4-carboxylatophenyl)benzene)-neodymium(iii) p-xylene solvate] |  | 4.86095 | 4.4492 | 1.39709 | 528.191 | 378.066 | 0.44538 | FOCZAA | 10.1002/anie.201307656 | https://doi.org/10.1002/anie.201307656
FOCZII | 975342 | catena-[bis(μ3-5-(pyridin-4-yl)isophthalato)-bis(2,2'-bipyridine)-di-zinc unknown solvate] |  | 6.73648 | 4.77648 | 1.1438 | 1030.35 | 900.817 | 0.50458 | FOCZII | 10.1002/chem.201304784 | https://doi.org/10.1002/chem.201304784
FOCZOO | 955694 | catena-[(μ3-5-(pyridin-4-yl)isophthalato)-aqua-zinc monohydrate] |  | 2.59851 | 1.11791 | 1.72305 | 0 | 0 | 0.33176 | FOCZOO | 10.1002/chem.201304784 | https://doi.org/10.1002/chem.201304784
FODBOR | 975520 | catena-(bis(μ5-5-((1-Carboxylatoethoxy)methyl)isophthalato)-bis(μ2-1,1'-(1,4-phenylenebis(methylene))bis(1H-imidazole))-tri-cadmium dihydrate) |  | 3.43887 | 1.4866 | 1.67893 | 0 | 0 | 0.36756 | FODBOR | 10.1021/cg401935z | https://doi.org/10.1021/cg401935z
FODBUX | 975521 | catena-(bis(μ6-5-((1-Carboxylatoethoxy)methyl)isophthalato)-bis(μ2-1,1'-(1,3-phenylenebis(methylene))bis(1H-imidazole))-tri-cadmium) |  | 2.62222 | 1.38311 | 1.76907 | 0 | 0 | 0.33098 | FODBUX | 10.1021/cg401935z | https://doi.org/10.1021/cg401935z
FODCEI | 975523 | catena-(bis(μ3-5-((1-Carboxylatoethoxy)methyl)isophthalato)-pentakis(μ2-2,3-bis(pyridin-3-yl)butane-2,3-diol)-tri-cadmium tetrahydrate) |  | 4.06765 | 2.57487 | 1.45796 | 0 | 0 | 0.38904 | FODCEI | 10.1021/cg401935z | https://doi.org/10.1021/cg401935z
FODCOS | 976517 | catena-((μ3-4-(2-Carboxylatoethyl)benzoato)-(μ2-4,4'-(hydrazine-1,2-diylidenedimethylylidene)dipyridine)-copper) |  | 5.57535 | 4.62569 | 1.28231 | 494.318 | 385.491 | 0.4429 | FODCOS | 10.1021/cg500149s | https://doi.org/10.1021/cg500149s
FODCUY | 976518 | catena-((μ4-4-(2-Carboxylatoethyl)benzoato)-(μ2-4-(2-carboxylatoethyl)benzoato)-bis(μ2-3,3'-(hydrazine-1,2-diylidenedimethylylidene)dipyridine)-di-cadmium) |  | 4.55287 | 3.7454 | 1.32456 | 328.028 | 247.651 | 0.46882 | FODCUY | 10.1021/cg500149s | https://doi.org/10.1021/cg500149s
FODDAF | 976519 | catena-((μ3-4-(2-Carboxylatoethyl)benzoato)-aqua-zinc) |  | 2.12176 | 1.13662 | 1.72467 | 0 | 0 | 0.34532 | FODDAF | 10.1021/cg500149s | https://doi.org/10.1021/cg500149s
FODDEJ | 976520 | catena-((μ2-4,4'-Bipyridine)-(μ2-4-(2-carboxyethyl)benzoato)-diaqua-cadmium dihydrate) |  | 3.13765 | 1.60192 | 1.5751 | 0 | 0 | 0.36638 | FODDEJ | 10.1021/cg500149s | https://doi.org/10.1021/cg500149s
FODDOT | 977473 | catena-((μ3-Isonicotinato)-(μ2-hydroxo)-(μ2-isonicotinato)-dioxo-silver-uranium) |  | 1.86132 | 0.8412 | 3.00313 | 0 | 0 | 0.264 | FODDOT | 10.1021/cg500050q | https://doi.org/10.1021/cg500050q
FODDUZ | 977474 | catena-(tetrakis(μ3-Isonicotinato)-bis(μ3-hydroxo)-bis(μ3-oxo)-bis(μ2-chloro)-diaqua-octaoxo-di-copper-tetra-uranium) |  | 2.53118 | 1.03903 | 3.32025 | 0 | 0 | 0.28462 | FODDUZ | 10.1021/cg500050q | https://doi.org/10.1021/cg500050q
FODFIP | 977633 | catena-((μ2-4,4'-((2,3,5,6-tetramethyl-1,4-phenylene)diethene-2,1-diyl)dipyridine)-(μ3-isophthalato)-zinc) |  | 2.55604 | 1.5168 | 1.42499 | 0 | 0 | 0.33724 | FODFIP | 10.1039/C4CE00696H | https://doi.org/10.1039/C4CE00696H
FODFOV | 977634 | catena-((μ2-4,4'-((2,3,5,6-tetramethyl-1,4-phenylene)diethene-2,1-diyl)dipyridine)-(μ3-5-chloroisophthalato)-zinc acetonitrile solvate) |  | 4.2387 | 1.59716 | 1.26837 | 0 | 0 | 0.42824 | FODFOV | 10.1039/C4CE00696H | https://doi.org/10.1039/C4CE00696H
FODFUB | 977635 | catena-((μ2-4,4'-((2,3,5,6-tetramethyl-1,4-phenylene)diethene-2,1-diyl)dipyridine)-(μ3-5-nitroisophthalato)-zinc) |  | 2.16708 | 1.39433 | 1.59287 | 0 | 0 | 0.33482 | FODFUB | 10.1039/C4CE00696H | https://doi.org/10.1039/C4CE00696H
FODGAI | 977636 | catena-((μ2-4,4'-((2,3,5,6-tetramethyl-1,4-phenylene)diethene-2,1-diyl)dipyridine)-(μ3-5-aminoisophthalato)-zinc tetrahydrate) |  | 3.34423 | 2.30071 | 1.39464 | 0 | 0 | 0.40284 | FODGAI | 10.1039/C4CE00696H | https://doi.org/10.1039/C4CE00696H
FODGEM | 977637 | catena-((μ2-4,4'-((2,3,5,6-tetramethyl-1,4-phenylene)diethene-2,1-diyl)dipyridine)-(μ4-benzene-1,3,5-tricarboxylato)-(μ2-hydroxo)-di-zinc) |  | 3.26566 | 1.22934 | 1.49547 | 0 | 0 | 0.3746 | FODGEM | 10.1039/C4CE00696H | https://doi.org/10.1039/C4CE00696H
FODGOW | 961337 | catena-((μ5-3,5-bis(4-Carboxylatophenoxy)benzoic acid)-diaqua-strontium) |  | 2.42996 | 1.19507 | 1.6954 | 0 | 0 | 0.30596 | FODGOW | 10.1016/j.ica.2014.03.033 | https://doi.org/10.1016/j.ica.2014.03.033
FODGUB | 207320 | catena-(β(μ4-Pyridine-2,4-dicarboxylato)-bis(μ3-hydroxo)-di-cadmium) |  | 2.0022 | 0.99857 | 3.04136 | 0 | 0 | 0.26106 | FODGUB | 10.1016/j.ica.2004.12.038 | https://doi.org/10.1016/j.ica.2004.12.038
FODGUB01 | 252637 | catena-(β-(μ4-Pyridine-2,4-dicarboxylato-N,O,O',O'',O''')-bis(μ3-hydroxo)-di-cadmium) |  | 2.03435 | 1.00991 | 3.00996 | 0 | 0 | 0.26828 | FODGUB01 | 10.1021/cg049610r | https://doi.org/10.1021/cg049610r
FODGUB02 | 252638 | catena-(α-(μ4-Pyridine-2,4-dicarboxylato-N,O,O',O'')-bis(μ3-hydroxo)-di-cadmium) |  | 2.15333 | 0.93116 | 3.03059 | 0 | 0 | 0.2661 | FODGUB02 | 10.1021/cg049610r | https://doi.org/10.1021/cg049610r
FODGUC | 961714 | catena-((μ3-Phthalato)-bis(pyrazole-N2)-copper dichloromethane solvate) |  | 4.39478 | 2.16528 | 1.33891 | 0 | 0 | 0.45878 | FODGUC | 10.1016/j.ica.2014.03.024 | https://doi.org/10.1016/j.ica.2014.03.024
FODHAI | 244788 | catena-((μ3-Pyridine-2,4-dicarboxylato)-(μ2-pyridine-2,4-dicarboxylato)-penta-aqua-di-cobalt(ii)) |  | 1.96149 | 1.08456 | 1.89489 | 0 | 0 | 0.28548 | FODHAI | 10.1016/j.ica.2004.12.038 | https://doi.org/10.1016/j.ica.2004.12.038
FODHAI01 | 961774 | catena-(bis(μ3-Pyridine-2,4-dicarboxylato)-bis(μ2-pyridine-2,4-dicarboxylato)-deca-aqua-tetra-cobalt) |  | 2.14824 | 1.13206 | 1.92499 | 0 | 0 | 0.2848 | FODHAI01 | 10.1039/C3CE41952E | https://doi.org/10.1039/C3CE41952E
FODHAJ | 961715 | catena-(tris(μ2-Phthalato)-dodecakis(pyrazole-N2)-tri-copper pyrazole monohydrate) |  | 5.28593 | 2.49049 | 1.1817 | 0 | 0 | 0.49054 | FODHAJ | 10.1016/j.ica.2014.03.024 | https://doi.org/10.1016/j.ica.2014.03.024
FODHEM | 244789 | catena-((μ3-Pyridine-2-carboxylato)-diaqua-manganese(ii)) |  | 2.24886 | 0.82813 | 1.81592 | 0 | 0 | 0.28774 | FODHEM | 10.1016/j.ica.2004.12.038 | https://doi.org/10.1016/j.ica.2004.12.038
FODHEN | 961716 | catena-(bis(μ3-Phthalato)-tetrakis(pyrazole-N2)-di-copper hemihydrate) |  | 3.09285 | 1.54017 | 1.57429 | 0 | 0 | 0.36058 | FODHEN | 10.1016/j.ica.2014.03.024 | https://doi.org/10.1016/j.ica.2014.03.024
FODHIQ | 176807 | catena-(bis(μ4-2-Oxyisophthalato)-diaqua-tri-copper(ii)) |  | 1.68892 | 1.09001 | 2.38205 | 0 | 0 | 0.2452 | FODHIQ | 10.1016/j.ica.2004.12.048 | https://doi.org/10.1016/j.ica.2004.12.048
FODHIQ01 | 267531 | catena-(bis(μ4-2-Oxy-1,3-benzenedicarboxylato)-diaqua-tri-copper) |  | 1.70408 | 1.10401 | 2.36846 | 0 | 0 | 0.25102 | FODHIQ01 | Not found | https://doi.org/Not found
FODHIQ02 | 701823 | catena-(bis(μ4-2-Oxyisophthalato)-diaqua-tri-copper(ii)) |  | 1.68637 | 1.10384 | 2.38305 | 0 | 0 | 0.24794 | FODHIQ02 | 10.1039/b815843f | https://doi.org/10.1039/b815843f
FODHIR | 961717 | catena-(bis(μ2-Phthalato)-tetrakis(pyrazole-N2)-di-copper) |  | 2.53307 | 1.23569 | 1.61654 | 0 | 0 | 0.34538 | FODHIR | 10.1016/j.ica.2014.03.024 | https://doi.org/10.1016/j.ica.2014.03.024
FODHOW | 176808 | catena-((μ6-Isophthalato)-bis(μ3-2-oxyisophthalato)-bis(μ3-hydroxo)-penta-copper(ii) monohydrate) |  | 3.41459 | 1.71924 | 2.21861 | 0 | 0 | 0.32934 | FODHOW | 10.1016/j.ica.2004.12.048 | https://doi.org/10.1016/j.ica.2004.12.048
FODJAL | 963749 | catena-(bis(μ3-3-Amino-1,2,4-triazolato)-(μ2-biphenyl-3,3'-dicarboxylato)-di-cobalt dimethylformamide solvate) |  | 4.92173 | 3.49015 | 1.18083 | 0 | 0 | 0.54038 | FODJAL | 10.1021/cg500121f | https://doi.org/10.1021/cg500121f
FODKUF | 201911 | catena-(tetrakis(μ2-Cyano)-dicyano-tetrakis(2,2'-bipyridyl)-di-copper(i)-di-iron(ii) monohydrate) |  | 3.13976 | 1.5024 | 1.5573 | 0 | 0 | 0.35484 | FODKUF | 10.1016/j.ica.2004.12.045 | https://doi.org/10.1016/j.ica.2004.12.045
FODLAM | 223433 | catena-((μ2-Cyano)-(2,2'-bipyridyl)-copper(i)) |  | 7.85042 | 7.10536 | 0.514405 | 2916.4 | 5669.47 | 0.79126 | FODLAM | 10.1016/j.ica.2004.12.045 | https://doi.org/10.1016/j.ica.2004.12.045
FODLAM01 | 227827 | catena-((μ2-Cyano)-(2,2'-bipyridine)-copper(i)) |  | 7.71392 | 7.04706 | 0.526328 | 2963.58 | 5630.67 | 0.78802 | FODLAM01 | 10.1002/ejic.200400978 | https://doi.org/10.1002/ejic.200400978
FODLAM02 | 269780 | catena-((μ2-Cyano)-(2,2'-bipyridine)-copper(i)) |  | 7.63883 | 7.0954 | 0.521222 | 2917.5 | 5597.42 | 0.78694 | FODLAM02 | 10.1016/j.ica.2005.08.029 | https://doi.org/10.1016/j.ica.2005.08.029
FODLEQ03 | 1158242 | catena-((μ2-Cyano)-(1,10-phenanthroline)-copper(i)) |  | 2.346 | 1.38714 | 1.69163 | 0 | 0 | 0.35876 | FODLEQ03 | 10.1039/dt9850000839 | https://doi.org/10.1039/dt9850000839
FODLEQ04 | 227640 | catena-(tris(μ2-Cyano)-tris(1,10-phenanthroline)-tri-copper(i)) |  | 2.66266 | 1.50836 | 1.57186 | 0 | 0 | 0.37486 | FODLEQ04 | 10.1002/aoc.1267 | https://doi.org/10.1002/aoc.1267
FODNIX | 961335 | catena-(bis(μ4-3,5-bis(4-Carboxyphenoxy)benzoato)-barium) |  | 2.55995 | 1.58956 | 1.67557 | 0 | 0 | 0.31536 | FODNIX | 10.1016/j.ica.2014.03.033 | https://doi.org/10.1016/j.ica.2014.03.033
FODRAT | 981646 | catena-((μ2-N-(3-Pyridylmethyl)-N-(1,3-benzodioxol-5-yl)dithiocarbamato-N,S,S')-(N-(3-pyridylmethyl)-N-(1,3-benzodioxol-5-yl)dithiocarbamato-S,S')-mercury(ii)) |  | 2.4078 | 1.25001 | 1.82032 | 0 | 0 | 0.33718 | FODRAT | 10.1039/C4NJ00435C | https://doi.org/10.1039/C4NJ00435C
FODREX | 958578 | catena-((μ2-N-Methyl-N-(4-pyridylmethyl)dithiocarbamato-N,S,S')-(N-methyl-N-(4-pyridylmethyl)dithiocarbamato-S,S')-mercury(ii)) |  | 2.2275 | 1.06846 | 2.04482 | 0 | 0 | 0.3294 | FODREX | 10.1039/C4NJ00435C | https://doi.org/10.1039/C4NJ00435C
FODRIA | 197164 | catena-(tetrakis(μ2-Azido-N,N)-bis(2-picoline N-oxide-O)-di-zinc(ii)) |  | 2.012 | 1.16245 | 1.76977 | 0 | 0 | 0.32906 | FODRIA | 10.1007/s00706-004-0240-4 | https://doi.org/10.1007/s00706-004-0240-4
FODRIB | 896145 | catena-(bis(μ2-N-(Furan-2-ylmethyl)-N-(4-pyridylmethyl)dithiocarbamato-N,S,S')-mercury) |  | 2.53802 | 1.15139 | 1.86144 | 0 | 0 | 0.34672 | FODRIB | 10.1039/C4NJ00435C | https://doi.org/10.1039/C4NJ00435C
FODROG | 197165 | catena-(bis(μ2-Azido-N,N)-(4-methylpyrimidine-N)-zinc(ii)) |  | 1.71753 | 0.87417 | 1.93366 | 0 | 0 | 0.27782 | FODROG | 10.1007/s00706-004-0240-4 | https://doi.org/10.1007/s00706-004-0240-4
FODROH | 958579 | catena-(bis(μ2-N-(2-Phenylethyl)-N-(3-pyridylmethyl)dithiocarbamato-S,S,S')-bis(N-(2-phenylethyl)-N-(3-pyridylmethyl)dithiocarbamato-S,S')-di-mercury) |  | 5.19122 | 3.81958 | 1.53051 | 271.036 | 177.088 | 0.4264 | FODROH | 10.1039/C4NJ00435C | https://doi.org/10.1039/C4NJ00435C
FODSAT | 197167 | catena-((μ2-Azido-N,N)-(μ2-azido-N,N'')-(μ2-4-methylpyrimidine-N,N')-cadmium(ii)) |  | 1.7511 | 0.98204 | 2.20204 | 0 | 0 | 0.28604 | FODSAT | 10.1007/s00706-004-0240-4 | https://doi.org/10.1007/s00706-004-0240-4
FODTID | 1005073 | catena-(diaqua-(μ-4,4'-bipyridine)-bis(2-(4-carboxyphenoxy)benzoato)-cobalt(ii) dihydrate) |  | 2.4093 | 1.57851 | 1.38731 | 0 | 0 | 0.3655 | FODTID | 10.1107/S2053229614012066 | https://doi.org/10.1107/S2053229614012066
FODTID01 | 971574 | catena-[(μ-4,4'-bipyridine)-diaqua-bis(2-(4-carboxyphenoxy)benzoato)-cobalt(ii) dihydrate] |  | 2.34589 | 1.58244 | 1.385 | 0 | 0 | 0.36532 | FODTID01 | 10.1039/C5CE00085H | https://doi.org/10.1039/C5CE00085H
FODVEA | 266217 | catena-(bis(μ2-Cyano)-dicyano-(2,13-dimethyl-3,12-diaza-6,9-dioxa-1(2,6)-pyridinacyclotridecaphane-2,12-diene)-manganese(ii)-nickel(ii)) |  | 2.33524 | 1.0389 | 1.57634 | 0 | 0 | 0.31962 | FODVEA | 10.1021/ic049209u | https://doi.org/10.1021/ic049209u
FODVEB | 1005925 | catena-((μ-2,2'-diazene-1,2-diyldibenzoato)-bis(methanol)-lead(ii)) |  | 1.92734 | 1.20304 | 2.0588 | 0 | 0 | 0.32962 | FODVEB | 10.1107/S2053229614012534 | https://doi.org/10.1107/S2053229614012534
FODVIE | 266218 | catena-(bis(μ2-Cyano)-dicyano-(2,13-dimethyl-3,12-diaza-6,9-dioxa-1(2,6)-pyridinacyclotridecaphane-2,12-diene)-manganese(ii)-palladium(ii)) |  | 2.42563 | 1.39525 | 1.61744 | 0 | 0 | 0.3658 | FODVIE | 10.1021/ic049209u | https://doi.org/10.1021/ic049209u
FODVOK | 266219 | catena-(bis(μ2-Cyano)-dicyano-(2,13-dimethyl-3,12-diaza-6,9-dioxa-1(2,6)-pyridinacyclotridecaphane-2,12-diene)-manganese(ii)-platinum(ii)) |  | 2.1246 | 1.00133 | 1.99156 | 0 | 0 | 0.31454 | FODVOK | 10.1021/ic049209u | https://doi.org/10.1021/ic049209u
FODVUQ | 266220 | catena-(bis(μ2-Cyano)-diaqua-tetracyano-bis(2,13-dimethyl-3,12-diaza-6,9-dioxa-1(2,6)-pyridinacyclotridecaphane-2,12-diene)-chromium(iii)-di-manganese(ii) bis(μ2-cyano)-tetracyano-(2,13-dimethyl-3,12-diaza-6,9-dioxa-1(2,6)-pyridinacyclotridecaphane-2,12-diene)-chromium(iii)-manganese(ii) hydrate) |  | 2.5673 | 1.48227 | 1.46065 | 0 | 0 | 0.33102 | FODVUQ | 10.1021/ic049209u | https://doi.org/10.1021/ic049209u
FODVUR | 959802 | catena-(bis(μ2-Adipato)-bis(2,6-bis(5-methyl-1H-pyrazol-3-yl)pyridine)-di-manganese bis(adipic acid)) |  | 5.04587 | 3.71054 | 1.09944 | 0 | 0 | 0.50276 | FODVUR | 10.1016/j.ica.2014.03.030 | https://doi.org/10.1016/j.ica.2014.03.030
FODWAX | 266221 | catena-(bis(μ2-Cyano)-diaqua-tetracyano-bis(2,13-dimethyl-3,12-diaza-6,9-dioxa-1(2,6)-pyridinacyclotridecaphane-2,12-diene)-iron(iii)-di-manganese(ii) bis(μ2-cyano)-tetracyano-(2,13-dimethyl-3,12-diaza-6,9-dioxa-1(2,6)-pyridinacyclotridecaphane-2,12-diene)-iron(iii)-manganese(ii) hydrate) |  | 2.15186 | 1.40319 | 1.50195 | 0 | 0 | 0.3177 | FODWAX | 10.1021/ic049209u | https://doi.org/10.1021/ic049209u
FODXAY | 266228 | catena-(tetrakis(μ3-bis((3-Pyridyl)methoxy)(phenyl)phosphine-N,N',P)-tetra-silver(i) tetrakis(tetrafluoroborate) acetonitrile solvate) |  | 4.54072 | 3.11464 | 1.24885 | 0 | 0 | 0.5103 | FODXAY | 10.1021/ic0486365 | https://doi.org/10.1021/ic0486365
FODZII | 253116 | catena-((μ2-Malato)-aqua-(1,10-phenanthroline)-nickel(ii)) |  | 2.00463 | 1.1318 | 1.6866 | 0 | 0 | 0.31214 | FODZII | 10.1016/j.jssc.2004.12.042 | https://doi.org/10.1016/j.jssc.2004.12.042
FOFCOU | 920429 | catena-[(μ7-Hydrogen 1,2,4,5-tetrakis(4-carboxylatophenyl)benzene)-cerium(iii) p-xylene solvate] |  | 4.8597 | 4.4269 | 1.38069 | 540.09 | 391.175 | 0.44758 | FOFCOU | 10.1002/anie.201307656 | https://doi.org/10.1002/anie.201307656
FOFCUA | 920428 | catena-[(μ7-Hydrogen 1,2,4,5-tetrakis(4-carboxylatophenyl)benzene)-cerium(iii) unknown solvate] |  | 4.56431 | 4.15493 | 1.43341 | 241.699 | 168.619 | 0.42712 | FOFCUA | 10.1002/anie.201307656 | https://doi.org/10.1002/anie.201307656
FOFDAH | 920427 | catena-[(μ6-Hydrogen 1,2,4,5-tetrakis(4-carboxylatophenyl)benzene)-diaqua-cerium(iii) ethanol solvate hemihydrate] |  | 4.47344 | 2.88854 | 1.42701 | 0 | 0 | 0.4221 | FOFDAH | 10.1002/anie.201307656 | https://doi.org/10.1002/anie.201307656
FOFGEO | 938815 | catena-[tetrakis((μ2-4,4',4''-(1H-Imidazole-2,4,5-triyl)tripyridine)-silver(i)) bis(μ4-oxo)-tetrakis(μ3-oxo)-hexakis(μ2-oxo)-tetradeca-oxo-octa-molybdenum dihydrate] |  | 2.45875 | 1.24626 | 2.28494 | 0 | 0 | 0.29428 | FOFGEO | 10.1002/ejic.201301176 | https://doi.org/10.1002/ejic.201301176
FOFGIS | 938817 | catena-[bis(μ4-Oxo)-tris(μ3-4,4',4''-(1H-imidazole-2,4,5-triyl)tripyridine)-tetrakis(μ3-oxo)-hexakis(μ2-oxo)-octa-aqua-tetradeca-oxo-octa-molybdenum-di-nickel trihydrate] |  | 2.90656 | 1.36818 | 2.26942 | 0 | 0 | 0.32384 | FOFGIS | 10.1002/ejic.201301176 | https://doi.org/10.1002/ejic.201301176
FOFGUC |  | catena((μ2-1,4-Diazabicyclo(2.2.2)octane-N,N')-trimethyl-indium(iii)) |  | 2.24282 | 1.48224 | 1.45702 | 0 | 0 | 0.42848 | FOFGUC | 10.1016/0022-328X(87)80388-1 | https://doi.org/10.1016/0022-328X(87)80388-1
FOFGUD | 266749 | catena-(bis(μ2-4-pyridinesulfonato)-di-silver(i)) |  | 1.43963 | 0.83545 | 2.69911 | 0 | 0 | 0.22426 | FOFGUD | 10.1021/cm048471y | https://doi.org/10.1021/cm048471y
FOFHAK | 266750 | catena-(1-methylpiperazine (tetrakis(μ4-phosphato)-bis(μ2-fluoro)-(μ2-oxalato)-diaqua-tetra-gallium-manganese(ii)) trihydrate) |  | 1.66676 | 0.66981 | 2.57602 | 0 | 0 | 0.22802 | FOFHAK | 10.1021/cm049411v | https://doi.org/10.1021/cm049411v
FOFHEO | 266751 | catena-(hemikis(3,3'-diammonium-N-(methyl)dipropylamine) oxonium (tetrakis(μ4-phosphato)-bis(μ2-fluoro)-(μ2-oxalato)-diaqua-tetra-gallium-manganese(ii)) tetrahydrate) |  | 6.41067 | 5.52308 | 2.14618 | 835.835 | 389.452 | 0.46372 | FOFHEO | 10.1021/cm049411v | https://doi.org/10.1021/cm049411v
FOFHEP | 945192 | catena-[bis(μ3-1,3,5-tris((2-(Pyridin-2-yl)-1H-benzimidazol-1-yl)methyl)-2,4,6-trimethylbenzene)-bis(μ2-chloro)-tetrachloro-tetra-copper hydrate] |  | 5.161 | 3.16952 | 1.3151 | 0 | 0 | 0.43336 | FOFHEP | 10.1016/j.poly.2014.04.012 | https://doi.org/10.1016/j.poly.2014.04.012
FOFHIS | 266752 | catena-((1,4-bis(3-ammoniopropyl)piperazine) (bis(μ4-phosphato)-bis(μ3-phosphato)-(μ2-oxalato)-dioxo-di-gallium-di-vanadium(iv)) dihydrate) |  | 4.77694 | 3.76767 | 1.68185 | 856.279 | 509.129 | 0.54954 | FOFHIS | 10.1021/cm049411v | https://doi.org/10.1021/cm049411v
FOFHOY | 266753 | catena-(bis(1,3-diammoniumpropane) (bis(μ4-phosphato)-bis(μ3-phosphato)-(μ2-oxalato)-dioxo-di-gallium-di-vanadium(iv))) |  | 4.18305 | 3.73579 | 1.97281 | 213.512 | 108.227 | 0.475 | FOFHOY | 10.1021/cm049411v | https://doi.org/10.1021/cm049411v
FOFHUE | 266754 | catena-((3,3'-diammonio-N-(methyl)dipropylamine) (μ4-phosphato)-bis(μ3-hydrogenphosphato)-(μ2-oxalato)-(oxalato)-di-gallium-manganese(ii)) |  | 3.94915 | 2.57347 | 2.17815 | 0 | 0 | 0.39478 | FOFHUE | 10.1021/cm049411v | https://doi.org/10.1021/cm049411v
FOFKOC | 893359 | catena-[(μ2-Benzene-1,2,4-tricarboxylato)-(2,6-diamino-9H-purin-1-ium)-diaqua-cadmium(ii)] |  | 2.12706 | 1.06641 | 1.99968 | 0 | 0 | 0.2869 | FOFKOC | 10.1016/j.ica.2014.03.010 | https://doi.org/10.1016/j.ica.2014.03.010
FOFMOE | 970128 | catena-(bis(μ5-1,1',1''-(1,3,5-Triazine-2,4,6-triyl)tripiperidine-3-carboxylato)-bis(μ4-hydrogen 1,1',1''-(1,3,5-triazine-2,4,6-triyl)tripiperidine-3-carboxylato)-octa-aqua-bis(formato)-tetra-gadolinium tetrahydrate) |  | 3.30336 | 1.65883 | 1.63006 | 0 | 0 | 0.3916 | FOFMOE | 10.1039/C4CC00458B | https://doi.org/10.1039/C4CC00458B
FOFPEX | 983360 | catena-[bis(2-methyl-1H-3,1-benzimidazol-3-ium) (μ3-oxalato)-bis(μ2-oxalato)-potassium-iron dihydrate] |  | 7.34467 | 6.2487 | 0.875524 | 1976.05 | 2256.99 | 0.66332 | FOFPEX | 10.1039/C4CE00357H | https://doi.org/10.1039/C4CE00357H
FOFPUN | 983363 | catena-[(3,3'-(1,4-Phenylenebis(methylene))bis(2-methyl-1H-imidazol-3-ium)) tris(μ2-oxalato)-diaqua-iron-potassium] |  | 7.76642 | 6.96724 | 0.952141 | 1414.57 | 1485.67 | 0.61122 | FOFPUN | 10.1039/C4CE00357H | https://doi.org/10.1039/C4CE00357H
FOFQAU | 983364 | catena-[bis(1,1'-Butane-1,4-diylbis(1H-imidazol-3-ium)) bis(μ3-oxalato)-tetrakis(μ2-oxalato)-diaqua-di-iron-di-potassium] |  | 5.18485 | 3.74614 | 1.13418 | 1036.95 | 914.272 | 0.54788 | FOFQAU | 10.1039/C4CE00357H | https://doi.org/10.1039/C4CE00357H
FOFQEY | 983365 | catena-[(μ2-Oxalato)-(1H-benzotriazole-N3)-(1H-benzotriazol-1-yl)-iron(iii)] |  | 2.84595 | 1.49707 | 1.57837 | 0 | 0 | 0.35428 | FOFQEY | 10.1039/C4CE00357H | https://doi.org/10.1039/C4CE00357H
FOFTIF | 970439 | catena-[bis(μ5-1,3,5-tris(4-Carboxylatophenyl)benzene)-(μ2-4,4'-bipyridine)-diaqua-tri-cadmium(ii) 4,4'-bipyridine chloroform unknown solvate] |  | 6.9711 | 4.44534 | 1.12266 | 1146.62 | 1021.34 | 0.56838 | FOFTIF | 10.1002/anie.201311131 | https://doi.org/10.1002/anie.201311131
FOFTUR | 970441 | catena-(bis(μ5-1,3,5-tris(4-Carbxoylatophenyl)benzene)-(μ2-4,4'-ethene-1,2-diyldipyridine)-diaqua-tri-cadmium 4,4'-ethene-1,2-diyldipyridine chloroform unknown solvate) |  | 6.77119 | 4.51348 | 1.08266 | 1180.95 | 1090.79 | 0.5806 | FOFTUR | 10.1002/anie.201311131 | https://doi.org/10.1002/anie.201311131
FOFZAD | 990178 | catena-[(μ3-1,1',1''-((2,4,6-triethylbenzene-1,3,5-triyl)tris(methylene))tripyridin-4(1H)-one)-tri-nitrato-dysprosium unknown solvate] |  | 3.15231 | 1.20708 | 1.67744 | 0 | 0 | 0.33352 | FOFZAD | 10.1039/C4CC01763C | https://doi.org/10.1039/C4CC01763C
FOGGIT | 981522 | catena-[(μ2-4,4'-bipyridine)-bis(nitrato)-diaqua-cobalt(ii)] |  | 4.96995 | 4.14134 | 1.47056 | 384.427 | 261.415 | 0.40648 | FOGGIT | 10.1016/j.ica.2014.04.025 | https://doi.org/10.1016/j.ica.2014.04.025
FOGGUF | 981524 | catena-[(μ2-4,4'-bipyridine)-bis(nitrato)-diaqua-nickel(ii)] |  | 4.71172 | 3.99988 | 1.50437 | 348.425 | 231.609 | 0.39616 | FOGGUF | 10.1016/j.ica.2014.04.025 | https://doi.org/10.1016/j.ica.2014.04.025
FOGHAM | 981839 | catena-[(μ3-4-oxidopyridine-2,6-dicarboxylato)-(μ3-4-hydroxypyridine-2,6-dicarboxylato)-(μ2-4-hydroxypyridine-2,6-dicarboxylato)-hepta-aqua-di-manganese-europium heptahydrate] |  | 5.70464 | 3.36402 | 1.64423 | 0 | 0 | 0.43592 | FOGHAM | 10.1039/C4CC00426D | https://doi.org/10.1039/C4CC00426D
FOGHEQ | 981840 | catena-[(μ3-4-oxidopyridine-2,6-dicarboxylato)-(μ3-4-hydroxypyridine-2,6-dicarboxylato)-(μ2-4-hydroxypyridine-2,6-dicarboxylato)-hepta-aqua-di-manganese-europium ethanol solvate monohydrate] |  | 5.79076 | 3.38213 | 1.63058 | 0 | 0 | 0.4346 | FOGHEQ | 10.1039/C4CC00426D | https://doi.org/10.1039/C4CC00426D
FOGHIU | 981841 | catena-[(μ3-4-oxidopyridine-2,6-dicarboxylato)-(μ3-4-hydroxypyridine-2,6-dicarboxylato)-(μ2-4-hydroxypyridine-2,6-dicarboxylato)-trimethanol-tetra-aqua-di-manganese-europium methanol solvate hydrate] |  | 5.31371 | 1.82586 | 1.75564 | 0 | 0 | 0.37536 | FOGHIU | 10.1039/C4CC00426D | https://doi.org/10.1039/C4CC00426D
FOGNIA | 974352 | catena-[tetrakis(μ4-bis(1-methyluracil-3-ido-5-yl)methane)-tetrakis(2,2-bis(pyrazol-1-yl)propane)-tetra-palladium-di-silver dinitrate hydrate] |  | 6.76832 | 3.68558 | 1.28339 | 0 | 0 | 0.52912 | FOGNIA | 10.1016/j.ica.2014.01.020 | https://doi.org/10.1016/j.ica.2014.01.020
FOGPEY | 974585 | catena-[bis(μ-4'-((1,7'-dimethyl-2'-propyl-1H,3'H-2,5'-bibenzimidazol-3'-yl)methyl)biphenyl-2-carboxylic acid)-di-silver bis((μ-4'-((1,7'-dimethyl-2'-propyl-1H,3'H-2,5'-bibenzimidazol-3'-yl)methyl)biphenyl-2-carboxylic acid)-silver) tetraperchlorate dihydrate] | catena-[bis(μ-telmisartan)-di-silver bis((μ-telmisartan)-silver) tetraperchlorate dihydrate] | 2.58145 | 1.23865 | 1.58348 | 0 | 0 | 0.33138 | FOGPEY | 10.1016/j.ica.2014.04.011 | https://doi.org/10.1016/j.ica.2014.04.011
FOGPIC | 974586 | catena-[(μ3-4'-((1,7'-dimethyl-2'-propyl-1H,3'H-2,5'-bibenzimidazol-3'-yl)methyl)biphenyl-2-carboxylato)-silver unknown solvate] | catena-[(μ3-telmisartanato)-silver unknown solvate] | 3.15714 | 1.26302 | 1.43453 | 0 | 0 | 0.3797 | FOGPIC | 10.1016/j.ica.2014.04.011 | https://doi.org/10.1016/j.ica.2014.04.011
FOGPOI | 974587 | catena-[bis(μ2-4'-((1,7'-dimethyl-2'-propyl-1H,3'H-2,5'-bibenzimidazol-3'-yl)methyl)biphenyl-2-carboxylato)-cadmium unknown solvate] |  | 5.54543 | 4.21347 | 1.16699 | 471.125 | 403.709 | 0.45544 | FOGPOI | 10.1016/j.ica.2014.04.011 | https://doi.org/10.1016/j.ica.2014.04.011
FOGPUO | 975130 | catena-[bis(μ2-4-(di(pyridin-2-yl)amino)benzoato)-(4-(di(pyridin-2-yl)amino)benzoato)-diaqua-gadolinium] |  | 2.27472 | 1.11608 | 1.57407 | 0 | 0 | 0.32986 | FOGPUO | 10.1039/C4DT00871E | https://doi.org/10.1039/C4DT00871E
FOGRIE | 978186 | catena-[(μ-1,1',1''-benzene-1,3,5-triyltris(1H-imidazole))-(μ-diethyl (biphenyl-4,4'-diylbis(methylene))bis(phosphonato))-aqua-cobalt heptahydrate] |  | 4.47967 | 1.53124 | 1.1705 | 0 | 0 | 0.47702 | FOGRIE | 10.1039/C4CE00655K | https://doi.org/10.1039/C4CE00655K
FOGSOL | 978192 | catena-(bis(μ2-Diethyl (biphenyl-4,4'-diylbis(methylene))bis(phosphonato))-bis(μ2-1,1'-methylenebis(1H-imidazole))-tetra-aqua-di-cadmium) |  | 2.44224 | 1.3655 | 1.60575 | 0 | 0 | 0.34078 | FOGSOL | 10.1039/C4CE00655K | https://doi.org/10.1039/C4CE00655K
FOGXAB | 269827 | catena-((μ2-3-Carboxyphenoxyacetato-O,O')-bis(1H-benzimidazole-N)-zinc(ii)) |  | 3.07398 | 1.60333 | 1.45924 | 0 | 0 | 0.37866 | FOGXAB | 10.1107/S1600536805003661 | https://doi.org/10.1107/S1600536805003661
FOGXEF | 269828 | catena-((μ2-4-Carboxyphenoxyacetato-O,O',O'')-(1,10-phenanthroline-N,N')-aqua-cobalt(ii)) |  | 2.115 | 1.21734 | 1.59106 | 0 | 0 | 0.31134 | FOGXEF | 10.1107/S1600536805003673 | https://doi.org/10.1107/S1600536805003673
FOGZOR | 274350 | catena-[(μ3-Benzotriazolato)-(μ3-oxo)-(μ2-oxo)-(benzotriazol-1-yl)-di-lead(ii)] |  | 2.04589 | 1.24421 | 3.09842 | 0 | 0 | 0.28542 | FOGZOR | 10.1107/S160053680501439X | https://doi.org/10.1107/S160053680501439X
FOHCAH | 224604 | catena-[(μ4-p-Phenylenedioxydiacetato)-dimethanol-magnesium(ii)] |  | 2.13298 | 1.19736 | 1.52179 | 0 | 0 | 0.30154 | FOHCAH | 10.1107/S1600536805014625 | https://doi.org/10.1107/S1600536805014625
FOHFEO | 274388 | catena-(bis(μ2-8-hydroxyquinolinolato)-lead(ii)) |  | 6.2793 | 5.97203 | 1.06892 | 1936.88 | 1812.01 | 0.66566 | FOHFEO | 10.1107/S1600536805011852 | https://doi.org/10.1107/S1600536805011852
FOHFUE | 254247 | catena-(bis(μ2-4,5-diphenyl-1H-imidazole-1-acetate-κ3N:O,O')-aqua-cadmium(ii)) |  | 2.24477 | 1.15457 | 1.53352 | 0 | 0 | 0.34514 | FOHFUE | 10.1107/S160053680501295X | https://doi.org/10.1107/S160053680501295X
FOHJAP | 956621 | catena-[Oxonium (μ2-N-((pyridin-2-yl)methyl)aspartato)-aqua-nickel chloride pentahydrate] |  | 8.08721 | 7.17132 | 0.635488 | 2149.22 | 3381.99 | 0.75062 | FOHJAP | 10.1016/j.ica.2014.04.006 | https://doi.org/10.1016/j.ica.2014.04.006
FOHKIY | 913584 | catena-[(μ2-Fumarato)-(μ2-1,4-bis(1H-imidazol-1-yl)butane)-diaqua-zinc(ii)] | ("catena-[(μ2-But-2-enedioato)-(μ2-1,1'-butane-1,4-diylbis(1H-imidazole))-diaqua-zinc(ii)]",) | 2.03466 | 1.0697 | 1.59434 | 0 | 0 | 0.32924 | FOHKIY | 10.1016/j.ica.2014.04.009 | https://doi.org/10.1016/j.ica.2014.04.009
FOHKUJ | 219644 | catena-((μ2-(4-Carboxylatophenoxy)acetato)-triaqua-cadmium(ii)) |  | 1.75448 | 0.94353 | 2.03525 | 0 | 0 | 0.30056 | FOHKUJ | 10.1107/S1600536805012572 | https://doi.org/10.1107/S1600536805012572
FOHMAQ |  | catena(2,4,5-Trichlorophenolato-silver(i)) |  | 1.58238 | 1.11133 | 2.63227 | 0 | 0 | 0.26482 | FOHMAQ | 10.1016/0022-328X(87)80029-3 | https://doi.org/10.1016/0022-328X(87)80029-3
FOHMUM | 924697 | catena-[(μ4-5-carboxylato-2-(1-hydroxyethylidene)-2,3-dihydro-1H-benzimidazol-1-yl)-bis(μ2-adipicato)-di-cadmium dihydrate] |  | 2.68308 | 1.3862 | 1.77057 | 0 | 0 | 0.37482 | FOHMUM | 10.1039/C4RA04755A | https://doi.org/10.1039/C4RA04755A
FOHNAT | 924695 | catena-[(μ4-adipicato)-bis(μ3-1H-benzimidazole-6-carboxylato)-di-cadmium(ii)] |  | 2.01465 | 0.92752 | 2.15115 | 0 | 0 | 0.2776 | FOHNAT | 10.1039/C4RA04755A | https://doi.org/10.1039/C4RA04755A
FOHNEW | 274586 | catena-((μ2-(2E)-N,N'-bis(Pyridin-4-ylmethyl)but-2-enediamide-N'',N''')-tetra-aqua-zinc(ii) dinitrate) |  | 3.57194 | 2.0657 | 1.27022 | 0 | 0 | 0.44216 | FOHNEW | 10.1107/S1600536805015291 | https://doi.org/10.1107/S1600536805015291
FOHNUN | 970800 | catena-[(μ2-hydrido(tris(5-methyl-2-thioxo-1,3,4-thiadiazol-3(2H)-yl))borate)-(hydrido(tris(5-methyl-2-thioxo-1,3,4-thiadiazol-3(2H)-yl))borate)-nitrato-bismuth methanol solvate] |  | 4.13207 | 1.86463 | 1.79596 | 0 | 0 | 0.37508 | FOHNUN | 10.1039/C4DT00668B | https://doi.org/10.1039/C4DT00668B
FOHPIC | 240016 | catena-((μ2-(R)-2,2'-bis(4-Pyridylmethoxy)-1,1'-binaphthalene)-silver(i) perchlorate) |  | 5.20021 | 3.75774 | 1.25673 | 429.422 | 341.697 | 0.46674 | FOHPIC | 10.1002/ejic.200400659 | https://doi.org/10.1002/ejic.200400659
FOHROL | 991512 | catena-(bis(μ4-Biphenyl-3,3',5-tricarboxylato)-tris(μ2-1,1'-(1,4-phenylene)bis(1H-imidazole))-diethanol-tri-cobalt dihydrate) |  | 3.41511 | 1.4905 | 1.43644 | 0 | 0 | 0.37058 | FOHROL | 10.1039/C4DT00995A | https://doi.org/10.1039/C4DT00995A
FOHRUR | 991513 | catena-[bis(μ3-Biphenyl-3,3',5-tricarboxylato)-bis(μ2-1,1'-(1,4-phenylene)bis(1H-imidazole))-hexa-aqua-tri-manganese dihydrate] |  | 3.39075 | 2.25459 | 1.51464 | 0 | 0 | 0.3388 | FOHRUR | 10.1039/C4DT00995A | https://doi.org/10.1039/C4DT00995A
FOHSAY | 991514 | catena-[(μ2-1-(4-(1H-Imidazol-1-yl)phenyl)-1H-imidazole)-triaqua-(hydrogen biphenyl-3,3',5-tricarboxylato)-nickel(ii)] |  | 2.21764 | 1.15318 | 1.59263 | 0 | 0 | 0.29808 | FOHSAY | 10.1039/C4DT00995A | https://doi.org/10.1039/C4DT00995A
FOHSEC | 991515 | catena-[tetrakis(μ2-1,1'-(1,4-Phenylene)bis(1H-imidazole))-deca-aqua-tri-nickel bis(biphenyl-3,3',5-tricarboxylate) dodecahydrate] |  | 6.32019 | 5.876 | 0.848489 | 1752.55 | 2065.49 | 0.63124 | FOHSEC | 10.1039/C4DT00995A | https://doi.org/10.1039/C4DT00995A
FOJBAI | 240099 | catena-((μ2-1,2-bis(Diphenylphosphino)ethene)-bis((2-pyridinethiolato)-gold(i))) |  | 2.42758 | 1.28532 | 2.00705 | 0 | 0 | 0.34932 | FOJBAI | 10.1016/j.jorganchem.2004.08.028 | https://doi.org/10.1016/j.jorganchem.2004.08.028
FOJBIR | 991340 | catena-[tetrakis(μ2-5-sulfonatobenzene-1,3-dicarboxylato)-bis(μ2-1,1'-(1,4-phenylenebis(methylene))bis(1H-1,2,4-triazole))-tetra-aqua-tri-cadmium(ii) dodecahydrate] |  | 4.97909 | 3.59041 | 1.36493 | 0 | 0 | 0.46712 | FOJBIR | 10.1039/C4RA02291B | https://doi.org/10.1039/C4RA02291B
FOJBOW | 240103 | catena-(bis(μ2-1,2-bis(Diphenylphosphino)ethane)-tetrakis((phenylthiolato)-gold(i))) |  | 2.44657 | 1.34897 | 1.90071 | 0 | 0 | 0.3696 | FOJBOW | 10.1016/j.jorganchem.2004.08.028 | https://doi.org/10.1016/j.jorganchem.2004.08.028
FOJBOX | 991341 | catena-[bis(μ2-5-sulfonatobenzene-1,3-dicarboxylato)-tris(μ2-1,1'-(1,4-phenylenebis(methylene))bis(1H-1,2,4-triazole))-hexa-aqua-tri-cadmium(ii) tetrahydrate] |  | 2.66423 | 1.27038 | 1.64913 | 0 | 0 | 0.37108 | FOJBOX | 10.1039/C4RA02291B | https://doi.org/10.1039/C4RA02291B
FOJBUC | 240104 | catena-((μ2-1,3-bis(Diphenylphosphino)propane)-bis((2-pyridinethiolato)-gold(i))) |  | 2.2969 | 1.21536 | 2.02897 | 0 | 0 | 0.3308 | FOJBUC | 10.1016/j.jorganchem.2004.08.028 | https://doi.org/10.1016/j.jorganchem.2004.08.028
FOJBUD | 991342 | catena-[bis(μ2-5-sulfonatobenzene-1,3-dicarboxylato)-bis(μ2-1,1'-(1,4-phenylenebis(methylene))bis(1H-1,2,4-triazole))-octa-aqua-tri-cadmium(ii) tetrahydrate] |  | 4.40393 | 1.69986 | 1.57396 | 0 | 0 | 0.42316 | FOJBUD | 10.1039/C4RA02291B | https://doi.org/10.1039/C4RA02291B
FOJCAJ | 240105 | catena-((μ2-1,3-bis(Diphenylphosphino)propane)-bis((phenylthiolato)-gold(i))) |  | 2.40977 | 1.16758 | 1.98624 | 0 | 0 | 0.34118 | FOJCAJ | 10.1016/j.jorganchem.2004.08.028 | https://doi.org/10.1016/j.jorganchem.2004.08.028
FOJDEP | 979330 | catena-[(μ12-Silicato)-tris(μ2-1,1'-(biphenyl-4,4'-diylbis(methylene))bis(1H-1,2,4-triazole))-octacosakis(μ2-oxo)-diaqua-octa-oxo-di-copper-dodeca-tungsten monohydrate] |  | 2.55294 | 1.16277 | 3.76618 | 0 | 0 | 0.25418 | FOJDEP | 10.1039/C4CE00550C | https://doi.org/10.1039/C4CE00550C
FOJGIV | 216124 | catena-((μ4-imidazolato)-bis(μ3-N-salicylidenato-N'-acetylhydrazinato)-di-copper(ii)-potassium) |  | 2.35103 | 1.75421 | 1.71756 | 0 | 0 | 0.2881 | FOJGIV | 10.1080/00958970410001710080 | https://doi.org/10.1080/00958970410001710080
FOJJEV | 975851 | catena-[(μ-4,4'-bipyridine)-bis(2,2'-tricyclo[3.3.1.13,7]decane-1,3-diyldiacetato)-di-nickel(ii)] |  | 2.4304 | 1.35262 | 1.41894 | 0 | 0 | 0.34548 | FOJJEV | 10.1002/zaac.201300636 | https://doi.org/10.1002/zaac.201300636
FOJKAS | 975855 | catena-[(μ2-4-(3-(pyridin-4-yl)propyl)pyridine)-bis(hydrogen 2,2'-tricyclo[3.3.1.13,7]decane-1,3-diyldiacetato)-copper(ii)] |  | 2.28435 | 1.25319 | 1.39088 | 0 | 0 | 0.35426 | FOJKAS | 10.1002/zaac.201300636 | https://doi.org/10.1002/zaac.201300636
FOJKIA | 976660 | catena-[bis(μ4-naphthalene-1,4-dicarboxylato)-bis(μ2-aqua)-di-magnesium pyridine solvate] |  | 5.14315 | 4.1527 | 1.07093 | 1036.77 | 968.097 | 0.53052 | FOJKIA | 10.1016/j.inoche.2014.03.011 | https://doi.org/10.1016/j.inoche.2014.03.011
FOJKOG | 977003 | catena-[bis(Pyridinium) bis(μ4-naphthalene-1,4-dicarboxylato)-bis(μ2-aqua)-bis(μ2-naphthalene-1,4-dicarboxylato)-dipyridine-tri-magnesium] |  | 6.48085 | 2.18493 | 1.08118 | 0 | 0 | 0.50532 | FOJKOG | 10.1016/j.inoche.2014.03.011 | https://doi.org/10.1016/j.inoche.2014.03.011
FOJLOH | 978029 | catena-[(μ3-hydrogen 4,4',4''-((2,4,6-trimethylbenzene-1,3,5-triyl)tris(methyleneoxy))tribenzoato)-aqua-zinc unknown solvate] |  | 7.22734 | 6.39546 | 0.845614 | 1398.07 | 1653.32 | 0.62306 | FOJLOH | 10.1002/zaac.201300677 | https://doi.org/10.1002/zaac.201300677
FOJLUN | 978030 | catena-[dimethylammonium (μ3-4,4',4''-((2,4,6-trimethylbenzene-1,3,5-triyl)tris(methyleneoxy))tribenzoato)-(N,N-dimethylacetamide)-cadmium unknown solvate] |  | 10.2333 | 7.9792 | 0.557606 | 2205.66 | 3955.58 | 0.7598 | FOJLUN | 10.1002/zaac.201300677 | https://doi.org/10.1002/zaac.201300677
FOJPEA | 240183 | catena-(tetrakis(μ3-Sulfido)-(μ2-bromo)-bromo-tris(2-methylpyridine-N)-tetra-copper-molybdenum 2-methylpyridine solvate) |  | 4.65767 | 4.00569 | 1.85966 | 391.28 | 210.404 | 0.46562 | FOJPEA | 10.1016/j.jorganchem.2004.09.052 | https://doi.org/10.1016/j.jorganchem.2004.09.052
FOJPEB | 986168 | catena-[bis(μ3-6-[3-oxido-3-phenylprop-2-enoyl]pyridine-2-carboxylate 1-oxide)-(4,4'-bipyridine)-di-cadmium(ii) methanol solvate] |  | 5.80387 | 3.28015 | 1.42172 | 0 | 0 | 0.46372 | FOJPEB | 10.1016/j.inoche.2014.03.018 | https://doi.org/10.1016/j.inoche.2014.03.018
FOJPUR | 961198 | catena-[(μ4-2,5-dicarboxylatoterephthalato)-bis(μ2-5-(pyrazin-2-yl)-3-(pyridinium-4-yl)-1H-1,2,4-triazol-1-yl)-di-cobalt] |  | 1.98004 | 1.39269 | 1.76285 | 0 | 0 | 0.29558 | FOJPUR | 10.1016/j.inoche.2014.02.043 | https://doi.org/10.1016/j.inoche.2014.02.043
FOJQAY | 961199 | catena-[(μ4-2,5-dicarboxylatoterephthalato)-bis(μ2-5-(pyrazin-2-yl)-3-(pyridinium-4-yl)-1H-1,2,4-triazol-1-yl)-di-zinc] |  | 1.9956 | 1.43199 | 1.78623 | 0 | 0 | 0.30602 | FOJQAY | 10.1016/j.inoche.2014.02.043 | https://doi.org/10.1016/j.inoche.2014.02.043
FOJQOM | 962734 | catena-[bis(μ2-2-(2,4-difluorophenyl)-1,3-di(1H-1,2,4-triazol-1-yl)propan-2-ol)-(μ2-biphenyl-3,3',4,4'-tetracarboxylato)-bis(2-(2,4-difluorophenyl)-1,3-di(1H-1,2,4-triazol-1-yl)propan-2-ol)-tetraaqua-di-cadmium nonahydrate] |  | 3.58567 | 1.96777 | 1.48113 | 0 | 0 | 0.39634 | FOJQOM | 10.1007/s10870-014-0516-4 | https://doi.org/10.1007/s10870-014-0516-4
FOJQUS | 962735 | catena-[(μ2-2-(2,4-difluorophenyl)-1,3-di(1H-1,2,4-triazol-1-yl)propan-2-ol)-(μ2-5-hydroxyisophthalato)-(2-(2,4-difluorophenyl)-1,3-di(1H-1,2,4-triazol-1-yl)propan-2-ol)-cadmium octahydrate] |  | 5.33806 | 2.21693 | 1.34161 | 0 | 0 | 0.46186 | FOJQUS | 10.1007/s10870-014-0516-4 | https://doi.org/10.1007/s10870-014-0516-4
FOJRAZ | 962736 | catena-[(μ2-2-(2,4-difluorophenyl)-1,3-di(1H-1,2,4-triazol-1-yl)propan-2-ol)-(μ2-5-hydroxyisophthalato)-(2-(2,4-difluorophenyl)-1,3-di(1H-1,2,4-triazol-1-yl)propan-2-ol)-manganese octahydrate] |  | 5.28085 | 2.23594 | 1.27671 | 0 | 0 | 0.45128 | FOJRAZ | 10.1007/s10870-014-0516-4 | https://doi.org/10.1007/s10870-014-0516-4
FOJVUX | 974458 | catena-[bis(μ4-terephthalato)-bis(μ2-4,4'-(1,4-phenylene)bis(4H-1,2,4-triazole))-di-zinc hexahydrate] |  | 3.90292 | 2.68796 | 1.38007 | 0 | 0 | 0.43818 | FOJVUX | 10.1016/j.inoche.2014.02.051 | https://doi.org/10.1016/j.inoche.2014.02.051
FOJWAE | 979321 | catena-[bis(μ2-but-2-enedioato)-(μ2-4,4'-(1,4-phenylene)bis(4H-1,2,4-triazole))-diaqua-di-zinc] |  | 2.013 | 1.2838 | 1.78558 | 0 | 0 | 0.32984 | FOJWAE | 10.1016/j.inoche.2014.02.051 | https://doi.org/10.1016/j.inoche.2014.02.051
FOJWOS | 973647 | catena-((μ3-3,3'-(Cyclohexane-1,2-diylbis(iminomethylene))bis(4-oxybenzoic acid))-copper unknown solvate) |  | 8.40034 | 5.00559 | 0.798334 | 1835.82 | 2299.57 | 0.659 | FOJWOS | 10.1016/j.inoche.2014.02.009 | https://doi.org/10.1016/j.inoche.2014.02.009
FOJYAE | 1158728 | catena(tetrakis(η3-Allyl)-cerium (μ2-σ1,η2-allyl)-(μ2-dioxane-O,O')-bis(dioxane-O)-di-lithium) |  | 2.81227 | 1.59901 | 1.19712 | 0 | 0 | 0.41584 | FOJYAE | 10.1016/S0020-1693(00)84080-3 | https://doi.org/10.1016/S0020-1693(00)84080-3
FOJYIO | 977060 | catena-((μ2-4,4'-Bipyridine)-(μ2-propionato)-aqua-(propionato)-cobalt(ii)) |  | 2.20348 | 1.53035 | 1.49167 | 0 | 0 | 0.32784 | FOJYIO | 10.1016/j.inoche.2014.03.015 | https://doi.org/10.1016/j.inoche.2014.03.015
FOJYOU | 978037 | catena-((μ6-4-(2-Carboxylatophenoxy)isophthalato)-(μ3-hydroxo)-(μ2-4,4'-bipyridine)-aqua-di-cobalt acetonitrile solvate) |  | 4.57087 | 1.6992 | 1.49936 | 0 | 0 | 0.40212 | FOJYOU | 10.1016/j.inoche.2014.02.015 | https://doi.org/10.1016/j.inoche.2014.02.015
FOJZEL | 980881 | catena-((μ2-4,4'-(Ethene-1,2-diyl)dipyridine)-(μ2-hydrogen 3-nitrophthalato)-(hydrogen 3-nitrophthalato)-zinc) |  | 2.50289 | 1.13429 | 1.68508 | 0 | 0 | 0.29676 | FOJZEL | 10.1016/j.inoche.2014.02.037 | https://doi.org/10.1016/j.inoche.2014.02.037
FOJZIP | 980938 | catena-(bis(μ6-1,1':2',1''-Terphenyl-4,4',4''-tricarboxylato)-tetra-aqua-tri-manganese dihydrate) |  | 2.83724 | 1.30371 | 1.57454 | 0 | 0 | 0.3499 | FOJZIP | 10.1016/j.inoche.2014.02.021 | https://doi.org/10.1016/j.inoche.2014.02.021
FOKBIS | 981051 | catena-[(μ4-4,4',4'',4'''-cyclobutane-1,2,3,4-tetrayltetrapyridine)-bis(μ2-2-carboxy-3-nitrobenzoate)-bis(2-carboxy-3-nitrobenzoate)-di-zinc] |  | 2.69172 | 1.48808 | 1.69955 | 0 | 0 | 0.30406 | FOKBIS | 10.1016/j.inoche.2014.02.037 | https://doi.org/10.1016/j.inoche.2014.02.037
FOKFUI | 952605 | catena-((μ3-1-((2-(Pyridin-2-yl)-1H-benzimidazol-1-yl)methyl)-1H-benzotriazole)-(trifluoromethanesulfonato)-silver) |  | 2.8371 | 1.30655 | 1.79431 | 0 | 0 | 0.3354 | FOKFUI | 10.1016/j.inoche.2014.02.027 | https://doi.org/10.1016/j.inoche.2014.02.027
FOKGAP | 952606 | catena-((μ2-1-((2-(Pyridin-2-yl)-1H-benzimidazol-1-yl)methyl)-1H-benzotriazole)-silver(i) perchlorate) |  | 4.84769 | 2.62096 | 1.40163 | 0 | 0 | 0.45622 | FOKGAP | 10.1016/j.inoche.2014.02.027 | https://doi.org/10.1016/j.inoche.2014.02.027
FOKGET | 952769 | catena-(tetradecakis(μ2-Cyano)-(μ2-oxalato)-hexa-aqua-dicyano-tetra-cobalt-di-tungsten hexahydrate) |  | 3.61679 | 2.06062 | 2.04865 | 0 | 0 | 0.4209 | FOKGET | 10.1016/j.inoche.2014.02.026 | https://doi.org/10.1016/j.inoche.2014.02.026
FOKGOD | 958469 | catena-(tetrakis(μ3-4-(1-Methylbenzimidazol-2-yl)-1,2,3-triazolato)-tetrakis(μ2-chloro)-bis(μ2-4-(1-methylbenzimidazol-2-yl)-1,2,3-triazolato)-penta-cadmium dihydrate) |  | 3.25524 | 1.3866 | 1.8884 | 0 | 0 | 0.3476 | FOKGOD | 10.1016/j.inoche.2014.02.007 | https://doi.org/10.1016/j.inoche.2014.02.007
FOKHEU | 958934 | catena-(bis(μ2-3-Carboxylato-2-oxypyridinium)-bis(μ2-oxalato)-diaqua-di-europium pentahydrate) |  | 3.7335 | 3.05764 | 2.05612 | 0 | 0 | 0.39772 | FOKHEU | 10.1016/j.inoche.2014.03.021 | https://doi.org/10.1016/j.inoche.2014.03.021
FOKHIW |  | catena-Diaqua-(7-β-D-glucopyranosyl-9,10-dihydro-3,5,6,8-tetrahydroxy-1-methyl-9,10-dioxo-2-anthracenecarboxylate-O,O',O'',O''')-potassium monohydrate | Potassium carminate trihydrate | 2.35257 | 0.89748 | 1.59545 | 0 | 0 | 0.25948 | FOKHIW | 10.1107/S0108270187091169 | https://doi.org/10.1107/S0108270187091169
FOKHIY | 958935 | catena-(bis(μ2-3-Carboxylato-2-oxypyridinium)-bis(μ2-oxalato)-diaqua-di-gadolinium pentahydrate) |  | 3.70062 | 3.03146 | 2.0996 | 0 | 0 | 0.3954 | FOKHIY | 10.1016/j.inoche.2014.03.021 | https://doi.org/10.1016/j.inoche.2014.03.021
FOKKIB | 968472 | catena-[bis((μ2-4,4'-bipyridine)-silver) 4-(pyridin-4-yl)pyridinium (μ12-phosphato)-tetracosakis(μ2-oxo)-dodecaoxo-dodeca-tungsten] |  | 2.93791 | 1.12232 | 4.23069 | 0 | 0 | 0.27688 | FOKKIB | 10.1016/j.inoche.2014.03.005 | https://doi.org/10.1016/j.inoche.2014.03.005
FOKKOH | 970414 | catena-[bis(μ2-5-bromonicotinato)-(μ2-4,4'-bipyridine)-bis(5-bromonicotinato)-diaqua-di-copper pentahydrate] |  | 3.93638 | 2.36116 | 1.72684 | 0 | 0 | 0.40088 | FOKKOH | 10.1016/j.inoche.2014.02.049 | https://doi.org/10.1016/j.inoche.2014.02.049
FOKKUN | 970468 | catena-[bis(μ2-azido)-(μ2-oxalato)-bis(1,1'-methylenebis(1H-pyrazole))-di-copper] |  | 2.0388 | 1.28922 | 1.84348 | 0 | 0 | 0.2961 | FOKKUN | 10.1016/j.inoche.2014.02.013 | https://doi.org/10.1016/j.inoche.2014.02.013
FOKLAU | 973377 | catena-[(μ12-silicato)-pentakis(μ2-1-methyl-1,2,3,4-tetrazole)-triacontakis(μ2-oxo)-hexa-oxo-tetra-silver-dodeca-tungsten monohydrate] |  | 3.41621 | 1.13595 | 4.63873 | 0 | 0 | 0.26996 | FOKLAU | 10.1016/j.inoche.2014.03.012 | https://doi.org/10.1016/j.inoche.2014.03.012
FOKLEY | 973378 | catena-((μ12-Silicato)-tetrakis(μ2-1-methyl-1,2,4-triazole)-hexacosakis(μ2-oxo)-diaqua-decaoxo-tetra-silver-dodeca-tungsten) |  | 2.50296 | 1.05968 | 4.78711 | 0 | 0 | 0.26402 | FOKLEY | 10.1016/j.inoche.2014.03.012 | https://doi.org/10.1016/j.inoche.2014.03.012
FOKMOJ | 959154 | catena-[bis(μ3-5-hydroxyisophthalato)-bis(μ2-4,4'-diazene-1,2-diyldipyridine)-di-cadmium 4,4'-diazene-1,2-diyldipyridine monohydrate] |  | 5.61688 | 3.90185 | 1.40251 | 624.837 | 445.515 | 0.47394 | FOKMOJ | 10.1039/C4CC00827H | https://doi.org/10.1039/C4CC00827H
FOKPOM | 978279 | catena-(bis(μ3-Furan-2-carboxylato)-tetrakis(μ2-furan-2-carboxylato-O,O,O')-bis(μ2-furan-2-carboxylato-O,O')-tetra-aqua-barium-di-dysprosium dihydrate) |  | 3.36584 | 2.43207 | 1.9408 | 0 | 0 | 0.35248 | FOKPOM | 10.1039/C4DT00538D | https://doi.org/10.1039/C4DT00538D
FOKTIK | 969797 | catena-[(μ2-4,4'-Ethene-1,2-diyldipyridine)-bis(μ2-N-((2-oxido-1-naphthyl)methylene)glycinato)-di-cobalt] |  | 2.36394 | 1.52527 | 1.50845 | 0 | 0 | 0.34124 | FOKTIK | 10.1016/j.inoche.2014.03.034 | https://doi.org/10.1016/j.inoche.2014.03.034
FOKVEI | 973496 | catena-[(μ2-2-hydroxy-N-(1-(5-oxido-3-methyl-1-phenyl-1H-pyrazol-4-yl)-2-phenylethylidene)benzenecarbohydrazonato)-copper(ii)] |  | 4.58033 | 2.76406 | 1.32242 | 0 | 0 | 0.42532 | FOKVEI | 10.1016/j.inoche.2014.03.041 | https://doi.org/10.1016/j.inoche.2014.03.041
FOKWAF | 978680 | catena-((μ2-N-(1-Oxy-2-((2-oxybenzylidene)amino)ethylidene)glycinato)-triaqua-(N-(1-oxy-2-((2-oxybenzylidene)amino)ethylidene)glycinato)-nitrato-di-copper-gadolinium monohydrate) |  | 2.72437 | 1.82195 | 2.01639 | 0 | 0 | 0.33488 | FOKWAF | 10.1016/j.inoche.2014.03.045 | https://doi.org/10.1016/j.inoche.2014.03.045
FOKWEJ | 979741 | catena-(bis(μ2-9,10-Dioxo-9,10-dihydroanthracene-2,7-disulfonato)-tetrakis(μ2-1,1'-(1,4-phenylenebis(methylene))bis(1H-imidazole))-di-copper dihydrate) |  | 3.32733 | 1.13118 | 1.47587 | 0 | 0 | 0.35306 | FOKWEJ | 10.1016/j.inoche.2014.03.035 | https://doi.org/10.1016/j.inoche.2014.03.035
FOKWIN | 981761 | catena-((μ4-3-(3-(Pyridin-3-yloxy)-2,2-bis((pyridin-3-yloxy)methyl)propoxy)pyridine)-tetrakis(μ2-azido)-di-cobalt tetrahydrate) |  | 4.14623 | 3.73304 | 1.37748 | 107.222 | 77.8398 | 0.4273 | FOKWIN | 10.1016/j.inoche.2014.04.021 | https://doi.org/10.1016/j.inoche.2014.04.021
FOKWOT | 983935 | catena-(bis(μ6-3,5-bis(4-Carboxylatophenoxy)benzoato)-bis(μ2-aqua)-diaqua-tri-cadmium tetrahydrate) |  | 2.83805 | 1.58078 | 1.8254 | 0 | 0 | 0.35884 | FOKWOT | 10.1016/j.inoche.2014.04.007 | https://doi.org/10.1016/j.inoche.2014.04.007
FOKWUZ | 983936 | catena-(bis(μ7-3,5-bis(4-Carboxylatophenoxy)benzoato)-bis(μ6-3,5-bis(4-carboxylatophenoxy)benzoato)-hexa-aqua-hexa-cadmium tetrahydrate) |  | 3.54266 | 1.75686 | 1.83066 | 0 | 0 | 0.36724 | FOKWUZ | 10.1016/j.inoche.2014.04.007 | https://doi.org/10.1016/j.inoche.2014.04.007
FOKYAH | 989549 | catena-((μ4-Naphthalene-2,6-dicarboxylato)-bis(N,N-dimethylacetamide)-(nitrato-O,O')-praseodymium) |  | 2.73047 | 1.04993 | 1.68849 | 0 | 0 | 0.33664 | FOKYAH | 10.1016/j.inoche.2014.04.016 | https://doi.org/10.1016/j.inoche.2014.04.016
FOKYAH01 | 1012477 | catena-[(μ4-Naphthalene-2,6-dicarboxylato)-bis(N,N-dimethylacetamide)-nitrato-praseodymium] |  | 2.73525 | 1.06997 | 1.69987 | 0 | 0 | 0.3384 | FOKYAH01 | 10.1016/j.inoche.2014.08.013 | https://doi.org/10.1016/j.inoche.2014.08.013
FOKYEL | 989550 | catena-[nonakis(μ4-2,6-Naphthalenedicarboxylato)-diaqua-hexakis(N,N-dimethylformamide-O)-hexa-praseodymium(iii)] |  | 7.02936 | 4.27523 | 1.39454 | 795.749 | 570.618 | 0.47506 | FOKYEL | 10.1016/j.inoche.2014.04.016 | https://doi.org/10.1016/j.inoche.2014.04.016
FOKYIP | 981956 | catena-((μ5-Biphenyl-3,4',5-tricarboxylato)-bis(dimethylsulfoxide)-neodymium unknown solvate monohydrate) |  | 3.69186 | 2.75757 | 1.67641 | 0 | 0 | 0.38342 | FOKYIP | 10.1039/C4CE00158C | https://doi.org/10.1039/C4CE00158C
FOKZEM | 829862 | catena-[bis(μ2-biphenyl-4,4'-dicarboxylato)-bis(μ2-N,N'-di(pyridin-4-yl)terephthalamide)-di-zinc(ii) monohydrate] |  | 5.431 | 1.71143 | 1.30293 | 0 | 0 | 0.43562 | FOKZEM | 10.1016/j.inoche.2014.03.030 | https://doi.org/10.1016/j.inoche.2014.03.030
FOKZIQ | 824897 | catena-[(μ6-5-[bis(carboxylatomethyl)amino]benzene-1,3-dicarboxylato)-tetra-aqua-di-cadmium(ii) dihydrate] |  | 2.68124 | 1.79045 | 2.14577 | 0 | 0 | 0.35062 | FOKZIQ | 10.1016/j.inoche.2014.04.009 | https://doi.org/10.1016/j.inoche.2014.04.009
FOKZOW | 821912 | catena-[bis(μ6-5-[bis(carboxylatomethyl)amino]benzene-1,3-dicarboxylato)-bis(μ2-hydroxo)-tetra-aqua-penta-zinc(ii) hexahydrate] |  | 3.731 | 1.41778 | 1.8704 | 0 | 0 | 0.3899 | FOKZOW | 10.1016/j.inoche.2014.04.009 | https://doi.org/10.1016/j.inoche.2014.04.009
FOLBAJ |  | catena(Benzimidazole-(μ3-iodo)-copper(i)) |  | 2.09805 | 1.10151 | 2.46468 | 0 | 0 | 0.3196 | FOLBAJ | 10.1021/ic00270a015 | https://doi.org/10.1021/ic00270a015
FOLBOZ | 962680 | catena-((μ2-Adipato)-(μ2-4,4'-(hydazine-1,2-diyl)dipyridine)-zinc) |  | 2.15557 | 1.27553 | 1.50264 | 0 | 0 | 0.3705 | FOLBOZ | 10.1016/j.inoche.2014.04.011 | https://doi.org/10.1016/j.inoche.2014.04.011
FOLLEZ | 1007592 | catena-((μ6-Benzene-1,2,4,5-tetracarboxylato)-triaqua-dimethylformamide-cadmium-magnesium) |  | 2.34724 | 0.93931 | 1.95806 | 0 | 0 | 0.29466 | FOLLEZ | 10.1016/j.inoche.2014.01.021 | https://doi.org/10.1016/j.inoche.2014.01.021
FOLXEK | 224020 | catena-(bis(μ2-1,2-bis(Diphenylphosphino)ethane)-bis(2,4,6-tris(2-pyridyl)-1,3,5-triazine)-di-silver bis(tetrafluoroborate) methanol solvate tetrahydrate) |  | 5.09953 | 3.15962 | 1.11709 | 0 | 0 | 0.5074 | FOLXEK | 10.1007/s11243-004-3000-8 | https://doi.org/10.1007/s11243-004-3000-8
FOLYUB | 232073 | catena-(bis(μ3-Hydroxo)-bis(μ2-benzoato)-(μ2-piperazine)-bis(benzoato)-tri-copper(ii)) |  | 2.69225 | 1.4103 | 1.56335 | 0 | 0 | 0.38146 | FOLYUB | 10.1007/s11243-004-9114-1 | https://doi.org/10.1007/s11243-004-9114-1
FOLZOW | 273022 | catena-((μ2-Squarato-O,O')-diaqua-bis(pyridine-4-carboxamide)-copper(ii) dihydrate) |  | 2.77971 | 1.34912 | 1.52044 | 0 | 0 | 0.37 | FOLZOW | 10.1107/S0108270105008164 | https://doi.org/10.1107/S0108270105008164
FOMBAL | 273024 | catena-((μ2-N-(4-Amino-1,6-dihydro-1-methyl-5-nitroso-6-oxopyrimidin-2-yl)-(S)-glutamato)-hexa-aqua-(N-(4-amino-1,6-dihydro-1-methyl-5- nitroso-6-oxopyrimidin-2-yl)-(S)-glutamato)-barium) |  | 2.38131 | 0.85355 | 1.78733 | 0 | 0 | 0.28208 | FOMBAL | 10.1107/S0108270105008474 | https://doi.org/10.1107/S0108270105008474
FOMCAM | 250893 | catena-(bis(2,2'-Bipyridine-N,N')-(μ2-peroxodisulfato-O,O')-mercury(ii) hydrate) |  | 2.91661 | 1.20542 | 2.09098 | 0 | 0 | 0.32078 | FOMCAM | 10.1107/S0108270105009273 | https://doi.org/10.1107/S0108270105009273
FOMCOA | 273031 | catena-((μ2-L-Tyrosyl-L-leucinato)-copper(ii)) |  | 2.01906 | 1.26698 | 1.55311 | 0 | 0 | 0.34244 | FOMCOA | 10.1107/S010827010500987X | https://doi.org/10.1107/S010827010500987X
FOMDAO | 1031362 | catena-[bis(μ-4,4'-oxydibenzoato)-bis(μ-aqua)-di-lead] |  | 1.70144 | 1.10767 | 2.49323 | 0 | 0 | 0.26338 | FOMDAO | 10.1107/S2053229614023754 | https://doi.org/10.1107/S2053229614023754
FOMFOC | 1158965 | catena-((μ2-5-Carboxysalicylaldehyde-O,O',O'')-(2,2'-bipyridine-N,N')-copper(ii) methanol solvate) |  | 3.97187 | 2.89762 | 1.45832 | 0 | 0 | 0.3912 | FOMFOC | 10.1246/bcsj.71.2365 | https://doi.org/10.1246/bcsj.71.2365
FOMGEV01 | 1013381 | catena-(bis(μ3-4,4'-Oxydibenzoato)-(μ3-sulfato)-bis(μ2-4,4'-ethene-1,2-diyldipyridine)-tetra-aqua-tri-nickel monohydrate) |  | 3.45937 | 1.81437 | 1.56711 | 0 | 0 | 0.344 | FOMGEV01 | 10.1038/srep06815 | https://doi.org/10.1038/srep06815
FOMGEV03 | 1013370 | catena-[bis(μ-4,4'-ethene-1,2-diyldipyridine)-bis(μ-4,4'-oxydibenzoato)-(μ-sulfato)-tetraaqua-tri-nickel monohydrate] |  | 3.4631 | 1.82548 | 1.56605 | 0 | 0 | 0.34256 | FOMGEV03 | 10.1038/srep06815 | https://doi.org/10.1038/srep06815
FOMGIX | 1158970 | catena-((μ2-5-Carboxy-N-(2-(dimethylamino)ethyl)salicylaldiminato-N,N,O,O',O'')-copper(ii) tetrahydrate) |  | 7.09522 | 5.33877 | 1.06038 | 1282.33 | 1209.31 | 0.57006 | FOMGIX | 10.1246/bcsj.71.2365 | https://doi.org/10.1246/bcsj.71.2365
FOMJIA | 1158989 | catena-((μ2-5-Carboxy-N-(3-((3'-aminopropyl)amino)propyl)salicylaldiminato-N,N',N'',O,O')-copper(ii) monohydrate) |  | 4.09803 | 2.73208 | 1.28613 | 0 | 0 | 0.45914 | FOMJIA | 10.1246/bcsj.71.2365 | https://doi.org/10.1246/bcsj.71.2365
FOMNIG | 983179 | catena-[(μ-4,4',4'',4'''-cyclobutane-1,2,3,4-tetrayltetrapyridine)-bis(μ-4,4'-oxydibenzoato)-(μ-sulfato)-tetra-aqua-tri-nickel monohydrate] |  | 3.50957 | 1.72874 | 1.56584 | 0 | 0 | 0.35134 | FOMNIG | 10.1038/srep06815 | https://doi.org/10.1038/srep06815
FOMNIG08 | 1013380 | catena-((μ4-4,4',4'',4'''-Cyclobutane-1,2,3,4-tetrayltetrapyridine)-bis(μ3-4,4'-oxydibenzoato)-(μ3-sulfato)-tetra-aqua-tri-nickel monohydrate) |  | 3.42582 | 1.70155 | 1.59124 | 0 | 0 | 0.3426 | FOMNIG08 | 10.1038/srep06815 | https://doi.org/10.1038/srep06815
FOMNIG12 | 1013386 | catena-((μ4-4,4',4'',4'''-Cyclobutane-1,2,3,4-tetrayltetrapyridine)-bis(μ3-4,4'-oxydibenzoato)-(μ3-sulfato)-tetra-aqua-tri-nickel monohydrate) |  | 3.5304 | 1.73487 | 1.57223 | 0 | 0 | 0.34928 | FOMNIG12 | 10.1038/srep06815 | https://doi.org/10.1038/srep06815
FOMNOM | 984493 | catena-[bis(μ-4-[(2-methoxy-5-nitrophenyl)amino]-4-oxobutanoato)-hexamethyl-di-tin] |  | 2.28955 | 1.26991 | 1.66373 | 0 | 0 | 0.34366 | FOMNOM | 10.1039/C4RA10487K | https://doi.org/10.1039/C4RA10487K
FOMNUS | 984494 | catena-[(μ-4-[(2-methoxy-5-nitrophenyl)amino]-4-oxobutanoato)-tri-n-butyl-tin] |  | 2.44227 | 1.26853 | 1.41016 | 0 | 0 | 0.3776 | FOMNUS | 10.1039/C4RA10487K | https://doi.org/10.1039/C4RA10487K
FOMSOQ | 274328 | catena-((μ2-Chloro)-(μ2-cucurbit(5)uril)-tetraaqua-potassium(i)-zinc(ii) tetrachloro-zincate(ii) pentahydrate) |  | 6.17831 | 4.1303 | 1.44198 | 517.792 | 359.084 | 0.41032 | FOMSOQ | 10.1107/S1600536805012845 | https://doi.org/10.1107/S1600536805012845
FOMSOQ01 | 724450 | catena-((μ2-Chloro)-(μ2-cucurbit(5)uril)-tetraaqua-potassium(i)-zinc(ii) tetrachloro-zinc(ii) pentahydrate) |  | 6.15434 | 4.09861 | 1.43755 | 524.592 | 364.922 | 0.4065 | FOMSOQ01 | 10.1016/j.molstruc.2010.02.034 | https://doi.org/10.1016/j.molstruc.2010.02.034
FOMTAD | 274330 | catena-((μ2-endo-Norbornene- cis-5,6-dicarboxylato)-aqua-(1,10-phenanthroline)-manganese(ii) monohydrate) |  | 3.46698 | 1.15585 | 1.48048 | 0 | 0 | 0.3472 | FOMTAD | 10.1107/S1600536805014017 | https://doi.org/10.1107/S1600536805014017
FOMTEH | 274331 | catena-(bis(μ2-Dicyanamido)-bis(4-aminopyrimidine)-copper(ii)) |  | 2.48971 | 1.09645 | 1.67623 | 0 | 0 | 0.30068 | FOMTEH | 10.1107/S160053680501514X | https://doi.org/10.1107/S160053680501514X
FOMTUX | 274333 | catena-((μ2-Nitrato)-aqua-(nitrato)-(1,10-phenanthroline)-cadmium(ii)) |  | 1.91806 | 0.88007 | 2.02749 | 0 | 0 | 0.28248 | FOMTUX | 10.1107/S1600536805013899 | https://doi.org/10.1107/S1600536805013899
FOMVAF | 274334 | catena-((μ2-1,1,3,3-Tetraphenyltriphosphane)-(tetrahydrofuran)-lithium(i)) |  | 2.26621 | 1.22713 | 1.26231 | 0 | 0 | 0.334 | FOMVAF | 10.1107/S1600536805014613 | https://doi.org/10.1107/S1600536805014613
FOMWOV | 1016000 | catena-(bis(dimethylammonium) bis(μ-hydrogen 5,5'-(1,3,6,8-tetraoxo-1,3,6,8-tetrahydrobenzo[lmn][3,8]phenanthroline-2,7-diyl)diisophthalato)-(μ-5,5'-(1,3,6,8-tetraoxo-1,3,6,8-tetrahydrobenzo[lmn][3,8]phenanthroline-2,7-diyl)diisophthalato)-tetra-zinc N,N-dimethylformamide solvate decahydrate) |  | 7.41662 | 4.5384 | 0.990309 | 1598.47 | 1614.11 | 0.6219 | FOMWOV | 10.1039/C4CC08214A | https://doi.org/10.1039/C4CC08214A
FOMXOV | 274438 | catena-((μ2-Benzene-1,4-dicarboxylato)-dimethyl-tin(iv)) |  | 2.34518 | 1.602 | 1.8927 | 0 | 0 | 0.33586 | FOMXOV | 10.1107/S1600536805016466 | https://doi.org/10.1107/S1600536805016466
FOMZOY | 1018646 | catena-[bis(piperazinediium) tetrakis(μ-citrato)-tetraaqua-tetraoxo-di-iron-magnesium-di-uranium heptahydrate] |  | 4.44455 | 2.84956 | 1.82603 | 0 | 0 | 0.49402 | FOMZOY | 10.1039/C4DT02442G | https://doi.org/10.1039/C4DT02442G
FONCUH | 274599 | catena-((μ2-Pyridine-2,6-dicarboxylato-κ4N,O,O':O'')-(6-carboxypyridine-2-carboxylato-κ3N,O,O')-diaqua-samarium(iii) tetrahydrate) |  | 3.38987 | 1.34596 | 1.75248 | 0 | 0 | 0.40548 | FONCUH | 10.1107/S1600536805012894 | https://doi.org/10.1107/S1600536805012894
FONCUH01 | 259914 | catena-((μ2-Pyridine-2,6-dicarboxylato-N,O,O',O'')-diaqua-(6-carboxypyridine-2-carboxylato-N,O,O')-samarium(iii) tetrahydrate) |  | 3.59558 | 1.45126 | 1.75817 | 0 | 0 | 0.407 | FONCUH01 | 10.1002/zaac.200400511 | https://doi.org/10.1002/zaac.200400511
FONCUH02 | 235445 | catena-((μ2-Pyridine-2,6-dicarboxylato-O,O')-(6-carboxypyridine-2-carboxylato)-diaqua-samarium(iii) tetrahydrate) |  | 3.62156 | 1.55966 | 1.73803 | 0 | 0 | 0.41158 | FONCUH02 | 10.1016/j.molstruc.2005.04.022 | https://doi.org/10.1016/j.molstruc.2005.04.022
FONCUH04 | 740888 | catena-((μ2-6-carboxypyridine-2-carboxylate)-(pyridine-2,6-dicarboxylato)-diaqua-samarium(iii) tetrahydrate) |  | 3.44528 | 1.49219 | 1.75664 | 0 | 0 | 0.40656 | FONCUH04 | 10.1007/s10904-011-9633-0 | https://doi.org/10.1007/s10904-011-9633-0
FONKEA | 1012796 | catena-[bis(μ5-biphenyl-2,4',5-tricarboxylato)-tetrakis(aqua)-tri-cadmium monohydrate] |  | 4.68396 | 3.93383 | 1.82693 | 366.599 | 200.664 | 0.39904 | FONKEA | 10.1039/C4CE01602E | https://doi.org/10.1039/C4CE01602E
FONKIE | 1012798 | catena-[bis(μ4-biphenyl-2,4',5-tricarboxylato)-bis(μ2-1,1'-(1,4-phenylene)bis(1H-imidazole))-tetrakis(aqua)-tri-cadmium dihydrate] |  | 3.78112 | 0.94438 | 1.83391 | 0 | 0 | 0.30774 | FONKIE | 10.1039/C4CE01602E | https://doi.org/10.1039/C4CE01602E
FONNAY | 240101 | catena-((μ2-1,2-bis(Diphenylphosphino)ethane)-bis((2-pyridinethiolato)-gold(i))) |  | 2.62574 | 1.19227 | 2.02236 | 0 | 0 | 0.34212 | FONNAY | 10.1016/j.jorganchem.2004.08.028 | https://doi.org/10.1016/j.jorganchem.2004.08.028
FONPOP | 1012794 | catena-[(μ-biphenyl-2,5-dicarboxylato-4'-carboxylic acid)-(μ-1,1'-(1,4-phenylene)bis(1H-imidazole))-zinc dihydrate] |  | 4.21648 | 3.86647 | 1.36854 | 150.267 | 109.801 | 0.42156 | FONPOP | 10.1039/C4CE01602E | https://doi.org/10.1039/C4CE01602E
FONPUV | 1012795 | catena-[(μ-biphenyl-2,4',5-tricarboxylato)-(μ-hydroxo)-aqua-di-zinc dihydrate] |  | 5.6211 | 5.0791 | 1.607 | 688.754 | 428.596 | 0.43944 | FONPUV | 10.1039/C4CE01602E | https://doi.org/10.1039/C4CE01602E
FONQAC | 1012797 | catena-[bis(μ-biphenyl-2,4',5-tricarboxylato)-bis(acetonitrile)-tri-cadmium monohydrate] |  | 3.1781 | 1.21593 | 2.04147 | 0 | 0 | 0.31406 | FONQAC | 10.1039/C4CE01602E | https://doi.org/10.1039/C4CE01602E
FONQIJ | 274443 | catena-((μ4-1,2-bis(2-Methyl-2-oxypropanamido)benzene)-(methanol)-(tetrahydrofuran)-manganese(iii)-sodium) |  | 2.68095 | 1.44536 | 1.36359 | 0 | 0 | 0.35282 | FONQIJ | 10.1107/S1600536805015230 | https://doi.org/10.1107/S1600536805015230
FONQOP | 274603 | catena-(bis(μ2-3-Pyridinecarboxylato-κ3N,O:O')-cadmium(ii)) |  | 2.19921 | 1.00746 | 1.9691 | 0 | 0 | 0.31716 | FONQOP | 10.1107/S1600536805014698 | https://doi.org/10.1107/S1600536805014698
FONQOP01 | 635490 | catena-(bis(μ2-Nicotinato)-cadmium(ii)) |  | 2.16606 | 0.98458 | 1.98578 | 0 | 0 | 0.31336 | FONQOP01 | 10.1016/j.inoche.2006.08.024 | https://doi.org/10.1016/j.inoche.2006.08.024
FONSIL | 702944 | catena-[bis(μ5-η2,η2-But-2-yn-1,4-diyl bis(3-pyridinecarboxylate))-dodecacarbonyl-tetra-cobalt(0)-di-silver(i) bis(hexafluorophosphate)] |  | 4.82545 | 1.37853 | 1.62948 | 0 | 0 | 0.42144 | FONSIL | 10.1002/ejic.200800953 | https://doi.org/10.1002/ejic.200800953
FONSOR | 702945 | catena-[bis(μ5-η2,η2-But-2-yn-1,4-diyl bis(3-pyridinecarboxylate))-dodecacarbonyl-tetra-cobalt(0)-di-silver(i) diperchlorate] |  | 4.6471 | 1.40264 | 1.68117 | 0 | 0 | 0.40062 | FONSOR | 10.1002/ejic.200800953 | https://doi.org/10.1002/ejic.200800953
FONVIO | 702727 | catena-[bis(μ3-η1,η1-Diphenylamido-N)-bis(μ3-η1,η1-diphenylimido-N,N)-bis(μ2-η1-diphenylimido-N,N)-bis(μ2-diphenylimido-N,N)-hexakis(tetrahydrofuran)-di-calcium-tetra-potassium] |  | 2.5253 | 1.34717 | 1.25615 | 0 | 0 | 0.31766 | FONVIO | 10.1021/ic801857m | https://doi.org/10.1021/ic801857m
FONVOT |  | catena-((μ2-4,4'-Bipyridine-N,N')-bis(diethylenetriamine-N,N',N'')-bis(μ2-perchlorato-O,O')-di-copper(ii) diperchlorate) |  | 3.79631 | 2.16166 | 1.37967 | 0 | 0 | 0.45394 | FONVOT | 10.1021/ic00268a021 | https://doi.org/10.1021/ic00268a021
FONYEO | 951310 | catena-(bis(Dimethylammonium) (μ2-benzene-1,2,4,5-tetrasulfonato)-bis(dimethylformamide)-manganese) |  | 3.95243 | 2.90876 | 1.3691 | 0 | 0 | 0.47722 | FONYEO | 10.1039/C4CE01618A | https://doi.org/10.1039/C4CE01618A
FONYOY | 951316 | catena-(bis(μ4-Benzene-1,4-disulfonato)-tetrakis(N-methylpyrrolidone)-di-manganese(ii)) |  | 1.77681 | 1.01794 | 1.70461 | 0 | 0 | 0.28812 | FONYOY | 10.1039/C4CE01618A | https://doi.org/10.1039/C4CE01618A
FONZEN | 1159179 | catena-((μ2-L-α-Alaninato-N,O)-silver(i)) |  | 5.22607 | 4.43402 | 1.23416 | 2082.21 | 1687.15 | 0.67116 | FONZEN | 10.1107/S0108270187091248 | https://doi.org/10.1107/S0108270187091248
FONZUF | 1007275 | catena-((μ3-3,5-bis(Pyrazin-2-yl)-1,2,4-triazolato)-aqua-cadmium perchlorate monohydrate) |  | 5.02577 | 3.07345 | 1.49194 | 0 | 0 | 0.5025 | FONZUF | 10.1039/C4CE01959H | https://doi.org/10.1039/C4CE01959H
FOPBAP | 1007276 | catena-(tetrakis(μ4-3,5-bis(Pyrazin-2-yl)-1,2,4-triazolato)-tetrakis(μ4-succinato)-(μ2-succinato)-dihydroxy-octa-cadmium hexahydrate) |  | 2.85686 | 1.43049 | 1.9921 | 0 | 0 | 0.35632 | FOPBAP | 10.1039/C4CE01959H | https://doi.org/10.1039/C4CE01959H
FOPBET | 1007277 | catena-(tris(μ4-Isophthalato)-tetrakis(μ3-3,5-bis(pyrazin-2-yl)-1,2,4-triazolato)-bis(μ3-isophthalato)-bis(μ2-3,5-bis(pyrazin-2-yl)-1,2,4-triazolato)-octa-cadmium octahydrate) |  | 4.44441 | 1.65049 | 1.75525 | 0 | 0 | 0.40052 | FOPBET | 10.1039/C4CE01959H | https://doi.org/10.1039/C4CE01959H
FOPBIX | 1007278 | catena-(tetrakis(μ4-Isophthalato-O,O,O',O'',O''')-bis(μ4-isophthalato-O,O',O'',O''')-bis(μ3-3,5-bis(pyrazin-2-yl)-1,2,4-triazolato-N,N',N'',N''',N'''')-tetrakis(μ3-3,5-bis(pyrazin-2-yl)-1,2,4-triazolato-N,N',N'',N''')-diaqua-nona-cadmium tetrahydrate) |  | 3.94021 | 2.23126 | 1.80627 | 0 | 0 | 0.38576 | FOPBIX | 10.1039/C4CE01959H | https://doi.org/10.1039/C4CE01959H
FOPBOD | 1007279 | catena-(tetrakis(μ2-3,5-bis(Pyrazin-2-yl)-1,2,4-triazolato)-(μ2-tetrahydrogen benzenehexacarboxylato)-hexa-aqua-di-zinc monohydrate) |  | 2.75284 | 0.88045 | 1.87548 | 0 | 0 | 0.28916 | FOPBOD | 10.1039/C4CE01959H | https://doi.org/10.1039/C4CE01959H
FOPGUN | 710458 | catena-(tris(μ2-12,20,41-trithia-2,30,31,44,45,49-hexaazanonacyclo[14.14.12.12,5.16,10.114,18.122,26.127,30.131,34.135,39]nonatetraconta-3,5(49),6(48),7,9,14(47),15,17,22(46),23,25,27(45),28,32,34(44),35(43),36,38-octadecaene)-triaqua-tri-copper(i) tris(hexafluorophosphate) acetone solvate hydrate) | catena-(tris(μ2-6,17(3,1),8(1,3)-tripyrazola-3,11,14-trithia-1(1,5,3),5,9,16(1,3)-tetrabenzenabicyclo(5.5.5)cycloheptadecaphane)-triaqua-tri-copper(i) tris(hexafluorophosphate) acetone solvate hydrate) | 8.92013 | 4.4668 | 1.19488 | 520.975 | 436.008 | 0.45696 | FOPGUN | 10.1039/b816275a | https://doi.org/10.1039/b816275a
FOPJUR | 1015537 | catena-[(μ-2,2'-bipyridine-6,6'-diyldimethanesulfonato)-tetraammine-copper(ii) dihydrate] |  | 2.94364 | 0.97666 | 1.5877 | 0 | 0 | 0.36188 | FOPJUR | 10.1002/ejic.201402736 | https://doi.org/10.1002/ejic.201402736
FOPLAZ | 866647 | catena-((μ2-Thiocyanato-N,S)-bis(4-acetylpyridine-N)-copper) |  | 1.8092 | 1.07524 | 1.58057 | 0 | 0 | 0.31514 | FOPLAZ | 10.1002/ejic.201402791 | https://doi.org/10.1002/ejic.201402791
FOPLED | 866646 | catena-((μ2-Thiocyanato-N,S)-bis(6,7-dihydro-5H-cyclopenta[b]pyridine)-copper) |  | 1.94008 | 1.15423 | 1.50116 | 0 | 0 | 0.34022 | FOPLED | 10.1002/ejic.201402791 | https://doi.org/10.1002/ejic.201402791
FOPLUT | 780717 | catena-((μ2-Thiocyanato-N,S)-(3-bromo-4-methylpyridine)-triphenylphosphine-copper) |  | 2.51205 | 1.41973 | 1.56492 | 0 | 0 | 0.34796 | FOPLUT | 10.1002/ejic.201402791 | https://doi.org/10.1002/ejic.201402791
FOPMAA | 780716 | catena-((μ2-Thiocyanato-N,S)-(tris(4-fluorophenyl)phosphine)-pyridine-copper) |  | 2.13287 | 1.28021 | 1.53999 | 0 | 0 | 0.33982 | FOPMAA | 10.1002/ejic.201402791 | https://doi.org/10.1002/ejic.201402791
FOPNEE | 682258 | catena-(bis(μ2-cyano-C,N)-(4,4'-bipyridine)-di-silver(i)) |  | 2.35577 | 1.00312 | 2.27028 | 0 | 0 | 0.30654 | FOPNEE | 10.1016/j.poly.2008.12.053 | https://doi.org/10.1016/j.poly.2008.12.053
FOPNII | 682259 | catena-(tetrakis(μ2-4,4'-(1,2-Ethenediyl)dipyridine)-tetrakis(μ2-cyano-C,N)-bis(cyano-C)-hexa-silver(i) dihydrate) |  | 2.93391 | 1.20499 | 1.847 | 0 | 0 | 0.36066 | FOPNII | 10.1016/j.poly.2008.12.053 | https://doi.org/10.1016/j.poly.2008.12.053
FOPNOO | 682260 | catena-((μ2-4,4'-(1,2-ethanediyl)dipiperidine)-tetrakis(μ2-cyano-C,N)-tetra-silver) |  | 1.98219 | 1.14087 | 2.30822 | 0 | 0 | 0.35398 | FOPNOO | 10.1016/j.poly.2008.12.053 | https://doi.org/10.1016/j.poly.2008.12.053
FOPNOO01 | 1051723 | catena-[tetrakis(μ-cyano)-(μ-4,4'-ethane-1,2-diyldipyridine)-tetra-silver] |  | 1.90482 | 1.1382 | 2.4591 | 0 | 0 | 0.3403 | FOPNOO01 | 10.1016/j.inoche.2015.06.030 | https://doi.org/10.1016/j.inoche.2015.06.030
FOPPAC | 703119 | catena-(dipotassium (μ2-(R)-malato)-(μ2-(S)-malato)-(μ2-hydroxo)-diaqua-cobalt(ii)-cobalt(iii) pentahydrate) |  | 4.07021 | 2.44132 | 1.4826 | 0 | 0 | 0.50012 | FOPPAC | 10.1016/j.poly.2009.01.017 | https://doi.org/10.1016/j.poly.2009.01.017
FOPPEG | 702279 | catena-((μ2-bis(4-pyridylsulfanyl)methane-N,N')-silver(i) (μ2-bis(4-pyridylsulfanyl)methane-N,N')-(nitrato-O)-silver(i)) |  | 8.43395 | 7.8105 | 0.972646 | 1605.44 | 1650.59 | 0.65174 | FOPPEG | 10.1016/j.poly.2009.01.020 | https://doi.org/10.1016/j.poly.2009.01.020
FOPPIJ | 1159244 | catena-(Diaqua-bis(dipicolinato-N,O,O')-lanthanum(iii) tetrahydrate) |  | 3.65743 | 1.56602 | 1.65313 | 0 | 0 | 0.41958 | FOPPIJ | 10.1016/S0020-1693(00)87789-0 | https://doi.org/10.1016/S0020-1693(00)87789-0
FOPPIJ01 | 233402 | catena-((μ2-Pyridine-2,6-dicarboxylato)-diaqua-(pyridine-2-carboxylic acid-6-carboxylato)-lanthanum(iii) tetrahydrate) |  | 3.62418 | 1.47268 | 1.67416 | 0 | 0 | 0.41484 | FOPPIJ01 | 10.1021/ic048159q | https://doi.org/10.1021/ic048159q
FOPPIJ02 | 769540 | catena-((μ2-pyridine-2,6-dicarboxylato)-(pyridine-2,6-dicarboxylato)-diaqua-di-lanthanum tetrahydrate) |  | 3.67836 | 1.57682 | 1.65162 | 0 | 0 | 0.42252 | FOPPIJ02 | 10.1007/s10904-012-9715-7 | https://doi.org/10.1007/s10904-012-9715-7
FOPPIK | 702280 | catena-(tetrakis(μ2-bis(4-pyridylsulfanyl)methane-N,N')-tetra-silver(i) tetraperchlorate dimethylformamide dichloromethane solvate) |  | 4.6953 | 3.30303 | 1.23534 | 0 | 0 | 0.56276 | FOPPIK | 10.1016/j.poly.2009.01.020 | https://doi.org/10.1016/j.poly.2009.01.020
FOPPOQ | 702281 | catena-((μ3-bis(4-pyridylsulfanyl)methane-N,N')-(acetato-O)-silver(i) monohydrate) |  | 2.83633 | 1.39254 | 1.73235 | 0 | 0 | 0.3545 | FOPPOQ | 10.1016/j.poly.2009.01.020 | https://doi.org/10.1016/j.poly.2009.01.020
FOPPUW | 702282 | catena-((μ2-bis(4-pyridylsulfanyl)methane-N,N')-(trifluoroacetato-O)-silver(i)) |  | 2.56444 | 1.18203 | 1.86285 | 0 | 0 | 0.34446 | FOPPUW | 10.1016/j.poly.2009.01.020 | https://doi.org/10.1016/j.poly.2009.01.020
FOPQIL | 238251 | catena-(Ammonium (μ3-3-carboxy-2-(carboxymethyl)-2-hydroxypropanoato)-aqua-manganese) | catena-(Ammonium (μ3-hydrogen citrato)-aqua-manganese(ii)) | 2.81193 | 2.04613 | 1.78672 | 0 | 0 | 0.34128 | FOPQIL | 10.1080/00958970802376257 | https://doi.org/10.1080/00958970802376257
FOPQOR | 668396 | catena-((μ2-2,4-Difluorobenzoato-O,O')-diaqua-bis(2,4-difluorobenzoato-O,O')-europium(iii) monohydrate) |  | 2.4642 | 1.67493 | 1.90607 | 0 | 0 | 0.33648 | FOPQOR | 10.1080/00958970802360988 | https://doi.org/10.1080/00958970802360988
FOPQUX | 672310 | catena-((μ3-2-Bromobenzoato-O,O,O',O')-aqua-bis(2-bromobenzoato-O,O')-europium(iii)) |  | 2.24215 | 1.05534 | 2.2983 | 0 | 0 | 0.3039 | FOPQUX | 10.1080/00958970802360988 | https://doi.org/10.1080/00958970802360988
FOPREI | 671901 | catena-((μ2-o-Phenylenediacetato-O,O',O'')-(μ2-o-phenylenediacetato-O,O')-bis(μ2-2-(4-pyridyl)benzimidazole-N,N')-di-zinc(ii)) |  | 2.56207 | 1.12034 | 1.57327 | 0 | 0 | 0.32822 | FOPREI | 10.1080/00958970802379095 | https://doi.org/10.1080/00958970802379095
FOPVIQ | 686624 | catena-((μ2-3-Methylbenzoato-O,O,O')-bis(3-methylbenzoato-O,O')-ytterbium) |  | 2.65972 | 1.29031 | 1.71378 | 0 | 0 | 0.3652 | FOPVIQ | 10.1016/j.molstruc.2008.12.003 | https://doi.org/10.1016/j.molstruc.2008.12.003
FOPVOW | 686625 | catena-(bis(μ2-3-Methylbenzoato-O,O,O')-tetrakis(μ2-3-methylbenzoato-O,O')-(μ2-4,4'-bipyridine-N,N')-di-europium) |  | 2.84381 | 1.84581 | 1.51169 | 0 | 0 | 0.39004 | FOPVOW | 10.1016/j.molstruc.2008.12.003 | https://doi.org/10.1016/j.molstruc.2008.12.003
FOPVUC | 699547 | catena-(bis(μ2-3-Methylbenzoato-O,O,O')-tetrakis(μ2-3-methylbenzoato-O,O')-(μ2-4,4'-bipyridine-N,N')-di-gadolinium) |  | 2.72891 | 1.82311 | 1.5925 | 0 | 0 | 0.36386 | FOPVUC | 10.1016/j.molstruc.2008.12.003 | https://doi.org/10.1016/j.molstruc.2008.12.003
FOPWEO | 1017109 | catena-[(μ4-3,3'-(methylenediimino)dipyrazine-2-carboxylato)-di-lead N,N-dimethylformamide solvate monohydrate] |  | 4.64744 | 3.64784 | 1.73774 | 0 | 0 | 0.50508 | FOPWEO | 10.1039/C4DT02316A | https://doi.org/10.1039/C4DT02316A
FOPWIS | 1017113 | catena-[(μ3-3-aminopyrazine-2-carboxylato)-tris(μ2-3-aminopyrazine-2-carboxylato)-di-lead N,N-dimethylformamide solvate monohydrate] |  | 6.34923 | 4.86828 | 1.68551 | 1145.65 | 679.705 | 0.52564 | FOPWIS | 10.1039/C4DT02316A | https://doi.org/10.1039/C4DT02316A
FOPWOY | 1017108 | catena-[heptakis(μ2-3-aminopyrazine-2-carboxylato)-(μ2-formato)-(formato)-(nitrato)-penta-lead N,N-dimethylformamide methanol solvate] |  | 5.50531 | 2.89226 | 2.32135 | 0 | 0 | 0.39172 | FOPWOY | 10.1039/C4DT02316A | https://doi.org/10.1039/C4DT02316A
FOPYUG | 981124 | catena-[(μ2-N,N'-bis(pyridin-3-ylmethyl)butane-1,4-diaminium)-bis(μ2-chloro)-tetrachloro-di-cadmium tetramethylcucurbit[6]uril hexahydrate] |  | 3.1945 | 1.25453 | 1.66638 | 0 | 0 | 0.34314 | FOPYUG | 10.1080/10610278.2014.930147 | https://doi.org/10.1080/10610278.2014.930147
FOPZAN | 981125 | catena-[(μ2-N,N'-bis(pyridin-3-ylmethyl)hexane-1,6-diaminium)-trichloro-aqua-cadmium(ii) tetramethylcucurbit[6]uril chloride hexadecahydrate] |  | 4.07342 | 2.43057 | 1.37967 | 0 | 0 | 0.41888 | FOPZAN | 10.1080/10610278.2014.930147 | https://doi.org/10.1080/10610278.2014.930147
FOPZOB | 993522 | catena-[bis(μ3-2,2'-(1,3,8,10-tetraoxo-1,3,8,10-tetrahydroisoquinolino[4',5',6':6,5,10]anthra[2,1,9-def]isoquinoline-2,9-diyl)bis(3-phenylpropanoato))-tetrakis(N,N-dimethylformamide)-di-manganese N,N-dimethylformamide unknown solvate] |  | 4.90685 | 3.87604 | 1.19783 | 290.781 | 242.756 | 0.44036 | FOPZOB | 10.1002/chem.201404047 | https://doi.org/10.1002/chem.201404047
FOQBAP | 680005 | catena-((μ3-Hydrogen benzene-1,3,5-tricarboxylato-O,O',O'',O''')-(μ2-1,4-bis(imidazol-1-ylmethyl)benzene-N,N')-cobalt(ii)) |  | 2.30141 | 1.18088 | 1.62962 | 0 | 0 | 0.29442 | FOQBAP | 10.1007/s11243-008-9176-6 | https://doi.org/10.1007/s11243-008-9176-6
FOQLAZ | 652700 | catena-((μ2-Pyridine-2,6-dicarboxylato-N,O,O',O'')-bis(5-(4-bromophenyl)-2,4'-bipyridine-N)-nickel(ii) monohydrate) |  | 8.82382 | 7.86857 | 0.818967 | 1493.78 | 1823.98 | 0.67388 | FOQLAZ | 10.1016/j.poly.2008.12.051 | https://doi.org/10.1016/j.poly.2008.12.051
FOQLOM | 137347 | catena-bis((μ2-Aqua)-(μ2-adipato)-di-aqua-cobalt(ii) tetrahydrate) |  | 3.76567 | 1.09548 | 1.43965 | 0 | 0 | 0.42038 | FOQLOM | 10.1002/1521-3749(200008)626:8<1718::AID-ZAAC1718>3.0.CO;2-A | https://doi.org/10.1002/1521-3749(200008)626:8<1718::AID-ZAAC1718>3.0.CO;2-A
FOQMAA | 722534 | catena-((μ2-4,4'-(Hexafluoroisopropylidene)-dibenzoato-O,O',O'',O''')-(μ2-4,4'-(hexafluoroisopropylidene)-dibenzoato-O,O',O'')-bis(2,2'-bipyridyl)-di-zinc(ii)) |  | 3.47096 | 1.37271 | 1.57154 | 0 | 0 | 0.37366 | FOQMAA | Not found | https://doi.org/Not found
FOQMEE | 722535 | catena-(bis(μ2-1,3-bis(4-Pyridyl)propane)-tetrakis(benzoylacetonato)-di-manganese(ii) acetonitrile solvate) |  | 4.28284 | 3.55762 | 1.17654 | 0 | 0 | 0.43486 | FOQMEE | Not found | https://doi.org/Not found
FOQNAC | 968459 | catena-((μ2-2,2'-Oxydiacetato)-(μ2-N,N,N',N'-tetrakis(pyridin-2-ylmethyl)butane-1,4-diamine)-aqua-(perchlorato-O)-di-copper perchlorate acetonitrile solvate monohydrate) |  | 5.23174 | 3.96867 | 1.30183 | 465.618 | 357.664 | 0.46146 | FOQNAC | 10.1021/cg501284y | https://doi.org/10.1021/cg501284y
FOQNEF | 722536 | catena-(bis(μ2-5-Nitrosalicylato-O,O')-(1,10-phenanthroline)-manganese(ii)) |  | 2.16263 | 0.93309 | 1.66874 | 0 | 0 | 0.28908 | FOQNEF | Not found | https://doi.org/Not found
FOQNEF01 | 930386 | catena-[bis(μ-2-hydroxy-5-nitrobenzoato)-(1,10-phenanthroline)-manganese] |  | 2.11065 | 0.87796 | 1.69385 | 0 | 0 | 0.27308 | FOQNEF01 | 10.1016/j.poly.2014.05.005 | https://doi.org/10.1016/j.poly.2014.05.005
FOQNIJ | 722537 | catena-(bis(μ3-Iodo)-bis(μ2-iodo)-(μ2-4,4'-bipyridine)-di-lead(ii)) |  | 2.21101 | 1.29298 | 3.69204 | 0 | 0 | 0.3603 | FOQNIJ | Not found | https://doi.org/Not found
FOQQIL | 137959 | catena-(Aqua-bis(μ2-sulfadimidinato)-cadmium(ii) dihydrate) |  | 3.88085 | 1.68792 | 1.4863 | 0 | 0 | 0.40406 | FOQQIL | 10.1016/S0277-5387(00)00355-7 | https://doi.org/10.1016/S0277-5387(00)00355-7
FOQQUY | 714446 | catena-(bis(μ2-Pyrazine-2-carboxylato-N,O)-aqua-cadmium) |  | 1.72434 | 0.98625 | 2.05658 | 0 | 0 | 0.28896 | FOQQUY | Not found | https://doi.org/Not found
FOQQUY01 | 772192 | catena-((μ2-Pyrazine-2-carboxylato-N,O,O')-(μ2-pyrazine-2-carboxylato-N,O)-aqua-cadmium(ii)) |  | 1.73405 | 0.99814 | 2.05903 | 0 | 0 | 0.28858 | FOQQUY01 | 10.1080/00958972.2010.503961 | https://doi.org/10.1080/00958972.2010.503961
FOQRAF | 716602 | catena-((μ2-Pyridine-2,6-dicarboxylato-N,O,O',O'')-(dipyrido(3,2-a:2',3'-c)phenazine-N,N')-iron(ii)) |  | 2.08718 | 1.16961 | 1.65481 | 0 | 0 | 0.29366 | FOQRAF | Not found | https://doi.org/Not found
FOQRUA | 1009824 | catena-[(μ4-dihydrogen benzene-1,2,3,4,5,6-hexacarboxylate)-(μ2-methanol)-bis(4,4'-bipyridine)-diaqua-di-copper] |  | 2.04072 | 1.16062 | 1.76326 | 0 | 0 | 0.2855 | FOQRUA | 10.1021/cg5009736 | https://doi.org/10.1021/cg5009736
FOQSAG | 710671 | catena-((μ2-1,2-bis(1,2,4-Triazol-4-yl)ethane-N,N')-bis(isothiocyanato)-zinc(ii)) |  | 2.36898 | 1.12602 | 1.7239 | 0 | 0 | 0.3336 | FOQSAG | 10.1021/ic802069k | https://doi.org/10.1021/ic802069k
FOQSEK | 710672 | catena-((μ4-1,2-bis(1,2,4-Triazol-4-yl)ethane-N,N',N'',N''')-bis(μ2-chloro)-di-copper(i)) |  | 2.10514 | 1.34868 | 2.20059 | 0 | 0 | 0.3146 | FOQSEK | 10.1021/ic802069k | https://doi.org/10.1021/ic802069k
FOQSIO | 710673 | catena-((μ4-1,2-bis(1,2,4-Triazol-4-yl)ethane-N,N',N'',N''')-bis(μ2-bromo)-di-copper(i)) |  | 2.33751 | 1.5839 | 2.55716 | 0 | 0 | 0.33148 | FOQSIO | 10.1021/ic802069k | https://doi.org/10.1021/ic802069k
FOQTAH | 710676 | catena-((μ4-1,2-bis(1,2,4-Triazol-4-yl)ethane-N,N',N'',N''')-(μ2-1,2-bis(1,2,4-triazol-4-yl)ethane-N,N')-zinc(ii) diperchlorate) |  | 4.13249 | 2.71653 | 1.33116 | 0 | 0 | 0.45796 | FOQTAH | 10.1021/ic802069k | https://doi.org/10.1021/ic802069k
FOQTEL | 710677 | catena-((μ4-1,2-bis(1,2,4-Triazol-4-yl)ethane-N,N',N'',N''')-(μ2-1,2-bis(1,2,4-triazol-4-yl)ethane-N,N')-cadmium(ii) diperchlorate) |  | 4.19018 | 2.78003 | 1.40023 | 0 | 0 | 0.48156 | FOQTEL | 10.1021/ic802069k | https://doi.org/10.1021/ic802069k
FOQTIP | 710678 | catena-((μ4-1,2-bis(1,2,4-Triazol-4-yl)ethane-N,N',N'',N''')-bis(μ2-cyano-C,N)-di-copper(i)) |  | 2.59217 | 1.12515 | 1.93918 | 0 | 0 | 0.34454 | FOQTIP | 10.1021/ic802069k | https://doi.org/10.1021/ic802069k
FOQWAL | 994569 | catena-[tetrakis(μ2-cyano)-(2,2'-bipyridine)-aqua-iron-manganese hydrate] |  | 6.2597 | 2.44666 | 1.60758 | 0 | 0 | 0.34574 | FOQWAL | 10.1039/C4DT02056A | https://doi.org/10.1039/C4DT02056A
FORBAR | 1033302 | catena-[bis(μ2-Chloro)-(μ2-N,N'-ethane-1,2-diylbis(1-(pyridin-4-yl)methanimine))-bis(triphenylphosphine)-di-copper acetonitrile solvate] |  | 4.21338 | 2.101 | 1.29745 | 0 | 0 | 0.40958 | FORBAR | Not found | https://doi.org/Not found
FORKUU | 1025386 | catena-((μ2-Hexafluorosilcate-F,F')-bis(μ2-2,7-bis(pyridin-4-yl)benzo(lmn)(3,8)phenanthroline-1,3,6,8(2H,7H)-tetrone)-zinc di-iodine unknown solvate) |  | 13.26482 | 11.33443 | 0.597503 | 2185.96 | 3658.49 | 0.75142 | FORKUU | 10.1039/C4DT03124E | https://doi.org/10.1039/C4DT03124E
FORLIH | 1159363 | catena-(Diaqua-bis(μ2-4,4'-bi-1,2,4-triazole-N1,N1')-manganese(ii) dinitrate dihydrate) |  | 3.90061 | 1.67612 | 1.48059 | 0 | 0 | 0.37766 | FORLIH | 10.1107/S0108270187091212 | https://doi.org/10.1107/S0108270187091212
FORPCU | 1159394 | catena-(μ2-Formato-(formato-bis(pyridine)-copper(ii)) monohydrate) |  | 2.70424 | 1.96334 | 1.43947 | 0 | 0 | 0.38482 | FORPCU | 10.1107/S0567740879004982 | https://doi.org/10.1107/S0567740879004982
FORPEU | 1159398 | catena(Aqua-bis(μ2-formato)-(formato)-(1,10-phenanthroline)-europium(iii)) |  | 2.73658 | 2.29984 | 1.82075 | 0 | 0 | 0.3629 | FORPEU | Not found | https://doi.org/Not found
FORQAF | 692106 | catena-(tetrakis(μ3-Pyridine-2,6-dicarboxylato)-hexadeca-aqua-tetra-lanthanum tetrakis(μ4-oxo)-tetracosakis(μ2-oxo)-dodecaoxo-germanium-dodeca-molybdenum dihydrate) |  | 9.01815 | 3.37111 | 1.26826 | 0 | 0 | 0.58904 | FORQAF | 10.1021/ic801846h | https://doi.org/10.1021/ic801846h
FORQEK | 1013845 | catena-[decakis(μ-sulfido)-(μ-ethane-1,2-diamine)-tetrakis(ethane-1,2-diamine)-di-gallium-tri-manganese-di-tin dihydrate] |  | 5.1699 | 2.90077 | 1.9523 | 0 | 0 | 0.36876 | FORQEK | 10.1039/C4DT02864C | https://doi.org/10.1039/C4DT02864C
FORQIN | 692108 | catena-(tetrakis(μ3-Pyridine-2,6-dicarboxylato)-hexadeca-aqua-tetra-neodymium tetrakis(μ4-oxo)-tetracosakis(μ2-oxo)-dodecaoxo-germanium-dodeca-molybdenum dihydrate) |  | 9.01685 | 3.35721 | 1.30783 | 0 | 0 | 0.58474 | FORQIN | 10.1021/ic801846h | https://doi.org/10.1021/ic801846h
FORTIR | 899849 | catena-[bis(μ-3-t-butyl-5-[((3'-[(3-t-butyl-5-carboxy-2-oxidobenzylidene)amino]-5,5',6,6'-tetramethyl-2,2'-dioxidobiphenyl-3-yl)imino)methyl]-4-oxidobenzoato)-(μ-3,3'-((5,5',6,6'-tetramethyl-2,2'-dioxidobiphenyl-3,3'-diyl)bis[nitrilomethylylidene])bis(5-t-butyl-4-oxidobenzoato))-bis(μ-hydroxo)-tetrakis(pyridine)-aqua-di-cadmium-penta-zinc N,N-dimethylformamide solvate decahydrate] |  | 7.45491 | 6.87208 | 0.926477 | 1649.12 | 1779.99 | 0.62238 | FORTIR | 10.1002/anie.201408896 | https://doi.org/10.1002/anie.201408896
FORWAL | 725774 | catena-[tris(μ2-D-(-)-Quinato-O,O',O'',O''')-iron(iii)-sodium hydroxide octahydrate] | ("catena-[tris(μ2-1α,3α,4α,5β-Tetrahydroxycyclohexane-1-carboxylato-O,O',O'',O''')-iron(iii)-sodium hydroxide octahydrate]",) | 6.09772 | 3.45471 | 1.14086 | 0 | 0 | 0.5221 | FORWAL | 10.1021/ic800356v | https://doi.org/10.1021/ic800356v
FORWUF | 725804 | catena-[bis(μ6-trans-1,4-Cyclohexanedicarboxylato-O,O,O',O'',O'',O''')-(μ4-trans-1,4-cyclohexanedicarboxylato-O,O',O'',O''')-bis(μ4-oxo)-di-iron(ii)-di-iron(iii)] |  | 2.36156 | 1.43782 | 1.92912 | 0 | 0 | 0.29752 | FORWUF | 10.1021/ic8019155 | https://doi.org/10.1021/ic8019155
FORWUF01 | 725805 | catena-[bis(μ6-trans-1,4-Cyclohexanedicarboxylato-O,O,O',O'',O'',O''')-(μ4-trans-1,4-cyclohexanedicarboxylato-O,O',O'',O''')-bis(μ4-oxo)-di-iron(ii)-di-iron(iii)] |  | 2.38829 | 1.47428 | 1.92156 | 0 | 0 | 0.30404 | FORWUF01 | 10.1021/ic8019155 | https://doi.org/10.1021/ic8019155
FORWUF02 | 725806 | catena-[bis(μ6-trans-1,4-Cyclohexanedicarboxylato-O,O,O',O'',O'',O''')-(μ4-trans-1,4-cyclohexanedicarboxylato-O,O',O'',O''')-bis(μ4-oxo)-di-iron(ii)-di-iron(iii)] |  | 2.43586 | 1.53926 | 1.89777 | 0 | 0 | 0.31304 | FORWUF02 | 10.1021/ic8019155 | https://doi.org/10.1021/ic8019155
FORZAO | 702619 | catena-[(μ2-Bromo)-dibromo-bis(1,3-thiazolidine-2-thione-S)-antimony(iii)] |  | 1.9053 | 1.00457 | 2.5915 | 0 | 0 | 0.29704 | FORZAO | 10.1021/ic8019205 | https://doi.org/10.1021/ic8019205
FORZES | 702620 | catena-[(μ2-Tetrahydropyrimidine-2(1H)-thione-S,S)-tribromo-(tetrahydropyrimidine-2(1H)-thione-S)-antimony(iii)] |  | 2.123 | 1.56341 | 2.34959 | 0 | 0 | 0.33316 | FORZES | 10.1021/ic8019205 | https://doi.org/10.1021/ic8019205
FORZIW | 704581 | catena-[bis(μ2-Bromo)-tetrabromo-tetrakis(pyridine-2(1H)-thione-S)-di-antimony(iii) bromide] |  | 4.56838 | 4.05449 | 1.99196 | 246.923 | 123.96 | 0.4376 | FORZIW | 10.1021/ic8019205 | https://doi.org/10.1021/ic8019205
FOSJIH | 713993 | catena-[(μ4-cis-Butenedioato-O,O',O'',O''')-diaqua-bis(2,2'-bipyridine-N,N')-di-copper(ii) diperchlorate hemihydrate] | ("catena-[(μ4-Maleato-O,O',O'',O''')-diaqua-bis(2,2'-bipyridine-N,N')-di-copper(ii) diperchlorate hemihydrate]",) | 4.68201 | 2.93504 | 1.32742 | 0 | 0 | 0.4677 | FOSJIH | 10.1016/j.poly.2009.01.023 | https://doi.org/10.1016/j.poly.2009.01.023
FOSMEH | 1018371 | catena-[bis(μ2-pyridinium-3,5-diylbis(hydrogen (phosphonato)))-diaqua-cadmium] |  | 1.5873 | 0.85933 | 2.18916 | 0 | 0 | 0.26682 | FOSMEH | 10.1039/C4RA10257F | https://doi.org/10.1039/C4RA10257F
FOSQAG | 682496 | catena-((μ3-4-Aminoazobenzene-4'-sulfonato-N,O,O')-(4-ammonioazobenzene-4'-sulfonato-O)-diaqua-sodium) |  | 2.70145 | 0.85542 | 1.53815 | 0 | 0 | 0.28314 | FOSQAG | 10.1039/b814774d | https://doi.org/10.1039/b814774d
FOSQEK | 682497 | catena-(bis(μ2-4-Aminoazobenzene-4'-sulfonato-N,O)-diaqua-manganese) |  | 1.54269 | 0.95864 | 1.70692 | 0 | 0 | 0.26876 | FOSQEK | 10.1039/b814774d | https://doi.org/10.1039/b814774d
FOSQIO | 682498 | catena-(bis(μ2-4-Aminoazobenzene-4'-sulfonato-N,O)-diaqua-cobalt) |  | 1.55963 | 0.92776 | 1.75243 | 0 | 0 | 0.2535 | FOSQIO | 10.1039/b814774d | https://doi.org/10.1039/b814774d
FOSQOU | 682499 | catena-(bis(μ2-4-Aminoazobenzene-4'-sulfonato-N,O)-diaqua-copper) |  | 1.54534 | 0.90973 | 1.77817 | 0 | 0 | 0.26444 | FOSQOU | 10.1039/b814774d | https://doi.org/10.1039/b814774d
FOSQUA | 682500 | catena-(bis(μ2-4-Aminoazobenzene-4'-sulfonato-N,O)-diaqua-zinc) |  | 1.60859 | 0.93947 | 1.77069 | 0 | 0 | 0.26566 | FOSQUA | 10.1039/b814774d | https://doi.org/10.1039/b814774d
FOSRAH | 682501 | catena-(bis(μ2-4-Aminoazobenzene-4'-sulfonato-N,O)-diaqua-cadmium) |  | 1.53092 | 0.95081 | 1.82251 | 0 | 0 | 0.28412 | FOSRAH | 10.1039/b814774d | https://doi.org/10.1039/b814774d
FOSREL | 682502 | catena-(bis(μ2-4-Aminoazobenzene-4'-sulfonato-N,O)-diaqua-lead) |  | 1.74563 | 0.99094 | 1.9848 | 0 | 0 | 0.29358 | FOSREL | 10.1039/b814774d | https://doi.org/10.1039/b814774d
FOSRIP | 682503 | catena-((μ4-4-Aminoazobenzene-4'-sulfonato-N,O,O',O'')-silver) |  | 2.08586 | 1.36401 | 2.00675 | 0 | 0 | 0.29684 | FOSRIP | 10.1039/b814774d | https://doi.org/10.1039/b814774d
FOSTOY | 988834 | catena-(hexakis(Diethylammonium) octakis(μ3-1,3,5-tris(4-carboxylatophenyl)benzene)-hexa-indium sesquikis(Reichardt's dye) diethylformamide solvate octacosahydrate) |  | 11.96802 | 4.67111 | 0.883574 | 1418.99 | 1605.97 | 0.63572 | FOSTOY | 10.1021/cg5005837 | https://doi.org/10.1021/cg5005837
FOSTUE | 989914 | catena-(hexakis(Diethylammonium) octakis(μ3-1,3,5-tris(4-carboxylatophenyl)benzene)-hexa-indium acridine orange diethylformamide solvate octacosahydrate) |  | 13.09544 | 7.43724 | 0.668915 | 1596.91 | 2387.32 | 0.71564 | FOSTUE | 10.1021/cg5005837 | https://doi.org/10.1021/cg5005837
FOSYAP | 1017627 | catena-((μ2-Pyridine-2,3-dicarboxylato-N,O,O')-(μ2-1,3-bis(4-pyridyl)propane-N,N')-copper(ii) hydrate) |  | 4.80122 | 2.64099 | 1.30776 | 0 | 0 | 0.43706 | FOSYAP | 10.1016/j.inoche.2014.09.034 | https://doi.org/10.1016/j.inoche.2014.09.034
FOSZEU | 1018369 | catena-[bis(μ-pyridinium-3,5-diylbis[hydrogen (phosphonate)])-diaqua-cobalt] |  | 1.72087 | 0.79726 | 2.06696 | 0 | 0 | 0.24582 | FOSZEU | 10.1039/C4RA10257F | https://doi.org/10.1039/C4RA10257F
FOSZIY | 1018370 | catena-[bis(μ-pyridinium-3,5-diylbis[hydrogen (phosphonate)])-diaqua-zinc] |  | 1.7587 | 0.81825 | 2.0761 | 0 | 0 | 0.2551 | FOSZIY | 10.1039/C4RA10257F | https://doi.org/10.1039/C4RA10257F
FOTHOL | 1159590 | catena-(bis(2-Methylimidazole-N)-(oxalato-O,O')-copper(ii)) |  | 2.63492 | 1.32679 | 1.62847 | 0 | 0 | 0.35458 | FOTHOL | 10.1021/ic00269a026 | https://doi.org/10.1021/ic00269a026
FOTLAD | 1011636 | catena-[2-amino-6-methylpyridinium (μ-4-oxidopyridine-2,6-dicarboxylato)-copper(ii) dihydrate] |  | 5.11358 | 4.12254 | 1.15227 | 1528.79 | 1326.76 | 0.5984 | FOTLAD | 10.1016/j.molstruc.2014.09.053 | https://doi.org/10.1016/j.molstruc.2014.09.053
FOTMEI | 1012425 | catena-[(μ-4'-carboxybiphenyl-3,3',4-tricarboxylato)-bis(1,10-phenanthroline)-manganese pentahydrate] |  | 4.71291 | 1.64219 | 1.37825 | 0 | 0 | 0.37916 | FOTMEI | 10.1016/j.molstruc.2014.09.056 | https://doi.org/10.1016/j.molstruc.2014.09.056
FOTNEJ | 977266 | catena-[bis(μ-iodo)-(2,2'-(hydrazine-1,2-diylidenebis(phenylmethylylidene))dipyridine)-tetra-iodo-di-mercury] |  | 2.1381 | 1.07543 | 3.07091 | 0 | 0 | 0.32742 | FOTNEJ | 10.1016/j.poly.2014.09.005 | https://doi.org/10.1016/j.poly.2014.09.005
FOTNIN | 1013322 | catena-[bis(μ-4,4',4''-s-triazine-2,4,6-triyl-tribenzoato)-tetrakis(μ-hydroxo)-tetrakis(μ-oxo)-hexakis(hydroxo)-hexa-aqua-hexa-zirconium nonacontahydrate] | PCN-777 | 33.62793 | 28.54327 | 0.270051 | 817.043 | 3025.52 | 0.90926 | FOTNIN | 10.1002/anie.201409334 | https://doi.org/10.1002/anie.201409334
FOTNUY | 727291 | catena-[(μ7-Nitrosodicyanomethanide)-cesium] |  | 1.34043 | 0.98866 | 2.60614 | 0 | 0 | 0.2645 | FOTNUY | 10.1021/ic801364w | https://doi.org/10.1021/ic801364w
FOTPAG | 727292 | catena-[(μ6-Nitrosodicyanomethanide)-thallium(i)] |  | 1.38775 | 0.84019 | 3.82057 | 0 | 0 | 0.21974 | FOTPAG | 10.1021/ic801364w | https://doi.org/10.1021/ic801364w
FOTPEJ | 1159617 | catena(octakis(μ2-4-Fluorophenylthiolato-S,S)-tetra-cadmium) |  | 2.91448 | 1.63162 | 1.83943 | 0 | 0 | 0.36926 | FOTPEJ | 10.1039/c39870001164 | https://doi.org/10.1039/c39870001164
FOTPEL | 1009120 | catena-((μ4-Phosphato)-tetrakis(μ3-3-(2-pyrazinyl)pyrazolato)-tetra-copper dibromo-copper) |  | 4.77562 | 3.22203 | 1.86621 | 0 | 0 | 0.35422 | FOTPEL | 10.1021/cg5010402 | https://doi.org/10.1021/cg5010402
FOTPIN | 1159618 | catena-(hexadecakis(μ2-p-Tolylthiolato-S,S)-octa-cadmium) |  | 3.50001 | 2.13709 | 1.55673 | 0 | 0 | 0.41522 | FOTPIN | 10.1039/c39870001164 | https://doi.org/10.1039/c39870001164
FOTPIN10 |  | catena-(hexadecakis(μ2-p-Tolylthiolato-S,S)-octa-cadmium(ii)) |  | 3.50001 | 2.13709 | 1.55673 | 0 | 0 | 0.41522 | FOTPIN10 | 10.1021/ic00271a019 | https://doi.org/10.1021/ic00271a019
FOTPIP | 1009121 | catena-(bis(μ3-3-(2-Pyrazinyl)pyrazolato)-bis(μ2-3-(2-pyrazinyl)pyrazolato)-pentakis(μ2-oxo)-aqua-trioxo-tetra-copper-di-molybdenum dihydrate) |  | 3.36849 | 1.11581 | 2.12068 | 0 | 0 | 0.3164 | FOTPIP | 10.1021/cg5010402 | https://doi.org/10.1021/cg5010402
FOTPOT | 1159620 | catena((μ2-4-Bromophenylthiolato-S,S)-(heptakis(μ2-4-bromophenylthiolato-S,S)-(4-bromophenylthiolato-S)-tetra-cadmium)-(heptakis(μ2-4-bromophenylthiolato-S,S)-tris(dimethylformamide-O)-tetra-cadmium)) |  | 2.8246 | 1.46608 | 2.05772 | 0 | 0 | 0.3736 | FOTPOT | 10.1039/c39870001164 | https://doi.org/10.1039/c39870001164
FOTPOV | 1009122 | catena-(bis(μ3-Oxo)-(μ2-3-(pyrazol-3-yl)pyrazinium)-tris(μ2-oxo)-dioxo-copper-di-molybdenum) |  | 2.01628 | 1.2709 | 2.91077 | 0 | 0 | 0.23192 | FOTPOV | 10.1021/cg5010402 | https://doi.org/10.1021/cg5010402
FOTPUB | 1009123 | catena-((μ3-3-(2-Pyrazinyl)pyrazolato)-bis(μ3-oxo)-(μ2-3-(2-pyrazinyl)pyrazolato)-pentakis(μ2-oxo)-di-copper-tri-molybdenum) |  | 2.45479 | 0.88864 | 2.73616 | 0 | 0 | 0.25594 | FOTPUB | 10.1021/cg5010402 | https://doi.org/10.1021/cg5010402
FOTQAI | 1009124 | catena-(hexakis((μ3-3-(2-Pyrazinyl)pyrazolato)-copper) (μ12-phosphato)-tetracosakis(μ2-oxo)-dodecaoxo-dodeca-molybdenum) |  | 3.45263 | 1.02314 | 3.40009 | 0 | 0 | 0.24076 | FOTQAI | 10.1021/cg5010402 | https://doi.org/10.1021/cg5010402
FOTVEQ | 742222 | catena-[(μ2-4,4'-dithiodipyridine-N,N')-aqua-(ethylenediamine-N,N')-(nitrato-O)-copper(ii) nitrate monohydrate] |  | 3.90146 | 3.04806 | 1.447 | 0 | 0 | 0.40336 | FOTVEQ | 10.1107/S0108270109015418 | https://doi.org/10.1107/S0108270109015418
FOTVOA | 742224 | catena-[(μ4-benzene-1,2,4,5-tetracarboxylato)-octakis(1H-pyrazole-N2)-di-cobalt(ii) tetrahydrate] |  | 3.35885 | 1.27595 | 1.45136 | 0 | 0 | 0.3791 | FOTVOA | 10.1107/S0108270109019490 | https://doi.org/10.1107/S0108270109019490
FOTVUG | 742225 | catena-(tetraaqua-bis(1H-pyrazole-N2)-nickel(ii) (μ2-1,2,4,5-benzenetetracarboxylato-O,O'')-diaqua-bis(1H-pyrazole-N2)-di-nickel(ii) tetrahydrate) |  | 4.79531 | 3.86662 | 0.949378 | 729.143 | 768.022 | 0.60938 | FOTVUG | 10.1107/S0108270109019490 | https://doi.org/10.1107/S0108270109019490
FOTWIV | 742228 | catena-[tetrakis(μ2-pyridine-2,5-dicarboxylato)-hexakis(2,2-dimethylpropane-1,3-amine-N,N')-tetra-nickel(ii) hexadecahydrate] |  | 5.23655 | 3.66896 | 1.13804 | 0 | 0 | 0.49742 | FOTWIV | 10.1107/S0108270109021404 | https://doi.org/10.1107/S0108270109021404
FOTWUI | 1005812 | catena-(bis(μ12-Phosphato)-bis(μ3-oxo)-tetrakis(μ2-4-n-butylpyrazolato)-pentakis(μ2-hydroxo)-pentatetracontakis(μ2-oxo)-icosaoxo-tetracosa-molybdenum-penta-silver hexahydrate) |  | 4.56389 | 1.09556 | 3.30686 | 0 | 0 | 0.27822 | FOTWUI | 10.1039/C4DT02821J | https://doi.org/10.1039/C4DT02821J
FOVBUP | 999719 | catena-((μ5-2,2'-Bipyridine-3,3'-dicarboxylate-1,1'-dioxide)-diaqua-dichloro-di-lead) |  | 1.65693 | 0.88036 | 3.08103 | 0 | 0 | 0.25572 | FOVBUP | 10.1021/cg5006192 | https://doi.org/10.1021/cg5006192
FOVHIJ | 1003939 | catena-[(μ-3,5-disulfonatobenzoato)-tris(μ-hydroxo)-bis(1,10-phenanthroline)-aqua-di-ytterbium] |  | 2.32338 | 1.25011 | 2.19637 | 0 | 0 | 0.29666 | FOVHIJ | 10.1021/cg501028f | https://doi.org/10.1021/cg501028f
FOVJIK | 741492 | catena-[bis(4'-Phenyl-2,2':6',2''-terpyridine-N,N',N'')-copper(ii) tetrakis(μ2-thiocyanato-N,S)-di-copper(i)] |  | 2.35215 | 1.19713 | 1.59206 | 0 | 0 | 0.34552 | FOVJIK | 10.1107/S1600536809023009 | https://doi.org/10.1107/S1600536809023009
FOVKEH | 741496 | catena-[bis(μ2-((3,5-Di-t-butyl-4-hydroxybenzyl)sulfanyl)acetato-κ2O:O')-hexaphenyl-di-tin(iv)] |  | 2.60117 | 1.45913 | 1.3873 | 0 | 0 | 0.35694 | FOVKEH | 10.1107/S1600536809023150 | https://doi.org/10.1107/S1600536809023150
FOVKOR | 741499 | catena-[bis(4'-(3-Pyridyl)-2,2':6',2''-terpyridine-N,N',N'')-copper(ii) tetrakis(μ2-thiocyanato-N,S)-di-copper(i)] |  | 2.24162 | 1.16098 | 1.63245 | 0 | 0 | 0.33816 | FOVKOR | 10.1107/S1600536809023356 | https://doi.org/10.1107/S1600536809023356
FOVMOS |  | catena((μ2-β-Alaninato-O,O')-bis(μ2-chloro)-dichloro-di-copper(ii)) |  | 1.70585 | 1.12555 | 2.20074 | 0 | 0 | 0.27708 | FOVMOS | Not found | https://doi.org/Not found
FOVMOS01 | 644079 | catena-[(μ2-2-Ammonioethylcarboxylato-O,O')-bis(μ2-chloro)-copper(ii)] | ("catena-[(μ2-β-Alanine-O,O')-bis(μ2-chloro)-copper(ii)]",) | 1.6896 | 1.09607 | 2.22526 | 0 | 0 | 0.26454 | FOVMOS01 | 10.1016/j.solidstatesciences.2007.11.005 | https://doi.org/10.1016/j.solidstatesciences.2007.11.005
FOVPAJ | 999639 | catena-[(μ-N,N',N''-tris(2-(pyridin-2-yl)ethyl)benzene-1,3,5-tricarboxamide)-bis(nitrito)-di-silver monohydrate] |  | 2.91599 | 1.40004 | 1.7352 | 0 | 0 | 0.3317 | FOVPAJ | 10.1080/00958972.2014.966702 | https://doi.org/10.1080/00958972.2014.966702
FOVPEN | 999640 | catena-[bis(μ-N,N',N''-tris(2-(pyridin-2-yl)ethyl)benzene-1,3,5-tricarboxamide)-tri-silver tris(trifluoromethanesulfonate) dichloromethane solvate tetrahydrate] |  | 6.90856 | 3.45436 | 1.14952 | 0 | 0 | 0.534 | FOVPEN | 10.1080/00958972.2014.966702 | https://doi.org/10.1080/00958972.2014.966702
FOVPIR | 999714 | catena-[(μ-(R,S-)2,2'-Bipyridine-3,3'-dicarboxylate-1,1'-dioxide)-diaqua-cadmium(ii)] |  | 2.04016 | 1.21747 | 2.06222 | 0 | 0 | 0.28662 | FOVPIR | 10.1021/cg5006192 | https://doi.org/10.1021/cg5006192
FOVPOX | 999715 | catena-[bis(μ-(R,S-)2,2'-Bipyridine-3,3'-dicarboxylate-1,1'-dioxide)-(μ- 4,4'-ethane-1,2-diyldipyridine)-diaqua-di-cadmium(ii) N,N-dimethylformamide solvate trihydrate] |  | 5.86563 | 3.51663 | 1.37707 | 0 | 0 | 0.48484 | FOVPOX | 10.1021/cg5006192 | https://doi.org/10.1021/cg5006192
FOVPUD | 999716 | catena-[bis(μ-(R,S-)2,2'-Bipyridine-3,3'-dicarboxylate-1,1'-dioxide)-(μ-4,4'-ethene-1,2-diyldipyridine)-diaqua-di-cadmium(ii) hydrate] |  | 5.92888 | 3.43151 | 1.38946 | 0 | 0 | 0.48302 | FOVPUD | 10.1021/cg5006192 | https://doi.org/10.1021/cg5006192
FOVQAK | 999717 | catena-[bis(μ-(R,S-)2,2'-Bipyridine-3,3'-dicarboxylate-1,1'-dioxide)-(μ-4,4'-ethane-1,2-diyldipyridine)-di-lead(ii) decahydrate] |  | 4.08105 | 3.3364 | 1.77061 | 0 | 0 | 0.43836 | FOVQAK | 10.1021/cg5006192 | https://doi.org/10.1021/cg5006192
FOVQEO | 999718 | catena-[bis(μ-(R,S-)2,2'-Bipyridine-3,3'-dicarboxylate-1,1'-dioxide)-(μ-4,4'-ethene-1,2-diyldipyridine)-di-lead(ii) decahydrate] |  | 4.00671 | 3.3066 | 1.75676 | 0 | 0 | 0.44254 | FOVQEO | 10.1021/cg5006192 | https://doi.org/10.1021/cg5006192
FOVTER | 996788 | catena-((μ4-Hydrogen 2,6-bis(3-(pyrazin-2-yl)-1,2,4-triazolato)pyridine)-(μ4-2,6-bis(3-(pyrazin-2-yl)-1,2,4-triazolato)pyridine)-bis(μ3-2,6-bis(3-(pyrazin-2-yl)-1,2,4-triazolato)pyridine)-hepta-silver methanol solvate tetrahydrate) |  | 4.49895 | 1.50726 | 1.89637 | 0 | 0 | 0.36862 | FOVTER | 10.1021/cg500574x | https://doi.org/10.1021/cg500574x
FOVZOG | 744174 | catena-(Di-n-propylammonium (μ2-benzotriazolato-N,N')-bis(benzotriazolato-N)-zinc(ii)) |  | 4.93525 | 3.72661 | 1.13767 | 293.532 | 258.012 | 0.52848 | FOVZOG | 10.1107/S160053680902563X | https://doi.org/10.1107/S160053680902563X
FOWBIE | 956793 | catena-((μ2-5-Nitroisophthalato)-(μ2-1,1'-(1,4-phenylenebis(methylene))bis(5,6-dimethyl-1H-benzimidazole))-cobalt dihydrate) |  | 4.42919 | 3.37501 | 1.31115 | 0 | 0 | 0.39918 | FOWBIE | 10.1080/00958972.2014.966100 | https://doi.org/10.1080/00958972.2014.966100
FOWBOK | 956792 | catena-(bis(μ2-5-Nitroisophthalato)-(μ2-1,1'-(1,4-phenylenebis(methylene))bis(5,6-dimethyl-1H-benzimidazole))-cobalt) |  | 2.57962 | 1.39823 | 1.49885 | 0 | 0 | 0.32708 | FOWBOK | 10.1080/00958972.2014.966100 | https://doi.org/10.1080/00958972.2014.966100
FOWCEA | 744182 | catena-(tetrakis(μ2-Nicotinato-N,O)-tetra-aqua-lanthanum(iii)-silver(i) perchlorate monohydrate) |  | 4.18803 | 3.41015 | 1.86371 | 0 | 0 | 0.40082 | FOWCEA | 10.1107/S1600536809026130 | https://doi.org/10.1107/S1600536809026130
FOWCIE | 744183 | catena-((μ2-Oxalato-O,O',O'',O''')-(3-(2-pyridyl)-1H-pyrazole-N,N')-nickel(ii) sesquihydrate) |  | 8.46435 | 7.74437 | 0.735598 | 1631.37 | 2217.74 | 0.7174 | FOWCIE | 10.1107/S1600536809026117 | https://doi.org/10.1107/S1600536809026117
FOWDEA | 1159777 | catena(bis(μ2-t-Butylthiophenyl-C2,C2,S)-(μ2-N,N,N',N'-tetramethylethylenediamine-N,N')-di-lithium) |  | 2.26043 | 1.29583 | 1.07499 | 0 | 0 | 0.35912 | FOWDEA | 10.1107/S0108270187091182 | https://doi.org/10.1107/S0108270187091182
FOWDEA10 |  | catena(μ2-N,N,N',N'-Tetramethylethylenediamine-N,N')-bis(μ2-2-(t-butylthio)-phenylene)-di-lithium |  | 2.26043 | 1.29583 | 1.07499 | 0 | 0 | 0.35912 | FOWDEA10 | 10.1021/om00092a050 | https://doi.org/10.1021/om00092a050
FOWFON | 744196 | catena-(bis(μ2-3-(1-Phenyl-1H-pyrazol-3-yl)benzoato-O,O')-bis(ethanol)-bis(3-(1-phenyl-1H-pyrazol-3-yl)benzoic acid-O)-di-lithium) |  | 2.47291 | 1.17246 | 1.30595 | 0 | 0 | 0.34242 | FOWFON | 10.1107/S1600536809026385 | https://doi.org/10.1107/S1600536809026385
FOWFUT | 744197 | catena-((μ2-Benzene-1,4-dicarboxylato-O,O',O'',O''')-(2-(2-pyridyl)-1H-benzimidazole-N,N')-cadmium(ii)) |  | 2.45846 | 1.50278 | 1.76639 | 0 | 0 | 0.32906 | FOWFUT | 10.1107/S1600536809026890 | https://doi.org/10.1107/S1600536809026890
FOWGII | 744200 | catena-((μ4-pyridine-2,4-dicarboxylato-O,O,O',O'')-(μ2-aqua)-aqua-strontium) |  | 1.87302 | 0.81496 | 2.14633 | 0 | 0 | 0.22792 | FOWGII | 10.1107/S160053680902683X | https://doi.org/10.1107/S160053680902683X
FOWGUU | 744202 | catena-((μ2-N'-(4-cyanobenzylidene)nicotinohydrazide)-(N'-(4-cyanobenzylidene)nicotinohydrazide)-silver(i) hexafluoroarsenate) |  | 4.87067 | 2.24504 | 1.34194 | 0 | 0 | 0.42526 | FOWGUU | 10.1107/S1600536809026907 | https://doi.org/10.1107/S1600536809026907
FOWJIL | 744210 | catena-(bis(μ2-thiocyanato-N,S)-bis(1-(pyrazin-2-yl)-1H-1,2,4-triazole-κN4)-cadmium(ii)) |  | 2.17707 | 1.09625 | 1.80032 | 0 | 0 | 0.3263 | FOWJIL | 10.1107/S1600536809027135 | https://doi.org/10.1107/S1600536809027135
FOWKEI | 744215 | catena-((μ2-3,3'-(p-phenylene)diacrylato-O,O',O'',O''')-(μ2-3,3'-(p-phenylene)diacrylato-O,O'')-diaqua-bis(1,10-phenanthroline)-di-zinc(ii) monohydrate) |  | 3.47595 | 1.80978 | 1.48178 | 0 | 0 | 0.35732 | FOWKEI | 10.1107/S1600536809025665 | https://doi.org/10.1107/S1600536809025665
FOWKUY | 744218 | catena-[bis(μ2-1,4-bis(3-pyridylmethyl)piperazine-N,N')-dichlorido-cadmium(ii) tetrahydrate] |  | 3.80458 | 1.52992 | 1.29482 | 0 | 0 | 0.43204 | FOWKUY | 10.1107/S1600536809027767 | https://doi.org/10.1107/S1600536809027767
FOWMIP | 974339 | catena-[(μ2-1,1'-(methylenedisulfanediyl)bis(4-methoxybenzene))-(μ2-bromo)-copper] |  | 2.19769 | 1.41162 | 1.77353 | 0 | 0 | 0.34526 | FOWMIP | 10.1021/cg500905z | https://doi.org/10.1021/cg500905z
FOWTIW | 983218 | catena-[bis(μ-5-formyl-2-furfuryl-sulfonato)-tris(μ-aqua)-di-sodium] |  | 1.75544 | 0.81837 | 1.81691 | 0 | 0 | 0.21078 | FOWTIW | 10.1071/CH14053 | https://doi.org/10.1071/CH14053
FOWVUK | 971683 | catena-[ammonium bis(μ-4,4'-propane-1,3-diyldipyridine-2-carboxylato)-europium dihydrate] |  | 3.89464 | 1.6958 | 1.49442 | 0 | 0 | 0.41262 | FOWVUK | 10.1071/CH13630 | https://doi.org/10.1071/CH13630
FOWWAR | 971684 | catena-[ammonium bis(μ-4,4'-propane-1,3-diyldipyridine-2-carboxylato)-samarium dihydrate] |  | 3.91867 | 1.80876 | 1.47812 | 0 | 0 | 0.41914 | FOWWAR | 10.1071/CH13630 | https://doi.org/10.1071/CH13630
FOWWEV | 971685 | catena-[ammonium bis(μ-4,4'-propane-1,3-diyldipyridine-2-carboxylato)-neodymium dihydrate] |  | 3.91888 | 1.74501 | 1.4588 | 0 | 0 | 0.418 | FOWWEV | 10.1071/CH13630 | https://doi.org/10.1071/CH13630
FOWWIZ | 971686 | catena-[ammonium bis(μ-4,4'-propane-1,3-diyldipyridine-2-carboxylato)-praseodymium dihydrate] |  | 3.91297 | 1.71303 | 1.45115 | 0 | 0 | 0.41862 | FOWWIZ | 10.1071/CH13630 | https://doi.org/10.1071/CH13630
FOWXOG | 974328 | catena-(bis(μ3-Iodo)-(μ2-bis(4-bromophenylthio)methane-S,S')-di-copper) |  | 2.54173 | 1.16052 | 2.81933 | 0 | 0 | 0.31404 | FOWXOG | 10.1021/cg500905z | https://doi.org/10.1021/cg500905z
FOWXOG01 | 974329 | catena-(bis(μ3-Iodo)-(μ2-bis(4-bromophenylthio)methane-S,S')-di-copper) |  | 2.54708 | 1.16573 | 2.8045 | 0 | 0 | 0.3182 | FOWXOG01 | 10.1021/cg500905z | https://doi.org/10.1021/cg500905z
FOWYOH | 974333 | catena-(bis(μ3-Iodo)-(μ2-bis(p-tolylthio)methane-S,S')-di-copper) |  | 2.56418 | 1.26493 | 2.3199 | 0 | 0 | 0.342 | FOWYOH | 10.1021/cg500905z | https://doi.org/10.1021/cg500905z
FOWZAU | 974335 | catena-(tetrakis(μ3-Iodo)-bis(μ2-bis(m-tolylthio)methane-S,S')-tetra-copper) |  | 11.2584 | 10.57249 | 1.18505 | 1349.01 | 1138.36 | 0.66602 | FOWZAU | 10.1021/cg500905z | https://doi.org/10.1021/cg500905z
FOWZEY | 974336 | catena-(bis(μ3-Iodo)-(μ2-bis((5-t-butyl-2-methylphenyl)thio)methane-S,S')-di-copper) |  | 2.80189 | 1.55697 | 1.84126 | 0 | 0 | 0.39434 | FOWZEY | 10.1021/cg500905z | https://doi.org/10.1021/cg500905z
FOWZIC | 974337 | catena-(bis(μ2-Bromo)-bis(μ2-bis(phenylthio)methane-S,S')-di-copper) |  | 2.63552 | 1.10788 | 1.78804 | 0 | 0 | 0.35368 | FOWZIC | 10.1021/cg500905z | https://doi.org/10.1021/cg500905z
FOXBEB | 992610 | catena-[(μ-1,2,5-thiadiazole-3,4-dicarboxylato)-diaqua-calcium] |  | 1.84074 | 0.6945 | 2.01775 | 0 | 0 | 0.2267 | FOXBEB | 10.1007/s10870-014-0535-1 | https://doi.org/10.1007/s10870-014-0535-1
FOXBIF | 992611 | catena-[(μ-1,2,5-thiadiazole-3,4-dicarboxylato)-triaqua-strontium] |  | 2.32987 | 1.07657 | 2.19876 | 0 | 0 | 0.254 | FOXBIF | 10.1007/s10870-014-0535-1 | https://doi.org/10.1007/s10870-014-0535-1
FOXCUQ |  | catena((μ2-Chloro)-chloro-mesityl-gallium(iii)) |  | 1.85497 | 1.34909 | 1.65408 | 0 | 0 | 0.33728 | FOXCUQ | 10.1021/om00153a010 | https://doi.org/10.1021/om00153a010
FOXDAY | 703118 | catena-((μ3-(R,S)-malato-O,O',O'',O''')-diaqua-cobalt(ii) monohydrate) |  | 2.45922 | 1.86525 | 1.8638 | 0 | 0 | 0.33562 | FOXDAY | 10.1016/j.poly.2009.01.017 | https://doi.org/10.1016/j.poly.2009.01.017
FOXGEF | 744195 | catena-((μ4-Benzene-1,2,4,5-tetracarboxylato-O,O,O',O'',O'',O''')-(μ4-benzene-1,2,4,5-tetracarboxylato-O,O',O'',O''')-bis(μ2-aqua)-deca-aqua-tetra-zinc(ii) tetrahydrate) |  | 2.60038 | 1.74832 | 1.81933 | 0 | 0 | 0.37592 | FOXGEF | 10.1107/S160053680902666X | https://doi.org/10.1107/S160053680902666X
FOXHEF10 |  | catena-(bis(μ3-Acetylacetonato-O,O,O',O')-tetrakis(μ2-benzoato-O,O')-tri-iron(ii)) |  | 2.31262 | 1.2255 | 1.5582 | 0 | 0 | 0.33202 | FOXHEF10 | Not found | https://doi.org/Not found
FOXHEG | 603130 | catena-(bis(μ2-3-n-butyl-2-(2-oxyphenyl)-3H-benzimidazole)-zinc(ii)) |  | 3.24798 | 1.34334 | 1.31895 | 0 | 0 | 0.38298 | FOXHEG | 10.1016/j.inoche.2008.12.013 | https://doi.org/10.1016/j.inoche.2008.12.013
FOXHIJ10 |  | catena-(bis(μ3-Benzoato-O,O,O',O')-(μ2-benzoato-O,O')-cobalt(ii)) |  | 2.41177 | 1.50562 | 1.56588 | 0 | 0 | 0.34668 | FOXHIJ10 | Not found | https://doi.org/Not found
FOXHIJ11 | 288438 | catena-(bis(μ3-Benzoato)-bis(μ2-benzoato)-di-cobalt(ii)) |  | 2.40243 | 1.61901 | 1.60558 | 0 | 0 | 0.32728 | FOXHIJ11 | 10.1021/ja050451p | https://doi.org/10.1021/ja050451p
FOXKEK | 1025192 | catena-[bis(μ-naphthalene-1,4-dicarboxylato)-bis(μ-hydroxo)-(4,4'-bipyridine)-aqua-tri-magnesium hemihydrate] |  | 2.53869 | 1.16315 | 1.56155 | 0 | 0 | 0.29342 | FOXKEK | 10.1039/C4CC07634F | https://doi.org/10.1039/C4CC07634F
FOXKOU | 1025194 | catena-[bis(μ-naphthalene-1,4-dicarboxylato)-bis(μ-hydroxo)-(μ-4,4'-propane-1,3-diyldipyridine)-aqua-tri-magnesium] |  | 1.98556 | 1.28436 | 1.57278 | 0 | 0 | 0.27316 | FOXKOU | 10.1039/C4CC07634F | https://doi.org/10.1039/C4CC07634F
FOXMIQ | 1017803 | catena-[bis(μ-phosphato)-pentakis(μ-oxo)-bis( 2-(pyridin-3-yl)-1H-benzimidazole)-aqua-decaoxo-penta-molybdenum-zinc bis(2-(pyridin-3-yl)-1H-benzimidazole) pentahydrate] |  | 7.7234 | 5.32243 | 1.43981 | 1482.74 | 1029.82 | 0.57862 | FOXMIQ | 10.1039/C4TA05071A | https://doi.org/10.1039/C4TA05071A
FOXNEM | 715675 | catena-(bis((μ4-Carbonato)-(μ4-2,5-pyridinedicarboxylato-N,O,O',O'',O'')-aqua)-copper(ii)-di-gadolinium(iii) dihydrate) |  | 2.68574 | 1.48815 | 2.52114 | 0 | 0 | 0.32138 | FOXNEM | 10.1021/cg800575f | https://doi.org/10.1021/cg800575f
FOXNIQ | 715676 | catena-((μ4-Pyridine-2,5-dicarboxylato-N,O,O,O',O'',O''')-bis(μ4-pyridine-2,5-dicarboxylato-N,O,O',O'',O''')-tris(μ3-pyridine-2,5-dicarboxylato)-tetrakis(μ3-hydroxo)-penta-aqua-di-cobalt-tetra-gadolinium octahydrate) |  | 4.81427 | 3.01832 | 2.0084 | 0 | 0 | 0.41076 | FOXNIQ | 10.1021/cg800575f | https://doi.org/10.1021/cg800575f
FOXPUE | 729078 | catena-(tetrakis(μ3-1,3,5-tris(Imidazol-1-ylmethyl)benzene)-tri-copper(ii) hexanitrate hydrate) |  | 4.12175 | 2.70907 | 1.19677 | 0 | 0 | 0.46638 | FOXPUE | 10.1021/cg800600g | https://doi.org/10.1021/cg800600g
FOXQAL | 729079 | catena-(bis(μ3-1,3,5-tris(Imidazol-1-ylmethyl)benzene)-bis(sulfato-O)-di-copper(ii) ethanol solvate dihydrate) |  | 4.19602 | 3.19868 | 1.45532 | 0 | 0 | 0.40388 | FOXQAL | 10.1021/cg800600g | https://doi.org/10.1021/cg800600g
FOXQEP | 729080 | catena-((μ3-1,3,5-tris(Imidazol-1-ylmethyl)benzene)-tetrachloro-di-copper(ii)) |  | 2.65869 | 1.13119 | 1.53682 | 0 | 0 | 0.35188 | FOXQEP | 10.1021/cg800600g | https://doi.org/10.1021/cg800600g
FOXQIT | 729081 | catena-(bis(μ3-1,3,5-tris(Imidazol-1-ylmethyl)benzene)-cadmium(ii) dinitrate tetrahydrate) |  | 4.4837 | 3.13234 | 1.19684 | 0 | 0 | 0.47434 | FOXQIT | 10.1021/cg800600g | https://doi.org/10.1021/cg800600g
FOXQIU | 918008 | catena-[(μ-1,1'-pyridine-3,5-diylbis(1H-benzimidazole))-(μ-thiophene-2,5-dicarboxylato)-cobalt] |  | 4.13703 | 1.13954 | 1.60297 | 0 | 0 | 0.31486 | FOXQIU | 10.1071/CH13633 | https://doi.org/10.1071/CH13633
FOXQOZ | 729082 | catena-((μ3-1,3,5-tris(Imidazol-1-ylmethyl)benzene)-diaqua-(sulfato-O)-cadmium(ii) ethanol solvate monohydrate) |  | 4.38077 | 2.35818 | 1.49423 | 0 | 0 | 0.42196 | FOXQOZ | 10.1021/cg800600g | https://doi.org/10.1021/cg800600g
FOXQUF | 729083 | catena-((μ3-1,3,5-tris(Imidazol-1-ylmethyl)benzene)-diaqua-(sulfato-O)-cobalt(ii) ethanol solvate monohydrate) |  | 4.42769 | 2.11446 | 1.38709 | 0 | 0 | 0.40632 | FOXQUF | 10.1021/cg800600g | https://doi.org/10.1021/cg800600g
FOXRAM | 729084 | catena-((μ3-1,3,5-tris(Imidazol-1-ylmethyl)benzene)-diaqua-(sulfato-O)-nickel(ii) ethanol solvate monohydrate) |  | 4.38225 | 2.11317 | 1.39842 | 0 | 0 | 0.40934 | FOXRAM | 10.1021/cg800600g | https://doi.org/10.1021/cg800600g
FOXSAN | 644768 | catena-((μ2-Pyridine-4-carbaldehyde thiosemicarbazone-N,S)-bis(acetato-O)-zinc(ii) monohydrate) |  | 2.5307 | 1.55143 | 1.53161 | 0 | 0 | 0.38102 | FOXSAN | Not found | https://doi.org/Not found
FOXTIW | 634404 | catena-((μ2-Hexasulfido-S,S''''')-bis(2,2'-bipyridine)-cobalt(ii)) |  | 2.51712 | 1.25859 | 1.58755 | 0 | 0 | 0.33294 | FOXTIW | Not found | https://doi.org/Not found
FOXXUN | 1051509 | catena-[(μ-bipyridine)-bis(1,1,1,5,5,5-hexafluoroacetylacetonato)-copper(ii)] |  | 2.14452 | 1.31014 | 1.77692 | 0 | 0 | 0.35276 | FOXXUN | 10.1039/C5DT00521C | https://doi.org/10.1039/C5DT00521C
FOXYOH | 660464 | catena-((μ4-2,2'-bipyridine-3,3'-dicarboxylato)-bis(μ3-2,2'-bipyridine-3,3'-dicarboxylato)-bis(1,10-phenanthroline)-diaqua-di-neodymium(iii)) |  | 2.83032 | 1.66249 | 1.72047 | 0 | 0 | 0.32878 | FOXYOH | 10.1016/S1002-0721(08)60151-9 | https://doi.org/10.1016/S1002-0721(08)60151-9
FOXYUN | 660465 | catena-((μ4-2,2'-bipyridine-3,3'-dicarboxylato)-bis(μ3-2,2'-bipyridine-3,3'-dicarboxylato)-bis(1,10-phenanthroline)-diaqua-di-europium(iii)) |  | 2.87494 | 1.59525 | 1.75155 | 0 | 0 | 0.32468 | FOXYUN | 10.1016/S1002-0721(08)60151-9 | https://doi.org/10.1016/S1002-0721(08)60151-9
FOXZAU | 660466 | catena-((μ4-2,2'-bipyridine-3,3'-dicarboxylato)-bis(μ3-2,2'-bipyridine-3,3'-dicarboxylato)-bis(1,10-phenanthroline)-diaqua-di-terbium(iii) dihydrate) |  | 2.9105 | 1.52036 | 1.78858 | 0 | 0 | 0.31982 | FOXZAU | 10.1016/S1002-0721(08)60151-9 | https://doi.org/10.1016/S1002-0721(08)60151-9
FOXZEZ | 1046055 | catena-[(μ-N,N-bis(trimethylsilyl)amido)-(μ-N-(1,3-di-t-butyl-1,3-dihydro-2H-imidazol-2-ylidene)-N'-phenylcarbamimidoato)-(N,N-bis(trimethylsilyl)amido)-calcium-potassium] |  | 4.42168 | 1.72811 | 1.05309 | 0 | 0 | 0.4064 | FOXZEZ | 10.1039/C5DT00490J | https://doi.org/10.1039/C5DT00490J
FOXZID | 1046056 | catena-[tetrakis(μ-N,N-bis(trimethylsilyl)amido)-tetrakis(μ-N-(1,3-di-t-butyl-1,3-dihydro-2H-imidazol-2-ylidene)-N'-phenylcarbamimidoato)-bis(μ-1,1,3,3-tetramethyldisiloxane-1,3-diolato)-penta-calcium-tetra-potassium toluene solvate] |  | 3.1246 | 1.42606 | 1.17794 | 0 | 0 | 0.36006 | FOXZID | 10.1039/C5DT00490J | https://doi.org/10.1039/C5DT00490J
FOYDII | 1048426 | catena-((μ2-3-(Pyridin-3-yloxy)phthalato)-(μ2-1,1'-(1,4-phenylene)bis(1H-imidazole))-zinc monohydrate) |  | 3.03312 | 1.52251 | 1.54162 | 0 | 0 | 0.34864 | FOYDII | 10.1039/C5CE00341E | https://doi.org/10.1039/C5CE00341E
FOYDOO | 1048427 | catena-((μ2-1,1'-(1,4-Phenylene)bis(1H-imidazole))-(μ2-3-(pyridin-3-yloxy)phthalato)-cadmium monohydrate) |  | 2.89977 | 1.43085 | 1.63463 | 0 | 0 | 0.35862 | FOYDOO | 10.1039/C5CE00341E | https://doi.org/10.1039/C5CE00341E
FOYDUU | 1048428 | catena-(bis(μ3-3-(Pyridin-3-yloxy)phthalato)-(μ2-1,1'-biphenyl-4,4'-diylbis(1H-imidazole))-di-cobalt dihydrate) |  | 3.53494 | 1.37273 | 1.48866 | 0 | 0 | 0.36368 | FOYDUU | 10.1039/C5CE00341E | https://doi.org/10.1039/C5CE00341E
FOYFAC | 1048429 | catena-(bis(μ3-3-(Pyridin-3-yloxy)phthalato)-(μ2-4,4'-bipyridine)-di-cadmium) |  | 2.28839 | 1.17553 | 1.8434 | 0 | 0 | 0.32152 | FOYFAC | 10.1039/C5CE00341E | https://doi.org/10.1039/C5CE00341E
FOYJEI | 141126 | catena-((μ2-Dicyanamido-N,N')-bis(triphenylphosphane)-copper(i)) |  | 2.84769 | 1.22157 | 1.34079 | 0 | 0 | 0.36274 | FOYJEI | 10.1002/1521-3749(200009)626:9<1942::AID-ZAAC1942>3.0.CO;2-Q | https://doi.org/10.1002/1521-3749(200009)626:9<1942::AID-ZAAC1942>3.0.CO;2-Q
FOYKIO | 697911 | catena-((μ2-Azido)-(μ2-2-(iminomethyl)phenolato-N,O)-copper(ii)) |  | 2.75355 | 2.45035 | 1.86725 | 0 | 0 | 0.31784 | FOYKIO | 10.1246/bcsj.82.582 | https://doi.org/10.1246/bcsj.82.582
FOYMAI | 675102 | catena-(bis(μ3-Dithieno(3,2-b:2',3'-d)thiophene-2,5-dicarboxylato-O,O',O'')-(μ2-oxo)-tetrakis(pyridine)-di-nickel(ii) tetrahydrate) |  | 4.78658 | 3.71958 | 1.27029 | 0 | 0 | 0.48512 | FOYMAI | 10.1055/s-0028-1087540 | https://doi.org/10.1055/s-0028-1087540
FOYTIY | 1043534 | catena((μ3-Nonanoato-O,O,O')-(μ2-nonanoato-O,O')-copper(ii)) |  | 2.57666 | 1.61282 | 1.2218 | 0 | 0 | 0.41776 | FOYTIY | 10.1021/acs.cgd.5b00182 | https://doi.org/10.1021/acs.cgd.5b00182
FOYTIY01 | 1043535 | catena((μ3-Nonanoato-O,O,O')-(μ2-nonanoato-O,O')-copper(ii)) |  | 2.53872 | 1.67077 | 1.18854 | 0 | 0 | 0.42914 | FOYTIY01 | 10.1021/acs.cgd.5b00182 | https://doi.org/10.1021/acs.cgd.5b00182
FOYTIY02 | 1043543 | catena((μ3-Nonanoato-O,O,O')-(μ2-nonanoato-O,O')-copper(ii)) |  | 2.57837 | 1.61812 | 1.21904 | 0 | 0 | 0.41858 | FOYTIY02 | 10.1021/acs.cgd.5b00182 | https://doi.org/10.1021/acs.cgd.5b00182
FOYVAS | 1043537 | catena((μ3-Undecanoato-O,O,O')-(μ2-undecanoato-O,O')-copper(ii)) |  | 2.5224 | 1.55082 | 1.16601 | 0 | 0 | 0.42152 | FOYVAS | 10.1021/acs.cgd.5b00182 | https://doi.org/10.1021/acs.cgd.5b00182
FOYVEW | 1043538 | catena((μ3-Dodecanoato-O,O,O')-(μ2-dodecanoato-O,O')-copper(ii)) |  | 3.39922 | 1.6213 | 1.14483 | 0 | 0 | 0.41902 | FOYVEW | 10.1021/acs.cgd.5b00182 | https://doi.org/10.1021/acs.cgd.5b00182
FOYVIA | 1043539 | catena((μ3-Tridecanoato-O,O,O')-(μ2-tridecanoato-O,O')-copper(ii)) |  | 2.74877 | 1.51489 | 1.14184 | 0 | 0 | 0.41582 | FOYVIA | 10.1021/acs.cgd.5b00182 | https://doi.org/10.1021/acs.cgd.5b00182
FOYVOG | 1043540 | catena((μ3-Tetradecanoato-O,O,O')-(μ2-tetradecanoato-O,O')-copper(ii)) |  | 3.66446 | 1.72559 | 1.12669 | 0 | 0 | 0.4117 | FOYVOG | 10.1021/acs.cgd.5b00182 | https://doi.org/10.1021/acs.cgd.5b00182
FOYVUM | 1043541 | catena((μ3-Pentadecanoato-O,O,O')-(μ2-pentadecanoato-O,O')-copper(ii)) |  | 3.1583 | 1.50877 | 1.12561 | 0 | 0 | 0.4058 | FOYVUM | 10.1021/acs.cgd.5b00182 | https://doi.org/10.1021/acs.cgd.5b00182
FOYWAT | 1043542 | catena((μ3-Hexadecanoato-O,O,O')-(μ2-hexadecanoato-O,O')-copper(ii)) |  | 3.36554 | 1.80692 | 1.11153 | 0 | 0 | 0.407 | FOYWAT | 10.1021/acs.cgd.5b00182 | https://doi.org/10.1021/acs.cgd.5b00182
FOZCAA | 1041739 | catena-[tetraethylammonium tetrakis(μ-cyano)-bis(2,2'-((2,2-dimethylpropane-1,3-diyl)bis(nitrilomethylylidene))bis(4-chlorophenolato))-dicyano-iron] |  | 5.42525 | 3.59227 | 1.23105 | 0 | 0 | 0.4958 | FOZCAA | 10.1039/C5CE00261C | https://doi.org/10.1039/C5CE00261C
FOZDUV | 1042161 | catena-[bis(μ-thiophenolato)-di-gold] |  | 1.9279 | 1.2688 | 3.24622 | 0 | 0 | 0.31774 | FOZDUV | 10.1039/C5TC00119F | https://doi.org/10.1039/C5TC00119F
FOZGIM | 1036536 | catena-((μ2-Thiocyanato-N,S)-(2,3,5,6-tetrakis(pyridin-2-yl)pyrazine)-isothiocyanato-cobalt(ii)) |  | 2.49694 | 1.54707 | 1.47578 | 0 | 0 | 0.35084 | FOZGIM | 10.1021/acs.cgd.5b00176 | https://doi.org/10.1021/acs.cgd.5b00176
FOZGOS | 1036537 | catena-((μ2-Thiocyanato-N,S)-(2,3,5,6-tetrakis(pyridin-2-yl)pyrazine)-isothiocyanato-nickel(ii)) |  | 2.55099 | 1.49687 | 1.4895 | 0 | 0 | 0.3486 | FOZGOS | 10.1021/acs.cgd.5b00176 | https://doi.org/10.1021/acs.cgd.5b00176
FOZHAE | 662725 | catena-((μ2-3,13-Dioxa-6,10-dithia-1(2,6)-pyridina-8(1,3),4,12(1,2)-tribenzenacyclotetradecaphane-S,S')-dichloro-mercury(ii) methanol solvate) |  | 4.15085 | 1.46535 | 1.63947 | 0 | 0 | 0.40344 | FOZHAE | 10.5012/bkcs.2008.29.1.241 | https://doi.org/10.5012/bkcs.2008.29.1.241
FOZHUX | 1160104 | catena-((μ2-Oxalato-O,O',O'',O''')-bis(deuterium oxide)-manganese(ii)) |  | 1.45315 | 0.75432 | 2.3014 | 0 | 0 | 0.22716 | FOZHUX | 10.1088/0022-3719/20/15/011 | https://doi.org/10.1088/0022-3719/20/15/011
FOZHUX11 | 660144 | catena-((μ2-Oxalato)-diaqua-manganese(ii)) |  | 1.33395 | 0.6711 | 2.28751 | 0 | 0 | 0.21516 | FOZHUX11 | 10.1107/S1600536807040470 | https://doi.org/10.1107/S1600536807040470
FOZPEQ | 711038 | catena-(dodecakis(μ2-Oxo)-nonakis(2,2'-bipyridine-N,N')-hexadecaoxo-nona-molybdenum(vi)-vanadium(v) (μ12-phosphato)-tetracosakis(μ2-oxo)-dodecaoxo-dodeca-molybdenum(vi)) |  | 8.51607 | 6.4636 | 1.43051 | 782.776 | 547.202 | 0.49308 | FOZPEQ | 10.1039/B823246F | https://doi.org/10.1039/B823246F
FOZQUI | 1034563 | catena-[(μ-4,4'-bipyridine)-bis(μ-3-(pyridin-3-yloxy)phthalato)-di-cobalt trihydrate] |  | 4.26456 | 1.46979 | 1.55574 | 0 | 0 | 0.34754 | FOZQUI | 10.1039/C5CE00341E | https://doi.org/10.1039/C5CE00341E
FOZSIY | 1035316 | catena-(bis(μ2-5-t-Butyl-N,N'-bis(pyridin-4-yl)isophthalamide)-isothiocyanato-copper thiocyanate unknown solvate) |  | 4.4114 | 2.48055 | 1.13593 | 0 | 0 | 0.46584 | FOZSIY | 10.1002/chem.201406233 | https://doi.org/10.1002/chem.201406233
FOZSOE | 1035317 | catena-(tris(μ2-5-t-Butyl-N,N'-bis(pyridin-4-yl)isophthalamide)-aqua-(5-t-butyl-N,N'-bis(pyridin-4-yl)isophthalamide)-tris(nitrato-O)-di-copper nitrate) |  | 3.62735 | 1.53669 | 1.36524 | 0 | 0 | 0.3749 | FOZSOE | 10.1002/chem.201406233 | https://doi.org/10.1002/chem.201406233
FOZSUK | 1035318 | catena-(bis(μ2-5-t-Butyl-N,N'-di(pyridin-4-yl)isophthalamide)-bis(nitrato)-copper(ii) dimethylformamide o-xylene unknown solvate) |  | 6.47084 | 5.38601 | 0.940437 | 1117.56 | 1188.35 | 0.56714 | FOZSUK | 10.1002/chem.201406233 | https://doi.org/10.1002/chem.201406233
FOZTOD |  | catena((μ2-Aqua)-diaqua-bis(2,6-dimethoxybenzoato-O)-cobalt monohydrate) |  | 2.85607 | 2.11306 | 1.41378 | 0 | 0 | 0.38244 | FOZTOD | 10.1039/dt9880000363 | https://doi.org/10.1039/dt9880000363
FUBCEM | 1029623 | catena-[bis(μ2-Dimethylcarbamato)-(μ2-1,4-naphthalenedicarboxylato)-bis(μ2-N,N'-bis(pyridin-4-yl)terephthalamide)-di-zinc] |  | 2.30123 | 1.14846 | 1.60805 | 0 | 0 | 0.29356 | FUBCEM | 10.1039/C4QI00241E | https://doi.org/10.1039/C4QI00241E
FUBCIP | 687114 | catena-((μ2-L-tryptophan-N,O)-(μ2-S-tryptophan-N,O)-cadmium(ii)) | catena-((μ2-(S)-2-amino-3-(3-indolyl)propionato-N,O)-(μ2-(R)-2-amino-3-(3-indolyl)propionato-N,O)-cadmium(ii)) | 2.04774 | 1.37179 | 1.71601 | 0 | 0 | 0.31872 | FUBCIP | 10.1007/s10904-009-9279-3 | https://doi.org/10.1007/s10904-009-9279-3
FUBDAI | 725638 | catena-(bis(μ3-2,4,6-tris(4-pyridyl)-1,3,5-triazine)-tris(di-iodo-zinc) 1-aminotriphenylene ethyl acetate clathrate) |  | 8.13728 | 7.41781 | 1.22976 | 1578.78 | 1283.81 | 0.66434 | FUBDAI | 10.1038/nature08326 | https://doi.org/10.1038/nature08326
FUBDIR | 1031006 | catena-[tetrakis(μ2-3,5-bis(4-(1H-Imidazol-1-yl)phenyl)-4H-1,2,4-triazol-4-amine)-tetrakis(μ2-terephthalato)-tetra-zinc(ii) octahydrate] |  | 4.28302 | 1.31125 | 1.44586 | 0 | 0 | 0.38006 | FUBDIR | 10.1039/C4CE02473G | https://doi.org/10.1039/C4CE02473G
FUBDUD | 1031008 | catena-[bis(μ2-3,5-bis(4-(1H-Imidazol-1-yl)phenyl)-4H-1,2,4-triazol-4-amine)-(μ2-4,4'-oxydibenzoato)-zinc monohydrate] |  | 3.32627 | 1.74836 | 1.48046 | 0 | 0 | 0.35194 | FUBDUD | 10.1039/C4CE02473G | https://doi.org/10.1039/C4CE02473G
FUBFAL | 1031009 | catena-[bis(μ2-3,5-bis(4-(1H-Imidazol-1-yl)phenyl)-4H-1,2,4-triazol-4-amine)-(μ2-4,4'-oxydibenzoato)-cobalt monohydrate] |  | 3.27648 | 1.67605 | 1.47246 | 0 | 0 | 0.3433 | FUBFAL | 10.1039/C4CE02473G | https://doi.org/10.1039/C4CE02473G
FUBFEP | 1031010 | catena-[bis(μ3-3,5-bis(4-(1H-Imidazol-1-yl)phenyl)-4H-1,2,4-triazol-4-amine)-(μ2-terephthalato)-bis(nitrato-O)-di-cadmium N,N-dimethylformamide solvate] |  | 4.95148 | 1.57066 | 1.46002 | 0 | 0 | 0.42446 | FUBFEP | 10.1039/C4CE02473G | https://doi.org/10.1039/C4CE02473G
FUBFIT | 1031011 | catena-[(μ3-Naphthalene-1,4-dicarboxylato)-(μ2-3,5-bis(4-(1H-imidazol-1-yl)phenyl)-4H-1,2,4-triazol-4-amine)-aqua-cadmium] |  | 2.48503 | 1.16176 | 1.66749 | 0 | 0 | 0.31354 | FUBFIT | 10.1039/C4CE02473G | https://doi.org/10.1039/C4CE02473G
FUBLOF | 1028041 | catena-[(μ-3-(pyridin-3-yloxy)phthalato)-cadmium] |  | 2.22366 | 1.24183 | 2.07515 | 0 | 0 | 0.30582 | FUBLOF | 10.1039/C5CE00341E | https://doi.org/10.1039/C5CE00341E
FUBLUL | 1028042 | catena-[bis(μ-3-(pyridin-3-yloxy)phthalato)-bis(μ-hydroxo)-tri-cadmium] |  | 2.11711 | 1.18746 | 2.39399 | 0 | 0 | 0.2671 | FUBLUL | 10.1039/C5CE00341E | https://doi.org/10.1039/C5CE00341E
FUBNIB | 1028774 | catena-[bis(μ3-2-(pyridin-4-yl)-1H-imidazole-4,5-dicarboxylato)-(μ2-oxalato)-diaqua-di-lanthanum tetrahydrate] |  | 4.05633 | 1.49817 | 1.91787 | 0 | 0 | 0.37722 | FUBNIB | 10.3184/174751915X14183173493268 | https://doi.org/10.3184/174751915X14183173493268
FUBNOH | 1028697 | catena-[(μ5-4,4'-pyridine-3,5-diyldibenzoato)-zinc hydrate] |  | 4.83689 | 3.54573 | 1.32608 | 0 | 0 | 0.45842 | FUBNOH | 10.1016/j.micromeso.2015.02.005 | https://doi.org/10.1016/j.micromeso.2015.02.005
FUBRAX | 1029622 | catena-[bis(μ-N,N'-di(pyridin-4-yl)terephthalamide)-bis(μ-isophthalato)-di-zinc N,N-dimethylformamide solvate hemihydrate] |  | 5.49651 | 3.35676 | 1.228 | 0 | 0 | 0.47386 | FUBRAX | 10.1039/C4QI00241E | https://doi.org/10.1039/C4QI00241E
FUBTUT | 1020952 | catena-[(μ-5-(pyrimidin-5-yl)isophthalato)-cobalt unknown solvate] |  | 4.3692 | 3.24837 | 1.16534 | 0 | 0 | 0.5528 | FUBTUT | 10.1039/C5RA02756J | https://doi.org/10.1039/C5RA02756J
FUBZAF | 983596 | catena-((μ2-Isophthalato)-(μ2-4,4'-(1,4-phenylene)bis(4H-1,2,4-triazole))-zinc dimethylformamide solvate dihydrate) |  | 5.07526 | 4.26849 | 1.27048 | 716.46 | 563.927 | 0.48032 | FUBZAF | 10.1016/j.saa.2015.03.087 | https://doi.org/10.1016/j.saa.2015.03.087
FUCLIY | 1160451 | catena-((μ3-3,6,9,12,15-Pentaoxa-18,19,20-triazabicyclo(15.2.1)eicosa-1(19),17-diene-N,N',N'',O,O',O'')-(μ2-nitrato-O,O')-nitrato-tri-silver) |  | 2.49232 | 1.44802 | 2.30846 | 0 | 0 | 0.34652 | FUCLIY | 10.1002/jhet.5570240433 | https://doi.org/10.1002/jhet.5570240433
FUCTAY |  | catena((μ2-Perchlorato-O,O')-tris(μ2-quinoxaline-N,N')-di-copper(i) perchlorate) |  | 4.32828 | 1.20948 | 1.58977 | 0 | 0 | 0.37792 | FUCTAY | 10.1107/S0108270187089029 | https://doi.org/10.1107/S0108270187089029
FUDDAL | 1013824 | catena-((μ3-Hydroxo)-tris(μ2-3,5-dimethyl-4H-1,2,4-triazol-4-amine)-(μ2-nitrato-O,O',O'')-bis(nitrato-O,O')-bis(nitrato-O)-tri-copper hemihydrate) |  | 4.02432 | 2.74212 | 1.63956 | 0 | 0 | 0.40946 | FUDDAL | 10.1016/j.ica.2014.09.017 | https://doi.org/10.1016/j.ica.2014.09.017
FUDFAM | 724218 | catena-(bis(μ3-Sulfido)-octakis(μ2-sulfido)-bis(cyclohexane-1,2-diamine-N,N')-hexa-antimony(iii)-iron(ii)) |  | 1.84864 | 0.88703 | 2.80947 | 0 | 0 | 0.26212 | FUDFAM | 10.1002/zaac.200801390 | https://doi.org/10.1002/zaac.200801390
FUDGES | 1032695 | catena-[(μ-5,5'-oxydiisophthalato)-bis(N,N-dimethylformamide)-aqua-di-zinc N,N-dimethylformamide solvate dihydrate] |  | 5.68041 | 3.68382 | 1.14038 | 0 | 0 | 0.55926 | FUDGES | 10.1039/C5CE00078E | https://doi.org/10.1039/C5CE00078E
FUDGIW | 1032696 | catena-((μ8-5,5'-Oxydi-isophthalato)-aqua-di-zinc) |  | 2.76586 | 2.15495 | 1.96898 | 0 | 0 | 0.33054 | FUDGIW | 10.1039/C5CE00078E | https://doi.org/10.1039/C5CE00078E
FUDGOC | 1032694 | catena-((μ4-5,5'-Oxydi-isophthalato)-indium acetontrile solvate) |  | 7.99676 | 6.51336 | 0.788793 | 2234.61 | 2832.95 | 0.7291 | FUDGOC | 10.1039/C5CE00078E | https://doi.org/10.1039/C5CE00078E
FUDHAP | 1032698 | catena-((μ7-5,5'-Oxydi-isophthalato)-aqua-bis(N,N-dimethylacetamide)-di-cobalt N,N-dimethylacetamide solvate) |  | 5.04191 | 3.9808 | 1.13604 | 665.779 | 586.053 | 0.53818 | FUDHAP | 10.1039/C5CE00078E | https://doi.org/10.1039/C5CE00078E
FUDHET | 1032699 | catena-[bis(μ-5,5'-oxydiisophthalato)-bis(dimethyl sulfoxide)-tetra-aqua-tetra-cobalt dimethyl sulfoxide solvate] |  | 6.60589 | 3.65445 | 1.12256 | 0 | 0 | 0.5784 | FUDHET | 10.1039/C5CE00078E | https://doi.org/10.1039/C5CE00078E
FUDLUM | 678295 | catena-((μ2-N-(2-hydroxy-5-methylbenzyl)-L-glutamato)-aqua-copper(ii) dihydrate) |  | 3.60239 | 2.39907 | 1.41636 | 0 | 0 | 0.41846 | FUDLUM | 10.1016/j.ica.2008.12.018 | https://doi.org/10.1016/j.ica.2008.12.018
FUDMAT | 678296 | catena-((μ2-N-(2-hydroxybenzyl)-L-aspartato)-aqua-nickel(ii)) |  | 1.96524 | 1.32207 | 1.74048 | 0 | 0 | 0.30496 | FUDMAT | 10.1016/j.ica.2008.12.018 | https://doi.org/10.1016/j.ica.2008.12.018
FUDMOI | 1011053 | catena-[(μ-2,2'-(1,2-phenylenebis(methylene))bis(1H-benzimidazole))-(μ-isophthalato)-zinc(ii) monohydrate] |  | 3.14379 | 1.45231 | 1.41444 | 0 | 0 | 0.37384 | FUDMOI | 10.1016/j.ica.2014.08.010 | https://doi.org/10.1016/j.ica.2014.08.010
FUDPIE | 701371 | catena-((μ2-2,3,5,6-tetrachloro-1,4-benzenedicarboxylato)-tripyridine-copper(ii) monohydrate) |  | 2.73969 | 1.75826 | 1.61446 | 0 | 0 | 0.34276 | FUDPIE | 10.1016/j.ica.2008.11.022 | https://doi.org/10.1016/j.ica.2008.11.022
FUDPOK | 701372 | catena-((μ2-1,4-dioxane)-(μ2-2,3,4-tetrachloro-1,4-benzenedicarboxylato)-diaqua-copper(ii) 1,4-dioxane solvate) |  | 4.34503 | 2.09389 | 1.47482 | 0 | 0 | 0.45982 | FUDPOK | 10.1016/j.ica.2008.11.022 | https://doi.org/10.1016/j.ica.2008.11.022
FUDPOL | 1013602 | catena-[(μ-N-(pyridin-3-ylmethyl)nicotinamide)-bis(μ-adipato)-di-copper hydrate] |  | 3.38033 | 1.91001 | 1.59627 | 0 | 0 | 0.35008 | FUDPOL | 10.1016/j.ica.2014.08.059 | https://doi.org/10.1016/j.ica.2014.08.059
FUDPUQ | 701373 | catena-(bis(μ3-2,3,4-tetrachloro-1,4-benzenedicarboxylato)-tetrakis(dimethylformamide)-di-copper(ii) methanol solvate) |  | 4.58288 | 1.44526 | 1.57552 | 0 | 0 | 0.3982 | FUDPUQ | 10.1016/j.ica.2008.11.022 | https://doi.org/10.1016/j.ica.2008.11.022
FUDQAX | 700685 | catena-((μ2-hexafluorosilicato)-(μ2-pyrazine)-diaqua-copper(ii)) |  | 1.76326 | 0.61676 | 2.38209 | 0 | 0 | 0.23042 | FUDQAX | 10.1002/ejic.200900144 | https://doi.org/10.1002/ejic.200900144
FUDQEB | 700686 | catena-((μ2-hexafluorosilicato)-(μ2-pyrazine)-dipyrazine-copper(ii) dihydrate) |  | 3.5402 | 2.65175 | 1.61338 | 0 | 0 | 0.3918 | FUDQEB | 10.1002/ejic.200900144 | https://doi.org/10.1002/ejic.200900144
FUDQIF | 700687 | catena-((μ2-hexafluorosilicato)-bis(μ2-pyrazine)-zinc(ii)) |  | 4.3814 | 3.86214 | 1.57387 | 189.892 | 120.653 | 0.45316 | FUDQIF | 10.1002/ejic.200900144 | https://doi.org/10.1002/ejic.200900144
FUDYAG | 1010681 | catena-[(μ-N-(pyridin-3-ylmethyl)nicotinamide)-bis(μ-succinato)-di-copper] |  | 2.26602 | 0.92296 | 1.86213 | 0 | 0 | 0.292 | FUDYAG | 10.1016/j.ica.2014.08.059 | https://doi.org/10.1016/j.ica.2014.08.059
FUDYEJ | 714396 | catena-((μ2-3,4,6,7,10,11-hexahydro-5,8,2,11-benzodioxadiazacyclotetradecine-1,12(2H,9H)-dione)-aqua-lithium(i) perchlorate) |  | 4.31081 | 2.76882 | 1.07112 | 0 | 0 | 0.45886 | FUDYEJ | 10.1016/j.molstruc.2009.04.032 | https://doi.org/10.1016/j.molstruc.2009.04.032
FUDYIO | 1010683 | catena-[(μ-3-pyridylmethylnicotinamide)-bis(μ-glutarato)-di-copper monohydrate] |  | 2.25971 | 1.02342 | 2.16128 | 0 | 0 | 0.25114 | FUDYIO | 10.1016/j.ica.2014.08.059 | https://doi.org/10.1016/j.ica.2014.08.059
FUDYOU | 1010684 | catena-[(μ-2-methylglutarato)-(μ-3-pyridylmethylnicotinamide)-copper] |  | 2.79747 | 1.676 | 1.61405 | 0 | 0 | 0.31636 | FUDYOU | 10.1016/j.ica.2014.08.059 | https://doi.org/10.1016/j.ica.2014.08.059
FUDYUA | 1010685 | catena-[bis(μ-adipato)-bis(μ-3-pyridylmethylnicotinamide)-di-copper monohydrate] |  | 2.89349 | 1.14736 | 1.57933 | 0 | 0 | 0.32708 | FUDYUA | 10.1016/j.ica.2014.08.059 | https://doi.org/10.1016/j.ica.2014.08.059
FUDZAG | 719436 | catena-((μ6-benzene-1,3,5-tricarboxylato)-(μ3-1,3,5-tris(imidazol-1-ylmethyl)-2,4,6-trimethylbenzene)-chloro-di-cadmium(ii)) |  | 3.79948 | 1.30549 | 1.68415 | 0 | 0 | 0.3865 | FUDZAG | 10.1016/j.molstruc.2009.04.035 | https://doi.org/10.1016/j.molstruc.2009.04.035
FUDZEK | 719437 | catena-((μ6-benzene-1,3,5-tricarboxylato)-(μ3-1,3,5-tris(imidazol-1-ylmethyl)-2,4,6-trimethylbenzene)-chloro-di-zinc(ii)) |  | 3.67691 | 1.46313 | 1.54573 | 0 | 0 | 0.3726 | FUDZEK | 10.1016/j.molstruc.2009.04.035 | https://doi.org/10.1016/j.molstruc.2009.04.035
FUDZEK01 | 904021 | catena-((μ6-Benzene-1,3,5-tricarboxylato)-(μ3-1,1',1''-((2,4,6-trimethylbenzene-1,3,5-triyl)tris(methylene))tris(1H-imidazole))-chloro-di-zinc) |  | 3.69345 | 1.46767 | 1.54765 | 0 | 0 | 0.37542 | FUDZEK01 | 10.1016/j.ica.2013.04.039 | https://doi.org/10.1016/j.ica.2013.04.039
FUDZEL | 1011052 | catena-[(μ-2,2'-(1,2-phenylenebis(methylene))bis(1H-benzimidazole))-(μ-terephthalato)-zinc(ii) N,N-dimethylformamide solvate dihydrate] |  | 5.54331 | 4.57899 | 1.02698 | 503.051 | 489.833 | 0.54796 | FUDZEL | 10.1016/j.ica.2014.08.010 | https://doi.org/10.1016/j.ica.2014.08.010
FUDZIP | 1011949 | catena-[bis(1,10-phenanthroline)-(μ-3-sulfo-5-(sulfo)benzoato)-ytterbium hydrate] |  | 2.76588 | 1.37827 | 1.7717 | 0 | 0 | 0.34828 | FUDZIP | 10.1021/cg501028f | https://doi.org/10.1021/cg501028f
FUFBEP | 1056339 | catena-((μ4-Di-isopropyl 1,4-phenylenediphosphonato)-copper) |  | 6.82975 | 6.17272 | 0.850152 | 2029.07 | 2386.72 | 0.67024 | FUFBEP | 10.1021/ic502478u | https://doi.org/10.1021/ic502478u
FUFBIT | 1056325 | catena-[bis(μ-5-aminoisophthalato)-indium monohydrate unknown solvate] |  | 4.76873 | 3.54751 | 1.27749 | 0 | 0 | 0.54576 | FUFBIT | 10.6023/A14090632 | https://doi.org/10.6023/A14090632
FUFFES | 730170 | catena-[tetrakis(μ2-Oxo)-dihydroxy-oxo-tetrakis(piperazine-N)-copper-di-vanadium] | QUST-4 | 2.20393 | 1.04205 | 1.71578 | 0 | 0 | 0.33636 | FUFFES | 10.1016/S1005-9040(06)60191-8 | https://doi.org/10.1016/S1005-9040(06)60191-8
FUFGUJ | 720308 | catena-(bis(μ2-2-(3-(4-pyridinyl-N)-1H-1,2,4-triazol-5-yl-N,N')pyridinato-N)-manganese(ii)) |  | 2.89847 | 1.45022 | 1.42155 | 0 | 0 | 0.36564 | FUFGUJ | 10.1021/ic900621c | https://doi.org/10.1021/ic900621c
FUFHAQ | 720309 | catena-(tetrakis(μ2-2-(3-(4-pyridinyl)-1H-1,2,4-triazol-5-yl)pyridinato-N,N',N'')-di-manganese(ii) dimethylformamide hexahydrate clathrate) |  | 5.16573 | 3.51901 | 1.20339 | 0 | 0 | 0.46722 | FUFHAQ | 10.1021/ic900621c | https://doi.org/10.1021/ic900621c
FUFHEU | 720310 | catena-(tetrakis(μ2-2-(3-(4-pyridinyl)-1H-1,2,4-triazol-5-yl)pyridinato-N,N,N')-di-manganese(ii) toluene trimethanol clathrate) |  | 4.49872 | 3.42147 | 1.21075 | 0 | 0 | 0.4561 | FUFHEU | 10.1021/ic900621c | https://doi.org/10.1021/ic900621c
FUFKAT01 | 747801 | catena-(tetrakis(μ2-n-propyldithiocarboxylato-S,S')-(μ2-iodo)-nickel(ii)-nickel(iii)) |  | 9.8702 | 9.02843 | 0.462239 | 2448.76 | 5297.6 | 0.84046 | FUFKAT01 | 10.1021/ic900630a | https://doi.org/10.1021/ic900630a
FUFKAT02 | 747804 | catena-(tetrakis(μ2-n-propyldithiocarboxylato-S,S')-(μ2-iodo)-nickel(ii)-nickel(iii)) |  | 9.71537 | 8.83725 | 0.468035 | 2477.68 | 5293.79 | 0.8376 | FUFKAT02 | 10.1021/ic900630a | https://doi.org/10.1021/ic900630a
FUFLAU | 682763 | catena-[tetrakis(μ2-Propylene-1,3-diamine)-decakis(μ2-cyano)-dicyano-tri-cadmium(ii)-di-cobalt(iii) pentahydrate clathrate] |  | 3.23131 | 2.20452 | 1.7267 | 0 | 0 | 0.39482 | FUFLAU | 10.1021/cg800883x | https://doi.org/10.1021/cg800883x
FUFLEY | 682764 | catena-[tetrakis(μ2-Propylene-1,3-diamine)-decakis(μ2-cyano)-dicyano-tri-cadmium(ii)-di-chromium(iii)] |  | 2.82759 | 1.40855 | 1.80501 | 0 | 0 | 0.3482 | FUFLEY | 10.1021/cg800883x | https://doi.org/10.1021/cg800883x
FUFLOI | 748005 | catena-[octakis(μ2-Cyano)-octakis(trans-(1R,2R)-cyclohexane-1,2-diamine)-tetracyano-tetra-copper(ii)-di-ruthenium(ii) dodecahydrate clathrate] |  | 4.16872 | 3.12833 | 1.20918 | 0 | 0 | 0.48164 | FUFLOI | 10.1021/cg801193r | https://doi.org/10.1021/cg801193r
FUFLUO | 748006 | catena-[nonadecakis(μ2-Cyano)-tetracosakis(trans-(1R,2R)-cyclohexane-1,2-diamine)-heptadecacyano-dodeca-copper(ii)-hexa-ruthenium(ii) hexacosahydrate] |  | 4.5934 | 1.82104 | 1.3235 | 0 | 0 | 0.43496 | FUFLUO | 10.1021/cg801193r | https://doi.org/10.1021/cg801193r
FUFMAV | 704828 | catena-[bis(μ2-4,4'-Bipyridyl)-bis(μ2-3-sulfonato-2-aminopropanoato)-diaqua-di-cobalt(ii) trihydrate] | ("catena-[bis(μ2-4,4'-Bipyridyl)-bis(μ2-cysteato)-diaqua-di-cobalt(ii) trihydrate]",) | 3.32672 | 1.82836 | 1.53897 | 0 | 0 | 0.37674 | FUFMAV | 10.1021/cg801243a | https://doi.org/10.1021/cg801243a
FUFNAW | 670620 | catena-[(μ3-N-Morpholiniomethylphosphonato)-bis(μ3-oxalato)-bis(μ2-oxalato)-tetraaqua-tri-praseodymium(iii) dihydrate] |  | 3.10794 | 1.49215 | 2.48064 | 0 | 0 | 0.30664 | FUFNAW | 10.1021/cg8013128 | https://doi.org/10.1021/cg8013128
FUFNEA | 670621 | catena-[(μ3-N-Morpholiniomethylphosphonato)-bis(μ3-oxalato)-bis(μ2-oxalato)-tetraaqua-tri-neodymium(iii) dihydrate] |  | 3.07399 | 1.439 | 2.5426 | 0 | 0 | 0.29962 | FUFNEA | 10.1021/cg8013128 | https://doi.org/10.1021/cg8013128
FUFNIE | 670622 | catena-[(μ3-N-Morpholiniomethylphosphonato)-bis(μ3-oxalato)-bis(μ2-oxalato)-tetraaqua-tri-samarium(iii) dihydrate] |  | 3.03047 | 1.41293 | 2.64625 | 0 | 0 | 0.28964 | FUFNIE | 10.1021/cg8013128 | https://doi.org/10.1021/cg8013128
FUFNOK | 670623 | catena-[bis(μ2-N-Morpholiniomethylphosphonate)-hexakis(μ2-oxalato)-hexaaqua-tetra-europium(iii) dihydrate] |  | 2.98264 | 1.19874 | 2.4189 | 0 | 0 | 0.30266 | FUFNOK | 10.1021/cg8013128 | https://doi.org/10.1021/cg8013128
FUFNUQ | 670624 | catena-[bis(μ2-N-Morpholiniomethylphosphonate)-hexakis(μ2-oxalato)-hexaaqua-tetra-gadolinium(iii) dihydrate] |  | 2.97294 | 1.1714 | 2.46985 | 0 | 0 | 0.29932 | FUFNUQ | 10.1021/cg8013128 | https://doi.org/10.1021/cg8013128
FUFNUR | 1006241 | catena-[(μ2-3,4,5,6-Tetrachlorophthalato)-diaqua-bis(N-methylformamide)-manganese(ii)] |  | 2.12001 | 0.98891 | 1.80511 | 0 | 0 | 0.29804 | FUFNUR | 10.1016/j.ica.2014.07.075 | https://doi.org/10.1016/j.ica.2014.07.075
FUFPAY | 670625 | catena-[bis(μ2-N-Morpholiniomethylphosphonate)-hexakis(μ2-oxalato)-hexaaqua-tetra-terbium(iii) dihydrate] |  | 2.99114 | 1.16522 | 2.49534 | 0 | 0 | 0.29744 | FUFPAY | 10.1021/cg8013128 | https://doi.org/10.1021/cg8013128
FUFPAZ | 1006242 | catena-[(μ3-3,4,5,6-Tetrachlorophthalato)-diaqua-(N,N-dimethylformamide)-manganese] |  | 1.94379 | 1.07087 | 1.91649 | 0 | 0 | 0.27274 | FUFPAZ | 10.1016/j.ica.2014.07.075 | https://doi.org/10.1016/j.ica.2014.07.075
FUFPEC | 670626 | catena-[bis(μ2-N-Morpholiniomethylphosphonate)-hexakis(μ2-oxalato)-hexaaqua-tetra-dysprosium(iii) dihydrate] |  | 2.95989 | 1.12535 | 2.54174 | 0 | 0 | 0.29314 | FUFPEC | 10.1021/cg8013128 | https://doi.org/10.1021/cg8013128
FUFPOL | 1160659 | catena(Diazido-dipyridine-calcium) |  | 2.34782 | 1.14591 | 1.45125 | 0 | 0 | 0.3722 | FUFPOL | 10.1007/BF00809666 | https://doi.org/10.1007/BF00809666
FUFPON | 1006353 | catena-[bis(μ2-Cyano)-bis(triphenylphosphine)-copper-gold dihydrate] |  | 5.12987 | 1.53841 | 1.46301 | 0 | 0 | 0.4483 | FUFPON | 10.1016/j.ica.2014.08.017 | https://doi.org/10.1016/j.ica.2014.08.017
FUFQED | 748595 | catena-(bis(μ2-N-(4-Chlorobenzylidene)-4H-1,2,4-triazol-4-amine-N,N')-(μ2-pyrazine-N,N')-bis(acetonitrile-N)-di-copper(i) diperchlorate) |  | 3.86143 | 2.13137 | 1.35272 | 0 | 0 | 0.44282 | FUFQED | 10.1021/cg800774z | https://doi.org/10.1021/cg800774z
FUFQIH | 748596 | catena-((μ2-4,4'-bipyridine-N,N')-(acetonitrile-N)-(N-[(4-chlorophenyl)methylidene]-4H-1,2,4-triazol-4-amine-N)-copper(i) perchlorate) |  | 4.42219 | 1.66784 | 1.33025 | 0 | 0 | 0.41638 | FUFQIH | 10.1021/cg800774z | https://doi.org/10.1021/cg800774z
FUFQUT | 748598 | catena-(bis(μ2-N-((4-chlorophenyl)methylidene)-4H-1,2,4-triazol-4-amine)-pentakis(μ2-1,4-bis(3-pyridyl)-2,3-diaza-1,3-butadiene)-bis(acetonitrile)-tetra-copper(i) tetraperchlorate acetonitrile solvate) |  | 4.65517 | 2.94795 | 1.09701 | 0 | 0 | 0.51532 | FUFQUT | 10.1021/cg800774z | https://doi.org/10.1021/cg800774z
FUFREE | 663363 | catena-((μ3-2-(Pyridin-4-yl)-1H-imidazole-4,5-dicarboxylato-N,N',O,O',O'')-aqua-iron(ii) dihydrate) |  | 3.6386 | 3.09345 | 1.60368 | 0 | 0 | 0.38284 | FUFREE | 10.1021/cg801321e | https://doi.org/10.1021/cg801321e
FUFRII | 668494 | catena-((μ4-2-(Pyridin-4-yl)-1H-imidazole-4,5-dicarboxylato-N,N',O,O,O'')-aqua-cadmium(ii)) |  | 2.28895 | 1.08029 | 2.22283 | 0 | 0 | 0.27362 | FUFRII | 10.1021/cg801321e | https://doi.org/10.1021/cg801321e
FUFROO | 671833 | catena-((μ3-5-carboxy-2-(pyridin-4-yl)imidazole-4-carboxylato-N,N',N'',O,O'')-aqua-zinc(ii)) |  | 2.32251 | 1.1383 | 1.94403 | 0 | 0 | 0.28968 | FUFROO | 10.1021/cg801321e | https://doi.org/10.1021/cg801321e
FUFSAB | 706736 | catena-(tetrakis(μ3-2-(pyridin-4-yl)-1H-imidazole-4,5-dicarboxylato-O,O',O'',O''')-octa-aqua-tri-terbium(iii) chloride tetrahydrate) |  | 3.67107 | 2.72269 | 1.94413 | 0 | 0 | 0.35768 | FUFSAB | 10.1021/cg801321e | https://doi.org/10.1021/cg801321e
FUFSEF | 706737 | catena-(tetrakis(μ3-2-(pyridin-4-yl)-1H-imidazole-4,5-dicarboxylato-O,O',O'',O''')-octa-aqua-tri-yttrium(iii) chloride tetrahydrate) |  | 3.62286 | 2.65838 | 1.70157 | 0 | 0 | 0.35234 | FUFSEF | 10.1021/cg801321e | https://doi.org/10.1021/cg801321e
FUFSUW | 1045517 | catena-[bis(μ11-Hydrogen 1,2,3,4,5,6-hexakis(3-carboxylatophenyloxymethyl)benzene)-diaqua-penta-manganese(ii) ethanol solvate tetrahydrate] |  | 5.57265 | 3.99291 | 1.27452 | 609.569 | 478.274 | 0.45764 | FUFSUW | 10.1039/C5CE00181A | https://doi.org/10.1039/C5CE00181A
FUFTIL | 1045520 | catena-[(μ10-1,2,3,4,5,6-hexakis(3-Carboxylatophenyloxymethyl)benzene)-bis(2,2'-bipyridine)-tri-cadmium(ii)] |  | 4.7014 | 1.41858 | 1.62758 | 0 | 0 | 0.36782 | FUFTIL | 10.1039/C5CE00181A | https://doi.org/10.1039/C5CE00181A
FUFTUX | 1045522 | catena-[(μ10-Hydrogen 1,2,3,4,5,6-hexakis(3-carboxylatophenyloxymethyl)benzene)-bis(1,10-phenanthroline)-di-cobalt(ii)-sodium ethanol solvate monohydrate] |  | 4.85449 | 2.47395 | 1.36469 | 0 | 0 | 0.38926 | FUFTUX | 10.1039/C5CE00181A | https://doi.org/10.1039/C5CE00181A
FUFVAF | 1045523 | catena-[(μ10-1,2,3,4,5,6-hexakis(3-Carboxylatophenyloxymethyl)benzene)-(μ2-4,4'-bipyridine)-tri-cobalt(ii)] |  | 4.07131 | 2.84574 | 1.41496 | 0 | 0 | 0.40108 | FUFVAF | 10.1039/C5CE00181A | https://doi.org/10.1039/C5CE00181A
FUFVEJ | 1045524 | catena-[tetrakis(μ2-4,4'-Bipyridine)-di-copper(ii) (dihydrogen 1,2,3,4,5,6-hexakis(3-carboxylatophenyloxymethyl)benzene) hemihydrate] |  | 6.75584 | 5.4548 | 0.593695 | 2898.03 | 4881.35 | 0.73636 | FUFVEJ | 10.1039/C5CE00181A | https://doi.org/10.1039/C5CE00181A
FUFVIN | 1045525 | catena-[(μ4-Dihydrogen 1,2,3,4,5,6-hexakis(3-carboxylatophenyloxymethyl)benzene)-(4'-(4-methylphenyl)-2,2':6',2''-terpyridine)-di-copper(ii) ethanol solvate dihydrate] |  | 4.15962 | 1.83803 | 1.32785 | 0 | 0 | 0.3958 | FUFVIN | 10.1039/C5CE00181A | https://doi.org/10.1039/C5CE00181A
FUFVUZ | 1015417 | catena-[bis(μ3-Biphenyl-2,2'-dicarboxylato)-bis(μ2-isonicotinato)-tetra-aqua-di-europium-silver nitrate dihydrate] |  | 5.0357 | 3.4248 | 1.6443 | 0 | 0 | 0.44072 | FUFVUZ | 10.1039/C5CE00478K | https://doi.org/10.1039/C5CE00478K
FUFWAE | 1160684 | catena-(Diaqua-bis(p-methoxybenzoato-O)-manganese(ii)) |  | 2.06114 | 1.45342 | 1.54745 | 0 | 0 | 0.31246 | FUFWAE | Not found | https://doi.org/Not found
FUFWAG | 1015419 | catena-[bis(μ3-Biphenyl-2,2'-dicarboxylato)-bis(μ2-isonicotinato)-tetra-aqua-silver-di-terbium nitrate dihydrate] |  | 5.01315 | 3.38955 | 1.67337 | 0 | 0 | 0.43426 | FUFWAG | 10.1039/C5CE00478K | https://doi.org/10.1039/C5CE00478K
FUFWEJ | 751005 | catena-(bis(μ2-5-Nitro-1,3-benzenedicarboxlato-O,O',O'')-hexakis(imidazole)-di-manganese(ii) dihydrate) |  | 3.24348 | 1.21107 | 1.53842 | 0 | 0 | 0.34186 | FUFWEJ | 10.1524/ncrs.2009.0202 | https://doi.org/10.1524/ncrs.2009.0202
FUFWEK | 1015418 | catena-[bis(μ3-Biphenyl-2,2'-dicarboxylato)-bis(μ2-isonicotinato)-tetra-aqua-di-dysprosium-silver nitrate dihydrate] |  | 4.93124 | 3.35472 | 1.68955 | 0 | 0 | 0.43622 | FUFWEK | 10.1039/C5CE00478K | https://doi.org/10.1039/C5CE00478K
FUFWIO | 1015420 | catena-[bis(μ3-Biphenyl-2,2'-dicarboxylato)-bis(μ3-isonicotinato)-diaqua-di-holmium-silver nitrate dihydrate] |  | 5.22379 | 3.45878 | 1.6921 | 0 | 0 | 0.45384 | FUFWIO | 10.1039/C5CE00478K | https://doi.org/10.1039/C5CE00478K
FUFWOT | 706756 | catena-((μ3-Pyridin-2,3,5,6-tetracarboxylato-N,O,O',O'')-triaqua-bis(2,2'-bipyridine)-di-nickel(ii) tetrahydrate) |  | 3.13772 | 1.39099 | 1.5496 | 0 | 0 | 0.36346 | FUFWOT | 10.1524/ncrs.2009.0204 | https://doi.org/10.1524/ncrs.2009.0204
FUFWOT01 | 778746 | catena-((μ2-3-Pyridin-2,3,5,6-tetracarboxylato-N,O,O',O'')-triaqua-bis(2,2'-bipyridine)-di-nickel(ii) tetrahydrate) |  | 3.15711 | 1.40496 | 1.5496 | 0 | 0 | 0.36394 | FUFWOT01 | 10.1080/00958972.2011.595483 | https://doi.org/10.1080/00958972.2011.595483
FUFWOU | 1015421 | catena-[bis(μ3-Biphenyl-2,2'-dicarboxylato)-bis(μ3-isonicotinato)-diaqua-silver-di-ytterbium nitrate dihydrate] |  | 5.2614 | 3.4657 | 1.71678 | 0 | 0 | 0.45396 | FUFWOU | 10.1039/C5CE00478K | https://doi.org/10.1039/C5CE00478K
FUFXEK | 617180 | catena-(tris(μ2-N-Benzenesulfonylglycinato-O,O')-(1,10-phenanthroline)-samarium(iii) hydrate) |  | 2.89917 | 1.36241 | 1.63072 | 0 | 0 | 0.36146 | FUFXEK | 10.1524/ncrs.2009.0207 | https://doi.org/10.1524/ncrs.2009.0207
FUFXOU | 751008 | catena-(bis(μ5-4,5-Imidazoledicarboxylato)-tri-lead(ii)) |  | 2.47978 | 1.06455 | 4.31355 | 0 | 0 | 0.21742 | FUFXOU | 10.1524/ncrs.2009.0209 | https://doi.org/10.1524/ncrs.2009.0209
FUFXUA | 751009 | catena-((μ4-Terephthalato-O,O',O'',O''')-(μ4-terephthalato-O,O,O',O'',O'',O''')-(μ2-oxalato)-diaqua-di-dysprosium(iii)) |  | 2.45755 | 1.02292 | 2.55019 | 0 | 0 | 0.27804 | FUFXUA | 10.1524/ncrs.2009.0210 | https://doi.org/10.1524/ncrs.2009.0210
FUFYEL | 624108 | catena-(bis(μ3-Imidazole-1-acetato-N,O,O')-cobalt(ii)) |  | 1.31797 | 0.89811 | 1.99211 | 0 | 0 | 0.20092 | FUFYEL | 10.1524/ncrs.2009.0212 | https://doi.org/10.1524/ncrs.2009.0212
FUFYEL01 | 688355 | catena-(bis(μ3-(1H-imidazol-1-yl)acetato)-cobalt) |  | 1.30707 | 0.88702 | 2.00623 | 0 | 0 | 0.19764 | FUFYEL01 | 10.1016/j.jssc.2009.07.059 | https://doi.org/10.1016/j.jssc.2009.07.059
FUFYEL02 | 651850 | catena-(bis(μ3-1H-Imidazol-1-ylacetato)-cobalt(ii)) |  | 1.31382 | 0.9187 | 2.01581 | 0 | 0 | 0.19756 | FUFYEL02 | 10.1080/00958972.2010.481717 | https://doi.org/10.1080/00958972.2010.481717
FUFYEL03 | 826686 | catena-(bis(μ3-Imidazolylacetato-N,O,O')-cobalt) |  | 1.28859 | 0.87238 | 2.02226 | 0 | 0 | 0.18846 | FUFYEL03 | 10.1016/j.poly.2012.04.018 | https://doi.org/10.1016/j.poly.2012.04.018
FUFYUB | 754093 | catena-[(μ2-Dipyrazin-2-ylamine-N4,N4')-silver(i) perchlorate monohydrate] |  | 4.40904 | 3.23138 | 1.46624 | 0 | 0 | 0.5167 | FUFYUB | 10.1107/S1600536809037532 | https://doi.org/10.1107/S1600536809037532
FUGBAK |  | catena-(cis-bis((μ2-Chloro)-(3-methylpyridine-N))-lead(ii)) |  | 3.14339 | 2.69282 | 2.01883 | 0 | 0 | 0.36426 | FUGBAK | 10.1071/CH9872107 | https://doi.org/10.1071/CH9872107
FUGBEO |  | catena-(cis-bis((μ2-Bromo)-(3-methylpyridine-N))-lead(ii)) |  | 3.16991 | 2.64035 | 2.29331 | 0 | 0 | 0.38464 | FUGBEO | 10.1071/CH9872107 | https://doi.org/10.1071/CH9872107
FUGBIS |  | catena-(trans-bis((μ2-Iodo)-(3-methylpyridine-N))-lead(ii)) |  | 2.37822 | 1.79214 | 2.5747 | 0 | 0 | 0.38096 | FUGBIS | 10.1071/CH9872107 | https://doi.org/10.1071/CH9872107
FUGBOY |  | catena-(trans-bis((μ2-Chloro)-(4-methylpyridine-N))-lead(ii)) |  | 5.30728 | 4.72782 | 1.3593 | 2405.7 | 1769.8 | 0.73502 | FUGBOY | 10.1071/CH9872107 | https://doi.org/10.1071/CH9872107
FUGBUE |  | catena-(trans-bis((μ2-Bromo)-(4-methylpyridine-N))-lead(ii)) |  | 1.93567 | 1.25901 | 2.38019 | 0 | 0 | 0.36774 | FUGBUE | 10.1071/CH9872107 | https://doi.org/10.1071/CH9872107
FUGCAL |  | catena-(trans-bis((μ2-Iodo)-(4-methylpyridine-N))-lead(ii)) |  | 2.11573 | 1.35666 | 2.55452 | 0 | 0 | 0.3806 | FUGCAL | 10.1071/CH9872107 | https://doi.org/10.1071/CH9872107
FUGCAL01 |  | catena-(trans-bis(μ2-Iodo)-bis(γ-picoline-N)-lead) |  | 2.38075 | 1.34742 | 2.47174 | 0 | 0 | 0.40894 | FUGCAL01 | Not found | https://doi.org/Not found
FUGDAN | 754109 | catena-[bis(μ2-bis(Diphenylphosphino)methane-P,P')-(μ2-(E)-1,2-di-4-pyridylethene-N,N')-acetonitrile-di-copper(i) bis(tetrafluoroborate)] |  | 4.24602 | 1.64966 | 1.22177 | 0 | 0 | 0.42846 | FUGDAN | 10.1107/S1600536809040896 | https://doi.org/10.1107/S1600536809040896
FUGGAR | 1003365 | catena-[(μ-(3-(4-carboxyphenyl)pyridinium-1-yl)acetato)-diaqua-cobalt] |  | 1.53505 | 0.92195 | 1.78999 | 0 | 0 | 0.25274 | FUGGAR | 10.1016/j.ica.2014.08.055 | https://doi.org/10.1016/j.ica.2014.08.055
FUGGEV | 1003366 | catena-[(μ-(3-(4-carboxyphenyl)pyridinium-1-yl)acetato)-diaqua-manganese] |  | 1.6152 | 0.95847 | 1.72598 | 0 | 0 | 0.26554 | FUGGEV | 10.1016/j.ica.2014.08.055 | https://doi.org/10.1016/j.ica.2014.08.055
FUGGIZ | 1003367 | catena-[(μ-4-(1-(carboxymethyl)pyridinium-3-yl)benzoato)-(μ-azido)-aqua-copper] |  | 2.35926 | 1.08573 | 1.74508 | 0 | 0 | 0.29182 | FUGGIZ | 10.1016/j.ica.2014.08.055 | https://doi.org/10.1016/j.ica.2014.08.055
FUGKEY | 754135 | catena-[bis(μ2-bis(3,5-Dimethyl-1H-pyrazol-4-yl) selenide)-copper(ii) diperchlorate] |  | 3.83911 | 2.55484 | 1.32181 | 0 | 0 | 0.49646 | FUGKEY | 10.1107/S1600536809042056 | https://doi.org/10.1107/S1600536809042056
FUGKOI | 754137 | catena-[(μ2-4-Formylbenzoato)-(4-formylbenzoato)-(isonicotinamide)-zinc(ii)] |  | 1.64848 | 1.15201 | 1.66993 | 0 | 0 | 0.28282 | FUGKOI | 10.1107/S160053680904241X | https://doi.org/10.1107/S160053680904241X
FUGQIJ | 1000713 | catena-[bis(μ-2-thioxo-1,3-dithiole-4,5-bis(thiolato))-cesium-indium] |  | 1.5924 | 1.24339 | 2.68002 | 0 | 0 | 0.25248 | FUGQIJ | 10.1016/j.ica.2014.08.021 | https://doi.org/10.1016/j.ica.2014.08.021
FUGWUB | 999328 | catena-[bis(μ-3,4,5-tris(carboxylatomethoxy)benzoato)-bis(μ-hydroxo)-octakis(μ-aqua)-penta-zinc dihydrate] |  | 2.91846 | 0.92928 | 2.05185 | 0 | 0 | 0.30472 | FUGWUB | 10.1039/C5RA02700D | https://doi.org/10.1039/C5RA02700D
FUGXAI | 999329 | catena-[bis(μ-3,4,5-tris(carboxylatomethoxy)benzoato)-bis(μ-hydroxo)-diaqua-penta-zinc] |  | 2.30805 | 0.93475 | 2.27791 | 0 | 0 | 0.2629 | FUGXAI | 10.1039/C5RA02700D | https://doi.org/10.1039/C5RA02700D
FUGXEM | 999330 | catena-[(μ-3,4,5-tris(carboxymethoxy)benzoato)-bis(μ-hydroxo)-tetra-aqua-tri-cobalt dihydrate] |  | 3.92351 | 1.47873 | 1.89063 | 0 | 0 | 0.34646 | FUGXEM | 10.1039/C5RA02700D | https://doi.org/10.1039/C5RA02700D
FUHHUN | 1026873 | catena-[bis(μ-4,4'-methylenebis(1H-pyrazole))-(μ-cyclohexane-1,4-dicarboxylato)-cobalt pentahydrate] |  | 4.05714 | 3.1517 | 1.24172 | 0 | 0 | 0.4546 | FUHHUN | 10.1021/cg5018592 | https://doi.org/10.1021/cg5018592
FUHJAV | 1026879 | catena-[(μ-4,4'-methylenebis(1H-pyrazole))-(μ-cyclohexane-1,4-dicarboxylato)-diaqua-cobalt] |  | 1.94244 | 1.18283 | 1.60222 | 0 | 0 | 0.30868 | FUHJAV | 10.1021/cg5018592 | https://doi.org/10.1021/cg5018592
FUHJID | 1026876 | catena-[(cyclohexane-1,3,5-tricarboxylato)-bis(μ-4-((1H-pyrazol-4-yl)methyl)-1H-pyrazole)-aqua-di-cobalt(ii) hydrate] |  | 3.94427 | 1.86436 | 1.3427 | 0 | 0 | 0.41336 | FUHJID | 10.1021/cg5018592 | https://doi.org/10.1021/cg5018592
FUHJOJ | 1026878 | catena-[(μ-cyclohexane-1,2,4,5-tetracarboxylato)-tris(μ-4,4'-methylenebis(1H-pyrazole))-(μ-oxo)-di-cobalt dodecahydrate] |  | 6.00539 | 3.60827 | 1.22184 | 0 | 0 | 0.48772 | FUHJOJ | 10.1021/cg5018592 | https://doi.org/10.1021/cg5018592
FUHLAX | 987930 | catena-[tetrakis(μ-cyano)-bis(μ-2,2'-(ethane-1,2-diylbis(nitrilomethylylidene))bis(4-chlorophenolato))-tetra-aqua-dicyano-cobalt-potassium-di-manganese] |  | 2.51208 | 1.32488 | 1.64645 | 0 | 0 | 0.29006 | FUHLAX | 10.1016/j.ica.2014.09.009 | https://doi.org/10.1016/j.ica.2014.09.009
FUHLEB | 987951 | catena-[(μ-1,1'-(1,4-phenylenebis(methylene))bis(2-methyl-1H-imidazole))-bis(μ-glutarato)-di-zinc] |  | 1.89502 | 1.22153 | 1.63673 | 0 | 0 | 0.33034 | FUHLEB | 10.1080/00958972.2015.1016926 | https://doi.org/10.1080/00958972.2015.1016926
FUHLIF | 987952 | catena-[(μ-1,1'-(1,4-phenylenebis(methylene))bis(2-methyl-1H-imidazole))-(μ-glutarato)-cobalt tetrahydrate] |  | 4.22689 | 3.06656 | 1.16952 | 0 | 0 | 0.46206 | FUHLIF | 10.1080/00958972.2015.1016926 | https://doi.org/10.1080/00958972.2015.1016926
FUHMAY | 990341 | catena-[bis(μ-N-(pyridin-3-yl)isonicotinamide)-bis(μ-adipato)-di-copper] |  | 2.43802 | 1.25006 | 1.62948 | 0 | 0 | 0.31316 | FUHMAY | 10.1016/j.ica.2014.08.009 | https://doi.org/10.1016/j.ica.2014.08.009
FUHMEC | 990343 | catena-[tris(μ-adipato)-bis(μ-N-(pyridin-4-yl)nicotinamide)-tri-copper dihydrate] |  | 2.51074 | 1.1254 | 1.59835 | 0 | 0 | 0.35408 | FUHMEC | 10.1016/j.ica.2014.08.009 | https://doi.org/10.1016/j.ica.2014.08.009
FUHMIG | 990344 | catena-[(μ-hexanedioato)-bis(N-(pyridin-4-yl)nicotinamide)-copper(ii)] |  | 2.4584 | 1.39192 | 1.49015 | 0 | 0 | 0.3353 | FUHMIG | 10.1016/j.ica.2014.08.009 | https://doi.org/10.1016/j.ica.2014.08.009
FUHMOM | 990729 | catena-((μ8-3-(3,5-Dicarboxylatophenoxy)phthalato)-bis(dimethylformamide)-calcium-zinc) |  | 2.98119 | 1.24508 | 1.58598 | 0 | 0 | 0.3488 | FUHMOM | 10.1016/j.ica.2014.07.054 | https://doi.org/10.1016/j.ica.2014.07.054
FUHNED | 990732 | catena-((μ8-3-(3,5-Dicarboxylatophenoxy)phthalato)-bis(dimethylacetamide)-barium-zinc) |  | 2.81046 | 1.45909 | 1.79711 | 0 | 0 | 0.33374 | FUHNED | 10.1016/j.ica.2014.07.054 | https://doi.org/10.1016/j.ica.2014.07.054
FUHNIH | 990733 | catena-(Dimethylammonium (μ7-3-(3,5-dicarboxylatophenoxy)phthalato)-dimethylformamide-sodium-zinc sesquihydrate) |  | 4.40612 | 3.28348 | 1.36114 | 0 | 0 | 0.43934 | FUHNIH | 10.1016/j.ica.2014.07.054 | https://doi.org/10.1016/j.ica.2014.07.054
FUHNON | 966312 | catena-(bis(μ9-Benzene-1,3,5-tricarboxylato)-bis(μ2-pyridazine)-hexa-silver) |  | 1.82153 | 0.87303 | 2.98988 | 0 | 0 | 0.22258 | FUHNON | 10.1016/j.ica.2014.08.013 | https://doi.org/10.1016/j.ica.2014.08.013
FUHNUT | 966314 | catena-((μ5-3-Nitrophthalato)-(μ2-pyridazine)-di-silver) |  | 1.7518 | 0.98544 | 2.52215 | 0 | 0 | 0.2546 | FUHNUT | 10.1016/j.ica.2014.08.013 | https://doi.org/10.1016/j.ica.2014.08.013
FUHPAB | 966315 | catena-((μ12-Benzene-1,2,4,5-tetracarboxylato)-bis(μ2-pyridazine)-tetra-silver) |  | 1.92335 | 0.95329 | 2.86693 | 0 | 0 | 0.2333 | FUHPAB | 10.1016/j.ica.2014.08.013 | https://doi.org/10.1016/j.ica.2014.08.013
FUHPEF | 966313 | catena-((μ4-Naphthalene-1,4-dicarboxylato)-(μ2-pyridazine)-di-silver monohydrate) |  | 2.68751 | 0.96849 | 2.30069 | 0 | 0 | 0.27944 | FUHPEF | 10.1016/j.ica.2014.08.013 | https://doi.org/10.1016/j.ica.2014.08.013
FUHPIJ | 990342 | catena-((μ3-Adipato)-(μ2-N-(pyridin-3-yl)nicotinamide)-copper hydrate) |  | 3.56123 | 2.52982 | 1.42015 | 0 | 0 | 0.40268 | FUHPIJ | 10.1016/j.ica.2014.08.009 | https://doi.org/10.1016/j.ica.2014.08.009
FUHPUT | 152647 | catena-(bis(μ2-Thiocyanato)-bis(N,N'-diphenylthiourea)-cadmium(ii) dihydrate) |  | 3.8085 | 2.93061 | 1.46303 | 0 | 0 | 0.3842 | FUHPUT | 10.1107/S0108270100011902 | https://doi.org/10.1107/S0108270100011902
FUHVUB | 982269 | catena-[bis(μ-2-(pyridin-4-yl)-1H-imidazole-4,5-dicarboxylato)-(μ-oxalato)-diaqua-di-samarium dihydrate] |  | 4.45222 | 1.30389 | 2.01956 | 0 | 0 | 0.36922 | FUHVUB | 10.3184/174751915X14183173493268 | https://doi.org/10.3184/174751915X14183173493268
FUHWUC | 983595 | catena-[(μ-4,4'-(1,4-phenylene)bis(4H-1,2,4-triazole))-tetrakis(μ-phthalato)-diaqua-tetra-zinc dihydrate] |  | 3.77444 | 2.98217 | 1.75395 | 0 | 0 | 0.34904 | FUHWUC | 10.1016/j.saa.2015.03.087 | https://doi.org/10.1016/j.saa.2015.03.087
FUHYAK | 967624 | catena-[(μ2-nitrato)-(nitrato)-(2-((2-(pyridin-3-ylcarbonyl)hydrazinylidene)methyl)phenolato)-lead(iv) nitrate] |  | 3.60618 | 2.50112 | 2.03385 | 0 | 0 | 0.36338 | FUHYAK | 10.1080/00958972.2013.876494 | https://doi.org/10.1080/00958972.2013.876494
FUHYEO | 969436 | catena-[bis(μ4-1H-benzimidazole-5,6-dicarboxylato)-bis(μ2-sulfato)-octakis(aqua)-manganese-di-europium] |  | 2.21076 | 0.91107 | 2.43901 | 0 | 0 | 0.2452 | FUHYEO | 10.1016/j.poly.2014.04.029 | https://doi.org/10.1016/j.poly.2014.04.029
FUHYUD | 287944 | catena-((μ3-(R/S)-monhydrogen malato)-diaqua-zinc(ii) monohydrate) |  | 2.37609 | 1.83677 | 1.966 | 0 | 0 | 0.34162 | FUHYUD | 10.1016/j.ica.2008.12.001 | https://doi.org/10.1016/j.ica.2008.12.001
FUHYUD01 | 721558 | catena-(bis(μ3-malato)-tetraaqua-di-zinc(ii) dihydrate) |  | 2.77508 | 2.21927 | 1.79453 | 0 | 0 | 0.38068 | FUHYUD01 | 10.1080/15533170903094949 | https://doi.org/10.1080/15533170903094949
FUHZEO | 701374 | catena-(bis(μ3-2,3,4-tetrachloro-1,4-benzenedicarboxylato)-tetrakis(dimethylformamide)-di-copper(ii) ethanol solvate) |  | 4.84503 | 1.42841 | 1.53793 | 0 | 0 | 0.41124 | FUHZEO | 10.1016/j.ica.2008.11.022 | https://doi.org/10.1016/j.ica.2008.11.022
FUHZEP | 969441 | catena-[bis(μ4-1H-benzimidazole-5,6-dicarboxylato)-bis(μ2-sulfato)-octakis(aqua)-manganese-di-terbium] |  | 2.16888 | 0.84074 | 2.48806 | 0 | 0 | 0.24376 | FUHZEP | 10.1016/j.poly.2014.04.029 | https://doi.org/10.1016/j.poly.2014.04.029
FUJBAO | 704829 | catena-[(μ2-4,4'-Bipyridyl)-bis(μ2-3-sulfonato-2-aminopropanoato)-triaqua-di-cobalt(ii) 4,4'-bipyridine monohydrate clathrate] | ("catena-[(μ2-4,4'-Bipyridyl)-bis(μ2-cysteato)-triaqua-di-cobalt(ii) 4,4'-bipyridine monohydrate clathrate]",) | 4.77579 | 3.81828 | 1.28821 | 679.71 | 527.637 | 0.5045 | FUJBAO | 10.1021/cg801243a | https://doi.org/10.1021/cg801243a
FUJBET | 969799 | catena-((μ-(4-(2,2':6',2''-terpyridin-4'-yl)phenoxy)acetato)-chloro-zinc(ii) hemihydrate) |  | 3.00685 | 1.04614 | 1.60016 | 0 | 0 | 0.32086 | FUJBET | 10.1016/j.poly.2014.04.063 | https://doi.org/10.1016/j.poly.2014.04.063
FUJBIX | 969800 | catena-(bis(μ-(4-(2,2':6',2''-terpyridin-4'-yl)phenoxy)acetato)-(μ-terephthalato)-di-zinc tetrahydrate) |  | 3.1662 | 1.4177 | 1.43323 | 0 | 0 | 0.38666 | FUJBIX | 10.1016/j.poly.2014.04.063 | https://doi.org/10.1016/j.poly.2014.04.063
FUJBOD | 969801 | catena-(bis(μ-(4-(2,2':6',2''-terpyridin-4'-yl)phenoxy)acetato)-(μ-adipato)-di-zinc hexahydrate) |  | 3.36502 | 1.51146 | 1.38142 | 0 | 0 | 0.39818 | FUJBOD | 10.1016/j.poly.2014.04.063 | https://doi.org/10.1016/j.poly.2014.04.063
FUJBUJ | 969802 | catena-(bis(μ-(4-(2,2':6',2''-terpyridin-4'-yl)phenoxy)acetato)-(μ-succinato)-di-zinc) |  | 2.71233 | 1.77909 | 1.46475 | 0 | 0 | 0.37022 | FUJBUJ | 10.1016/j.poly.2014.04.063 | https://doi.org/10.1016/j.poly.2014.04.063
FUJCAQ | 969803 | catena-(bis(μ-(4-(2,2':6',2''-terpyridin-4'-yl)phenoxy)acetato)-(μ-fumarato)-di-zinc) |  | 2.63071 | 1.84072 | 1.50803 | 0 | 0 | 0.35454 | FUJCAQ | 10.1016/j.poly.2014.04.063 | https://doi.org/10.1016/j.poly.2014.04.063
FUJGUO | 948317 | catena-(bis(μ-(5-(pyrimidin-2-yl)-2H-tetrazol-2-yl)acetato)-(μ-aqua)-aqua-strontium tetrahydrate) |  | 3.37603 | 2.98859 | 1.44141 | 0 | 0 | 0.42378 | FUJGUO | 10.1016/j.ica.2014.08.058 | https://doi.org/10.1016/j.ica.2014.08.058
FUJHAV | 948318 | catena-(bis(μ-(5-(pyrimidin-2-yl)-2H-tetrazol-2-yl)acetato)-tetraaqua-barium monohydrate) |  | 3.12017 | 1.61491 | 1.74098 | 0 | 0 | 0.34058 | FUJHAV | 10.1016/j.ica.2014.08.058 | https://doi.org/10.1016/j.ica.2014.08.058
FUJKAX | 734029 | catena-(bis(μ3-2,2'-(Propane-1,3-diylbis(1H-1,2,3-triazole-4,1-diylmethanediyl))dipyridine)-di-silver bis(hexafluoroantimonate)) |  | 5.24914 | 2.57589 | 1.29274 | 0 | 0 | 0.47752 | FUJKAX | 10.1039/b911276f | https://doi.org/10.1039/b911276f
FUJKIF | 734031 | catena-(bis(μ3-1,1'-bis(2-Pyridylmethyl)-1H,1'H-4,4'-bi-1,2,3-triazole)-bis(acetonitrile)-tri-silver tris(hexafluoroantimonate) acetonitrile solvate) |  | 5.25342 | 4.14836 | 1.19149 | 1084.28 | 910.013 | 0.56058 | FUJKIF | 10.1039/b911276f | https://doi.org/10.1039/b911276f
FUJKUS | 954310 | catena-((μ5-4,4',4''-(1,3,5-Triazine-2,4,6-triyltri-imino)tribenzoato)-(μ3-hydroxo)-diaqua-di-cobalt hydrate) |  | 3.42634 | 1.24496 | 1.73942 | 0 | 0 | 0.30372 | FUJKUS | 10.1016/j.ica.2015.03.019 | https://doi.org/10.1016/j.ica.2015.03.019
FUJLIG | 747045 | catena-((μ2-1,3-bis(N-methyl-4-pyridylaminocarbonyl)-5-t-butylbenzene-N,N')-silver(i) nitrate) |  | 3.70807 | 1.92168 | 1.40795 | 0 | 0 | 0.39742 | FUJLIG | 10.1039/b918615h | https://doi.org/10.1039/b918615h
FUJLOM | 747046 | catena-(bis(μ2-1,3-bis(3-Pyridylmethylaminocarbonyl)benzene-N,N')-di-silver bis(trifluoroacetate)) |  | 4.92578 | 2.76237 | 1.36846 | 0 | 0 | 0.4486 | FUJLOM | 10.1039/b918615h | https://doi.org/10.1039/b918615h
FUJLUS | 747047 | bis(μ2-1,3-bis(3-Pyridylmethylaminocarbonyl)benzene-N,N')-bis(nitrato)-di-silver(i) |  | 3.54178 | 1.18064 | 1.53238 | 0 | 0 | 0.37872 | FUJLUS | 10.1039/b918615h | https://doi.org/10.1039/b918615h
FUJMON | 754704 | catena-(bis(μ2-1,1'-(1,3-Phenylene)bis(4,4-dimethylpentane-1,3-dionato))-(μ2-piperazine-N,N')-di-copper(ii) piperazine tetrahydrofuran solvate) |  | 5.20292 | 2.73465 | 1.03068 | 0 | 0 | 0.52444 | FUJMON | 10.1039/b920199h | https://doi.org/10.1039/b920199h
FUJMUU | 926481 | catena-((μ2-N-((2-Oxidophenyl)methylidene)pyridine-3-carbohydrazonoato-N,N',O,O')-lead(ii)) |  | 2.2818 | 1.17389 | 2.45062 | 0 | 0 | 0.29204 | FUJMUU | 10.1080/00958972.2013.876494 | https://doi.org/10.1080/00958972.2013.876494
FUJNAB | 925281 | catena-((μ4-1H-Imidazole-4,5-dicarboxylato)-(μ3-1H-imidazole-4,5-dicarboxylato)-aqua-calcium-zinc) |  | 1.98715 | 0.98658 | 2.12359 | 0 | 0 | 0.26108 | FUJNAB | 10.1016/j.poly.2014.05.033 | https://doi.org/10.1016/j.poly.2014.05.033
FUJQUY | 891667 | catena-[(μ-4,4'-ethene-1,2-diyldipyridine)-bis(μ-methylenebis(diphenylphosphine))-acetonitrile-di-silver bis(tetrafluoroborate)] |  | 4.30983 | 1.63069 | 1.2913 | 0 | 0 | 0.43052 | FUJQUY | 10.1016/j.poly.2014.03.044 | https://doi.org/10.1016/j.poly.2014.03.044
FUJRIM | 739181 | catena-((μ3-2-(1H-Imidazol-1-yl)propanoato-N,O,O',O')-(μ2-2-(1H-imidazol-1-yl)propanoato-N,O)-cadmium) |  | 2.57968 | 1.19872 | 1.85257 | 0 | 0 | 0.3282 | FUJRIM | 10.1039/b914582f | https://doi.org/10.1039/b914582f
FUJVAJ | 841886 | catena-[bis(μ-5-(4-[2-(pyridin-4-yl)ethenyl]phenyl)-tetrazolato)-(μ-hydroxo)-di-zinc] |  | 2.61107 | 1.17045 | 1.64084 | 0 | 0 | 0.33014 | FUJVAJ | 10.1039/C5DT00614G | https://doi.org/10.1039/C5DT00614G
FUJVEN | 841885 | catena-[bis(μ-5-(4-[2-(pyridin-4-yl)ethenyl]phenyl)-tetrazolato)-(μ-hydroxo)-chloro-di-zinc] |  | 2.34777 | 1.25531 | 1.6279 | 0 | 0 | 0.347 | FUJVEN | 10.1039/C5DT00614G | https://doi.org/10.1039/C5DT00614G
FUJVIR | 841884 | catena-[(μ-5,5'-([2,4-di(pyridin-4-yl)cyclobutane-1,3-diyl]dibenzene-4,1-diyl)bis(tetrazolato))-bis(μ-5-(4-[2-(pyridin-4-yl)ethenyl]phenyl)-tetrazolato)-bis(μ-hydroxo)-dibromo-tetra-zinc] |  | 2.71378 | 1.26592 | 1.71565 | 0 | 0 | 0.35298 | FUJVIR | 10.1039/C5DT00614G | https://doi.org/10.1039/C5DT00614G
FUJVUD | 841882 | catena-[(μ-5,5'-([2,4-di(pyridin-4-yl)cyclobutane-1,3-diyl]dibenzene-4,1-diyl)bis(tetrazolato))-bis(μ-5-(4-[2-(pyridin-4-yl)ethenyl]phenyl)-tetrazolato)-bis(μ-hydroxo)-diazido-tetra-zinc] |  | 2.58685 | 1.12542 | 1.66892 | 0 | 0 | 0.32654 | FUJVUD | 10.1039/C5DT00614G | https://doi.org/10.1039/C5DT00614G
FUJWAK | 841881 | catena-[(μ-5,5'-([2,4-di(pyridin-4-yl)cyclobutane-1,3-diyl]dibenzene-4,1-diyl)bis(tetrazolato))-bis(μ-5-(4-[2-(pyridin-4-yl)ethenyl]phenyl)-tetrazolato)-bis(μ-hydroxo)-dichloro-tetra-zinc] |  | 2.43002 | 1.22739 | 1.64085 | 0 | 0 | 0.35012 | FUJWAK | 10.1039/C5DT00614G | https://doi.org/10.1039/C5DT00614G
FUJXEN |  | catena-((N,N-bis(3,5-Dimethyl-1-pyrazolylmethyl)aminobenzene-N,N',N'')-tris(μ2-thiocyanato-S,N)-di-copper(i,ii)) |  | 2.48141 | 1.43773 | 1.5832 | 0 | 0 | 0.35768 | FUJXEN | 10.1107/S0108270187089741 | https://doi.org/10.1107/S0108270187089741
FULKUT | 752731 | catena-[(μ2-1,4-Benzoquinone-2,5-diolato-O,O':O'',O''')-diaqua-magnesium(ii) hemihydrate] |  | 1.93884 | 0.89487 | 1.72403 | 0 | 0 | 0.26104 | FULKUT | 10.1246/bcsj.20090216 | https://doi.org/10.1246/bcsj.20090216
FULLII | 752734 | catena-[(μ2-1,4-Benzoquinone-2,5-diolato-O,O':O'',O''')-diaqua-zinc(ii)] |  | 1.81614 | 0.98269 | 2.08117 | 0 | 0 | 0.27934 | FULLII | 10.1246/bcsj.20090216 | https://doi.org/10.1246/bcsj.20090216
FULLOO | 752735 | catena-[(μ2-1,4-Benzoquinone-2,5-diolato-O,O':O'',O''')-diaqua-nickel(ii) monohydrate] |  | 2.07578 | 0.83498 | 2.03811 | 0 | 0 | 0.25726 | FULLOO | 10.1246/bcsj.20090216 | https://doi.org/10.1246/bcsj.20090216
FULNAD | 1017153 | catena-((μ2-4,4'-Bipyridine)-(μ2-3-nitrophthalato)-aqua-cadmium) |  | 2.28825 | 1.13391 | 1.82605 | 0 | 0 | 0.31572 | FULNAD | Not found | https://doi.org/Not found
FULNEH | 1022901 | catena-(tris(μ2-1,1'-Methylenebis(1H-imidazole))-cobalt bis(hexafluorophosphate)) |  | 5.04777 | 2.36116 | 1.08134 | 0 | 0 | 0.5168 | FULNEH | Not found | https://doi.org/Not found
FULNOQ | 743534 | catena-[bis(μ4-2-Aminopyrazine-N,N,N1,N4)-tris(μ2-2-aminopyrazine-N1,N4)-tetra-silver(i) bis(hexafluorophosphate)] |  | 2.26089 | 1.03558 | 2.41946 | 0 | 0 | 0.29858 | FULNOQ | 10.1246/bcsj.20090251 | https://doi.org/10.1246/bcsj.20090251
FULQOT | 720500 | catena-[(μ4-Thiophene-2,5-dicarboxylato-O,O,O',O'',O''')-bis(μ4-thiophene-2,5-dicarboxylato-O,O',O'',O''')-aqua-bis(dimethylformamide)-di-gadolinium(iii)] |  | 2.85679 | 1.23597 | 2.02079 | 0 | 0 | 0.3462 | FULQOT | 10.1007/s10870-009-9638-5 | https://doi.org/10.1007/s10870-009-9638-5
FULQUZ | 720501 | catena-[(μ4-Thiophene-2,5-dicarboxylato-O,O,O',O'',O''')-bis(μ4-thiophene-2,5-dicarboxylato-O,O',O'',O''')-aqua-bis(dimethylformamide)-di-lanthanum(iii) dimethylformamide solvate] |  | 4.14211 | 1.97137 | 1.79573 | 0 | 0 | 0.38118 | FULQUZ | 10.1007/s10870-009-9638-5 | https://doi.org/10.1007/s10870-009-9638-5
FULSUC | 979113 | catena-(bis(μ2-Oxalato)-bis(μ2-1,1'-(1,3-phenylenebis(methylene))bis(1H-imidazole))-di-cobalt) |  | 2.15413 | 1.3511 | 1.64499 | 0 | 0 | 0.3021 | FULSUC | Not found | https://doi.org/Not found
FULVAK | 662311 | catena-[(μ4-5-Bromobenzene-1,3-dicarboxylato-O,O,O',O'',O''')-(μ4-5-bromobenzene-1,3-dicarboxylato-O,O',O'',O''')-(μ2-5-bromobenzene-1,3-dicarboxylato-O,O',O'',O''')-bis(1,10-phenanthroline-N,N')-di-europium(iii) dihydrate] | ("catena-[(μ4-5-Bromoisophthalato-O,O,O',O'',O''')-(μ4-5-bromoisophthalato-O,O',O'',O''')-(μ2-5-bromoisophthalato-O,O',O'',O''')-bis(1,10-phenanthroline-N,N')-di-europium(iii) dihydrate]",) | 3.7365 | 1.82719 | 1.94347 | 0 | 0 | 0.35776 | FULVAK | 10.1007/s10870-010-9720-z | https://doi.org/10.1007/s10870-010-9720-z
FULVEP | 1000617 | catena-((μ2-2,2'-Disulfanediyldibenzoato)-aqua-bis(1H-imidazole)-nickel(ii)) |  | 2.22294 | 1.39036 | 1.55337 | 0 | 0 | 0.34194 | FULVEP | Not found | https://doi.org/Not found
FULXUH | 1021348 | catena-((μ3-4,4'-Oxydibenzoato)-(2-methylpyrazino[2,3-f][1,10]phenanthroline)-manganese 2-methylpyrazino[2,3-f][1,10]phenanthroline) |  | 4.55784 | 3.83901 | 1.02082 | 794.491 | 778.289 | 0.54626 | FULXUH | Not found | https://doi.org/Not found
FULYIW | 1022858 | catena-((μ4-Terephthalato)-(μ2-terephthalato)-bis(μ2-4,4'-(hydrazine-1,2-diylidenedimethylylidene)dipyridine)-di-cadmium dihydrate) |  | 4.96696 | 3.50478 | 1.37434 | 0 | 0 | 0.47152 | FULYIW | 10.1002/asia.201403123 | https://doi.org/10.1002/asia.201403123
FULYOC | 972349 | catena-(tetrakis(μ2-Cyano-C,N)-bis(1,4,8,11-tetra-azacyclotetradecane)-bis(N,N'-(1,2-phenylene)bis(pyridine-2-carboxamide))-di-chromium-di-copper diperchlorate dihydrate) |  | 4.02433 | 1.76609 | 1.33742 | 0 | 0 | 0.40882 | FULYOC | Not found | https://doi.org/Not found
FULZUJ |  |  |  | 2.33149 | 0.9695 | 1.78407 | 0 | 0 | 0.30878 | FULZUJ
FUMAND | 1161120 | catena-[Hexa-aqua-(fumarato)-bis(maleato)-di-neodymium(iii) hexahydrate] |  | 4.5425 | 3.20307 | 1.74265 | 0 | 0 | 0.46384 | FUMAND | 10.3891/acta.chem.scand.29a-0927 | https://doi.org/10.3891/acta.chem.scand.29a-0927
FUMCUL | 138987 | catena-[(μ2-Glutarato)-tetra-aqua-manganese(ii)] |  | 1.97702 | 1.03319 | 1.73985 | 0 | 0 | 0.29466 | FUMCUL | 10.1515/ncrs-2000-0182 | https://doi.org/10.1515/ncrs-2000-0182
FUMCUL01 | 848757 | catena-[(μ2-Glutarato)-tetra-aqua-manganese(ii)] |  | 1.97656 | 1.03467 | 1.73985 | 0 | 0 | 0.29346 | FUMCUL01 | 10.1016/j.solidstatesciences.2012.12.018 | https://doi.org/10.1016/j.solidstatesciences.2012.12.018
FUMDEW |  | catena-(bis(μ2-p-Sulfanilato-N,O)-di-mercury(i)) |  | 2.84488 | 1.13906 | 2.84088 | 0 | 0 | 0.38102 | FUMDEW | 10.1002/zaac.19875531005 | https://doi.org/10.1002/zaac.19875531005
FUMDIA |  | catena(bis(μ2-m-Sulfanilato-N,O)-di-mercury(i)) |  | 3.9701 | 1.03614 | 2.81407 | 0 | 0 | 0.38398 | FUMDIA | 10.1002/zaac.19875531005 | https://doi.org/10.1002/zaac.19875531005
FUMDIC | 1000126 | catena-[bis(μ-2-ethoxy-6-formylphenolato)-azido-sodium-zinc] |  | 2.28464 | 1.34937 | 1.54305 | 0 | 0 | 0.33302 | FUMDIC | 10.1016/j.jssc.2014.08.032 | https://doi.org/10.1016/j.jssc.2014.08.032
FUMDOG |  | catena(μ2-m-Sulfanilato-N,O-aqua-mercury(i)) |  | 2.29916 | 1.14462 | 2.87215 | 0 | 0 | 0.31126 | FUMDOG | 10.1002/zaac.19875531005 | https://doi.org/10.1002/zaac.19875531005
FUMDOI | 1000127 | catena-[bis(μ-2-ethoxy-6-formylphenolato)-hexakis(μ-azido)-tri-copper-di-sodium] |  | 2.10746 | 1.14372 | 1.83702 | 0 | 0 | 0.29488 | FUMDOI | 10.1016/j.jssc.2014.08.032 | https://doi.org/10.1016/j.jssc.2014.08.032
FUMGAV |  | catena((μ5-Benzene-1,2,4,5-tetracarboxylato-O,O',O'',O''',O'''')-penta-aqua-di-zinc dihydrate) | Zinc pyromellitate heptahydrate | 2.75238 | 1.71919 | 1.92513 | 0 | 0 | 0.35466 | FUMGAV | 10.1002/zaac.19875541109 | https://doi.org/10.1002/zaac.19875541109
FUMGAV01 |  | catena-((μ5-Pyromellitato)-penta-aqua-di-zinc(ii) dihydrate) |  | 3.10624 | 1.75336 | 1.85923 | 0 | 0 | 0.36882 | FUMGAV01 | Not found | https://doi.org/Not found
FUMGOL | 933165 | catena-((μ-4,4'-oxydibenzoato)-(1H-imidazo[4,5-f][1,10]phenanthroline)-zinc hemihydrate) |  | 7.42371 | 4.94467 | 0.75447 | 2144.4 | 2842.25 | 0.68606 | FUMGOL | 10.1080/15533174.2015.1031011 | https://doi.org/10.1080/15533174.2015.1031011
FUMHEC | 966259 | catena-(tris(μ-1,1'-(2,5-dimethyl-1,4-phenylene)bis(1H-imidazole))-bis(μ-pyridine-2,5-dicarboxylato)-di-cobalt octahydrate) |  | 4.19047 | 2.89967 | 1.27669 | 0 | 0 | 0.4257 | FUMHEC | 10.1080/15533174.2013.865228 | https://doi.org/10.1080/15533174.2013.865228
FUMHIG | 966260 | catena-((μ-1,1',1''-benzene-1,3,5-triyltris(1H-imidazole))-(μ-2-(4-carboxylatophenoxy)benzoato)-cadmium monohydrate) |  | 3.12518 | 1.46486 | 1.48722 | 0 | 0 | 0.39288 | FUMHIG | 10.1080/15533174.2013.865227 | https://doi.org/10.1080/15533174.2013.865227
FUMHOM | 966475 | catena-((μ-3,3'-(2,4,6-trioxo-1,3,5-triazinane-1,3-diyl)dipropanoato)-cadmium) |  | 4.64488 | 2.87335 | 1.701 | 0 | 0 | 0.44744 | FUMHOM | 10.1080/15533174.2013.872136 | https://doi.org/10.1080/15533174.2013.872136
FUMJAA | 967952 | catena-[hemikis(1,1'-Butane-1,4-diylbis(2-methyl-1H-imidazol-3-ium)) (μ4-benzene-1,3,5-tricarboxylato)-aqua-cadmium(ii) trihydrate] |  | 6.17852 | 5.2041 | 1.19325 | 1589.04 | 1331.69 | 0.622 | FUMJAA | 10.1080/15533174.2013.872137 | https://doi.org/10.1080/15533174.2013.872137
FUMJAZ | 714871 | catena-(bis(μ2-3-(Pyridin-4-yl)benzoato)-aqua-cobalt(ii)) |  | 3.60182 | 1.54354 | 1.39643 | 0 | 0 | 0.38506 | FUMJAZ | 10.1007/s10904-009-9272-x | https://doi.org/10.1007/s10904-009-9272-x
FUMJAZ01 | 767403 | catena-(bis(μ2-3-(Pyridin-4-yl)benzoato)-aqua-cobalt(ii)) |  | 3.61697 | 1.56666 | 1.40081 | 0 | 0 | 0.38484 | FUMJAZ01 | 10.1016/j.inoche.2010.06.023 | https://doi.org/10.1016/j.inoche.2010.06.023
FUMLEE | 138986 | catena-[(μ3-Suberato)-diaqua-cobalt(ii)] |  | 1.86679 | 0.97538 | 1.68198 | 0 | 0 | 0.3038 | FUMLEE | 10.1515/ncrs-2000-0181 | https://doi.org/10.1515/ncrs-2000-0181
FUMNAC | 138985 | catena-[(μ2-Succinato)-tetraaqua-cobalt(ii)] |  | 1.81819 | 0.88604 | 1.95718 | 0 | 0 | 0.25788 | FUMNAC | 10.1515/ncrs-2000-0180 | https://doi.org/10.1515/ncrs-2000-0180
FUMNAC01 | 165916 | catena-[(μ2-succinato)-tetraaqua-cobalt(ii)] |  | 1.81264 | 0.87784 | 1.94454 | 0 | 0 | 0.26732 | FUMNAC01 | 10.1021/cm001148k | https://doi.org/10.1021/cm001148k
FUMQAF | 138984 | catena-[(μ2-Succinato)-tetraaqua-nickel(ii)] |  | 1.7515 | 0.89431 | 1.985 | 0 | 0 | 0.25966 | FUMQAF | 10.1515/ncrs-2000-0179 | https://doi.org/10.1515/ncrs-2000-0179
FUMQIP | 1410588 | catena-[bis(μ-5-(carboxylatomethyl)-tetrazolato)-bis(μ-hydroxo)-tri-cadmium] |  | 1.64068 | 0.77168 | 3.43134 | 0 | 0 | 0.21024 | FUMQIP | 10.1039/C5CE01347J | https://doi.org/10.1039/C5CE01347J
FUMYES | 742306 | catena-(tetrakis(μ2-cyano)-dicyano-bis(hydrogen tris(1H-pyrazolyl)borato)-cobalt(ii)-di-iron(iii)) |  | 4.56543 | 2.17816 | 1.44526 | 0 | 0 | 0.39602 | FUMYES | 10.1021/ja908670u | https://doi.org/10.1021/ja908670u
FUMYOC | 770858 | catena-(hexakis(μ3-2-(5-carboxypyridin-2-yl)phenyl)-hexakis(μ2-2-(5-carboxypyridin-2-yl)phenyl)-tetrakis(diethylformamide)-tetraaqua-tetra-iridium(iii)-hexa-zinc diethylformamide solvate dihydrate) |  | 4.85503 | 2.20778 | 1.58933 | 0 | 0 | 0.41458 | FUMYOC | 10.1021/ja909629f | https://doi.org/10.1021/ja909629f
FUNBAS | 747767 | catena-((μ8-4,4',4'',4'''-(benzene-1,2,4,5-tetrayl)tetrabenzoato)-(μ2-4,4'-bipyridine)-di-zinc(ii) N,N-dimethylformamide solvate) |  | 6.30475 | 4.5998 | 1.11042 | 980.576 | 883.071 | 0.53032 | FUNBAS | 10.1021/ja909519e | https://doi.org/10.1021/ja909519e
FUNBEW | 747768 | catena-((μ8-4,4',4'',4'''-(3,6-dibromobenzene-1,2,4,5-tetrayl)tetrabenzoato)-(μ2-4,4'-bipyridine)-di-zinc(ii) N,N-dimethylformamide solvate) |  | 11.11935 | 9.18624 | 0.668714 | 1978.33 | 2958.41 | 0.74914 | FUNBEW | 10.1021/ja909519e | https://doi.org/10.1021/ja909519e
FUNBIA | 747769 | catena-((μ8-4,4',4'',4'''-(benzene-1,2,4,5-tetrayl)tetrabenzoato)-(μ2-4,4'-diazene-1,2-diyldipyridine)-di-zinc(ii) N,N-dimethylformamide solvate) |  | 7.93212 | 6.31229 | 0.99492 | 1262.67 | 1269.11 | 0.58598 | FUNBIA | 10.1021/ja909519e | https://doi.org/10.1021/ja909519e
FUNBOG | 747770 | catena-((μ8-4,4',4'',4'''-(3,6-dibromobenzene-1,2,4,5-tetrayl)tetrabenzoato)-(μ2-4,4'-diazene-1,2-diyldipyridine)-di-zinc(ii) N,N-dimethylformamide solvate) |  | 12.59077 | 11.01228 | 0.581592 | 1988.08 | 3418.34 | 0.78566 | FUNBOG | 10.1021/ja909519e | https://doi.org/10.1021/ja909519e
FUNDIB | 1161243 | catena-((μ2-4,5-Dihydro-2,4,4,5,5-pentamethyl-N,N'-dioxoimidazole-O,O' radical)-tetrakis(μ2-trifluoroacetato-O,O')-di-rhodium) |  | 3.22263 | 1.4024 | 1.97355 | 0 | 0 | 0.40012 | FUNDIB | 10.1021/ja00259a077 | https://doi.org/10.1021/ja00259a077
FUNDIB10 | 1161244 | catena(tetrakis(μ2-Trifluoroacetato-O,O')-(2,4,4,5,5-pentamethyl-4,5-dihydro-1H-imidazolyl-1-oxy 3-oxide-O,O' radical)-di-rhodium(ii)) |  | 3.22263 | 1.4024 | 1.97355 | 0 | 0 | 0.40012 | FUNDIB10 | 10.1021/ja00191a020 | https://doi.org/10.1021/ja00191a020
FUNDOH | 1161245 | catena-((μ2-4,5-Dihydro-2,4,4,5,5-pentamethylimidazole-N-oxide-N,O)-tetrakis(μ2-trifluoroacetato-O,O')-di-rhodium) |  | 3.16677 | 1.57181 | 1.92827 | 0 | 0 | 0.40868 | FUNDOH | 10.1021/ja00259a077 | https://doi.org/10.1021/ja00259a077
FUNDOH10 |  | catena(tetrakis(μ2-Trifluoroacetato-O,O')-(2,4,4,5,5-pentamethyl-4,5-dihydro-1H-imidazolyl-1-oxy-N,O)-di-rhodium(ii)) |  | 3.16677 | 1.57181 | 1.92827 | 0 | 0 | 0.40794 | FUNDOH10 | 10.1021/ja00191a020 | https://doi.org/10.1021/ja00191a020
FUNFOL | 1414118 | catena-(bis(μ4-Benzene-1,3,5-tricarboxylato)-bis(μ3-4-(1H-1,2,4-triazol-1-yl)-N,N-bis(4-(1H-1,2,4-triazol-1-yl)phenyl)aniline)-diaqua-tri-cobalt unknown solvate tetrahydrate) |  | 9.5586 | 7.20173 | 0.885143 | 1337.68 | 1511.25 | 0.62392 | FUNFOL | 10.1039/C5DT02774H | https://doi.org/10.1039/C5DT02774H
FUNFUR | 1414119 | catena-((μ2-tris(4-(1H-1,2,4-Triazol-1-yl)phenyl)amine)-(μ2-phthalato)-cobalt) |  | 2.39715 | 1.29902 | 1.54171 | 0 | 0 | 0.3196 | FUNFUR | 10.1039/C5DT02774H | https://doi.org/10.1039/C5DT02774H
FUNGAY | 1414120 | catena-(bis(μ3-tris(4-(1H-1,2,4-Triazol-1-yl)phenyl)amine)-(μ2-biphenyl-4,4'-dicarboxylato)-di-cobalt unknown solvate tetrahydrate) |  | 5.61963 | 3.40645 | 1.20855 | 0 | 0 | 0.4707 | FUNGAY | 10.1039/C5DT02774H | https://doi.org/10.1039/C5DT02774H
FUNGEC | 1414121 | catena-((μ3-tris(4-(1H-1,2,4-Triazol-1-yl)phenyl)amine)-aqua-(4,4'-oxydibenzoato)-(tris(4-(1H-1,2,4-triazol-1-y)phenyl)amine)-cobalt (μ3-tris(4-(1H-1,2,4-triazol-1-yl)phenyl)amine)-diaqua-(4,4'-oxydibenzoato)-cobalt acetonitrile unknown solvate monohydrate) |  | 8.13 | 5.47575 | 0.779383 | 1682.06 | 2158.19 | 0.64142 | FUNGEC | 10.1039/C5DT02774H | https://doi.org/10.1039/C5DT02774H
FUNKUW | 1041092 | catena-[(μ-4,4'-(anthracene-9,10-diyldiethene-2,1-diyl)dipyridine)-bis(μ-4,4'-ethene-1,2-diyldibenzoato)-di-zinc anthracene solvate] |  | 4.25762 | 1.73131 | 1.23285 | 0 | 0 | 0.44692 | FUNKUW | 10.1038/ncomms8954 | https://doi.org/10.1038/ncomms8954
FUNLAD | 1041093 | catena-[(μ-4,4'-(anthracene-9,10-diyldiethene-2,1-diyl)dipyridine)-bis(μ-4,4'-ethene-1,2-diyldibenzoato)-di-zinc N,N-dimethylformamide solvate tetrahydrate] |  | 6.24379 | 4.83507 | 1.06947 | 1060.11 | 991.253 | 0.52362 | FUNLAD | 10.1038/ncomms8954 | https://doi.org/10.1038/ncomms8954
FUNLEH | 1041094 | catena-[bis(4,4'-(anthracene-9,10-diyldiethene-2,1-diyl)dipyridine)-bis(μ-4,4'-ethene-1,2-diyldibenzoato)-di-zinc perylene solvate] |  | 4.56428 | 1.80123 | 1.15557 | 0 | 0 | 0.48226 | FUNLEH | 10.1038/ncomms8954 | https://doi.org/10.1038/ncomms8954
FUNVIU | 734218 | catena-((μ4-2,5-Dihydroxyterephthalato)-(μ2-hydroxo)-iron(iii) unknown guest clathrate) | MIL-53(Fe)-(OH)2 | 6.67996 | 6.47 | 1.35399 | 1329.51 | 981.919 | 0.54314 | FUNVIU | 10.1021/ja9092715 | https://doi.org/10.1021/ja9092715
FUPYAS | 1046083 | catena-[(μ-2-hydroxy-N-oxidobenzenecarboximidato)-(μ-[(2-hydroxybenzoyl)amino]oxidanide)-(dimethyl sulfoxide)-bismuth dimethyl sulfoxide solvate] |  | 11.31169 | 10.3864 | 0.881095 | 1335.44 | 1515.66 | 0.71582 | FUPYAS | 10.1039/C5DT02259B | https://doi.org/10.1039/C5DT02259B
FUPYIA | 1400300 | catena-[bis(μ-methoxo)-bis(μ-butanoato)-hexakis(μ-pyrazolato)-bis(μ-4,4'-bipyridine)-bis(butanoato)-hexa-copper] |  | 4.07134 | 1.63079 | 1.49826 | 0 | 0 | 0.40172 | FUPYIA | 10.1021/acs.cgd.5b00661 | https://doi.org/10.1021/acs.cgd.5b00661
FUPYOG | 1400304 | catena-[bis(μ-hydroxo)-bis(μ-heptanoato)-(4,4'-bipyridine)-hexakis(μ-pyrazolato)-bis(heptanoato)-hexa-copper] |  | 2.69278 | 1.40032 | 1.51809 | 0 | 0 | 0.3834 | FUPYOG | 10.1021/acs.cgd.5b00661 | https://doi.org/10.1021/acs.cgd.5b00661
FUQCIF | 1410941 | catena-[tris(μ-fumarato)-hexa-aqua-di-europium dihydrate] |  | 2.72486 | 1.13401 | 2.32729 | 0 | 0 | 0.3102 | FUQCIF | 10.1016/j.poly.2015.08.037 | https://doi.org/10.1016/j.poly.2015.08.037
FUQDUS | 1411242 | catena-[(μ-1-methyl-5-(pyridin-3-yl)pyrrolidine-2-thione)-dichloro-zinc(ii)] |  | 1.86635 | 1.16836 | 1.68715 | 0 | 0 | 0.35056 | FUQDUS | 10.1016/j.poly.2015.08.027 | https://doi.org/10.1016/j.poly.2015.08.027
FUQFAA | 1411243 | catena-[(μ-1-methyl-5-(pyridin-3-yl)pyrrolidine-2-selone)-dichloro-zinc(ii)] |  | 1.91866 | 1.14905 | 1.90147 | 0 | 0 | 0.34536 | FUQFAA | 10.1016/j.poly.2015.08.027 | https://doi.org/10.1016/j.poly.2015.08.027
FUQHOP | 251471 | catena-(trans-(μ4-1-(2-hydroxybenzamido)-2-(2-pyridinecarboxamido)benzene)-(μ3-hydroxo)-acetone-nitroso-potassium-ruthenium(ii)) |  | 2.23757 | 1.34195 | 1.69263 | 0 | 0 | 0.27436 | FUQHOP | Not found | https://doi.org/Not found
FUQJOS | 1407432 | catena-(bis(μ2-4-Amino-N-(4,6-dimethylpyrimidin-2-yl)benzenesulfonamide)-cobalt methanol solvate) |  | 3.85407 | 1.53372 | 1.50154 | 0 | 0 | 0.35832 | FUQJOS | 10.1016/j.poly.2015.08.028 | https://doi.org/10.1016/j.poly.2015.08.028
FUQJUX | 252468 | catena-[(μ3-oxo)-tris(μ3-5-(4-pyridyl)tetrazolato-N,N',N'')-tri-copper pentadecahydrate] |  | 12.70126 | 8.47534 | 0.71828 | 1949.12 | 2713.59 | 0.75858 | FUQJUX | Not found | https://doi.org/Not found
FUQKEI | 252470 | catena-(bis(μ2-5-(4-pyridyl)tetrazolato-N,N')-aqua-copper monohydrate) |  | 3.17708 | 1.59889 | 1.55378 | 0 | 0 | 0.3869 | FUQKEI | Not found | https://doi.org/Not found
FUQKOS | 253067 | catena-(bis(μ2-chloro)-ethanol-(N-t-butyl-3,5-dichloro-N-oxopyridin-4-amine-N)-cobalt) |  | 1.90946 | 1.26435 | 1.67313 | 0 | 0 | 0.32192 | FUQKOS | Not found | https://doi.org/Not found
FUQLOU | 1407587 | catena-(bis(μ2-2-((2-(1,3-Dithiolan-2-ylidene)hydrazino)carbonyl)-4-sulfonatophenolate)-pentakis(μ2-aqua)-penta-aqua-tetra-sodium dihydrate) |  | 2.76806 | 1.4165 | 1.53009 | 0 | 0 | 0.29962 | FUQLOU | 10.1016/j.poly.2015.08.013 | https://doi.org/10.1016/j.poly.2015.08.013
FUQMAH | 1407589 | catena-((μ3-3-((2-(1,3-Dithiolan-2-ylidene)hydrazino)carbonyl)-4-oxybenzenesulfonato)-tetra-aqua-barium) |  | 1.80731 | 0.98172 | 2.08138 | 0 | 0 | 0.27476 | FUQMAH | 10.1016/j.poly.2015.08.013 | https://doi.org/10.1016/j.poly.2015.08.013
FUQMIP | 1407591 | catena-(μ7-(4-Oxy-3-((2-isopropylidenehydrazino)(oxo)methyl)benzenesulfonato)-(μ2-aqua)-aqua-di-sodium) |  | 1.9216 | 1.21119 | 1.59545 | 0 | 0 | 0.24674 | FUQMIP | 10.1016/j.poly.2015.08.013 | https://doi.org/10.1016/j.poly.2015.08.013
FUQMUB | 1407593 | catena-((μ3-4-Oxy-3-((2-isopropylidenehydrazino)carbonyl)benzenesulfonato)-tetra-aqua-barium monohydrate) |  | 2.5369 | 1.35609 | 1.80028 | 0 | 0 | 0.34926 | FUQMUB | 10.1016/j.poly.2015.08.013 | https://doi.org/10.1016/j.poly.2015.08.013
FUQPAK | 1409244 | catena-(bis((μ-1-(3,5-bis(1H-imidazol-1-yl)phenyl)-1H-imidazol-3-ium)-copper(i)) (μ-silicato)-tetracosakis(μ-oxo)-dodecaoxo-dodeca-tungsten) |  | 3.05723 | 1.57883 | 4.12841 | 0 | 0 | 0.28686 | FUQPAK | 10.1016/j.electacta.2015.09.040 | https://doi.org/10.1016/j.electacta.2015.09.040
FUQREQ | 1410939 | catena-(tris(μ-fumarato)-hexaaqua-di-neodymium dihydrate) |  | 2.70474 | 1.16742 | 2.23649 | 0 | 0 | 0.3153 | FUQREQ | 10.1016/j.poly.2015.08.037 | https://doi.org/10.1016/j.poly.2015.08.037
FUQRIU | 1410940 | catena-(tris(μ-fumarato)-hexaaqua-di-samarium dihydrate) |  | 2.72383 | 1.14206 | 2.30922 | 0 | 0 | 0.31152 | FUQRIU | 10.1016/j.poly.2015.08.037 | https://doi.org/10.1016/j.poly.2015.08.037
FUQWAR | 1404982 | catena-[(μ-phthalato)-(2-methyl-1H-benzimidazole)-aqua-zinc(ii) dihydrate] |  | 3.31581 | 2.52924 | 1.44338 | 0 | 0 | 0.40216 | FUQWAR | 10.1016/j.ica.2015.08.018 | https://doi.org/10.1016/j.ica.2015.08.018
FURCEC | 1052484 | catena-[bis(μ-5-(3,5-bis(trifluoromethyl)phenyl)tetrazolato)-bis(pyridine)-copper] |  | 2.15306 | 1.15438 | 1.75026 | 0 | 0 | 0.32168 | FURCEC | 10.1016/j.poly.2015.08.006 | https://doi.org/10.1016/j.poly.2015.08.006
FURCIG | 1053150 | catena-[bis((μ-5-(4-(1H-imidazol-3-ium-1-yl)phenyl)tetrazolato)-bis(μ-5-(4-(1H-imidazol-1-yl)phenyl)tetrazolato)-diaqua-di-cobalt) dodecakis(μ-oxo)-tetradecaoxo-octa-molybdenum] |  | 2.7055 | 1.27614 | 2.1968 | 0 | 0 | 0.2914 | FURCIG | 10.1016/j.ica.2015.08.021 | https://doi.org/10.1016/j.ica.2015.08.021
FURCOM | 1053151 | catena-[bis(bis(μ-5-(4-(1H-1,2,4-triazol-1-yl)phenyl)tetrazolato)-aqua-tetra-silver) dodecakis(μ-oxo)-tetradecaoxo-octa-molybdenum] |  | 6.63475 | 2.90273 | 1.79696 | 0 | 0 | 0.50012 | FURCOM | 10.1016/j.ica.2015.08.021 | https://doi.org/10.1016/j.ica.2015.08.021
FURCUS | 1053241 | catena-[bis((μ-5-(4-(1H-imidazol-3-ium-1-yl)phenyl)tetrazolato)-bis(μ-5-(4-(1H-imidazol-1-yl)phenyl)tetrazolato)-diaqua-di-zinc) dodecakis(μ-oxo)-tetradecaoxo-octa-molybdenum] |  | 2.59414 | 1.25226 | 2.21666 | 0 | 0 | 0.29648 | FURCUS | 10.1016/j.ica.2015.08.021 | https://doi.org/10.1016/j.ica.2015.08.021
FURDON | 1060783 | catena-[tetrakis(μ-naphthalene-2,3-dicarboxylato)-tetraaqua-tetrakis(1,10-phenanthroline)-tri-dysprosium perchlorate dihydrate] |  | 4.75414 | 1.83313 | 1.63174 | 0 | 0 | 0.37492 | FURDON | 10.1016/j.poly.2015.08.030 | https://doi.org/10.1016/j.poly.2015.08.030
FURDUT | 1060784 | catena-[tetrakis(μ-naphthalene-2,3-dicarboxylato)-tetraaqua-tetrakis(1,10-phenanthroline)-tri-terbium perchlorate dihydrate] |  | 4.78686 | 1.84477 | 1.62355 | 0 | 0 | 0.37564 | FURDUT | 10.1016/j.poly.2015.08.030 | https://doi.org/10.1016/j.poly.2015.08.030
FURFAB | 1060785 | catena-[tetrakis(μ-naphthalene-2,3-dicarboxylato)-tetraaqua-tetrakis(1,10-phenanthroline)-tri-holmium perchlorate dihydrate] |  | 4.74125 | 1.84779 | 1.63846 | 0 | 0 | 0.37644 | FURFAB | 10.1016/j.poly.2015.08.030 | https://doi.org/10.1016/j.poly.2015.08.030
FURFEF | 1060786 | catena-[tetrakis(μ-naphthalene-2,3-dicarboxylato)-tetraaqua-tetrakis(1,10-phenanthroline)-tri-erbium perchlorate dihydrate] |  | 4.78625 | 1.82769 | 1.64264 | 0 | 0 | 0.37412 | FURFEF | 10.1016/j.poly.2015.08.030 | https://doi.org/10.1016/j.poly.2015.08.030
FURFIJ | 1063232 | catena-[(μ-4,4'-propane-1,3-diyldipyridine)-bis(μ-thiophene-2,5-dicarboxylato)-(N,N-dimethylacetamide)-di-cadmium] |  | 2.28165 | 1.24515 | 1.82477 | 0 | 0 | 0.33316 | FURFIJ | 10.1016/j.molstruc.2015.08.068 | https://doi.org/10.1016/j.molstruc.2015.08.068
FURFOP | 1063233 | catena-[tetrakis(μ-1,1'-butane-1,4-diylbis(1H-imidazole))-tetrakis(μ-thiophene-2,5-dicarboxylato)-tetra-zinc N,N-dimethylacetamide solvate] |  | 4.93892 | 3.56519 | 1.22098 | 0 | 0 | 0.50646 | FURFOP | 10.1016/j.molstruc.2015.08.068 | https://doi.org/10.1016/j.molstruc.2015.08.068
FURHIJ01 |  | catena((μ2-Nitrido)-dichloro-dipyridyl-vanadium(v)) |  | 2.37643 | 1.11163 | 1.61331 | 0 | 0 | 0.30918 | FURHIJ01 | 10.1021/ja00232a019 | https://doi.org/10.1021/ja00232a019
FURJAF | 987597 | catena-[bis(μ-azido)-tetrakis(μ-1H-tetrazol-1-ylacetato)-bis(methanol)-tri-cobalt] |  | 2.32871 | 1.1712 | 1.82934 | 0 | 0 | 0.33524 | FURJAF | 10.1016/j.jssc.2015.08.049 | https://doi.org/10.1016/j.jssc.2015.08.049
FURQAL | 704139 | catena-(bis(μ2-3-(((2-Aminocyclohexyl)imino)methyl)-4-hydroxybenzoato-N,N',O,O')-di-copper bis(methanol) clathrate) |  | 4.52782 | 1.36757 | 1.44173 | 0 | 0 | 0.41286 | FURQAL | 10.1002/chem.200900037 | https://doi.org/10.1002/chem.200900037
FURQEP | 704141 | catena-(bis(μ2-3-(((2-Aminocyclohexyl)imino)methyl)-4-hydroxybenzoato-N,N',O,O')-di-copper bis(isopropanol) clathrate) |  | 4.69883 | 1.38636 | 1.39217 | 0 | 0 | 0.4321 | FURQEP | 10.1002/chem.200900037 | https://doi.org/10.1002/chem.200900037
FURQIT | 704142 | catena-(bis(μ2-3-(((2-Aminocyclohexyl)imino)methyl)-4-hydroxybenzoato-N,N',O,O')-di-copper bis(butan-2-ol) clathrate) |  | 4.78213 | 1.46177 | 1.37604 | 0 | 0 | 0.43432 | FURQIT | 10.1002/chem.200900037 | https://doi.org/10.1002/chem.200900037
FURQOZ | 705860 | hexakis(μ2-bis(3-Pyridinyl)methanone-N,N')-hexakis(trifluoroacetato)-hexa-silver(i) hexakis(benzene) clathrate |  | 10.44729 | 9.44849 | 1.04205 | 1472.95 | 1413.51 | 0.63254 | FURQOZ | 10.1002/chem.200900010 | https://doi.org/10.1002/chem.200900010
FURQOZ01 | 705861 | hexakis(μ2-bis(3-Pyridinyl)methanone-N,N')-hexakis(trifluoroacetato)-hexa-silver(i) hexakis(benzene) clathrate |  | 10.85612 | 9.86997 | 0.992187 | 1523.6 | 1535.6 | 0.65166 | FURQOZ01 | 10.1002/chem.200900010 | https://doi.org/10.1002/chem.200900010
FURQUF | 705862 | hexakis(μ2-bis(3-Pyridinyl)methanone-N,N')-hexakis(trifluoroacetato)-hexa-silver(i) hexakis(chlorobenzene) clathrate |  | 10.61306 | 9.59861 | 1.01941 | 1516.52 | 1487.64 | 0.64112 | FURQUF | 10.1002/chem.200900010 | https://doi.org/10.1002/chem.200900010
FURRAM | 705863 | hexakis(μ2-bis(3-Pyridinyl)methanone-N,N')-hexakis(trifluoroacetato)-hexa-silver(i) hexakis(1,4-dioxane) clathrate |  | 10.403 | 9.40744 | 1.04916 | 1459 | 1390.64 | 0.62928 | FURRAM | 10.1002/chem.200900010 | https://doi.org/10.1002/chem.200900010
FURREQ | 705865 | hexakis(μ2-bis(3-Pyridinyl)methanone-N,N')-hexakis(trifluoroacetato)-hexa-silver(i) hexakis(n-butan-1-ol) clathrate |  | 10.33776 | 9.35961 | 1.05489 | 1441.04 | 1366.05 | 0.6284 | FURREQ | 10.1002/chem.200900010 | https://doi.org/10.1002/chem.200900010
FURRIU | 705868 | hexakis(μ2-bis(3-Pyridinyl)methanone-N,N')-hexakis(trifluoroacetato)-hexa-silver(i) hexakis(cyclohexanol) clathrate |  | 11.05152 | 9.97547 | 0.995058 | 1544.69 | 1552.36 | 0.64822 | FURRIU | 10.1002/chem.200900010 | https://doi.org/10.1002/chem.200900010
FURROA | 705869 | hexakis(μ2-bis(3-Pyridinyl)methanone-N,N')-hexakis(trifluoroacetato)-hexa-silver(i) hexakis(tetrachloride) clathrate monohydrate |  | 11.58923 | 10.47029 | 1.00075 | 1484.26 | 1483.15 | 0.6485 | FURROA | 10.1002/chem.200900010 | https://doi.org/10.1002/chem.200900010
FURRUF |  | catena-((μ4-Oxamido-bis(propionato)-N,N',O,O',O'',O''')-triaqua-copper(ii)-manganese(ii) monohydrate) |  | 2.92916 | 1.34674 | 1.92307 | 0 | 0 | 0.33018 | FURRUF | 10.1021/ic00274a011 | https://doi.org/10.1021/ic00274a011
FURSAN | 705876 | hexakis(μ2-bis(3-Pyridinyl)methanone-N,N')-hexakis(heptafluorobutyrato)-hexa-silver(i) |  | 11.85345 | 10.76702 | 1.00263 | 1428.62 | 1424.87 | 0.64616 | FURSAN | 10.1002/chem.200900010 | https://doi.org/10.1002/chem.200900010
FURSER | 705877 | catena-((μ2-bis(3-Pyridinyl)methanone-N,N')-silver(i) (trifluoroacetato-O)-silver(i)) |  | 2.79918 | 1.22865 | 1.90206 | 0 | 0 | 0.33814 | FURSER | 10.1002/chem.200900010 | https://doi.org/10.1002/chem.200900010
FURSES | 1409334 | catena-((μ-5-(tetrazol-5-yl)isophthalato)-(μ-hydroxo)-diaqua-di-copper(ii) trihydrate) |  | 4.13424 | 2.45737 | 1.7534 | 0 | 0 | 0.42392 | FURSES | 10.1039/C5RA15937G | https://doi.org/10.1039/C5RA15937G
FURSIU |  | catena(Diaqua-(μ2-squarato-O,O')-(2,2-bipyridine-N,N')-nickel(ii) dihydrate) |  | 3.73121 | 3.03752 | 1.45591 | 0 | 0 | 0.39858 | FURSIU | 10.1039/dt9880000587 | https://doi.org/10.1039/dt9880000587
FURSIV | 705878 | catena-((μ2-bis(3-Pyridinyl)methanone-N,N')-(trifluoroacetato-O)-silver(i)) |  | 2.27103 | 1.01115 | 1.95995 | 0 | 0 | 0.3217 | FURSIV | 10.1002/chem.200900010 | https://doi.org/10.1002/chem.200900010
FURSIV01 | 705879 | catena-((μ2-bis(3-Pyridinyl)methanone-N,N')-(trifluoroacetato-O)-silver(i)) |  | 2.14013 | 0.92716 | 2.05082 | 0 | 0 | 0.28638 | FURSIV01 | 10.1002/chem.200900010 | https://doi.org/10.1002/chem.200900010
FURVEU | 691146 | catena-((μ2-4,4'-Bipyridine-N1,N1')-(3,3'-(1,2-phenylenebis(iminomethylidene))-bis(2,4-pentanedionato))-iron(ii) N,N-dimethylformamide solvate) |  | 7.86685 | 6.32599 | 0.662741 | 2041.22 | 3079.96 | 0.6885 | FURVEU | 10.1016/j.ica.2008.10.018 | https://doi.org/10.1016/j.ica.2008.10.018
FURWOF | 696770 | catena-(Tetra-aqua-bis(methanol)-manganese(ii) (μ3-4-methylumbelliferone-8-ylmethyleneiminodiacetato-N,O,O,O',O'')-(μ2-4-methylumbelliferone-8-ylmethyleneiminodiacetato-N,O,O,O')-aqua-di-manganese(ii) hydrate) |  | 5.41393 | 2.4364 | 1.23038 | 0 | 0 | 0.48994 | FURWOF | 10.1016/j.ica.2008.09.049 | https://doi.org/10.1016/j.ica.2008.09.049
FURYIB | 695930 | catena-(bis(μ2-2-Methyl-5-nitraminotetrazolato)-copper(ii)) |  | 1.67791 | 0.98738 | 2.07298 | 0 | 0 | 0.27948 | FURYIB | 10.1016/j.ica.2008.10.014 | https://doi.org/10.1016/j.ica.2008.10.014
FUSGOR | 1409333 | catena-[(μ-5-(3,5-dicarboxylatophenyl)-tetrazolato)-(μ-hydroxo)-diaqua-di-cobalt tetrahydrate] |  | 4.45942 | 2.91939 | 1.63733 | 0 | 0 | 0.44076 | FUSGOR | 10.1039/C5RA15937G | https://doi.org/10.1039/C5RA15937G
FUSGUV | 1161601 | catena((5α,10β-bis(o-Nicotinamidophenyl)-15,20-diphenylporphinato-N,N',N'',N''',N'''',N''''')-zinc(ii) pyridine solvate) |  | 3.94295 | 1.54409 | 1.43202 | 0 | 0 | 0.33546 | FUSGUV | 10.1246/bcsj.60.3529 | https://doi.org/10.1246/bcsj.60.3529
FUSHOQ | 1161606 | catena(bis(μ2-Thiocyanato-N,S)-bis(benzylamine-N)-cadmium(ii)) |  | 2.0889 | 1.13557 | 1.56998 | 0 | 0 | 0.35534 | FUSHOQ | 10.1246/bcsj.60.4172 | https://doi.org/10.1246/bcsj.60.4172
FUSLUB | 704140 | catena-(bis(μ2-3-(((2-Aminocyclohexyl)imino)methyl)-4-hydroxybenzoato-N,N',O,O')-di-copper bis(ethanol) clathrate) |  | 4.78783 | 1.41575 | 1.40212 | 0 | 0 | 0.42618 | FUSLUB | 10.1002/chem.200900037 | https://doi.org/10.1002/chem.200900037
FUSMAI | 704143 | catena-(bis(μ2-3-(((2-Aminocyclohexyl)imino)methyl)-4-hydroxybenzoato-N,N',O,O')-di-copper tetrahydrate) |  | 4.56916 | 1.40475 | 1.41518 | 0 | 0 | 0.42172 | FUSMAI | 10.1002/chem.200900037 | https://doi.org/10.1002/chem.200900037
FUSMEM | 705864 | hexakis(μ2-bis(3-Pyridinyl)methanone-N,N')-hexakis(trifluoroacetato)-hexa-silver(i) hexakis(tetrahydrofuran) clathrate |  | 10.20459 | 9.2057 | 1.06882 | 1447.17 | 1353.99 | 0.62468 | FUSMEM | 10.1002/chem.200900010 | https://doi.org/10.1002/chem.200900010
FUSMIQ | 705866 | hexakis(μ2-bis(3-Pyridinyl)methanone-N,N')-hexakis(trifluoroacetato)-hexa-silver(i) hexakis(butan-2-ol) clathrate |  | 10.44819 | 9.48819 | 1.0407 | 1471.02 | 1413.49 | 0.63308 | FUSMIQ | 10.1002/chem.200900010 | https://doi.org/10.1002/chem.200900010
FUSMOW | 705867 | hexakis(μ2-bis(3-Pyridinyl)methanone-N,N')-hexakis(trifluoroacetato)-hexa-silver(i) hexakis(isobutanol) clathrate |  | 10.54817 | 9.56428 | 1.03431 | 1474.98 | 1426.05 | 0.63518 | FUSMOW | 10.1002/chem.200900010 | https://doi.org/10.1002/chem.200900010
FUSMUC | 705870 | hexakis(μ2-bis(3-Pyridinyl)methanone-N,N')-hexakis(trifluoroacetato)-hexa-silver(i) hexakis(chloroform) clathrate |  | 10.39839 | 9.40181 | 1.04415 | 1468.31 | 1406.22 | 0.63212 | FUSMUC | 10.1002/chem.200900010 | https://doi.org/10.1002/chem.200900010
FUSNAJ | 705871 | hexakis(μ2-bis(3-Pyridinyl)methanone-N,N')-hexakis(trifluoroacetato)-hexa-silver(i) hexakis(methanol) clathrate |  | 10.8347 | 9.87565 | 1.0024 | 1499.22 | 1495.64 | 0.6488 | FUSNAJ | 10.1002/chem.200900010 | https://doi.org/10.1002/chem.200900010
FUSNEN | 705872 | hexakis(μ2-bis(3-Pyridinyl)methanone-N,N')-hexakis(trifluoroacetato)-hexa-silver(i) hexahydrate clathrate |  | 10.85037 | 9.87705 | 0.997622 | 1513.64 | 1517.25 | 0.65002 | FUSNEN | 10.1002/chem.200900010 | https://doi.org/10.1002/chem.200900010
FUSNIR | 705875 | hexakis(μ2-bis(3-Pyridinyl)methanone-N,N')-hexakis(pentafluoropropionato)-hexa-silver(i) tetrakis(ethanol) clathrate |  | 11.70312 | 10.66534 | 1.01253 | 1430.72 | 1413.02 | 0.64252 | FUSNIR | 10.1002/chem.200900010 | https://doi.org/10.1002/chem.200900010
FUSPIS10 |  | catena-(Triaqua-(μ2-3,6-diethyl-2,5-dihydroxy-p-benzoquinone-O,O')-calcium) |  | 2.45999 | 1.12711 | 1.5103 | 0 | 0 | 0.29314 | FUSPIS10 | 10.1016/0022-4596(89)90248-X | https://doi.org/10.1016/0022-4596(89)90248-X
FUSQUG | 708578 | catena-(Ammonium (μ3-sulfato-O,O',O'',O''')-(μ2-oxalato-O,O',O'',O''')-aqua-cerium(iii)) |  | 2.73947 | 1.60343 | 2.75936 | 0 | 0 | 0.29918 | FUSQUG | 10.1039/b819935c | https://doi.org/10.1039/b819935c
FUSQUH | 1407121 | catena-[bis(μ2-4,4'-Methylenebis(3-hydroxy-2-naphthoato))-bis(μ2-4,4'-methylenebis(3,5-dimethyl-1H-pyrazole))-di-cobalt dihydrate] |  | 6.74859 | 4.59542 | 1.05193 | 927.024 | 881.262 | 0.51936 | FUSQUH | 10.1039/C5TA05210F | https://doi.org/10.1039/C5TA05210F
FUSRAN | 708579 | catena-(Diammonium bis(μ3-sulfato-O,O,O',O'')-bis(μ2-oxalato-O,O',O'',O''')-diaqua-di-neodymium) |  | 2.8101 | 1.91385 | 2.701 | 0 | 0 | 0.33266 | FUSRAN | 10.1039/b819935c | https://doi.org/10.1039/b819935c
FUSRAO | 1407122 | catena-[(μ2-4,4'-Methylenebis(3,5-dimethyl-1H-pyrazole))-bis(2-hydroxybenzoato)-cobalt(ii) monohydrate] |  | 2.89879 | 1.33844 | 1.41194 | 0 | 0 | 0.35842 | FUSRAO | 10.1039/C5TA05210F | https://doi.org/10.1039/C5TA05210F
FUSRER | 708580 | catena-(Diammonium bis(μ3-sulfato-O,O',O'')-bis(μ2-oxalato-O,O',O'',O''')-diaqua-di-europium) |  | 2.85453 | 1.88755 | 2.79804 | 0 | 0 | 0.32996 | FUSRER | 10.1039/b819935c | https://doi.org/10.1039/b819935c
FUSRES | 1407123 | catena-[bis(μ2-4,4'-Methylenebis(3,5-dimethyl-1H-pyrazole))-bis(μ2-terephthalato)-di-cobalt] |  | 4.1513 | 1.41088 | 1.31237 | 0 | 0 | 0.41952 | FUSRES | 10.1039/C5TA05210F | https://doi.org/10.1039/C5TA05210F
FUSRIV | 708581 | catena-(Diammonium bis(μ3-sulfato-O,O',O'')-bis(μ2-oxalato-O,O',O'',O''')-diaqua-di-gadolinium) |  | 2.86122 | 1.87965 | 2.84386 | 0 | 0 | 0.32842 | FUSRIV | 10.1039/b819935c | https://doi.org/10.1039/b819935c
FUSRIV01 | 708582 | catena-(Ammonium (μ3-sulfato-O,O',O'')-(μ2-oxalato-O,O',O'',O''')-aqua-gadolinium) |  | 2.74119 | 1.37604 | 3.05077 | 0 | 0 | 0.27746 | FUSRIV01 | 10.1039/b819935c | https://doi.org/10.1039/b819935c
FUSROB | 708583 | catena-(Ammonium (μ3-sulfato-O,O',O'')-(μ2-oxalato-O,O',O'',O''')-aqua-terbium) |  | 2.7369 | 1.36347 | 3.07652 | 0 | 0 | 0.27606 | FUSROB | 10.1039/b819935c | https://doi.org/10.1039/b819935c
FUSRUH | 708584 | catena-(Ammonium (μ3-sulfato-O,O',O'')-(μ2-oxalato-O,O',O'',O''')-aqua-dysprosium) |  | 2.79095 | 1.3516 | 3.14542 | 0 | 0 | 0.27316 | FUSRUH | 10.1039/b819935c | https://doi.org/10.1039/b819935c
FUSSAO | 708585 | catena-(Ammonium (μ3-sulfato-O,O',O'')-(μ2-oxalato-O,O',O'',O''')-aqua-erbium) |  | 2.68589 | 1.30505 | 3.29488 | 0 | 0 | 0.2605 | FUSSAO | 10.1039/b819935c | https://doi.org/10.1039/b819935c
FUSSER |  | catena(bis(μ2-Bromo)-(μ2-2,4,6,8-tetramethyl-2,4,6,8-tetra-azabicyclo(3.3.0)octan-3,7-dione-O,O')-cadmium) |  | 1.76643 | 1.19865 | 2.3675 | 0 | 0 | 0.33228 | FUSSER | Not found | https://doi.org/Not found
FUSSES | 708586 | catena-(Ammonium (μ3-sulfato-O,O',O'')-(μ2-oxalato-O,O',O'',O''')-aqua-ytterbium) |  | 2.658 | 1.299 | 3.31847 | 0 | 0 | 0.26512 | FUSSES | 10.1039/b819935c | https://doi.org/10.1039/b819935c
FUSSOC | 708588 | catena-(Potassium (μ3-sulfato-O,O',O'')-(μ2-oxalato)-aqua-dysprosium) |  | 2.68377 | 1.363 | 3.08386 | 0 | 0 | 0.27542 | FUSSOC | 10.1039/b819935c | https://doi.org/10.1039/b819935c
FUSSOC01 | 1008579 | catena-[potassium (μ-oxalato)-(μ-sulfato)-aqua-dysprosium] |  | 2.55439 | 1.20987 | 3.19399 | 0 | 0 | 0.26288 | FUSSOC01 | 10.1039/C5RA07602A | https://doi.org/10.1039/C5RA07602A
FUSSUI | 708589 | catena-(Di-cesium bis(μ3-sulfato-O,O',O'')-bis(μ2-oxalato-O,O',O'',O''')-diaqua-di-dysprosium) |  | 3.01856 | 2.159 | 2.80681 | 0 | 0 | 0.34314 | FUSSUI | 10.1039/b819935c | https://doi.org/10.1039/b819935c
FUSVIZ | 737059 | catena-(bis(μ4-2,6-bis(Oxymethyl)pyridine)-bis(μ3-acetato-O,O,O')-bis(μ2-acetato-O,O')-penta-copper(ii)) |  | 2.18516 | 1.10265 | 2.03116 | 0 | 0 | 0.30132 | FUSVIZ | 10.1021/ic900188k | https://doi.org/10.1021/ic900188k
FUSWEW | 737066 | catena-(bis(μ3-5-(4-Pyridyl)tetrazolato-N,N',N'')-bis(μ2-chloro)-bis(μ2-5-(4-pyridinio)tetrazolato-N,N')-dichloro-tri-copper(ii) dimethylformamide methanol solvate) |  | 5.86378 | 3.89364 | 1.13525 | 966.674 | 851.505 | 0.58858 | FUSWEW | 10.1021/ic9003802 | https://doi.org/10.1021/ic9003802
FUSXEX | 703800 | catena-((μ2-2,6-bis(((2-Hydroxyethyl)imino)methyl)-4-methylphenolato-N,N',O,O)-bis(μ2-azido-N,N)-azido-di-copper(ii) methanol solvate monohydrate) |  | 2.50872 | 1.69992 | 1.76174 | 0 | 0 | 0.33122 | FUSXEX | 10.1021/ic900240y | https://doi.org/10.1021/ic900240y
FUSXIB | 703801 | catena-((μ3-2,6-bis(((2-Hydroxyethyl)imino)methyl)-4-methylphenolato-N,N',O,O,O')-(μ3-azido-N,N,N)-(μ2-azido-N,N)-di-copper(ii) methanol solvate) |  | 2.4023 | 1.5274 | 1.751 | 0 | 0 | 0.3349 | FUSXIB | 10.1021/ic900240y | https://doi.org/10.1021/ic900240y
FUSYUO | 255509 | catena-((μ6-1,1-bis(biphenyl)methanediol)-(μ2-biphenyl-4,4'-dicarboxylato)-di-cadmium) |  | 14.3772 | 14.27 | 1.26584 | 696.906 | 550.548 | 0.56642 | FUSYUO | Not found | https://doi.org/Not found
FUTCAZ | 250902 | catena-((μ6-Benzene-1,3,5-tricarboxylato)-chloro-tris(N,N-dimethylacetamide-O)-di-manganese) |  | 2.97877 | 1.61665 | 1.42402 | 0 | 0 | 0.38318 | FUTCAZ | Not found | https://doi.org/Not found
FUTDII | 682384 | catena-(tris(μ8-5,5'-(9,10-Anthracenediyl)di-isophthalato)-hexa-aqua-hexa-iron chloride dimethylformamide solvate dodecahydrate) |  | 9.60461 | 4.96701 | 0.946137 | 1667.78 | 1762.73 | 0.6179 | FUTDII | 10.1021/ic900217t | https://doi.org/10.1021/ic900217t
FUTMIR | 740415 | catena-((μ2-1,20-bis(1-(2,6-Di-isopropyl)phenylimidazolin-2-yliden-3-yl)-4,5,16,17-dibenzo-3,6,9,12,15,18-hexaoxaicosane)-bis(μ2-chloro)-di-silver(i) acetonitrile solvate) |  | 5.46665 | 1.77021 | 1.25443 | 0 | 0 | 0.45966 | FUTMIR | 10.1021/om8011695 | https://doi.org/10.1021/om8011695
FUTQAN | 257268 | catena-(bis(μ5-succinato)-tetrakis(μ4-succinato)-tetrakis(μ3-oxo)-tetraaqua-octa-cobalt tetrahydrate) |  | 4.25344 | 1.24171 | 1.95686 | 0 | 0 | 0.36134 | FUTQAN | Not found | https://doi.org/Not found
FUTQAO | 1032991 | catena-[(μ3-Cyclopropane-1,1-dicarboxylato)-(μ2-aqua)-tetra-aqua-(cyclopropane-1,1-dicarboxylato)-oxo-calcium-vanadium monohydrate] |  | 2.6542 | 0.68205 | 1.82363 | 0 | 0 | 0.25422 | FUTQAO | 10.1134/S1070328415110019 | https://doi.org/10.1134/S1070328415110019
FUTQES | 1032992 | catena-[tetrakis(μ3-n-Butylmalonato)-tetrakis(μ2-aqua)-bis(μ2-n-butylmalonato)-octa-aqua-trioxo-tri-strontium-tri-vanadium dihydrate] |  | 2.98125 | 1.49207 | 1.62156 | 0 | 0 | 0.35076 | FUTQES | 10.1134/S1070328415110019 | https://doi.org/10.1134/S1070328415110019
FUTQOC | 1032994 | catena-[bis(μ2-cyclobutane-1,1-dicarboxylato)-penta-aqua-oxo-strontium-vanadium] |  | 1.58894 | 0.92183 | 1.9122 | 0 | 0 | 0.2653 | FUTQOC | 10.1134/S1070328415110019 | https://doi.org/10.1134/S1070328415110019
FUTQUI | 1032995 | catena-[bis(μ3-Cyclobutane-1,1-dicarboxylato)-bis(μ2-cyclobutane-1,1-dicarboxylato)-octa-aqua-dioxo-di-calcium-di-vanadium tetrahydrate] |  | 2.57828 | 1.97636 | 1.58129 | 0 | 0 | 0.35448 | FUTQUI | 10.1134/S1070328415110019 | https://doi.org/10.1134/S1070328415110019
FUTTOF | 1423718 | catena-[bis(Dimethylammonium) (μ2-1,4-diazabicyclo[2.2.2]octane)-tris(μ2-2,5-dihydroxyterephthalato)-di-zinc unknown solvate] |  | 12.28991 | 10.80266 | 0.486743 | 2131.39 | 4378.89 | 0.81028 | FUTTOF | 10.1021/cg500116f | https://doi.org/10.1021/cg500116f
FUTTUK | 644651 | catena-(octakis(μ6-4,4',4''-(1,3,5-Triazine-2,4,6-triyl)tribenzoato)-tris(μ4-aqua)-hexakis(μ2-sulfato)-dodeca-dysprosium dimethyl sulfoxide solvate hexahydrate) |  | 5.93646 | 1.31345 | 1.6459 | 0 | 0 | 0.55816 | FUTTUK | 10.1021/ic801948z | https://doi.org/10.1021/ic801948z
FUTVAS | 725841 | catena-(octakis(μ6-4,4',4''-(1,3,5-Triazine-2,4,6-triyl)tribenzoato)-tris(μ4-aqua)-hexakis(μ2-sulfato)-dodeca-erbium dimethyl sulfoxide solvate hexahydrate) |  | 5.88078 | 1.31997 | 1.68191 | 0 | 0 | 0.54796 | FUTVAS | 10.1021/ic801948z | https://doi.org/10.1021/ic801948z
FUTVUL |  | catena-(Penta-aqua-(μ2-L-threonine-O,O',O'')-holmium(iii) trichloride) |  | 2.86027 | 2.06628 | 1.70939 | 0 | 0 | 0.47624 | FUTVUL | 10.1107/S0108270187007236 | https://doi.org/10.1107/S0108270187007236
FUTYAW | 1423776 | catena-[bis(μ-benzene-1,3,5-tricarboxylato)-tetrakis(1H-imidazole)-(1-methylpyrrolidin-2-one)-tri-zinc 1-methylpyrrolidin-2-one solvate] |  | 4.64523 | 3.84353 | 1.56454 | 70.1463 | 44.8352 | 0.41842 | FUTYAW | 10.1021/cg5006133 | https://doi.org/10.1021/cg5006133
FUTYEA | 1423777 | catena-[triethylammonium (μ-benzene-1,3,5-tricarboxylato)-zinc] |  | 5.60643 | 4.51732 | 1.0369 | 1637.16 | 1578.9 | 0.63906 | FUTYEA | 10.1021/cg5006133 | https://doi.org/10.1021/cg5006133
FUTYIE | 1423778 | catena-[ammonium (μ-benzene-1,3,5-tricarboxylato)-bis(ammine)-zinc(ii) formamide solvate] |  | 3.66744 | 2.23919 | 1.41258 | 0 | 0 | 0.46386 | FUTYIE | 10.1021/cg5006133 | https://doi.org/10.1021/cg5006133
FUTYOK | 1423779 | catena-[diethylammonium (μ-benzene-1,3,5-tricarboxylato)-zinc N,N-diethylformamide solvate] |  | 6.0154 | 4.82285 | 1.02626 | 1557.86 | 1517.99 | 0.6447 | FUTYOK | 10.1021/cg5006133 | https://doi.org/10.1021/cg5006133
FUTZAX | 1423781 | catena-[bis(benzyl(trimethyl)ammonium) bis(μ-benzene-1,3,5-tricarboxylato)-di-zinc] |  | 6.70042 | 6.11185 | 0.956816 | 1755.28 | 1834.5 | 0.66816 | FUTZAX | 10.1021/cg5006133 | https://doi.org/10.1021/cg5006133
FUTZEB | 1423782 | catena-[1-butyl-3-methyl-1H-imidazol-3-ium (μ-benzene-1,3,5-tricarboxylato)-zinc] |  | 5.24587 | 4.08263 | 1.0782 | 1625.95 | 1508.02 | 0.62306 | FUTZEB | 10.1021/cg5006133 | https://doi.org/10.1021/cg5006133
FUTZOK | 762091 | catena-((μ6-2,2',2'',2''',2'''',2'''''-(1,3,5-Triazine-2,4,6-triyltrinitrilo)-hexaacetato)-tetraaqua-di-gadolinium nonahydrate) |  | 4.71222 | 3.45563 | 1.76887 | 0 | 0 | 0.47588 | FUTZOK | 10.1021/cg900518s | https://doi.org/10.1021/cg900518s
FUTZOL | 1423784 | catena-[octakis(tetramethylammonium) hexakis(μ-benzene-1,3,5-tricarboxylato)-penta-zinc 1-methylpyrrolidin-2-one solvate monohydrate] |  | 9.30232 | 6.36524 | 0.891296 | 1515.21 | 1700.01 | 0.67918 | FUTZOL | 10.1021/cg5006133 | https://doi.org/10.1021/cg5006133
FUVBAB | 1423786 | catena-[di-n-butylammonium (μ-benzene-1,3,5-tricarboxylato)-zinc] |  | 5.41797 | 4.41204 | 1.02127 | 1607.98 | 1574.49 | 0.64194 | FUVBAB | 10.1021/cg5006133 | https://doi.org/10.1021/cg5006133
FUVBIJ | 1423788 | catena-[methylammonium (μ-benzene-1,3,5-tricarboxylato)-zinc] |  | 3.53915 | 1.58027 | 1.70094 | 0 | 0 | 0.4086 | FUVBIJ | 10.1021/cg5006133 | https://doi.org/10.1021/cg5006133
FUVCII |  | catena-((μ2-Aqua)-diaqua-(μ3-4-fluorobenzoato-O,O,O')-calcium 4-fluorobenzoate) |  | 4.35597 | 3.82132 | 0.988071 | 606.805 | 614.131 | 0.55638 | FUVCII | 10.1107/S010827018700876X | https://doi.org/10.1107/S010827018700876X
FUVTOG | 692921 | catena-(bis(μ2-dicyanamide)-(2-methoxy-1,10-phenanthroline)-cobalt(ii)) |  | 2.11173 | 1.27286 | 1.5304 | 0 | 0 | 0.34042 | FUVTOG | Not found | https://doi.org/Not found
FUVYEB | 673387 | catena-(bis(μ4-5-(3-aminophenyl)tetrazolato)-di-silver(i)) |  | 2.19046 | 1.14016 | 2.16947 | 0 | 0 | 0.31002 | FUVYEB | 10.1002/crat.200900071 | https://doi.org/10.1002/crat.200900071
FUVYEB01 | 673388 | catena-((μ4-5-(3-aminophenyl)tetrazolato)-silver(i)) |  | 2.00324 | 1.34436 | 2.24473 | 0 | 0 | 0.28774 | FUVYEB01 | 10.1002/crat.200900071 | https://doi.org/10.1002/crat.200900071
FUVYUR | 670840 | catena-((μ3-bromo)-(μ2-bromo)-(μ2-4-((1,2-bis(pyridin-2-yl)vinyl)sulfanyl)benzoato)-di-copper) |  | 3.5142 | 1.38047 | 1.85231 | 0 | 0 | 0.39576 | FUVYUR | Not found | https://doi.org/Not found
FUVZIH | 971970 | catena-(bis(μ2-4,4'-Bipyridine)-bis(μ2-1-naphthoato-O,O')-bis(μ2-1-naphthoato-O,O,O')-bis(1-naphthoato-O,O')-tri-cadmium) |  | 2.56178 | 1.33125 | 1.60685 | 0 | 0 | 0.34276 | FUVZIH | 10.1134/S1070328415010029 | https://doi.org/10.1134/S1070328415010029
FUWFIO | 1404673 | catena-(pentakis(μ-5-(pyridin-4-yl)tetrazolato)-(μ-hydroxo)-diaqua-tri-cadmium N,N-dimethylacetamide methanol solvate pentahydrate) |  | 7.45171 | 4.81461 | 1.10016 | 1610.1 | 1463.52 | 0.6252 | FUWFIO | 10.1039/C5DT02987B | https://doi.org/10.1039/C5DT02987B
FUWFOU | 1404674 | catena-(octakis(μ-5-(pyridin-4-yl)tetrazolato)-bis(μ-hydroxo)-bis(methanol)-penta-cadmium N,N-dimethylacetamide methanol solvate tetrahydrate) |  | 7.07239 | 3.01418 | 1.34592 | 0 | 0 | 0.53472 | FUWFOU | 10.1039/C5DT02987B | https://doi.org/10.1039/C5DT02987B
FUWGEL | 1405006 | catena-((μ6-Benzene-1,3,5-tricarboxylato)-(μ3-hydroxo)-(μ3-sulfato-O,O',O'')-triaqua-(4,4'-bipyridine 1,1'-dioxide-O)-tri-zinc hydrate) |  | 6.28511 | 1.32405 | 1.71748 | 0 | 0 | 0.40962 | FUWGEL | 10.1039/C5CE01297J | https://doi.org/10.1039/C5CE01297J
FUWGIP | 1405007 | catena-((μ6-Benzene-1,3,5-tricarboxylato)-(μ3-hydroxo)-(μ3-sulfato-O,O',O'')-triaqua-(4,4'-bipyridine 1,1'-dioxide-O)-tri-zinc hydrate) |  | 6.14792 | 1.34416 | 1.72604 | 0 | 0 | 0.40426 | FUWGIP | 10.1039/C5CE01297J | https://doi.org/10.1039/C5CE01297J
FUWGOV | 1405388 | catena-((μ6-Benzene-1,3,5-tricarboxylato)-(μ3-hydroxo)-(μ3-sulfato-O,O',O'')-triaqua-(4,4'-bipyridine 1,1'-dioxide-O)-tri-zinc hydrate) |  | 6.29552 | 1.63764 | 1.71681 | 0 | 0 | 0.40984 | FUWGOV | 10.1039/C5CE01297J | https://doi.org/10.1039/C5CE01297J
FUWQAR | 1405008 | catena-((μ6-Benzene-1,3,5-tricarboxylato)-(μ3-hydroxo)-(μ3-sulfato)-aqua-(4,4'-bipyridine-N,N'-dioxide)-tri-zinc) |  | 7.36562 | 1.87816 | 1.61271 | 0 | 0 | 0.45716 | FUWQAR | 10.1039/C5CE01297J | https://doi.org/10.1039/C5CE01297J
FUWQAR01 | 1405387 | catena-((μ6-Benzene-1,3,5-tricarboxylato)-(μ3-hydroxo)-(μ3-sulfato)-aqua-(4,4'-bipyridine-N,N'-dioxide)-tri-zinc) |  | 7.26832 | 1.82989 | 1.6658 | 0 | 0 | 0.4452 | FUWQAR01 | 10.1039/C5CE01297J | https://doi.org/10.1039/C5CE01297J
FUWROE | 1161956 | catena((μ4-Cyanourea-N,N,N',O)-silver) |  | 1.53527 | 0.98193 | 3.04561 | 0 | 0 | 0.25318 | FUWROE | 10.1107/S0108270187087456 | https://doi.org/10.1107/S0108270187087456
FUWSAT | 1405005 | catena-((μ6-Benzene-1,3,5-tricarboxylato)-(μ3-hydroxo)-(μ3-sulfato)-aqua-(4,4'-bipyridine-N,N'-dioxide)-tri-zinc hydrate) |  | 5.98309 | 1.32763 | 1.72451 | 0 | 0 | 0.40272 | FUWSAT | 10.1039/C5CE01297J | https://doi.org/10.1039/C5CE01297J
FUWXIF | 791491 | catena-(Dimethylammonium hexakis(μ4-2H-imidazole-4,5-dicarboxylato)-(μ4-oxo)-octa-zinc) |  | 8.88013 | 1.47254 | 1.81836 | 0 | 0 | 0.46186 | FUWXIF | 10.1021/cg100725j | https://doi.org/10.1021/cg100725j
FUWXOL | 791492 | catena-((μ3-4,5-bis(1H-Tetrazol-5-yl)-2H-imidazole)-zinc sesquihydrate) |  | 4.7749 | 4.42015 | 1.4921 | 934.265 | 626.143 | 0.51776 | FUWXOL | 10.1021/cg100725j | https://doi.org/10.1021/cg100725j
FUWXUR | 722566 | catena-(dodecakis(μ4-5-Aminotetrazolato)-hexakis(μ3-5-aminotetrazolato)-tetrakis(μ3-hydroxo)-tetrakis(μ3-sulfato)-pentadeca-manganese nonahydrate) |  | 1.53421 | 0.61464 | 2.43456 | 0 | 0 | 0.1922 | FUWXUR | 10.1021/cg100127w | https://doi.org/10.1021/cg100127w
FUWYAY | 748324 | catena-((μ4-5-Aminotetrazolato)-(μ4-sulfato)-(μ3-hydroxo)-aqua-di-manganese(ii) hydrate) |  | 3.37462 | 2.43084 | 2.11296 | 0 | 0 | 0.35694 | FUWYAY | 10.1021/cg100127w | https://doi.org/10.1021/cg100127w
FUWYEC | 771771 | catena-(tris(μ2-4,4'-Bipyridine-N,N')-bis(μ2-5,5'-dithiobis(2-nitrobenzoato))-diaqua-di-nickel(ii)) |  | 2.62362 | 1.77341 | 1.57418 | 0 | 0 | 0.3353 | FUWYEC | 10.1021/cg100463j | https://doi.org/10.1021/cg100463j
FUWYIG | 771772 | catena-(tris(μ2-4,4'-Bipyridine-N,N')-bis(μ2-5,5'-dithiobis(2-nitrobenzoato))-diaqua-di-cobalt(ii)) |  | 2.63893 | 1.7957 | 1.55572 | 0 | 0 | 0.34014 | FUWYIG | 10.1021/cg100463j | https://doi.org/10.1021/cg100463j
FUXBIL | 1052075 | catena-[(μ4-4-Cyano-2-((2,6-dimethylphenyl)carbamoyl)-1-(4-methoxyphenyl)-5-oxo-2,5-dihydro-1H-pyrrol-3-olato)-aqua-cesium] |  | 2.69651 | 1.39161 | 1.68519 | 0 | 0 | 0.3124 | FUXBIL | 10.1002/anie.201504377 | https://doi.org/10.1002/anie.201504377
FUXBUX | 1052077 | catena-[(μ4-η6,η2-1-(4-Bromophenyl)-3-cyano-5-(2-(2,6-dimethylanilino)-2-oxoethyl)-5-methyl-4-oxo-4,5-dihydro-1H-pyrrol-2-olato)-cesium 1,4-dioxane solvate] |  | 4.31898 | 1.81533 | 1.56924 | 0 | 0 | 0.40624 | FUXBUX | 10.1002/anie.201504377 | https://doi.org/10.1002/anie.201504377
FUXCAE | 1401848 | catena-[(μ2-2,2':5',2''-Terthiophene-5,5''-dicarbonitrile)-(tetrafluoroborate-F)-silver nitrobenzene solvate] |  | 4.27599 | 4.01866 | 1.45213 | 521.867 | 359.379 | 0.48186 | FUXCAE | 10.1021/acs.cgd.5b00698 | https://doi.org/10.1021/acs.cgd.5b00698
FUXCEI | 1401849 | catena-[(μ2-2,2':5',2''-Terthiophene-5,5''-dicarbonitrile)-(trifluoromethanesulfonato-O)-silver benzene solvate] |  | 9.00987 | 7.16198 | 0.518022 | 2689.2 | 5191.3 | 0.8231 | FUXCEI | 10.1021/acs.cgd.5b00698 | https://doi.org/10.1021/acs.cgd.5b00698
FUXKOZ | 760714 | catena-(bis(μ3-2,4,6-tris(pyridin-4-yl)-1,3,5-triazine)-tetrabromo-dichloro-tri-zinc) |  | 5.70528 | 3.51589 | 1.6887 | 0 | 0 | 0.46858 | FUXKOZ | Not found | https://doi.org/Not found
FUXKUF | 760715 | catena-(bis(μ3-2,4,6-tris(pyridin-4-yl)-1,3,5-triazine)-tetrabromo-dichloro-tri-zinc nitrobenzene solvate) |  | 6.07983 | 4.63921 | 1.5711 | 560.955 | 357.046 | 0.4832 | FUXKUF | Not found | https://doi.org/Not found
FUXLUF |  | catena(Diaqua-ethylenediamine-(μ2-terephthalato-O,O')-copper(ii)) |  | 2.07807 | 1.39209 | 1.68928 | 0 | 0 | 0.28582 | FUXLUF | 10.1021/ic00276a019 | https://doi.org/10.1021/ic00276a019
FUYDOS |  | catena-(Aqua-bis(1,2-benzisothiazol-3(2H)-one 1,1-dioxide)-lead(ii)) | catena-(Aqua-bis(saccharinate)-lead(ii)) | 2.21493 | 1.23791 | 2.25144 | 0 | 0 | 0.32154 | FUYDOS | 10.1107/S0108270187009120 | https://doi.org/10.1107/S0108270187009120
FUYRAT | 760756 | catena-(bis(μ2-2-(2-(3-Pyridylmethoxy)phenyl)-5-(4-pyridyl)-1,3,4-oxadiazole)-diaqua-zinc(ii) diperchlorate bis(2-(2-(3-pyridylmethoxy)phenyl)-5-(4-pyridyl)-1,3,4-oxadiazole) dihydrate) |  | 7.66102 | 6.17108 | 0.689424 | 2075.76 | 3010.86 | 0.68534 | FUYRAT | 10.1016/j.inoche.2010.03.032 | https://doi.org/10.1016/j.inoche.2010.03.032
FUYROH | 755033 | catena-(bis(μ2-(1R,2R)-bis(Acetylacetone)cyclohexanedi-imine)-tetrakis(iodo)-di-cadmium(ii)) |  | 2.68459 | 1.44989 | 1.90789 | 0 | 0 | 0.4194 | FUYROH | 10.1016/j.inoche.2010.05.015 | https://doi.org/10.1016/j.inoche.2010.05.015
FUYRUN | 755034 | catena-(bis(μ2-(1S,2S)-bis(Acetylacetone)cyclohexanedi-imine)-tetrakis(iodo)-di-cadmium(ii)) |  | 2.71269 | 1.4338 | 1.88309 | 0 | 0 | 0.43012 | FUYRUN | 10.1016/j.inoche.2010.05.015 | https://doi.org/10.1016/j.inoche.2010.05.015
FUYSEY | 752348 | catena-((μ4-2,4-Dibenzoylisophthalato)-(μ2-aqua)-(μ2-2,4-dibenzoylisophthalato)-bis(μ2-1,3-bis(4-pyridyl)propane)-di-nickel(ii)) |  | 3.29746 | 1.3305 | 1.37571 | 0 | 0 | 0.36924 | FUYSEY | 10.1016/j.inoche.2010.05.013 | https://doi.org/10.1016/j.inoche.2010.05.013
FUYSIC | 768810 | catena-(bis(μ3-Oxo)-tetrakis(μ2-flucanazole-N,N')-dodecakis(μ2-oxo)-tetraoxo-tri-nickel(ii)-hexa-vanadium dihydrate) |  | 3.18815 | 1.39761 | 1.79945 | 0 | 0 | 0.33428 | FUYSIC | 10.1016/j.inoche.2010.05.012 | https://doi.org/10.1016/j.inoche.2010.05.012
FUYSUO | 758489 | catena-((μ2-4-Amino-3,5-bis(3-pyridyl)-1,2,4-triazole)-tetra-aqua-copper(ii) sulfate monohydrate) |  | 3.78652 | 2.78469 | 1.32266 | 0 | 0 | 0.44944 | FUYSUO | 10.1016/j.inoche.2010.05.011 | https://doi.org/10.1016/j.inoche.2010.05.011
FUYTAV | 758490 | catena-(tetrakis(μ2-4-Amino-3,5-bis(3-pyridyl)-1,2,4-triazole)-tetradeca-aqua-bis(sulfato-O)-tetra-copper(ii) bis(sulfate) tetradecahydrate) |  | 4.67482 | 1.8121 | 1.31305 | 0 | 0 | 0.4687 | FUYTAV | 10.1016/j.inoche.2010.05.011 | https://doi.org/10.1016/j.inoche.2010.05.011
FUYTEZ | 758491 | catena-((μ2-4-Amino-3,5-bis(3-pyridyl)-1,2,4-triazole)-triaqua-(sulfato-O)-copper(ii) dihydrate) |  | 4.07504 | 1.35049 | 1.60713 | 0 | 0 | 0.36962 | FUYTEZ | 10.1016/j.inoche.2010.05.011 | https://doi.org/10.1016/j.inoche.2010.05.011
FUYTID | 758492 | catena-((μ2-4-Amino-3,5-bis(3-pyridyl)-1,2,4-triazole)-(μ2-sulfato-O,O')-aqua-copper(ii)) |  | 1.82237 | 1.01657 | 1.92627 | 0 | 0 | 0.2707 | FUYTID | 10.1016/j.inoche.2010.05.011 | https://doi.org/10.1016/j.inoche.2010.05.011
FUYTID01 | 726099 | catena-[(μ2-3,5-bis(3-Pyridyl)-4H-1,2,4-triazol-4-amine-N,N')-(μ2-sulfato-O,O')-aqua-copper(ii)] |  | 1.82312 | 1.02183 | 1.93346 | 0 | 0 | 0.26556 | FUYTID01 | 10.1016/j.poly.2011.05.006 | https://doi.org/10.1016/j.poly.2011.05.006
FUYWEC | 757916 | hexakis(μ2-4,4'-bis(Benzimidazol-1-ylmethyl)biphenyl)-octakis(acetato-O,O')-tetra-cadmium(ii) methanol unknown solvate tetrahydrate |  | 4.99949 | 3.31376 | 1.17171 | 0 | 0 | 0.47828 | FUYWEC | 10.1016/j.inoche.2010.05.006 | https://doi.org/10.1016/j.inoche.2010.05.006
FUYXON | 768206 | catena-((μ4-1,4-Benzenedicarboxylato-O,O,O',O'',O''')-bis(μ4-1,4-benzenedicarboxylato-O,O',O'',O''')-(μ2-hydrogen 3,4-bis(pyridin-4-ylmethoxy)benzoato)-tri-zinc(ii)) |  | 4.05225 | 2.26379 | 1.52181 | 0 | 0 | 0.40774 | FUYXON | 10.1016/j.inoche.2010.04.029 | https://doi.org/10.1016/j.inoche.2010.04.029
FUYXUT | 771104 | catena-((μ4-N,N,N',N'-tetrakis(4-Pyridyl)-1,4-phenylenediamine)-tris(5,10,15,20-tetraphenylporphyrinato)-tri-zinc dimethylformamide solvate) |  | 4.72549 | 1.80817 | 1.24693 | 0 | 0 | 0.41568 | FUYXUT | 10.1016/j.inoche.2010.04.028 | https://doi.org/10.1016/j.inoche.2010.04.028
FUYYAA | 744130 | catena-(bis(μ3-2,2'-Bipyridine-3-carboxylato)-tetrakis(μ2-oxalato)-tetra-aqua-di-copper(ii)-di-neodymium(iii) hexahydrate) |  | 4.24834 | 1.83555 | 1.96383 | 0 | 0 | 0.3664 | FUYYAA | 10.1016/j.inoche.2010.04.027 | https://doi.org/10.1016/j.inoche.2010.04.027
FUYYOO | 757405 | catena-((μ2-Benzimidazole-5,6-dicarboxylato)-triaqua-(hydrogen benzimidazole-5,6-dicarboxylato)-erbium(iii) trihydrate) |  | 2.725 | 1.81743 | 1.8273 | 0 | 0 | 0.37708 | FUYYOO | 10.1016/j.inoche.2010.04.024 | https://doi.org/10.1016/j.inoche.2010.04.024
FUYYUU | 757406 | bis(μ2-Benzimidazole-5,6-dicarboxylato)-octa-aqua-bis(hydrogen benzimidazole-5,6-dicarboxylato)-di-erbium(iii) octahydrate |  | 3.39954 | 2.02242 | 1.81648 | 0 | 0 | 0.37068 | FUYYUU | 10.1016/j.inoche.2010.04.024 | https://doi.org/10.1016/j.inoche.2010.04.024
FUZBAE | 760706 | catena-(bis(μ2-Dicyanamido)-bis(N,N,N',N'',N''-pentamethyldiethylenetriamine)-di-copper(ii) bis(μ2-dicyanamido)-bis(N,N,N',N'',N''-pentamethyldiethylenetriamine)-di-copper(ii) tetraperchlorate) |  | 8.2422 | 7.11548 | 0.762418 | 1345.25 | 1764.45 | 0.65118 | FUZBAE | 10.1016/j.inoche.2010.03.051 | https://doi.org/10.1016/j.inoche.2010.03.051
FUZDEK | 794503 | catena-((μ3-Benzene-1,3-dicarboxylato)-(μ2-11,23-dimethyl-3,7,15,19-tetra-azatricyclo(19.3.1.19,13)tetracosa-1(24),9(25),10,12,21,23-hexaene-25,26-diolato)-aqua-di-nickel(ii) methanol solvate) |  | 8.18559 | 5.46867 | 0.718064 | 2130.38 | 2966.84 | 0.6935 | FUZDEK | Not found | https://doi.org/Not found
FUZDIO | 794507 | catena-((μ2-Methanedisulfonato)-(2,2'-bipydine)-diaqua-copper(ii) monohydrate) |  | 2.72013 | 1.08398 | 1.76475 | 0 | 0 | 0.3333 | FUZDIO | Not found | https://doi.org/Not found
FUZJUG | 794478 | catena-((μ3-Adamantane-1,3-dicarboxylato)-(2,2'-bipyridine)-manganese(ii) monohydrate) |  | 3.65958 | 1.39713 | 1.4437 | 0 | 0 | 0.35566 | FUZJUG | Not found | https://doi.org/Not found
FUZKAN | 794501 | catena-((μ4-Benzene-1,3,5-tricarboxylato)-(μ3-benzene-1,3,5-tricarboxylato)-(μ2-N,N'-bis(3-pyridylmethylammonium)butane)-di-nickel(ii) tetrahydrate) |  | 5.06504 | 3.24682 | 1.24948 | 0 | 0 | 0.4838 | FUZKAN | Not found | https://doi.org/Not found
FUZWAZ | 794497 | catena-((μ2-methanedisulfonato)-(1,10-phenanthroline)-diaqua-copper(ii) dihydrate) |  | 3.40886 | 1.6934 | 1.64428 | 0 | 0 | 0.38156 | FUZWAZ | Not found | https://doi.org/Not found
FUZWED | 762925 | catena-((μ3-5-methoxylisophthalato)-(imidazole)-zinc(ii)) |  | 1.91903 | 0.99442 | 1.78444 | 0 | 0 | 0.30752 | FUZWED | Not found | https://doi.org/Not found
FUZWIH | 794479 | catena-((μ3-5-methoxyisophthalato)-(μ2-1,2-bis(4-pyridyl)ethane)-cobalt(ii)) |  | 3.56033 | 1.3291 | 1.47925 | 0 | 0 | 0.35146 | FUZWIH | Not found | https://doi.org/Not found
FUZXAA | 794483 | catena-(bis(μ2-2,2'-bis(1H-imidazolyl) ether)-bis(nitrato)-copper(ii)) |  | 2.30943 | 1.21068 | 1.56838 | 0 | 0 | 0.31956 | FUZXAA | Not found | https://doi.org/Not found
FUZYOP | 794515 | catena-([μ3-3-hydroxycyclobutane-1,1-dicarboxylato]-diaqua-zinc(ii) dihydrate) |  | 3.2199 | 2.24364 | 1.72379 | 0 | 0 | 0.38078 | FUZYOP | Not found | https://doi.org/Not found
FUZYUV | 794505 | catena-((μ2-4,4'-Ethene-1,2-diyldipyridine)-bis(μ2-2,2'-oxydibenzoato)-diaqua-di-cadmium(ii)) |  | 2.21157 | 1.11066 | 1.77687 | 0 | 0 | 0.32242 | FUZYUV | Not found | https://doi.org/Not found
GABCUI | 187051 | catena-(bis(μ2-Nitrato-O,O)-bis(μ2-1,4-dithiane-S,S')-di-silver(i)) |  | 1.98322 | 0.9267 | 2.31534 | 0 | 0 | 0.2869 | GABCUI | 10.1071/CH02129 | https://doi.org/10.1071/CH02129
GABDAP | 187052 | catena-(tris(μ2-1,4-Dithiane-S,S')-bis(perchlorato-O)-di-silver(i)) |  | 1.79626 | 0.95166 | 2.76091 | 0 | 0 | 0.30052 | GABDAP | 10.1071/CH02129 | https://doi.org/10.1071/CH02129
GABDIX | 169758 | catena-((μ2-Hydrogen maleato-O,O')-chloro-(1,10-phenanthroline-N,N')-copper(ii)) |  | 2.15113 | 1.28517 | 1.71987 | 0 | 0 | 0.3162 | GABDIX | 10.1016/S0022-2860(03)00029-2 | https://doi.org/10.1016/S0022-2860(03)00029-2
GABDOD | 169759 | catena-((μ2-Hydrogen maleato-O,O')-(nitrato-O)-(1,10-phenanthroline-N,N')-copper(ii)) |  | 1.97359 | 1.00567 | 1.73402 | 0 | 0 | 0.31036 | GABDOD | 10.1016/S0022-2860(03)00029-2 | https://doi.org/10.1016/S0022-2860(03)00029-2
GABDUJ | 192001 | catena-((μ6-Oxalato)-bis(μ3-isonicotinato)-bis(μ2-oxo)-tri-iron(ii,iii)) |  | 1.64217 | 1.02174 | 2.15973 | 0 | 0 | 0.2429 | GABDUJ | 10.1016/S0022-2860(03)00149-2 | https://doi.org/10.1016/S0022-2860(03)00149-2
GABHAT01 |  | catena-(Aqua-(dibenzo-18-crown-6)-potassium triiodide dibenzo-18-crown-6 monohydrate) |  | 9.50305 | 8.91752 | 0.564052 | 2152.81 | 3816.69 | 0.71818 | GABHAT01 | Not found | https://doi.org/Not found
GABHIB | 190620 | catena-((μ2-trans-1,2-bis(Pyrid-4-yl)ethene-N,N')-bis(benzene-1-carboxylato-3-carboxylic acid-O)-copper(ii)) |  | 2.03651 | 1.28179 | 1.602 | 0 | 0 | 0.30752 | GABHIB | 10.5012/jkcs.2002.46.5.484 | https://doi.org/10.5012/jkcs.2002.46.5.484
GABHOH | 209634 | catena-((μ3-Iodo)-(2-iodopyrazine-N)-copper(i)) |  | 2.12961 | 1.22955 | 3.24105 | 0 | 0 | 0.34934 | GABHOH | 10.1021/ic026007u | https://doi.org/10.1021/ic026007u
GABHUN | 209635 | catena-((μ2-Iodo)-(μ2-2-iodopyrazine-N,N')-copper(i)) |  | 1.68361 | 1.06638 | 3.4031 | 0 | 0 | 0.31696 | GABHUN | 10.1021/ic026007u | https://doi.org/10.1021/ic026007u
GABRUY | 653440 | catena-((μ2-thiocyanato)-(1-ethyl-2-((2-(ethylsulfanyl)phenyl)diazenyl)-1H-imidazole)-copper(i)) |  | 2.16996 | 1.36288 | 1.54145 | 0 | 0 | 0.34938 | GABRUY | 10.1016/j.ica.2010.03.073 | https://doi.org/10.1016/j.ica.2010.03.073
GACBIV |  | catena-(tris(μ2-N,N'-Ethylene-bis(pyridin-2-one))-hexakis(nitrato-O,O')-di-terbium(iii)) acetonitrile solvate |  | 5.21234 | 3.48647 | 1.24687 | 0 | 0 | 0.54958 | GACBIV | 10.1016/S0020-1693(97)05974-4 | https://doi.org/10.1016/S0020-1693(97)05974-4
GACHEX |  | catena-(bis(μ2-N,N'-Ethylene-bis(pyridin-2-one))-hexakis(nitrato-O,O')-bis(methanol)-di-holmium(iii) N,N'-ethylene-bis(pyridin-2-one) monohydrate) |  | 4.32529 | 2.38095 | 1.57293 | 0 | 0 | 0.46188 | GACHEX | 10.1016/S0020-1693(97)05974-4 | https://doi.org/10.1016/S0020-1693(97)05974-4
GACJAX | 764431 | catena-(tetrakis(μ2-pyridine-2,6-dicarboxylato)-bis(pyridine-2,6-dicarboxylato)-octaaqua-di-cerium-di-copper hexadecahydrate) |  | 5.32231 | 2.45417 | 1.58118 | 0 | 0 | 0.44962 | GACJAX | 10.1016/j.ica.2010.03.070 | https://doi.org/10.1016/j.ica.2010.03.070
GACMON | 160035 | catena-[(μ2-1-Methyl-2-oxo-4-propylcarbamoyl-1H-pyridin-3-olato)-tris(1-methyl-2-oxo-4-propylcarbamoyl-1H-pyridin-3-olato)-thorium(iv) monohydrate] |  | 4.22392 | 1.56718 | 1.40977 | 0 | 0 | 0.44736 | GACMON | 10.1021/ic0259888 | https://doi.org/10.1021/ic0259888
GACPUX | 764949 | catena-((μ4-(R)-mandelato)-(μ4-biphenyl-4,4'-dicarboxylato)-(N,N-dimethylformamide)-di-zinc N,N-dimethylformamide solvate) |  | 5.77229 | 3.65979 | 1.16518 | 0 | 0 | 0.53392 | GACPUX | 10.1002/chem.201000522 | https://doi.org/10.1002/chem.201000522
GACQOR | 210176 | catena-[(μ4-Hexamethylenetetramine)-tetrakis(μ2-malonato)-tetraaqua-tetra-copper(ii) trihydrate] | catena-[(μ4-Urotropine)-tetrakis(μ2-malonato)-tetraaqua-tetra-copper(ii) trihydrate] | 4.01734 | 3.04152 | 1.82574 | 0 | 0 | 0.38284 | GACQOR | 10.1021/ic020549u | https://doi.org/10.1021/ic020549u
GACQUX | 210177 | catena-[bis(μ3-Malonato)-(μ2-hexamethylenetetramine)-diaqua-di-cobalt(ii)] | catena-[bis(μ3-Malonato)-(μ2-urotropine)-diaqua-di-cobalt(ii)] | 2.42358 | 1.14889 | 1.9737 | 0 | 0 | 0.26612 | GACQUX | 10.1021/ic020549u | https://doi.org/10.1021/ic020549u
GACSOS | 1162475 | catena-((μ2-Cinnamoato-O,O,O')-bis(μ2-cinnamoato-O,O')-erbium) |  | 2.46039 | 1.58101 | 1.65228 | 0 | 0 | 0.36574 | GACSOS | Not found | https://doi.org/Not found
GACSOS01 | 611369 | catena-[(μ2-trans-Cinnamato-O,O,O')-bis(μ2-trans-cinnamato-O,O')-erbium(iii)] |  | 2.28648 | 1.37716 | 1.7058 | 0 | 0 | 0.34284 | GACSOS01 | 10.1039/b926376d | https://doi.org/10.1039/b926376d
GACSOS02 | 826592 | catena-(tris(μ2-3-Phenylacrylato)-erbium) |  | 2.31365 | 1.39404 | 1.7105 | 0 | 0 | 0.3438 | GACSOS02 | Not found | https://doi.org/Not found
GACTUA | 210290 | catena-(rac-bis(μ2-Azido-N,N)-bis(μ2-azido-N,N')-(μ2-N,N'-bis(1-(2-pyridyl)ethylidene)diazine)-di-manganese(ii)) |  | 2.00425 | 1.13408 | 1.67635 | 0 | 0 | 0.3073 | GACTUA | 10.1021/ja034129v | https://doi.org/10.1021/ja034129v
GACVAI | 210291 | catena-(bis(μ2-Azido-N,N)-bis(μ2-azido-N,N')-(μ2-N,N'-bis(1-(2-pyridyl)ethylidene)diazine)-di-manganese(ii) methanol solvate) |  | 3.90807 | 1.27277 | 1.50038 | 0 | 0 | 0.38014 | GACVAI | 10.1021/ja034129v | https://doi.org/10.1021/ja034129v
GADCIZ | 768710 | catena-((μ2-1,1'-methylenebis(3-t-butyl-1,3-dihydro-2H-imidazole-2-thione))-dichloro-iron(ii) diethyl ether solvate) |  | 4.82644 | 3.80229 | 1.18136 | 458.527 | 388.135 | 0.47934 | GADCIZ | 10.1016/j.ica.2010.04.015 | https://doi.org/10.1016/j.ica.2010.04.015
GADFOG |  | catena-(bis(μ2-Phenoxypenicillin)-diaqua-calcium) |  | 2.45471 | 1.86528 | 1.39419 | 0 | 0 | 0.35424 | GADFOG | 10.1016/S0020-1693(00)81155-X | https://doi.org/10.1016/S0020-1693(00)81155-X
GADFOG01 | 241431 | catena-(bis(μ2-Phenoxypenicillin)-diaqua-calcium) |  | 2.71004 | 1.78966 | 1.35347 | 0 | 0 | 0.37762 | GADFOG01 | 10.1107/S0108768104006391 | https://doi.org/10.1107/S0108768104006391
GADFUM |  | catena-(bis((μ2-1,4-Dithiane-1,4-dioxide-O,O')-(μ2-oxo))-hexa-aqua-tetrakis(1,4-dithiane-1,4-dioxide-O)-hexaoxo-di-holmium(iii)-di-rhenium tetraperrhenate 1,4-dithiane-1,4-dioxide solvate) |  | 5.92392 | 4.09131 | 1.5429 | 993.301 | 643.787 | 0.55716 | GADFUM | 10.1016/S0020-1693(00)84057-8 | https://doi.org/10.1016/S0020-1693(00)84057-8
GADKOM | 206132 | catena-((μ4-Cyclopropanecarboxylato-O,O,O',O')-pentakis(μ3-cyclopropanecarboxylato-O,O,O')-bis(μ3-hydroxo)-bis(μ2-cyclopropanecarboxylato-O,O,O')-penta-nickel(ii)) |  | 3.61831 | 1.66642 | 1.61788 | 0 | 0 | 0.4081 | GADKOM | 10.1016/S1293-2558(03)00055-4 | https://doi.org/10.1016/S1293-2558(03)00055-4
GADLED | 214140 | catena-((μ2-Bromo)-(μ2-pyridine-3-carboxylato-O,O',N)-mercury(ii)) |  | 2.08299 | 0.98542 | 3.50174 | 0 | 0 | 0.29848 | GADLED | 10.1107/S0108270103005705 | https://doi.org/10.1107/S0108270103005705
GADNIJ | 214150 | catena-((μ2-Aqua)-bis(μ2-thiosalicylato-O,O)-triaqua-barium(ii)) |  | 1.94332 | 1.09925 | 1.81384 | 0 | 0 | 0.31626 | GADNIJ | 10.1107/S010827010300667X | https://doi.org/10.1107/S010827010300667X
GADNIK | 776857 | catena-((μ4-1H-imidazole-4,5-dicarboxylato)-(μ3-1H-imidazole-4,5-dicarboxylato)-(μ3-sulfato)-(μ2-sulfato)-tetra-aqua-cobalt-di-holmium monohydrate) |  | 2.53729 | 1.65969 | 2.72538 | 0 | 0 | 0.29612 | GADNIK | 10.1016/j.inoche.2010.07.021 | https://doi.org/10.1016/j.inoche.2010.07.021
GADNOQ | 776858 | catena-((μ4-1H-imidazole-4,5-dicarboxylato)-(μ3-1H-imidazole-4,5-dicarboxylato)-(μ3-sulfato)-(μ2-sulfato)-tetra-aqua-cobalt-di-ytterbium monohydrate) |  | 2.53185 | 1.61484 | 2.80649 | 0 | 0 | 0.28806 | GADNOQ | 10.1016/j.inoche.2010.07.021 | https://doi.org/10.1016/j.inoche.2010.07.021
GADPEI | 780687 | catena-((μ3-1,1',1''-(Benzene-1,3,5-triyl)tris(1H-imidazole))-(μ3-cyclohexane-1,2-dicarboxylato)-dichloro-di-zinc(ii)) |  | 2.25948 | 1.08224 | 1.75756 | 0 | 0 | 0.32752 | GADPEI | 10.1016/j.inoche.2010.07.015 | https://doi.org/10.1016/j.inoche.2010.07.015
GADPIM | 780688 | catena-((μ3-1,1',1''-(Benzene-1,3,5-triyl)tris(1H-imidazole))-iodo-zinc iodide) |  | 3.93924 | 2.04841 | 1.60288 | 0 | 0 | 0.4642 | GADPIM | 10.1016/j.inoche.2010.07.015 | https://doi.org/10.1016/j.inoche.2010.07.015
GADPOS | 756156 | catena-(bis(6-amino-9H-purine-1,7-diium) bis(μ2-pyridine-2,3-dicarboxylato)-manganese(ii) tetrahydrate) |  | 7.13461 | 6.22117 | 0.863665 | 1870.92 | 2166.26 | 0.6575 | GADPOS | 10.1016/j.inoche.2010.06.052 | https://doi.org/10.1016/j.inoche.2010.06.052
GADPUY | 766322 | catena-(bis(1H,3H-cytosin-3-ium) bis(μ2-pyridine-2,3-dicarboxylato)-copper(ii) hexahydrate) |  | 8.02382 | 7.24584 | 0.874683 | 1994.62 | 2280.39 | 0.66532 | GADPUY | 10.1016/j.inoche.2010.06.052 | https://doi.org/10.1016/j.inoche.2010.06.052
GADQAF | 687033 | catena-(bis(μ6-methylenediisophthalato)-bis(μ2-1,1'-(1,4-butanediyl)bis(imidazole))-bis(μ2-aquo)-diaqua-tetra-nickel monohydrate) |  | 2.97606 | 1.59573 | 1.62066 | 0 | 0 | 0.33802 | GADQAF | 10.1016/j.inoche.2010.07.002 | https://doi.org/10.1016/j.inoche.2010.07.002
GADQEJ | 687032 | catena-(bis(μ2-1,1'-(1,4-butanediyl)bis(imidazole))-(μ2-methylene(isophthalic acid)(isophthalato))-di-zinc monohydrate) |  | 3.88881 | 1.09785 | 1.59002 | 0 | 0 | 0.33766 | GADQEJ | Not found | https://doi.org/Not found
GADRAG | 755562 | catena-((μ3-benzene-1,3,5-tricarboxylato)-(μ2-2-(pyridin-2-yl)-1H-benzimidazole)-aqua-tetrakis(2-(pyridin-2-yl)-1H-benzimidazole)-tri-zinc monohydrate) |  | 3.30498 | 1.51567 | 1.51123 | 0 | 0 | 0.3596 | GADRAG | 10.1016/j.inoche.2010.07.029 | https://doi.org/10.1016/j.inoche.2010.07.029
GADREK | 755564 | catena-((μ2-4,4'-Oxydibenzoato)-(2-(pyridin-2-yl)-1H-benzimidazole)-zinc) |  | 2.33319 | 1.47978 | 1.55579 | 0 | 0 | 0.33712 | GADREK | 10.1016/j.inoche.2010.07.029 | https://doi.org/10.1016/j.inoche.2010.07.029
GADRIO | 755565 | catena-((μ2-4,4'-Oxydibenzoato)-(2-(pyridin-2-yl)-1H-benzimidazole)-cadmium) |  | 2.40388 | 1.48118 | 1.65703 | 0 | 0 | 0.34302 | GADRIO | 10.1016/j.inoche.2010.07.029 | https://doi.org/10.1016/j.inoche.2010.07.029
GADROU | 764059 | catena-(bis(μ4-4-(((4-Carboxyphenyl)carbamothioyl)amino)benzoato)-triaqua-di-zinc) |  | 2.05354 | 1.30356 | 1.76044 | 0 | 0 | 0.29996 | GADROU | 10.1016/j.inoche.2010.07.037 | https://doi.org/10.1016/j.inoche.2010.07.037
GADRUA | 764060 | catena-((μ2-4-(((4-(Carboxy)phenyl)carbamothioyl)amino)benzoato)-tris(pyridine)-nickel) |  | 3.03177 | 1.77514 | 1.36015 | 0 | 0 | 0.38234 | GADRUA | 10.1016/j.inoche.2010.07.037 | https://doi.org/10.1016/j.inoche.2010.07.037
GADSAH | 764061 | catena-(bis(μ2-4-(((4-Carboxyphenyl)carbamothioyl)amino)benzoato)-tris(μ2-4,4'-bipyridine)-diaqua-di-nickel 4,4'-bipyridine monohydrate) |  | 4.4124 | 2.17562 | 1.24249 | 0 | 0 | 0.4516 | GADSAH | 10.1016/j.inoche.2010.07.037 | https://doi.org/10.1016/j.inoche.2010.07.037
GADSEL | 632113 | catena-(bis(μ7-pyridine-2,3,5,6-tetracarboxylato)-bis(μ3-aquo)-bis(μ2-aquo)-diaqua-di-copper(ii)-tri-potassium dihydrate) |  | 2.63411 | 0.89348 | 1.98857 | 0 | 0 | 0.20368 | GADSEL | 10.1016/j.inoche.2010.07.022 | https://doi.org/10.1016/j.inoche.2010.07.022
GADSUB | 692238 | catena-(trans-bis(μ6-Pyridine-2,3,5,6-tetracarboxylato)-tris(μ2-aquo)-heptaaqua-di-copper(ii)-manganese(ii)-di-potassium monohydrate) |  | 1.89135 | 0.87212 | 2.11731 | 0 | 0 | 0.18282 | GADSUB | 10.1016/j.inoche.2010.07.022 | https://doi.org/10.1016/j.inoche.2010.07.022
GADVUE | 743844 | catena-(pentakis(μ2-oxo)-(2,2':6,2''-terpyridine)-oxo-nickel-di-vanadium monohydrate) |  | 2.89022 | 1.32794 | 1.9109 | 0 | 0 | 0.30258 | GADVUE | 10.1016/j.ica.2010.03.036 | https://doi.org/10.1016/j.ica.2010.03.036
GADWAL | 743845 | catena-((μ2-2,2'-bipyrimidine)-decakis(μ2-oxo)-dioxo-di-copper-tetra-vanadium) |  | 1.93955 | 0.63948 | 2.73221 | 0 | 0 | 0.2058 | GADWAL | 10.1016/j.ica.2010.03.036 | https://doi.org/10.1016/j.ica.2010.03.036
GADWEP | 743846 | catena-(bis(μ2-fluoro)-triaqua-difluoro-oxo-(1,10-phenanthroline)-copper-vanadium dihydrate) |  | 3.75185 | 1.78777 | 1.70685 | 0 | 0 | 0.37318 | GADWEP | 10.1016/j.ica.2010.03.036 | https://doi.org/10.1016/j.ica.2010.03.036
GADYUH | 798491 | catena-((μ2-2,4,6-triisopropylbenzyl hydrogenphosphato)-chloro-(3,5-dimethyl-1H-pyrazole)-copper(ii) methanol solvate) |  | 3.95117 | 1.34114 | 1.32733 | 0 | 0 | 0.39274 | GADYUH | 10.1016/j.ica.2010.03.038 | https://doi.org/10.1016/j.ica.2010.03.038
GADZIU |  | catena-((μ3-Thiamine-O,O,S,S)-dimethyl-thallium trihydrate) |  | 3.99928 | 1.55576 | 1.64761 | 0 | 0 | 0.43502 | GADZIU | 10.1016/S1387-7003(98)00024-0 | https://doi.org/10.1016/S1387-7003(98)00024-0
GAFDAT | 222300 | catena-(bis(μ3-2-Aminoterephthalato)-tris(μ2-2-aminoterephthalato)-bis(μ2-hydroxo)-tetrakis(1,10-phenanthroline)-tetra-ytterbium hydrate) |  | 2.1402 | 0.92568 | 2.07794 | 0 | 0 | 0.26664 | GAFDAT | 10.1039/b402803a | https://doi.org/10.1039/b402803a
GAFFEZ | 236959 | catena-((μ3-1-(1-Imidazolyl)-3,5-bis(imidazol-1-ylmethyl)benzene)-(μ2-1-(1-imidazolyl)-3,5-bis(imidazol-1-ylmethyl)benzene)-copper(ii) diperchlorate hydrate) |  | 4.33935 | 2.18965 | 1.23484 | 0 | 0 | 0.4393 | GAFFEZ | 10.1039/b317043h | https://doi.org/10.1039/b317043h
GAFFID | 236960 | catena-(bis(μ2-1-(1-Imidazolyl)-3,5-bis(imidazol-1-ylmethyl)benzene)-copper(ii) bis(malonato)-copper(ii) hexahydrate) |  | 4.45636 | 3.40953 | 1.0156 | 0 | 0 | 0.53264 | GAFFID | 10.1039/b317043h | https://doi.org/10.1039/b317043h
GAFFOJ | 236961 | catena-(bis(μ3-1-(1-Imidazolyl)-3,5-bis(imidazol-1-ylmethyl)benzene)-cadmium(ii) dinitrate monohydrate) |  | 3.74808 | 2.03406 | 1.31211 | 0 | 0 | 0.43338 | GAFFOJ | 10.1039/b317043h | https://doi.org/10.1039/b317043h
GAFFUP | 236962 | catena-((μ3-1-(1-Imidazolyl)-3,5-bis(imidazol-1-ylmethyl)benzene)-(acetato-O,O')-(acetato-O)-cadmium(ii) hexahydrate) |  | 5.23666 | 1.76411 | 1.30304 | 0 | 0 | 0.46958 | GAFFUP | 10.1039/b317043h | https://doi.org/10.1039/b317043h
GAFKED10 |  | catena((μ2-1,6-Diaminohexane-N,N)-bis(μ2-cyano-C,N)-dicyano-bis(p-toluidine-N)-cadmium(ii)-nickel(ii)) |  | 2.40091 | 1.28587 | 1.43305 | 0 | 0 | 0.3708 | GAFKED10 | 10.1007/BF00663047 | https://doi.org/10.1007/BF00663047
GAFLAC | 763377 | catena-((μ2-Chloro)-(5-methyl-2-(((pyridin-2-yl)methylene)amino)phenolato)-copper(ii)) |  | 1.853 | 1.34761 | 1.73338 | 0 | 0 | 0.30532 | GAFLAC | 10.1016/j.ica.2010.03.072 | https://doi.org/10.1016/j.ica.2010.03.072
GAFLEG | 763378 | catena-((μ2-Bromo)-(5-methyl-2-(((pyridin-2-yl)methylene)amino)phenolato)-copper(ii)) |  | 2.00171 | 1.22176 | 1.92895 | 0 | 0 | 0.3059 | GAFLEG | 10.1016/j.ica.2010.03.072 | https://doi.org/10.1016/j.ica.2010.03.072
GAFMIK | 236687 | catena-((μ2-tetrakis(Thiadiazole)porphyrazinato)-zinc) |  | 2.30866 | 1.59282 | 2.11611 | 0 | 0 | 0.25506 | GAFMIK | 10.1002/chem.200400394 | https://doi.org/10.1002/chem.200400394
GAFNAD | 236690 | catena-((μ2-tetrakis(Thiadiazole)porphyrazinato)-iron) |  | 2.38204 | 1.3318 | 2.10349 | 0 | 0 | 0.24396 | GAFNAD | 10.1002/chem.200400394 | https://doi.org/10.1002/chem.200400394
GAFNOS | 775625 | catena-(bis(anilinium) bis(μ6-phosphato)-heptakis(μ2-oxo)-tetrakis(aniline)-diaqua-octaoxo-di-copper-penta-molybdenum dihydrate aniline solvate) |  | 6.38552 | 2.63405 | 1.56098 | 0 | 0 | 0.53484 | GAFNOS | 10.1016/j.molstruc.2010.06.030 | https://doi.org/10.1016/j.molstruc.2010.06.030
GAFNUY | 686352 | catena-((μ4-piperazine-diium-1,4-diacetato)-bis(μ3-sulfato)-(μ2-sulfato)-tetra-aqua-di-lanthanum(iii)) |  | 1.65283 | 0.86918 | 2.59329 | 0 | 0 | 0.23794 | GAFNUY | 10.1016/j.molstruc.2010.06.029 | https://doi.org/10.1016/j.molstruc.2010.06.029
GAFPAG | 686353 | catena-((μ4-piperazine-diium-1,4-diacetato)-bis(μ3-sulfato)-(μ2-sulfato)-tetra-aqua-di-praseodymium(iii)) |  | 1.64618 | 0.83121 | 2.64447 | 0 | 0 | 0.22846 | GAFPAG | 10.1016/j.molstruc.2010.06.029 | https://doi.org/10.1016/j.molstruc.2010.06.029
GAFPEK | 686354 | catena-((μ4-piperazine-diium-1,4-diacetato)-bis(μ3-sulfato)-(μ2-sulfato)-tetra-aqua-di-neodymium(iii)) |  | 1.63802 | 0.82108 | 2.68291 | 0 | 0 | 0.22104 | GAFPEK | 10.1016/j.molstruc.2010.06.029 | https://doi.org/10.1016/j.molstruc.2010.06.029
GAFPIO | 686355 | catena-((μ4-piperazine-diium-1,4-diacetato)-bis(μ3-sulfato)-(μ2-sulfato)-tetra-aqua-di-samarium(iii)) |  | 1.61656 | 0.79165 | 2.78229 | 0 | 0 | 0.21366 | GAFPIO | 10.1016/j.molstruc.2010.06.029 | https://doi.org/10.1016/j.molstruc.2010.06.029
GAFPOU | 686356 | catena-((μ4-piperazine-diium-1,4-diacetato)-bis(μ3-sulfato)-(μ2-sulfato)-tetra-aqua-di-europium(iii)) |  | 1.63764 | 0.83434 | 2.78278 | 0 | 0 | 0.21688 | GAFPOU | 10.1016/j.molstruc.2010.06.029 | https://doi.org/10.1016/j.molstruc.2010.06.029
GAFPUA | 686357 | catena-(bis(μ4-piperazine-diium-1,4-diacetato)-tetrakis(μ3-sulfato)-bis(μ2-sulfato)-tetra-aqua-tetra-gadolinium(iii) dihydrate) |  | 2.37868 | 0.92431 | 2.79919 | 0 | 0 | 0.24392 | GAFPUA | 10.1016/j.molstruc.2010.06.029 | https://doi.org/10.1016/j.molstruc.2010.06.029
GAFQAH | 686358 | catena-(bis(μ4-piperazine-diium-1,4-diacetato)-tetrakis(μ3-sulfato)-bis(μ2-sulfato)-tetra-aqua-tetra-dysprosium(iii) dihydrate) |  | 2.34462 | 0.90306 | 2.87997 | 0 | 0 | 0.23512 | GAFQAH | 10.1016/j.molstruc.2010.06.029 | https://doi.org/10.1016/j.molstruc.2010.06.029
GAFVAL | 1162721 | catena-[Cesium bis(μ2-oxalato)-aqua-yttrium(iii)] |  | 3.21449 | 1.5199 | 2.05845 | 0 | 0 | 0.36104 | GAFVAL | 10.1039/b001201g | https://doi.org/10.1039/b001201g
GAFVOA | 752611 | catena-((μ2-1,2-bis(pyridine-2-carboxamido)-4,5-dimethylbenzene)-copper(ii) dimethyl sulfoxide solvate monohydrate) |  | 5.21962 | 4.87311 | 1.26324 | 631.138 | 499.617 | 0.47308 | GAFVOA | 10.1016/j.inoche.2010.03.039 | https://doi.org/10.1016/j.inoche.2010.03.039
GAFXIV | 216355 | catena-(tris(μ4-Succinato)-diaqua-di-yttrium monohydrate) |  | 2.90622 | 1.59383 | 2.07237 | 0 | 0 | 0.3033 | GAFXIV | 10.1039/b314220e | https://doi.org/10.1039/b314220e
GAFXOB | 216356 | catena-(tris(μ4-Succinato)-diaqua-di-lanthanum monohydrate) |  | 3.02388 | 1.64061 | 2.25 | 0 | 0 | 0.32958 | GAFXOB | 10.1039/b314220e | https://doi.org/10.1039/b314220e
GAGCOI |  | catena-[(μ2-4,4'-Bipyridine-N,N')-bis(di-isobutyldithiophosphinato-S,S')-lead] |  | 3.01279 | 1.69414 | 1.39533 | 0 | 0 | 0.44882 | GAGCOI | Not found | https://doi.org/Not found
GAGDAV |  | catena-[(μ5-Nitrilotriacetato)-(μ3-oxalato-O,O':O'':O'',O''')-diaqua-barium(ii)-cobalt(iii) monohydrate] |  | 2.90298 | 1.51637 | 2.28958 | 0 | 0 | 0.30372 | GAGDAV | Not found | https://doi.org/Not found
GAGHIH | 671440 | catena-[(μ2-Pyridine-2,6-dicarboxylato-N,O,O':O'')-(pyrazino(2,3-f)-1,10-phenanthroline-N8,N9)-zinc(ii)] | ("catena-[(μ2-Pyridine-2,6-dicarboxylato-N,O,O':O'')-(1,4,8,9-tetraazatriphenylene-N8,N9)-zinc(ii)]",) | 2.07006 | 1.21182 | 1.77454 | 0 | 0 | 0.28066 | GAGHIH | Not found | https://doi.org/Not found
GAGMIL | 239239 | catena-((μ2-2,6-bis((1,2,4-Triazol-1-yl)methyl)-4-methylphenol-N,N')-dichloro-(N,N-dimethylformamide-O)-copper(ii) N,N-dimethylformamide solvate) |  | 5.19088 | 2.82468 | 1.30774 | 0 | 0 | 0.45128 | GAGMIL | 10.1016/j.inoche.2004.08.003 | https://doi.org/10.1016/j.inoche.2004.08.003
GAGQAI |  | catena-[tris(Iron) octakis(μ6-1,3,5-benzenetristetrazolato)-tris(μ4-chloro)-octakis(methanol)-tetracosa-iron] |  | 14.9726 | 2.92895 | 0.956543 | 0 | 0 | 0.62686 | GAGQAI | 10.1039/c0sc00179a | https://doi.org/10.1039/c0sc00179a
GAGVAN | 763503 | catena-((μ2-L-Prolinato)-diaqua-copper(ii) perchlorate monohydrate) |  | 4.30558 | 3.61642 | 1.20712 | 0 | 0 | 0.55152 | GAGVAN | 10.1016/j.ica.2010.06.052 | https://doi.org/10.1016/j.ica.2010.06.052
GAGWOB | 241605 | catena-(all-cis-(μ3-4,4'-Dicarboxy-2,2'-bipyridine-N,N',O,O')-diaqua-cobalt(ii)) |  | 1.64556 | 0.88494 | 1.93962 | 0 | 0 | 0.22958 | GAGWOB | 10.1039/b408961h | https://doi.org/10.1039/b408961h
GAGWUH | 241606 | catena-((μ3-4,4'-Dicarboxy-2,2'-bipyridine-N,N',O,O')-diaqua-nickel(ii)) |  | 2.4368 | 1.87706 | 1.88072 | 0 | 0 | 0.3403 | GAGWUH | 10.1039/b408961h | https://doi.org/10.1039/b408961h
GAGWUH01 | 733532 | catena-((μ3-2,2'-bipyridine-4,4'-dicarboxylato)-diaqua-nickel) |  | 2.47075 | 1.90404 | 1.9569 | 0 | 0 | 0.34588 | GAGWUH01 | 10.1016/j.inoche.2010.12.014 | https://doi.org/10.1016/j.inoche.2010.12.014
GAGWUH02 | 894487 | catena-((μ3-2,2'-Bipyridine-4,4'-dicarboxylato)-diaqua-nickel) |  | 2.43847 | 1.89453 | 1.96748 | 0 | 0 | 0.34202 | GAGWUH02 | 10.1080/00958972.2013.771395 | https://doi.org/10.1080/00958972.2013.771395
GAGXAP | 760779 | catena-((μ6-N-(4-Carboxylatophenyl)iminodiacetato)-(μ5-N-(4-carboxylatophenyl)iminodiacetato)-triaqua-tri-nickel(ii) hexahydrate) |  | 3.93609 | 2.51377 | 1.56509 | 0 | 0 | 0.433 | GAGXAP | 10.1016/j.ica.2010.03.040 | https://doi.org/10.1016/j.ica.2010.03.040
GAGXET | 760780 | catena-((μ6-N-(4-Carboxylatophenyl)iminodiacetato)-(μ5-N-(4-carboxylatophenyl)iminodiacetato)-triaqua-tri-cobalt(ii) trihydrate) |  | 4.01379 | 1.65466 | 1.64889 | 0 | 0 | 0.38728 | GAGXET | 10.1016/j.ica.2010.03.040 | https://doi.org/10.1016/j.ica.2010.03.040
GAGXIW | 243401 | catena-((μ2-4,4'-Bipyridine-N,N')-bis(2,6-dimethylphenylthiolato)-lead(ii) dichloromethane solvate) |  | 10.93146 | 9.03859 | 0.791185 | 1459.42 | 1844.6 | 0.70366 | GAGXIW | 10.1039/b410320c | https://doi.org/10.1039/b410320c
GAGXOC | 243403 | catena-(bis(μ2-Pyrazine-N,N')-tetrakis(2,6-dimethylphenylthiolato)-di-lead(ii)) |  | 2.38532 | 1.2526 | 1.89896 | 0 | 0 | 0.32628 | GAGXOC | 10.1039/b410320c | https://doi.org/10.1039/b410320c
GAGXUI | 243402 | catena-(bis(μ3-Phenylsulfido)-bis(μ2-phenylsulfido)-(pyridine-N)-di-lead(ii)) |  | 2.82852 | 1.1403 | 2.15099 | 0 | 0 | 0.3185 | GAGXUI | 10.1039/b410320c | https://doi.org/10.1039/b410320c
GAGZEV | 777421 | catena-((μ12-1,3,5-Tris[(1,3-carboxylic acid-5-(4-(ethynyl)phenyl))ethynyl]benzene)-di-copper) |  | 28.66502 | 11.53771 | 0.291032 | 1635.82 | 5620.77 | 0 | GAGZEV | 10.1038/nchem.834 | https://doi.org/10.1038/nchem.834
GAHBEX | 229330 | catena-((μ2-Aqua)-(μ2-benzothiazol-2-yldithiocarbamato-N,S)-diaqua-sodium) |  | 1.91656 | 1.27239 | 1.58098 | 0 | 0 | 0.2696 | GAHBEX | 10.1002/ejoc.200400305 | https://doi.org/10.1002/ejoc.200400305
GAHKIJ02 |  | catena-(bis(μ2-2-Methyl-5-chloro-N,N'-dicyanoquinonedi-imine-N,N')-copper) |  | 2.26028 | 2.14611 | 1.61466 | 0 | 0 | 0.28298 | GAHKIJ02 | 10.1021/ja00196a032 | https://doi.org/10.1021/ja00196a032
GAHKIJ10 |  | catena-(bis(μ2-2-Methyl-5-chloro-N,N'-dicyanoquinonedi-imine-N,N')-copper) |  | 2.11179 | 2.01951 | 1.63597 | 0 | 0 | 0.24304 | GAHKIJ10 | 10.1021/ja00196a032 | https://doi.org/10.1021/ja00196a032
GAHVES | 773173 | catena-((μ3-Hydrogen arsenato)-(μ3-oxo)-(μ2-oxo)-(2,2'-bipyridine)-oxo-copper(ii)-vanadium monohydrate) |  | 2.88429 | 1.87662 | 2.12033 | 0 | 0 | 0.32792 | GAHVES | 10.1016/j.ica.2010.06.005 | https://doi.org/10.1016/j.ica.2010.06.005
GAHVIW | 773174 | catena-(bis(μ4-Arsenato)-(μ2-2,2'-bipyrimidine)-tetrakis(μ2-oxo)-di-copper-di-vanadium monohydrate) |  | 2.96149 | 0.82145 | 2.77473 | 0 | 0 | 0.25714 | GAHVIW | 10.1016/j.ica.2010.06.005 | https://doi.org/10.1016/j.ica.2010.06.005
GAHWAP | 771062 | catena-((μ2-Dicyanamido-N,N')-(N,N'-bis(α-(2-pyridyl)benzylidene)diethylenetriamine)-manganese(ii) perchlorate) |  | 4.28112 | 2.06781 | 1.22864 | 0 | 0 | 0.41076 | GAHWAP | 10.1016/j.ica.2010.06.021 | https://doi.org/10.1016/j.ica.2010.06.021
GAHWIX | 772289 | catena-[tetrakis(μ6-4,4',4''-[1,3,5-benzenetriyltris(carbonylimino)]tribenzoato)-bis(μ4-oxo)-bis(dimethylformamide)-triaqua-octa-zinc] |  | 10.09727 | 6.71548 | 0.619123 | 2333.04 | 3768.29 | 0.75338 | GAHWIX | 10.1039/c0nj00272k | https://doi.org/10.1039/c0nj00272k
GAHWOD | 776968 | catena-[bis(Cyclobutane-1,2-bis(3-pyridyl)-3,4-bis(4-pyridyl))-tetraaqua-di-zinc(ii) tetranitrate acetontirile diethyl ether solvate tetrahydrate] |  | 5.4209 | 3.33629 | 0.972025 | 0 | 0 | 0.56106 | GAHWOD | 10.1039/c0nj00367k | https://doi.org/10.1039/c0nj00367k
GAHXAQ | 775312 | catena-[(μ2-2,2'-(1,4-Phenylenebis(methylenesulfanediyl))dibenzoato)-(1,10-phenanthroline)-zinc(ii) dihydrate] |  | 6.12017 | 5.12148 | 1.18488 | 831.718 | 701.941 | 0.4848 | GAHXAQ | 10.1039/c0nj00328j | https://doi.org/10.1039/c0nj00328j
GAHXEU | 775313 | catena-[(μ4-2,2'-(2,3,5,6-tetramethyl-1,4-phenylene)bis(methyleneoxy)dibenzoato)-bis(μ3-2,2'-(2,3,5,6-tetramethyl-1,4-phenylene)bis(methyleneoxy)dibenzoato)-bis(μ3-hydroxo)-diaqua-tetra-zinc dihydrate] |  | 3.07423 | 1.4079 | 1.45943 | 0 | 0 | 0.37512 | GAHXEU | 10.1039/c0nj00328j | https://doi.org/10.1039/c0nj00328j
GAHXOE | 745966 | catena-[bis(μ2-3-Sulfobenzoato)-(μ2-1,2-bis(4-pyridyl)ethene)-bis(1,2-bis(4-pyridyl)ethene)-tetraaqua-di-manganese(ii) 1,2-bis(4-pyridyl)ethene dihydrate] |  | 4.66545 | 3.30859 | 1.20595 | 0 | 0 | 0.4654 | GAHXOE | 10.1039/b9nj00428a | https://doi.org/10.1039/b9nj00428a
GAHYUL | 763763 | catena-[(μ2-N,N'-bis(3-Pyridyl)succinamide)-bis(isothiocyanato)-bis(dimethylformamide)-copper(ii) bis(dimethylformamide) clathrate] |  | 5.43755 | 4.10145 | 1.02396 | 767.352 | 749.395 | 0.53866 | GAHYUL | 10.1039/c0nj00070a | https://doi.org/10.1039/c0nj00070a
GAHZAS | 763764 | catena-[(μ2-N,N'-bis(3-Pyridyl)hexanediamide)-bis(isothiocyanato)-bis(dimethylformamide)-copper(ii)] |  | 2.09128 | 1.03966 | 1.48024 | 0 | 0 | 0.32286 | GAHZAS | 10.1039/c0nj00070a | https://doi.org/10.1039/c0nj00070a
GAHZEW | 763765 | catena-[(μ2-N,N'-hexane-1,6-diyldinicotinamide)-bis(isothiocyanato)-diaqua-copper(ii) dihydrate clathrate] |  | 3.10581 | 1.06273 | 1.385 | 0 | 0 | 0.38482 | GAHZEW | 10.1039/c0nj00070a | https://doi.org/10.1039/c0nj00070a
GAHZIA | 763766 | catena-[(μ2-N,N'-octane-1,8-diyldinicotinamide)-bis(isothiocyanato)-bis(dimethylformamide)-copper dihydrate clathrate] |  | 3.21977 | 1.89086 | 1.16777 | 0 | 0 | 0.46692 | GAHZIA | 10.1039/c0nj00070a | https://doi.org/10.1039/c0nj00070a
GAHZOG | 763767 | catena-[(μ2-N,N'-1,4-phenylenedinicotinamide)-bis(isothiocyanato)-bis(dimethylformamide)-copper(ii) bis(dimethylformamide) clathrate] |  | 5.88069 | 4.6107 | 1.0895 | 725.867 | 666.241 | 0.50834 | GAHZOG | 10.1039/c0nj00070a | https://doi.org/10.1039/c0nj00070a
GAHZUM | 763768 | catena-[(μ2-N,N'-bis(3-Pyridyl)decanediamide)-bis(isothiocyanato)-bis(dimethylformamide)-copper(ii) anthracene clathrate] |  | 4.78656 | 3.33196 | 1.06786 | 0 | 0 | 0.49914 | GAHZUM | 10.1039/c0nj00070a | https://doi.org/10.1039/c0nj00070a
GAJBEA | 763770 | catena-[(μ2-N,N'-bis(3-Pyridyl)decanediamide)-bis(isothiocyanato)-bis(dimethylformamide)-copper(ii) pyrene clathrate] |  | 5.16622 | 3.59173 | 1.04084 | 0 | 0 | 0.50744 | GAJBEA | 10.1039/c0nj00070a | https://doi.org/10.1039/c0nj00070a
GAJBIE | 763771 | catena-[bis(μ2-N,N'-bis(3-Pyridyl)succinamide)-tetrakis(μ2-thiocyanato)-di-copper bis(nitrobenzene) tetrakis(dimethylformamide) clathrate] |  | 5.5791 | 4.23999 | 0.874197 | 2019.7 | 2310.35 | 0.63532 | GAJBIE | 10.1039/c0nj00070a | https://doi.org/10.1039/c0nj00070a
GAJBOK | 763772 | catena-[(μ4-N,N'-Butane-1,4-diyldinicotinamide)-bis(isothiocyanato)-copper(ii) bis(nitrobenzene) clathrate] |  | 5.77359 | 4.67772 | 0.977747 | 1358.52 | 1389.44 | 0.57848 | GAJBOK | 10.1039/c0nj00070a | https://doi.org/10.1039/c0nj00070a
GAJBUQ | 763773 | catena-[bis(μ2-N,N'-bis(3-pyridyl)decanediamide)-bis(isothiocyanato)-copper(ii) bis(anthracene-9-carbaldehyde) clathrate] |  | 5.06413 | 3.52102 | 0.891016 | 0 | 0 | 0.57648 | GAJBUQ | 10.1039/c0nj00070a | https://doi.org/10.1039/c0nj00070a
GAJCAX | 763774 | catena-[(μ2-N,N'-bis(3-pyridyl)terephthalamide)-bis(isothiocyanato)-copper(ii) bis(nitrobenzene) clathrate] |  | 4.33142 | 3.16234 | 1.14117 | 0 | 0 | 0.489 | GAJCAX | 10.1039/c0nj00070a | https://doi.org/10.1039/c0nj00070a
GAJKOT | 776958 | catena-[(μ2-dihydrogen bis(3-t-butyl-2-mercaptoimidazolyl)borato)-dimethyl-thallium acetonitrile solvate] |  | 5.17468 | 1.98772 | 1.49799 | 0 | 0 | 0.4498 | GAJKOT | 10.1039/c0dt00461h | https://doi.org/10.1039/c0dt00461h
GAJQUF | 771812 | catena-[bis(μ2-5,5-Diethylbarbiturato)-(μ2-2-aminoethylpyridine)-di-silver(i)] | catena-[bis(μ2-Barbitalyl)-(μ2-2-aminoethylpyridine)-di-silver(i)]', 'catena-[bis(μ2-Veronalyl)-(μ2-2-aminoethylpyridine)-di-silver(i)]') | 3.17995 | 1.34302 | 1.6807 | 0 | 0 | 0.38292 | GAJQUF | 10.1016/j.ica.2010.05.050 | https://doi.org/10.1016/j.ica.2010.05.050
GAJREQ | 757978 | catena-[(μ2-2,2'-(1,4-benzenedicarboxamido)diacetato)-triaqua-cadmium(ii) dihydrate] |  | 2.45594 | 1.31752 | 1.7471 | 0 | 0 | 0.36476 | GAJREQ | 10.1016/j.ica.2010.05.057 | https://doi.org/10.1016/j.ica.2010.05.057
GAJREQ01 | 797535 | catena-((μ2-2,2'-(1,4-phenylenebis(carbonylimino))diacetato)-triaqua-cadmium(ii) dihydrate) |  | 2.41941 | 1.22702 | 1.77733 | 0 | 0 | 0.34954 | GAJREQ01 | 10.1039/c0nj01009j | https://doi.org/10.1039/c0nj01009j
GAJRIU | 757979 | catena-[(μ2-2,2'-(1,4-benzenedicarboxamido)diacetato)-diaqua-manganese] |  | 1.72046 | 0.91426 | 1.79173 | 0 | 0 | 0.25846 | GAJRIU | 10.1016/j.ica.2010.05.057 | https://doi.org/10.1016/j.ica.2010.05.057
GAJROA | 757980 | catena-[(μ2-2,2'-(1,4-benzenedicarboxamido)diacetato)-zinc] |  | 2.14259 | 1.03926 | 1.78094 | 0 | 0 | 0.32084 | GAJROA | 10.1016/j.ica.2010.05.057 | https://doi.org/10.1016/j.ica.2010.05.057
GAJTES | 758156 | catena-[bis(μ3-Hydroxo)-bis(μ2-3-pyridylprop-2-enato)-tetraoxo-di-uranium] |  | 2.10512 | 1.10862 | 3.04081 | 0 | 0 | 0.28364 | GAJTES | 10.1016/j.ica.2010.06.043 | https://doi.org/10.1016/j.ica.2010.06.043
GAJTOC | 770349 | catena-[bis(μ4-1,2-(5,5'-dicarboxylato-2-pyridyl)disulfide)-(μ2-1,2-(5,5'-dicarboxylato-2-pyridyl)disulfide)-pentaaqua-di-gadolinium(iii) heptahydrate] |  | 4.47533 | 1.88274 | 1.72717 | 0 | 0 | 0.39494 | GAJTOC | 10.1016/j.ica.2010.06.045 | https://doi.org/10.1016/j.ica.2010.06.045
GAJTUI | 770350 | catena-[bis(μ4-1,2-(5,5'-dicarboxylato-2-pyridyl)disulfide)-(μ2-1,2-(5,5'-dicarboxylato-2-pyridyl)disulfide)-pentaaqua-di-terbium(iii) heptahydrate] |  | 4.48934 | 2.36282 | 1.71769 | 0 | 0 | 0.40492 | GAJTUI | 10.1016/j.ica.2010.06.045 | https://doi.org/10.1016/j.ica.2010.06.045
GAJVAQ | 770351 | catena-[bis(μ4-1,2-(5,5'-dicarboxylato-2-pyridyl)disulfide)-(μ2-1,2-(5,5'-dicarboxylato-2-pyridyl)disulfide)-pentaaqua-di-erbium(iii) heptahydrate] |  | 4.42043 | 2.30303 | 1.75802 | 0 | 0 | 0.3988 | GAJVAQ | 10.1016/j.ica.2010.06.045 | https://doi.org/10.1016/j.ica.2010.06.045
GAJVEU | 769431 | catena-[bis(Dimethylammonium) bis(μ4-benzene-1,4-dicarboxylato-O,O',O'',O''')-(μ4-benzene-1,4-dicarboxylato-O,O,O',O')-(μ2-benzene-1,4-dicarboxylato-O,O')-tri-zinc(ii) dimethylformamide solvate monohydrate] |  | 6.9598 | 4.80479 | 0.962773 | 1893.34 | 1966.55 | 0.6465 | GAJVEU | 10.1039/c0nj00196a | https://doi.org/10.1039/c0nj00196a
GAJVIY | 769432 | catena-[bis(Dimethylammonium) tris(μ4-benzene-1,4-dicarboxylato-O,O',O'',O''')-(μ2-benzene-1,4-dicarboxylato-O,O')-tri-zinc(ii) dimethylformamide solvate] |  | 6.7347 | 4.97942 | 0.955059 | 1401.52 | 1467.47 | 0.60752 | GAJVIY | 10.1039/c0nj00196a | https://doi.org/10.1039/c0nj00196a
GAJVOE | 776909 | catena-[(μ2-1,3-bis(1H-Imidazol-2-ylthiomethyl)-2,4,6-trimethylbenzene-N3,N3')-bis(iodo)-cadmium(ii) monohydrate] |  | 3.19718 | 1.55462 | 1.99356 | 0 | 0 | 0.39376 | GAJVOE | 10.1039/c0nj00357c | https://doi.org/10.1039/c0nj00357c
GAJVUK | 776910 | catena-[(μ2-1,3-bis(1H-Imidazol-2-ylthiomethyl)-2,4,6-trimethylbenzene-N3,N3')-bis(iodo)-cadmium(ii) methanol solvate] |  | 3.54883 | 1.5825 | 1.89137 | 0 | 0 | 0.4267 | GAJVUK | 10.1039/c0nj00357c | https://doi.org/10.1039/c0nj00357c
GAJWAR | 776911 | catena-[(μ2-1,3-bis(1H-Imidazol-2-ylthiomethyl)-2,4,6-trimethylbenzene-N3,N3')-bis(iodo)-cadmium(ii) acetonitrile solvate] |  | 4.23005 | 2.13095 | 1.70956 | 0 | 0 | 0.48118 | GAJWAR | 10.1039/c0nj00357c | https://doi.org/10.1039/c0nj00357c
GAJWEV | 776912 | catena-[(μ2-1,3-bis(1H-Imidazol-2-ylthiomethyl)-2,4,6-trimethylbenzene-N3,N3')-bis(iodo)-cadmium(ii) methanol solvate] |  | 4.5668 | 2.15801 | 1.74 | 0 | 0 | 0.47184 | GAJWEV | 10.1039/c0nj00357c | https://doi.org/10.1039/c0nj00357c
GAJWIZ | 765656 | catena-[(μ3-N,N'-bis(4-(4,5-Dihydro-1,3-oxazol-2-yl)benzyl)ethane-1,2-diamine-N,N',N'',N''')-silver(i) trifluoromethanesulfonate] |  | 5.58614 | 2.70235 | 1.26345 | 0 | 0 | 0.47666 | GAJWIZ | 10.1039/c0nj00092b | https://doi.org/10.1039/c0nj00092b
GAJWIZ01 | 765657 | catena-[(μ3-N,N'-bis(4-(4,5-Dihydro-1,3-oxazol-2-yl)benzyl)ethane-1,2-diamine-N,N',N'',N''')-silver(i) trifluoromethanesulfonate] |  | 5.33886 | 2.05763 | 1.29896 | 0 | 0 | 0.46132 | GAJWIZ01 | 10.1039/c0nj00092b | https://doi.org/10.1039/c0nj00092b
GAJXAS | 765659 | catena-[(μ3-N,N'-bis(4-(4,5-Dihydro-1,3-oxazol-2-yl)benzyl)ethane-1,2-diamine-N,N',N'',N''')-silver(i) nitrate methanol solvate] |  | 4.41604 | 3.20354 | 1.30287 | 0 | 0 | 0.45678 | GAJXAS | 10.1039/c0nj00092b | https://doi.org/10.1039/c0nj00092b
GAJXEW | 765660 | catena-[(μ3-N,N'-bis(4-(4,5-Dihydro-1,3-oxazol-2-yl)benzyl)ethane-1,2-diamine-N,N',N'',N''')-silver(i) tetrafluoroborate] |  | 4.58363 | 2.43105 | 1.34246 | 0 | 0 | 0.44166 | GAJXEW | 10.1039/c0nj00092b | https://doi.org/10.1039/c0nj00092b
GAJYAT | 772172 | catena-[(μ2-6,6'-Dimethoxy-2,2'-(propane-1,3-diylbis(nitrilomethylidyne))diphenolato-N,N',O,O,O',O',O'',O''')-(μ2-4,4'-oxybis(benzoato)-O,O')-aqua-cobalt(ii)-copper(ii) acetonitrile ethanol solvate] |  | 3.98149 | 2.44236 | 1.3906 | 0 | 0 | 0.41556 | GAJYAT | 10.1039/c0nj00238k | https://doi.org/10.1039/c0nj00238k
GAJYOH | 772175 | catena-[(μ2-6,6'-Dimethoxy-2,2'-(propane-1,3-diylbis(nitrilomethylidyne))diphenolato-N,N',O,O,O',O',O'',O''')-(μ2-oxalato-O,O',O'')-aqua-copper(ii)-manganese(ii) trihydrate] |  | 3.3823 | 2.83863 | 1.55069 | 0 | 0 | 0.37758 | GAJYOH | 10.1039/c0nj00238k | https://doi.org/10.1039/c0nj00238k
GAJYUN | 705906 | catena-[(μ4-(4-Carboxylatopiperidin-1-ylmethyl)phosphonato-O,O,O',O'',O''',O'''')-diaqua-cerium(iii) dihydrate] |  | 3.91796 | 3.19347 | 1.68434 | 0 | 0 | 0.46032 | GAJYUN | 10.1039/b9nj00456d | https://doi.org/10.1039/b9nj00456d
GAJZAU | 705907 | catena-[(μ4-(4-Carboxylatopiperidin-1-ylmethyl)phosphonato-O,O,O',O'',O''',O'''')-diaqua-praseodymium(iii) dihydrate] |  | 4.24014 | 3.31542 | 1.66755 | 0 | 0 | 0.4694 | GAJZAU | 10.1039/b9nj00456d | https://doi.org/10.1039/b9nj00456d
GAJZEY | 705908 | catena-[(μ4-(4-Carboxylatopiperidin-1-ylmethyl)phosphonato-O,O,O',O'',O''',O'''')-diaqua-neodymium(iii) dihydrate] |  | 4.26966 | 3.31829 | 1.68577 | 0 | 0 | 0.46888 | GAJZEY | 10.1039/b9nj00456d | https://doi.org/10.1039/b9nj00456d
GAJZIC | 705909 | catena-[(μ4-(4-Carboxylatopiperidin-1-ylmethyl)phosphonato-O,O,O',O'',O''',O'''')-diaqua-samarium(iii) dihydrate] |  | 4.25016 | 3.28487 | 1.73528 | 0 | 0 | 0.46636 | GAJZIC | 10.1039/b9nj00456d | https://doi.org/10.1039/b9nj00456d
GAJZOI | 705910 | catena-[(μ4-(4-Carboxylatopiperidin-1-ylmethyl)phosphonato-O,O,O',O'',O''',O'''')-diaqua-gadolinium(iii) dihydrate] |  | 4.31854 | 3.31177 | 1.77806 | 0 | 0 | 0.46454 | GAJZOI | 10.1039/b9nj00456d | https://doi.org/10.1039/b9nj00456d
GAJZUO | 705911 | catena-[(μ4-(4-Carboxylatopiperidin-1-ylmethyl)phosphonato-O,O,O',O'',O''',O'''')-diaqua-yttrium(iii) dihydrate] |  | 4.27199 | 3.26429 | 1.51653 | 0 | 0 | 0.4547 | GAJZUO | 10.1039/b9nj00456d | https://doi.org/10.1039/b9nj00456d
GAKBAX | 745823 | catena-[(μ4-(4-Carboxylatopiperidin-1-ylmethyl)phosphonato-O,O,O',O'',O''',O'''')-diaqua-europium(iii) dihydrate] |  | 4.35618 | 3.26015 | 1.75787 | 0 | 0 | 0.46326 | GAKBAX | 10.1039/b9nj00456d | https://doi.org/10.1039/b9nj00456d
GAKHAD | 792678 | catena-[(μ2-3-Carboxylatopyridinium-2-thiolato-O,O',S)-(3-carboxylatopyridinium-2-thiolato-O,S)-zinc(ii)] |  | 1.84679 | 1.05536 | 1.93436 | 0 | 0 | 0.27396 | GAKHAD | 10.1021/ic902076r | https://doi.org/10.1021/ic902076r
GAKHAD01 | 818208 | catena-((μ2-2-Thioxo-1,2-dihydropyridine-3-carboxylato)-(2-thioxo-1,2-dihydropyridine-3-carboxylato)-zinc(ii)) |  | 1.82131 | 1.02546 | 1.94173 | 0 | 0 | 0.27166 | GAKHAD01 | Not found | https://doi.org/Not found
GAKKEI | 1163256 | catena(tetrakis(μ2-Chloro)-dichloro-tetrakis(tetramethylene sulfoxide-O)-tri-copper(ii)) |  | 2.02761 | 1.30668 | 1.82304 | 0 | 0 | 0.36068 | GAKKEI | 10.1021/ic00277a011 | https://doi.org/10.1021/ic00277a011
GAKKIM | 1163258 | catena(tetrakis(μ2-Bromo)-dibromo-tetrakis(tetramethylene sulfoxide-O)-tri-copper(ii)) |  | 2.39389 | 1.36565 | 2.24095 | 0 | 0 | 0.37834 | GAKKIM | 10.1021/ic00277a011 | https://doi.org/10.1021/ic00277a011
GAKLAG | 259074 | catena-(μ3-bis((Ethylenedioxy)borato)-sodium(i)) |  | 1.65646 | 0.95677 | 1.57632 | 0 | 0 | 0.23394 | GAKLAG | 10.1107/S160053680402999X | https://doi.org/10.1107/S160053680402999X
GAKNAI | 259083 | catena-((μ2-4-Sulfonatobenzoato-O,O')-(1,10-phenanthroline-N,N')-aqua-copper(ii)) |  | 2.18586 | 1.01759 | 1.78446 | 0 | 0 | 0.28348 | GAKNAI | 10.1107/S1600536804030697 | https://doi.org/10.1107/S1600536804030697
GAKNIR | 770352 | catena-[(μ4-1,2,4,5-tetrakis(1H-Imidazol-1-ylmethyl)benzene-N3,N3',N3'',N3''')-diaqua-manganese(ii) benzene-1,4-dicarboxylate dihydrate] |  | 4.33523 | 2.27205 | 1.07918 | 0 | 0 | 0.49852 | GAKNIR | 10.1016/j.ica.2010.07.012 | https://doi.org/10.1016/j.ica.2010.07.012
GAKNOX | 770353 | catena-[(μ4-Benzene-1,4-dicarboxylato-O,O',O'',O''')-(μ4-1,2,4,5-tetrakis(1H-imidazol-1-ylmethyl)benzene-N3,N3',N3'',N3''')-(μ2-benzene-1,4-dicarboxylato-O,O',O'',O''')-di-manganese(ii) methanol solvate dihydrate] |  | 4.35742 | 1.35161 | 1.29939 | 0 | 0 | 0.43234 | GAKNOX | 10.1016/j.ica.2010.07.012 | https://doi.org/10.1016/j.ica.2010.07.012
GAKNUD | 770355 | catena-[(μ4-1,2,4,5-tetrakis(1H-Imidazol-1-ylmethyl)benzene-N3,N3',N3'',N3''')-diaqua-manganese(ii) bis(2-carboxybenzoate) dihydrate] |  | 4.75704 | 3.61275 | 0.87712 | 0 | 0 | 0.59964 | GAKNUD | 10.1016/j.ica.2010.07.012 | https://doi.org/10.1016/j.ica.2010.07.012
GAKPAK | 259088 | catena-((μ2-Tartrato-O,O',O'',O''')-diaqua-cobalt(ii) monohydrate) |  | 2.89988 | 1.43641 | 1.90289 | 0 | 0 | 0.33364 | GAKPAK | 10.1107/S1600536804030806 | https://doi.org/10.1107/S1600536804030806
GAKSER | 263023 | catena-[bis(μ2-4,4'-Bipyridyl)-bis(μ2-2-sulfonatobenzoato)-di-aqua-di-cadmium(ii) dihydrate] |  | 2.97284 | 1.62474 | 1.74514 | 0 | 0 | 0.35236 | GAKSER | 10.1107/S0108270104028434 | https://doi.org/10.1107/S0108270104028434
GAKSIV | 263024 | catena-[(μ2-Salicylato)-bis(1H-benzimidazole)-(salicylato)-copper(ii)] |  | 2.42401 | 1.41335 | 1.53791 | 0 | 0 | 0.32826 | GAKSIV | 10.1107/S0108270104029580 | https://doi.org/10.1107/S0108270104029580
GAKSOB | 221564 | catena-[(μ8-η2,η2-1,5-Naphthalenedisulfonato)-di-silver(i)] | ("catena-[(μ8-1,5-Naphthalenedisulfonato-3,4-η:7,8-η:κ6O:O':O'':O''':O'''':O''''')-di-silver(i)]",) | 1.39836 | 0.73047 | 2.936 | 0 | 0 | 0.21912 | GAKSOB | 10.1107/S0108270104029701 | https://doi.org/10.1107/S0108270104029701
GAKSUH | 254348 | catena-[(μ4-p-Phenylene-bis(oxyacetato))-(μ2-p-phenylene-bis(oxyacetato))-diaqua-bis(2,2'-bipyridine)-di-manganese(ii) tetrahydrate] |  | 4.05994 | 1.50572 | 1.38978 | 0 | 0 | 0.3891 | GAKSUH | 10.1107/S0108270104029531 | https://doi.org/10.1107/S0108270104029531
GAKTAO | 254351 | catena-[(μ4-p-Phenylene-bis(oxyacetato)-κO:O',O'':O''',O'''':O''''')-bis(μ2-aqua)-diaqua-di-sodium] |  | 1.54496 | 1.0214 | 1.61958 | 0 | 0 | 0.21338 | GAKTAO | 10.1107/S0108270104029531 | https://doi.org/10.1107/S0108270104029531
GAKTIW | 263026 | catena-[(μ3-Sulfito-κ2O:O':O'')-(μ3-sulfito-κ3O:O:O')-aqua-(1,10-phenanthroline-κ2N,N')-di-zinc(ii)] |  | 1.93264 | 0.94189 | 2.18923 | 0 | 0 | 0.26944 | GAKTIW | 10.1107/S0108270104029865 | https://doi.org/10.1107/S0108270104029865
GAKTIW01 | 646464 | catena-((μ3-Sulfito-O,O,O')-(μ3-sulfito-O,O',O'')-aqua-(1,10-phenanthroline-N,N')-di-zinc(ii)) |  | 1.91726 | 0.91999 | 2.1874 | 0 | 0 | 0.26746 | GAKTIW01 | 10.1021/ic061988m | https://doi.org/10.1021/ic061988m
GAKTIX | 779278 | catena-((μ2-methylmalonato)-aqua-bis(4,4'-bipyridine)-di-copper(ii) monohydrate) |  | 3.08435 | 1.17372 | 1.43498 | 0 | 0 | 0.36566 | GAKTIX | 10.1039/c0nj00436g | https://doi.org/10.1039/c0nj00436g
GAKVUK | 263031 | catena-[(μ3-2,2'-Bipyridyl-3,3'-dicarboxylato-κ4N,N':O:O')-aqua-copper(ii) dihydrate] |  | 3.29835 | 2.63263 | 1.66425 | 0 | 0 | 0.3633 | GAKVUK | 10.1107/S0108270104028720 | https://doi.org/10.1107/S0108270104028720
GAKXIB | 773577 | catena-(bis(μ2-4-(1H-Benzimidazol-1-yl)benzoato)-cadmium(ii) N,N-dimethylformamide solvate tetrahydrate) |  | 6.7322 | 5.10911 | 1.10834 | 1202 | 1084.51 | 0.55228 | GAKXIB | 10.1039/c0nj00302f | https://doi.org/10.1039/c0nj00302f
GAKXUN | 773579 | catena-((μ3-4-(1H-imidazol-1-yl)benzoato)-(μ2-4-(1H-imidazol-1-yl)benzoato)-bis(μ2-formato)-aqua-di-cadmium(ii)) |  | 1.70549 | 0.98222 | 2.13069 | 0 | 0 | 0.26702 | GAKXUN | 10.1039/c0nj00302f | https://doi.org/10.1039/c0nj00302f
GAKYAU | 819180 | catena-((μ4-2,2'-(hexane-1,6-diyldisulfanediyl)bis(4-phenylpyrimidine))-bis(μ3-iodo)-bis(μ2-iodo)-diacetonitrile-tetra-copper(i)) |  | 2.57805 | 1.33079 | 2.23291 | 0 | 0 | 0.35664 | GAKYAU | 10.1039/c2ce06312c | https://doi.org/10.1039/c2ce06312c
GALBUS | 836983 | catena-(bis(μ2-2,4'-bipyridine-5-carboxylato)-nickel(ii) dimethylformamide solvate) |  | 9.07455 | 6.25208 | 0.958332 | 1338.12 | 1396.3 | 0.59382 | GALBUS | 10.1039/c2ce05948g | https://doi.org/10.1039/c2ce05948g
GALCAZ | 836984 | catena-(tris(μ2-2,4'-bipyridine-5-carboxylato)-(μ2-hydroxo)-di-zinc(ii) N,N-dimethylformamide solvate) |  | 7.49366 | 6.97186 | 1.17363 | 1022.67 | 871.37 | 0.52044 | GALCAZ | 10.1039/c2ce05948g | https://doi.org/10.1039/c2ce05948g
GALCED | 836985 | catena-(bis(μ2-2,4'-bipyridine-5-carboxylato)-cadmium(ii) dimethylformamide solvate) |  | 7.33252 | 5.36501 | 1.20511 | 1096.66 | 910.008 | 0.53244 | GALCED | 10.1039/c2ce05948g | https://doi.org/10.1039/c2ce05948g
GALCIH | 699856 | catena-(bis(μ4-4,4'-(1,3,4-thiadiazole-2,5-diylbis(sulfanediylmethylene))dipyridine)-di-silver(i) ditetrafluoroborate pentahydrate) |  | 5.55449 | 3.98449 | 1.34516 | 709.39 | 527.365 | 0.50716 | GALCIH | 10.1039/c1ce06141k | https://doi.org/10.1039/c1ce06141k
GALCON | 699859 | catena-((μ2-4,4'-(1,3,4-thiadiazole-2,5-diylbis(sulfanediylmethylene))dipyridine)-nitrato-silver(i)) |  | 1.99835 | 1.08595 | 1.89149 | 0 | 0 | 0.2998 | GALCON | 10.1039/c1ce06141k | https://doi.org/10.1039/c1ce06141k
GALCUT | 822100 | catena-((μ4-4,4'-(1,3,4-thiadiazole-2,5-diylbis(sulfanediylmethylene))dipyridine)-(μ2-4,4'-(1,3,4-thiadiazole-2,5-diylbis(sulfanediylmethylene))dipyridine)-(μ2-nitrato)-di-silver(i) bis(μ2-4,4'-(1,3,4-thiadiazole-2,5-diylbis(sulfanediylmethylene))dipyridine)-nitrato-di-silver(i) dinitrate) |  | 6.69738 | 5.49054 | 0.848741 | 2424 | 2855.99 | 0.69468 | GALCUT | 10.1039/c1ce06141k | https://doi.org/10.1039/c1ce06141k
GALDUT | 247593 | catena-(bis(μ2-1,3-bis(4-Pyridylthio)propan-2-one-N,N')-dichloro-nickel(ii)) |  | 4.23888 | 1.83505 | 1.43947 | 0 | 0 | 0.3822 | GALDUT | 10.1002/ejic.200400734 | https://doi.org/10.1002/ejic.200400734
GALFEF | 247595 | catena-((μ2-1,3-bis(4-Pyridylthio)propan-2-one-N,N')-silver(i) nitrate) |  | 5.09426 | 4.62038 | 1.39677 | 554.308 | 396.851 | 0.48448 | GALFEF | 10.1002/ejic.200400734 | https://doi.org/10.1002/ejic.200400734
GALFIK | 835961 | catena-(tetrakis(μ2-5-ethylpyridine-2,3-dicarboxylato)-tetrakis(μ2-4,4'-propane-1,3-diyldipyridine)-tetra-zinc(ii) dihydrate) |  | 3.01912 | 1.29544 | 1.4569 | 0 | 0 | 0.35552 | GALFIK | 10.1039/c1ce06050c | https://doi.org/10.1039/c1ce06050c
GALGAD | 798449 | catena-(bis(μ3-1H-benzimidazole-5,6-dicarboxylato)-di-aqua-holmium-silver monohydrate) |  | 2.77877 | 1.18552 | 2.46868 | 0 | 0 | 0.26668 | GALGAD | 10.1039/c1ce06012k | https://doi.org/10.1039/c1ce06012k
GALGEH | 798450 | catena-((μ3-1H-Benzimidazole-5,6-dicarboxylato)-(μ2-1H-benzimidazole-5,6-dicarboxylato)-tetra-aqua-europium-silver hemihydrate) |  | 2.97076 | 1.216 | 2.20404 | 0 | 0 | 0.30224 | GALGEH | 10.1039/c1ce06012k | https://doi.org/10.1039/c1ce06012k
GALGOR | 841381 | catena-(tetrakis(μ2-4'-t-butyl-4,2':6',4''-terpyridine)-tetrachloro-di-nickel(ii) 1,2-dichlorobenzene solvate hydrate) |  | 8.54589 | 6.34949 | 0.890144 | 1222.49 | 1373.36 | 0.57692 | GALGOR | 10.1039/c2ce06156b | https://doi.org/10.1039/c2ce06156b
GALHAE | 794353 | catena-((μ2-(trans)-4,4'-ethene-1,2-diyldipyridine)-tetra-aqua-cobalt(ii) bis(aminosalicylate) tetrahydrate) |  | 5.12218 | 3.95236 | 0.674117 | 1781.94 | 2643.37 | 0.69548 | GALHAE | 10.1039/c2ce05771a | https://doi.org/10.1039/c2ce05771a
GALHEI | 794354 | catena-((μ2-(trans)-4,4'-ethene-1,2-diyldipyridine)-tetra-aqua-nickel(ii) bis(aminosalicylate) tetrahydrate) |  | 5.3788 | 4.22301 | 0.679137 | 1844.18 | 2715.47 | 0.705 | GALHEI | 10.1039/c2ce05771a | https://doi.org/10.1039/c2ce05771a
GALHIM | 794355 | catena-((μ2-(trans)-4,4'-ethene-1,2-diyldipyridine)-tetra-aqua-zinc(ii) bis(aminosalicylate) tetrahydrate) |  | 5.29567 | 4.15678 | 0.688545 | 1819.43 | 2642.42 | 0.70252 | GALHIM | 10.1039/c2ce05771a | https://doi.org/10.1039/c2ce05771a
GALHOS | 646879 | catena-(dimethylammonium bis(μ2-biphenyl-4,4'-dicarboxylato)-indium(iii) hemihydrate) | In-MOF 1 | 11.8238 | 9.49841 | 0.416726 | 2505.02 | 6011.18 | 0.83602 | GALHOS | 10.1039/c2ce06538j | https://doi.org/10.1039/c2ce06538j
GALHUY | 804063 | catena-(bis(μ2-biphenyl-4,4'-dicarboxylato)-indium) |  | 12.03036 | 9.37194 | 0.424147 | 2509.72 | 5917.1 | 0.83362 | GALHUY | 10.1039/c2ce06538j | https://doi.org/10.1039/c2ce06538j
GALJAG | 804064 | catena-(diethylammonium bis(μ2-biphenyl-4,4'-dicarboxylato)-indium(iii)) |  | 7.13587 | 6.98688 | 0.8258 | 2033.51 | 2462.47 | 0.67844 | GALJAG | 10.1039/c2ce06538j | https://doi.org/10.1039/c2ce06538j
GALJUA | 771953 | catena-((μ3-1,1',1''-((2,4,6-trimethylbenzene-1,3,5-triyl)tris(methylene))tris(1H-imidazole))-(μ2-5-bromoisophthalato)-cobalt(ii) monohydrate) |  | 2.67711 | 1.59313 | 1.49292 | 0 | 0 | 0.3728 | GALJUA | 10.1039/c1ce05369h | https://doi.org/10.1039/c1ce05369h
GALJUZ | 239758 | catena-(bis(4,4'-Bipyridinium) bis(μ5-phosphato)-bis(μ2-4,4'-bipyridine)-heptakis(μ2-oxo)-octaoxo-copper(ii)-penta-molybdenum tetrahydrate) |  | 6.36208 | 4.11956 | 1.47239 | 1302.29 | 884.476 | 0.57924 | GALJUZ | 10.1002/ejic.200400741 | https://doi.org/10.1002/ejic.200400741
GALKAH | 771954 | catena-(bis(μ3-1,1',1''-((2,4,6-trimethylbenzene-1,3,5-triyl)tris(methylene))tris(1H-imidazole))-tris(μ2-5-bromoisophthalato)-tri-cobalt(ii) hydrate) |  | 3.1547 | 1.34968 | 1.6335 | 0 | 0 | 0.341 | GALKAH | 10.1039/c1ce05369h | https://doi.org/10.1039/c1ce05369h
GALKEL | 803646 | catena-((μ2-1,1'-(1,4-phenylenebis(methylene))bis(1H-imidazole))-(μ2-4,4'-sulfonyldibenzoato)-nickel(ii) dihydrate) |  | 4.9198 | 4.35172 | 1.25849 | 417.869 | 332.039 | 0.4577 | GALKEL | 10.1039/c1ce05369h | https://doi.org/10.1039/c1ce05369h
GALKIP | 803647 | catena-(bis(μ2-4,4'-sulfonyldibenzoato)-bis(μ2-1,1'-(1,4-phenylenebis(methylene))bis(1H-imidazole))-diaqua-di-nickel(ii) hydrate) |  | 2.64079 | 1.25546 | 1.5175 | 0 | 0 | 0.34092 | GALKIP | 10.1039/c1ce05369h | https://doi.org/10.1039/c1ce05369h
GALLAG |  | catena(Aqua-bis(μ2-chloro)-chloro-tetrakis(N-methylimidazole-N')-di-copper(i,ii)) monohydrate |  | 2.27401 | 1.13473 | 1.57211 | 0 | 0 | 0.36772 | GALLAG | 10.1107/S0108270187011429 | https://doi.org/10.1107/S0108270187011429
GALLAI | 837791 | catena-((μ6-terephthalato)-bis(μ3-5-carboxy-4-carboxylato-2-(pyridin-4-yl)-imidazolato)-bis(μ3-chloro)-diaqua-tetra-cadmium(ii) dihydrate) |  | 2.77705 | 1.30733 | 2.29859 | 0 | 0 | 0.3192 | GALLAI | 10.1039/c1ce06178j | https://doi.org/10.1039/c1ce06178j
GALLEM | 837792 | catena-((μ5-4,5-dicarboxylato-2-(pyridin-4-yl)-imidazolato)-(μ2-acetato)-aqua-di-cadmium(ii) monohydrate) |  | 2.60746 | 1.65039 | 2.37275 | 0 | 0 | 0.3149 | GALLEM | 10.1039/c1ce06178j | https://doi.org/10.1039/c1ce06178j
GALLIQ | 837793 | catena-((μ4-4,5-dicarboxylato-2-(pyridin-4-yl)-imidazolato)-(μ2-oxalato)-di-aqua-di-zinc(ii)) |  | 1.77546 | 1.11927 | 2.19843 | 0 | 0 | 0.26284 | GALLIQ | 10.1039/c1ce06178j | https://doi.org/10.1039/c1ce06178j
GALLOW | 837794 | catena-(bis(μ3-2-(pyridin-4-yl)-1H-imidazole-4,5-dicarboxylato)-(μ2-oxalato)-diaqua-di-europium(iii) tetrahydrate) |  | 4.19526 | 1.3346 | 2.05921 | 0 | 0 | 0.35944 | GALLOW | 10.1039/c1ce06178j | https://doi.org/10.1039/c1ce06178j
GALLOW01 | 865493 | catena-(bis(μ3-2-(Pyridin-4-yl)-1H-imidazole-4,5-dicarboxylato)-(μ2-oxalato)-diaqua-di-europium tetrahydrate) |  | 4.15005 | 1.34013 | 2.07697 | 0 | 0 | 0.35644 | GALLOW01 | 10.1039/c2ce26210j | https://doi.org/10.1039/c2ce26210j
GALLUC | 837795 | catena-(bis(μ3-2-(pyridin-4-yl)-1H-imidazole-4,5-dicarboxylato)-(μ2-oxalato)-diaqua-di-terbium(iii) tetrahydrate) |  | 4.16711 | 1.31861 | 2.12751 | 0 | 0 | 0.35062 | GALLUC | 10.1039/c1ce06178j | https://doi.org/10.1039/c1ce06178j
GALLUC01 | 842720 | catena-(bis(μ3-2-(pyridin-4-yl)-1H-imidazole-4,5-dicarboxylato)-(μ2-oxalato)-diaqua-di-terbium(iii) tetrahydrate) |  | 4.22754 | 1.3147 | 2.129 | 0 | 0 | 0.3534 | GALLUC01 | 10.1002/ejic.201101289 | https://doi.org/10.1002/ejic.201101289
GALLUC02 | 865492 | catena-(bis(μ3-2-(Pyridin-4-yl)-1H-imidazole-4,5-dicarboxylato)-(μ2-oxalato)-diaqua-di-terbium tetrahydrate) |  | 4.19154 | 1.33507 | 2.12939 | 0 | 0 | 0.35254 | GALLUC02 | 10.1039/c2ce26210j | https://doi.org/10.1039/c2ce26210j
GALRUH | 254573 | catena-(bis(μ2-3,6-bis(2-(2-Pyridyl)ethenyl)-9-ethylcarbazole)-diiodo-cadmium(ii)) |  | 3.13347 | 1.43523 | 1.86258 | 0 | 0 | 0.38152 | GALRUH | 10.1016/j.molstruc.2005.01.073 | https://doi.org/10.1016/j.molstruc.2005.01.073
GALSER | 1163433 | catena(Chloro-(μ2-(S)-4-thiazolidine-carboxylato-N,O,O')-((S)-thiazolidinium-4-carboxylate-O)-zinc(ii)) |  | 1.78291 | 0.97236 | 1.92625 | 0 | 0 | 0.2883 | GALSER | 10.1246/bcsj.61.775 | https://doi.org/10.1246/bcsj.61.775
GALTOD | 239222 | catena-(tetrakis(μ2-Oxalato)-octakis(imidazole)-tetra-iron(ii)) |  | 2.97763 | 1.53066 | 1.51795 | 0 | 0 | 0.40912 | GALTOD | 10.1016/j.molstruc.2005.02.034 | https://doi.org/10.1016/j.molstruc.2005.02.034
GALTUJ | 260535 | catena-((μ2-Oxalato)-bis(imidazole)-cobalt(ii)) |  | 3.03805 | 1.70223 | 1.51781 | 0 | 0 | 0.41432 | GALTUJ | 10.1016/j.molstruc.2005.02.034 | https://doi.org/10.1016/j.molstruc.2005.02.034
GALTUJ01 | 296310 | catena-(tetrakis(μ2-Oxalato)-octakis(imidazole)-tetra-cobalt(ii)) |  | 2.9809 | 1.5155 | 1.57725 | 0 | 0 | 0.3945 | GALTUJ01 | 10.1016/j.molstruc.2006.03.079 | https://doi.org/10.1016/j.molstruc.2006.03.079
GALTUJ02 | 296311 | catena-((μ2-Oxalato)-bis(imidazole)-cobalt(ii)) |  | 2.87976 | 1.55547 | 1.51781 | 0 | 0 | 0.42022 | GALTUJ02 | 10.1016/j.molstruc.2006.03.079 | https://doi.org/10.1016/j.molstruc.2006.03.079
GALVEV | 239227 | catena-((μ2-Pyridine-2,3-dicarboxylato)-dimethyl-(dimethylsulfoxide)-tin(iv) dimethylsulfoxide solvate) |  | 4.8451 | 1.42219 | 1.40531 | 0 | 0 | 0.48716 | GALVEV | 10.1002/aoc.773 | https://doi.org/10.1002/aoc.773
GALVIZ | 239228 | catena-((μ2-Pyridine-2,3-dicarboxylato)-aqua-di-n-butyl-tin(iv)) |  | 3.93371 | 1.14264 | 1.58498 | 0 | 0 | 0.35802 | GALVIZ | 10.1002/aoc.773 | https://doi.org/10.1002/aoc.773
GALWIZ | 1163452 | catena(tris(μ2-Chloro)-(μ4-(di-isopropylphosphino)-isopropylphosphino)-methane-P,P')-dipyridyl-tetra-copper diethyl ether clathrate |  | 5.06552 | 1.40641 | 1.50807 | 0 | 0 | 0.46728 | GALWIZ | Not found | https://doi.org/Not found
GALWIZ10 |  | catena(tris(μ2-Chloro)-(μ4-(di-isopropylphosphino)-isopropylphosphino)-methane-P,P')-dipyridyl-tetra-copper diethyl ether clathrate |  | 5.06552 | 1.40641 | 1.50807 | 0 | 0 | 0.46728 | GALWIZ10 | 10.1021/ic00337a034 | https://doi.org/10.1021/ic00337a034
GALXAU | 798761 | catena-(μ2-(1-(4-(1H-benzimidazol-1-yl)butyl)-1H-benzimidazole)-bis(4-bromobenzoato)-di-nickel(ii)) |  | 2.84878 | 1.25438 | 1.60497 | 0 | 0 | 0.36502 | GALXAU | 10.1007/s10870-011-0143-2 | https://doi.org/10.1007/s10870-011-0143-2
GALXEY | 798762 | catena-((μ2-1-(4-(1H-benzimidazol-1-yl)butyl)-1H-benzimidazole)-bis(3-methylbenzoato)-di-nickel(ii)) |  | 2.55686 | 1.43597 | 1.3264 | 0 | 0 | 0.3824 | GALXEY | 10.1007/s10870-011-0143-2 | https://doi.org/10.1007/s10870-011-0143-2
GALXIC | 798763 | catena-(bis(μ2-glutarato)-bis(1,4-bis(benzimidazole)butane)-di-cobalt dihydrate) |  | 2.99672 | 1.29171 | 1.40875 | 0 | 0 | 0.3629 | GALXIC | 10.1007/s10870-011-0143-2 | https://doi.org/10.1007/s10870-011-0143-2
GALXOI | 811065 | catena-(bis(μ3-Pyrazine-2-carboxylato)-bis(μ2-fluoro)-difluoro-dioxo-copper-molybdenum-di-silver) |  | 1.6621 | 1.06004 | 3.03695 | 0 | 0 | 0.24002 | GALXOI | 10.1007/s10870-011-0139-y | https://doi.org/10.1007/s10870-011-0139-y
GALXUO | 811066 | catena-(bis(μ3-Pyrazine-2-carboxylato)-bis(μ2-fluoro)-difluoro-dioxo-copper-di-silver-tungsten) |  | 1.6621 | 1.04697 | 3.42549 | 0 | 0 | 0.23922 | GALXUO | 10.1007/s10870-011-0139-y | https://doi.org/10.1007/s10870-011-0139-y
GALYAV | 811067 | catena-(bis(μ3-Pyrazine-2-carboxylato)-bis(μ3-fluoro)-tetrafluoro-copper-niobium-di-silver) |  | 1.72839 | 1.00083 | 3.03846 | 0 | 0 | 0.24366 | GALYAV | 10.1007/s10870-011-0139-y | https://doi.org/10.1007/s10870-011-0139-y
GAMBUS | 271874 | catena((μ4-n-Pentane-1,5-dicarboxylato)-dioxo-uranium(vi)) | catena((μ4-Glutarato)-dioxo-uranium(vi)) | 1.91043 | 1.10248 | 3.34756 | 0 | 0 | 0.30442 | GAMBUS | 10.1107/S1600536805009438 | https://doi.org/10.1107/S1600536805009438
GAMFEG | 271884 | catena-((μ4-5-(3-Carboxylatophenyl)-1H-tetrazolato)-zinc(ii)) |  | 2.85965 | 1.48356 | 1.9428 | 0 | 0 | 0.32496 | GAMFEG | 10.1107/S1600536805012687 | https://doi.org/10.1107/S1600536805012687
GAMFUW | 271887 | catena-((μ2-2-Carboxylatophenoxyacetato)-aqua-zinc(ii)) |  | 2.00766 | 1.04004 | 1.92316 | 0 | 0 | 0.29502 | GAMFUW | 10.1107/S1600536805012729 | https://doi.org/10.1107/S1600536805012729
GAMLEL |  | catena(bis-(μ2-(N',N''-Succinyl)dihydrazide-N,N''',O,O'')-manganese(ii) diperchlorate) |  | 4.54498 | 3.14172 | 1.09492 | 0 | 0 | 0.55084 | GAMLEL | Not found | https://doi.org/Not found
GAMNUC |  | catena(μ2-Dimethyl-(4-amino-5-mercapto-3-trifluoromethyl-1,2,4-triazolato-N,S)-thallium(iii)) |  | 2.40933 | 1.2081 | 2.54772 | 0 | 0 | 0.35534 | GAMNUC | 10.1016/0022-328X(88)80472-8 | https://doi.org/10.1016/0022-328X(88)80472-8
GAMPUG | 244540 | catena-(bis(μ3-1,3,5-tris(imidazol-1-ylmethyl)-2,4,6-trimethylbenzene)-bis(μ2-azido)-diazido-di-manganese(ii) trihydrate) |  | 3.48128 | 1.40026 | 1.32416 | 0 | 0 | 0.37972 | GAMPUG | 10.1021/ic048816e | https://doi.org/10.1021/ic048816e
GAMQAN | 244541 | catena-(tetrakis(μ3-1,3,5-tris(imidazol-1-ylmethyl)-2,4,6-trimethylbenzene)-hexakis(μ2-oxalato)-diaqua-hexa-manganese(ii) icosahydrate) |  | 4.31693 | 2.2864 | 1.25409 | 0 | 0 | 0.44988 | GAMQAN | 10.1021/ic048816e | https://doi.org/10.1021/ic048816e
GAMSET | 257480 | catena-(bis(μ4-bis(Pyrazin-2-ylmethyl)thioether-N,N',N'',N''',S)-tetrakis(acetonitrile)-bis(η1-benzene)-tetra-silver(i) tetrakis(hexafluorophosphate) acetonitrile solvate) |  | 5.78784 | 4.24542 | 1.18855 | 780.659 | 656.815 | 0.5616 | GAMSET | 10.1021/cg050011+ | https://doi.org/10.1021/cg050011+
GAMSIX | 257481 | catena-((μ3-bis(Pyrazin-2-ylmethyl)thioether-N,N',N'',S)-silver(i) hexafluorophosphate) |  | 4.78199 | 2.61662 | 1.46842 | 0 | 0 | 0.48454 | GAMSIX | 10.1021/cg050011+ | https://doi.org/10.1021/cg050011+
GAMSOD | 257482 | catena-((μ4-bis(Pyrazin-2-ylmethyl)thioether)-(μ3-bis(pyrazin-2-ylmethyl)thioether)-di-silver(i) bis(tetrafluoroborate) nitromethane solvate) |  | 4.58378 | 3.13958 | 1.46841 | 0 | 0 | 0.4891 | GAMSOD | 10.1021/cg050011+ | https://doi.org/10.1021/cg050011+
GAMTAQ | 251140 | catena-((μ5-cis,trans,trans-1,3,5-Benzenetriacetato)-diaqua-lanthanum(iii) hydrate) |  | 4.4225 | 2.78377 | 1.53406 | 0 | 0 | 0.47104 | GAMTAQ | 10.1021/cg049600q | https://doi.org/10.1021/cg049600q
GAMTEU | 251141 | catena-((μ5-cis,trans,trans-1,3,5-Benzenetriacetato)-diaqua-cerium(iii) tetrahydrate) |  | 4.52625 | 2.67576 | 1.54035 | 0 | 0 | 0.47124 | GAMTEU | 10.1021/cg049600q | https://doi.org/10.1021/cg049600q
GAMTUK | 251144 | catena-((μ6-cis,trans,trans-Benzene-1,3,5-triacetato)-(μ5-cis,cis,cis-benzene-1,3,5-triacetato)-triaqua-di-cerium dihydrate) |  | 3.56557 | 2.58072 | 1.92313 | 0 | 0 | 0.35372 | GAMTUK | 10.1021/cg049600q | https://doi.org/10.1021/cg049600q
GAMVAS | 251145 | catena-((μ6-cis,trans,trans-Benzene-1,3,5-triacetato)-(μ5-cis,cis,cis-benzene-1,3,5-triacetato)-triaqua-di-praseodymium dihydrate) |  | 3.30667 | 2.19123 | 1.95182 | 0 | 0 | 0.3419 | GAMVAS | 10.1021/cg049600q | https://doi.org/10.1021/cg049600q
GAMVOF |  | catena(bis(μ2-6-Mercaptopurinato-N,S,S)-cadmium(ii) dihydrate) |  | 4.25725 | 3.89887 | 1.86302 | 216.227 | 116.062 | 0.38828 | GAMVOF | 10.1021/ic00281a032 | https://doi.org/10.1021/ic00281a032
GAMVOG | 226315 | catena-((μ2-Azido)-azido-(2-(phenyliminomethyl)pyridine)-copper(ii)) |  | 1.84151 | 1.18307 | 1.63957 | 0 | 0 | 0.31812 | GAMVOG | 10.1021/cg0496181 | https://doi.org/10.1021/cg0496181
GAMVUM | 226316 | catena-((μ2-Azido)-azido-(2-(4-chlorophenyliminomethyl)pyridine)-copper(ii)) |  | 2.16339 | 1.11304 | 1.70166 | 0 | 0 | 0.31882 | GAMVUM | 10.1021/cg0496181 | https://doi.org/10.1021/cg0496181
GAMWOH | 250104 | catena-(bis((μ2-Dicyanamide-N,N')-(4-picoline))-manganese(ii)) |  | 2.17727 | 1.74218 | 1.37641 | 0 | 0 | 0.3586 | GAMWOH | 10.1021/cg049669y | https://doi.org/10.1021/cg049669y
GAMWUN | 250105 | catena-((μ2-Dicyanamide-N,N')-(2,2'-bi-imidazole)-dicyanamide-manganese(ii)) |  | 1.97851 | 1.36553 | 1.60164 | 0 | 0 | 0.32456 | GAMWUN | 10.1021/cg049669y | https://doi.org/10.1021/cg049669y
GAMXAU | 252636 | catena-((μ2-aqua)-(μ2-pyridine-2,4-dicarboxylato)-aqua-cadmium) |  | 1.96157 | 0.6802 | 2.3809 | 0 | 0 | 0.26538 | GAMXAU | 10.1021/cg049610r | https://doi.org/10.1021/cg049610r
GAMXUO | 272240 | catena-((μ2-1,5-bis(2,6-Di-isopropylphenyl)-1,5-diaza-3-nitropent-1,3-diene-N,N',O,O')-(μ2-1,5-bis(2,6-di-isopropylphenyl)-1,5-diaza-3-nitropenta-1,3-diene-N,N',O)-di-silver(i) dichloromethane solvate) |  | 4.42394 | 1.94158 | 1.22054 | 0 | 0 | 0.44946 | GAMXUO | 10.1021/ic0501014 | https://doi.org/10.1021/ic0501014
GANBAZ | 272257 | catena-(tetrakis(Tetrapropylammonium) dodecakis(μ2-dicyanamide)-tetra-manganese(ii)) |  | 6.276 | 5.03225 | 0.726345 | 1864.16 | 2566.5 | 0.70262 | GANBAZ | 10.1021/ic0484598 | https://doi.org/10.1021/ic0484598
GANGUZ | 830907 | catena-((μ8-Benzene-1,2,3,4,5,6-hexacarboxylato)-hexaaqua-di-yttrium) |  | 2.69296 | 0.93731 | 2.35437 | 0 | 0 | 0.2311 | GANGUZ | 10.1016/j.jssc.2011.12.007 | https://doi.org/10.1016/j.jssc.2011.12.007
GANHAG | 834876 | catena-((μ8-Benzene-1,2,3,4,5,6-hexacarboxylato)-hexaaqua-di-europium) |  | 2.67919 | 0.89709 | 2.77093 | 0 | 0 | 0.23686 | GANHAG | 10.1016/j.jssc.2011.12.007 | https://doi.org/10.1016/j.jssc.2011.12.007
GANKEM | 241146 | catena-(bis(μ2-Bromo)-bis(1-ethyltetrazole-N4)-copper(ii)) |  | 2.19418 | 1.33878 | 2.13169 | 0 | 0 | 0.33304 | GANKEM | 10.1002/ejic.200400505 | https://doi.org/10.1002/ejic.200400505
GANKIQ | 241147 | catena-(bis(μ2-Bromo)-bis(1-hexyltetrazole-N4)-copper(ii)) |  | 2.19517 | 1.48055 | 1.67815 | 0 | 0 | 0.3698 | GANKIQ | 10.1002/ejic.200400505 | https://doi.org/10.1002/ejic.200400505
GANKOX | 867938 | catena-((μ2-Fumarato-O,O',O'',O''')-(μ2-fumarato-O,O')-diaqua-bis(1,10-phenanthroline)-di-nickel(ii)) |  | 2.5852 | 1.22224 | 1.60654 | 0 | 0 | 0.33464 | GANKOX | 10.1107/S1600536811054614 | https://doi.org/10.1107/S1600536811054614
GANKUD | 867939 | catena-((μ2-1,4-bis(1H-Benzimidazol-1-yl)benzene)-diaqua-bis(formato-O)-cobalt(ii) dihydrate) |  | 3.159 | 1.9756 | 1.41907 | 0 | 0 | 0.36924 | GANKUD | 10.1107/S160053681105505X | https://doi.org/10.1107/S160053681105505X
GANLEO | 867941 | catena-((μ4-3-Carboxybenzoato)-(quinolin-8-olato)-lead(ii)) |  | 1.98988 | 1.05345 | 2.37472 | 0 | 0 | 0.25484 | GANLEO | 10.1107/S160053681105495X | https://doi.org/10.1107/S160053681105495X
GANLOY | 867943 | catena-((μ4-5-Bromopyridine-3-sulfonato)-silver(i)) |  | 1.73553 | 0.92265 | 2.98997 | 0 | 0 | 0.2446 | GANLOY | 10.1107/S1600536811055206 | https://doi.org/10.1107/S1600536811055206
GANMAL | 867945 | catena-(bis(μ6-Benzene-1,2,3-tricarboxylato)-bis(μ3-hydroxido)-diaqua-tetra-zinc monohydrate) |  | 3.31091 | 1.42236 | 2.2038 | 0 | 0 | 0.31808 | GANMAL | 10.1107/S1600536811055358 | https://doi.org/10.1107/S1600536811055358
GANMEP | 867946 | catena-((μ2-2,2'-(1,4-Phenylenebis(sulfanediyl))diacetato)-diaqua-(2,2'-bipyridine)-zinc(ii)) |  | 2.07132 | 1.10725 | 1.62633 | 0 | 0 | 0.31296 | GANMEP | 10.1107/S1600536811055310 | https://doi.org/10.1107/S1600536811055310
GANNOA | 867953 | catena-((μ2-4,4'-Bipyridine)-aqua-(5-carboxypyridine-3-carboxylato-N)-copper(i) monohydrate) |  | 2.21929 | 1.27887 | 1.59499 | 0 | 0 | 0.33356 | GANNOA | 10.1107/S1600536811055656 | https://doi.org/10.1107/S1600536811055656
GANPER | 251931 | catena-((μ2-Azido-N,N'')-bis(μ2-bis(4-pyridyl)disulfide-N,N')-copper(ii) perchlorate hydrate) |  | 4.70889 | 3.37551 | 1.28314 | 0 | 0 | 0.46118 | GANPER | 10.1002/ejic.200400930 | https://doi.org/10.1002/ejic.200400930
GANPES | 867956 | catena-((μ2-1,3-bis(Imidazol-1-ylmethyl)benzene)-(μ2-2,2'-dihydroxy-1,1'-methylenebis(naphthalene-3-carboxylato))-zinc) |  | 3.62325 | 1.27765 | 1.39499 | 0 | 0 | 0.38354 | GANPES | 10.1107/S1600536811054584 | https://doi.org/10.1107/S1600536811054584
GANPOC | 867958 | catena-((μ2-N,N-Diethylpyridine-3-carboxamide)-aqua-bis(4-(2-(2,4-dioxopentan-3-ylidene)hydrazin-1-yl)benzoato)-copper(ii)) |  | 2.73214 | 1.28687 | 1.41516 | 0 | 0 | 0.35234 | GANPOC | 10.1107/S1600536812000025 | https://doi.org/10.1107/S1600536812000025
GANQOD | 867963 | catena-((μ2-1,3-bis(Pyridin-4-yl)propane-κ2N,N')-bis(methanol-κO)-bis(isothiocyanato)-cobalt(ii)) |  | 2.74392 | 1.64907 | 1.397 | 0 | 0 | 0.35812 | GANQOD | 10.1107/S1600536812000499 | https://doi.org/10.1107/S1600536812000499
GANTOG | 867978 | catena-((μ2-Quinoline-3-carboxylato-N,O,O')-(μ2-quinoline-3-carboxylato-N,O)-cadmium) |  | 2.54702 | 1.18818 | 1.82078 | 0 | 0 | 0.31226 | GANTOG | 10.1107/S1600536812001031 | https://doi.org/10.1107/S1600536812001031
GANTOG01 | 849593 | catena-(bis(μ2-quinoline-3-carboxylato)-cadmium) |  | 2.65872 | 1.24222 | 1.87422 | 0 | 0 | 0.29878 | GANTOG01 | 10.1039/c2dt31243c | https://doi.org/10.1039/c2dt31243c
GANTOG02 | 1055703 | catena-(bis(μ2-Quinoline-3-carboxylato-N,O,O')-cadmium) |  | 2.61024 | 1.21528 | 1.79698 | 0 | 0 | 0.31842 | GANTOG02 | 10.1039/C5RA07160G | https://doi.org/10.1039/C5RA07160G
GANVIC | 867982 | catena-((μ2-1,2,3-Benzotriazol-1-ido)-trimethyl-tin(iv)) |  | 2.74651 | 2.07397 | 1.61138 | 0 | 0 | 0.40254 | GANVIC | 10.1107/S1600536811055176 | https://doi.org/10.1107/S1600536811055176
GAPBAC | 868005 | catena-((μ2-bis(3-Pyridyl)methanone)-(μ2-hexafluorosilicato)-copper(ii) dihydrate) |  | 2.94633 | 1.49786 | 1.61883 | 0 | 0 | 0.34506 | GAPBAC | 10.1107/S1600536812002267 | https://doi.org/10.1107/S1600536812002267
GAPBIK | 868007 | catena-(bis(μ2-Benzene-1,4-dicarbonitrile)-diaqua-iron(ii) bis(tetrachloro-iron(iii)) nitromethane solvate) |  | 6.71369 | 4.73501 | 0.581041 | 2301.93 | 3961.73 | 0.73286 | GAPBIK | 10.1107/S1600536812002486 | https://doi.org/10.1107/S1600536812002486
GAPBUW | 868009 | catena-((μ2-3-(4-Carboxyphenoxy)propionato)-(μ2-4,4'-bipyridine)-aqua-dimethylformamide-cadmium nitrate) |  | 3.59102 | 1.33769 | 1.46136 | 0 | 0 | 0.39762 | GAPBUW | 10.1107/S1600536812002991 | https://doi.org/10.1107/S1600536812002991
GAPCEH | 868011 | catena-((μ2-1,4-bis(1H-Benzimidazol-1-yl)benzene)-diaqua-bis(formato-O)-nickel(ii) dihydrate) |  | 3.16574 | 1.96735 | 1.44292 | 0 | 0 | 0.36942 | GAPCEH | 10.1107/S160053681200284X | https://doi.org/10.1107/S160053681200284X
GAPDAE | 868015 | catena-((μ4-3-(4-Carboxylatophenoxy)propionato)-(μ3-3-(4-carboxylatophenoxy)propionato)-triaqua-di-zinc) |  | 2.03618 | 1.16745 | 1.8181 | 0 | 0 | 0.30404 | GAPDAE | 10.1107/S1600536812003200 | https://doi.org/10.1107/S1600536812003200
GAPDEH | 245527 | catena-(Dipotassium bis(μ2-5-nitro-1,3-benzenedicarboxylato)-cadmium(ii) imidazole monohydrate) |  | 4.48518 | 3.55339 | 1.39411 | 0 | 0 | 0.51016 | GAPDEH | Not found | https://doi.org/Not found
GAPDIL | 220039 | catena((μ2-4-Carboxyphenoxyacetato)-aqua-(2,2'-bipyridine)-cobalt(ii)) |  | 2.07557 | 1.20583 | 1.60553 | 0 | 0 | 0.3121 | GAPDIL | Not found | https://doi.org/Not found
GAPDOR | 253910 | catena-((μ3-N-p-Toluenesulfonyl-L-glutamato)-(1,10-phenanthroline)-manganese(ii)) |  | 2.14728 | 1.13833 | 1.57908 | 0 | 0 | 0.30842 | GAPDOR | Not found | https://doi.org/Not found
GAPNOB | 237247 | catena-((μ3-6-(((Dipyridin-2-ylmethylene)hydrazono)(oxy)methyl)pyridine-2-carboxylato)-triaqua-di-copper dinitrate monohydrate) |  | 3.4646 | 1.6665 | 1.48658 | 0 | 0 | 0.43668 | GAPNOB | 10.1016/j.poly.2005.02.016 | https://doi.org/10.1016/j.poly.2005.02.016
GAPQAQ | 250474 | catena-((μ5-4,4'-Oxybis(benzoato))-hexakis(μ4-4,4'-oxybis(benzoato))-(μ3-hydroxo)-diaqua-penta-europium hemihydrate) |  | 3.04833 | 1.49424 | 1.89825 | 0 | 0 | 0.34164 | GAPQAQ | 10.1016/j.poly.2005.02.022 | https://doi.org/10.1016/j.poly.2005.02.022
GAPQEU | 250475 | catena-((μ5-4,4'-Oxybis(benzoato))-hexakis(μ4-4,4'-oxybis(benzoato))-(μ3-hydroxo)-diaqua-penta-holmium hemihydrate) |  | 3.12348 | 1.41888 | 1.97723 | 0 | 0 | 0.33574 | GAPQEU | 10.1016/j.poly.2005.02.022 | https://doi.org/10.1016/j.poly.2005.02.022
GAPQOE | 242392 | catena-((μ2-1,2-bis((2-Pyridyl)ethoxymethyl)benzene)-nitrato-silver(i) acetone solvate hemihydrate) |  | 3.93512 | 3.29868 | 1.43245 | 0 | 0 | 0.40222 | GAPQOE | 10.1016/j.poly.2005.02.008 | https://doi.org/10.1016/j.poly.2005.02.008
GAPREV | 176923 | catena-(bis(μ2-Pyridine-2,4-dicarboxylato)-hexaaqua-di-cadmium(ii) monohydrate) |  | 2.6473 | 0.98324 | 2.0433 | 0 | 0 | 0.34164 | GAPREV | 10.1016/j.poly.2005.02.007 | https://doi.org/10.1016/j.poly.2005.02.007
GAQLAM | 265958 | catena-(tris(μ2-chloro)-octakis(cyclohexylamine)-trichloro-hexa-silver(i)) |  | 2.70021 | 1.31585 | 1.74858 | 0 | 0 | 0.36574 | GAQLAM | 10.1039/b503634h | https://doi.org/10.1039/b503634h
GAQLEQ | 265959 | catena-((μ5-chloro)-tetrakis(μ3-chloro)-tetrakis(4-methylpiperidine)-penta-silver) |  | 2.32039 | 1.98265 | 2.03948 | 0 | 0 | 0.36866 | GAQLEQ | 10.1039/b503634h | https://doi.org/10.1039/b503634h
GAQVUP |  | catena-(bis(μ2-Dithio-oxalato-O,O')-tri-aqua-manganese(ii)-nickel(ii) tetrahydrate) |  | 4.51766 | 3.41655 | 1.67238 | 0 | 0 | 0.45848 | GAQVUP | 10.1016/S0277-5387(98)00019-9 | https://doi.org/10.1016/S0277-5387(98)00019-9
GAQVUQ | 282596 | catena-(tris(μ2-1,1'-Dimethyl-2,2'-bi-imidazole-κN3:N3')-tri-silver(i) trinitrate methanol solvate hydrate) |  | 4.89169 | 3.64739 | 1.31139 | 0 | 0 | 0.55326 | GAQVUQ | 10.1107/S1600536805023044 | https://doi.org/10.1107/S1600536805023044
GAQWIF | 244741 | catena-((μ2-Pyridine-2,3-dicarboxylato)-di-n-butyl-methanol-tin(iv)) |  | 2.82168 | 1.04924 | 1.62058 | 0 | 0 | 0.33164 | GAQWIF | 10.1002/aoc.773 | https://doi.org/10.1002/aoc.773
GAQXAY | 249977 | catena-(bis(μ2-1,2-bis(1,2,4-Triazol-1-yl)ethane)-trans-diaqua-cadmium(ii) diperchlorate dihydrate) |  | 4.47104 | 2.5569 | 1.19562 | 0 | 0 | 0.54216 | GAQXAY | 10.1021/cg049587+ | https://doi.org/10.1021/cg049587+
GAQYUS |  | catena-((μ2-4,2':6',4''-Terpyridine)-dichloro-zinc(ii)) |  | 1.88593 | 1.22806 | 1.56508 | 0 | 0 | 0.3675 | GAQYUS | 10.1016/S0277-5387(97)00420-8 | https://doi.org/10.1016/S0277-5387(97)00420-8
GAQYUT | 257085 | catena-(tetrakis(μ2-1,3-bis(4-Pyridyl)propane-N,N')-diaqua-bis(2-methylacrylato-O,O')-hexakis(2-methylacrylato-O)-tetra-copper(ii) dihydrate) | Teaching Subset: MOFs | 3.07943 | 1.39933 | 1.31379 | 0 | 0 | 0.40058 | GAQYUT | 10.1002/anie.200500744 | https://doi.org/10.1002/anie.200500744
GARBOR | 281354 | catena-(bis(μ2-Cyano-C,N)-(tris(cyclohexyl)phosphine)-di-silver(i)) |  | 2.56745 | 1.27219 | 1.63857 | 0 | 0 | 0.38732 | GARBOR | 10.1021/ic048876k | https://doi.org/10.1021/ic048876k
GARCAE | 281357 | catena-(bis(μ2-Cyano)-bis(μ2-bis(bis(cyclohexyl)phosphino)methane-P,P')-tri-silver(i) dicyano-silver(i)) |  | 3.9469 | 1.60404 | 1.33477 | 0 | 0 | 0.4346 | GARCAE | 10.1021/ic048876k | https://doi.org/10.1021/ic048876k
GARCEI | 281358 | catena-(tris(μ2-Cyano)-tris(tris(cyclohexyl)phosphine)-tri-copper(i)) |  | 3.53036 | 1.35696 | 1.22897 | 0 | 0 | 0.41958 | GARCEI | 10.1021/ic048876k | https://doi.org/10.1021/ic048876k
GARCUX |  | catena-(Triaqua-(μ5-glutarato-O,O,O',O',O'',O''')-neodymium(iii) perchlorate) |  | 4.19188 | 3.00111 | 1.78932 | 0 | 0 | 0.45124 | GARCUX | 10.1016/0022-5088(87)90553-4 | https://doi.org/10.1016/0022-5088(87)90553-4
GARDAE |  | catena-(Triaqua-(μ5-glutarato-O,O,O',O',O'',O''')-europium(iii) perchlorate) |  | 4.14884 | 2.95483 | 1.86377 | 0 | 0 | 0.44644 | GARDAE | 10.1016/0022-5088(87)90553-4 | https://doi.org/10.1016/0022-5088(87)90553-4
GARDEI |  | catena-(Triaqua-(μ5-glutarato-O,O,O',O',O'',O''')-holmium(iii) perchlorate) |  | 4.10869 | 2.8976 | 1.96168 | 0 | 0 | 0.44332 | GARDEI | 10.1016/0022-5088(87)90553-4 | https://doi.org/10.1016/0022-5088(87)90553-4
GARMES | 272567 | catena-((μ5-isophthalato)-(μ3-isophthalato)-(μ2-1,3-bis(4-pyridyl)propane)-di-cadmium(ii)) |  | 2.52353 | 1.37702 | 1.85049 | 0 | 0 | 0.33172 | GARMES | 10.1039/b504917b | https://doi.org/10.1039/b504917b
GARMES01 | 1037950 | catena-((μ5-isophthalato)-(μ3-isophthalato)-(μ2-1,3-bis(4-pyridyl)propane)-di-cadmium(ii)) |  | 2.50074 | 1.37674 | 1.85408 | 0 | 0 | 0.331 | GARMES01 | Not found | https://doi.org/Not found
GARNOD | 231773 | catena-((μ2-valinato)-(2,2-bipyridyl)-copper(ii) perchlorate monohydrate) |  | 11.73819 | 11.41519 | 0.597812 | 1426.24 | 2385.76 | 0.73884 | GARNOD | 10.1080/00958970500038191 | https://doi.org/10.1080/00958970500038191
GARNUJ | 251932 | catena-((μ2-di-3-pyridylacetylene)-silver trifluoromethanesulfonate acetonitrile solvate) |  | 6.9777 | 5.26246 | 0.940615 | 1772.22 | 1884.11 | 0.65994 | GARNUJ | 10.1080/00958970500092768 | https://doi.org/10.1080/00958970500092768
GARQAS | 262896 | catena-((μ2-maleato)-tris(benzimidazole)-nickel(ii)) |  | 2.92699 | 1.37313 | 1.49141 | 0 | 0 | 0.3487 | GARQAS | 10.1080/00958970500122581 | https://doi.org/10.1080/00958970500122581
GARQEW | 273914 | catena-((μ2-N,N,N',N'-tetrakis(2-pyridylmethyl)-1,2-diaminopropane)-(μ2-chloro)-chloro-aqua-di-copper(ii) diperchlorate sesquihydrate) |  | 11.25952 | 10.17523 | 0.601612 | 1623.05 | 2697.84 | 0.74942 | GARQEW | 10.1080/00958970500134875 | https://doi.org/10.1080/00958970500134875
GARROI | 859400 | catena-((μ2-7-oxabicyclo[2.2.1]heptane-2,3-dicarboxylato)-diaqua-cobalt(ii)) |  | 2.04541 | 1.33034 | 1.79185 | 0 | 0 | 0.30534 | GARROI | 10.1107/S1600536812000554 | https://doi.org/10.1107/S1600536812000554
GARRUO | 705191 | catena-((μ2-thiocyanido)-(5-phenyl-2,2'-bipyridine-N,N')-copper(I)) |  | 2.12707 | 1.41711 | 1.58413 | 0 | 0 | 0.32624 | GARRUO | 10.1107/S1600536812000682 | https://doi.org/10.1107/S1600536812000682
GARSAV | 841632 | catena-((μ2-isonicotinato)-tetra-aqua-neodymium(iii) chloride) |  | 2.92554 | 2.23696 | 1.71572 | 0 | 0 | 0.39012 | GARSAV | 10.1107/S1600536811055619 | https://doi.org/10.1107/S1600536811055619
GARSID | 858068 | catena-((μ3-4-carboxy-2-(pyridin-4-yl)-1H-imidazole-5-carboxylato)-aqua-nickel(ii)) |  | 2.24927 | 1.04838 | 1.95893 | 0 | 0 | 0.27036 | GARSID | 10.1107/S1600536812001900 | https://doi.org/10.1107/S1600536812001900
GARSID01 | 889347 | catena-((μ3-4-carboxy-2-(pyridin-4-yl)-1H-imidazole-5-carboxylato)-aqua-nickel(ii)) |  | 2.20589 | 1.01084 | 1.96978 | 0 | 0 | 0.26482 | GARSID01 | Not found | https://doi.org/Not found
GARSUP | 855349 | catena-(bis((μ4-Sulfato)-(μ3-β-alanine))-diaqua-tetra-lithium) |  | 1.84436 | 1.18983 | 1.70912 | 0 | 0 | 0.24732 | GARSUP | 10.1107/S1600536812002115 | https://doi.org/10.1107/S1600536812002115
GARTAV | 245078 | catena-(tetrakis(μ2-Hexanoato-O,O')-(μ2-5-(ferrocenyl)pyrimidine-N,N')-di-copper(ii) acetonitrile solvate) |  | 4.59463 | 1.6069 | 1.28684 | 0 | 0 | 0.4498 | GARTAV | 10.1016/j.jorganchem.2005.02.003 | https://doi.org/10.1016/j.jorganchem.2005.02.003
GARTEA | 288007 | catena-(bis((μ3-4-sulfonatobenzene-1,2-dicarboxylato)-(1,10-phenanthroline))-tetra-aqua-di-erbium(iii) tetrahydrate) |  | 3.48875 | 1.93038 | 1.79335 | 0 | 0 | 0.38576 | GARTEA | 10.1107/S1600536812003467 | https://doi.org/10.1107/S1600536812003467
GARTUP | 255025 | catena-(tetrakis(μ2-Benzoato-O,O')-(μ2-5-(ferrocenyl)pyrimidine-N,N')-di-copper(ii)) |  | 3.16085 | 1.44339 | 1.53828 | 0 | 0 | 0.36684 | GARTUP | 10.1016/j.jorganchem.2005.02.003 | https://doi.org/10.1016/j.jorganchem.2005.02.003
GASMOC |  | catena-(Hexa-aqua-tris(μ2-2,5-dihydroxy-3,6-dibromo-p-benzoquinone-O,O',O'',O''')-di-yttrium hexahydrate) | ("catena-(Hexa-aqua-tris(μ2-bromanilato-O,O',O'',O''')-di-yttrium hexahydrate)",) | 3.27576 | 1.97097 | 2.14702 | 0 | 0 | 0.4176 | GASMOC | 10.1016/0025-5408(87)90213-3 | https://doi.org/10.1016/0025-5408(87)90213-3
GASMUI |  | catena-(Hexa-aqua-tris(μ2-2,5-dihydroxy-3,6-dichloro-p-benzoquinone-O,O',O'',O''')-di-yttrium hydrate) | ("catena-(Hexa-aqua-tris(μ2-chloranilato-O,O',O'',O''')-di-yttrium hydrate)",) | 3.2412 | 1.82083 | 1.72273 | 0 | 0 | 0.4213 | GASMUI | 10.1016/0025-5408(87)90213-3 | https://doi.org/10.1016/0025-5408(87)90213-3
GASMUK | 835521 | catena-(bis(bis(μ2-1,1'-Propane-1,3-diylbis(3-methylimidazol-2-ylidene))-tetrabromo-di-gold(iii)) bis(μ2-1,1'-propane-1,3-diylbis(3-methylimidazol-2-ylidene))-tetrabromo-di-gold(iii) hexakis(hexafluorophosphate)) |  | 11.17998 | 9.77521 | 0.644681 | 1896.93 | 2942.43 | 0.83664 | GASMUK | 10.1021/om2004145 | https://doi.org/10.1021/om2004145
GASPEW | 264622 | catena-(bis(μ3-Azido)-diazido-bis(trans-(1R,2R)-diaminocyclohexane)-di-copper(ii)) |  | 2.66179 | 1.21388 | 1.60033 | 0 | 0 | 0.3578 | GASPEW | 10.1039/b507051a | https://doi.org/10.1039/b507051a
GASQUM |  | catena-((μ2-N,N'-bis(Imidazol-4-ylmethylidene)-1,4-diaminobutane)-copper(ii) nitrate monohydrate) |  | 3.68755 | 2.49657 | 1.29562 | 0 | 0 | 0.4692 | GASQUM | 10.1021/ic971609c | https://doi.org/10.1021/ic971609c
GASTUP |  | catena-(bis(μ5-4-Chloro-1,2-benzoquinone 2-oximato-O,O,O,O',O')-(μ2-aqua)-di-potassium) |  | 1.63032 | 1.08046 | 1.7668 | 0 | 0 | 0.17632 | GASTUP | 10.1107/S010827018700996X | https://doi.org/10.1107/S010827018700996X
GASYAB | 180702 | catena-(bis(μ2-η2-dibenzo-18-crown-6)-bis(μ2-isothiocyanato)-bis(isothiocyanato)-platinum-di-potassium 1,2-dichloroethane solvate dihydrate) |  | 5.2404 | 4.19609 | 1.32466 | 661.593 | 499.445 | 0.4375 | GASYAB | Not found | https://doi.org/Not found
GATBUZ | 277286 | catena-(diethylammonium bis(μ4-1,4-benzenedicarboxylato-O,O',O'',O''')-(μ4-1,4-benzenedicarboxylato-O,O')-(μ2-1,4-benzenecarboxylato)-tri-zinc(ii) diethylformamide solvate) |  | 7.15984 | 5.12381 | 0.940397 | 2038.89 | 2168.11 | 0.65422 | GATBUZ | 10.1039/b509460g | https://doi.org/10.1039/b509460g
GATFIS | 837494 | catena-((μ2-5-(2-(4-hydroxyphenyl)-1-cyanovinyl)tetrazolato)-(μ2-methanol)-(methanol)-sodium) |  | 2.0163 | 1.02732 | 1.41416 | 0 | 0 | 0.2842 | GATFIS | 10.1016/j.tet.2011.12.044 | https://doi.org/10.1016/j.tet.2011.12.044
GATHAL | 271099 | catena-(tris(μ4-Terephthalato)-di-scandium hydrate) |  | 3.98211 | 3.00881 | 1.23575 | 0 | 0 | 0.50322 | GATHAL | 10.1039/b506677h | https://doi.org/10.1039/b506677h
GATJIV | 271003 | catena-[bis(μ2-(R)-6,6'-Dichloro-2,2'-diethoxy-1,1'-binaphthyl-4,4'-bipyridine)-diaqua-cadmium(ii) diperchlorate dimethylformamide ethanol solvate hydrate] |  | 12.96226 | 9.06013 | 0.88943 | 1336.91 | 1503.11 | 0.62182 | GATJIV | 10.1039/b505916j | https://doi.org/10.1039/b505916j
GATKOD | 718890 | catena-(bis(μ3-4-(2-chloroethyl)-5-(dioxidohydrazinylidene)-tetrazolato)-aqua-strontium) | catena-[bis(μ3-1-(2-Chloroethyl)-5-nitriminotetrazolato)-aqua-strontium(ii)] | 2.17434 | 1.33408 | 2.03295 | 0 | 0 | 0.26676 | GATKOD | Not found | https://doi.org/Not found
GATKUJ | 718891 | catena-(bis(μ3-4-(2-chloroethyl)-5-(dioxidohydrazinylidene)-tetrazolato)-aqua-barium) | catena-[bis(μ3-1-(2-Chloroethyl)-5-nitriminotetrazolato)-aqua-barium(ii)] | 2.02522 | 0.92329 | 2.17979 | 0 | 0 | 0.26912 | GATKUJ | Not found | https://doi.org/Not found
GATLAQ | 718892 | catena-((μ3-4-(2-chloroethyl)-5-(dioxidohydrazinylidene)-tetrazolato)-potassium) |  | 1.69715 | 0.83467 | 1.86807 | 0 | 0 | 0.15598 | GATLAQ | Not found | https://doi.org/Not found
GATLIY | 790187 | catena-((μ2-(trans)-4,4'-ethene-1,2-diyldipyridine)-tetra-aqua-iron(ii) bis(2,6-dioxo-1,2,3,6-tetrahydropyrimidin-4-olate) tetrahydrate) |  | 4.47353 | 3.98966 | 0.761759 | 813.308 | 1067.67 | 0.65522 | GATLIY | 10.2174/1874846501104010030 | https://doi.org/10.2174/1874846501104010030
GATNIA | 825255 | catena-((μ2-quinoxalino[2,3-b]quinoxaline)-iodo-copper(i)) |  | 2.1795 | 1.14036 | 2.11338 | 0 | 0 | 0.32286 | GATNIA | 10.1002/cphc.201100489 | https://doi.org/10.1002/cphc.201100489
GATPEY | 816898 | catena-((μ2-4,4'-ethane-1,2-diyldipyridine)-trimethyl-tin dicyano-silver dihydrate) |  | 4.41526 | 3.42278 | 1.06805 | 0 | 0 | 0.55564 | GATPEY | 10.1016/j.ejmech.2011.08.041 | https://doi.org/10.1016/j.ejmech.2011.08.041
GATTAX | 283962 | catena-(phyllo-bis(μ2-4-Aminomethylpyridine-N,N')-silver(i) hexafluorophosphate) |  | 4.63361 | 2.88197 | 1.23055 | 0 | 0 | 0.52568 | GATTAX | 10.1107/S1600536805024256 | https://doi.org/10.1107/S1600536805024256
GATTOL | 283965 | catena-(4,4'-Bipyridinium (μ2-4,4'-bipyridine-N,N')-diaqua-disulfato-manganese(ii) dihydrate) |  | 3.86962 | 2.33576 | 1.18644 | 0 | 0 | 0.53668 | GATTOL | 10.1107/S1600536805024268 | https://doi.org/10.1107/S1600536805024268
GATVAZ | 283968 | catena-((μ2-Benzene-1,4-dioxydiacetato-O,O')-aqua-dipyridine-zinc(ii)) |  | 2.13849 | 1.17249 | 1.55262 | 0 | 0 | 0.32978 | GATVAZ | 10.1107/S1600536805023676 | https://doi.org/10.1107/S1600536805023676
GATXUV | 258821 | catena-(bis(μ3-Isophthalato)-bis(bis(isonicotinamide)-copper(ii)) trihydrate) |  | 3.41399 | 1.33926 | 1.51225 | 0 | 0 | 0.35994 | GATXUV | 10.1107/S1600536805024645 | https://doi.org/10.1107/S1600536805024645
GAVBIP | 283996 | catena-(bis(μ2-Chloro)-bis(3-aminopyridine-N)-copper(ii) monohydrate unknown solvate) |  | 9.92746 | 9.47606 | 1.23324 | 943.562 | 765.11 | 0.51138 | GAVBIP | 10.1107/S1600536805024578 | https://doi.org/10.1107/S1600536805024578
GAVDOX | 227557 | catena-(bis(μ2-Thiocyanato-N,S)-(cis-syn-cis-dicyclohexyl-18-crown-6)-dithiocyanato-lead(ii)-palladium(ii)) |  | 2.52961 | 1.29807 | 1.86613 | 0 | 0 | 0.35686 | GAVDOX | 10.1107/S1600536805025407 | https://doi.org/10.1107/S1600536805025407
GAVDUD | 284007 | catena-((μ6-Benzene-1,3,5-tricarboxylato)-tris(μ3-hydroxo)-tri-copper(ii)) |  | 1.9245 | 1.45206 | 2.7012 | 0 | 0 | 0.23664 | GAVDUD | 10.1107/S1600536805025687 | https://doi.org/10.1107/S1600536805025687
GAVFEO | 1164292 | catena-((μ4-N-(Phosphonomethyl)glycine-O,O',O'',O''')-diaqua-calcium) | ("catena-((μ4-Glyophosphate-O,O',O'',O''')-diaqua-calcium)",) | 1.63424 | 0.82052 | 1.90966 | 0 | 0 | 0.25108 | GAVFEO | 10.1021/ic00279a024 | https://doi.org/10.1021/ic00279a024
GAVFEO01 |  | catena-((μ4-N-Phosphonomethylglycine-O,O',O'',O''')-diaqua-calcium(ii)) |  | 1.64162 | 0.7738 | 1.91086 | 0 | 0 | 0.24412 | GAVFEO01 | 10.1107/S0108270188000290 | https://doi.org/10.1107/S0108270188000290
GAVGAM | 287608 | catena-((Phthalocyaninato)-antimony(iii) (μ3-iodo)-tris(μ2-iodo)-tri-iodo-di-antimony(iii)) |  | 8.07706 | 7.0682 | 1.81712 | 2210.95 | 1216.73 | 0.74464 | GAVGAM | 10.1107/S1600536805028485 | https://doi.org/10.1107/S1600536805028485
GAVLIZ | 289647 | catena-((μ6-Succinato)-bis(μ4-1,4-benzenedicarboxylato)-gadolinium(iii)) |  | 2.71487 | 1.60102 | 2.42498 | 0 | 0 | 0.29764 | GAVLIZ | 10.1107/S1600536805031314 | https://doi.org/10.1107/S1600536805031314
GAVMAR | 1164323 | catena((μ2-Acetato-O,O')-(5,17-dihydroxy-11,23-dimethyl-3,7,15,19-tetra-azatricyclo(19.3.1.19,13)hexacosa-2,7,9,11,13(26),14,19,21(25),22,24-decaene-25,26-diolato-N,N',N'',N''',O,O')-di-manganese perchlorate) |  | 4.77688 | 2.91923 | 1.30473 | 0 | 0 | 0.4301 | GAVMAR | 10.1039/dt9880001225 | https://doi.org/10.1039/dt9880001225
GAVTAZ | 289704 | catena-(bis(μ2-4-Carboxyphenoxyacetato-O,O')-diaqua-manganese(ii) (μ2-4,4'-bipyridine)-tetra-aqua-manganese(ii) dihydrate) |  | 5.31247 | 3.86171 | 0.98321 | 1147.93 | 1167.54 | 0.5764 | GAVTAZ | 10.1107/S1600536805031910 | https://doi.org/10.1107/S1600536805031910
GAVTIH | 289706 | catena((μ3-3-Sulfonatobenzoato)-aqua-(1,10-phenanthroline)-lead(ii)) |  | 2.00934 | 1.14992 | 2.20829 | 0 | 0 | 0.28332 | GAVTIH | 10.1107/S1600536805031995 | https://doi.org/10.1107/S1600536805031995
GAVYEI | 289726 | catena-((μ3-3-Sulfonatobenzoato)-aqua-(2,2'-bipyridine)-lead(ii)) |  | 2.16237 | 1.16698 | 2.20547 | 0 | 0 | 0.291 | GAVYEI | 10.1107/S1600536805032289 | https://doi.org/10.1107/S1600536805032289
GAWBAI | 289753 | catena-((μ4-Carboxylatophenoxyacetato)-(pyridine-κN)-zinc(ii)) |  | 2.38242 | 1.34986 | 1.6769 | 0 | 0 | 0.32786 | GAWBAI | 10.1107/S1600536805031788 | https://doi.org/10.1107/S1600536805031788
GAWBEM | 289754 | catena-((tris(μ2-4,4'-Bipyridyl)-bis(μ2-nitrato)-hexakis(μ2-oxo)-dioxo-di-molybdenum-tri-copper(ii)) tetrahydrate) |  | 3.33004 | 2.72283 | 1.90851 | 0 | 0 | 0.35568 | GAWBEM | 10.1107/S160053680503268X | https://doi.org/10.1107/S160053680503268X
GAWCOW | 1164398 | catena-(bis(Hexafluoroacetylacetonato-O,O')-(2-isopropyl-4,4,5,5-tetramethyl-4,5-dihydro-1H-imidazolyl-1-oxy 3-oxide-O radical)-manganese (ii)) |  | 2.3757 | 1.30292 | 1.61544 | 0 | 0 | 0.37306 | GAWCOW | 10.1021/ic00283a018 | https://doi.org/10.1021/ic00283a018
GAWGOB | 289778 | catena-(Piperazinium bis(μ2-benzene-1,3,5-tricarboxylato)-hexaaqua-di-nickel(ii) dihydrate) |  | 3.92423 | 2.69802 | 1.48078 | 0 | 0 | 0.4322 | GAWGOB | 10.1107/S160053680503182X | https://doi.org/10.1107/S160053680503182X
GAWGOB01 | 648866 | catena-(Piperazine-diium bis(μ2-benzene-1,3,5-tricarboxylato)-hexaaqua-di-nickel dihydrate) |  | 3.86935 | 2.69629 | 1.48816 | 0 | 0 | 0.43024 | GAWGOB01 | 10.1002/ejic.200800152 | https://doi.org/10.1002/ejic.200800152
GAWHAP | 842204 | catena-[(μ2-5-Cyano-1,3-dimethyl-2,6-dioxohexahydropyrimidin-4-olato)-(18-crown-6)-potassium] |  | 2.85978 | 1.23566 | 1.33693 | 0 | 0 | 0.33384 | GAWHAP | 10.1016/j.tet.2011.11.093 | https://doi.org/10.1016/j.tet.2011.11.093
GAWHOD | 750286 | catena-[bis(μ3-Chloro)-dodecakis(μ3-1,2,4-triazolato)-(μ2-aqua)-bis(μ2-chloro)-octa-cadmium(ii) dihydrate] |  | 4.18088 | 1.72164 | 2.30883 | 0 | 0 | 0.38882 | GAWHOD | 10.1016/j.inoche.2011.09.026 | https://doi.org/10.1016/j.inoche.2011.09.026
GAWJAR | 825918 | catena-[(μ4-Naphthalene-1,4-dicarboxylato)-(μ3-6-methyl-1,3,5-triazine-2,4-diamine-N3,N'4,N5)-(6-methyl-1,3,5-triazine-2,4-diamine-N3)-di-silver(i) ethanol solvate] |  | 4.64323 | 3.49484 | 1.62628 | 0 | 0 | 0.43622 | GAWJAR | 10.1016/j.inoche.2011.09.002 | https://doi.org/10.1016/j.inoche.2011.09.002
GAWJEV | 800276 | catena-[(μ7-Biphenyl-2,2',5,5'-tetracarboxylato)-bis(μ6-biphenyl-2,2',5,5'-tetracarboxylato)-octa-aqua-hexa-zinc(ii) ethanol solvate tetrahydrate] |  | 4.62416 | 2.71713 | 1.63584 | 0 | 0 | 0.42516 | GAWJEV | 10.1016/j.inoche.2011.08.027 | https://doi.org/10.1016/j.inoche.2011.08.027
GAWJIZ | 828327 | catena-[(μ7-(+-)-trans-Epoxysuccinato)-di-silver(i)] | catena-[(μ7-trans-Oxirane-2,3-dicarboxylato)-di-silver(i)] | 1.66617 | 1.07545 | 3.64386 | 0 | 0 | 0.23294 | GAWJIZ | 10.1016/j.inoche.2011.09.007 | https://doi.org/10.1016/j.inoche.2011.09.007
GAWJOF | 828328 | catena-[bis(μ6-cis-Epoxysuccinato)-tetra-silver(i)] | catena-[bis(μ6-cis-Oxirane-2,3-dicarboxylato)-tetra-silver(i)] | 1.80263 | 0.93982 | 3.82182 | 0 | 0 | 0.1935 | GAWJOF | 10.1016/j.inoche.2011.09.007 | https://doi.org/10.1016/j.inoche.2011.09.007
GAWKAS | 828313 | catena-[(μ4-Bromo)-tetrakis(μ3-bromo)-bis(μ3-pyridine-4-carboxylato-N,O,O')-(μ2-bromo)-tetrakis(μ2-pyridine-4-carboxylato-N,O,O')-penta-aqua-(pyridine-4-carboxylate-N)-hepta-copper(i)-di-samarium(iii) trihydrate] |  | 2.92775 | 2.06442 | 2.42655 | 0 | 0 | 0.3362 | GAWKAS | 10.1016/j.inoche.2011.09.008 | https://doi.org/10.1016/j.inoche.2011.09.008
GAWKEW | 831211 | catena-[bis(μ9-Phosphato)-bis(μ3-oxo)-hexakis(μ3-1,2,4-triazolato)-tritetracontakis(μ2-oxo)-dodeca-aqua-undeca-oxo-octa-copper(ii)-octadeca-tungsten tetrahydrate] |  | 4.76571 | 2.03171 | 4.0355 | 0 | 0 | 0.3553 | GAWKEW | 10.1016/j.inoche.2011.09.009 | https://doi.org/10.1016/j.inoche.2011.09.009
GAWKUK | 1164432 | catena-(bis(Hydrogen α-benzylmalonato)-calcium) |  | 2.85838 | 1.27112 | 1.39151 | 0 | 0 | 0.33378 | GAWKUK | 10.1021/ic00284a036 | https://doi.org/10.1021/ic00284a036
GAWLIB | 837723 | catena-[bis(μ6-4,4'-(1,1,1,3,3,3-Hexafluoropropane-2,2-diyl)dibenzene-1,2-dicarboxylato)-(μ5-4,4'-(1,1,1,3,3,3-hexafluoropropane-2,2-diyl)dibenzene-1,2-dicarboxylato)-nona-aqua-tetra-terbium(iii) heptahydrate] | ("catena-[bis(μ6-4,4'-(Hexafluoroisopropylidene)diphthalato)-(μ5-4,4'-(hexafluoroisopropylidene)diphthalato)-nona-aqua-tetra-terbium(iii) heptahydrate]",) | 5.20646 | 4.39253 | 1.91609 | 308.846 | 161.185 | 0.40436 | GAWLIB | 10.1016/j.inoche.2011.09.010 | https://doi.org/10.1016/j.inoche.2011.09.010
GAWMAU | 829934 | catena-[(μ7-2,2',2'',2''',2'''',2'''''-(1,3,5-Triazine-2,4,6-triyltrinitrilo)hexaacetato)-(1,2-diaminoethane-N,N')-penta-aqua-tri-copper(ii) hydrate] |  | 3.36845 | 2.05714 | 1.71885 | 0 | 0 | 0.38572 | GAWMAU | 10.1016/j.inoche.2011.09.012 | https://doi.org/10.1016/j.inoche.2011.09.012
GAWMEY | 831993 | catena-[(μ6-Oxalato)-(μ3-2,2'-((2-hydroxyethyl)imino)diacetato)-aqua-samarium(iii)-sodium(i) monohydrate] |  | 2.64554 | 1.3897 | 2.11579 | 0 | 0 | 0.30364 | GAWMEY | 10.1016/j.inoche.2011.09.013 | https://doi.org/10.1016/j.inoche.2011.09.013
GAWMIC | 837845 | catena-[(μ2-2-Aminobenzene-1,4-dicarboxylato)-bis(μ2-2,4,6-tris(pyridin-4-yl)-1,3,5-triazine)-bis(iodo)-di-zinc(ii)] | catena-[(μ2-2-Aminoterephthalato)-bis(μ2-2,4,6-tris(4-pyridyl)-1,3,5-triazine)-bis(iodo)-di-zinc(ii)] | 2.43802 | 1.16287 | 1.81886 | 0 | 0 | 0.34452 | GAWMIC | 10.1016/j.inoche.2011.09.022 | https://doi.org/10.1016/j.inoche.2011.09.022
GAWMUO | 891226 | catena-[(μ4-2,3,4,5-Tetrahydroxyhexanedioato)-(μ2-2,3,4,5-tetrahydroxyhexanedioato)-(μ2-oxalato)-diaqua-di-terbium(iii) dihydrate] | catena-[(μ4-Mucicato)-(μ2-mucicato)-(μ2-oxalato)-diaqua-di-terbium(iii) dihydrate] | 3.08979 | 2.05508 | 2.27487 | 0 | 0 | 0.34754 | GAWMUO | 10.1021/ic300237e | https://doi.org/10.1021/ic300237e
GAWRIH | 832225 | catena-[(μ2-(N,N-bis(Pyridin-4-yl)amino)oxidanyl radical)-bis(1,1,1,5,5,5-hexafluoro-4-(phenylimino)pent-2-en-2-olato)-cobalt(ii)] |  | 2.87571 | 1.07516 | 1.66565 | 0 | 0 | 0.3277 | GAWRIH | 10.1021/ic202397m | https://doi.org/10.1021/ic202397m
GAWRON | 832226 | catena-[bis(μ2-(N,N-bis(Pyridin-4-yl)amino)oxidanyl radical)-tetrakis(1,1,1,5,5,5-hexafluoro-4-(4-fluorophenylimino)pent-2-en-2-olato)-di-cobalt(ii)] |  | 2.9511 | 1.03668 | 1.7297 | 0 | 0 | 0.31456 | GAWRON | 10.1021/ic202397m | https://doi.org/10.1021/ic202397m
GAWRUT | 832227 | catena-[(μ2-(N,N-bis(Pyridin-4-yl)amino)oxidanyl radical)-bis(1,1,1,5,5,5-hexafluoro-4-(3,4,5-trifluorophenylimino)pent-2-en-2-olato)-cobalt(ii)] |  | 2.62679 | 1.05202 | 1.83701 | 0 | 0 | 0.298 | GAWRUT | 10.1021/ic202397m | https://doi.org/10.1021/ic202397m
GAWSEE | 832229 | catena-[(μ2-(N,N-bis(Pyridin-4-yl)amino)oxidanyl radical)-bis(1,1,1,5,5,5-hexafluoro-4-(4-chlorophenylimino)pent-2-en-2-olato)-cobalt(ii) chloroform solvate] |  | 4.2116 | 1.40166 | 1.59078 | 0 | 0 | 0.37902 | GAWSEE | 10.1021/ic202397m | https://doi.org/10.1021/ic202397m
GAWSIH | 289895 | catena-((μ2-5-Hydroxyisophthalato-O,O',O'')-triaqua-nickel(ii)) |  | 2.15875 | 0.8324 | 1.93942 | 0 | 0 | 0.26842 | GAWSIH | 10.1107/S1600536805023962 | https://doi.org/10.1107/S1600536805023962
GAWSII | 832230 | catena-[(μ2-(N,N-bis(Pyridin-4-yl)amino)oxidanyl radical)-bis(1,1,1,5,5,5-hexafluoro-4-(3,4,5-trichlorophenylimino)pent-2-en-2-olato)-cobalt(ii) acetonitrile solvate] |  | 4.54493 | 1.77057 | 1.62863 | 0 | 0 | 0.39626 | GAWSII | 10.1021/ic202397m | https://doi.org/10.1021/ic202397m
GAWSUU | 832232 | catena-[(μ2-(N,N-bis(Pyridin-4-yl)amino)oxidanyl radical)-bis(1,1,1,5,5,5-hexafluoro-4-(4-iodophenylimino)pent-2-en-2-olato)-cobalt(ii) chloroform solvate] |  | 4.46391 | 1.31167 | 1.77501 | 0 | 0 | 0.39852 | GAWSUU | 10.1021/ic202397m | https://doi.org/10.1021/ic202397m
GAWTEE | 264623 | catena-(bis(μ3-Azido)-diazido-bis(trans-(1S,2S)-diaminocyclohexane)-di-copper(ii)) |  | 2.66291 | 1.21827 | 1.59952 | 0 | 0 | 0.3631 | GAWTEE | 10.1039/b507051a | https://doi.org/10.1039/b507051a
GAWTOP | 841684 | catena-[bis(μ3-2,2'-Oxydiacetato)-(μ2-4,4'-bipyridine)-di-cobalt(ii) N,N-dimethylformamide solvate] |  | 5.53413 | 4.05974 | 1.47192 | 469.957 | 319.282 | 0.43406 | GAWTOP | 10.1021/ic202769e | https://doi.org/10.1021/ic202769e
GAWZAF | 1164495 | catena(bis(μ2-Phenylmethylphosphinato-O,O')-(dimethylformamide-O)-copper(ii)) |  | 2.46131 | 1.50019 | 1.39505 | 0 | 0 | 0.3992 | GAWZAF | 10.1016/S0020-1693(00)81997-0 | https://doi.org/10.1016/S0020-1693(00)81997-0
GAXBEM | 1164501 | catena-((μ4-Squarato)-bis(μ3-squarato)-tetra-aqua-di-cerium) |  | 1.62555 | 0.87641 | 2.75435 | 0 | 0 | 0.20766 | GAXBEM | Not found | https://doi.org/Not found
GAXBEM10 | 1164502 | catena-((μ4-Squarato)-bis(μ3-squarato)-tetra-aqua-di-cerium) |  | 1.62555 | 0.87641 | 2.75435 | 0 | 0 | 0.2065 | GAXBEM10 | 10.1016/S0020-1693(00)83939-0 | https://doi.org/10.1016/S0020-1693(00)83939-0
GAXBEM11 | 736636 | catena-((μ4-Squarato)-bis(μ3-squarato)-tetra-aqua-di-cerium) |  | 1.74472 | 0.84578 | 2.78129 | 0 | 0 | 0.20774 | GAXBEM11 | 10.1071/CH10459 | https://doi.org/10.1071/CH10459
GAXBOY | 837614 | catena-[bis(μ3-Oxo)-dodecakis(μ2-pivalato-O,O')-tris(μ2-1,3,5,7-tetraazatricyclo[3.3.1.13,7]decane)-tetra-iron(iii)-di-manganese(ii) toluene solvate] |  | 2.93462 | 1.48841 | 1.34216 | 0 | 0 | 0.38184 | GAXBOY | 10.1021/ic202644t | https://doi.org/10.1021/ic202644t
GAXCEP | 857294 | catena-[(μ12-Phosphato)-pentakis(μ2-4,4'-bipyridine 1,1'-dioxide)-hexacosakis(μ2-oxo)-hexadeca-aqua-tetrakis(4,4'-bipyridine 1,1'-dioxide)-deca-oxo-tetra-europium(iii)-dodeca-tungsten(vi) bis((μ12-phosphato)-tetracosakis(μ2-oxo)-dodeca-oxo-dodeca-tungsten(vi)) trichloride 4,4'-bipyridine 1,1'-dioxide solvate] |  | 4.83112 | 2.32466 | 3.1849 | 0 | 0 | 0.3722 | GAXCEP | 10.1021/ic202685e | https://doi.org/10.1021/ic202685e
GAXCOZ | 857296 | catena-[heptakis(μ2-4,4'-Bipyridine 1,1'-dioxide)-aqua-tri-zinc(ii) bis((μ12-phosphato)-tetracosakis(μ2-oxo)-dodeca-oxo-dodeca-tungsten(vi)) dihydrate] |  | 2.89613 | 1.1755 | 3.79165 | 0 | 0 | 0.29706 | GAXCOZ | 10.1021/ic202685e | https://doi.org/10.1021/ic202685e
GAXDAM | 857298 | catena-[tetrakis(μ2-4,4'-Bipyridine 1,1'-dioxide)-(μ2-hydroxo)-(μ2-oxo)-diaqua-di-ytterbium(iii) (μ12-phosphato)-tetracosakis(μ2-oxo)-dodeca-oxo-dodeca-tungsten(vi) trihydrate] |  | 2.93717 | 1.11586 | 3.66234 | 0 | 0 | 0.30344 | GAXDAM | 10.1021/ic202685e | https://doi.org/10.1021/ic202685e
GAXDEO01 |  | catena-(hexakis(μ2-Cyano)-cyano-(dimethylammoniopropylamino)-tri-cadmium fluorobenzene clathrate) |  | 2.466 | 1.43931 | 1.88324 | 0 | 0 | 0.4072 | GAXDEO01 | Not found | https://doi.org/Not found
GAXGAP | 795499 | catena-(tris(μ4-4,4'-oxydibenzoato)-bis(2,2'-bipyridine)-tri-cobalt(ii) monohydrate) |  | 4.9318 | 2.20296 | 1.41015 | 0 | 0 | 0.40112 | GAXGAP | 10.1039/c2ce25099c | https://doi.org/10.1039/c2ce25099c
GAXGET | 795500 | catena-(tris(μ4-4,4'-oxydibenzoato)-bis(1,10-phenanthroline)-tri-cobalt(ii)) |  | 4.84427 | 3.00726 | 1.3438 | 0 | 0 | 0.4243 | GAXGET | 10.1039/c2ce25099c | https://doi.org/10.1039/c2ce25099c
GAXGET01 | 908088 | catena-(bis(μ4-4,4'-Oxydibenzoato-O,O,O',O'',O''')-(μ4-4,4'-oxydibenzoato-O,O',O'',O''')-bis(1,10-phenanthroline)-tri-cobalt(ii)) |  | 4.87213 | 2.99938 | 1.35318 | 0 | 0 | 0.42306 | GAXGET01 | 10.1016/j.inoche.2013.06.030 | https://doi.org/10.1016/j.inoche.2013.06.030
GAXGIX | 795501 | catena-(tris(μ4-4,4'-oxydibenzoato)-bis(2,2'-bipyridine)-tri-manganese(ii)) |  | 4.86903 | 3.1306 | 1.31293 | 0 | 0 | 0.42748 | GAXGIX | 10.1039/c2ce25099c | https://doi.org/10.1039/c2ce25099c
GAXGOD | 795502 | catena-(tris(μ4-4,4'-oxydibenzoato)-bis(1,10-phenanthroline)-tri-manganese(ii) trihydrate) |  | 5.07992 | 3.03645 | 1.30835 | 0 | 0 | 0.43386 | GAXGOD | 10.1039/c2ce25099c | https://doi.org/10.1039/c2ce25099c
GAXGUJ | 795503 | catena-(tris(μ4-4,4'-oxydibenzoato)-bis(2,2'-bipyridine)-tri-nickel(ii) monohydrate) |  | 4.86071 | 2.17316 | 1.45071 | 0 | 0 | 0.39326 | GAXGUJ | 10.1039/c2ce25099c | https://doi.org/10.1039/c2ce25099c
GAXHEU | 863928 | catena-((μ2-11,15-dioxa-3,23-dithiatetracyclo[23.2.2.05,10.016,21]nonacosa-1(27),5,7,9,16,18,20,25,28-nonaene)-acetonitrile-dichloro-copper(ii)) |  | 2.59424 | 1.17921 | 1.44763 | 0 | 0 | 0.3513 | GAXHEU | 10.1039/c2ce25111f | https://doi.org/10.1039/c2ce25111f
GAXHIY | 863929 | catena-(bis(μ2-bromo)-bis(μ2-11,15-dioxa-3,23-dithiatetracyclo[23.2.2.05,10.016,21]nonacosa-1(27),5,7,9,16,18,20,25,28-nonaene)-di-copper dichloromethane solvate) |  | 5.26215 | 4.14553 | 1.23752 | 845.818 | 683.476 | 0.49194 | GAXHIY | 10.1039/c2ce25111f | https://doi.org/10.1039/c2ce25111f
GAXHOE | 863930 | catena-(tetrakis(μ3-iodo)-bis(μ2-11,15-dioxa-3,23-dithiatetracyclo[23.2.2.05,10.016,21]nonacosa-1(27),5,7,9,16,18,20,25,28-nonaene)-tetra-copper dichloromethane solvate) |  | 4.82273 | 1.4107 | 1.83899 | 0 | 0 | 0.40332 | GAXHOE | 10.1039/c2ce25111f | https://doi.org/10.1039/c2ce25111f
GAXHOE01 | 863931 | catena-(tetrakis(μ3-iodo)-bis(μ2-11,15-dioxa-3,23-dithiatetracyclo[23.2.2.05,10.016,21]nonacosa-1(27),5,7,9,16,18,20,25,28-nonaene)-tetra-copper dichloromethane solvate) |  | 4.73789 | 1.7324 | 1.87667 | 0 | 0 | 0.39346 | GAXHOE01 | 10.1039/c2ce25111f | https://doi.org/10.1039/c2ce25111f
GAXKOH | 866538 | catena-(hexakis(μ3-3-(pyridin-4-yl)benzoato)-triaqua-tri-cadmium-potassium unknown solvate) |  | 9.51051 | 5.60388 | 0.989365 | 1743.35 | 1762.09 | 0.5988 | GAXKOH | 10.1039/c2ce25328c | https://doi.org/10.1039/c2ce25328c
GAXKUN | 866539 | catena-(bis(μ2-4-(pyridin-4-yl)benzoato)-cadmium) |  | 7.04027 | 5.8846 | 0.895436 | 1962.63 | 2191.82 | 0.6425 | GAXKUN | 10.1039/c2ce25328c | https://doi.org/10.1039/c2ce25328c
GAXNEA | 742273 | catena-(bis(μ5-4-hydroxy-1-oxo-1,2-dihydrophthalazine-6,7-dicarboxylato)-bis(μ2-aqua)-diaqua-tri-iron dihydrate) |  | 2.60153 | 1.66933 | 2.08126 | 0 | 0 | 0.25092 | GAXNEA | 10.1039/c2ce06730g | https://doi.org/10.1039/c2ce06730g
GAXNIE | 742939 | bis(μ2-6,7-dicarboxy-4-oxo-3,4-dihydrophthalazin-1-olato)-diaqua-di-copper(i) dihydrate |  | 2.45195 | 1.02254 | 1.88377 | 0 | 0 | 0.31238 | GAXNIE | 10.1039/c2ce06730g | https://doi.org/10.1039/c2ce06730g
GAXNOK | 802479 | catena-((μ2-1-hydroxy-4-oxo-3,4-dihydrophthalazine-6-carboxylato)-(2,2'-bipyridine)-diaqua-cadmium bis(1-hydroxy-4-oxo-3,4-dihydrophthalazine-6-carboxylato)-(2,2'-bipyridine)-di-aqua-cadmium 1-hydroxy-4-oxo-3,4-dihydrophthalazine-6-carboxylate) |  | 2.03318 | 1.18829 | 1.71612 | 0 | 0 | 0.30766 | GAXNOK | 10.1039/c2ce06730g | https://doi.org/10.1039/c2ce06730g
GAXNUQ | 802480 | catena-(bis(μ2-4,9-dioxo-3,4,8,9-tetrahydropyridazino[4,5-g]phthalazine-1,6-diolato)-(μ2-hydrazine)-diaqua-di-zinc(ii) tetrahydrate) |  | 3.08441 | 2.17132 | 1.80181 | 0 | 0 | 0.34748 | GAXNUQ | 10.1039/c2ce06730g | https://doi.org/10.1039/c2ce06730g
GAXPAY | 839122 | catena-((μ2-2,2'-(1,2-Phenylene)diacetato)-(μ2-1,1'-propane-1,3-diylbis(1H-imidazole))-zinc) |  | 2.3704 | 1.16547 | 1.51485 | 0 | 0 | 0.34672 | GAXPAY | 10.1039/c2ce25076d | https://doi.org/10.1039/c2ce25076d
GAXPEC | 839123 | catena-((μ2-2,2'-(1,2-Phenylene)diacetato)-(μ21,1'-pentane-1,5-diylbis(1H-imidazole))-cadmium monohydrate) |  | 2.81077 | 1.30426 | 1.51963 | 0 | 0 | 0.3809 | GAXPEC | 10.1039/c2ce25076d | https://doi.org/10.1039/c2ce25076d
GAXPOM | 839125 | catena-(bis(μ3-2,2'-(1,3-phenylene)diacetato)-(μ2-1,1'-hexane-1,6-diylbis(1H-imidazole))-diaqua-di-cadmium(ii)) |  | 2.20408 | 1.18248 | 1.70742 | 0 | 0 | 0.33946 | GAXPOM | 10.1039/c2ce25076d | https://doi.org/10.1039/c2ce25076d
GAXPUS | 839126 | catena-((μ2-2,2'-(1,4-phenylene)diacetato)-(μ2-1,1'-propane-1,3-diylbis(1H-imidazole))-cadmium(ii) monohydrate) |  | 3.00419 | 1.18872 | 1.54597 | 0 | 0 | 0.38684 | GAXPUS | 10.1039/c2ce25076d | https://doi.org/10.1039/c2ce25076d
GAXQAZ | 839127 | catena-((μ2-2,2'-(1,4-phenylene)diacetato)-(μ2-1,1'-butane-1,4-diylbis(1H-imidazole))-zinc(ii)) |  | 2.31485 | 1.34487 | 1.48754 | 0 | 0 | 0.3536 | GAXQAZ | 10.1039/c2ce25076d | https://doi.org/10.1039/c2ce25076d
GAXQED | 839128 | catena-((μ3-2,2'-(1,4-phenylene)diacetato)-(μ2-1,1'-hexane-1,6-diylbis(1H-imidazole))-cadmium(ii) monohydrate) |  | 3.40083 | 1.357 | 1.51233 | 0 | 0 | 0.38316 | GAXQED | 10.1039/c2ce25076d | https://doi.org/10.1039/c2ce25076d
GAXQIH | 801459 | catena-(bis(μ3-1H-benzimidazole-5,6-dicarboxylato)-bis(μ2-4,4'-(1H-1,2,4-triazole-3,5-diyl)dipyridine)-di-nickel(ii) heptahydrate) |  | 5.17092 | 4.53347 | 1.36554 | 547.667 | 401.063 | 0.42822 | GAXQIH | 10.1039/c2ce25586c | https://doi.org/10.1039/c2ce25586c
GAXQUT | 852534 | catena-((μ3-4,4'-carbonyldiphthalato)-bis(μ2-4,4'-(1H-1,2,4-triazole-3,5-diyl)dipyridine)-ethanol-diaqua-di-cobalt(ii) dihydrate) |  | 3.83614 | 1.26736 | 1.53293 | 0 | 0 | 0.3404 | GAXQUT | 10.1039/c2ce25586c | https://doi.org/10.1039/c2ce25586c
GAXRAA | 852535 | catena-((μ4-benzene-1,2,4,5-tetracarboxylato)-bis(μ2-4,4'-(1H-1,2,4-triazole-3,5-diyl)dipyridine)-diaqua-di-nickel(ii) hexahydrate) |  | 4.00778 | 1.96226 | 1.50116 | 0 | 0 | 0.39174 | GAXRAA | 10.1039/c2ce25586c | https://doi.org/10.1039/c2ce25586c
GAXREE | 860287 | catena-(bis(μ3-but-2-enedioato)-bis(μ2-4,4'-(1H-1,2,4-triazole-3,5-diyl)dipyridine)-aqua-di-cobalt(ii) trihydrate) |  | 4.64173 | 2.15182 | 1.41428 | 0 | 0 | 0.42578 | GAXREE | 10.1039/c2ce25586c | https://doi.org/10.1039/c2ce25586c
GAXRII | 762251 | catena-(bis(μ3-iodo)-(μ2-3,5-bis(1-ethylpyridinium-4-yl)-1H-1,2,4-triazolato)-tris(μ2-iodo)-tetra-copper(i)) |  | 2.07934 | 1.13678 | 2.93951 | 0 | 0 | 0.34466 | GAXRII | 10.1039/c2ce06747a | https://doi.org/10.1039/c2ce06747a
GAXROO | 853330 | catena-(tris(μ4-3,5-di(pyridin-4-yl)-1H-1,2,4-triazolato)-(μ4-bromo)-bis(μ3-bromo)-hexa-copper(i)) |  | 2.04717 | 1.01703 | 2.37148 | 0 | 0 | 0.2759 | GAXROO | 10.1039/c2ce06747a | https://doi.org/10.1039/c2ce06747a
GAXVOS | 873031 | catena-(tris(μ4-terephthalato)-bis(N,N-dimethylformamide)-magnesium-di-zinc) |  | 3.42795 | 2.14192 | 1.48403 | 0 | 0 | 0.399 | GAXVOS | 10.1039/c2ce25440a | https://doi.org/10.1039/c2ce25440a
GAXVUW | 1164591 | catena(bis(N-Cyano-N'-methyl-N''-(2-((5-methyl-1H-imidazol-4-yl)methylthio)ethyl)guanidine-N''',N'''',S)-nickel bis(tetrafluoroborate)) |  | 4.53211 | 2.59285 | 1.08596 | 0 | 0 | 0.5234 | GAXVUW | Not found | https://doi.org/Not found
GAXVUY | 873032 | catena-(bis(μ4-terephthalato)-bis(N,N-dimethylformamide)-calcium-zinc) |  | 2.58807 | 1.42175 | 1.50343 | 0 | 0 | 0.3579 | GAXVUY | 10.1039/c2ce25440a | https://doi.org/10.1039/c2ce25440a
GAXWAF | 873033 | catena-(bis(μ4-terephthalato)-bis(N,N-dimethylformamide)-strontium-zinc) |  | 2.61734 | 1.52929 | 1.58182 | 0 | 0 | 0.36472 | GAXWAF | 10.1039/c2ce25440a | https://doi.org/10.1039/c2ce25440a
GAXWIN | 871466 | catena-((μ10-4,4',4'',4'''-Porphyrin-5,10,15,20-tetrayltetrabenzoato)-di-lead(ii) N,N-dimethylformamide solvate monohydrate) |  | 5.50467 | 5.10348 | 1.40385 | 1132.4 | 806.642 | 0.5312 | GAXWIN | 10.1039/c2ce25357g | https://doi.org/10.1039/c2ce25357g
GAXWOT | 871467 | catena-((μ6-4,4',4'',4'''-porphyrinato-5,10,15,20-tetrayltetrabenzoato)-(N,N-dimethylformamide)-aqua-di-lead(ii)-cobalt(ii) N,N-dimethylformamide solvate) |  | 6.07373 | 3.28532 | 1.61448 | 0 | 0 | 0.45158 | GAXWOT | 10.1039/c2ce25357g | https://doi.org/10.1039/c2ce25357g
GAXWUZ | 871468 | catena-((μ8-4,4',4'',4'''-porphyrinato-5,10,15,20-tetrayltetrabenzoato)-(N,N-dimethylformamide)-aqua-di-lead(ii)-nickel(ii) N,N-dimethylformamide solvate dihydrate) |  | 5.87207 | 3.43538 | 1.71107 | 0 | 0 | 0.42644 | GAXWUZ | 10.1039/c2ce25357g | https://doi.org/10.1039/c2ce25357g
GAXXAG | 871469 | catena-((μ8-4,4',4'',4'''-porphyrinato-5,10,15,20-tetrayltetrabenzoato)-(N,N-dimethylformamide)-aqua-di-lead(ii)-copper(ii) N,N-dimethylformamide solvate dihydrate) |  | 6.11818 | 3.7762 | 1.63381 | 566.321 | 346.626 | 0.455 | GAXXAG | 10.1039/c2ce25357g | https://doi.org/10.1039/c2ce25357g
GAXXEK | 871470 | catena-((μ7-4,4',4'',4'''-porphyrinato-5,10,15,20-tetrayltetrabenzoato)-diaqua-oxo-di-lead(ii)-vanadium N,N-dimethylformamide solvate) |  | 5.20503 | 3.23544 | 1.55603 | 0 | 0 | 0.5027 | GAXXEK | 10.1039/c2ce25357g | https://doi.org/10.1039/c2ce25357g
GAYFOD | 863371 | catena-((μ2-4,4'-bipyrazolato)-zinc(ii) dimethylformamide solvate) |  | 5.96539 | 5.51565 | 1.15207 | 1248.81 | 1083.97 | 0.62164 | GAYFOD | 10.1021/ic3001416 | https://doi.org/10.1021/ic3001416
GAYGIY | 863375 | catena-(bis(μ2-4,4'-bipyrazole)-copper(ii) dinitrate) |  | 3.54559 | 2.0781 | 1.34908 | 0 | 0 | 0.45504 | GAYGIY | 10.1021/ic3001416 | https://doi.org/10.1021/ic3001416
GAYGOE | 863376 | catena-(bis(μ2-acetato)-(μ2-4,4'-bipyrazole)-cadmium(ii)) |  | 2.98168 | 2.48234 | 1.79495 | 0 | 0 | 0.36464 | GAYGOE | Not found | https://doi.org/Not found
GAYHUL | 816157 | catena-(μ2-(5-(1-methylhydrazino)-1H-tetrazolato)-silver(i) monohydrate) |  | 3.08854 | 1.59681 | 2.27876 | 0 | 0 | 0.37748 | GAYHUL | 10.1021/ic300242e | https://doi.org/10.1021/ic300242e
GAYJIB | 892161 | catena-(bis(μ2-azido)-bis(2-(((2-(dimethylamino)ethyl)imino)methyl)phenolato)-diazido-di-manganese) |  | 2.45076 | 1.26321 | 1.54999 | 0 | 0 | 0.3189 | GAYJIB | 10.1021/ic300274n | https://doi.org/10.1021/ic300274n
GAYMOI |  | catena((μ2-Bromo)-(N-(2-(4-imidazolyl)ethyl)-2-methyl-5-bromopyrimidine-4-carboxamide-N,N',N'')-copper(ii)) |  | 2.24752 | 1.34181 | 2.09138 | 0 | 0 | 0.33636 | GAYMOI | 10.1021/ic00282a014 | https://doi.org/10.1021/ic00282a014
GAYPED | 840130 | catena-(bis(μ17-5,10,15,20-tetrakis(3,5-Dicarboxylatophenyl)porphyrinato)-(μ9-5,10,15,20-tetrakis(3,5-dicarboxylatophenyl)porphyrinato)-tetrakis(μ3-hydroxo)-tetra-aqua-pentadeca-cobalt methanol dimethylacetamide solvate icosahydrate) |  | 9.58074 | 6.81794 | 0.915223 | 1765.79 | 1929.36 | 0.65972 | GAYPED | 10.1039/c2cc33118g | https://doi.org/10.1039/c2cc33118g
GAZKOJ | 754634 | catena-(tris(μ2-1,3,4,5-Tetrahydroxycyclohexanecarboxylato)-tris(ethanol)-cobalt-potassium) |  | 2.87032 | 1.05687 | 1.49729 | 0 | 0 | 0.31542 | GAZKOJ | 10.1021/ic801500x | https://doi.org/10.1021/ic801500x
GAZLAW | 757491 | catena-(tris(μ2-1,3,4,5-Tetrahydroxycyclohexanecarboxylato)-cobalt-sodium ethanol solvate hydrate) |  | 5.8918 | 3.42529 | 1.13599 | 0 | 0 | 0.52502 | GAZLAW | 10.1021/ic801500x | https://doi.org/10.1021/ic801500x
GAZPOM |  | catena((μ4-trans-1,2-Diaminocyclohexane-N,N,N',N'-tetra-acetato-N,N',O,O,O',O',O'',O''',O'''')-cadmium-tetra-aqua-manganese trihydrate) |  | 3.5091 | 2.85283 | 1.65552 | 0 | 0 | 0.40158 | GAZPOM | Not found | https://doi.org/Not found
GAZSOR | 893479 | catena-[diaqua-bis(μ2-1H-imidazole-4-carboxylato)-(μ2-oxalato)-di-cadmium(ii)] |  | 1.61134 | 0.96939 | 2.47555 | 0 | 0 | 0.28112 | GAZSOR | 10.1107/S0108270112023153 | https://doi.org/10.1107/S0108270112023153
GAZSUX | 893480 | catena-((μ2-1,3-bis(pyridin-4-yl)propane)-bis(μ2-iodido)-copper(i) bis(p-toluidine) clathrate) |  | 5.98789 | 4.73524 | 0.982866 | 2184.91 | 2222.99 | 0.67364 | GAZSUX | 10.1107/S0108270112025577 | https://doi.org/10.1107/S0108270112025577
GAZTAE | 893481 | catena-(bis(μ2-1,3-bis(pyridin-4-yl)propane)-bis(μ2-iodido)-di-copper(i) 1,4-diiodobenzene clathrate) |  | 4.86085 | 3.84533 | 1.54078 | 571.385 | 370.842 | 0.48612 | GAZTAE | 10.1107/S0108270112025577 | https://doi.org/10.1107/S0108270112025577
GAZTOS | 893484 | catena-[bis(μ3-cyanido)-(μ5-5-(pyridin-4-yl)tetrazolato)-tri-copper(i)] |  | 2.2243 | 0.75982 | 2.5632 | 0 | 0 | 0.28184 | GAZTOS | 10.1107/S0108270112026625 | https://doi.org/10.1107/S0108270112026625
GAZVAE | 1164805 | catena-((μ3-Acetato-O,O,O')-(μ2-acetato-O,O')-(μ2-salicylaldehyde S-ethylisothiosemicarbazonato-N,N',O,O)-(acetato-O)-di-zinc) |  | 2.54725 | 1.52668 | 1.60642 | 0 | 0 | 0.38516 | GAZVAE | Not found | https://doi.org/Not found
GAZZIS | 789578 | catena-(dimethylammonium (μ4-biphenyl-3,3',5,5'-tetrakis(4-carboxyphenyl))-tetra-indium) |  | 11.36898 | 8.52275 | 0.679226 | 1906.11 | 2806.3 | 0.71746 | GAZZIS | 10.1038/nmat3343 | https://doi.org/10.1038/nmat3343
GAZZIS01 | 789579 | catena-(dimethylammonium (μ4-biphenyl-3,3',5,5'-tetrakis(4-carboxyphenyl))-tetra-indium) |  | 11.38728 | 8.59052 | 0.674545 | 1859.32 | 2756.41 | 0.71792 | GAZZIS01 | 10.1038/nmat3343 | https://doi.org/10.1038/nmat3343
GAZZIS02 | 789580 | catena-(dimethylammonium (μ4-biphenyl-3,3',5,5'-tetrakis(4-carboxyphenyl))-tetra-indium) |  | 11.46871 | 8.66493 | 0.669601 | 1894.05 | 2828.63 | 0.72058 | GAZZIS02 | 10.1038/nmat3343 | https://doi.org/10.1038/nmat3343
GAZZIS03 | 789581 | catena-(dimethylammonium (μ4-biphenyl-3,3',5,5'-tetrakis(4-carboxyphenyl))-tetra-indium) |  | 11.51035 | 8.73976 | 0.667366 | 1893.5 | 2837.28 | 0.72214 | GAZZIS03 | 10.1038/nmat3343 | https://doi.org/10.1038/nmat3343
GEBHOK |  | catena(((4-Imidazolyl)methyliminopropylsalicylideneiminato-N,N',N'',N''',O)-copper(ii)) |  | 3.81714 | 1.3695 | 1.50692 | 0 | 0 | 0.36664 | GEBHOK | 10.1039/dt9880001943 | https://doi.org/10.1039/dt9880001943
GEBHOK01 |  | catena-(((4-Imidazolyl)methyliminopropylsalicylideneiminato-N,N',N'',N''',O)-copper(ii)) |  | 4.00674 | 1.49658 | 1.47003 | 0 | 0 | 0.38788 | GEBHOK01 | 10.1107/S0108768195008901 | https://doi.org/10.1107/S0108768195008901
GEBLUW | 798290 | catena-(bis(μ5-carbonato)-(μ4-squarato)-hexakis(μ3-hydroxo)-tris(μ2-formato)-penta-yttrium hydrate) |  | 2.70278 | 0.92682 | 2.71883 | 0 | 0 | 0.27714 | GEBLUW | 10.1002/chem.201200509 | https://doi.org/10.1002/chem.201200509
GEBPEK | 846935 | catena-((μ4-oxo)-tris(μ4-4-(2-carboxylatovinyl)benzoato)-tetra-zinc(ii) N,N-diethylformamide solvate dihydrate) | SNU-70 | 17.98452 | 9.34908 | 0.462491 | 1934.92 | 4183.68 | 0.84444 | GEBPEK | 10.1002/chem.201200456 | https://doi.org/10.1002/chem.201200456
GEBQUB01 | 910541 | catena-[bis(μ4-2,5-dimethoxy-3,6-dioxocyclohexa-1,4-diene-1,4-diolato)-octa-aqua-tetra-lithium] |  | 2.0327 | 1.12426 | 1.49006 | 0 | 0 | 0.29112 | GEBQUB01 | 10.1039/c2ce26523k | https://doi.org/10.1039/c2ce26523k
GEBRIQ | 837565 | catena-((μ3-pyridine-2,4,6-tricarboxylato)-triaqua-praseodymium monohydrate) |  | 2.80497 | 1.70328 | 2.19303 | 0 | 0 | 0.31328 | GEBRIQ | 10.1016/j.solidstatesciences.2012.03.019 | https://doi.org/10.1016/j.solidstatesciences.2012.03.019
GEBRUC | 864627 | catena-((μ4-2-nitroterephthalato)-lead(ii)) |  | 1.44562 | 0.69907 | 3.31248 | 0 | 0 | 0.18042 | GEBRUC | 10.1016/j.solidstatesciences.2012.03.025 | https://doi.org/10.1016/j.solidstatesciences.2012.03.025
GEBYET | 864031 | catena-((μ4-5-Methyltetrazolato)-(μ3-isothiocyanato)-di-copper) |  | 2.07575 | 1.06858 | 2.67294 | 0 | 0 | 0.27622 | GEBYET | 10.1016/j.poly.2012.05.029 | https://doi.org/10.1016/j.poly.2012.05.029
GEBYUJ | 837688 | catena-(bis((μ2-Benzoato)-(μ2-1-(pyridin-3-yl)-N-(pyridin-3-ylmethyl)methanamine)-(benzoato-O))-diaqua-di-manganese dihydrate) |  | 2.79647 | 1.71852 | 1.34294 | 0 | 0 | 0.37216 | GEBYUJ | 10.1016/j.poly.2012.05.040 | https://doi.org/10.1016/j.poly.2012.05.040
GEBZAQ | 837689 | catena-(bis((μ2-4-((pyridin-4-yl)disulfanyl)pyridine)-(benzoato))-manganese(ii) benzoic acid dihydrate) |  | 4.49211 | 3.49513 | 1.20754 | 0 | 0 | 0.4536 | GEBZAQ | 10.1016/j.poly.2012.05.040 | https://doi.org/10.1016/j.poly.2012.05.040
GEBZEU | 837690 | catena-(tetrakis(μ2-Benzoato)-(μ2-benzoato-O,O,O')-di-manganese 3-methylisoquinoline methanol solvate) |  | 4.89304 | 3.19867 | 1.14983 | 0 | 0 | 0.4913 | GEBZEU | 10.1016/j.poly.2012.05.040 | https://doi.org/10.1016/j.poly.2012.05.040
GECCIC | 872072 | catena-(bis(μ2-4,4'-Propane-1,3-diyldipyridine)-(8-carboxyoctanoato)-silver methanol solvate hydrate) |  | 4.82398 | 3.63273 | 1.29686 | 0 | 0 | 0.46388 | GECCIC | 10.1016/j.molstruc.2012.04.050 | https://doi.org/10.1016/j.molstruc.2012.04.050
GECFUR | 860625 | catena-(bis((μ2-(2,4-Dichlorophenoxy)acetato-O,O')-(μ2-(2,4-dichlorophenoxy)acetato)-((2,4-dichlorophenoxy)acetato))-tetra-aqua-di-europium bis(4,4'-bipyridine) dihydrate) |  | 5.71574 | 3.65345 | 1.42114 | 0 | 0 | 0.49362 | GECFUR | 10.1016/j.molstruc.2012.04.052 | https://doi.org/10.1016/j.molstruc.2012.04.052
GECGAY | 860626 | catena-(tetrakis(μ2-(2,4-Dichlorophenoxy)acetato-O,O,O')-bis((2,4-dichlorophenoxy)acetato)-tetra-aqua-di-europium tris(4,4'-bipyridine) tetrahydrate) |  | 4.6229 | 3.61339 | 1.25503 | 0 | 0 | 0.55412 | GECGAY | 10.1016/j.molstruc.2012.04.052 | https://doi.org/10.1016/j.molstruc.2012.04.052
GECQOV | 255634 | catena-(bis(μ4-Succinato)-bis(μ2-succinato)-tetrakis(1,10-phenanthroline)-tetra-cobalt(ii)) |  | 2.33879 | 1.18705 | 1.6829 | 0 | 0 | 0.29512 | GECQOV | 10.1016/j.inoche.2005.11.018 | https://doi.org/10.1016/j.inoche.2005.11.018
GECQOV01 | 602265 | catena-[bis(μ4-Ethane-1,2-dicarboxylato-O,O',O'',O''')-bis(μ2-ethane-1,2-dicarboxylato-O,O',O'',O''')-tetrakis(1,10-phenanthroline-N,N')-tetra-cobalt(ii)] | ("catena-[bis(μ4-Succinato-O,O',O'',O''')-bis(μ2-succinato-O,O',O'',O''')-tetrakis(1,10-phenanthroline-N,N')-tetra-cobalt(ii)]",) | 2.33112 | 1.18509 | 1.68731 | 0 | 0 | 0.29364 | GECQOV01 | 10.1080/00958970600990200 | https://doi.org/10.1080/00958970600990200
GECRAI | 273113 | catena-(Ethane-1,2-diammonium bis(μ6-propane-1,3-diphosphonato)-bis(μ2-hydroxo)-tetraoxo-tetra-vanadium hydrate) |  | 4.11467 | 3.57568 | 1.6821 | 0 | 0 | 0.45844 | GECRAI | 10.1021/ic0517422 | https://doi.org/10.1021/ic0517422
GECRUB |  | catena-((μ5-Ethylenediphosphinetetra-acetato)-(μ4-ethylenediphosphinetetra-acetato)-(μ2-aqua)-nona-aqua-tri-manganese-nickel hexahydrate) |  | 3.65858 | 1.2453 | 1.5833 | 0 | 0 | 0.38844 | GECRUB | 10.1016/S0277-5387(00)84440-X | https://doi.org/10.1016/S0277-5387(00)84440-X
GECXUH | 1165060 | catena-((μ2-Benzene-1,4-dicarboxylato)-aqua-zinc dimethylformamide clathrate) | Teaching Subset: MOFs | 5.48425 | 4.91356 | 1.30375 | 1098.55 | 842.604 | 0.5344 | GECXUH | 10.1021/ja981669x | https://doi.org/10.1021/ja981669x
GECXUH01 | 171975 | catena-((μ4-Benzene-1,4-dicarboxylato-O,O',O'',O''')-aqua-zinc N,N-dimethylformamide solvate) |  | 5.32964 | 4.8042 | 1.29584 | 1116.78 | 861.822 | 0.53236 | GECXUH01 | 10.1002/1521-3765(20011203)7:23<5168::AID-CHEM5168>3.3.CO;2-J | https://doi.org/10.1002/1521-3765(20011203)7:23<5168::AID-CHEM5168>3.3.CO;2-J
GECXUH02 | 271518 | catena-((μ4-Terephalato)-aqua-zinc(ii) dimethylformamide solvate) |  | 5.32865 | 4.83089 | 1.32833 | 1064.02 | 801.023 | 0.5244 | GECXUH02 | 10.1016/j.jssc.2005.08.013 | https://doi.org/10.1016/j.jssc.2005.08.013
GECXUH03 | 762104 | catena-((μ4-1,4-Benzenedicarboxylato)-aqua-zinc N,N-dimethylformamide solvate) |  | 5.47469 | 4.89921 | 1.30282 | 1113.91 | 855.001 | 0.5352 | GECXUH03 | 10.1021/cg900797y | https://doi.org/10.1021/cg900797y
GECYES |  | catena-(Diaqua-(μ2-benzene-1,2-dioxydiacetato-O,O',O'',O''',O'''')-calcium monohydrate) |  | 2.23193 | 1.8136 | 1.55292 | 0 | 0 | 0.31822 | GECYES | 10.1016/S0277-5387(00)80928-6 | https://doi.org/10.1016/S0277-5387(00)80928-6
GECYIW |  | catena(Diaqua-(μ2-benzene-1,2-dioxydiacetato-O,O',O'',O''',O'''')-manganese monohydrate) |  | 2.42545 | 1.82684 | 1.67607 | 0 | 0 | 0.30944 | GECYIW | 10.1016/S0277-5387(00)80928-6 | https://doi.org/10.1016/S0277-5387(00)80928-6
GECZOD |  | catena-(-bis(μ2-(Benzylthio)acetato-O,O',O',S)-(μ2-(benzylthio)acetato-O,O',S)-(μ2-(benzylthio)acetato-O,S)-diaqua-((benzylthio)acetato-O,O')-di-cadmium(ii)) |  | 2.47073 | 1.43649 | 1.60701 | 0 | 0 | 0.36818 | GECZOD | 10.1016/S0277-5387(00)80929-8 | https://doi.org/10.1016/S0277-5387(00)80929-8
GECZUJ |  | catena((μ3-2-Methyl-3-(phenylthio)propionato-O,O,O')-(μ2-2-methyl-3-(phenylthio)propionato-O,O')-copper(ii)) |  | 2.72684 | 1.35676 | 1.39201 | 0 | 0 | 0.39476 | GECZUJ | 10.1016/S0277-5387(00)80929-8 | https://doi.org/10.1016/S0277-5387(00)80929-8
GEDCUP | 859987 | catena-((μ4-diethyl (4,4,4-trifluoro-3-oxybut-2-en-1-ylidene)malonate)-sodium) |  | 2.04347 | 1.42675 | 1.48813 | 0 | 0 | 0.31544 | GEDCUP | 10.1016/j.tet.2012.04.029 | https://doi.org/10.1016/j.tet.2012.04.029
GEDDAW | 851504 | catena-((μ4-isophthalato)-bis(μ4-sulfato)-bis(μ3-hydroxo)-bis(μ2-dimethyl sulfoxide)-(dimethyl sulfoxide)-(ethanol)-tetra-cobalt(ii) dimethyl sulfoxide ethanol hydrate) |  | 5.40809 | 3.85978 | 1.44346 | 748.253 | 518.376 | 0.49508 | GEDDAW | 10.1021/ic300487a | https://doi.org/10.1021/ic300487a
GEDDEA | 855990 | catena-((μ4-isophthalato)-bis(μ4-sulfato)-bis(μ3-hydroxo)-bis(μ2-dimethyl sulfoxide)-diaqua-tetra-nickel(ii) dimethyl sulfoxide ethanol solvate hydrate) |  | 9.24305 | 3.81581 | 1.35034 | 1221.84 | 904.835 | 0.56388 | GEDDEA | 10.1021/ic300487a | https://doi.org/10.1021/ic300487a
GEDKUX | 861645 | catena-(bis(μ2-4-(3-methyl-4H-1,2,4-triazol-4-yl)benzoato)-cadmium) |  | 2.055 | 1.22001 | 1.69557 | 0 | 0 | 0.3297 | GEDKUX | 10.1021/ic300235s | https://doi.org/10.1021/ic300235s
GEDLAE | 861646 | catena-(bis(μ2-4-(3-methyl-5-(pyridin-3-yl)-4H-1,2,4-triazol-4-yl)benzoato)-diaqua-cadmium monohydrate) |  | 4.07728 | 1.17153 | 1.53394 | 0 | 0 | 0.36276 | GEDLAE | 10.1021/ic300235s | https://doi.org/10.1021/ic300235s
GEDLEI | 861647 | catena-(bis(μ2-4-(3-methyl-5-(pyridin-3-yl)-4H-1,2,4-triazol-4-yl)benzoato)-cadmium) |  | 3.39255 | 1.36036 | 1.47393 | 0 | 0 | 0.3858 | GEDLEI | 10.1021/ic300235s | https://doi.org/10.1021/ic300235s
GEDLIM | 861648 | catena-(bis(μ2-4-(3-Methyl-4H-1,2,4-triazol-4-yl)benzoato)-zinc hydrate) |  | 7.20665 | 3.30533 | 1.13684 | 0 | 0 | 0.51678 | GEDLIM | 10.1021/ic300235s | https://doi.org/10.1021/ic300235s
GEDLOS | 861649 | catena-(bis(μ2-4-(3-Methyl-4H-1,2,4-triazol-4-yl)benzoato)-zinc) |  | 1.98843 | 1.17725 | 1.61168 | 0 | 0 | 0.31778 | GEDLOS | 10.1021/ic300235s | https://doi.org/10.1021/ic300235s
GEDPEL | 258346 | catena-((μ2-O-Phospho-DL-threoninato-O,O,O')-(μ2-O-phospho-DL-threoninato-O,O)-tetrakis(μ2-aqua)-undeca-aqua-tetra-sodium trihydrate) |  | 3.03008 | 1.92708 | 1.47178 | 0 | 0 | 0.30454 | GEDPEL | 10.1524/zkri.2006.221.2.139 | https://doi.org/10.1524/zkri.2006.221.2.139
GEDQIR | 848177 | catena-((μ5-5-((4-Carboxylatobenzylidene)amino)isophthalato)-(2-(hydroxymethyl)phenol)-(N,N-dimethylformamide)-neodymium(iii) unknown solvate) |  | 5.03796 | 3.5901 | 1.51013 | 0 | 0 | 0.40944 | GEDQIR | 10.1021/ic3005085 | https://doi.org/10.1021/ic3005085
GEDRAK | 848180 | catena-((μ5-5-((4-Carboxylatobenzylidene)amino)isophthalato)-bis(ethanol)-neodymium(iii) unknown solvate) |  | 4.82873 | 3.0429 | 1.38566 | 0 | 0 | 0.47812 | GEDRAK | 10.1021/ic3005085 | https://doi.org/10.1021/ic3005085
GEDREO | 848181 | catena-((μ5-5-((4-Carboxylatobenzylidene)amino)isophthalato)-aqua-(imidazole)-neodymium(iii) 1H-1,2,4-triazol-3-amine unknown solvate monohydrate) |  | 5.42809 | 3.28606 | 1.35323 | 0 | 0 | 0.50902 | GEDREO | 10.1021/ic3005085 | https://doi.org/10.1021/ic3005085
GEDRIS | 848182 | catena-((μ5-5-((4-Carboxylatobenzylidene)amino)isophthalato)-bis(imidazole)-neodymium(iii) unknown solvate) |  | 5.03109 | 2.8118 | 1.49929 | 0 | 0 | 0.43802 | GEDRIS | 10.1021/ic3005085 | https://doi.org/10.1021/ic3005085
GEDROX | 278125 | catena-(bis(μ3-Aqua)-bis(μ2-pyridine-2,3-dicarboxylato-N,O,O')-tetrakis(μ2-aqua)-bis(μ2-azido-N,N'')-tetra-aqua-cobalt(iii)-tetra-sodium) |  | 1.73465 | 0.9005 | 1.77087 | 0 | 0 | 0.22192 | GEDROX | 10.1016/j.poly.2005.10.014 | https://doi.org/10.1016/j.poly.2005.10.014
GEDROY | 848183 | catena-((μ5-5-((4-Carboxylatobenzylidene)amino)isophthalato)-aqua-(methanol)-neodymium(iii) unknown solvate monohydrate) |  | 4.43093 | 3.12483 | 1.36749 | 0 | 0 | 0.5129 | GEDROY | 10.1021/ic3005085 | https://doi.org/10.1021/ic3005085
GEDRUE | 848184 | catena-((μ5-5-((4-Carboxylatobenzylidene)amino)isophthalato)-aqua-(tetrahydrofuran)-neodymium(iii) tetrahydrofuran unknown solvate) |  | 4.89304 | 3.85011 | 1.3355 | 517.798 | 387.718 | 0.50876 | GEDRUE | 10.1021/ic3005085 | https://doi.org/10.1021/ic3005085
GEDSAL | 848185 | catena-((μ5-5-((4-Carboxylatobenzylidene)amino)isophthalato)-bis(acetone)-neodymium(iii) unknown solvate) |  | 4.48475 | 2.62126 | 1.46918 | 0 | 0 | 0.43194 | GEDSAL | 10.1021/ic3005085 | https://doi.org/10.1021/ic3005085
GEDSEP | 848186 | catena-((μ5-5-((4-Carboxylatobenzylidene)amino)isophthalato)-aqua-(1H-1,2,4-triazol-5-amine)-neodymium(iii) unknown solvate) |  | 4.80579 | 2.97189 | 1.42676 | 0 | 0 | 0.48598 | GEDSEP | 10.1021/ic3005085 | https://doi.org/10.1021/ic3005085
GEDSIT | 848187 | catena-((μ5-5-((4-Carboxylatobenzylidene)amino)isophthalato)-((5-methyl-1H-imidazol-4-yl)methanol)-neodymium(iii) unknown solvate) |  | 4.61162 | 2.74619 | 1.45681 | 0 | 0 | 0.46184 | GEDSIT | 10.1021/ic3005085 | https://doi.org/10.1021/ic3005085
GEDSOZ | 848188 | catena-((μ5-5-((4-Carboxylatobenzylidene)amino)isophthalato)-bis(2,3-dihydroxypropane-1-thiol)-neodymium(iii) unknown solvate) |  | 4.99611 | 3.06969 | 1.6242 | 0 | 0 | 0.38352 | GEDSOZ | 10.1021/ic3005085 | https://doi.org/10.1021/ic3005085
GEDSUF | 848189 | catena-(bis(μ5-5-((4-Carboxylatobenzylidene)amino)isophthalato)-diaqua-bis(pyridine)-di-neodymium(iii) pyridine unknown solvate) |  | 6.03936 | 4.02319 | 1.24411 | 953.224 | 766.191 | 0.54046 | GEDSUF | 10.1021/ic3005085 | https://doi.org/10.1021/ic3005085
GEDTOA | 826787 | catena-((μ2-chloro)-(μ2-2,3-dimethylpyrazine)-chloro-copper(ii)) |  | 2.01046 | 1.00672 | 1.97799 | 0 | 0 | 0.28364 | GEDTOA | 10.1021/ic3005147 | https://doi.org/10.1021/ic3005147
GEDWIX | 892752 | catena-(Piperidinium (μ2-2-oxy-N-(2-((2-oxy-3-methoxybenzylidene)amino)-2-methylpropyl)benzenecarboximidato)-cobalt(ii)) |  | 5.25049 | 2.25399 | 1.2068 | 0 | 0 | 0.46244 | GEDWIX | 10.1021/ic300711h | https://doi.org/10.1021/ic300711h
GEDXAP | 293247 | catena-((μ3-Benzotriazole-N,N',N'')-silver) |  | 2.2187 | 1.77968 | 2.40032 | 0 | 0 | 0.30104 | GEDXAP | 10.1016/j.jssc.2006.01.022 | https://doi.org/10.1016/j.jssc.2006.01.022
GEFBID | 287895 | catena-((μ3-2-Hydroxymethyl-6-oxymethylpyridine-N,O,O,O,O')-bis(μ2-2-oxymethylpyridine-N,O,O)-(μ2-dicyanamido-N)-di-manganese(ii,iii) perchlorate acetonitrile solvate monohydrate) |  | 4.62994 | 3.54921 | 1.19475 | 0 | 0 | 0.49628 | GEFBID | 10.1021/ja0574062 | https://doi.org/10.1021/ja0574062
GEFBOJ | 287896 | catena-(bis(μ3-Methoxo)-tetrakis(μ2-2-oxymethylpyridine-N,O,O)-bis(μ2-dicyanamido)-dibromo-tetra-manganese(ii) tetrahydrofuran solvate hemihydrate) |  | 5.41032 | 1.67406 | 1.36546 | 0 | 0 | 0.48704 | GEFBOJ | 10.1021/ja0574062 | https://doi.org/10.1021/ja0574062
GEFBUP | 287897 | catena-(bis(μ3-2-Oxymethylpyridine-N,O,O,O)-tetrakis(μ2-2-oxymethylpyridine-N,O,O)-bis(μ2-dicyanamido)-di-manganese(ii)-di-manganese(iii) diperchlorate) |  | 4.34226 | 1.77323 | 1.45915 | 0 | 0 | 0.38602 | GEFBUP | 10.1021/ja0574062 | https://doi.org/10.1021/ja0574062
GEFDEB | 286751 | catena-(bis(μ2-1,3-bis(4-Pyridyl)propane)-di-silver thiophene-2,5-dicarboxylate octahydrate) |  | 12.02511 | 11.26202 | 0.538945 | 1400.5 | 2598.59 | 0.7978 | GEFDEB | Not found | https://doi.org/Not found
GEFDIE |  | catena-((μ2-Chloro)-bis(piperidine-N)-silver(i)) |  | 2.41442 | 1.518 | 1.5214 | 0 | 0 | 0.41732 | GEFDIE | 10.1071/CH9880417 | https://doi.org/10.1071/CH9880417
GEFFAZ | 294519 | catena-((μ3-5-Hydroxybenzene-1,3-dicarboxylato)-(2,2'-bipyridine)-cadmium monohydrate) |  | 3.22537 | 2.04889 | 1.73126 | 0 | 0 | 0.35362 | GEFFAZ | Not found | https://doi.org/Not found
GEFFED | 286936 | catena-((μ2-Benzene-1,4-dicarboxylato)-(2,2'-bibenzimidazole-N,N')-cobalt(ii)) |  | 1.98972 | 1.19009 | 1.62746 | 0 | 0 | 0.305 | GEFFED | 10.1039/b600741d | https://doi.org/10.1039/b600741d
GEFFIH | 286937 | catena-((μ2-Benzene-1,4-dicarboxylato)-(2,2'-bibenzimidazole-N,N')-nickel(ii)) |  | 1.95736 | 1.11406 | 1.64694 | 0 | 0 | 0.30802 | GEFFIH | 10.1039/b600741d | https://doi.org/10.1039/b600741d
GEFFUT | 286939 | catena-((μ3-Benzene-1,3,5-tricarboxylato-O,O',O'',O''',O'''')-(μ2-benzene-1,3,5-tricarboxylato-O,O',O'',O''')-bis(μ2-2,2'-bibenzimidazole)-tris(2,2'-bibenzimidazole)-diaqua-tetra-cobalt(ii) pentahydrate) |  | 4.05523 | 2.599 | 1.37571 | 0 | 0 | 0.41016 | GEFFUT | 10.1039/b600741d | https://doi.org/10.1039/b600741d
GEFSUG | 287016 | catena-(tetrakis(μ3-2-mercaptonicotinato)-aqua-tetra-cobalt(ii)) |  | 2.38947 | 1.10978 | 2.043 | 0 | 0 | 0.2789 | GEFSUG | 10.1039/b600347h | https://doi.org/10.1039/b600347h
GEFWOF | 828202 | catena-(bis(μ3-4,4'-Oxybis(benzoato))-(μ2-7H-adenine)-di-zinc monohydrate) |  | 2.76693 | 1.5387 | 1.58955 | 0 | 0 | 0.37084 | GEFWOF | 10.1071/CH11404 | https://doi.org/10.1071/CH11404
GEFWUL | 828203 | catena-((μ2-Hydrogen 4,4'-oxybis(benzoato))-(μ2-1H-hypoxanthine)-zinc) |  | 2.3284 | 1.4987 | 1.65596 | 0 | 0 | 0.3435 | GEFWUL | 10.1071/CH11404 | https://doi.org/10.1071/CH11404
GEFXEW | 828205 | catena-((μ2-9H-Adenine)-(μ2-isophthalato)-aqua-cadmium) |  | 2.3386 | 0.96753 | 2.00222 | 0 | 0 | 0.29272 | GEFXEW | 10.1071/CH11404 | https://doi.org/10.1071/CH11404
GEFZAU | 824217 | catena-((μ3-5-(4-Pyridyl)-1,3-phenylenebis(diphenylphosphine))-chloro-copper chloroform solvate) |  | 6.43107 | 5.83062 | 0.991134 | 1119.66 | 1129.68 | 0.54618 | GEFZAU | 10.1021/cm202608f | https://doi.org/10.1021/cm202608f
GEGBOL | 866623 | catena-(bis(μ4-tris(1-(3-Pyridylmethyl)benzimidazol-2-ylmethyl)amine)-acetonitrile-aqua-gadolinium-tri-silver hexaperchlorate acetonitrile solvate) |  | 4.71731 | 2.89405 | 1.23961 | 0 | 0 | 0.50838 | GEGBOL | 10.1021/cm3008254 | https://doi.org/10.1021/cm3008254
GEGFIH |  | catena-((1,6-bis(5'-Methylimidazol-4'-yl)-2,5-dithiahexane-S,S',N,N')-tris(μ2-thiocyanato-S,N)-di-copper(i,ii)) |  | 2.54369 | 1.36626 | 1.69485 | 0 | 0 | 0.35574 | GEGFIH | 10.1039/dt9880001337 | https://doi.org/10.1039/dt9880001337
GEGGEG | 892632 | catena-(Dimethylammonium (μ7-3,3',4,4'-biphenyltetracarboxylato)-(μ3-hydroxo)-diaqua-di-cobalt) |  | 4.26724 | 2.12013 | 1.61663 | 0 | 0 | 0.4097 | GEGGEG | 10.1021/cm202876r | https://doi.org/10.1021/cm202876r
GEGGEG01 | 1059844 | catena-[dimethylammonium (μ7-biphenyl-3,3',4,4'-tetracarboxylato)-(μ3-hydroxo)-diaqua-di-cobalt] |  | 4.2577 | 1.98589 | 1.62988 | 0 | 0 | 0.40446 | GEGGEG01 | 10.1039/C5DT01456E | https://doi.org/10.1039/C5DT01456E
GEGHAD | 892636 | catena-(Dimethylammonium (μ7-3,3',4,4'-biphenyltetracarboxylato)-(μ3-hydroxo)-diaqua-di-nickel) |  | 4.2324 | 2.029 | 1.63711 | 0 | 0 | 0.41374 | GEGHAD | 10.1021/cm202876r | https://doi.org/10.1021/cm202876r
GEGKIM | 1165350 | catena-(bis(μ2-Fluoro)-bis(3-methyl-4-ethyl-5-phenylpyrazole-N)-copper(ii)) |  | 2.71414 | 1.78808 | 1.38375 | 0 | 0 | 0.36296 | GEGKIM | Not found | https://doi.org/Not found
GEGLIO | 233620 | catena-[(μ2-1,3-bis(Carboxymethyl)benzene-5-acetato)-(N,N'-bis(salicylideneaminato)ethylenediamine)-manganese(iii) hemihydrate] |  | 3.67713 | 0.95647 | 1.47724 | 0 | 0 | 0.33544 | GEGLIO | 10.1080/00958970500356924 | https://doi.org/10.1080/00958970500356924
GEGLUA | 261158 | catena-[bis(μ3-Selenito)-(μ2-ethane-1,2-diamine)-cobalt(ii)] |  | 1.5445 | 0.72406 | 3.23744 | 0 | 0 | 0.19732 | GEGLUA | 10.1080/00958970500262296 | https://doi.org/10.1080/00958970500262296
GEGSIW | 846548 | catena-(bis(μ6-5-(triazolyl)isophthalato)-diaqua-di-calcium dimethylformamide clathrate) |  | 7.85983 | 2.84698 | 1.1452 | 0 | 0 | 0.52294 | GEGSIW | 10.1039/c2jm30866e | https://doi.org/10.1039/c2jm30866e
GEGVOE | 292535 | catena-((μ3-2,7,12-trimethoxy-3,8,13-tris((3-pyridyl)methylamino)-10,15-dihydro-5H-tribenzo(a,d,g)cyclononene-N,N',N'')-aqua-silver(i) hexafluoroantimonate) |  | 5.20429 | 2.06664 | 1.24833 | 0 | 0 | 0.433 | GEGVOE | 10.1002/chem.200501542 | https://doi.org/10.1002/chem.200501542
GEGWAS | 847126 | catena-(bis(μ3-pyridine-2,6-dicarboxylato)-tetrakis(μ2-pyridine-2,6-dicarboxylato)-dodeca-aqua-tri-calcium-di-europium(iii) nonahydrate) |  | 4.80444 | 2.33735 | 1.55289 | 0 | 0 | 0.43128 | GEGWAS | 10.1039/c2ob25395j | https://doi.org/10.1039/c2ob25395j
GEGWEV | 292538 | catena-((μ3-2,7,12-trimethoxy-3,8,13-tris((4-pyridyl)methylamino)-10,15-dihydro-5H-tribenzo(a,d,g)cyclononene)-(1,3-dicyanopropane-N,N',N'')-silver(i) hexafluorophosphate 1,3-dicyanopropane unknown clathrate) |  | 7.52527 | 5.74454 | 0.860945 | 1024.58 | 1190.06 | 0.60122 | GEGWEV | 10.1002/chem.200501542 | https://doi.org/10.1002/chem.200501542
GEGWOE | 1165391 | catena-(tetrakis(μ2-2-Pyrrolidono-O,N)-bis(nitrato-O,O')-(nitrato-O)-europium-di-mercury) |  | 2.3976 | 1.20722 | 2.72625 | 0 | 0 | 0.33168 | GEGWOE | 10.1039/c39880000437 | https://doi.org/10.1039/c39880000437
GEGWOE10 |  | catena-((Dinitrato-O,O')-(nitrato-O)-tetrakis(2-pyrrolidone-N,O)-europium(iii)-di-mercury) |  | 2.3976 | 1.20722 | 2.72625 | 0 | 0 | 0.33168 | GEGWOE10 | 10.1039/dt9890001439 | https://doi.org/10.1039/dt9890001439
GEGWUK | 1165393 | catena-(hexakis(μ2-1-Dehydro-2-pyrrolidono-O,N)-hexakis(nitrato-O,O')-tri-mercury-di-terbium) |  | 2.3255 | 1.3144 | 2.70285 | 0 | 0 | 0.34734 | GEGWUK | 10.1039/c39880000437 | https://doi.org/10.1039/c39880000437
GEGWUK10 |  | catena-(bis(tris(Nitrato-O,O')-tris(μ2-pyrrolidone-O)-terbium(iii))-tri-mercury) |  | 2.3255 | 1.3144 | 2.70285 | 0 | 0 | 0.34734 | GEGWUK10 | 10.1039/dt9890001439 | https://doi.org/10.1039/dt9890001439
GEHMIQ | 612428 | catena-(bis(μ2-Chloro)-(μ2-1,2-bis(1-methyl-1H-tetrazol-5-yl)diazene)-di-copper(i)) |  | 2.10911 | 1.19413 | 2.20219 | 0 | 0 | 0.33798 | GEHMIQ | 10.1107/S0108270106013199 | https://doi.org/10.1107/S0108270106013199
GEHMOW | 612429 | catena-((μ2-1,2-bis(1-Methyl-1H-tetrazol-5-yl)diazene)-chloro-copper(i)) |  | 1.81077 | 1.20089 | 1.88547 | 0 | 0 | 0.34372 | GEHMOW | 10.1107/S0108270106013199 | https://doi.org/10.1107/S0108270106013199
GEHQAL | 101894 | catena(tetrakis(μ2-1,10-Decanedinitrile)-di-silver(i) bis(hexafluorophosphate)) |  | 5.0541 | 1.8925 | 1.10715 | 0 | 0 | 0.4945 | GEHQAL | 10.1002/(SICI)1521-3765(19990104)5:1<237::AID-CHEM237>3.3.CO;2-K | https://doi.org/10.1002/(SICI)1521-3765(19990104)5:1<237::AID-CHEM237>3.3.CO;2-K
GEHQIT | 101896 | catena(bis(μ2-1,10-Decanedinitrile)-di-silver bis(hexafluoroarsenate)) |  | 4.95276 | 3.31025 | 1.14001 | 0 | 0 | 0.5602 | GEHQIT | 10.1002/(SICI)1521-3765(19990104)5:1<237::AID-CHEM237>3.3.CO;2-K | https://doi.org/10.1002/(SICI)1521-3765(19990104)5:1<237::AID-CHEM237>3.3.CO;2-K
GEHQIU | 612473 | catena-(bis(μ3-Glutarato-O,O',O'')-(μ2-1,3-bis(4-pyridyl)propane)-di-zinc(ii)) |  | 2.27074 | 1.21144 | 1.60712 | 0 | 0 | 0.35166 | GEHQIU | 10.1107/S0108270106016726 | https://doi.org/10.1107/S0108270106016726
GEHQOZ | 101897 | catena(tetrakis(μ2-1,10-Decanedinitrile)-di-silver(i) bis(hexafluoroarsenate)) |  | 4.92505 | 1.90379 | 1.11097 | 0 | 0 | 0.49542 | GEHQOZ | 10.1002/(SICI)1521-3765(19990104)5:1<237::AID-CHEM237>3.3.CO;2-K | https://doi.org/10.1002/(SICI)1521-3765(19990104)5:1<237::AID-CHEM237>3.3.CO;2-K
GEHQUG | 612443 | catena-((μ4-terephthalato)-bis(μ3-oxo)-heptakis(μ2-oxo)-tetraoxo-bis(1,10-phenanthroline)-di-copper(ii)-tetra-molybdenum(vi)) |  | 1.8161 | 0.9986 | 2.39043 | 0 | 0 | 0.27172 | GEHQUG | 10.1107/S0108270106013412 | https://doi.org/10.1107/S0108270106013412
GEHREQ |  | catena(Bromo-di-iodo-(4-methylpyridine-N-oxide)-thallium(iii)) |  | 2.04935 | 1.10276 | 3.38918 | 0 | 0 | 0.36598 | GEHREQ | Not found | https://doi.org/Not found
GEHSAN |  | catena(hexakis(μ2-Cyano)-(μ2-hexamethylenetetramine-N,N')-bis(diaqua-calcium)-iron dihydrate) |  | 4.12517 | 2.35681 | 1.59474 | 0 | 0 | 0.30444 | GEHSAN | Not found | https://doi.org/Not found
GEHSER |  | catena-(bis(μ2-Iodo)-(μ2-tetrakis(methylthio) tetrathiafulvalene)-di-copper(i)) |  | 2.15608 | 1.00015 | 2.4248 | 0 | 0 | 0.3351 | GEHSER | Not found | https://doi.org/Not found
GEHSER01 |  | catena-(bis(μ2-Iodo)-(μ2-tetrakis(methylthio) tetrathiafulvalene)-di-copper(i)) |  | 2.15331 | 1.10961 | 2.43342 | 0 | 0 | 0.33622 | GEHSER01 | 10.1021/ic00114a032 | https://doi.org/10.1021/ic00114a032
GEHTAO | 101899 | catena(tetrakis(μ2-1,10-Decanedinitrile)-di-silver(i) bis(trifluoromethanesulfonate)) |  | 5.32306 | 1.87762 | 1.05347 | 0 | 0 | 0.5241 | GEHTAO | 10.1002/(SICI)1521-3765(19990104)5:1<237::AID-CHEM237>3.3.CO;2-K | https://doi.org/10.1002/(SICI)1521-3765(19990104)5:1<237::AID-CHEM237>3.3.CO;2-K
GEHYOI | 610825 | catena-((μ3-O-Ethyl dithiocarbonato-O,S,S,S',S')-(1,10-phenanthroline-N,N')-potassium(i)) | ("catena-((μ3-Ethylxanthato-O,S,S,S',S')-(1,10-phenanthroline-N,N')-potassium(i))",) | 1.86504 | 1.04706 | 1.46844 | 0 | 0 | 0.2413 | GEHYOI | 10.1107/S1600536806017636 | https://doi.org/10.1107/S1600536806017636
GEIJAG10 |  | catena(bis(bis(μ2-Nitrato-O,O')-(μ2-1,2-η2-7,8,11,12-σ1-3-isopropenyl-4-methyl-4-vinyl-cyclohexene)-di-silver)) |  | 2.28279 | 1.17487 | 2.08761 | 0 | 0 | 0.33412 | GEIJAG10 | 10.1039/j29700000965 | https://doi.org/10.1039/j29700000965
GEJBOO | 905013 | catena-((μ4-1,3-di(nitroimide)-1,2,3-triazolato)-silver) |  | 1.82198 | 0.8727 | 2.68133 | 0 | 0 | 0.24738 | GEJBOO | 10.1021/ja310384y | https://doi.org/10.1021/ja310384y
GEJDEF | 610846 | catena-((μ2-4,4'-Bipyridine-N,N')-diaqua-bis((4-tolylsulfanyl)acetato-O)-cobalt(ii)) |  | 1.97844 | 1.05191 | 1.49953 | 0 | 0 | 0.31438 | GEJDEF | 10.1107/S1600536806018642 | https://doi.org/10.1107/S1600536806018642
GEJFEI | 743827 | catena-(Diaqua-bis(μ4-fumarato-O,O,O',O')bis(2-methylimidazole)dicadmium(ii) dihydrate) |  | 2.66173 | 1.39378 | 1.87068 | 0 | 0 | 0.37186 | GEJFEI | Not found | https://doi.org/Not found
GEJHIN | 610888 | catena-(bis(μ2-Terephthalato-O,O')-tetra-aqua-bis(2,2'-diamino-4,4'-bithiazole-N,N')-di-manganese(ii) tetrahydrate) |  | 3.64974 | 2.04186 | 1.50432 | 0 | 0 | 0.3881 | GEJHIN | 10.1107/S160053680601899X | https://doi.org/10.1107/S160053680601899X
GEJHIO | 904198 | catena-(bis(μ2-bis(4-pyridylmethyl)sulfide)-tris(μ2-cyano)-tri-silver) |  | 2.21371 | 1.18084 | 1.93755 | 0 | 0 | 0.31826 | GEJHIO | 10.1021/cg300692y | https://doi.org/10.1021/cg300692y
GEJJEL | 610892 | catena-((μ4-Succinato-O,O,O',O'',O'',O''')-bis(μ4-succinato-O,O,O',O'',O''')-diaqua-di-neodymium(iii)) |  | 1.7975 | 1.31211 | 2.59121 | 0 | 0 | 0.24874 | GEJJEL | 10.1107/S1600536806016278 | https://doi.org/10.1107/S1600536806016278
GEJJEL01 | 1051269 | catena-((μ4-Succinato-O,O,O',O'',O'',O''')-bis(μ4-succinato-O,O,O',O'',O''')-diaqua-di-neodymium) |  | 4.82747 | 3.83497 | 2.10739 | 496.115 | 235.417 | 0.39226 | GEJJEL01 | 10.1021/acs.cgd.5b00426 | https://doi.org/10.1021/acs.cgd.5b00426
GEJJEL02 | 1402822 | catena-[tris(μ4-succinato)-diaqua-di-neodymium] |  | 1.89723 | 1.31016 | 2.59238 | 0 | 0 | 0.24866 | GEJJEL02 | 10.1016/j.poly.2015.07.065 | https://doi.org/10.1016/j.poly.2015.07.065
GEJLIQ | 1165567 | catena-(tetrakis(μ2-Thiocyanato)-bis(N-methyl-2-piperidone)-cobalt(ii)-mercury(ii)) |  | 2.36382 | 1.51243 | 1.96159 | 0 | 0 | 0.36286 | GEJLIQ | 10.1246/bcsj.61.1169 | https://doi.org/10.1246/bcsj.61.1169
GEJRAP | 621346 | catena-((μ2-1,2-bis(4-Pyridyl)ethene-N,N')-bis(O,O'-di-isobutyldithiophosphato-S,S')-zinc(ii)) |  | 2.0183 | 1.37259 | 1.39312 | 0 | 0 | 0.35968 | GEJRAP | 10.1107/S1600536806029588 | https://doi.org/10.1107/S1600536806029588
GEJRIW | 1165594 | catena(Mesitylphosphido-bis(tetrahydrofuran-O)-lithium) |  | 2.59539 | 1.27172 | 1.09657 | 0 | 0 | 0.36758 | GEJRIW | 10.1039/c39880000782 | https://doi.org/10.1039/c39880000782
GEJSAQ | 284922 | catena-((μ2-4-Pyridinealdazine-N,N')-bis(di-isopropyldithiophosphato-S,S')-cadmium(ii)) |  | 2.57515 | 1.16508 | 1.44969 | 0 | 0 | 0.3923 | GEJSAQ | 10.1524/zkri.2006.221.4.288 | https://doi.org/10.1524/zkri.2006.221.4.288
GEJSUL | 796865 | catena-[(μ2-1,5-bis(2-(dihydroxyphosphinyl)phenoxy)-3-oxapentane)-(aqua)-lithium] |  | 2.46503 | 1.11832 | 1.53244 | 0 | 0 | 0.3087 | GEJSUL | Not found | https://doi.org/Not found
GEJTOG | 670275 | catena-((μ3-dicyanamido)-(μ2-dicyanamido)-(2-(2'-((1'-methyl)benzimidazolyl))-4,4,5,5-tetramethylimidazoline-1-oxyl-3-oxide radical)-lead(ii)) |  | 2.7386 | 2.00164 | 1.86186 | 0 | 0 | 0.33948 | GEJTOG | 10.1134/S1070328411060042 | https://doi.org/10.1134/S1070328411060042
GEJTUM | 777737 | catena-((μ2-2,2-bipyridine-5,5-dicarboxylato)-bis(1,10-phenanthroline)-manganese(ii) dihydrate) |  | 3.39288 | 2.01575 | 1.40615 | 0 | 0 | 0.35968 | GEJTUM | Not found | https://doi.org/Not found
GEJXUQ | 793229 | catena-[bis(μ3-pyridine-2,6-dicarboxylato)-bis(μ2-pyridine-2,6-dicarboxylato)-hexakis(μ2-aqua)-tetrakis(pyridine-2,6-dicarboxylato)-decaaqua-tetra-copper(ii)-magnesium-tetra-sodium bis(μ2-aqua)-octaaqua-di-sodium methanol solvate] |  | 5.35763 | 3.51155 | 1.47755 | 0 | 0 | 0.39412 | GEJXUQ | Not found | https://doi.org/Not found
GEKFEH |  | catena-((μ6-Maleato-O,O')-bis(μ3-hydrogen maleato-O)-tin(ii)-potassium) |  | 2.65469 | 1.71017 | 2.09705 | 0 | 0 | 0.2292 | GEKFEH | 10.1016/S0277-5387(00)86997-1 | https://doi.org/10.1016/S0277-5387(00)86997-1
GEKHIN |  | catena-(bis(μ2-2-Nitrophenoxyethanoato-O,O')-diaqua-manganese(ii)) |  | 1.91583 | 1.07903 | 1.71048 | 0 | 0 | 0.2754 | GEKHIN | 10.1016/S0277-5387(00)86685-1 | https://doi.org/10.1016/S0277-5387(00)86685-1
GEKQUI | 1165709 | catena-[bis(μ5-2,4-dinitrophenolato)-aqua-di-potassium] |  | 1.96166 | 0.9204 | 1.78359 | 0 | 0 | 0.16326 | GEKQUI | Not found | https://doi.org/Not found
GEKQUI01 | 214455 | catena-[bis(μ5-2,4-dinitrophenolato)-aqua-di-potassium] |  | 1.98921 | 0.97143 | 1.76867 | 0 | 0 | 0.16862 | GEKQUI01 | Not found | https://doi.org/Not found
GEKQUI02 | 1007783 | catena-[bis(μ5-2,4-dinitrophenolato)-aqua-di-potassium] |  | 1.98405 | 0.96148 | 1.77672 | 0 | 0 | 0.16624 | GEKQUI02 | Not found | https://doi.org/Not found
GEKTEV |  | catena(Aqua-diphenyl-(2,6-pyridinedicarboxylato-N,O,O',O'')-lead) |  | 2.5242 | 1.35904 | 1.95976 | 0 | 0 | 0.35916 | GEKTEV | 10.1107/S0108270188000113 | https://doi.org/10.1107/S0108270188000113
GEKWUP | 279396 | catena-[(μ4-4',5'-bis(Methylthio)tetrathiafulvalen-4,5-dicarboxylato)-bis(μ2-aqua)-(benzotriazole)-di-sodium benzotriazole clathrate] |  | 4.28858 | 1.83595 | 1.31114 | 0 | 0 | 0.41992 | GEKWUP | 10.1039/b604258a | https://doi.org/10.1039/b604258a
GEKXUQ | 285767 | catena-(tris(μ4-Stilbene-4,4'-dicarboxylato)-bis(N,N-dimethylformamide)-tri-cobalt(ii)) |  | 2.27118 | 0.99847 | 2.0611 | 0 | 0 | 0.28656 | GEKXUQ | 10.5012/bkcs.2006.27.3.443 | https://doi.org/10.5012/bkcs.2006.27.3.443
GEKYEA |  | catena-[bis(μ2-3-Dipropoxyphosphoryl-3-cyanoprop-2-en-2-olato-N,O,O')-copper(ii)] |  | 2.46879 | 1.3952 | 1.28061 | 0 | 0 | 0.438 | GEKYEA | 10.1107/S0108270187012368 | https://doi.org/10.1107/S0108270187012368
GEKYEA01 | 220578 | catena-[bis(μ2-3-Dipropoxyphosphoryl-3-cyanoprop-2-en-2-olato-N,O,O')-copper(ii)] |  | 2.01363 | 1.19969 | 1.45974 | 0 | 0 | 0.3482 | GEKYEA01 | Not found | https://doi.org/Not found
GEKZAZ | 795874 | catena-((μ2-melamine)-tetrakis(μ2-methylacrilato)-di-copper(ii)) | catena-((μ2-1,3,5-triazine-2,4,6-triamine)-tetrakis(μ2-methylacrilato)-di-copper(ii)) | 3.19727 | 1.32494 | 1.56042 | 0 | 0 | 0.37638 | GEKZAZ | Not found | https://doi.org/Not found
GEKZUS | 286919 | catena-(bis(μ2-6-Methyl-2-oxypyridine-N,O,O)-(μ2-6-methylpyridin-2(1H)-one-O,O)-strontium(ii)) |  | 2.38814 | 1.4278 | 1.54464 | 0 | 0 | 0.32912 | GEKZUS | 10.1016/j.ica.2006.01.005 | https://doi.org/10.1016/j.ica.2006.01.005
GELBAB | 286920 | catena-((μ2-6-Methyl-2-oxypyridine-N,O,O)-(μ2-6-methyl-2-oxypyridine-O,O)-(μ2-6-methylpyridin-2(1H)-one-O,O)-(methanol)-barium(ii)) |  | 3.06319 | 1.52189 | 1.60639 | 0 | 0 | 0.34514 | GELBAB | 10.1016/j.ica.2006.01.005 | https://doi.org/10.1016/j.ica.2006.01.005
GELBUV | 241971 | catena-(bis(μ2-N-(2-Oxybenzyl)-L-alaninamide-N,O,O',O')-(μ2-perchlorato-O,O')-di-copper(ii) perchlorate dihydrate) |  | 4.40737 | 2.20718 | 1.43531 | 0 | 0 | 0.45 | GELBUV | 10.1016/j.ica.2006.01.006 | https://doi.org/10.1016/j.ica.2006.01.006
GELFAG | 802247 | catena-((μ2-tetrafluoroterephthalato)-tetraaqua-zinc(ii) tetrahydrate) |  | 3.21217 | 2.23084 | 1.59859 | 0 | 0 | 0.43718 | GELFAG | Not found | https://doi.org/Not found
GELFIO | 796737 | catena-(tetrakis(μ3-bis(Pyridin-2-yl)amino)-(μ2-pyrazin-2,3-carboxylato)-tri-nickel(ii)) |  | 9.55591 | 7.01899 | 0.77301 | 1781.24 | 2304.29 | 0.6807 | GELFIO | Not found | https://doi.org/Not found
GELHUB | 225483 | catena-(bis(μ2-2,6-bis(1,2,4-Triazol-1-yl)pyridine-N,N')-bis(μ2-methoxido)-bis(μ2-trifluoromethanesulfonato-O,O')-di-copper monohydrate) |  | 2.73388 | 1.19528 | 1.81568 | 0 | 0 | 0.33346 | GELHUB | 10.1016/j.poly.2006.01.030 | https://doi.org/10.1016/j.poly.2006.01.030
GELJAJ | 245068 | catena-((μ2-1,3-bis(4-Pyridyl)propane-N,N')-(μ2-sulfato-O,O')-zinc(ii) methanol solvate) |  | 4.01632 | 2.59819 | 1.41565 | 0 | 0 | 0.44388 | GELJAJ | 10.1016/j.poly.2006.01.031 | https://doi.org/10.1016/j.poly.2006.01.031
GELJEN | 245069 | catena-((μ2-Hexafluorosilicato-F,F')-bis(μ2-1,3-bis(4-pyridyl)propane-N,N')-zinc(ii) methanol solvate tetrahydrate) |  | 6.10868 | 3.62284 | 1.14552 | 0 | 0 | 0.50966 | GELJEN | 10.1016/j.poly.2006.01.031 | https://doi.org/10.1016/j.poly.2006.01.031
GELJEO | 798222 | catena-(bis(μ2-cyano)-hexacyano-phenanthroline-tetrakis(N,N-dimethylformamide)-europium(iii)-molybdenum(v) isopropanol solvate trihydrate) |  | 4.34323 | 1.82021 | 1.40835 | 0 | 0 | 0.42354 | GELJEO | Not found | https://doi.org/Not found
GELJIR | 245070 | catena-(bis(μ4-Oxo)-decakis(μ2-acetato-O,O')-(μ2-1,3-bis(4-pyridyl)propane-N,N')-hepta-zinc(ii) tetrahydrate) |  | 5.64229 | 1.94544 | 1.5878 | 0 | 0 | 0.45498 | GELJIR | 10.1016/j.poly.2006.01.031 | https://doi.org/10.1016/j.poly.2006.01.031
GELMAM | 603231 | catena-(bis(μ2-η2-N,N'-bis(2,6-di-isopropylphenyl)ethene-1,2-diamido-N,N')-tetrakis(μ2-carbonyl-C,O)-bis(1,2-bis(dimethylamino)ethane)-dicarbonyl-bis(η5-cyclopentadienyl)-di-gallium-di-potassium-di-vanadium) |  | 3.25482 | 1.3671 | 1.26469 | 0 | 0 | 0.3604 | GELMAM | 10.1039/b604640a | https://doi.org/10.1039/b604640a
GELMEQ | 603232 | bis(μ2-η3-N,N'-bis(2,6-di-isopropylphenyl)ethene-1,2-diamido-N,N')-tetrakis(μ2-carbonyl-C,O)-bis(1,2-bis(dimethylamino)ethane)-bis(η5-methylcyclopentadienyl)-di-gallium-di-manganese-di-potassium |  | 7.34981 | 6.08997 | 1.06524 | 564.63 | 530.051 | 0.45912 | GELMEQ | 10.1039/b604640a | https://doi.org/10.1039/b604640a
GELNOC | 781790 | catena-(bis(μ2-dicyanamido)-bis(2-(pyridin-4-yl)-4,4,5,5-tetramethylimidazolin-1-oxyl-3-oxide radical)-cadmium(ii)) |  | 2.45006 | 1.62262 | 1.48046 | 0 | 0 | 0.35704 | GELNOC | Not found | https://doi.org/Not found
GELPES |  | catena(Benzonitrile-(μ4-iodo)-(μ3-iodo)-di-copper(i)) |  | 2.06613 | 1.13492 | 3.1153 | 0 | 0 | 0.34496 | GELPES | 10.1039/dt9880001637 | https://doi.org/10.1039/dt9880001637
GELPUJ | 292203 | catena-(bis(μ4-pyrid-2-ylphosphonato-N,O,O,O',O')-bis(μ2-hydroxo)-tri-copper dihydrate) |  | 3.45137 | 3.25797 | 2.15138 | 0 | 0 | 0.3557 | GELPUJ | 10.1039/b517311f | https://doi.org/10.1039/b517311f
GELQAQ | 292204 | catena-(bis(μ3-pyrid-2-ylphosphonato-N,O,O',O'')-di-copper) |  | 1.70463 | 1.02762 | 2.34492 | 0 | 0 | 0.25542 | GELQAQ | 10.1039/b517311f | https://doi.org/10.1039/b517311f
GELTUN | 291313 | catena-(bis(μ2-trans-1,2-bis(4-Pyridyl)ethene-N,N')-tetrakis(nitrito-O,O')-di-zinc(ii)) |  | 2.0425 | 1.05532 | 1.66792 | 0 | 0 | 0.32686 | GELTUN | 10.1016/j.solidstatesciences.2006.03.007 | https://doi.org/10.1016/j.solidstatesciences.2006.03.007
GELVAV | 291314 | catena-(hexakis(μ2-1,3-bis(4-Pyridyl)propane-N,N')-octakis(nitrito-O,O')-tetra-cadmium(ii)) |  | 2.54078 | 1.23146 | 1.59775 | 0 | 0 | 0.352 | GELVAV | 10.1016/j.solidstatesciences.2006.03.007 | https://doi.org/10.1016/j.solidstatesciences.2006.03.007
GELVEZ | 286498 | catena-((μ4-3,5-Dihydroxy-4-oxybenzenecarboxylato)-manganese(ii) dihydrate) | catena-((μ4-Gallato)-manganese(ii) dihydrate) | 3.84426 | 2.61774 | 1.76594 | 0 | 0 | 0.49092 | GELVEZ | 10.1016/j.solidstatesciences.2006.04.013 | https://doi.org/10.1016/j.solidstatesciences.2006.04.013
GELVEZ01 | 803626 | catena-[bis(μ4-3,5-Dihydroxy-4-oxybenzoato)-di-manganese(ii) tetrahydrate] | catena-[bis(μ4-Gallato)-di-manganese(ii) tetrahydrate] | 3.81031 | 2.63569 | 1.54864 | 0 | 0 | 0.48448 | GELVEZ01 | 10.1039/c0dt01687j | https://doi.org/10.1039/c0dt01687j
GELVEZ02 | 803627 | catena-[(μ4-3,5-Dihydroxy-4-oxybenzoato)-manganese(ii) dihydrate] | catena-[(μ4-Gallato)-manganese(ii) dihydrate] | 3.82815 | 2.55626 | 1.78491 | 0 | 0 | 0.48384 | GELVEZ02 | 10.1039/c0dt01687j | https://doi.org/10.1039/c0dt01687j
GELVID | 286499 | catena-((μ4-3,5-Dihydroxy-4-oxybenzenecarboxylato)-nickel(ii) dihydrate) | catena-((μ4-Gallato)-nickel(ii) dihydrate) | 3.61967 | 2.43533 | 1.85191 | 0 | 0 | 0.47256 | GELVID | 10.1016/j.solidstatesciences.2006.04.013 | https://doi.org/10.1016/j.solidstatesciences.2006.04.013
GELVID01 | 803624 | catena-[bis(μ4-3,5-Dihydroxy-4-oxybenzoato)-di-nickel(ii) tetrahydrate] | catena-[bis(μ4-Gallato)-di-nickel(ii) tetrahydrate] | 3.57253 | 2.40591 | 1.71049 | 0 | 0 | 0.46262 | GELVID01 | 10.1039/c0dt01687j | https://doi.org/10.1039/c0dt01687j
GELVIE | 808191 | catena-((μ2-1-(3-(5,6-dimethyl-1H-benzimidazol-1-yl)propyl)-5,6-dimethyl-1H-benzimidazole)-bis(4-bromobenzoato)-cobalt(ii)) |  | 3.06334 | 1.60043 | 1.5729 | 0 | 0 | 0.35574 | GELVIE | Not found | https://doi.org/Not found
GELVOK | 808192 | catena-((μ3-5-Nitroisophthalato)-(μ2-1-(3-(5,6-dimethyl-1H-benzimidazol-1-yl)propyl)-5,6-dimethyl-1H-benzimidazole)-cobalt(ii)) |  | 2.98538 | 1.25386 | 1.45902 | 0 | 0 | 0.34644 | GELVOK | Not found | https://doi.org/Not found
GELVUQ | 808201 | catena-((μ2-4,4'-Oxydibenzoato-O,O,O',O')-(pyrazino[2,3-f][1,10]phenanthroline-N,N')-cadmium(ii) monohydrate) |  | 4.01324 | 1.14289 | 1.56791 | 0 | 0 | 0.3784 | GELVUQ | Not found | https://doi.org/Not found
GELWIF | 794038 | catena-((μ2-thiocyanato)-(4-nitro-2-(((2-(piperidin-1-yl)ethyl)imino)methyl)phenolato)-copper(ii)) |  | 2.23959 | 1.12682 | 1.59833 | 0 | 0 | 0.33222 | GELWIF | Not found | https://doi.org/Not found
GELWUR | 807867 | catena(bis(μ2-(2-(hydroxymethyl)-2-(1H-tetrazol-1-yl)propane-1,3-diol-N,O))-dichloro-copper(ii)) |  | 1.79666 | 0.92885 | 1.84444 | 0 | 0 | 0.27728 | GELWUR | Not found | https://doi.org/Not found
GELXEC | 811968 | catena-(tris(μ2-Chloro)-(η2-μ2-N-(2-cyanoethyl)propan-1-aminium)-di-copper(i)) |  | 1.84083 | 1.28283 | 2.17352 | 0 | 0 | 0.29514 | GELXEC | Not found | https://doi.org/Not found
GELXUS | 813896 | catena-((μ2-((4-(Diethylamino)-2-(olato)benzylidene)-(pyridine-4)carbohydrazonato))-dioxo-molybdenum(vi) methanol solvate) |  | 6.08059 | 5.2802 | 1.26604 | 923.754 | 729.641 | 0.48754 | GELXUS | Not found | https://doi.org/Not found
GEMBAD | 775370 | catena-(bis(μ3-5-Methylbenzene-1,3-dicarboxylato-O,O',O'')-bis(μ2-3-carboxy-5-methyl-benzoato-O,O')-bis(2,2'-bipyridine)-tri-copper(ii)) |  | 3.00741 | 1.21784 | 1.63239 | 0 | 0 | 0.3161 | GEMBAD | Not found | https://doi.org/Not found
GEMDUY | 295995 | catena-(bis(μ2-1,2-bis(4-Pyridyl)ethylene-N,N')-diaqua-di-silver bis(trifluoroacetate) acetonitrile solvate) |  | 5.40708 | 4.23775 | 1.14587 | 1672.49 | 1459.58 | 0.57226 | GEMDUY | 10.1002/anie.200600376 | https://doi.org/10.1002/anie.200600376
GEMGUA |  | catena-((μ2-N-Benzoylglycinato)-diphenyl-bismuth) |  | 2.81537 | 1.25353 | 1.91934 | 0 | 0 | 0.33782 | GEMGUA | 10.1107/S0108270188000861 | https://doi.org/10.1107/S0108270188000861
GEMKOA | 771099 | catena-(bis(μ2-1,1'-(1,4-phenylenebis(methylene))bis(1H-imidazol-1-yl))-diaqua-copper(ii) bis(benzoate)) |  | 4.8563 | 3.16281 | 1.00069 | 0 | 0 | 0.53438 | GEMKOA | Not found | https://doi.org/Not found
GEMQAS | 798759 | catena-((μ2-1,1-(1,3-propandiyl)bis-1H-benzimidazole)-(3-nitrobenzene-1,5-dicarboxylato-O,O',O'')-cobalt(ii) monohydrate) |  | 3.33582 | 1.19731 | 1.56613 | 0 | 0 | 0.3228 | GEMQAS | Not found | https://doi.org/Not found
GEMQEW | 798760 | catena-((μ2-1,1-(1,3-propandiyl)bis-1H-benzimidazole)-(3-nitrobenzene-1,5-dicarboxylato-O,O',O'')-nickel(ii)) |  | 2.76688 | 1.10218 | 1.56546 | 0 | 0 | 0.3202 | GEMQEW | Not found | https://doi.org/Not found
GEMZAB | 874378 | catena-[(μ2-Dicyanamide)-(μ2-2,2'-(propane-1,3-diylbis(nitrilomethylylidene))bis(4-bromo-6-methoxyphenolato))-(dicyanamide)-di-zinc(ii) unknown solvate] |  | 3.45483 | 1.49769 | 1.87382 | 0 | 0 | 0.34204 | GEMZAB | 10.1021/ic3012958 | https://doi.org/10.1021/ic3012958
GEMZEF | 874379 | catena-[bis(μ2-Dicyanamide)-bis(μ2-2,2'-(propane-1,3-diylbis(nitrilomethylylidene))bis(4-bromophenolato))-tri-zinc(ii)] |  | 2.43149 | 1.34559 | 1.966 | 0 | 0 | 0.33662 | GEMZEF | 10.1021/ic3012958 | https://doi.org/10.1021/ic3012958
GENBIM | 918862 | catena-[bis(μ2-(2-(1-Ethyl-3-methyl-1H-pyrazol-4-yl)-4,4,5,5-tetramethyl-3-oxido-4,5-dihydro-1H-imidazol-1-yl)oxidanyl radical-N,O)-bis(hexafluoroacetylacetonato-O,O')-di-copper(ii)] |  | 2.6851 | 1.19459 | 1.63033 | 0 | 0 | 0.36766 | GENBIM | 10.1021/ic301328x | https://doi.org/10.1021/ic301328x
GENCAE | 297378 | catena-[Δ-tris(2,2'-Bipyridyl)-ruthenium(ii) tris(μ2-oxalato)-di-manganese(ii) hydrate] |  | 2.23451 | 1.05729 | 1.7358 | 0 | 0 | 0.32172 | GENCAE | 10.1016/j.tetasy.2006.06.043 | https://doi.org/10.1016/j.tetasy.2006.06.043
GENFEM | 873774 | catena-[bis(μ2-Cyano)-diaqua-dicyano-(nitrato-O,O')-(2,2':6',2''-terpyridine)-platinum(ii)-terbium(iii) acetonitrile solvate] |  | 4.29212 | 1.19208 | 2.03711 | 0 | 0 | 0.39446 | GENFEM | 10.1021/ic3013975 | https://doi.org/10.1021/ic3013975
GENFIQ | 873775 | catena-[bis(μ2-Cyano)-diaqua-dicyano-(nitrato-O,O')-(2,2':6',2''-terpyridine)-platinum(ii)-terbium(iii) hydrate] |  | 4.37993 | 1.39853 | 2.01893 | 0 | 0 | 0.4028 | GENFIQ | 10.1021/ic3013975 | https://doi.org/10.1021/ic3013975
GENFOW | 873776 | catena-[bis(μ2-Cyano)-diaqua-(4'-chloro-2,2':6',2''-terpyridine)-dicyano-(nitrato-O,O')-platinum(ii)-terbium(iii) hydrate] |  | 3.28157 | 1.19329 | 2.12432 | 0 | 0 | 0.37276 | GENFOW | 10.1021/ic3013975 | https://doi.org/10.1021/ic3013975
GENGEL |  | catena-((μ5-Dihydrogen glutarato)-(μ3-dihydrogen glutarato)-potassium) |  | 2.0293 | 1.08051 | 1.50314 | 0 | 0 | 0.25328 | GENGEL | 10.1107/S0108270187012125 | https://doi.org/10.1107/S0108270187012125
GENGIR | 883819 | catena-[Dimethylammonium bis(μ5-4,4',4''-phosphoryltribenzoato)-(μ2-formato-O,O')-di-dysprosium(iii) N,N-dimethylformamide solvate trihydrate] | PCM-16 | 7.10694 | 4.45912 | 1.15452 | 1443.81 | 1250.57 | 0.59914 | GENGIR | 10.1021/ic301415p | https://doi.org/10.1021/ic301415p
GENQAT | 891993 | catena-[tetrakis(μ2-Cyano)-dicyano-tetrakis(2,2-dimethylpropane-1,3-diamine)-bis(2,2'-pyridine-2,6-diylbis(1H-benzimidazolyl))-di-iron(iii)-di-nickel(ii) methanol solvate trihydrate] |  | 5.52908 | 3.52118 | 0.967217 | 0 | 0 | 0.56312 | GENQAT | 10.1021/ic301661x | https://doi.org/10.1021/ic301661x
GENQEX | 918930 | catena-[(μ3-2-((Pyridin-2-ylmethyl)amino)-4,6-bis(pyridin-2-ylmethyl)amido)-(1,3,5-triazin-1-ium)-(methanol)-bis(nitrato-O,O')-di-copper(ii) nitrate methanol solvate] |  | 4.41842 | 2.97083 | 1.3212 | 0 | 0 | 0.47766 | GENQEX | 10.1021/ic3016854 | https://doi.org/10.1021/ic3016854
GENQUN | 918935 | catena-[(μ3-2,4,6-tris((Pyridin-2-ylmethyl)imino)-1,3,5-triazinan-1-ide)-bis(μ2-chloro)-aqua-trichloro-tri-copper(ii) dichloromethane methanol solvate] |  | 5.24572 | 4.08974 | 1.66953 | 359.583 | 215.38 | 0.4061 | GENQUN | 10.1021/ic3016854 | https://doi.org/10.1021/ic3016854
GENRUO | 886608 | catena-[(μ2-Trifluoromethanesulfonato-O,O')-diphenyl-bismuth] |  | 1.97107 | 1.17403 | 2.32769 | 0 | 0 | 0.32062 | GENRUO | 10.1021/ic3017722 | https://doi.org/10.1021/ic3017722
GENZAC | 919026 | catena-[(μ8-2-Phosphonatoethanesulfonato)-diaqua-copper(ii)-sodium(i)] |  | 1.48956 | 0.87951 | 2.42461 | 0 | 0 | 0.19656 | GENZAC | 10.1021/ic301976s | https://doi.org/10.1021/ic301976s
GENZEG | 919027 | catena-[(μ7-2-Phosphonatoethanesulfonato)-(μ3-hydroxo)-diaqua-di-copper(ii) tetrahydrate] |  | 3.63488 | 2.48967 | 1.86628 | 0 | 0 | 0.4712 | GENZEG | 10.1021/ic301976s | https://doi.org/10.1021/ic301976s
GENZUU | 1166037 | catena((Dimethylformamide-O)-(bis(diphenylphosphinato-O)-manganese)) dimethylformamide solvate |  | 4.75161 | 1.59225 | 1.18071 | 0 | 0 | 0.44256 | GENZUU | 10.1016/S0020-1693(00)80638-6 | https://doi.org/10.1016/S0020-1693(00)80638-6
GEPBIO | 889619 | catena-[bis(μ4-Biphenyl-2,2'-dicarboxylato)-bis(μ4-4,4'-oxydibenzoato)-bis(μ2-aqua)-diaqua-tetra-cobalt(ii) N,N-dimethylformamide solvate dihydrate] |  | 4.37906 | 2.91074 | 1.31506 | 0 | 0 | 0.46482 | GEPBIO | 10.1016/j.inoche.2012.09.020 | https://doi.org/10.1016/j.inoche.2012.09.020
GEPBOU | 889620 | catena-[bis(μ4-Biphenyl-2,2'-dicarboxylato)-bis(μ4-4,4'-oxydibenzoato)-bis(μ2-aqua)-diaqua-tetra-cobalt(ii) decahydrate] |  | 6.00848 | 2.94925 | 1.28377 | 0 | 0 | 0.48296 | GEPBOU | 10.1016/j.inoche.2012.09.020 | https://doi.org/10.1016/j.inoche.2012.09.020
GEPDAI | 812205 | catena-[(μ4-Benzene-1,2,4,5-tetracarboxylato)-bis(μ2-1,1'-propane-1,3-diylbis(1H-1,2,4-triazole))-di-zinc(ii) decahydrate] |  | 5.92627 | 4.86324 | 1.20432 | 1004.33 | 833.942 | 0.53136 | GEPDAI | 10.1016/j.inoche.2012.09.024 | https://doi.org/10.1016/j.inoche.2012.09.024
GEPDEM | 893346 | catena-[(μ4-Benzene-1,2,4,5-tetracarboxylato)-(μ2-1,1'-ethane-1,2-diylbis(1H-1,2,4-triazole))-tetra-aqua-di-zinc(ii) dihydrate] |  | 3.20544 | 2.23461 | 1.63525 | 0 | 0 | 0.39042 | GEPDEM | 10.1016/j.inoche.2012.09.024 | https://doi.org/10.1016/j.inoche.2012.09.024
GEPDIQ | 872803 | catena-[bis(μ3-1,1',1''-Benzene-1,3,5-triyltris(1H-imidazole))-bis(μ2-2,2'-(naphthalene-1,5-diylbis(oxy))diacetato)-di-cadmium(ii) monohydrate] |  | 2.76354 | 1.10033 | 1.6742 | 0 | 0 | 0.32404 | GEPDIQ | 10.1016/j.inoche.2012.09.005 | https://doi.org/10.1016/j.inoche.2012.09.005
GEPFAK | 891409 | catena-[(μ6-3,6-Dibromobenzene-1,2,4,5-tetracarboxylato)-(μ2-oxalato)-hexa-aqua-di-dysprosium(iii)] |  | 1.9779 | 0.7458 | 2.94692 | 0 | 0 | 0.25288 | GEPFAK | 10.1016/j.inoche.2012.09.023 | https://doi.org/10.1016/j.inoche.2012.09.023
GEPFEO | 891410 | catena-[(μ6-3,6-Dibromobenzene-1,2,4,5-tetracarboxylato)-(μ2-oxalato)-hexa-aqua-di-ytterbium(iii)] |  | 1.90611 | 0.69302 | 3.09184 | 0 | 0 | 0.24592 | GEPFEO | 10.1016/j.inoche.2012.09.023 | https://doi.org/10.1016/j.inoche.2012.09.023
GEPFIS | 885601 | catena-[bis(μ3-4H-1,2,4-Triazol-4-amine)-bis(μ2-hydroxo)-bis(nitrato-O)-di-copper(ii)] |  | 1.49663 | 0.658 | 2.40407 | 0 | 0 | 0.2107 | GEPFIS | 10.1016/j.inoche.2012.09.026 | https://doi.org/10.1016/j.inoche.2012.09.026
GEPFOY | 885602 | catena-[bis(μ2-Nitrato-O,O)-tetrakis(μ2-4H-1,2,4-triazol-4-amine)-di-copper(ii) dinitrate] |  | 3.5206 | 1.82013 | 1.71041 | 0 | 0 | 0.3923 | GEPFOY | 10.1016/j.inoche.2012.09.026 | https://doi.org/10.1016/j.inoche.2012.09.026
GEPJES | 919116 | catena-(hexakis(μ2-1,3,5-Triaza-7-phosphatricyclo[3.3.1.13,7]decane)-bis((μ2-formato-O,O')-(μ2-formato-O,O)-(1,3,5-triaza-7-phosphatricyclo[3.3.1.13,7]decane))-hexakis(formato-O)-hexa-copper dihydrate) |  | 2.53484 | 1.02544 | 1.75685 | 0 | 0 | 0.30954 | GEPJES | 10.1021/cg301107k | https://doi.org/10.1021/cg301107k
GEPTUR | 297379 | catena-[Λ-tris(2,2'-Bipyridyl)-ruthenium(ii) tris(μ2-oxalato)-di-manganese(ii) hydrate] |  | 2.25399 | 1.05467 | 1.73077 | 0 | 0 | 0.3241 | GEPTUR | 10.1016/j.tetasy.2006.06.043 | https://doi.org/10.1016/j.tetasy.2006.06.043
GEPVUT | 610502 | catena-(tetrakis(μ2-Oxo)-tris(triphenyl-tin)-vanadium acetonitrile solvate) |  | 4.47346 | 1.32132 | 1.49106 | 0 | 0 | 0.40458 | GEPVUT | 10.1002/zaac.200600188 | https://doi.org/10.1002/zaac.200600188
GEPWAA | 610503 | catena-(tetrakis(μ2-Oxo)-(dimethylformamide)-tris(triphenyltin)-vanadium dimethylformamide solvate) |  | 4.97196 | 1.48892 | 1.49016 | 0 | 0 | 0.3944 | GEPWAA | 10.1002/zaac.200600188 | https://doi.org/10.1002/zaac.200600188
GEPXAB | 615471 | catena-(bis(μ2-5-Methyl-3-isoxazyl sulfanilamide)-bis(dimethylsulfoxide)-cadmium(ii)) | catena-(bis(μ2-Sulfamethoxazole)-bis(dimethylsulfoxide)-cadmium(ii)) | 2.50667 | 1.32298 | 1.62147 | 0 | 0 | 0.35266 | GEPXAB | 10.1002/zaac.200600167 | https://doi.org/10.1002/zaac.200600167
GEPXIJ | 615473 | catena-(bis(μ2-5-Methyl-3-isoxazyl sulfanilamide)-bis(pyridine)-cadmium(ii) pyridine solvate) | catena-(bis(μ2-Sulfamethoxazole)-bis(pyridine)-cadmium(ii) pyridine solvate) | 5.4152 | 2.20818 | 1.25747 | 0 | 0 | 0.4804 | GEPXIJ | 10.1002/zaac.200600167 | https://doi.org/10.1002/zaac.200600167
GEPYIK | 612596 | catena-(bis(Benzo-18-crown-6)-cesium pentaiodide) |  | 11.00385 | 8.55766 | 0.947093 | 2231.7 | 2356.36 | 0.86632 | GEPYIK | 10.1002/zaac.200600185 | https://doi.org/10.1002/zaac.200600185
GEPZOS | 909452 | catena-[bis(μ2-3,6-Dichloro-2,5-dioxybenzoquinone)-diaqua-tetraoxo-di-uranium 2,2'-bipyrimidine tetrahydrate] |  | 4.28356 | 3.02684 | 2.1297 | 0 | 0 | 0.52412 | GEPZOS | Not found | https://doi.org/Not found
GEPZUY | 909453 | catena-[tris(μ2-3,6-Dichloro-2,5-dioxybenzoquinone)-diaqua-bis(2,2'-bipyrimidine)-di-europium ethanol solvate] |  | 4.55882 | 2.35732 | 1.5577 | 0 | 0 | 0.4806 | GEPZUY | Not found | https://doi.org/Not found
GEQBAG | 606794 | catena-(bis(Imidazolium) bis(μ2-fluoro)-tris(μ2-oxo)-bis(imidazole-N3)-hexafluoro-cadmium-di-niobium dihydrate) |  | 4.87486 | 2.76833 | 1.656 | 0 | 0 | 0.56498 | GEQBAG | 10.1007/s10870-006-9109-1 | https://doi.org/10.1007/s10870-006-9109-1
GEQBAH | 909454 | catena-[tris(μ2-3,6-Dichloro-2,5-dioxybenzoquinone)-hexaaqua-di-gadolinium ethanol solvate] |  | 4.45385 | 2.65227 | 1.75929 | 0 | 0 | 0.4781 | GEQBAH | Not found | https://doi.org/Not found
GEQBEL | 909455 | catena-[tris(μ2-3,6-Dichloro-2,5-dioxybenzoquinone)-hexaaqua-di-europium bis(2,2'-bipyrimidine) hexahydrate] |  | 5.56426 | 3.1004 | 1.38852 | 0 | 0 | 0.57962 | GEQBEL | Not found | https://doi.org/Not found
GEQCIP | 285579 | catena-((μ2-4,4'-Dipyridylsulfide)-di-iodo-mercury(ii)) |  | 1.95833 | 1.31042 | 2.94911 | 0 | 0 | 0.37184 | GEQCIP | 10.1007/s10870-006-9117-1 | https://doi.org/10.1007/s10870-006-9117-1
GEQCOV | 297994 | catena-[(μ2-meso-2,3-bis(4-Pyridyl)-2,3-butanediol)-di-iodo-mercury dimethylsulfoxide solvate] |  | 4.89771 | 3.39904 | 1.69553 | 0 | 0 | 0.58976 | GEQCOV | 10.1007/s10870-006-9110-8 | https://doi.org/10.1007/s10870-006-9110-8
GEQFOX | 103967 | catena((μ3-N-Pyridyl-2-ylmethyl)ethylenediamine-N,N',N''-triacetato-aqua-lanthanum(iii) dihydrate) |  | 4.04307 | 3.19676 | 1.73643 | 0 | 0 | 0.37828 | GEQFOX | 10.1002/(SICI)1521-3749(199805)624:5<902::AID-ZAAC902>3.0.CO;2-6 | https://doi.org/10.1002/(SICI)1521-3749(199805)624:5<902::AID-ZAAC902>3.0.CO;2-6
GEQTIH | 893879 | catena-((μ2-1,3-bis(pyridin-3-ylmethyl)urea)-dichloro-zinc(ii)) |  | 1.86404 | 1.05964 | 1.69327 | 0 | 0 | 0.32152 | GEQTIH | 10.1021/cg301190d | https://doi.org/10.1021/cg301190d
GEQTON | 893880 | catena-(bis(μ2-1,3-bis(pyridin-3-ylmethyl)urea)-tetrachloro-di-zinc benzene solvate) |  | 4.65734 | 1.46021 | 1.24767 | 0 | 0 | 0.50374 | GEQTON | 10.1021/cg301190d | https://doi.org/10.1021/cg301190d
GEQTUT | 893881 | catena-(bis(μ2-1,3-bis(pyridin-3-ylmethyl)urea)-tetrachloro-di-zinc p-xylene solvate) |  | 12.7644 | 12.28346 | 0.651386 | 1232.69 | 1892.41 | 0.737 | GEQTUT | 10.1021/cg301190d | https://doi.org/10.1021/cg301190d
GEQVAB | 893882 | catena-(bis(μ2-1,3-bis(pyridin-3-ylmethyl)urea)-tetrachloro-di-zinc bis((μ2-1,3-bis(pyridin-3-ylmethyl)urea)-dichloro-zinc) p-xylene solvate) |  | 6.81042 | 4.27554 | 0.650571 | 2452.47 | 3769.71 | 0.7376 | GEQVAB | 10.1021/cg301190d | https://doi.org/10.1021/cg301190d
GEQVOP | 919348 | catena-((μ4-tetrakis[4-(carboxyphenyl)oxamethyl]methane)-bis(4'-(4-methylphenyl)-2,2':6',2''-terpyridine)-di-zinc) |  | 3.12786 | 1.46298 | 1.42803 | 0 | 0 | 0.36062 | GEQVOP | 10.1021/cg301208d | https://doi.org/10.1021/cg301208d
GERFEP | 611718 | catena-(bis(μ2-Octadecylsulfonato-O,O')-bis(dimethylsulfoxide-O)-calcium) |  | 1.94863 | 1.25604 | 1.19225 | 0 | 0 | 0.36866 | GERFEP | 10.1039/b608760d | https://doi.org/10.1039/b608760d
GERFOZ | 611661 | catena-(bis(μ2-8,12,15,15,16,16-Hexamethyl-3,10-diazapentacyclo(10.2.1.15,8.02,11.04,9)hexadeca-2(11),3,9-triene)-di-silver dinitrate dihydrate) |  | 4.78454 | 2.23937 | 1.19099 | 0 | 0 | 0.50112 | GERFOZ | 10.1039/b611622c | https://doi.org/10.1039/b611622c
GERFUF | 611662 | catena-((μ4-12,20,23,23,24,24-Hexamethyl-3,7,14,18-tetra-azaheptacyclo(18.2.1.19,12.02,19.04,17.06,15.08,13)tetracosa-2(19),3,5,7,13,15,17-heptaene)-di-silver dinitrate dihydrate) |  | 4.92491 | 3.96909 | 1.32667 | 955.479 | 720.208 | 0.51196 | GERFUF | 10.1039/b611622c | https://doi.org/10.1039/b611622c
GERKOF | 900906 | catena-((μ2-diethylcarbamodithioato-S,S')-(μ2-benzenetellurido)-mercury) |  | 2.2126 | 1.36924 | 2.4437 | 0 | 0 | 0.37186 | GERKOF | 10.1016/j.poly.2012.11.017 | https://doi.org/10.1016/j.poly.2012.11.017
GERLAS | 900908 | catena-((μ2-pyrrolidine-1-carbodithioato-S,S')-(benzenetellurido)-mercury(ii)) |  | 2.02215 | 1.26912 | 2.64556 | 0 | 0 | 0.33866 | GERLAS | 10.1016/j.poly.2012.11.017 | https://doi.org/10.1016/j.poly.2012.11.017
GERLEW | 900909 | catena-(bis((μ2-2,6-Dimethoxybenzenetellurido)-(pyrrolidine-1-carbodithioato-S,S'))-di-mercury) |  | 2.15284 | 1.1963 | 2.51373 | 0 | 0 | 0.32588 | GERLEW | 10.1016/j.poly.2012.11.017 | https://doi.org/10.1016/j.poly.2012.11.017
GERLIA | 900910 | catena-((μ2-pyrrolidine-1-carbodithioato-S,S')-(μ2-mesityltellurido)-mercury(ii)) |  | 2.26686 | 1.73459 | 2.32926 | 0 | 0 | 0.36458 | GERLIA | 10.1016/j.poly.2012.11.017 | https://doi.org/10.1016/j.poly.2012.11.017
GERMAT | 872129 | catena-((μ2-4,4'-(1-(1H-1,2,4-Triazol-1-ylmethyl)-1H-1,2,4-triazole-3,5-diyl)dipyridine)-(μ2-phthalato)-aqua-cadmium hydrate) |  | 5.5975 | 4.58833 | 1.34709 | 536.827 | 398.508 | 0.46936 | GERMAT | 10.1039/c2ce25388g | https://doi.org/10.1039/c2ce25388g
GERMEX | 872130 | catena-((μ2-Isophthalato)-(μ2-4,4'-(1-(1H-1,2,4-triazol-1-ylmethyl)-1H-1,2,4-triazole-3,5-diyl)dipyridine)-cadmium) |  | 2.93354 | 1.19599 | 1.68672 | 0 | 0 | 0.34356 | GERMEX | 10.1039/c2ce25388g | https://doi.org/10.1039/c2ce25388g
GERMIB | 872131 | catena-((μ3- 5-Hydroxyisophthalato)-(μ2-4,4'-(1-(1H-1,2,4-triazol-1-ylmethyl)-1H-1,2,4-triazole-3,5-diyl)dipyridine)-di-cadmium) |  | 3.11634 | 1.59841 | 1.72298 | 0 | 0 | 0.33294 | GERMIB | 10.1039/c2ce25388g | https://doi.org/10.1039/c2ce25388g
GERNAU | 872134 | catena-((μ2-4,4'-(1-(1H-1,2,4-Triazol-1-ylmethyl)-1H-1,2,4-triazole-3,5-diyl)dipyridine)-(μ2-benzene-1,3-dicarboxylato)-zinc) |  | 3.05835 | 1.18338 | 1.61173 | 0 | 0 | 0.3228 | GERNAU | 10.1039/c2ce25388g | https://doi.org/10.1039/c2ce25388g
GERNEY | 872135 | catena-(tris(μ4- Terephthalato)-bis(4,4'-(1-(1H-1,2,4-triazol-1-ylmet hyl)-1H-1,2,4-triazole-3,5-diyl)dipyridine)-tri-zinc hydrate) |  | 4.27522 | 3.04358 | 1.49602 | 0 | 0 | 0.39008 | GERNEY | 10.1039/c2ce25388g | https://doi.org/10.1039/c2ce25388g
GERNOI | 808121 | catena-(bis(μ4-2-((3,5-bis((1-carboxyethyl)carbamoyl)benzoyl)amino)-propanoate)-tetrakis(μ2-4,4'-bipyridine)-tri-zinc tetracosahydrate) |  | 6.92276 | 3.79625 | 1.05982 | 947.479 | 893.997 | 0.54162 | GERNOI | 10.1071/CH12270 | https://doi.org/10.1071/CH12270
GERPID | 286460 | catena-((μ4-benzene-1,2,4,5-tetracarboxylato)-diaqua-bis(2,2'-bipyridyl)-di-zinc) |  | 2.11118 | 0.98746 | 1.79059 | 0 | 0 | 0.28086 | GERPID | 10.1016/j.molstruc.2006.04.029 | https://doi.org/10.1016/j.molstruc.2006.04.029
GERPID01 | 650284 | catena-((μ4-Benzene-1,2,4,5-tetracarboxylato-O,O',O'',O''')-diaqua-bis(2,2'-bipyridine-N,N')-di-zinc(ii)) |  | 2.09901 | 0.96478 | 1.80436 | 0 | 0 | 0.27372 | GERPID01 | 10.1016/j.poly.2008.11.059 | https://doi.org/10.1016/j.poly.2008.11.059
GERPID02 | 298068 | catena-[(μ4-Benzene-1,2,4,5-tetracarboxylato-O,O',O'',O''')-diaqua-bis(2,2'-bipyridine-N,N')-di-zinc(ii)] |  | 2.12889 | 0.99691 | 1.7785 | 0 | 0 | 0.28736 | GERPID02 | 10.1007/s10870-008-9461-4 | https://doi.org/10.1007/s10870-008-9461-4
GERSIH | 851201 | catena-(bis((μ5-4,4'-(1,1,1,3,3,3-Hexafluoropropane-2,2-diyl)diphthalato)-(μ2-1,1'-(1,4-phenylenebis(methylene))bis(1H-1,2,4-triazole)))-diaqua-tri-cadmium) |  | 2.85785 | 1.29614 | 1.87501 | 0 | 0 | 0.31916 | GERSIH | 10.5012/bkcs.2012.33.11.3827 | https://doi.org/10.5012/bkcs.2012.33.11.3827
GERTII | 842614 | catena-(bis(μ2-Pyridine-2,5-dicarboxylato)-tetrakis(μ2-pyridine-2,5-dicarboxylato-N.O,O')-dodeca-aqua-tri-copper-di-terbium tetrahydrate) |  | 3.904 | 1.15828 | 2.03315 | 0 | 0 | 0.32076 | GERTII | 10.1016/j.jssc.2012.08.028 | https://doi.org/10.1016/j.jssc.2012.08.028
GERTUU | 842616 | catena-(bis(μ2-Pyridine-2,5-dicarboxylato)-tetrakis(μ2-pyridine-2,5-dicarboxylato-N.O,O')-dodeca-aqua-tri-copper-di-dysprosium tetrahydrate) |  | 3.74248 | 1.1514 | 2.04723 | 0 | 0 | 0.31178 | GERTUU | 10.1016/j.jssc.2012.08.028 | https://doi.org/10.1016/j.jssc.2012.08.028
GERVAC | 842617 | catena-(bis(μ2-Pyridine-2,5-dicarboxylato)-tetrakis(μ2-pyridine-2,5-dicarboxylato-N.O,O')-dodeca-aqua-tri-copper-di-holmium tetrahydrate) |  | 3.68828 | 1.0431 | 2.05552 | 0 | 0 | 0.31244 | GERVAC | 10.1016/j.jssc.2012.08.028 | https://doi.org/10.1016/j.jssc.2012.08.028
GERVEG | 842618 | catena-(bis(μ2-Pyridine-2,5-dicarboxylato)-tetrakis(μ2-pyridine-2,5-dicarboxylato-N.O,O')-dodeca-aqua-tri-copper-di-lutetium tetrahydrate) |  | 3.70853 | 1.16341 | 2.08015 | 0 | 0 | 0.31234 | GERVEG | 10.1016/j.jssc.2012.08.028 | https://doi.org/10.1016/j.jssc.2012.08.028
GERVIK | 842619 | catena-(bis((μ3-Pyridine-2,5-dicarboxylato)-(μ2-pyridine-2,5-dicarboxylato-N.O,O'))-hexa-aqua-copper-di-neodymium dihydrate) |  | 2.83513 | 2.15923 | 1.99719 | 0 | 0 | 0.3536 | GERVIK | 10.1016/j.jssc.2012.08.028 | https://doi.org/10.1016/j.jssc.2012.08.028
GERVOQ | 842620 | catena-(hexakis(μ2-Pyridine-2,5-dicarboxylato)-trideca-aqua-tri-copper-di-praseodymium tetrahydrate) |  | 3.28811 | 1.16445 | 1.97402 | 0 | 0 | 0.31328 | GERVOQ | 10.1016/j.jssc.2012.08.028 | https://doi.org/10.1016/j.jssc.2012.08.028
GERWIL | 899431 | catena-(hexakis(dimethylammonium) bis(μ9-5,5',5'',5'''-silanetetrayltetraisophthalato)-diaqua-penta-zinc N,N-dimethylformamide solvate hexahydrate) |  | 5.08942 | 3.92168 | 1.06183 | 1095.95 | 1032.13 | 0.60012 | GERWIL | 10.1021/cg301319u | https://doi.org/10.1021/cg301319u
GERWOR | 899432 | catena-(hexakis(dimethylammonium) bis(μ6-dihydrogen 5,5',5'',5'''-silanetetrayltetraisophthalato)-tri-cadmium N,N-dimethylformamide solvate tetradecahydrate) |  | 7.0203 | 4.1545 | 0.993918 | 1434.76 | 1443.54 | 0.63674 | GERWOR | 10.1021/cg301319u | https://doi.org/10.1021/cg301319u
GESDEP | 919478 | catena-((μ4-4,4'-(2,3,6,7-Tetramethoxyanthracene-9,10-diyl)dibenzoato)-diaqua-manganese) |  | 2.62879 | 1.55769 | 1.45555 | 0 | 0 | 0.34076 | GESDEP | 10.1021/cg301403w | https://doi.org/10.1021/cg301403w
GESDIT | 919479 | catena-(tris(μ4-4,4'-(2,3,6,7-Tetramethoxyanthracene-9,10-diyl)dibenzoato)-tetrakis(N,N-diethylformamide)-tri-cadmium N,N-diethylformamide solvate) |  | 6.44644 | 2.33051 | 1.10354 | 0 | 0 | 0.51822 | GESDIT | 10.1021/cg301403w | https://doi.org/10.1021/cg301403w
GESDUF | 919481 | catena-((μ2-4,4'-(2,3,6,7-Tetramethoxyanthracene-9,10-diyl)dibenzoato)-(μ2-aqua)-diaqua-cobalt dihydrate) |  | 7.53118 | 7.2979 | 1.11652 | 732.093 | 655.69 | 0.50338 | GESDUF | 10.1021/cg301403w | https://doi.org/10.1021/cg301403w
GESFAN | 919482 | catena-((μ2-4,4'-(2,3,6,7-Tetramethoxyanthracene-9,10-diyl)dibenzoato)-(μ2-aqua)-diaqua-nickel) |  | 7.21491 | 7.08808 | 1.11828 | 730.65 | 653.37 | 0.50158 | GESFAN | 10.1021/cg301403w | https://doi.org/10.1021/cg301403w
GESFEQ | 185543 | catena-((μ3-pyridine-2,6-dicarboxylato-N,O,O,O',O'')-(μ3-pyridine-2,6-dicarboxylato-N,O,O',O'',O''')-(μ2-pyridine-2,6-dicarboxylato-N,O,O',O'')-triaqua-di-gadolinium(iii) monohydrate) |  | 3.48261 | 1.04633 | 2.33271 | 0 | 0 | 0.28914 | GESFEQ | 10.1021/ic060550j | https://doi.org/10.1021/ic060550j
GESFIU | 225276 | catena-((μ3-4-hydroxypyridine-2,6-dicarboxylato)-bis(μ2-4-hydroxypyridine-2,6-dicarboxylato)-tetra-aqua-di-neodymium(iii) dihydrate) |  | 2.71742 | 1.60137 | 2.04687 | 0 | 0 | 0.342 | GESFIU | 10.1021/ic060550j | https://doi.org/10.1021/ic060550j
GESFOA | 260087 | catena-(bis(μ3-pyridine-2,6-dicarboxylato)-(μ2-aqua)-diaqua-di-zinc(ii)) |  | 1.70804 | 1.1694 | 2.01786 | 0 | 0 | 0.28784 | GESFOA | 10.1021/ic060550j | https://doi.org/10.1021/ic060550j
GESFUG | 276072 | catena-((μ3-4-oxypyridine-2,6-dicarboxylato)-triaqua-dysprosium(iii) monohydrate) |  | 2.46781 | 1.26857 | 2.36853 | 0 | 0 | 0.33768 | GESFUG | 10.1021/ic060550j | https://doi.org/10.1021/ic060550j
GESGAN | 617860 | catena-((μ3-4-oxypyridine-2,6-dicarboxylato)-triaqua-erbium(iii) monohydrate) |  | 2.55935 | 1.26932 | 2.40926 | 0 | 0 | 0.3322 | GESGAN | 10.1021/ic060550j | https://doi.org/10.1021/ic060550j
GESGER | 617861 | catena-((μ3-4-hydroxypyridine-2,6-dicarboxylato)-bis(μ2-4-hydroxypyridine-2,6-dicarboxylato)-tetra-aqua-di-erbium(iii) dihydrate) |  | 2.97309 | 1.45039 | 2.22837 | 0 | 0 | 0.33278 | GESGER | 10.1021/ic060550j | https://doi.org/10.1021/ic060550j
GESGIV | 600064 | catena-((μ3-4-oxypyridine-2,6-dicarboxylato)-triaqua-gadolinium(iii) monohydrate) |  | 2.45632 | 1.27153 | 2.29717 | 0 | 0 | 0.33202 | GESGIV | 10.1021/ic060550j | https://doi.org/10.1021/ic060550j
GESJUK | 609519 | catena-(bis(μ2-hydrogen benzoylamidophosphato)-copper(ii)) | catena-(bis(μ2-benzoylphosphoramidato)-copper(ii)) | 2.13485 | 1.33308 | 1.77053 | 0 | 0 | 0.326 | GESJUK | 10.1021/ic061298i | https://doi.org/10.1021/ic061298i
GESMOG | 1166395 | catena-((μ2-(L-Aspartato-O,O'O'',N))-diaqua-manganese(ii) monohydrate) |  | 2.25353 | 1.75362 | 1.68113 | 0 | 0 | 0.35518 | GESMOG | 10.1002/cber.19881210427 | https://doi.org/10.1002/cber.19881210427
GESNEY | 608075 | catena-((μ4-3-Sulfonatophenylphosphonato)-(μ3-3-sulfonatophenylphosphonato)-aqua-tetrakis(1,10-phenanthroline-N,N')-di-lanthanum(iii) hydrate) |  | 4.24184 | 2.25406 | 1.55067 | 0 | 0 | 0.399 | GESNEY | 10.1021/ic0613255 | https://doi.org/10.1021/ic0613255
GESTOO | 290977 | catena-(cis-(μ2-9,10-bis(2-(4-Pyridyl)ethynyl)anthracene)-bis(1,1,1,5,5,5-hexafluoro-2,4-pentanedionato)-copper(ii)) | catena-(cis-(μ2-9,10-bis(2-(4-Pyridyl)ethynyl)anthracene)-bis(hexafluoroacetylacetonato)-copper(ii)) | 4.89026 | 3.89406 | 1.37028 | 276.368 | 201.688 | 0.4488 | GESTOO | 10.1039/b604591j | https://doi.org/10.1039/b604591j
GESVAC | 290979 | catena-(tetrakis(μ3-1,3,5-tris(2-(4-Pyridyl)ethynyl)benzene)-trans-tetradecakis(1,1,1,5,5,5-hexafluoropentane-1,4-dionato)-hepta-copper(ii)) |  | 16.00873 | 11.92433 | 0.407008 | 1898.5 | 4664.53 | 0.81602 | GESVAC | 10.1039/b604591j | https://doi.org/10.1039/b604591j
GESVAD | 857748 | catena-((μ2-1,3,4-Thiadiazole-2-thiolato)-trimethyl-tin) |  | 2.43908 | 1.35472 | 1.85345 | 0 | 0 | 0.38058 | GESVAD | 10.1002/hc.21046 | https://doi.org/10.1002/hc.21046
GESVIK | 604191 | catena-(cis-(μ2-Naphthalene-1,5-disulfonato-O,O')-bis(1,10-phenanthroline)-cobalt(ii)) |  | 3.56906 | 1.99011 | 1.58113 | 0 | 0 | 0.3255 | GESVIK | 10.1021/ic060897m | https://doi.org/10.1021/ic060897m
GETLAS | 1166514 | catena-[(μ2-5-Pyridyl-10,15,20-triphenylporphyrinato-N,N',N'',N''',N'''')-zinc(ii)] |  | 3.43041 | 1.51912 | 1.34678 | 0 | 0 | 0.37682 | GETLAS | 10.1039/c39880000960 | https://doi.org/10.1039/c39880000960
GETLAS10 | 1166515 | catena((μ2-5-Pyridyl-10,15,20-triphenylporphyrinato)-zinc(ii)) |  | 3.40582 | 1.67097 | 1.2928 | 0 | 0 | 0.39994 | GETLAS10 | 10.1021/ic00019a038 | https://doi.org/10.1021/ic00019a038
GETQAZ | 884059 | catena-((μ2-1,1'-(1,4-Phenylenebis(methylene))bis(1H-imidazole))-bis(μ2-pyridine-3,4-dicarboxylato)-bis(μ2-hydroxo)-tri-zinc) |  | 2.07506 | 1.07423 | 1.82695 | 0 | 0 | 0.3174 | GETQAZ | Not found | https://doi.org/Not found
GETRED | 1166560 | catena-(bis(μ2-Chloroacetato-O,O,O')-phenyl-bismuth(iii)) |  | 1.91794 | 1.21189 | 2.4003 | 0 | 0 | 0.33182 | GETRED | Not found | https://doi.org/Not found
GETTIJ |  | catena-((μ5-Ethylenediammonium-N,N,N',N'-tetra-acetato)-aqua-calcium monohydrate) |  | 2.68877 | 1.39488 | 1.53205 | 0 | 0 | 0.3273 | GETTIJ | Not found | https://doi.org/Not found
GETVUW |  | catena(bis(μ2-Diphenyl(methylene)thiophosphine-C,S)-gold-thallium) |  | 2.50548 | 1.53987 | 2.11911 | 0 | 0 | 0.37082 | GETVUW | 10.1021/ja00218a055 | https://doi.org/10.1021/ja00218a055
GETVUW10 |  | catena(bis(μ2-Diphenylthiophosphinoylmethyl-C,S)-gold-thallium) |  | 2.38642 | 1.50589 | 2.16999 | 0 | 0 | 0.35098 | GETVUW10 | 10.1021/ic00325a017 | https://doi.org/10.1021/ic00325a017
GETWEJ | 883741 | catena-[(μ5-5-(4-Carboxylatophenyl)-1H-tetrazolyl)-lead(ii)] |  | 2.52525 | 1.14514 | 2.83584 | 0 | 0 | 0.2889 | GETWEJ | 10.1039/c2ce26793d | https://doi.org/10.1039/c2ce26793d
GETWOT | 883739 | catena-[(μ3-5-(4-Aminophenyl)-1H-tetrazolyl)-silver(i)] |  | 1.72909 | 0.90053 | 2.2335 | 0 | 0 | 0.28942 | GETWOT | 10.1039/c2ce26793d | https://doi.org/10.1039/c2ce26793d
GETXAG | 883737 | catena-[bis(μ3-5-(4-Aminophenyl)-tetrazolato)-bis(μ3-hydroxo)-bis(μ2-5-(4-aminophenyl)-tetrazolato)-diaqua-tri-cobalt(ii)] |  | 3.32575 | 2.59769 | 1.60637 | 0 | 0 | 0.35888 | GETXAG | 10.1039/c2ce26793d | https://doi.org/10.1039/c2ce26793d
GETXAG01 | 986370 | catena-[bis(μ3-5-(4-Aminophenyl)-tetrazolato)-bis(μ3-hydroxo)-bis(μ2-5-(4-aminophenyl)-tetrazolato)-diaqua-tri-cobalt(ii)] |  | 3.33381 | 2.62772 | 1.62746 | 0 | 0 | 0.3522 | GETXAG01 | 10.1039/C4DT00456F | https://doi.org/10.1039/C4DT00456F
GETXEK | 883723 | catena-[(μ4-Biphenyl-2,4'-dicarboxylato)-(μ2-biphenyl-2,4'-dicarboxylato)-bis(μ2-1,2-bis(4-pyridyl)ethane)-di-cadmium(ii) tetrahydrate] |  | 4.05088 | 1.65028 | 1.41764 | 0 | 0 | 0.42032 | GETXEK | 10.1080/15533174.2012.756030 | https://doi.org/10.1080/15533174.2012.756030
GETYOU | 633677 | catena-(bis(μ3-Pyridine-2,6-dicarboxylato)-(μ2-aqua)-bis(methanol)-di-cadmium(ii)) |  | 2.23659 | 1.24929 | 2.10394 | 0 | 0 | 0.32734 | GETYOU | 10.1107/S1600536806052354 | https://doi.org/10.1107/S1600536806052354
GETZOV | 294245 | catena-(tris((μ2-benzene-1,4-dicarboxylato)-(dipyrido(3,2-a:2',3'-c)phenazine)-zinc(ii)) dipyrido(3,2-a:2',3'-c)phenazine solvate) |  | 13.76432 | 12.01137 | 0.375143 | 1956.92 | 5216.46 | 0.84218 | GETZOV | 10.1107/S1600536806052536 | https://doi.org/10.1107/S1600536806052536
GEVCOA | 633870 | catena-((bis(μ2-1-ethyl-6-fluoro-4-oxo-7-(1-piperazinyl)-1,4-dihydro-1,8-naphthyridine-3-carboxylato)-cobalt(ii)) dihydrate) | catena-((bis(Enoxacin)--cobalt(ii)) dihydrate) | 4.50458 | 3.71386 | 1.40553 | 0 | 0 | 0.3924 | GEVCOA | 10.1107/S1600536806052640 | https://doi.org/10.1107/S1600536806052640
GEVGUL | 883540 | catena-((μ5-5,5'-(1,7-Dioxa-4,10-diazacyclododecane-4,10-diylbis(methylene))diisophthalato)-diaqua-di-cobalt tetrahydrate) |  | 3.65483 | 1.58558 | 1.48482 | 0 | 0 | 0.3917 | GEVGUL | 10.1021/cg301480s | https://doi.org/10.1021/cg301480s
GEVHOG | 883536 | catena-((μ4-Benzene-1,2,4,5-tetracarboxylato)-hexakis(1H-pyrazole-N2)-di-cobalt) |  | 2.42708 | 1.31296 | 1.63528 | 0 | 0 | 0.3206 | GEVHOG | Not found | https://doi.org/Not found
GEVHUM | 883535 | catena-((μ4-Benzene-1,2,4,5-tetracarboxylato)-tetrakis(1H-pyrazole-N2)-di-cobalt) |  | 2.42913 | 1.28957 | 1.59103 | 0 | 0 | 0.36578 | GEVHUM | Not found | https://doi.org/Not found
GEVJAT | 629267 | catena-((μ2-azido)-(μ2-2-(2-pyridylmethylamino)ethanesulfonato-N,N',O,O')-copper(ii)) |  | 2.4724 | 1.4396 | 1.77182 | 0 | 0 | 0.335 | GEVJAT | 10.1107/S1600536806053475 | https://doi.org/10.1107/S1600536806053475
GEVJAU | 883525 | catena-((μ2-2-((2-(Anilino(sulfanyl)methylene)hydrazino)carbonyl)phenolate)-(μ2-nitrato-O,O)-lead monohydrate) |  | 3.73006 | 1.61486 | 2.04351 | 0 | 0 | 0.36388 | GEVJAU | Not found | https://doi.org/Not found
GEVJEX | 633974 | catena-((μ2-terephthalato-O,O')-diaqua-bis(2-methoxymethyl-1H-benzimidazole-N3)-cadmium(ii)) |  | 2.68917 | 1.44324 | 1.61066 | 0 | 0 | 0.33322 | GEVJEX | 10.1107/S1600536806054274 | https://doi.org/10.1107/S1600536806054274
GEVJEY | 883519 | catena-((μ2-1H-Benzimidazole-5,6-dicarboxylato)-(5,6-dicarboxylato-1H-benzimidazol-3-ium)-triaqua-europium trihydrate) |  | 2.66282 | 1.66214 | 1.78679 | 0 | 0 | 0.37048 | GEVJEY | Not found | https://doi.org/Not found
GEVJIC | 883518 | catena-[(μ2-1H-benzimidazole-5,6-dicarboxylato)-(1H-3,1-benzimidazol-3-ium-5,6-dicarboxylato)-triaqua-dysprosium trihydrate] |  | 2.67459 | 1.66851 | 1.83132 | 0 | 0 | 0.36714 | GEVJIC | Not found | https://doi.org/Not found
GEVJIC01 | 902077 | catena-(Triaqua-(μ2-1H-benzimidazole-5,6-dicarboxylato)-(9-1H-benzimidazole-5,6-dicarboxylate)-dysprosium trihydrate) |  | 2.94049 | 1.88152 | 1.79673 | 0 | 0 | 0.37806 | GEVJIC01 | 10.1039/c3ce40184g | https://doi.org/10.1039/c3ce40184g
GEVJUN | 633977 | catena-((μ2-nicotinato-O,N)-chloro-(pyridinium-3-carboxylato-O)-zinc(ii)) |  | 1.94761 | 0.9784 | 2.12372 | 0 | 0 | 0.29832 | GEVJUN | 10.1107/S1600536806051282 | https://doi.org/10.1107/S1600536806051282
GEVKID | 883492 | catena-[(μ6-cyclohexane-1,4-dicarboxylato)-tris(μ4-cyclohexane-1,4-dicarboxylato)-bis(N,N-dimethylformamide)-tetra-cadmium] |  | 2.75441 | 1.32477 | 1.89042 | 0 | 0 | 0.35236 | GEVKID | 10.5012/bkcs.2012.33.9.3111 | https://doi.org/10.5012/bkcs.2012.33.9.3111
GEVMEA | 185545 | catena-((μ3-pyridine-2,6-dicarboxylato-N,O,O,O',O'')-(μ3-pyridine-2,6-dicarboxylato-N,O,O',O'',O''')-(μ2-pyridine-2,6-dicarboxylato-N,O,O',O'')-triaqua-di-neodymium(iii) hemihydrate) |  | 3.61165 | 1.22144 | 2.1597 | 0 | 0 | 0.3123 | GEVMEA | 10.1021/ic060550j | https://doi.org/10.1021/ic060550j
GEVMEA01 | 831586 | catena-[(μ3-Pyridine-2,6-dicarboxylato-N,O,O',O'',O''')-(μ3-pyridine-2,6-dicarboxylato-N,O,O,O',O'')-(μ2-pyridine-2,6-dicarboxylato-N,O,O',O'')-triaqua-di-neodymium(iii) hemihydrate] |  | 3.53598 | 1.08312 | 2.20644 | 0 | 0 | 0.29736 | GEVMEA01 | 10.1016/j.synthmet.2012.07.025 | https://doi.org/10.1016/j.synthmet.2012.07.025
GEVMEA02 | 1404007 | catena-[bis(μ3-Pyridine-2,6-dicarboxylato)-(μ2-pyridine-2,6-dicarboxylato)-triaqua-di-neodymium(iii) hemihydrate] |  | 3.53946 | 1.05956 | 2.21054 | 0 | 0 | 0.29782 | GEVMEA02 | 10.1039/C5DT01920F | https://doi.org/10.1039/C5DT01920F
GEVNIF | 633972 | catena-((μ2-aqua)-bis(μ2-benzotriazolato-N,N')-copper(ii)) |  | 2.79332 | 1.5411 | 1.66228 | 0 | 0 | 0.33522 | GEVNIF | 10.1107/S1600536806052822 | https://doi.org/10.1107/S1600536806052822
GEVNIG | 883355 | catena-[(μ3-(1-Hydroxyethane-1,1-diyl)bis(phosphonato))-aqua-(2,2'-bipyridine)-dioxo-copper(ii)-molybdenum dihydrate] |  | 3.49153 | 1.06193 | 1.93771 | 0 | 0 | 0.35464 | GEVNIG | 10.1021/cg301392p | https://doi.org/10.1021/cg301392p
GEVNUS | 883353 | catena-[(μ3-(1-Hydroxyethane-1,1-diyl)bis(phosphonato))-(μ2-(1-hydroxyethane-1,1-diyl)bis(hydrogen (phosphonate)))-bis-1,10-phenanthroline-aqua-dioxo-di-copper(ii)-molybdenum monohydrate] |  | 3.58476 | 1.35801 | 1.83862 | 0 | 0 | 0.35138 | GEVNUS | 10.1021/cg301392p | https://doi.org/10.1021/cg301392p
GEVPAA | 883352 | catena-[(μ5-(1-hydroxyethane-1,1-diyl)bis(phosphonato))-tris(μ2-oxo)-aqua-dioxo-(1,10-phenanthroline)-copper(ii)-di-molybdenum] |  | 2.67015 | 1.21501 | 2.25286 | 0 | 0 | 0.31466 | GEVPAA | 10.1021/cg301392p | https://doi.org/10.1021/cg301392p
GEVPOM | 1166675 | catena-(bis(μ2-(2,3,4,5,6-Pentafluorophenoxy)acetato-O,O')-mercury(i)) |  | 1.67434 | 0.87656 | 3.13669 | 0 | 0 | 0.29128 | GEVPOM | 10.1071/CH9880683 | https://doi.org/10.1071/CH9880683
GEVQIH |  | catena((μ3-4,5,6,7-Tetrahydro-5,7-dioxo-[1,2,4]triazolo-[1,5-a]pyrimidinato)-(μ2-aqua)-sodium monohydrate) |  | 2.6578 | 2.05521 | 1.511 | 0 | 0 | 0.30546 | GEVQIH | 10.1016/S0022-2860(97)00097-5 | https://doi.org/10.1016/S0022-2860(97)00097-5
GEVRUW | 883148 | catena-((μ2-4,4'-Ethane-1,2-diylbis(N-(pyridin-2-ylmethylene)aniline))-dimethanol-zinc(ii) dinitrate unknown clathrate) |  | 4.24312 | 3.65426 | 1.04634 | 0 | 0 | 0.50548 | GEVRUW | 10.1002/anie.201206724 | https://doi.org/10.1002/anie.201206724
GEVSAD | 883147 | catena-((μ2-4,4'-Ethane-1,2-diylbis(N-(pyridin-2-ylmethylene)aniline))-diaqua-zinc(ii) dinitrate dihydrate) |  | 4.60046 | 2.62137 | 1.11671 | 0 | 0 | 0.487 | GEVSAD | 10.1002/anie.201206724 | https://doi.org/10.1002/anie.201206724
GEVXAI | 883033 | catena-((μ6-Benzene-1,2,4,5-tetracarboxylato)-(μ4-dihydrogen benzene-1,2,4,5-tetracarboxylato)-diaqua-di-gadolinium tetrahydrate) |  | 3.26591 | 2.39225 | 2.15514 | 0 | 0 | 0.37942 | GEVXAI | 10.1016/j.poly.2012.09.016 | https://doi.org/10.1016/j.poly.2012.09.016
GEVXIQ | 883031 | catena-(bis(μ5-benzene-1,2,4,5-tetracarboxylato)-(μ2-benzene-1,2,4,5-tetracarboxylato)-hexadecaaqua-tetra-gadolinium dodecahydrate) |  | 3.32962 | 2.79323 | 2.02931 | 0 | 0 | 0.40192 | GEVXIQ | 10.1016/j.poly.2012.09.016 | https://doi.org/10.1016/j.poly.2012.09.016
GEVYEN | 883004 | catena-[bis(μ2-2-(pyridin-3-yl)terephthalato)-(μ2-4,4'-ethene-1,2-diyldipyridine)-di-zinc(ii) hexahydrate] |  | 3.46357 | 2.42783 | 1.41407 | 0 | 0 | 0.41862 | GEVYEN | 10.1039/C2CE26058A | https://doi.org/10.1039/C2CE26058A
GEVZIS | 882963 | catena-((μ3-2-(3-(Carboxymethyl)-4-(phenylsulfanyl)phenyl)propanoate)-(1,10-phenanthroline)-cadmium) |  | 2.69845 | 1.55594 | 1.59731 | 0 | 0 | 0.34766 | GEVZIS | 10.1080/00958972.2013.770487 | https://doi.org/10.1080/00958972.2013.770487
GEVZOY | 882954 | catena-((μ3-2-(3-(Carboxymethyl)-4-(phenylsulfanyl)phenyl)propanoate)-(2-(1,3-thiazol-4-yl)-1H-benzimidazole)-cadmium) |  | 2.68191 | 1.42717 | 1.63554 | 0 | 0 | 0.34878 | GEVZOY | 10.1080/00958972.2013.770487 | https://doi.org/10.1080/00958972.2013.770487
GEVZUE01 | 790206 | catena-[bis(μ-2-propyl-1H-imidazol-1-yl-4,5-dicarboxylato)-pentaaqua-tri-manganese monohydrate] |  | 2.68728 | 0.88089 | 1.80968 | 0 | 0 | 0.31334 | GEVZUE01 | Not found | https://doi.org/Not found
GEWBOB | 882890 | catena-((μ2-1,1'-Propane-1,3-diylbis(1H-imidazole))-(μ3-5-t-butylisophthalic acid)-cadmium dihydrate) |  | 3.66268 | 1.52992 | 1.40568 | 0 | 0 | 0.42824 | GEWBOB | 10.1080/15533174.2012.753620 | https://doi.org/10.1080/15533174.2012.753620
GEWCOC | 882879 | catena-(tris(μ2-4,4'-bipyridine)-octakis(μ2-cyano)-dinitrilo-di-manganese-di-zinc acetonitrile solvate dihydrate) |  | 4.91999 | 2.08396 | 1.17988 | 0 | 0 | 0.50694 | GEWCOC | 10.1016/j.poly.2012.08.006 | https://doi.org/10.1016/j.poly.2012.08.006
GEWGOG | 882820 | catena-((μ3-hydroxo)-tetrakis(μ2-4-pyridyltetrazole)-diaqua-tri-copper phosphatododecamolybdate hydrate) |  | 2.92582 | 1.15317 | 2.6892 | 0 | 0 | 0.27892 | GEWGOG | 10.1016/j.poly.2012.08.007 | https://doi.org/10.1016/j.poly.2012.08.007
GEWGUM | 882819 | catena-(bis(tris(μ2-4-pyridyltetrazole)-tri-copper) phosphatododecamolybdate hydrate) |  | 2.36238 | 0.80467 | 3.21717 | 0 | 0 | 0.22644 | GEWGUM | 10.1016/j.poly.2012.08.007 | https://doi.org/10.1016/j.poly.2012.08.007
GEWHOF |  | catena(bis(μ2-N-(4-(Amino-fenil)sulfonil)-acetamide)-bis(isothiocyanato)-cobalt(ii)) |  | 2.36468 | 1.25711 | 1.57365 | 0 | 0 | 0.34754 | GEWHOF | 10.1016/0162-0134(95)00053-4 | https://doi.org/10.1016/0162-0134(95)00053-4
GEWKAW | 882773 | catena-[(M)-(μ2-2,2'-Bipyridine-3,3'-dicarboxylato)-tetra-aqua-magnesium(ii)] |  | 2.06978 | 1.12463 | 1.56342 | 0 | 0 | 0.2987 | GEWKAW | 10.1002/ejic.201201359 | https://doi.org/10.1002/ejic.201201359
GEWKEA | 882772 | catena-[(P)-(μ2-2,2'-Bipyridine-3,3'-dicarboxylato)-tetra-aqua-magnesium(ii)] |  | 2.05078 | 1.15661 | 1.56634 | 0 | 0 | 0.29766 | GEWKEA | 10.1002/ejic.201201359 | https://doi.org/10.1002/ejic.201201359
GEWMAY | 882710 | catena-[bis(μ2-Dicyanamido)-bis(tris((pyridin-2-yl)methyl)amine)-di-iron(ii) bis(hexafluoroarsenate)] |  | 4.79422 | 2.17896 | 1.21162 | 0 | 0 | 0.45128 | GEWMAY | 10.1002/ejic.201200541 | https://doi.org/10.1002/ejic.201200541
GEWMAY01 | 882709 | catena-[bis(μ2-Dicyanamido)-bis(tris((pyridin-2-yl)methyl)amine)-di-iron(ii) bis(hexafluoroarsenate)] |  | 4.81662 | 2.29363 | 1.18179 | 0 | 0 | 0.46126 | GEWMAY01 | 10.1002/ejic.201200541 | https://doi.org/10.1002/ejic.201200541
GEWMAY02 | 882708 | catena-[(μ2-Dicyanamido)-(tris((pyridin-2-yl)methyl)amine)-iron(ii) hexafluoroarsenate] |  | 5.02913 | 1.92223 | 1.15372 | 0 | 0 | 0.4694 | GEWMAY02 | 10.1002/ejic.201200541 | https://doi.org/10.1002/ejic.201200541
GEWMIE |  | catena-(tris((μ2-Cyclenphosphoranide-N)-(tetrahydrofuran-O)-lithium)) |  | 14.87723 | 14.56393 | 0.418224 | 1155.96 | 2763.96 | 0.78612 | GEWMIE | 10.1021/ic00290a023 | https://doi.org/10.1021/ic00290a023
GEWMOM | 882707 | catena-[(μ2-Dicyanamido)-(tris((pyridin-2-yl)methyl)amine)-iron(ii) tetraphenylborate] |  | 13.6986 | 13.32388 | 0.376308 | 1944.19 | 5166.49 | 0.83118 | GEWMOM | 10.1002/ejic.201200541 | https://doi.org/10.1002/ejic.201200541
GEWMOM01 | 882706 | catena-[(μ2-Dicyanamido)-(tris((pyridin-2-yl)methyl)amine)-iron(ii) tetraphenylborate] |  | 13.92862 | 13.47833 | 0.3658 | 1955.29 | 5345.23 | 0.83336 | GEWMOM01 | 10.1002/ejic.201200541 | https://doi.org/10.1002/ejic.201200541
GEWNAZ | 882705 | catena-[(μ2-Dicyanamido)-(tris((pyridin-2-yl)methyl)amine)-iron(ii) hexafluorophosphate] |  | 4.64404 | 1.54795 | 1.22088 | 0 | 0 | 0.44668 | GEWNAZ | 10.1002/ejic.201200541 | https://doi.org/10.1002/ejic.201200541
GEWNAZ01 | 882704 | catena-[(μ2-Dicyanamido)-(tris((pyridin-2-yl)methyl)amine)-iron(ii) hexafluorophosphate] |  | 4.72908 | 1.6552 | 1.16903 | 0 | 0 | 0.4673 | GEWNAZ01 | 10.1002/ejic.201200541 | https://doi.org/10.1002/ejic.201200541
GEWNIH | 882703 | catena-[(μ2-Dicyanamido)-(tris((pyridin-2-yl)methyl)amine)-iron(ii) perchlorate] |  | 4.36889 | 1.4046 | 1.29849 | 0 | 0 | 0.41092 | GEWNIH | 10.1002/ejic.201200541 | https://doi.org/10.1002/ejic.201200541
GEWNIH01 | 882702 | catena-[(μ2-Dicyanamido)-(tris((pyridin-2-yl)methyl)amine)-iron(ii) perchlorate] |  | 4.34498 | 1.50199 | 1.25992 | 0 | 0 | 0.42568 | GEWNIH01 | 10.1002/ejic.201200541 | https://doi.org/10.1002/ejic.201200541
GEWPIJ | 882698 | catena-(bis(μ9-Phosphato)-hexakis(μ2-1,1'-(1,4-butanediyl)bis(imidazole))-octatriacontakis(μ2-oxo)-hexadecaoxo-tri-copper-octadeca-tungsten) |  | 2.93785 | 1.69058 | 3.31412 | 0 | 0 | 0.33922 | GEWPIJ | 10.1016/j.inoche.2012.10.028 | https://doi.org/10.1016/j.inoche.2012.10.028
GEWPOP | 882696 | catena-(bis(μ2-Benzene-1,4-dicarboxylato)-bis(μ2-1,1'-(1,4-butanediyl)bis(1H-benzimidazole))-di-cobalt) |  | 2.76039 | 1.38668 | 1.49617 | 0 | 0 | 0.32946 | GEWPOP | 10.1016/j.ica.2012.11.024 | https://doi.org/10.1016/j.ica.2012.11.024
GEWPUV | 882695 | catena-(tetrakis(μ2-Benzene-1,2-dicarboxylato)-tetrakis(μ2-1,1'-(1,4-butanediyl)bis(1H-benzimidazole))-aqua-tetra-cobalt dihydrate) |  | 3.60802 | 1.40408 | 1.44019 | 0 | 0 | 0.35924 | GEWPUV | 10.1016/j.ica.2012.11.024 | https://doi.org/10.1016/j.ica.2012.11.024
GEWQAA | 1166791 | catena(hexakis(μ2-Cyano)-bis(imidazolyl)-tri-cadmium) p-xylene clathrate |  | 4.98565 | 2.26738 | 1.47252 | 0 | 0 | 0.5793 | GEWQAA | Not found | https://doi.org/Not found
GEWTEJ | 882609 | catena-((μ2-1,1'-(Butane-1,4-diyl)bis(1H-imidazole))-bis(μ2-aqua)-bis(μ2-thiophene-2,5-dicarboxylato)-di-cadmium) |  | 2.33884 | 1.36684 | 1.95312 | 0 | 0 | 0.33324 | GEWTEJ | Not found | https://doi.org/Not found
GEWWIQ | 882567 | catena-(bis(μ3-Azido-N,N,N'')-bis(μ3-azido-N,N,N)-bis(μ2-azido-N,N)-bis(μ2-azido-N,N'')-(μ2-3,3'-(piperazine-1,4-diyl)bis(propan-1-amine))-bis(methanol)-tetra-cadmium) |  | 2.21368 | 1.17996 | 2.11418 | 0 | 0 | 0.34086 | GEWWIQ | Not found | https://doi.org/Not found
GEWWOW | 882566 | catena-((μ2-N,N'-bis(2-Aminoethyl)piperazine)-bis(μ2-azido-N,N)-bis(μ2-azido-N,N'')-di-cadmium) |  | 1.79041 | 1.10837 | 2.0898 | 0 | 0 | 0.32434 | GEWWOW | Not found | https://doi.org/Not found
GEWWUA |  | catena-(μ2-bis(2-Pyridylcarbonyl)amido-N,N',N'',O,O')-copper(ii) perchlorate |  | 4.19549 | 1.79639 | 1.38288 | 0 | 0 | 0.46176 | GEWWUA | 10.1039/dt9880002033 | https://doi.org/10.1039/dt9880002033
GEWWUA01 | 244212 | catena-(μ2-bis(2-Pyridylcarbonyl)amido-N,N',N'',O,O')-copper(ii) perchlorate |  | 4.21373 | 1.78287 | 1.39423 | 0 | 0 | 0.46858 | GEWWUA01 | 10.1016/j.ica.2004.08.023 | https://doi.org/10.1016/j.ica.2004.08.023
GEWYUC |  | catena(bis(μ2-Cimetidine-N,N',S)-copper(ii) sulfate nonahydrate) | ("catena(bis(μ2-N-Cyano-N'-methyl-N''-(2-((5--methyl-1H-imidazol-4-yl)methylthio)ethyl)guanidine-N,N',S)-copper(ii) sulfate nonahydrate)",) | 4.73473 | 3.43321 | 1.00911 | 0 | 0 | 0.54808 | GEWYUC | 10.1016/S0277-5387(00)80472-6 | https://doi.org/10.1016/S0277-5387(00)80472-6
GEWYUE | 882463 | catena-[bis(μ3-thiocyanato-N,S,S)-bis(μ2-1-acetyl-2-(pyridin-2-ylmethylidene)hydrazinyl)-bis(μ2-thiocyanato-N,S)-di-copper(i)-di-copper(ii)] |  | 1.9286 | 1.20748 | 1.98052 | 0 | 0 | 0.31448 | GEWYUE | 10.1039/c2dt31666h | https://doi.org/10.1039/c2dt31666h
GEXBIW | 882328 | catena-[bis(μ3-1,1',1''-((2,4,6-Trimethylbenzene-1,3,5-triyl)tris(methylene))tris(1H-1,2,4-triazole))-tris(terephthalato)-hexa-aqua-tri-nickel(ii)] |  | 2.33396 | 1.04428 | 1.58018 | 0 | 0 | 0.3124 | GEXBIW | 10.1016/j.poly.2012.06.038 | https://doi.org/10.1016/j.poly.2012.06.038
GEXBOC | 882327 | catena-[(μ3-1,1',1''-((2,4,6-Trimethylbenzene-1,3,5-triyl)tris(methylene))tris(1H-1,2,4-triazole))-(μ2-4,4'-oxydibenzoato)-nickel(ii) trihydrate] |  | 3.40804 | 1.73085 | 1.3576 | 0 | 0 | 0.39302 | GEXBOC | 10.1016/j.poly.2012.06.038 | https://doi.org/10.1016/j.poly.2012.06.038
GEXCOD | 882265 | catena-(bis(2,7-dimethyl-3,6-diamine-acridinium) nonakis(μ2-4-methylbenzoate)-(4-methylbenzoate)-tetra-manganese) |  | 7.02146 | 5.11725 | 1.00419 | 766.278 | 763.083 | 0.54042 | GEXCOD | 10.1016/j.poly.2012.07.051 | https://doi.org/10.1016/j.poly.2012.07.051
GEXFIA | 882204 | catena-((μ2-2,5-bis((pyridin-3-yl)methylene)cyclopentanone)-silver(i) trifluoromethanesulfonate dihydrate) |  | 5.22852 | 4.13094 | 1.15975 | 996.998 | 859.667 | 0.5503 | GEXFIA | 10.1002/chem.201201797 | https://doi.org/10.1002/chem.201201797
GEXFOG | 882203 | catena-(bis(μ2-1,5-Di(pyridin-4-yl)penta-1,4-dien-3-one)-di-silver diperchlorate) |  | 8.1704 | 7.21094 | 1.10287 | 1239.41 | 1123.8 | 0.56854 | GEXFOG | 10.1002/chem.201201797 | https://doi.org/10.1002/chem.201201797
GEXFUM | 882202 | catena-((nitrato)-(μ2-1-(pyridin-4-yl)-5-(pyridin-4-yl)penta-1,4-dien-3-one)-silver(i)) |  | 2.24295 | 1.41397 | 1.79941 | 0 | 0 | 0.31598 | GEXFUM | 10.1002/chem.201201797 | https://doi.org/10.1002/chem.201201797
GEXGOH | 882195 | catena-((μ2-1,1'-Hexane-1,6-diylbis(1H-imidazole))-bis(μ3-pyridine-2,6-dicarboxylato)-(μ2-aquo)-di-cadmium) |  | 2.77748 | 1.29895 | 1.87145 | 0 | 0 | 0.32174 | GEXGOH | 10.1016/j.inoche.2012.10.026 | https://doi.org/10.1016/j.inoche.2012.10.026
GEXPEE |  | catena(Tetra-aqua-bis(μ2-3,4-furandicarboxylato-O,O')-bis(μ2-3,4-furandicarboxylato-O,O,O',O'')-di-europium(iii) dihydrate) |  | 3.38281 | 1.02688 | 2.09796 | 0 | 0 | 0.32786 | GEXPEE | Not found | https://doi.org/Not found
GEXPII |  | catena(Tetra-aqua-bis(μ2-3,4-furandicarboxylato-O,O')-bis(μ2-3,4-furandicarboxylato-O,O,O',O'')-di-terbium(iii) dihydrate) |  | 3.32371 | 0.96645 | 2.15905 | 0 | 0 | 0.32066 | GEXPII | Not found | https://doi.org/Not found
GEXREG |  | catena(bis(μ2-Dithiobenzoato)-di-silver) |  | 1.9845 | 1.15958 | 2.34729 | 0 | 0 | 0.2798 | GEXREG | Not found | https://doi.org/Not found
GEXREI | 881873 | catena-[(μ2-2,2':6',2''-Terpyridine-4'-carboxylato)-bis(nitrato-O,O')-erbium(iii)] |  | 1.8849 | 1.16571 | 2.17648 | 0 | 0 | 0.27808 | GEXREI | 10.1002/zaac.201200339 | https://doi.org/10.1002/zaac.201200339
GEXRIM | 881872 | catena-[(μ2-2,2':6',2''-Terpyridine-4'-carboxylato)-bis(nitrato-O,O')-dysprosium(iii)] |  | 1.89372 | 1.19282 | 2.1543 | 0 | 0 | 0.27902 | GEXRIM | 10.1002/zaac.201200339 | https://doi.org/10.1002/zaac.201200339
GEYBIX | 881546 | catena-((μ4-5-(Pyridin-4-ylmethoxy)isophthalic acid)-(μ3-5-(pyridin-4-ylmethoxy)isophthalic acid)-aqua-dysprosium-silver dihydrate) |  | 2.72849 | 1.23039 | 1.97784 | 0 | 0 | 0.33162 | GEYBIX | 10.1016/j.inoche.2012.10.041 | https://doi.org/10.1016/j.inoche.2012.10.041
GEYFOH | 881369 | catena-[bis(μ2-4-(1H-Benzimidazol-1-ylmethyl)benzoato)-cadmium(ii) trihydrate] |  | 3.58094 | 1.48197 | 1.4975 | 0 | 0 | 0.38522 | GEYFOH | 10.1016/j.poly.2012.06.055 | https://doi.org/10.1016/j.poly.2012.06.055
GEYFUN | 881368 | catena-[bis(μ2-4-(1H-Benzimidazol-1-ylmethyl)benzoato)-zinc(ii) sesquihydrate] |  | 3.6335 | 1.60946 | 1.45092 | 0 | 0 | 0.36296 | GEYFUN | 10.1016/j.poly.2012.06.055 | https://doi.org/10.1016/j.poly.2012.06.055
GEYGAU | 881367 | catena-[bis(μ2-4-(1H-Benzimidazol-1-ylmethyl)benzoato)-zinc(ii) hydrate] |  | 3.49393 | 1.57137 | 1.39188 | 0 | 0 | 0.38684 | GEYGAU | 10.1016/j.poly.2012.06.055 | https://doi.org/10.1016/j.poly.2012.06.055
GEYGIC | 881358 | catena-[tetrakis(μ2-bis(4-methoxyphenyl)phosphinato)-di-manganese hydrate] |  | 2.71549 | 1.25162 | 1.42168 | 0 | 0 | 0.35506 | GEYGIC | 10.1016/j.poly.2012.07.028 | https://doi.org/10.1016/j.poly.2012.07.028
GEYJEB | 910499 | catena-(bis(μ2-(S)-Phenylglycinato)-aqua-((S)-2,2'-bis(diphenylphosphino)biphenyl-P,P')-tetrahydrofuran-lithium-ruthenium bromide tetrahydrofuran solvate) |  | 4.95408 | 2.49381 | 1.22956 | 0 | 0 | 0.42054 | GEYJEB | 10.1246/bcsj.20120351 | https://doi.org/10.1246/bcsj.20120351
GEYQAE | 881174 | catena-[(μ2-5-(4-Carboxy-2-nitrophenoxy)isophthalato)-aqua-(1,10-phenanthroline)-cobalt(ii)] |  | 4.09708 | 1.28886 | 1.52029 | 0 | 0 | 0.35692 | GEYQAE | 10.1080/15533174.2012.753617 | https://doi.org/10.1080/15533174.2012.753617
GEYQEI | 881172 | catena-[(μ2-2,2'-Disulfanediylbis(4-(pyridin-3-yl)pyrimidine))-(μ2-iodo)-copper] |  | 1.87427 | 1.22591 | 1.94063 | 0 | 0 | 0.32142 | GEYQEI | 10.1080/00958972.2012.759653 | https://doi.org/10.1080/00958972.2012.759653
GEYSOU | 917623 | catena-(bis(μ2-4-(2,2':6',2''-Terpyridin-4'-yl)benzoato)-dichloro-di-zinc hemihydrate) |  | 3.85931 | 2.06029 | 1.45461 | 0 | 0 | 0.39196 | GEYSOU | 10.1039/C3DT50532D | https://doi.org/10.1039/C3DT50532D
GEYSUA | 917622 | catena-(bis(μ3-4-(4,2':6',4''-Terpyridin-4'-yl)benzoato)-(μ2-terephthalato)-di-zinc acetonitrile solvate) |  | 3.95749 | 1.68298 | 1.41897 | 0 | 0 | 0.39796 | GEYSUA | 10.1039/C3DT50532D | https://doi.org/10.1039/C3DT50532D
GEYTAH | 917621 | catena-((μ2-4-(4,2':6',4''-Terpyridin-4'-yl)benzoic acid)-(μ2-5-carboxybenzene-1,3-dicarboxylato)-zinc sesquihydrate) |  | 3.11752 | 1.23657 | 1.5194 | 0 | 0 | 0.3482 | GEYTAH | 10.1039/C3DT50532D | https://doi.org/10.1039/C3DT50532D
GEYTEL | 917620 | catena-(bis(bis(μ2-4-(4,2':6',4''-Terpyridin-4'-yl)benzoato)-zinc) hydrate) |  | 8.47985 | 7.30925 | 0.692618 | 1852.8 | 2675.06 | 0.68656 | GEYTEL | 10.1039/C3DT50532D | https://doi.org/10.1039/C3DT50532D
GEYTIP | 917619 | catena-((μ2-4-(2,2':6',2''-Terpyridin-4'-yl)benzoato)-(4-(2,2':6',2''-terpyridin-4'-yl)benzoato)-zinc(ii) hydrate) |  | 3.90127 | 1.46563 | 1.3373 | 0 | 0 | 0.39312 | GEYTIP | 10.1039/C3DT50532D | https://doi.org/10.1039/C3DT50532D
GEZBEU | 881145 | catena-[(μ2-2,2'-((4-Methylbenzyl)imino)diacetato)-(7H-pyrrolo[2,3-d]pyrimidin-4-amine)-copper(ii)] |  | 2.34096 | 1.27045 | 1.60384 | 0 | 0 | 0.32218 | GEZBEU | 10.1039/C2DT32191B | https://doi.org/10.1039/C2DT32191B
GEZBIY | 881144 | catena-[(μ2-2,2'-(Benzylimino)diacetato)-(7H-pyrrolo[2,3-d]pyrimidin-4-amine)-copper(ii)] |  | 2.14817 | 1.47376 | 1.65164 | 0 | 0 | 0.31504 | GEZBIY | 10.1039/C2DT32191B | https://doi.org/10.1039/C2DT32191B
GEZCOF | 881138 | catena-[(μ2-2,2'-((4-Chlorobenzyl)imino)diacetato)-(3H-imidazo[4,5-b]pyridine)-copper(ii) dihydrate] |  | 3.37476 | 3.07706 | 1.53988 | 0 | 0 | 0.37328 | GEZCOF | 10.1039/C2DT32191B | https://doi.org/10.1039/C2DT32191B
GEZDAS | 881137 | catena-[bis(μ2-2,2'-((4-Fluorobenzyl)imino)diacetato)-bis(1H-pyrrolo[2,3-b]pyridine)-di-copper(ii) dihydrate] |  | 3.95845 | 2.74699 | 1.54138 | 0 | 0 | 0.35908 | GEZDAS | 10.1039/C2DT32191B | https://doi.org/10.1039/C2DT32191B
GEZKED | 881046 | catena-(tris(μ2-5-aminotetrazolato)-triaqua-di-zinc hexahydrate) |  | 6.44863 | 4.86788 | 1.19089 | 2181.81 | 1832.07 | 0.68234 | GEZKED | 10.1002/cplu.201200270 | https://doi.org/10.1002/cplu.201200270
GEZKON | 881003 | catena-((μ2-Iodo)-(1-(4-bromophenyl)-2-(dimethyl-λ4-sulfanyl)ethanone)-iodo-mercury) |  | 2.31279 | 1.17667 | 3.04542 | 0 | 0 | 0.35648 | GEZKON | 10.1016/j.poly.2012.10.054 | https://doi.org/10.1016/j.poly.2012.10.054
GEZNAC | 880870 | catena-((μ3-2-Amino-4,5-dicyanoimidazolate)-silver) |  | 1.39887 | 0.73176 | 2.67908 | 0 | 0 | 0.20994 | GEZNAC | 10.1039/C3CC40516H | https://doi.org/10.1039/C3CC40516H
GEZNEG | 880864 | catena-(bis(μ3-3,5-Dicarboxylatobenzenesulfonato)-tetrakis(μ2-1,1'-(1,6-hexanediyl)bis(5,6-dimethylbenzimidazole))-tri-cadmium dihydrate) |  | 2.89019 | 1.43015 | 1.41895 | 0 | 0 | 0.381 | GEZNEG | 10.1016/j.poly.2012.08.052 | https://doi.org/10.1016/j.poly.2012.08.052
GEZTEM | 880789 | catena-((μ3-Dihydrogen 4,4'-bis(phosphonatomethyl)biphenyl)-(2,2'-bipyridine)-cobalt) |  | 2.7233 | 1.25889 | 1.56264 | 0 | 0 | 0.33158 | GEZTEM | 10.1016/j.jssc.2012.08.044 | https://doi.org/10.1016/j.jssc.2012.08.044
GEZTOW | 880758 | catena-[tetrakis(μ2-cyano)-bis(2,2'-(ethane-1,2-diylbis(nitrilomethylylidene))diphenolato)-acetonitrile-manganese-di-ruthenium monohydrate] |  | 3.30249 | 1.32461 | 1.69974 | 0 | 0 | 0.32068 | GEZTOW | 10.1016/j.poly.2012.08.048 | https://doi.org/10.1016/j.poly.2012.08.048
GEZTUA | 1167142 | catena(bis(μ3-m-Hydroxybenzoato)-di-thallium(i)) |  | 1.79878 | 0.94473 | 3.1719 | 0 | 0 | 0.25002 | GEZTUA | Not found | https://doi.org/Not found
GEZVEO | 880754 | catena-((μ2-5-(4-(Dimethylamino)-2,3,5,6-tetrafluorophenyl)pyrimidin-2-amine)-(μ2-nitrato)-silver) |  | 3.01016 | 1.18066 | 1.9805 | 0 | 0 | 0.31794 | GEZVEO | 10.1039/C2CE26388B | https://doi.org/10.1039/C2CE26388B
GEZVIS | 880753 | catena-((μ2-5-(4-(Dimethylamino)-2,3,5,6-tetrafluorophenyl)pyrimidin-2-amine)-(μ2-nitrato)-silver) |  | 2.00602 | 0.92688 | 2.12106 | 0 | 0 | 0.27084 | GEZVIS | 10.1039/C2CE26388B | https://doi.org/10.1039/C2CE26388B
GEZVOY | 880752 | catena-((μ2-5-(4-(Dimethylamino)-2,3,5,6-tetrafluorophenyl)pyrimidin-2-amine)-(μ2-perchlorato)-silver) |  | 1.95372 | 0.83715 | 2.18828 | 0 | 0 | 0.26626 | GEZVOY | 10.1039/C2CE26388B | https://doi.org/10.1039/C2CE26388B
GEZVUE | 880751 | catena-((μ2-5-(4-(dimethylamino)-2,3,5,6-tetrafluorophenyl)pyrimidin-2-amine)-(ethanol)-silver(i) trifluoromethanesulfonate) |  | 4.82446 | 2.10504 | 1.41759 | 0 | 0 | 0.47636 | GEZVUE | 10.1039/C2CE26388B | https://doi.org/10.1039/C2CE26388B
GEZWIT | 880748 | catena-((μ2-5-(2,3,5,6-tetrafluoro-4-methoxyphenyl)pyrimidin-2-amine)-(μ2-nitrato)-silver) |  | 1.80513 | 0.84398 | 2.22868 | 0 | 0 | 0.25886 | GEZWIT | 10.1039/C2CE26388B | https://doi.org/10.1039/C2CE26388B
GEZWOZ | 880747 | catena-((μ2-5-(2,3,5,6-tetrafluoro-4-methoxyphenyl)pyrimidin-2-amine)-(μ2-perchlorato)-silver) |  | 1.84045 | 0.89875 | 2.28216 | 0 | 0 | 0.25832 | GEZWOZ | 10.1039/C2CE26388B | https://doi.org/10.1039/C2CE26388B
GEZXAM | 880745 | catena-((μ2-5-(2,3,5,6-tetrafluoro-4-methoxyphenyl)pyrimidin-2-amine)-(μ2-trifluoroacetato)-silver) |  | 1.95595 | 1.21193 | 2.17347 | 0 | 0 | 0.2806 | GEZXAM | 10.1039/C2CE26388B | https://doi.org/10.1039/C2CE26388B
GEZXIS | 1167157 | catena-Triaqua-trans-bis(N-tosyl-L-leucine)-copper-di-sodium methanol solvate |  | 3.88388 | 1.47728 | 1.35969 | 0 | 0 | 0.37252 | GEZXIS | 10.1016/S0020-1693(00)90725-4 | https://doi.org/10.1016/S0020-1693(00)90725-4
GEZYOZ |  | catena-bis(μ3-Acetato)-tetrakis(μ2-salicylato)-tri-calcium diacetic acid |  | 4.46148 | 1.63035 | 1.31052 | 0 | 0 | 0.40706 | GEZYOZ | 10.1016/S0020-1693(00)90724-2 | https://doi.org/10.1016/S0020-1693(00)90724-2
GGGCUC |  | catena(Aqua-chloro-(μ2-glycylglycino-N,O,O')-copper(ii) sesquihydrate) |  | 2.62431 | 1.51399 | 1.75242 | 0 | 0 | 0.3542 | GGGCUC | 10.1107/S0365110X64001785 | https://doi.org/10.1107/S0365110X64001785
GIBBAW | 880613 | catena-(Oxonium (μ2-4-carboxy-2-(1-hydroxy-1λ5-pyridin-4-yl)-1H-imidazole-5-carboxylate)-diaqua-zinc(ii)) |  | 2.46856 | 1.40819 | 1.76822 | 0 | 0 | 0.34092 | GIBBAW | Not found | https://doi.org/Not found
GIBCEB | 880566 | catena-((μ2-L-arginine)-silver nitrate hemihydrate) |  | 3.45438 | 2.02472 | 1.54905 | 0 | 0 | 0.46708 | GIBCEB | 10.1016/j.poly.2012.07.031 | https://doi.org/10.1016/j.poly.2012.07.031
GIBCIF | 880548 | catena-((μ2- 1,1'-(Biphenyl-4,4'-diylbis(methylene))bis(1H-benzimidazole))-(μ2-phthalato)-zinc) |  | 2.5817 | 1.62866 | 1.4494 | 0 | 0 | 0.34998 | GIBCIF | Not found | https://doi.org/Not found
GIBGUV | 880387 | catena-[hexakis(μ2-Oxo)-bis(1,2-diaminoethane)-hexaphenyl-dioxo-di-molybdenum-di-tin-zinc N,N-dimethylformamide ethanol solvate] |  | 5.08842 | 3.02179 | 1.39893 | 0 | 0 | 0.50138 | GIBGUV | 10.1002/zaac.201200207 | https://doi.org/10.1002/zaac.201200207
GIBHOO |  | catena((1-Cyano-2,2-dimethylcyclopropyl)-tetrahydrofuran-lithium) |  | 2.36357 | 1.51097 | 0.96784 | 0 | 0 | 0.42578 | GIBHOO | 10.1021/ja00228a073 | https://doi.org/10.1021/ja00228a073
GIBHOQ | 880386 | catena-[hexakis(μ2-Oxo)-bis(1,2-diaminoethane)-hexaphenyl-dioxo-copper-di-molybdenum-di-tin N,N-dimethylformamide ethanol solvate] |  | 4.9951 | 2.86458 | 1.39688 | 0 | 0 | 0.50208 | GIBHOQ | 10.1002/zaac.201200207 | https://doi.org/10.1002/zaac.201200207
GIBHUW | 880385 | catena-[bis(Tetra-n-butylammonium) tetrakis(μ2-oxo)-tetra-oxo-hexaphenyl-di-molybdenum-di-tin] |  | 6.57453 | 4.78412 | 0.935339 | 1986.15 | 2123.46 | 0.67378 | GIBHUW | 10.1002/zaac.201200207 | https://doi.org/10.1002/zaac.201200207
GIBJAE | 880384 | catena-[(Tetra-n-propylammonium) bis(μ2-oxo)-dioxo-triphenyl-molybdenum-tin acetonitrile solvate] |  | 6.19387 | 4.99934 | 0.966644 | 1953.43 | 2020.84 | 0.6601 | GIBJAE | 10.1002/zaac.201200207 | https://doi.org/10.1002/zaac.201200207
GIBLAE |  | catena-((μ4-Phenylphosphonato-O,O,O',O',O'')-aqua-manganese(ii)) |  | 2.64274 | 1.66308 | 1.87146 | 0 | 0 | 0.30086 | GIBLAE | 10.1021/ic00289a008 | https://doi.org/10.1021/ic00289a008
GIBQUF | 879759 | catena-((μ4-Cyclohexane-1,4-dicarboxylato)-(μ2-cyclohexane-1,4-dicarboxylato)-bis(2-(2-fluorophenyl)-1H-imidazo[4,5-f][1,10]phenanthroline)-di-iron(ii)) |  | 3.67189 | 1.39821 | 1.53519 | 0 | 0 | 0.33174 | GIBQUF | Not found | https://doi.org/Not found
GIBROZ | 614648 | catena-(bis(μ2-Adipato-O,O')-diaqua-bis(2,2'-bipyridine)-di-copper(ii) dihydrate) |  | 2.9315 | 1.38851 | 1.49282 | 0 | 0 | 0.3634 | GIBROZ | 10.1021/ic061720v | https://doi.org/10.1021/ic061720v
GIBRUF | 614649 | catena-((μ5-Adipato-O,O',O'',O''')-bis(2,2'-bipyridine)-aqua-di-copper(ii) diperchlorate monohydrate) |  | 4.75259 | 2.75642 | 1.23497 | 0 | 0 | 0.4952 | GIBRUF | 10.1021/ic061720v | https://doi.org/10.1021/ic061720v
GIBRUF01 | 692101 | catena-((μ5-Adipato)-aqua-bis(2,2'-bipyridine)-di-copper diperchlorate monohydrate) |  | 4.73274 | 2.7486 | 1.23483 | 0 | 0 | 0.49362 | GIBRUF01 | 10.1002/ejic.200800309 | https://doi.org/10.1002/ejic.200800309
GIBSAM | 614650 | catena-((μ3-Adipato-O,O',O'')-(2,2'-bipyridine)-copper(ii) (μ3-hydrogen adipato-O,O',O'')-(2,2'-bipyridine)-copper(ii) tetrafluoroborate trihydrate) |  | 13.3833 | 12.53047 | 0.654767 | 1105.22 | 1687.97 | 0.72076 | GIBSAM | 10.1021/ic061720v | https://doi.org/10.1021/ic061720v
GIBSEQ | 614651 | catena-((μ4-adipato-O,O',O'',O''')-bis(μ2-adipato-O,O,O',O')-tetrakis(1,10-phenanthroline)-tetra-copper(ii) diperchlorate monohydrate) |  | 4.31783 | 1.39409 | 1.38799 | 0 | 0 | 0.42746 | GIBSEQ | 10.1021/ic061720v | https://doi.org/10.1021/ic061720v
GIBSUG | 615750 | catena-(tetrakis(μ3-N,N'-Pyrimidin-2-olato)-di-copper(ii)-potassium nitrate methanol solvate monohydrate) |  | 4.41953 | 2.42284 | 1.51388 | 0 | 0 | 0.38344 | GIBSUG | 10.1021/ic061384i | https://doi.org/10.1021/ic061384i
GIBTAN | 615752 | catena-(tetrakis(μ3-N,N'-Pyrimidin-2-olato)-di-copper(ii)-thallium nitrate methanol solvate) |  | 4.42649 | 2.90302 | 1.96433 | 0 | 0 | 0.44156 | GIBTAN | 10.1021/ic061384i | https://doi.org/10.1021/ic061384i
GIBWOE | 647387 | catena-((μ8-1,2,4,5-Benzenetetracarboxylate)-di-zinc(ii)) |  | 1.86075 | 0.98892 | 2.55117 | 0 | 0 | 0.24884 | GIBWOE | 10.1016/j.inoche.2007.01.004 | https://doi.org/10.1016/j.inoche.2007.01.004
GIBXIA | 879705 | catena-((μ2-2-(2-(pyridin-4-yl)-1H-betaenzimidazol-1-ylmethyl)phenol)-silver(i) perchlorate monohydrate) |  | 4.33652 | 3.29718 | 1.3586 | 0 | 0 | 0.4707 | GIBXIA | 10.1107/S0108270113005817 | https://doi.org/10.1107/S0108270113005817
GICBAV |  | catena-cis-(3-(Benzyloxy)cyclohexyl)-fluoro-dimethyl-tin |  | 2.6062 | 1.4855 | 1.38736 | 0 | 0 | 0.4333 | GICBAV | 10.1021/ja00222a020 | https://doi.org/10.1021/ja00222a020
GICCOM | 879574 | catena-(bis(μ2-2,3,5,6-tetraiodoterephthalato)-octakis(methanol)-di-manganese(ii) N,N-dimethylformamide solvate) |  | 4.64787 | 2.44412 | 2.20458 | 0 | 0 | 0.4373 | GICCOM | 10.1007/s11243-012-9630-3 | https://doi.org/10.1007/s11243-012-9630-3
GICCUR | 621671 | catena-(bis(μ2-Dihydrogen phosphato)-(μ2-hydrogen phosphato)-bis(5,5'-dimethyl-2,2'-bipyridyl)-di-zinc) |  | 3.19805 | 1.34014 | 1.74388 | 0 | 0 | 0.33186 | GICCUR | 10.1016/j.jssc.2006.12.025 | https://doi.org/10.1016/j.jssc.2006.12.025
GICCUS | 879573 | catena-((μ2-2,3,5,6-tetraiodoterephthalato)-tetrakis(methanol)-manganese(ii) 2,3,5,6-tetraiodoterephthalic acid methanol solvate) |  | 5.38799 | 4.24402 | 1.47889 | 1541.54 | 1042.36 | 0.62358 | GICCUS | 10.1007/s11243-012-9630-3 | https://doi.org/10.1007/s11243-012-9630-3
GICDAY | 622284 | catena-(tris(μ2-Pyrazine-1,4-diyl)-henicosakis(μ2-oxo)-dioxo-tri-nickel(ii)-octa-vanadium(v)) |  | 2.76219 | 1.40508 | 2.42626 | 0 | 0 | 0.2729 | GICDAY | 10.1016/j.jssc.2006.12.037 | https://doi.org/10.1016/j.jssc.2006.12.037
GICDAZ | 879572 | catena-((μ2-2,3,5,6-tetraiodoterephthalato)-tetrakis(methanol)-cobalt(ii) 2,3,5,6-tetraiodoterephthalic acid methanol solvate) |  | 5.43213 | 4.16693 | 1.50698 | 1556.92 | 1033.14 | 0.6214 | GICDAZ | 10.1007/s11243-012-9630-3 | https://doi.org/10.1007/s11243-012-9630-3
GICDEC | 622285 | catena-(bis(μ3-Oxo)-(μ2-pyrazin-1,4-diyl)-octakis(μ2-oxo)-diaqua-dioxo-di-nickel(ii)-tetra-vanadium(v)) |  | 1.46426 | 0.8329 | 2.70788 | 0 | 0 | 0.216 | GICDEC | 10.1016/j.jssc.2006.12.037 | https://doi.org/10.1016/j.jssc.2006.12.037
GICDED | 879571 | catena-((μ2-2,3,5,6-tetraiodoterephthalato)-tetrakis(methanol)-cadmium(ii) 2,3,5,6-tetraiodoterephthalic acid methanol solvate) |  | 5.47943 | 4.29005 | 1.55009 | 1669 | 1076.71 | 0.63034 | GICDED | 10.1007/s11243-012-9630-3 | https://doi.org/10.1007/s11243-012-9630-3
GICDIH | 879570 | catena-((μ2-2,3,5,6-tetraiodoterephthalato)-tetrakis(methanol)-zinc(ii) 2,3,5,6-tetraiodoterephthalic acid methanol solvate) |  | 5.61265 | 4.28279 | 1.52246 | 1614.74 | 1060.61 | 0.62446 | GICDIH | 10.1007/s11243-012-9630-3 | https://doi.org/10.1007/s11243-012-9630-3
GICDON | 879569 | catena-((μ2-2,3,5,6-tetraiodoterephthalato)-bis(methanol)-bis(N,N-dimethylformamide)-manganese(ii)) |  | 2.36242 | 1.27572 | 2.28561 | 0 | 0 | 0.36114 | GICDON | 10.1002/zaac.201200210 | https://doi.org/10.1002/zaac.201200210
GICDUT | 879568 | catena-((μ2-,3,5,6-Tetraiodoterephthalato)-bis(N,N-dimethylformamide)-dimethanol-zinc(ii)) |  | 2.14532 | 1.22668 | 2.33799 | 0 | 0 | 0.36126 | GICDUT | 10.1002/zaac.201200210 | https://doi.org/10.1002/zaac.201200210
GICHIL | 879543 | catena-((μ4-N,N',N''-(Nitrilotri-2,1-phenylene)tris(2,2,2-trifluoroacetamide))-bis(tetrahydrofuran)-cobalt-potassium) |  | 2.33891 | 1.41283 | 1.58329 | 0 | 0 | 0.31008 | GICHIL | 10.1016/j.poly.2012.11.020 | https://doi.org/10.1016/j.poly.2012.11.020
GICJEI | 297389 | catena-(bis((μ2-2-(2,4-Difluorophenyl)-1,3-bis(1,2,4-triazol-1,4-diyl)propan-2-ol)-(nitrato-O))-nickel(ii) monohydrate) |  | 3.39482 | 0.98631 | 1.58995 | 0 | 0 | 0.34158 | GICJEI | 10.1016/j.jssc.2007.01.036 | https://doi.org/10.1016/j.jssc.2007.01.036
GICJEJ | 879505 | catena-((μ4-2,3,5,6-Tetrabromoterephthalato)-(μ2-N,N-dimethylformamido)-manganese) |  | 1.96051 | 1.26275 | 2.50623 | 0 | 0 | 0.29864 | GICJEJ | 10.1016/j.poly.2012.08.029 | https://doi.org/10.1016/j.poly.2012.08.029
GICJIM | 297390 | catena-((μ2-2-(2,4-Difluorophenyl)-1,3-bis(1,2,4-triazol-1,4-diyl)propan-2-ol)-dichloro-nickel(ii) methanol solvate) |  | 4.16216 | 1.95018 | 1.36549 | 0 | 0 | 0.4333 | GICJIM | 10.1016/j.jssc.2007.01.036 | https://doi.org/10.1016/j.jssc.2007.01.036
GICJIN | 879504 | catena-((μ2-2,3,5,6-Tetrabromoterephthalato)-diethanol-bis(N,N-dimethylformamide)-nickel(ii)) |  | 2.22696 | 1.31944 | 2.01754 | 0 | 0 | 0.32422 | GICJIN | 10.1016/j.poly.2012.08.029 | https://doi.org/10.1016/j.poly.2012.08.029
GICJOT | 879503 | catena-(bis(N,N-dimethylformamide)(μ2-2,3,5,6-tetrabromoterephthalato)-copper(ii)) |  | 2.24917 | 1.17346 | 2.26995 | 0 | 0 | 0.32854 | GICJOT | 10.1016/j.poly.2012.08.029 | https://doi.org/10.1016/j.poly.2012.08.029
GICJUY | 297392 | catena-((μ2-2-(2,4-Difluorophenyl)-1,3-bis(1,2,4-triazol-1,4-diyl)propan-2-ol)-(μ2-sulfato-O,O')-aqua-(dimethylformamide-O)-nickel(ii) dimethylformamide solvate) |  | 5.76597 | 2.94104 | 1.35177 | 0 | 0 | 0.45424 | GICJUY | 10.1016/j.jssc.2007.01.036 | https://doi.org/10.1016/j.jssc.2007.01.036
GICKAF | 297393 | catena-(bis(μ2-2-(2,4-Difluorophenyl)-1,3-bis(1,2,4-triazol-1,4-diyl)propan-2-ol)-diaqua-nickel(ii) sulfate tetrahydrate) |  | 8.6746 | 8.2281 | 0.63903 | 1880.84 | 2943.27 | 0.72662 | GICKAF | 10.1016/j.jssc.2007.01.036 | https://doi.org/10.1016/j.jssc.2007.01.036
GICLIP | 879392 | catena-[bis(μ6-25,26,27,28-tetra(carboxylatomethoxy)calix[4]arene)-tri-copper-di-sodium] |  | 2.63731 | 1.22327 | 1.63623 | 0 | 0 | 0.31028 | GICLIP | 10.1039/C2CE25650A | https://doi.org/10.1039/C2CE25650A
GICLOV | 879391 | catena-[(μ5-25,26,27,28-tetra(carboxylatomethoxy)calix[4]arene)-sodium-di-cobalt hydrate] |  | 4.60189 | 1.7192 | 1.3577 | 0 | 0 | 0.42724 | GICLOV | 10.1039/C2CE25650A | https://doi.org/10.1039/C2CE25650A
GICNIR | 879381 | catena-(bis(μ6-4,4',4''-(Benzene-1,3,5-triyltris(oxy))tribenzoato)-diaqua-tri-zinc dimethylformamide solvate dihydrate) |  | 4.63138 | 4.10114 | 1.14493 | 923.513 | 806.613 | 0.54048 | GICNIR | 10.1002/asia.201200601 | https://doi.org/10.1002/asia.201200601
GICNOX | 879380 | catena-(bis(μ6-4,4',4''-(Benzene-1,3,5-triyltris(oxy))tribenzoato)-bis(diethylformamide)-tri-zinc diethylformamide solvate) |  | 5.65825 | 2.95772 | 1.14189 | 0 | 0 | 0.5192 | GICNOX | 10.1002/asia.201200601 | https://doi.org/10.1002/asia.201200601
GICPIT | 879347 | catena-(bis(Adamantane-1,3-diacetato)-bis(μ2-4,4'-bipyridine)-di-manganese adamantane-1,3-diacetic acid hemihydrate) |  | 6.88217 | 5.33579 | 1.10778 | 859.272 | 775.67 | 0.4925 | GICPIT | 10.1016/j.poly.2012.06.051 | https://doi.org/10.1016/j.poly.2012.06.051
GICPOZ | 879346 | catena-((μ3-Adamantane-1,3-diacetato)-(μ2-4,4'-bipyridine)-nickel) |  | 3.24396 | 1.6174 | 1.41197 | 0 | 0 | 0.37188 | GICPOZ | 10.1016/j.poly.2012.06.051 | https://doi.org/10.1016/j.poly.2012.06.051
GICQAM | 879344 | catena-(bis(μ4-Adamantane-1,3-diacetato)-(μ2-4,4'-bipyridine)-di-copper) |  | 2.27907 | 1.20705 | 1.60304 | 0 | 0 | 0.32116 | GICQAM | 10.1016/j.poly.2012.06.051 | https://doi.org/10.1016/j.poly.2012.06.051
GICRIU | 285073 | catena-((μ3-Squarato)-aqua-(1,10-phenanthroline)-cadmium(ii)) |  | 6.89765 | 6.1928 | 1.00201 | 1980.35 | 1976.38 | 0.63808 | GICRIU | Not found | https://doi.org/Not found
GICRUH | 879296 | catena-(bis(μ4-5,11,16,22,30,36,43,49-Octaoxo-1,4,12,15,23,26,29,37,42,50,53,54,55,56-tetradeca-azahexacyclo[24.13.13.16,10.117,21.131,35.144,48]hexapentaconta-6(56),7,9,17(55),18,20,31(54),32,34,44(53),45,47-dodecaene)-di-nickel-di-sodium dimethylformamide solvate hydrate) |  | 5.70636 | 4.2776 | 1.02214 | 1193.73 | 1167.88 | 0.5315 | GICRUH | 10.1016/j.poly.2012.08.042 | https://doi.org/10.1016/j.poly.2012.08.042
GICSUH | 238995 | catena-(hexakis(μ2-α-furancarboxylato-O,O,O')-bis(μ2-α-furancarboxylato-O,O,O')-diaqua-di-europium-zinc) |  | 2.32545 | 1.13895 | 2.01014 | 0 | 0 | 0.31078 | GICSUH | 10.1016/j.jpcs.2006.01.110 | https://doi.org/10.1016/j.jpcs.2006.01.110
GICTAN | 1167389 | catena-(Sodium triaqua-(μ2-benzene-1,3,5-tricarboxylato-O,O')-zinc hydrate) |  | 2.9033 | 1.9477 | 1.57572 | 0 | 0 | 0.41008 | GICTAN | 10.1002/zaac.19885610107 | https://doi.org/10.1002/zaac.19885610107
GICTOB | 1167393 | catena-((μ2-Pyrazine-2,3-dicarboxylato-N,O,O')-triaqua-zinc(ii) monohydrate) |  | 2.59704 | 2.27188 | 1.83973 | 0 | 0 | 0.33988 | GICTOB | Not found | https://doi.org/Not found
GICTOB01 | 696048 | catena-((μ3-2,3-Pyrazinedicarboxylato-N,O,O')-triaqua-zinc(ii) monohydrate) |  | 2.55392 | 2.21699 | 1.83206 | 0 | 0 | 0.34404 | GICTOB01 | 10.1016/j.ica.2008.11.033 | https://doi.org/10.1016/j.ica.2008.11.033
GICVIZ | 879241 | catena-((μ3-6-((1-oxy-4-oxo-3,4-dihydrophthalazin-6-yl)oxy)-2,3-dihydrophthalazine-1,4-dione)-(1,10-phenanthroline)-cadmium hydrate) |  | 2.79656 | 1.89484 | 1.73392 | 0 | 0 | 0.32314 | GICVIZ | 10.1039/C2DT30941F | https://doi.org/10.1039/C2DT30941F
GICYIC | 879090 | catena-[(μ6-Biphenyl-2,2',6,6'-tetracarboxylato)-bis(μ5-biphenyl-2,2',6,6'-tetracarboxylato)-octa-aqua-tetra-lanthanum(iii) tetrahydrate] |  | 3.99582 | 1.6575 | 1.98684 | 0 | 0 | 0.35278 | GICYIC | 10.1080/00958972.2012.762092 | https://doi.org/10.1080/00958972.2012.762092
GICYUN | 618000 | catena-(bis(μ3-hydrogen 4-carboxyphenylphosphonato)-strontium) |  | 1.92073 | 1.35424 | 1.85058 | 0 | 0 | 0.30594 | GICYUN | 10.1016/j.jssc.2006.12.021 | https://doi.org/10.1016/j.jssc.2006.12.021
GICYUN01 | 834087 | catena-[bis(μ3-Hydrogen (4-carboxyphenyl)phosphonato-O,O,O',O'')-strontium(ii)] |  | 1.74781 | 1.28846 | 1.92785 | 0 | 0 | 0.28578 | GICYUN01 | 10.1016/j.inoche.2011.09.011 | https://doi.org/10.1016/j.inoche.2011.09.011
GICZIC | 628554 | catena-((μ2-bis(4-Pyridylsulfanyl)methane-N,N')-bis(formato-O)-copper(ii)) |  | 1.88873 | 1.44521 | 1.7301 | 0 | 0 | 0.30832 | GICZIC | 10.1002/zaac.200600395 | https://doi.org/10.1002/zaac.200600395
GICZOI | 637403 | catena-(bis(μ5-1,3-bis(4-Nitrophenyl)triazenide-O,O,O',O'',N,N,N',N')-di-potassium) |  | 2.2901 | 1.00982 | 1.57305 | 0 | 0 | 0.24616 | GICZOI | 10.1002/zaac.200600394 | https://doi.org/10.1002/zaac.200600394
GICZOJ | 879015 | catena-[(μ2-Isothiocyanato)-(4-methoxy-2-(((2-(morpholin-4-yl)ethyl)imino)methyl)phenolato)-copper(ii)] |  | 2.07427 | 1.16677 | 1.57749 | 0 | 0 | 0.33066 | GICZOJ | 10.1080/15533174.2012.756019 | https://doi.org/10.1080/15533174.2012.756019
GICZUP | 879014 | catena-[(μ2-Azido)-(4-methoxy-2-(((2-(morpholin-4-yl)ethyl)imino)methyl)phenolato)-copper(ii) dihydrate] |  | 3.60095 | 2.84227 | 1.45298 | 0 | 0 | 0.38098 | GICZUP | 10.1080/15533174.2012.756019 | https://doi.org/10.1080/15533174.2012.756019
GIDBEA |  | catena((μ2-1,4-Dioxane-O,O')-dineopentyl-magnesium) |  | 2.82668 | 1.65621 | 0.990154 | 0 | 0 | 0.42652 | GIDBEA | 10.1107/S0108270188003099 | https://doi.org/10.1107/S0108270188003099
GIDBUS | 878985 | catena-[tetrakis(μ2-Cyano)-tetracyano-octakis(pyridin-3-ylmethanol)-di-manganese-niobium dihydrate] |  | 2.73925 | 1.16512 | 1.37596 | 0 | 0 | 0.37268 | GIDBUS | 10.1016/j.poly.2012.08.058 | https://doi.org/10.1016/j.poly.2012.08.058
GIDCEB | 1167432 | catena-(bis(μ2-Chloro)-(2,2'-bipyridine-N,N')-copper(ii)) |  | 2.05915 | 1.03715 | 1.85505 | 0 | 0 | 0.29256 | GIDCEB | 10.1107/S0108270188000988 | https://doi.org/10.1107/S0108270188000988
GIDCEB01 | 242292 | catena-(bis(μ2-chloro)-(2,2'-bipyridine-κ2N,N')-copper(ii)) |  | 1.95817 | 0.97552 | 1.89087 | 0 | 0 | 0.28088 | GIDCEB01 | 10.1107/S1600536804012565 | https://doi.org/10.1107/S1600536804012565
GIDCIF | 1167433 | catena(bis(μ2-Bromo)-(2,2'-bipyridine-N,N')-copper(ii)) |  | 2.13692 | 1.00343 | 2.29749 | 0 | 0 | 0.29592 | GIDCIF | 10.1107/S0108270188000988 | https://doi.org/10.1107/S0108270188000988
GIDKOU | 600422 | catena-(bis(μ5-imidazole-3,4-dicarboxylato)-bis(μ4-imidazole-3,4-dicarboxylato)-bis(dimethylformamide)-penta-zinc(ii)) |  | 2.38703 | 1.24966 | 2.01657 | 0 | 0 | 0.3292 | GIDKOU | 10.1016/j.micromeso.2006.12.041 | https://doi.org/10.1016/j.micromeso.2006.12.041
GIDLOV | 635249 | catena-(bis(μ2-4,4'-Bipyridine-N,N')-diaqua-copper(ii) bis(μ2-hydrogen citrato-O,O,O',O'')-diaqua-tetraoxo-di-uranium clathrate pentahydrate) |  | 3.02719 | 1.15412 | 2.13102 | 0 | 0 | 0.3395 | GIDLOV | 10.1039/b703227g | https://doi.org/10.1039/b703227g
GIDNAJ | 629053 | catena-(tetrakis(μ4-Benzene-1,4-dicarboxylato-O,O',O'',O''')-tetrakis(μ2-benzene-1,4-dicarboxylato-O,O')-tetrakis(μ2-1,3-bis(4-pyridyl)propane-N,N')-octa-zinc-polycatenate) |  | 3.38097 | 1.69816 | 1.56702 | 0 | 0 | 0.36972 | GIDNAJ | 10.1039/b617362d | https://doi.org/10.1039/b617362d
GIDQOZ01 | 153145 | catena-(bis(μ2-Dicyanamido)-(μ2-pyrazine)-manganese(ii)) |  | 1.95478 | 1.13138 | 1.63976 | 0 | 0 | 0.30594 | GIDQOZ01 | 10.1006/jssc.2001.9164 | https://doi.org/10.1006/jssc.2001.9164
GIDQOZ02 | 153146 | catena-(bis(μ2-Dicyanamido)-(μ2-pyrazine)-manganese(ii)) |  | 1.93475 | 1.1751 | 1.63367 | 0 | 0 | 0.3099 | GIDQOZ02 | 10.1006/jssc.2001.9164 | https://doi.org/10.1006/jssc.2001.9164
GIDVEV | 648944 | catena-[(μ2-1,2-bis(2-Methyl-5-carboxy-3-thienyl)-3,3,4,4,5,5-hexafluorocyclopentene)-aqua-(1,10-phenanthroline)-zinc(ii)] |  | 2.63533 | 1.32374 | 1.66676 | 0 | 0 | 0.33846 | GIDVEV | 10.1021/ic0615168 | https://doi.org/10.1021/ic0615168
GIDVEW | 878542 | catena-[(μ2-Dicyanamide)-(2-(N-(2-(dimethylamino)ethyl)ethanimidoyl)phenolato)-copper monohydrate] |  | 6.07617 | 4.02525 | 0.706975 | 1903.45 | 2692.38 | 0.68876 | GIDVEW | 10.1016/j.ica.2012.10.020 | https://doi.org/10.1016/j.ica.2012.10.020
GIDWEX | 878462 | catena-[bis(bis(μ2-4,4'-Disulfanediyldipyridine)-bis(isocyanato)-cobalt(ii)) trihydrate] |  | 7.53484 | 6.27391 | 0.709258 | 1887.76 | 2661.6 | 0.69638 | GIDWEX | 10.1016/j.poly.2012.06.023 | https://doi.org/10.1016/j.poly.2012.06.023
GIDZEZ | 609830 | catena-[(Oxonium dihydrate) bis(μ2-benzene-1,2-disulfonato)-lanthanum(iii)] |  | 3.52485 | 1.7627 | 1.99247 | 0 | 0 | 0.36976 | GIDZEZ | 10.1039/b614681c | https://doi.org/10.1039/b614681c
GIFFAE | 878314 | catena-(bis(μ3-1,2,3-triazole-4,5-dicarboxylato)-hexaaqua-di-samarium pentahydrate) |  | 3.82458 | 2.39001 | 2.14797 | 0 | 0 | 0.4246 | GIFFAE | 10.1002/zaac.201200234 | https://doi.org/10.1002/zaac.201200234
GIFFEI | 878313 | catena-(bis(μ3-1,2,3-triazole-4,5-dicarboxylato)-hexaaqua-di-europium pentahydrate) |  | 3.80373 | 2.37194 | 2.17651 | 0 | 0 | 0.42214 | GIFFEI | 10.1002/zaac.201200234 | https://doi.org/10.1002/zaac.201200234
GIFGEJ | 878275 | catena-(tetrakis(μ2-thiocyanato)-bis(methoxy(pyridin-4-yl)methanol)-copper-mercury) |  | 2.11151 | 1.15134 | 2.01388 | 0 | 0 | 0.34618 | GIFGEJ | 10.1016/j.jssc.2012.08.041 | https://doi.org/10.1016/j.jssc.2012.08.041
GIFGIN | 878274 | catena-((isonicotinonitrile)-tetrakis(μ2-thiocyanato)-copper-mercury) |  | 2.3107 | 1.40479 | 2.3746 | 0 | 0 | 0.3377 | GIFGIN | 10.1016/j.jssc.2012.08.041 | https://doi.org/10.1016/j.jssc.2012.08.041
GIFGOT | 878273 | catena-((1-(1H-Benzimidazol-2-yl)methanamine)-tris(μ2-thiocyanato)-(isothiocyanato)-copper-mercury) |  | 3.75291 | 1.70134 | 2.1619 | 0 | 0 | 0.37294 | GIFGOT | 10.1016/j.jssc.2012.08.041 | https://doi.org/10.1016/j.jssc.2012.08.041
GIFGUZ | 878272 | catena-(bis(imidazole)-tris(μ2-thiocyanato)-(isothiocyanato)-copper-mercury) |  | 2.25079 | 1.57973 | 2.2766 | 0 | 0 | 0.34732 | GIFGUZ | 10.1016/j.jssc.2012.08.041 | https://doi.org/10.1016/j.jssc.2012.08.041
GIFHAG | 878271 | catena-(tetrakis(μ2-thiocyanato)-tetrakis(1-(pyridin-2-yl)methanamine)-tetrakis(isothiocyanato)-di-copper-di-mercury) |  | 2.21209 | 1.37804 | 2.01738 | 0 | 0 | 0.34594 | GIFHAG | 10.1016/j.jssc.2012.08.041 | https://doi.org/10.1016/j.jssc.2012.08.041
GIFHEK | 878270 | catena-(bis(μ2-thiocyanato)-bis(isothiocyanato)-tetrakis(1H-indazole)-copper-mercury) |  | 2.32539 | 1.52809 | 1.78944 | 0 | 0 | 0.35504 | GIFHEK | 10.1016/j.jssc.2012.08.041 | https://doi.org/10.1016/j.jssc.2012.08.041
GIFHIO | 878269 | catena-(bis(μ2-thiocyanato)-bis(isothiocyanato)-tetrakis(1H-pyrazole)-copper-mercury) |  | 2.40165 | 1.31336 | 1.98625 | 0 | 0 | 0.3479 | GIFHIO | 10.1016/j.jssc.2012.08.041 | https://doi.org/10.1016/j.jssc.2012.08.041
GIFJIP | 620681 | catena-((μ3-Dicyanamido)-(μ2-dicyanamido)-(2-aminobenzimidazole)-cadmium(ii)) |  | 2.03034 | 1.13067 | 1.89617 | 0 | 0 | 0.3151 | GIFJIP | 10.1002/zaac.200600386 | https://doi.org/10.1002/zaac.200600386
GIFKAH |  | catena-((μ2-1,6-Diaminohexane-N,N)-tetrakis(μ2-cyano-C,N)-cadmium(ii)-nickel(ii) m-toluidine clathrate) |  | 4.62168 | 4.10578 | 1.22735 | 918.301 | 748.196 | 0.56056 | GIFKAH | 10.1007/BF00663047 | https://doi.org/10.1007/BF00663047
GIFKAI | 638030 | catena-(tris(μ2-Aqua)-aqua-(3-(4-carboxylatophenyl)-1-methyltriazene N-oxide)-potassium) |  | 2.27944 | 0.96245 | 1.51871 | 0 | 0 | 0.21678 | GIFKAI | 10.1002/zaac.200700016 | https://doi.org/10.1002/zaac.200700016
GIFKUC | 628816 | catena-((μ4-5-Amino-1,3-benzenedicarboxylato)-(dimethylformamide)-copper(ii)) | catena-((μ4-5-Aminoisophthalato)-(dimethylformamide)-copper(ii)) | 2.54526 | 1.34981 | 1.67985 | 0 | 0 | 0.33566 | GIFKUC | 10.1002/zaac.200700067 | https://doi.org/10.1002/zaac.200700067
GIFSIZ | 878008 | catena-(bis(μ3-1,1',1''-((2,4,6-Trimethylbenzene-1,3,5-triyl)tris(methylene))tris(1H-1,2,4-triazole))-hexa-aqua-tris(terephthalato)-tri-zinc hemihydrate) |  | 2.92621 | 1.41822 | 1.55195 | 0 | 0 | 0.33912 | GIFSIZ | 10.1016/j.poly.2012.06.038 | https://doi.org/10.1016/j.poly.2012.06.038
GIFSOF | 878007 | catena-(bis(μ3-1,1',1''-((2,4,6-Trimethylbenzene-1,3,5-triyl)tris(methylene))tris(1H-1,2,4-triazole))-(μ2-isophthalato-O,O',O'')-(μ2-isophthalato-O,O')-(μ2-sulfato-O,O')-diaqua-tri-zinc dihydrate) |  | 3.55823 | 1.22824 | 1.5674 | 0 | 0 | 0.35354 | GIFSOF | 10.1016/j.poly.2012.06.038 | https://doi.org/10.1016/j.poly.2012.06.038
GIFSUL | 878001 | catena-((μ4-Dihydrogen benzene-1,2,4,5-tetracarboxylato)-(μ2-dihydrogen benzene-1,2,4,5-tetracarboxylato)-bis(2-(1H-1,2,4-triazol-1-ylmethyl)-1H-benzimidazole)-di-cadmium tetrahydrate) |  | 3.1102 | 1.56468 | 1.71344 | 0 | 0 | 0.36374 | GIFSUL | 10.1080/00958972.2013.769210 | https://doi.org/10.1080/00958972.2013.769210
GIFTAS | 878000 | catena-((μ4-Benzene-1,2,4,5-tetracarboxylato)-bis(μ2-2-(1H-1,2,4-triazol-1-ylmethyl)-1H-benzimidazole)-diaqua-di-cadmium octahydrate) |  | 4.04212 | 3.17435 | 1.55436 | 0 | 0 | 0.43526 | GIFTAS | 10.1080/00958972.2013.769210 | https://doi.org/10.1080/00958972.2013.769210
GIFVAU | 877985 | catena-((μ2-3,5-bis(2-Pyridyl)-4-(4-pyridyl)-1,2,4-triazole)-(trifluoroacetato-O)-silver(i) methanol solvate) |  | 3.99867 | 2.31764 | 1.66391 | 0 | 0 | 0.3835 | GIFVAU | 10.1016/j.ica.2012.10.014 | https://doi.org/10.1016/j.ica.2012.10.014
GIFVEY | 877984 | catena-((μ5-5-(1H-imidazol-1-yl)isophthalato)-cobalt) |  | 2.66587 | 1.06667 | 1.83801 | 0 | 0 | 0.2729 | GIFVEY | 10.1016/j.poly.2012.06.020 | https://doi.org/10.1016/j.poly.2012.06.020
GIFVIC | 877983 | catena-((μ3-5-(1H-Imidazol-1-ylmethyl)isophthalato)-(μ2-4,4'-(ethene-1,2-diyl)dipyridine)-di-cobalt) |  | 2.19924 | 1.45436 | 1.66043 | 0 | 0 | 0.28984 | GIFVIC | 10.1016/j.poly.2012.06.020 | https://doi.org/10.1016/j.poly.2012.06.020
GIFVOI | 877982 | catena-(((μ3-5-(1H-Imidazol-1-ylmethyl)isophthalato)-(2-(2-pyridyl)-1H-benzimidazole)-cobalt monohydrate) |  | 3.74157 | 2.56595 | 1.37312 | 0 | 0 | 0.40996 | GIFVOI | 10.1016/j.poly.2012.06.020 | https://doi.org/10.1016/j.poly.2012.06.020
GIFVUO | 877981 | catena-((μ2-5-(Imidazol-1-ylmethyl)isophthalato)-aqua-(2-(2-pyridyl)benzimidazole)-cobalt(ii) dihydrate) |  | 3.43999 | 2.11108 | 1.44821 | 0 | 0 | 0.37108 | GIFVUO | 10.1016/j.poly.2012.06.020 | https://doi.org/10.1016/j.poly.2012.06.020
GIFWAV | 877980 | catena-((μ3-5-(1H-Imidazol-1-ylmethyl)isophthalato)-(1,10-phenanthroline)-cobalt dihydrate) |  | 3.37968 | 2.4151 | 1.38935 | 0 | 0 | 0.3889 | GIFWAV | 10.1016/j.poly.2012.06.020 | https://doi.org/10.1016/j.poly.2012.06.020
GIFWUP | 877909 | catena-((μ4-Hydrogen 2,2',2''-(benzene-1,3,5-triyltris(carbonylimino))triacetato)-(μ3-hydrogen 2,2',2''-(benzene-1,3,5-triyltris(carbonylimino))triacetato)-di-strontium monohydrate) |  | 2.74826 | 1.15056 | 1.72875 | 0 | 0 | 0.2997 | GIFWUP | 10.1016/j.poly.2012.08.032 | https://doi.org/10.1016/j.poly.2012.08.032
GIFXAW | 877908 | catena-((μ4-Hydrogen trimesoyltris(glycinato))-(μ3-hydrogen trimesoyltris(glycinato))-(μ2-aqua)-penta-aqua-di-calcium trihydrate) |  | 2.8283 | 1.8097 | 1.51659 | 0 | 0 | 0.33444 | GIFXAW | 10.1016/j.poly.2012.08.032 | https://doi.org/10.1016/j.poly.2012.08.032
GIFXEA | 877863 | catena-((μ3-Caffeic acid)-(μ2-caffeato)-potassium monohydrate) |  | 2.28091 | 0.99148 | 1.49771 | 0 | 0 | 0.26506 | GIFXEA | 10.1039/C2DT31092A | https://doi.org/10.1039/C2DT31092A
GIFYOL | 877812 | catena-((μ2-4,4,10,10-tetramethyl-1,3,7,9-tetraazospiro[5.5]undecane-2,8-dione)-dichloro-zinc(ii)) |  | 2.37239 | 1.33906 | 1.57402 | 0 | 0 | 0.37498 | GIFYOL | Not found | https://doi.org/Not found
GIFYUR | 877791 | catena-(tetrakis(μ2-iodo)-bis(μ2-N,N'-bis-phenylethylpiperazine)-tetra-copper) |  | 2.54024 | 1.50982 | 1.98084 | 0 | 0 | 0.38128 | GIFYUR | 10.1039/c2dt31241g | https://doi.org/10.1039/c2dt31241g
GIFZIG | 877788 | catena-(tetrakis(μ2-iodo)-bis(μ2-N,N'-bis(2-Pyridylmethyl)piperazine)-tetra-copper) |  | 2.33723 | 1.27844 | 2.21365 | 0 | 0 | 0.35606 | GIFZIG | 10.1039/c2dt31241g | https://doi.org/10.1039/c2dt31241g
GIFZOK | 1167620 | catena-(tetrakis(μ2-Azido-N,N)-bis(4-methylpyridine)-di-zinc) |  | 2.28707 | 1.44961 | 1.52333 | 0 | 0 | 0.41308 | GIFZOK | Not found | https://doi.org/Not found
GIFZOM | 877787 | catena-(tetrakis(μ3-iodo)-tris(μ2-N-methylpiperazine)-tetra-copper) |  | 2.73063 | 1.1926 | 2.5246 | 0 | 0 | 0.37086 | GIFZOM | 10.1039/c2dt31241g | https://doi.org/10.1039/c2dt31241g
GIFZUS | 877786 | catena-(bis(μ2-iodo)-(μ2-N,N'-dibenzylpiperazine)-di-copper) |  | 2.13725 | 1.42803 | 2.14429 | 0 | 0 | 0.35572 | GIFZUS | 10.1039/c2dt31241g | https://doi.org/10.1039/c2dt31241g
GIGBAA | 614525 | catena-((μ2-3,5-Pyrazoledicarboxylato-N,O,O')-(μ2-hydrogen 3,5-pyrazoledicarboxylato-N,O,O')-diaqua-dysprosium(iii)) |  | 1.82934 | 0.90785 | 2.43305 | 0 | 0 | 0.2566 | GIGBAA | 10.1021/ic061620p | https://doi.org/10.1021/ic061620p
GIGBAB | 877785 | catena-(bis(μ3-Bromo)-bis(μ2-bromo)-bis(μ2-N-methylpiperazine)-tetra-copper) |  | 2.38365 | 1.20944 | 2.53387 | 0 | 0 | 0.36446 | GIGBAB | 10.1039/c2dt31241g | https://doi.org/10.1039/c2dt31241g
GIGBEF | 877784 | catena-(bis(tetrakis(μ3-iodo))-tetrakis(μ2-N,N'-dimethylpiperazine)-octa-copper) |  | 2.52858 | 1.28594 | 2.74015 | 0 | 0 | 0.37028 | GIGBEF | 10.1039/c2dt31241g | https://doi.org/10.1039/c2dt31241g
GIGBII | 614529 | catena-((μ2-3,5-Pyrazoledicarboxylato-N,O,O')-(μ2-hydrogen 3,5-pyrazoledicarboxylato-N,O,O')-diaqua-holmium(iii)) |  | 1.84468 | 0.82875 | 2.43578 | 0 | 0 | 0.25794 | GIGBII | 10.1021/ic061620p | https://doi.org/10.1021/ic061620p
GIGBIJ | 877783 | catena-(bis(μ2-iodo)-(μ2-N,N'-diethylpiperazine)-copper) |  | 2.29537 | 1.31752 | 2.45657 | 0 | 0 | 0.3854 | GIGBIJ | 10.1039/c2dt31241g | https://doi.org/10.1039/c2dt31241g
GIGBON |  | catena((1,1-Dicyanoethylene-2,2-dithiolato-S,S')-lead(ii) bis((μ2-1,1-dicyanoethylene-2,2-dithiolato-S,S')-lead(ii))) |  | 2.35685 | 1.19376 | 3.33911 | 0 | 0 | 0.26442 | GIGBON | Not found | https://doi.org/Not found
GIGBOO | 614530 | catena-((μ4-3,5-Pyrazinedicarboxylato-N,O,O,O',O'')-(μ3-3,5-pyrazinedicarboxylato-N,O,O,O',O'')-(μ3-3,5-pyrazinedicarboxylato-N,O,O,O')-tetra-aqua-di-neodymium(iii) dihydrate) |  | 2.98193 | 1.87572 | 2.18977 | 0 | 0 | 0.33676 | GIGBOO | 10.1021/ic061620p | https://doi.org/10.1021/ic061620p
GIGBOP | 877782 | catena-(bis(tetrakis(μ3-bromo))-tetrakis(μ2-N,N'-dimethylpiperazine)-octa-copper) |  | 2.45736 | 1.25024 | 2.43849 | 0 | 0 | 0.35574 | GIGBOP | 10.1039/c2dt31241g | https://doi.org/10.1039/c2dt31241g
GIGBUU | 614531 | catena-((μ4-3,5-Pyrazinedicarboxylato-N,O,O,O',O'')-(μ3-3,5-pyrazinedicarboxylato-N,O,O,O',O'')-(μ3-3,5-pyrazinedicarboxylato-N,O,O,O')-tetra-aqua-di-praseodymium(iii) dihydrate) |  | 2.75003 | 1.89188 | 2.1588 | 0 | 0 | 0.33612 | GIGBUU | 10.1021/ic061620p | https://doi.org/10.1021/ic061620p
GIGCAB | 614532 | catena-((μ4-3,5-Pyrazinedicarboxylato-N,O,O,O',O'')-(μ3-3,5-pyrazinedicarboxylato-N,O,O,O',O'')-(μ3-3,5-pyrazinedicarboxylato-N,O,O,O')-tetra-aqua-di-samarium(iii) dihydrate) |  | 2.95142 | 1.83711 | 2.25865 | 0 | 0 | 0.33348 | GIGCAB | 10.1021/ic061620p | https://doi.org/10.1021/ic061620p
GIGCEG | 877729 | catena-(tetrakis(μ2-Azido-N,N)-bis(μ2-N-oxyisonicotinato-O,O')-tetra-aqua-di-copper-nickel) |  | 1.77048 | 1.01525 | 1.97435 | 0 | 0 | 0.2968 | GIGCEG | 10.1002/ejic.201201458 | https://doi.org/10.1002/ejic.201201458
GIGCIK | 877728 | catena-[tetrakis(μ2-Azido-N,N)-bis(μ2-4-carboxylatopyridine-N-oxide)-tetraaqua-cobalt-di-copper] |  | 1.7716 | 1.0234 | 1.99011 | 0 | 0 | 0.2965 | GIGCIK | 10.1002/ejic.201201458 | https://doi.org/10.1002/ejic.201201458
GIGGOU | 915801 | catena-[bis(μ4-tetrakis(Imidazolyl)borate)-bis(μ3-naphthalene-1,4-dicarboxylato)-(μ2-naphthalene-1,4-dicarboxylato)-tetra-zinc(ii) dihydrate] |  | 3.59502 | 1.59014 | 1.51582 | 0 | 0 | 0.39716 | GIGGOU | 10.1002/chem.201300054 | https://doi.org/10.1002/chem.201300054
GIGSAR | 257997 | catena-[(μ2-Benzene-1,4-dicarboxylato-O,O',O'',O''')-bis(2-(4'-pyridinyl)-4,4,5,5-tetramethylimidazoline-1-oxyl-N)-aqua-cadmium(ii) hydrate] |  | 3.31543 | 2.79178 | 1.38303 | 0 | 0 | 0.39934 | GIGSAR | Not found | https://doi.org/Not found
GIGSEV | 257999 | catena-[(μ2-Benzene-1,4-dicarboxylato-O,O')-bis(2-(4'-pyridinyl)-4,4,5,5-tetramethylimidazoline-1-oxyl-N)-aqua-zinc(ii) dihydrate] |  | 3.2131 | 2.3582 | 1.34699 | 0 | 0 | 0.38484 | GIGSEV | Not found | https://doi.org/Not found
GIGVOI | 614957 | catena-(bis(μ3-2,4,N-trichlorobenzenesulfonamidate-O,O,O')-tris(μ2-aqua)-di-sodium) |  | 1.90144 | 1.09496 | 1.8519 | 0 | 0 | 0.25118 | GIGVOI | 10.1107/S1600536807023045 | https://doi.org/10.1107/S1600536807023045
GIGWID | 641963 | catena-(tris(μ4-(p-Phenylenedioxy)diacetato)-diaqua-di-praseodymium(iii) dihydrate) |  | 2.92485 | 1.86615 | 1.88992 | 0 | 0 | 0.3336 | GIGWID | 10.1107/S1600536807022519 | https://doi.org/10.1107/S1600536807022519
GIGWID01 | 942960 | catena-(bis(μ4-Benzene-1,4-dioxydiacetato-O,O',O'',O''',O'''')-(μ4-benzene-1,4-dioxydiacetato-O,O,O',O'',O'',O''')-diaqua-di-praseodymium(iii) dihydrate) |  | 2.95225 | 1.86659 | 1.92398 | 0 | 0 | 0.32844 | GIGWID01 | 10.1016/j.dyepig.2014.01.032 | https://doi.org/10.1016/j.dyepig.2014.01.032
GIGWUP | 620457 | catena-(bis(μ3-(2,4-Dinitrophenol-O,O,O',O''))-bis(μ2-aqua)-di-sodium) |  | 1.48908 | 0.9636 | 1.85097 | 0 | 0 | 0.17486 | GIGWUP | 10.1107/S1600536807023409 | https://doi.org/10.1107/S1600536807023409
GIGXAW | 614963 | catena-((μ4-N-Chlorobenzenesulfonamide-O,O,O',O')-(μ2-aqua)-potassium) |  | 1.85297 | 1.6069 | 1.66951 | 0 | 0 | 0.23334 | GIGXAW | 10.1107/S1600536807024178 | https://doi.org/10.1107/S1600536807024178
GIGXAW01 | 615440 | catena-((μ4-N-Chlorobenzenesulfonamidato)-(μ2-aqua)-potassium) |  | 1.80908 | 1.54363 | 1.67952 | 0 | 0 | 0.22746 | GIGXAW01 | 10.1016/j.ica.2007.01.015 | https://doi.org/10.1016/j.ica.2007.01.015
GIGXEA | 651157 | catena-((μ2-4-Methylpyridine N-oxide-O,O)-(μ2-iodo)-iodo-cadmium(ii)) |  | 2.82721 | 1.20378 | 2.88043 | 0 | 0 | 0.38114 | GIGXEA | 10.1107/S1600536807022921 | https://doi.org/10.1107/S1600536807022921
GIGXIF | 917915 | catena-[(μ3-2,2'-Sulfanediyldiacetato)-(1,10-phenanthroline)-lead] |  | 2.02318 | 0.84531 | 2.36422 | 0 | 0 | 0.25352 | GIGXIF | 10.1021/cg400340y | https://doi.org/10.1021/cg400340y
GIGXIF01 | 874212 | catena-[(μ3-2,2'-sulfanediyldiacetato)-(1,10-phenanthroline)-lead] |  | 2.03406 | 0.84547 | 2.37022 | 0 | 0 | 0.25444 | GIGXIF01 | Not found | https://doi.org/Not found
GIGXUQ | 651355 | catena-((μ2-Cyclohexane-1,4-dicarboxylato-O,O')-bis(2-methyl-1H-imidazole)-cobalt(ii) monohydrate) |  | 2.41314 | 1.35459 | 1.38646 | 0 | 0 | 0.37884 | GIGXUQ | 10.1107/S1600536807024063 | https://doi.org/10.1107/S1600536807024063
GIGXUR | 917913 | catena-[(μ4-2,2'-Oxydiacetato)-1,10-phenanthroline-lead] |  | 1.94709 | 1.27348 | 2.25193 | 0 | 0 | 0.30442 | GIGXUR | 10.1021/cg400340y | https://doi.org/10.1021/cg400340y
GIGYUR | 651360 | catena-(bis(μ2-(4-pyridylsulfanyl)acetato-N,O)-diaqua-nickel(ii)) |  | 2.25939 | 1.12 | 1.68866 | 0 | 0 | 0.30256 | GIGYUR | 10.1107/S1600536807023550 | https://doi.org/10.1107/S1600536807023550
GIGZEC | 651362 | catena-((μ2-Cyclohexane-1,4-dicarboxylato-O,O')-bis(2-methyl-1H-imidazole)-copper(ii) monohydrate) |  | 2.95805 | 1.46729 | 1.37657 | 0 | 0 | 0.4063 | GIGZEC | 10.1107/S1600536807023628 | https://doi.org/10.1107/S1600536807023628
GIHBEF | 650579 | catena-((μ2-4,4'-Bipyridine-N,N')-bis(4-chlorobenzoato-O,O')-aqua-manganese(ii) 4,4'-bipyridine solvate) |  | 5.64116 | 4.40136 | 1.13445 | 942.075 | 830.426 | 0.50452 | GIHBEF | 10.1107/S1600536807025305 | https://doi.org/10.1107/S1600536807025305
GIHKEO | 240005 | catena-(bis(μ3-N-bromobenzenesulfonamide-O,O,O')-tris(μ2-aqua)-di-sodium) |  | 2.02958 | 1.20104 | 1.84722 | 0 | 0 | 0.29198 | GIHKEO | 10.1107/S1600536807025184 | https://doi.org/10.1107/S1600536807025184
GIHPEU | 946676 | catena-[bis(μ2-4,4'-Ethene-1,2-diyldipyridine)-bis(μ2-oxo)-dioxo-cobalt-tungsten hydrate] |  | 2.67858 | 1.11692 | 2.06449 | 0 | 0 | 0.32046 | GIHPEU | 10.1039/C3CC44745F | https://doi.org/10.1039/C3CC44745F
GIHPUK | 921761 | catena-[bis(μ3-3-(5-(3-Carboxyphenyl)pyridin-3-yl)benzoato)-copper(ii)] |  | 2.40496 | 1.43367 | 1.48013 | 0 | 0 | 0.34424 | GIHPUK | 10.1021/cg400172w | https://doi.org/10.1021/cg400172w
GIHQOE | 637313 | catena-(tetrakis(μ2-Cyano)-tetracyano-bis(methanol)-bis(2,4,6-tris(2-pyridyl)-1,3,5-triazine)-di-manganese(ii)-tungsten(iv) methanol solvate) |  | 3.9813 | 1.26567 | 1.61675 | 0 | 0 | 0.35494 | GIHQOE | 10.1002/chem.200700298 | https://doi.org/10.1002/chem.200700298
GIHQUK | 637314 | catena-(tris(μ2-Cyano)-pentacyano-(acetato-O,O')-tris(methanol)-bis(2,4,6-tris(2-pyridyl)-1,3,5-triazine)-di-manganese(ii)-tungsten(v) methanol solvate hydrate) |  | 4.14983 | 2.80248 | 1.50147 | 0 | 0 | 0.38508 | GIHQUK | 10.1002/chem.200700298 | https://doi.org/10.1002/chem.200700298
GIHREV | 637316 | catena-(tris(μ2-Cyano)-pentacyano-tris(methanol)-bis(2,4,6-tris(2-pyridyl)-1,3,5-triazine)-di-manganese(ii)-tungsten(v) bis(μ2-cyano)-hexacyano-(methanol)-(2,4,6-tris(2-pyridyl)-1,3,5-triazine)-manganese(ii)-tungsten(v) methanol solvate dihydrate) |  | 6.9603 | 5.60432 | 0.968549 | 1493.92 | 1542.43 | 0.6041 | GIHREV | 10.1002/chem.200700298 | https://doi.org/10.1002/chem.200700298
GIHVOI |  | catena-((μ4-1,4,7,10,13,16-Hexathiacyclo-octadecane-S,S,S',S',S'',S''',S'''',S''''')-(picrato-O)-di-silver picrate) |  | 4.58136 | 2.52302 | 1.52892 | 0 | 0 | 0.47018 | GIHVOI | 10.1107/S0108270188004445 | https://doi.org/10.1107/S0108270188004445
GIHWOJ01 | 858160 | catena-[bis(μ3-4-Acetamidopropanesulfonato-O,O')-calcium(ii)] | ("catena-[bis(μ3-Acamprosato-O,O')-calcium(ii)]",) | 1.88657 | 1.01174 | 1.62473 | 0 | 0 | 0.30824 | GIHWOJ01 | 10.1107/S1600536811046940 | https://doi.org/10.1107/S1600536811046940
GIHYIG | 659408 | catena-((μ2-4,4'-Bipyridine-N,N'-dioxide-O,O')-triaqua-tris(4,4'-bipyridine-N,N'-dioxide-O)-gadolinium(iii) oxonium (μ12-silicato)-tetracosakis(μ2-oxo)-dodecaoxo-dodeca-molybdenum hemikis(4,4'-bipyridine-N,N'-dioxide) acetonitrile solvate trihydrate) |  | 2.60591 | 1.27424 | 2.5219 | 0 | 0 | 0.27156 | GIHYIG | 10.1021/ic070274o | https://doi.org/10.1021/ic070274o
GIHYOM | 659409 | catena-((μ2-4,4'-Bipyridine-N,N'-dioxide-O,O')-triaqua-tris(4,4'-bipyridine-N,N'-dioxide-O)-holmium(iii) oxonium (μ12-silicato)-tetracosakis(μ2-oxo)-dodecaoxo-dodeca-molybdenum hemikis(4,4'-bipyridine-N,N'-dioxide) acetonitrile solvate trihydrate) |  | 2.61833 | 1.30848 | 2.52106 | 0 | 0 | 0.27392 | GIHYOM | 10.1021/ic070274o | https://doi.org/10.1021/ic070274o
GIHYUS | 659410 | catena-(bis(μ2-4,4'-Bipyridine-N,N'-dioxide-O,O')-bis(acetonitrile)-tetraaqua-bis(4,4'-bipyridine-N,N'-dioxide-O)-di-nickel(ii) (μ12-silicato)-tetracosakis(μ2-oxo)-dodecaoxo-dodeca-molybdenum dihydrate) |  | 2.67794 | 1.21004 | 2.87566 | 0 | 0 | 0.25166 | GIHYUS | 10.1021/ic070274o | https://doi.org/10.1021/ic070274o
GIHZAZ | 659411 | catena-(tetrakis(tris(μ2-4,4'-Bipyridine-N,N'-dioxide-O,O')-nickel(ii)) oxonium tris((μ12-phosphato)-tetracosakis(μ2-oxo)-dodecaoxo-dodeca-tungsten) acetonitrile solvate hydrate) |  | 1.87685 | 0.90134 | 3.46415 | 0 | 0 | 0.25862 | GIHZAZ | 10.1021/ic070274o | https://doi.org/10.1021/ic070274o
GIJBOQ |  | catena((μ2-Chloro)-tetrakis(μ2-4-chlorobenzamidato-O,N)-ruthenium(ii,iii) methanol solvate) |  | 3.12087 | 1.86154 | 1.53595 | 0 | 0 | 0.41704 | GIJBOQ | 10.1016/S0277-5387(00)84088-7 | https://doi.org/10.1016/S0277-5387(00)84088-7
GIJCAF | 903419 | catena-((μ6-4,4',4''-(Benzene-1,3,5-triyltris(carbonylimino))tribenzoato)-aqua-chloro-bis(dimethylformamide)-di-cobalt dimethylformamide solvate hexahydrate) |  | 7.86362 | 6.4056 | 1.00589 | 1171.76 | 1164.9 | 0.57194 | GIJCAF | 10.1039/C3RA43290D | https://doi.org/10.1039/C3RA43290D
GIJDEI |  | catena-(bis(μ2-Bromo)-(μ3-(N,N-diethyldithiocarbamato-S,S,S',S'))-bis(μ2-(N,N-diethyldithiocarbamato-S,S,S'))-cobalt(iii)-di-copper(i) acetonitrile solvate) |  | 4.79435 | 1.81532 | 1.58601 | 0 | 0 | 0.4799 | GIJDEI | 10.1021/ic00286a029 | https://doi.org/10.1021/ic00286a029
GIJDEJ | 637046 | catena-((μ2-5-((E)-2-(p-Tolyl)-1-diazenyl)-2-hydroxybenzoato-O,O')-trimethyl-tin(iv)) |  | 3.29651 | 1.17498 | 1.50745 | 0 | 0 | 0.37554 | GIJDEJ | 10.1016/j.jorganchem.2007.04.002 | https://doi.org/10.1016/j.jorganchem.2007.04.002
GIJDIM |  | catena-(tris(μ3-N,N-Tetramethyleneldithiocarbamato-S,S,S',S')-tris(μ2-iodo)-cobalt(iii)-tri-copper(i)) |  | 5.04101 | 1.92562 | 2.15076 | 0 | 0 | 0.44032 | GIJDIM | 10.1021/ic00286a029 | https://doi.org/10.1021/ic00286a029
GIJJAL | 631532 | catena-((μ2-2-Ethyl-4-methyl-3H-imidazole-5-sulfonato-N,O,O')-aqua-lithium) |  | 1.67468 | 0.90123 | 1.54045 | 0 | 0 | 0.28576 | GIJJAL | 10.1016/j.poly.2007.04.024 | https://doi.org/10.1016/j.poly.2007.04.024
GIJJEP | 631533 | catena-(bis(μ3-2-Ethyl-4-methyl-3H-imidazole-5-sulfonato-N,O,O')-di-silver(i)) |  | 2.36144 | 1.06411 | 2.18957 | 0 | 0 | 0.31352 | GIJJEP | 10.1016/j.poly.2007.04.024 | https://doi.org/10.1016/j.poly.2007.04.024
GIJJOZ | 642622 | catena-(bis(μ6-2-Ethyl-4-methylimidazolato-5-sulfonato)-bis(μ6-2-ethyl-4-methyl-3H-imidazole-5-sulfonato)-hexa-potassium) |  | 2.02167 | 1.00237 | 1.69426 | 0 | 0 | 0.17058 | GIJJOZ | 10.1016/j.poly.2007.04.024 | https://doi.org/10.1016/j.poly.2007.04.024
GIJMIW | 604624 | catena-((μ2-Sulfato-O,O')-diaqua-(bis(2-pyridyl)amine-N',N'')-zinc(ii)) |  | 2.34557 | 1.07053 | 1.86683 | 0 | 0 | 0.29276 | GIJMIW | 10.1016/j.inoche.2006.11.001 | https://doi.org/10.1016/j.inoche.2006.11.001
GIJMOB |  | catena-(Aqua-(μ3-(4-hydroxy-1,2-benzisothiazol-3(2H)-one 1,1-dioxide-N,O,O',O'',O'''))-sodium) |  | 1.76378 | 0.87401 | 1.76098 | 0 | 0 | 0.23094 | GIJMOB | 10.1107/S0108270187012721 | https://doi.org/10.1107/S0108270187012721
GIJMOB01 |  | catena-(Aqua-(μ3-(4-hydroxy-1,2-benzisothiazol-3(2H)-one 1,1-dioxide-N,O,O',O'',O'''))-sodium) |  | 1.91265 | 0.89223 | 1.71845 | 0 | 0 | 0.25616 | GIJMOB01 | 10.1107/S0108768191006894 | https://doi.org/10.1107/S0108768191006894
GIJMOC | 286338 | catena-((μ2-N,N,N',N'-tetrakis(2-Pyridyl)pyridine-2,6-diamine)-bis(μ2-thiocyanato-N,S)-bis(μ2-isothiocyanato-N,S)-di-cadmium(ii)) |  | 2.92502 | 1.43281 | 1.71917 | 0 | 0 | 0.37116 | GIJMOC | 10.1016/j.inoche.2006.10.030 | https://doi.org/10.1016/j.inoche.2006.10.030
GIJMUI | 618503 | catena-((μ2-N,N,N',N'-tetrakis(2-Pyridyl)pyridine-2,6-diamine)-bis(μ2-isothiocyanato-N,S)-bis(isothiocyanato-N)-bis(N,N-dimethylformamide-O)-di-cadmium(ii)) |  | 2.63181 | 1.44556 | 1.63295 | 0 | 0 | 0.35476 | GIJMUI | 10.1016/j.inoche.2006.10.030 | https://doi.org/10.1016/j.inoche.2006.10.030
GIJPOF | 639904 | catena-((μ2-Anthracene-9-carboxylato-O,O')-methyl-diphenyl-tin(iv)) |  | 2.52461 | 1.45252 | 1.48147 | 0 | 0 | 0.3577 | GIJPOF | 10.1016/j.jorganchem.2007.05.049 | https://doi.org/10.1016/j.jorganchem.2007.05.049
GIJQAS | 639906 | catena-((μ2-Anthracene-9-carboxylato-O,O')-trimethyl-tin(iv)) |  | 1.92288 | 1.22925 | 1.59303 | 0 | 0 | 0.34894 | GIJQAS | 10.1016/j.jorganchem.2007.05.049 | https://doi.org/10.1016/j.jorganchem.2007.05.049
GIJWED | 875318 | catena-[(μ2-cyanocyanamidato)-(2,2'-(propane-1,3-diylbis((nitrilo)methylylidene))diphenolato)-manganese(iii)] |  | 2.43295 | 1.20434 | 1.48263 | 0 | 0 | 0.33006 | GIJWED | 10.7868/S0132344X13020059 | https://doi.org/10.7868/S0132344X13020059
GIJWED01 | 875317 | catena-[(μ2-cyanocyanamidato)-(2,2'-(propane-1,3-diylbis((nitrilo)methylylidene))diphenolato)-manganese(iii)] |  | 2.29679 | 1.14267 | 1.48904 | 0 | 0 | 0.33488 | GIJWED01 | 10.7868/S0132344X13020059 | https://doi.org/10.7868/S0132344X13020059
GIJXON | 623320 | catena-(tetrakis(μ2-Cyano-C,N)-diaqua-bis(2,2'-bipyridine-N,N')-tetracyano-di-iron-nickel tetrahydrate) |  | 2.87813 | 1.62252 | 1.43154 | 0 | 0 | 0.39942 | GIJXON | 10.1039/b705084b | https://doi.org/10.1039/b705084b
GIJXUT | 623321 | catena-(tetrakis(μ2-Cyano-C,N)-diaqua-bis(1,10-phenanthroline-N,N')-tetracyano-di-iron-nickel tetrahydrate) |  | 3.26141 | 1.53088 | 1.45691 | 0 | 0 | 0.38902 | GIJXUT | 10.1039/b705084b | https://doi.org/10.1039/b705084b
GIJYIH | 1167909 | catena-(heptakis(μ2-Aqua)-bis(μ2-(o-phenylenedioxy)diacetato-O,O,O',O'',O''')-diaqua-tetra-sodium) |  | 1.91935 | 0.92885 | 1.55026 | 0 | 0 | 0.24356 | GIJYIH | 10.1039/dt9880002357 | https://doi.org/10.1039/dt9880002357
GIKBAE | 601351 | catena-((μ3-Sulfato)-(μ2-4-imidazolecarboxylato)-aqua-terbium) |  | 1.74358 | 0.75025 | 3.04017 | 0 | 0 | 0.22166 | GIKBAE | 10.1039/b706072f | https://doi.org/10.1039/b706072f
GIKBEI | 601352 | catena-((μ3-Sulfato)-(μ2-4-imidazolecarboxylato)-aqua-gadolinium) |  | 1.75974 | 0.76815 | 2.99628 | 0 | 0 | 0.22576 | GIKBEI | 10.1039/b706072f | https://doi.org/10.1039/b706072f
GIKBIM | 601353 | catena-((μ3-Sulfato)-(μ2-4-imidazolecarboxylato)-aqua-erbium) |  | 1.7129 | 0.74605 | 3.16373 | 0 | 0 | 0.2143 | GIKBIM | 10.1039/b706072f | https://doi.org/10.1039/b706072f
GIKBOS | 604058 | catena-((μ4-Imidazole-4,5-dicarboxylato-N,O,O,O',O'',O''')-(μ4-imidazole-4,5-dicarboxylato-N,O,O,O',O',O'',O''')-(μ3-sulfato-O,O',O'')-diaqua-di-lanthanum(iii)) |  | 1.84266 | 0.81054 | 2.91631 | 0 | 0 | 0.19316 | GIKBOS | 10.1039/b706072f | https://doi.org/10.1039/b706072f
GIKBUY | 604059 | catena-((μ4-Imidazole-4,5-dicarboxylato-N,O,O,O',O'',O'',O''')-bis(μ3-sulfato-O,O',O'',O''')-triaqua-di-gadolinium(iii) monohydrate) |  | 2.61387 | 0.88402 | 3.02516 | 0 | 0 | 0.27206 | GIKBUY | 10.1039/b706072f | https://doi.org/10.1039/b706072f
GIKBUY01 | 604060 | catena-((μ4-Imidazole-4,5-dicarboxylato-N,O,O,O',O'',O'',O''')-bis(μ3-sulfato-O,O',O'',O''')-triaqua-di-gadolinium(iii) monohydrate) |  | 2.99452 | 1.11754 | 2.93837 | 0 | 0 | 0.28028 | GIKBUY01 | 10.1039/b706072f | https://doi.org/10.1039/b706072f
GIKCAF | 604061 | catena-((μ4-Imidazole-4,5-dicarboxylato-N,O,O,O',O'',O'',O''')-bis(μ3-sulfato-O,O',O'',O''')-triaqua-di-europium(iii) monohydrate) |  | 2.94945 | 1.11748 | 2.93913 | 0 | 0 | 0.27522 | GIKCAF | 10.1039/b706072f | https://doi.org/10.1039/b706072f
GIKCEJ | 604062 | catena-(bis(μ3-Imidazole-4,5-dicarboxylato-N,O,O,O',O'',O''')-bis(μ3-imidazole-4,5-dicarboxylato-N,O,O,O',O',O'')-tetrakis(μ3-sulfato-O,O',O'')-bis(μ3-sulfato-O,O',O'',O''')-tetradeca-aqua-copper(ii)-hexa-europium(iii)) |  | 1.78606 | 0.68139 | 3.042 | 0 | 0 | 0.2094 | GIKCEJ | 10.1039/b706072f | https://doi.org/10.1039/b706072f
GIKHEN |  | catena-(Diaqua-bis(μ2-oxalato-O,O',O'',O''')-vanadium(iii)-potassium dihydrate) |  | 1.85319 | 0.99636 | 1.84775 | 0 | 0 | 0.22178 | GIKHEN | 10.1039/dt9880002245 | https://doi.org/10.1039/dt9880002245
GIKJAN | 837006 | catena-[tris(μ2-4,4'-Ethene-1,2-diyldipyridine)-tri-silver(i) dinitrate 4'-carboxy-2,2'-bipyridine-4-carboxylate tetrahydrate] |  | 4.1988 | 3.34483 | 1.20392 | 0 | 0 | 0.5636 | GIKJAN | 10.7868/S0132344X1301009X | https://doi.org/10.7868/S0132344X1301009X
GIKJER | 837005 | catena-[(μ2-4-(2-(pyridin-4-yl)vinyl)pyridine)-silver heminitrate hemikis(2-hydroxybenzoate) sesquihydrate] |  | 11.97678 | 11.6519 | 0.606508 | 1362.39 | 2246.29 | 0.77692 | GIKJER | 10.7868/S0132344X1301009X | https://doi.org/10.7868/S0132344X1301009X
GIKJIV | 837004 | catena-[(μ2-4-(2-(pyridin-4-yl)vinyl)pyridine)-silver(i) hemikis(pyrazine-2,3-dicarboxylate) trihydrate] |  | 5.19817 | 3.98775 | 1.19849 | 839.984 | 700.866 | 0.56474 | GIKJIV | 10.7868/S0132344X1301009X | https://doi.org/10.7868/S0132344X1301009X
GIKKOB | 647512 | catena-(bis(μ3-L-Pyroglutamato)-(μ2-oxalato)-tetraoxo-di-uranium(vi)) |  | 1.80133 | 1.12672 | 3.28389 | 0 | 0 | 0.27214 | GIKKOB | 10.1016/j.jssc.2007.06.036 | https://doi.org/10.1016/j.jssc.2007.06.036
GIKKUH | 631615 | catena-(bis(μ5-Methylenediphosphonato)-(μ4-fluoro)-(μ2-2,3,5,6-tetrakis(2-pyridyl)pyrazine)-tetrakis(μ2-oxo)-diaqua-tetraoxo-di-copper(ii)-tri-vanadium(v)-vanadium(iv)) |  | 2.30839 | 1.06249 | 2.17299 | 0 | 0 | 0.27034 | GIKKUH | 10.1016/j.jssc.2007.06.020 | https://doi.org/10.1016/j.jssc.2007.06.020
GIKLAO | 631616 | catena-((μ6-1,2-Ethylenediphosphonato)-bis(μ3-fluoro)-bis(μ2-fluoro)-bis(μ2-oxo)-(μ2-2,3,5,6-tetrakis(2-pyridyl)pyrazine)-difluoro-tetraoxo-diaqua-di-copper(ii)-di-vanadium(v)-di-vanadium(iv)) |  | 2.43449 | 1.08917 | 2.22454 | 0 | 0 | 0.25558 | GIKLAO | 10.1016/j.jssc.2007.06.020 | https://doi.org/10.1016/j.jssc.2007.06.020
GIKLES | 631617 | catena-(bis(μ4-Propane-1,3-diphosphonato)-(μ2-2,3,5,6-tetrakis(2-pyridyl)pyrazine)-di-copper(ii) (μ2-oxo)-difluoro-tetra-oxo-di-vanadium(v)) |  | 3.91272 | 1.64931 | 1.57143 | 0 | 0 | 0.38618 | GIKLES | 10.1016/j.jssc.2007.06.020 | https://doi.org/10.1016/j.jssc.2007.06.020
GIKLIW | 611896 | catena-((μ2-Oxalato)-bis(μ2-selenito)-bis(2,2'-bipyridine)-di-indium(iii)) |  | 2.00475 | 0.90375 | 2.41804 | 0 | 0 | 0.256 | GIKLIW | 10.1016/j.jssc.2007.06.022 | https://doi.org/10.1016/j.jssc.2007.06.022
GIKLOC | 611897 | catena-(bis(μ2-Oxalato)-(μ2-selenato)-bis(2,2'-bipyridine)-di-indium(iii) hemihydrate) |  | 3.39656 | 1.61398 | 2.0931 | 0 | 0 | 0.32382 | GIKLOC | 10.1016/j.jssc.2007.06.022 | https://doi.org/10.1016/j.jssc.2007.06.022
GIKMET | 661355 | catena-(bis(μ2-5-Sulfoisophthalato)-octaaqua-di-copper(ii) 1,2-ethylenediammonium clathrate) |  | 3.79721 | 2.10509 | 1.70979 | 0 | 0 | 0.37592 | GIKMET | 10.1021/cg070407g | https://doi.org/10.1021/cg070407g
GIKMIX | 661356 | catena-((μ3-5-Sulfoisophthalato)-(μ2-5-sulfoisophthalato)-tris(μ2-aqua)-pentaaqua-di-copper(ii)-sodium trihydrate) |  | 2.70164 | 1.43642 | 1.85866 | 0 | 0 | 0.3005 | GIKMIX | 10.1021/cg070407g | https://doi.org/10.1021/cg070407g
GIKMOD | 661357 | catena-(bis(μ6-5-Sulfoisophthalato)-bis(μ3-hydroxo)-diaqua-tetra-copper(ii) tetrahydrate) |  | 2.97252 | 2.24305 | 1.99996 | 0 | 0 | 0.39738 | GIKMOD | 10.1021/cg070407g | https://doi.org/10.1021/cg070407g
GIKMOD01 | 733479 | catena-((μ6-5-sulfoisophthalato)-(μ3-hydroxo)-aqua-di-copper dihydrate) |  | 2.88286 | 2.26655 | 2.00763 | 0 | 0 | 0.39256 | GIKMOD01 | 10.1038/nchem.254 | https://doi.org/10.1038/nchem.254
GIKMOD02 | 780981 | catena-(bis(μ6-5-sulfonatobenzene-1,3-dicarboxylato)-bis(μ3-hydroxo)-diaqua-tetra-copper(ii) tetrahydrate) |  | 3.05614 | 2.50185 | 1.98534 | 0 | 0 | 0.40332 | GIKMOD02 | 10.1021/ja910600b | https://doi.org/10.1021/ja910600b
GIKMOD03 | 780982 | catena-(bis(μ6-5-sulfonatobenzene-1,3-dicarboxylato)-bis(μ3-hydroxo)-diaqua-tetra-copper(ii) tetrahydrate) |  | 3.05199 | 2.50117 | 1.98705 | 0 | 0 | 0.40282 | GIKMOD03 | 10.1021/ja910600b | https://doi.org/10.1021/ja910600b
GIKMOD04 | 780983 | catena-(bis(μ6-5-sulfonatobenzene-1,3-dicarboxylato)-bis(μ3-hydroxo)-diaqua-tetra-copper(ii) tetrahydrate) |  | 3.05646 | 2.52438 | 1.98042 | 0 | 0 | 0.40466 | GIKMOD04 | 10.1021/ja910600b | https://doi.org/10.1021/ja910600b
GIKMOD05 | 780984 | catena-(bis(μ6-5-sulfonatobenzene-1,3-dicarboxylato)-bis(μ3-hydroxo)-diaqua-tetra-copper(ii) tetrahydrate) |  | 3.0649 | 2.52641 | 1.97743 | 0 | 0 | 0.40496 | GIKMOD05 | 10.1021/ja910600b | https://doi.org/10.1021/ja910600b
GIKMOD06 | 780985 | catena-(bis(μ6-5-sulfonatobenzene-1,3-dicarboxylato)-bis(μ3-hydroxo)-diaqua-tetra-copper(ii) tetrahydrate) |  | 3.08766 | 2.5133 | 1.97059 | 0 | 0 | 0.40648 | GIKMOD06 | 10.1021/ja910600b | https://doi.org/10.1021/ja910600b
GIKMOD07 | 780986 | catena-(bis(μ6-5-sulfonatobenzene-1,3-dicarboxylato)-bis(μ3-hydroxo)-diaqua-tetra-copper(ii) tetrahydrate) |  | 3.08766 | 2.5133 | 1.97059 | 0 | 0 | 0.40648 | GIKMOD07 | 10.1021/ja910600b | https://doi.org/10.1021/ja910600b
GIKMOD08 | 780987 | catena-(bis(μ6-5-sulfonatobenzene-1,3-dicarboxylato)-bis(μ3-hydroxo)-diaqua-tetra-copper(ii) tetrahydrate) |  | 3.09092 | 2.48625 | 1.97785 | 0 | 0 | 0.40622 | GIKMOD08 | 10.1021/ja910600b | https://doi.org/10.1021/ja910600b
GIKMOD09 | 780988 | catena-(bis(μ6-5-sulfonatobenzene-1,3-dicarboxylato)-bis(μ3-hydroxo)-diaqua-tetra-copper(ii) tetrahydrate) |  | 3.09944 | 2.47119 | 1.9774 | 0 | 0 | 0.40636 | GIKMOD09 | 10.1021/ja910600b | https://doi.org/10.1021/ja910600b
GIKMOD10 | 780989 | catena-(bis(μ6-5-sulfonatobenzene-1,3-dicarboxylato)-bis(μ3-hydroxo)-diaqua-tetra-copper(ii) tetrahydrate) |  | 3.1128 | 2.48082 | 1.96758 | 0 | 0 | 0.40844 | GIKMOD10 | 10.1021/ja910600b | https://doi.org/10.1021/ja910600b
GIKMOD11 | 780990 | catena-(bis(μ6-5-sulfonatobenzene-1,3-dicarboxylato)-bis(μ3-hydroxo)-diaqua-tetra-copper(ii) tetrahydrate) |  | 3.09628 | 2.45958 | 1.97876 | 0 | 0 | 0.40728 | GIKMOD11 | 10.1021/ja910600b | https://doi.org/10.1021/ja910600b
GIKMOD12 | 780996 | catena-(bis(μ6-5-sulfonatobenzene-1,3-dicarboxylato)-bis(μ3-hydroxo)-diaqua-tetra-copper(ii) tetrahydrate) |  | 3.10341 | 2.48321 | 1.98416 | 0 | 0 | 0.4049 | GIKMOD12 | 10.1021/ja910600b | https://doi.org/10.1021/ja910600b
GIKMOE | 645362 | catena-[(μ2-3,5-Di(pyridin-4-yl)-4H-1,2,4-triazol-4-amine)-tris(μ2-cyano)-(3,5-di(pyridin-4-yl)-4H-1,2,4-triazol-4-amine)-tri-copper] |  | 2.85897 | 1.09713 | 1.7198 | 0 | 0 | 0.3363 | GIKMOE | 10.1021/cg400426m | https://doi.org/10.1021/cg400426m
GIKMUJ | 661358 | catena-((μ4-5-Sulfoisophthalato)-(μ2-hydroxo)-aqua-(2,2'-bipyridine)-di-copper(ii)) |  | 2.54361 | 1.27458 | 1.8694 | 0 | 0 | 0.32386 | GIKMUJ | 10.1021/cg070407g | https://doi.org/10.1021/cg070407g
GIKNAQ | 661359 | catena-((μ4-5-Sulfoisophthalato)-(μ3-5-sulfoisophthalato)-(μ3-hydroxo)-(μ2-hydroxo)-tris(2,2'-bipyridine)-aqua-tetra-copper(ii)) |  | 2.41824 | 1.22886 | 1.86244 | 0 | 0 | 0.2979 | GIKNAQ | 10.1021/cg070407g | https://doi.org/10.1021/cg070407g
GIKPEW | 638015 | catena-((μ3-4-Amino-1-hydroxybutane-1,1-diphosphonato)-manganese(ii) monohydrate) |  | 2.40506 | 0.99762 | 1.99447 | 0 | 0 | 0.30402 | GIKPEW | 10.1016/j.inoche.2007.05.028 | https://doi.org/10.1016/j.inoche.2007.05.028
GIKPOH | 923427 | catena-((μ3-4-(3,2':6',3''-Terpyridin-4'-yl)benzoate)-(D-camphorate)-cobalt) |  | 3.5381 | 1.6209 | 1.42022 | 0 | 0 | 0.36376 | GIKPOH | 10.1021/cg400426m | https://doi.org/10.1021/cg400426m
GIKPUM | 634753 | catena-((μ3-5-Methyl-3-isoxazolylsulfanilamido)-silver(i)) | catena-((μ3-Sulfamethoxazolato)-silver(i)) | 2.4069 | 1.02562 | 1.97101 | 0 | 0 | 0.33198 | GIKPUM | 10.1016/j.inoche.2007.06.005 | https://doi.org/10.1016/j.inoche.2007.06.005
GIKPUN | 920420 | catena-((μ2-D-Camphorate)-aqua-(2-(pyridin-2-yl)-1H-benzimidazole)-cadmium(ii)) |  | 2.71683 | 1.92233 | 1.65573 | 0 | 0 | 0.33012 | GIKPUN | 10.1021/cg400426m | https://doi.org/10.1021/cg400426m
GIKQAU | 920419 | catena-(bis(μ2-D-Camphorate)-(μ2-1,1'-(biphenyl-4,4'-diylbis(methylene))bis(1H-1,2,4-triazole))-di-cadmium) |  | 2.48807 | 1.56826 | 1.60014 | 0 | 0 | 0.37968 | GIKQAU | 10.1021/cg400426m | https://doi.org/10.1021/cg400426m
GIKQEY | 920418 | catena-((μ2-D-Camphorate)-(μ2-4,4'-(1,4-phenylenebis(methylene))bis(4H-1,2,4-triazole))-cadmium) |  | 2.61576 | 1.13603 | 1.56346 | 0 | 0 | 0.36652 | GIKQEY | 10.1021/cg400426m | https://doi.org/10.1021/cg400426m
GIKQOI | 919088 | catena-((μ2-4,4'-Diazene-1,2-diylbis(2-chlorobenzoate))-(μ2-4,4'-propane-1,3-diyldipyridine)-aqua-cobalt) |  | 2.71142 | 1.1818 | 1.59114 | 0 | 0 | 0.30828 | GIKQOI | 10.1021/cg400394d | https://doi.org/10.1021/cg400394d
GIKQUO | 919087 | catena-((μ2-4,4'-Diazene-1,2-diylbis(2-chlorobenzoate))-(μ2-4,4'-propane-1,3-diyldipyridine)-aqua-nickel) |  | 2.67076 | 1.11345 | 1.60379 | 0 | 0 | 0.30488 | GIKQUO | 10.1021/cg400394d | https://doi.org/10.1021/cg400394d
GIKRAV | 919086 | catena-((μ2-4,4'-Diazene-1,2-diyldibenzoate)-(μ2-4,4'-propane-1,3-diyldipyridine)-zinc N,N-dimethylformamide solvate) |  | 4.486 | 3.75255 | 1.21754 | 308.992 | 253.784 | 0.46014 | GIKRAV | 10.1021/cg400394d | https://doi.org/10.1021/cg400394d
GIKREY | 634959 | catena-(Ethane-1,2-diammonium bis(μ4-2-hydroxyphosphonoacetato)-bis(μ4-2-hydroxy(hydrogen)phosphonoacetato)-tetra-cadmium) |  | 3.83885 | 2.01461 | 2.68589 | 0 | 0 | 0.36102 | GIKREY | 10.1016/j.inoche.2007.06.008 | https://doi.org/10.1016/j.inoche.2007.06.008
GIKREZ | 919085 | catena-(bis(bis(μ2-4,4'-Propane-1,3-diyldipyridine)-(μ2-4,4'-diazene-1,2-diyldibenzoate)-aqua-nickel) 4,4'-propane-1,3-diyldipyridine) |  | 7.26317 | 5.12937 | 0.568586 | 2686.55 | 4724.96 | 0.73074 | GIKREZ | 10.1021/cg400394d | https://doi.org/10.1021/cg400394d
GIKRIC | 639671 | catena-((μ4-Chloro)-tris(μ3-chloro)-(μ2-chloro)-(1,10-phenanthroline)-tri-copper(i)-copper(ii)) |  | 2.08463 | 1.6924 | 2.53217 | 0 | 0 | 0.29104 | GIKRIC | 10.1016/j.inoche.2007.06.007 | https://doi.org/10.1016/j.inoche.2007.06.007
GIKRIC01 | 707776 | catena-[(μ4-Chloro)-tris(μ3-chloro)-(μ2-chloro)-(1,10-phenanthroline)-tri-copper(i)-copper(ii)] |  | 2.06327 | 1.62811 | 2.56682 | 0 | 0 | 0.28766 | GIKRIC01 | 10.1039/b904818a | https://doi.org/10.1039/b904818a
GIKRID | 919084 | catena-((μ2-4,4'-Diazene-1,2-diyldibenzoate)-(μ2-4,4'-propane-1,3-diyldipyridine)-aqua-cobalt) |  | 2.88838 | 1.13659 | 1.44035 | 0 | 0 | 0.34386 | GIKRID | 10.1021/cg400394d | https://doi.org/10.1021/cg400394d
GIKROI | 645808 | catena-(bis(μ2-1,1-Azido)-(cyclohexane-1,2-diamine)-nickel(ii)) |  | 2.1881 | 1.58728 | 1.66259 | 0 | 0 | 0.38108 | GIKROI | 10.1016/j.inoche.2007.06.014 | https://doi.org/10.1016/j.inoche.2007.06.014
GIKVUT | 912239 | catena-[(μ4-2-(pyridinium-1-yl)butanedioato)-tetra-aqua-praseodymium dichloride] |  | 3.05018 | 1.80014 | 1.74865 | 0 | 0 | 0.40256 | GIKVUT | 10.1039/C3CE41050A | https://doi.org/10.1039/C3CE41050A
GIKYEG | 885101 | catena-[(μ3-2-(pyridinium-1-yl)butanedioato)-tetra-aqua-erbium dichloride monohydrate] |  | 3.38302 | 1.8781 | 1.72946 | 0 | 0 | 0.4549 | GIKYEG | 10.1039/C3CE41050A | https://doi.org/10.1039/C3CE41050A
GIKYIK | 885099 | catena-[(μ3-2-(pyridinium-1-yl)butanedioato)-diaqua-copper chloride dihydrate] |  | 3.62246 | 2.10892 | 1.35908 | 0 | 0 | 0.47678 | GIKYIK | 10.1039/C3CE41050A | https://doi.org/10.1039/C3CE41050A
GILNIA | 906733 | catena-[(μ2-2,2'-(Benzylimino)diacetato)-(N,N-dimethyl-3H-purin-6-amine)-copper(ii) monohydrate] |  | 2.72553 | 1.52835 | 1.54546 | 0 | 0 | 0.33952 | GILNIA | 10.1016/j.jinorgbio.2013.02.002 | https://doi.org/10.1016/j.jinorgbio.2013.02.002
GILNOG | 906732 | catena-[(μ2-2,2'-((2-Furylmethyl)imino)diacetato)-(N-benzyl-9H-purin-6-amine)-copper(ii)] |  | 2.33726 | 1.20564 | 1.58941 | 0 | 0 | 0.32172 | GILNOG | 10.1016/j.jinorgbio.2013.02.002 | https://doi.org/10.1016/j.jinorgbio.2013.02.002
GILRID | 661960 | catena-((μ2-N-(2-thiophenyl)benzamido)-(μ2-nitrosyl)-(18-crown-6)-nitrosyl-iron-sodium) |  | 2.22663 | 1.07358 | 1.44535 | 0 | 0 | 0.33132 | GILRID | 10.1021/ic0702567 | https://doi.org/10.1021/ic0702567
GIMBIN | 113795 | catena-(bis(μ2-Azido)-(μ2-4,4-bipyridyl)-manganese(ii)) |  | 1.71724 | 1.00846 | 1.65901 | 0 | 0 | 0.28538 | GIMBIN | 10.1246/cl.1998.469 | https://doi.org/10.1246/cl.1998.469
GIMBIN01 | 100591 | catena(bis(μ2-Azido-N,N')-(μ2-4,4'-bipyridine)-manganese(ii)) |  | 1.6764 | 1.03417 | 1.71509 | 0 | 0 | 0.27328 | GIMBIN01 | Not found | https://doi.org/Not found
GIMBIN02 | 133992 | catena-(bis(μ2-Azido)-(μ2-4,4-bipyridyl)-manganese(iii)) |  | 1.72282 | 1.05126 | 1.70876 | 0 | 0 | 0.2762 | GIMBIN02 | 10.1016/S1387-7003(99)00003-9 | https://doi.org/10.1016/S1387-7003(99)00003-9
GIMBIN05 | 101266 | catena-(bis(μ2-Azido)-(μ2-4,4'-bipyridine)-manganese(ii)) |  | 1.6993 | 1.02274 | 1.71164 | 0 | 0 | 0.27138 | GIMBIN05 | 10.1021/ic001067q | https://doi.org/10.1021/ic001067q
GIMBOU | 626047 | catena-[(μ2-Croconato-O,O',O'',O''')-(μ2-croconato-O,O',O',O'')-bis(μ2-1,2-bis(4-pyridyl)ethane)-di-zinc(ii) monohydrate] |  | 3.09282 | 1.77877 | 1.63189 | 0 | 0 | 0.34 | GIMBOU | 10.1021/cg070158w | https://doi.org/10.1021/cg070158w
GIMBUA | 626048 | catena-[(μ3-Croconato-O,O',O',O'',O''')-(μ2-croconato-O,O',O',O'')-(μ2-1,2-bis(4-pyridyl)ethane)-aqua-di-cadmium(ii) dihydrate] |  | 3.33786 | 1.1712 | 1.99913 | 0 | 0 | 0.33672 | GIMBUA | 10.1021/cg070158w | https://doi.org/10.1021/cg070158w
GIMCEL | 274972 | catena-[bis(μ4-bis(4-Nitrophenyl)phosphato)-(μ2-1,2-bis(4-pyridyl)ethane)-zinc(ii)] |  | 2.22029 | 1.55574 | 1.66023 | 0 | 0 | 0.31902 | GIMCEL | 10.1021/cg070194v | https://doi.org/10.1021/cg070194v
GIMCIP | 616259 | catena-[tetrakis(μ2-4,4'-Trimethylenedipyridine)-octakis(μ2-bis(4-nitrophenyl)phosphato)-tetra-zinc(ii)] |  | 2.33264 | 1.28625 | 1.58104 | 0 | 0 | 0.33564 | GIMCIP | 10.1021/cg070194v | https://doi.org/10.1021/cg070194v
GIMCOV | 294848 | catena-[bis(μ2-2,6-bis(N-(4-Pyridyl)amino)pyridine)-tetraacetoxy-di-copper(ii) bis(acetonitrile) clathrate] |  | 4.30615 | 2.18636 | 1.31611 | 0 | 0 | 0.43326 | GIMCOV | 10.1021/cg070246g | https://doi.org/10.1021/cg070246g
GIMCUB | 294849 | catena-[bis((μ2-2,6-bis(N-(4-Pyridyl)amino)pyridine)-diacetoxy-copper(ii)) hemikis(dichloromethane) clathrate] |  | 4.79652 | 1.54569 | 1.31558 | 0 | 0 | 0.43464 | GIMCUB | 10.1021/cg070246g | https://doi.org/10.1021/cg070246g
GIMDEM | 294852 | catena-[(μ2-2,6-bis(N-(4-Pyridyl)amino)pyridine)-bis(2-methylacrylato)-copper(ii) bis(methanol) clathrate] |  | 4.54323 | 1.87253 | 1.2163 | 0 | 0 | 0.46384 | GIMDEM | 10.1021/cg070246g | https://doi.org/10.1021/cg070246g
GIMFOZ | 919763 | catena-[(μ6-7-(Dimethylamino)-5-(dinitromethylidene)[1,2,4]triazolo[4,3-a][1,3,5]triazin-8(5H)-yl)-potassium] |  | 2.04061 | 0.65284 | 1.80421 | 0 | 0 | 0.17112 | GIMFOZ | 10.1016/j.tetlet.2013.05.052 | https://doi.org/10.1016/j.tetlet.2013.05.052
GIMGEP | 662191 | catena-[bis(μ2-1,3-bis(Imidazol-1-ylmethyl)benzene)-bis(μ2-terephthalato)-di-zinc(ii) (μ2-1,3-bis(imidazol-1-ylmethyl)benzene)-bis(μ2-terephthalato)-di-zinc(ii) monohydrate] |  | 6.74166 | 5.48211 | 0.85002 | 1542.54 | 1814.71 | 0.63816 | GIMGEP | 10.1021/cg070274z | https://doi.org/10.1021/cg070274z
GIMGIT | 662192 | catena-[bis(μ2-1,3-bis(Imidazol-1-ylmethyl)benzene)-bis(μ2-terephthalato)-di-zinc(ii)] |  | 2.36798 | 1.30383 | 1.5441 | 0 | 0 | 0.3412 | GIMGIT | 10.1021/cg070274z | https://doi.org/10.1021/cg070274z
GIMGIT01 | 940951 | catena-[(μ-1,1'-(1,3-phenylenebis(methylene))bis(1H-imidazole))-(μ-terephthalato)-zinc] |  | 2.76206 | 1.72046 | 1.46789 | 0 | 0 | 0.36826 | GIMGIT01 | Not found | https://doi.org/Not found
GIMGOZ | 662193 | catena-[(μ3-2-(4-Pyridylmethylsulfanylmethyl)pyrazine)-silver(i) tetrafluoroborate] |  | 4.12085 | 2.05976 | 1.53762 | 0 | 0 | 0.45088 | GIMGOZ | 10.1021/cg070437j | https://doi.org/10.1021/cg070437j
GIMGUF | 662194 | catena-[(μ3-2-(4-Pyridylmethylsulfanylmethyl)pyrazine)-silver(i) perchlorate] |  | 4.18423 | 2.10901 | 1.52938 | 0 | 0 | 0.45412 | GIMGUF | 10.1021/cg070437j | https://doi.org/10.1021/cg070437j
GIMHAM | 662195 | catena-[(μ3-2-(4-Pyridylmethylsulfanylmethyl)pyrazine)-silver(i) hexafluorophosphate] |  | 4.751 | 2.4657 | 1.44617 | 0 | 0 | 0.4818 | GIMHAM | 10.1021/cg070437j | https://doi.org/10.1021/cg070437j
GIMHEQ | 669147 | catena-(bis(μ4-Succinato)-(μ2-oxalato)-diaqua-di-neodymium(iii)) |  | 2.06024 | 0.83671 | 2.77883 | 0 | 0 | 0.23116 | GIMHEQ | 10.1107/S0108270107045143 | https://doi.org/10.1107/S0108270107045143
GIMHOA | 669149 | catena-(bis(μ6-Pyridine-2,6-dicarboxylato N-oxide)-nickel(ii)-di-silver(i)) |  | 1.53142 | 0.87715 | 2.71701 | 0 | 0 | 0.23168 | GIMHOA | 10.1107/S0108270107044794 | https://doi.org/10.1107/S0108270107044794
GIMHUG | 669150 | catena-((μ2-5-(4-(Hydroxymethyl)benzyloxy)isophthalato-O,O',O'')-(μ2-5-(4-(hydroxymethyl)benzyloxy)isophthalato-O,O'')-diaqua-bis(1,10-phenanthroline)-di-zinc(ii)) |  | 2.24492 | 1.22597 | 1.57117 | 0 | 0 | 0.3155 | GIMHUG | 10.1107/S0108270107046240 | https://doi.org/10.1107/S0108270107046240
GIMJAO | 631934 | catena-(bis(μ2-Thiocyanato)-bis(5-(4-pyridyl)-2-(2-pyridylmethylsulfanyl)-1,3,4-oxadiazole)-cadmium(ii)) |  | 2.34063 | 1.07843 | 1.65747 | 0 | 0 | 0.32362 | GIMJAO | 10.1107/S0108270107046288 | https://doi.org/10.1107/S0108270107046288
GIMJIW | 669152 | catena-(bis(μ2-But-2-enoato-O,O,O')-(μ2-4,4'-bipyridyl dioxide)-bis(but-2-enoato-O,O')-bis(but-2-enoato-O)-tetraaqua-di-neodymium(iii) 4,4'-bipyridyl dioxide solvate) |  | 5.44873 | 4.07816 | 1.38784 | 472.33 | 340.333 | 0.46566 | GIMJIW | 10.1107/S0108270107045404 | https://doi.org/10.1107/S0108270107045404
GIMJOC | 669153 | catena-(bis(μ2-But-2-enoato-O,O,O')-(μ2-4,4'-bipyridyl dioxide)-bis(but-2-enoato-O,O')-bis(but-2-enoato-O)-tetraaqua-di-erbium(iii) 4,4'-bipyridyl dioxide solvate) |  | 5.40877 | 3.79611 | 1.47925 | 480.403 | 324.761 | 0.46 | GIMJOC | 10.1107/S0108270107045404 | https://doi.org/10.1107/S0108270107045404
GIMJUI | 669154 | catena-(bis(μ2-But-2-enoato-O,O,O')-(μ2-4,4'-bipyridyl dioxide)-bis(but-2-enoato-O,O')-bis(but-2-enoato-O)-tetraaqua-di-yttrium(iii) 4,4'-bipyridyl dioxide solvate) |  | 5.48789 | 3.80968 | 1.26793 | 486.906 | 384.015 | 0.46008 | GIMJUI | 10.1107/S0108270107045404 | https://doi.org/10.1107/S0108270107045404
GIMKUJ | 669159 | catena-((μ4-Naphthalene-1,8-dicarboxylato)-(μ2-aqua)-zinc(ii)) |  | 1.97684 | 1.30498 | 1.85492 | 0 | 0 | 0.30466 | GIMKUJ | 10.1107/S0108270107047130 | https://doi.org/10.1107/S0108270107047130
GIMLAP |  | catena-((μ2-(4-Chloro-2-methylphenoxy)ethanoato-O,O')-silver(i)) |  | 1.90813 | 1.15736 | 2.13993 | 0 | 0 | 0.28798 | GIMLAP | 10.1039/dt9880002353 | https://doi.org/10.1039/dt9880002353
GIMLIX |  | catena-(bis(μ4-(2-Chlorophenoxy)ethanoato-O,O')-(perchlorato-O)-tri-silver(i)) |  | 3.17619 | 1.0366 | 2.39969 | 0 | 0 | 0.31584 | GIMLIX | 10.1039/dt9880002353 | https://doi.org/10.1039/dt9880002353
GIMLOE | 669163 | catena-(bis(μ2-1,1'-(Butane-1,4-diyl)diimidazole)-di-silver(i) diperchlorate) |  | 4.36014 | 1.81475 | 1.41477 | 0 | 0 | 0.48474 | GIMLOE | 10.1107/S0108270107048251 | https://doi.org/10.1107/S0108270107048251
GIMMEV | 669165 | catena-(bis(μ3-Selenito)-bis(μ2-oxo)-tetrakis(2,2'-bipyridine)-hexaoxo-tetra-vanadium(v)) |  | 2.18514 | 0.93017 | 1.95734 | 0 | 0 | 0.25708 | GIMMEV | 10.1107/S0108270107047683 | https://doi.org/10.1107/S0108270107047683
GIMMIZ | 669166 | catena-((μ2-N,N'-bis(2-Pyridylmethylene)benzene-1,4-diamine)-dichloro-iron(ii) methanol solvate) |  | 4.13767 | 2.03925 | 1.33457 | 0 | 0 | 0.41914 | GIMMIZ | 10.1107/S0108270107040796 | https://doi.org/10.1107/S0108270107040796
GIMMOF | 669167 | catena-((μ3-Benzene-1,2-dicarboxylato)-bis(μ3-hydroxo)-(μ2-isonicotinato)-aqua-di-erbium(iii) monohydrate) |  | 2.74529 | 1.57612 | 2.27732 | 0 | 0 | 0.33836 | GIMMOF | 10.1107/S0108270107047403 | https://doi.org/10.1107/S0108270107047403
GIMMUL | 669168 | catena-((μ3-Benzene-1,2-dicarboxylato)-bis(μ3-hydroxo)-(μ2-isonicotinato)-aqua-di-thulium(iii) monohydrate) |  | 2.7201 | 1.56293 | 2.30219 | 0 | 0 | 0.3355 | GIMMUL | 10.1107/S0108270107047403 | https://doi.org/10.1107/S0108270107047403
GIMNAS | 669169 | catena-(tetrakis(μ5-acetato)-hexakis(μ4-acetato)-hexakis(μ3-acetato)-octakis(μ2-acetato)-heptaaquatri-dodeca-barium(ii)) |  | 2.86405 | 1.79602 | 2.3414 | 0 | 0 | 0.31256 | GIMNAS | 10.1107/S0108270107048433 | https://doi.org/10.1107/S0108270107048433
GIMSEC | 876539 | catena-[(μ2-4,4,10,10-tetramethyl-1,3,7,9-tetraazospiro[5.5]undecane-2,8-dionedioxo)-dinitrato-dioxo-uranium dihydrate] |  | 3.22484 | 2.8523 | 2.08274 | 0 | 0 | 0.38156 | GIMSEC | 10.7868/S0132344X13010064 | https://doi.org/10.7868/S0132344X13010064
GIMSIG | 876506 | catena-[(μ4-sulfato)-bis(μ2-isonicotinato)-bis(dimethyl sulfoxide)-di-cadmium(ii) dihydrate] |  | 5.80234 | 2.39712 | 1.84901 | 0 | 0 | 0.38508 | GIMSIG | 10.7868/S0132344X13030080 | https://doi.org/10.7868/S0132344X13030080
GIMSOM | 876505 | catena-[bis(μ3-sulfato)-bis(μ2-isonicotinato)-hexakis(dimethyl sulfoxide)-tri-cadmium] |  | 2.08089 | 1.05157 | 2.0199 | 0 | 0 | 0.29724 | GIMSOM | 10.7868/S0132344X13030080 | https://doi.org/10.7868/S0132344X13030080
GIMVEE | 667172 | catena-(tris(μ2-di-4-pyridylamine-N,N')-tetrakis(isothiocyanato-N)-di-cobalt(ii)) |  | 2.59582 | 1.39135 | 1.46219 | 0 | 0 | 0.36982 | GIMVEE | 10.1107/S160053680705057X | https://doi.org/10.1107/S160053680705057X
GIMWAB | 667176 | catena-((μ4-hexamethylenetetramine)-bis(μ2-chlorido)-dichlorido-dimethanol-di-cadmium(ii)) |  | 1.83404 | 0.90773 | 2.39443 | 0 | 0 | 0.27794 | GIMWAB | 10.1107/S1600536807046715 | https://doi.org/10.1107/S1600536807046715
GIMXEG | 667182 | catena-((μ3-2-(4-carboxylatophenoxy)propionato)-(1,10-phenanthroline)-cadmium(ii)) |  | 3.05388 | 1.2864 | 1.74331 | 0 | 0 | 0.32402 | GIMXEG | 10.1107/S1600536807050350 | https://doi.org/10.1107/S1600536807050350
GIMXIL | 838751 | catena-[(μ2-1,1'-Butane-1,4-diylbis(1H-benzimidazole))-bis(benzoato)-cadmium(ii)] |  | 2.60111 | 1.65748 | 1.49921 | 0 | 0 | 0.36038 | GIMXIL | Not found | https://doi.org/Not found
GIMXIL01 | 978210 | catena-((μ2-1,1'-Butane-1,4-diylbis(1H-benzimidazole))-bis(benzoato-O,O')-cadmium(ii)) |  | 2.56435 | 1.62966 | 1.51301 | 0 | 0 | 0.3557 | GIMXIL01 | 10.1016/j.poly.2014.08.002 | https://doi.org/10.1016/j.poly.2014.08.002
GIMXOQ | 667184 | catena-((μ4-naphthalene-1,4-dicarboxylato-O,O,O',O'',O''')-(μ3-naphthalene-1,4-dicarboxylato-O,O,O',O'',O''')-(1,10-phenanthroline-N,N')-di-lead(ii)) |  | 2.72565 | 1.48105 | 2.27612 | 0 | 0 | 0.29606 | GIMXOQ | 10.1107/S1600536807050702 | https://doi.org/10.1107/S1600536807050702
GIMXUX | 831888 | catena-((μ2-4,4'-bipyridine)-bis(μ2-hydrogen 3,3',3''-(2,4,6-trioxo-1,3,5-triazinane-1,3,5-triyl)tripropanoato)-diaqua-di-zinc) |  | 1.91399 | 1.07898 | 1.75226 | 0 | 0 | 0.28802 | GIMXUX | 10.7868/S0132344X1304004X | https://doi.org/10.7868/S0132344X1304004X
GIMYIL | 667188 | catena-((μ2-4,4'-bipyridyl-N,N')-(μ2-3-phosphonatobenzenesulfonato-O,O')-aqua-copper(ii)) |  | 2.42204 | 1.11992 | 1.79027 | 0 | 0 | 0.30448 | GIMYIL | 10.1107/S1600536807050763 | https://doi.org/10.1107/S1600536807050763
GIMYUW01 | 822970 | catena-[tetrakis(μ2-Aqua)-(μ2-4-nitrobenzoato)-diaqua-di-sodium 4-nitrobenzoate] |  | 4.32988 | 3.04091 | 1.03022 | 0 | 0 | 0.48582 | GIMYUW01 | Not found | https://doi.org/Not found
GINDEM | 112423 | catena-(hexakis(μ2-Chloro)-diethanol-bis(2-(2-pyridyl)-4,4,5,5-tetramethyl-4,5-dihydro-1H-imidazol-1-oxy-3-oxide radical)-tris-cadmium(ii)) |  | 2.16331 | 1.12991 | 1.84273 | 0 | 0 | 0.3641 | GINDEM | 10.1016/S0020-1693(98)00105-4 | https://doi.org/10.1016/S0020-1693(98)00105-4
GINDEO | 927362 | catena-[bis(μ3-5-((4-Carboxylatobenzyl)oxy)isophthalato)-tris(μ2-1,1'-(1,4-phenylene)bis(1H-imidazole))-tri-zinc(ii) octahydrate] |  | 4.36925 | 2.7097 | 1.31564 | 0 | 0 | 0.44592 | GINDEO | 10.1039/C3CE40910D | https://doi.org/10.1039/C3CE40910D
GINDOY | 927364 | catena-[tetrakis(μ3-5-((4-Carboxylatobenzyl)oxy)isophthalato)-hexakis(μ2-1,1'-(1,4-phenylene)bis(1H-imidazole))-hexa-zinc(ii) octahydrate] |  | 4.55972 | 1.45733 | 1.44461 | 0 | 0 | 0.39624 | GINDOY | 10.1039/C3CE40910D | https://doi.org/10.1039/C3CE40910D
GINDUE | 927365 | catena-[bis(μ3-3-carboxy-5-[(4-carboxylatobenzyl)oxy]benzoato)-(μ2-1,1'-(1,4-phenylene)bis(1H-imidazole))-di-zinc(ii) dihydrate] |  | 2.60656 | 1.34053 | 1.54845 | 0 | 0 | 0.35548 | GINDUE | 10.1039/C3CE40910D | https://doi.org/10.1039/C3CE40910D
GINLIA | 713157 | catena-[(μ7-5,5'-(6,6'-Dichloro-2,2'-diethoxy-1,1'-binaphthalene-4,4'-diyl)diisophthalato)-diaqua-di-zinc(ii) N,N'-dimethylacetamide solvate] | UTSA-32 | 5.95523 | 3.98324 | 0.909571 | 1343.3 | 1476.85 | 0.63294 | GINLIA | 10.1039/C3CC45988H | https://doi.org/10.1039/C3CC45988H
GINNIC | 901802 | catena-[(μ2-N,N'-Dimesityl-1,4-bis(mesitylimino)butane-2,3-diamine)-bis(μ2-trifluoromethanesulfonato)-di-indium] |  | 10.58694 | 10.00613 | 0.768313 | 1567.38 | 2040.03 | 0.69142 | GINNIC | 10.1002/chem.201301881 | https://doi.org/10.1002/chem.201301881
GINQOK | 661360 | catena-(bis(μ4-5-Sulfoisophthalato)-bis(μ3-hydroxo)-diaqua-bis(2,2'-bipyridine)-tetra-copper(ii)) |  | 2.07015 | 0.93924 | 1.98493 | 0 | 0 | 0.2778 | GINQOK | 10.1021/cg070407g | https://doi.org/10.1021/cg070407g
GINREB | 645807 | catena-((μ3-Azido-N,N,N'')-azido-(cyclohexane-1,2-diamine)-copper) |  | 2.97391 | 1.29171 | 1.55862 | 0 | 0 | 0.38718 | GINREB | 10.1016/j.inoche.2007.06.014 | https://doi.org/10.1016/j.inoche.2007.06.014
GINROL | 274973 | catena-[bis(μ4-bis(4-Nitrophenyl)phosphato)-(μ2-1,2-bis(4-pyridyl)ethene)-zinc(ii)] |  | 2.18346 | 1.54724 | 1.66642 | 0 | 0 | 0.32186 | GINROL | 10.1021/cg070194v | https://doi.org/10.1021/cg070194v
GINRUR | 294851 | catena-[(μ2-2,6-bis(N-(4-Pyridyl)amino)pyridine)-diacetoxy-copper(ii) hemikis(methanol) clathrate] |  | 4.70146 | 1.49835 | 1.32682 | 0 | 0 | 0.4316 | GINRUR | 10.1021/cg070246g | https://doi.org/10.1021/cg070246g
GINSUT | 785376 | catena-((μ2-1,1'-Butane-1,4-diylbis(1H-imidazole))-(μ2-2,2'-(1,3-phenylene)diacetato)-cadmium) |  | 2.27807 | 1.07007 | 1.64656 | 0 | 0 | 0.33972 | GINSUT | 10.1134/S1070328413050047 | https://doi.org/10.1134/S1070328413050047
GINTAA | 785375 | catena-((μ2-Glutarato)-(μ2-1,1'-(1,4-phenylenebis(methylene))bis(1H-imidazole))-zinc dihydrate) |  | 4.30764 | 3.1642 | 1.37093 | 0 | 0 | 0.41242 | GINTAA | 10.1134/S1070328413050047 | https://doi.org/10.1134/S1070328413050047
GINTAA01 | 1024554 | catena-[(μ2-Glutarato)-(μ2-1,1'-(1,4-phenylenebis(methylene))bis(1H-imidazole))-zinc dihydrate] |  | 3.80721 | 2.96058 | 1.36169 | 0 | 0 | 0.41044 | GINTAA01 | 10.1021/cg501879w | https://doi.org/10.1021/cg501879w
GINTON | 649041 | catena-((μ6-3-carboxy-5-phosphonatobenzoato)-(μ4-3-carboxy-5-phosphonatobenzoato)-tetra-aqua-di-samarium(iii) dihydrate) |  | 3.84579 | 1.5958 | 2.41022 | 0 | 0 | 0.29178 | GINTON | 10.1016/j.jssc.2007.08.026 | https://doi.org/10.1016/j.jssc.2007.08.026
GINTUT | 649042 | catena-(bis(μ6-3-carboxy-5-phosphonatobenzoato)-aqua-tri-copper(ii) dihydrate) |  | 2.62526 | 1.24242 | 2.27328 | 0 | 0 | 0.28788 | GINTUT | 10.1016/j.jssc.2007.08.026 | https://doi.org/10.1016/j.jssc.2007.08.026
GINVAB | 649043 | catena-((μ6-3-carboxy-5-(hydroxyphosphinato)benzoato)-(μ5-3-carboxy-5-(hydroxyphosphinato)benzoato)-aqua-di-calcium(ii)) |  | 2.19521 | 1.02924 | 1.98757 | 0 | 0 | 0.2251 | GINVAB | 10.1016/j.jssc.2007.08.026 | https://doi.org/10.1016/j.jssc.2007.08.026
GINVEF | 649044 | catena-((μ9-3-carboxylato-5-phosphonatobenzoato)-(μ2-aqua)-diaqua-di-barium(ii)) |  | 1.64813 | 0.72575 | 2.85589 | 0 | 0 | 0.21432 | GINVEF | 10.1016/j.jssc.2007.08.026 | https://doi.org/10.1016/j.jssc.2007.08.026
GINWOQ | 608218 | catena-((μ3-glutarato)-(μ2-4,4'-bipyridine)-cadmium(ii)) |  | 2.1306 | 1.29794 | 1.80275 | 0 | 0 | 0.32854 | GINWOQ | 10.1016/j.jssc.2007.05.033 | https://doi.org/10.1016/j.jssc.2007.05.033
GINZAG | 960558 | catena-[bis((μ2-Biphenyl-2,2'-dicarboxylato)-(pyrazino[2,3-f][1,10]phenanthroline)-lead) bis(μ2-biphenyl-2,2'-dicarboxylato)-bis(pyrazino[2,3-f][1,10]phenanthroline)-di-lead dihydrate] |  | 2.63997 | 1.10074 | 1.95304 | 0 | 0 | 0.30528 | GINZAG | 10.1002/zaac.201300011 | https://doi.org/10.1002/zaac.201300011
GINZEK | 960559 | catena-[(μ2-2-((Carboxylatomethyl)sulfanyl)pyridine-3-carboxylato)-(pyrazino[2,3-f][1,10]phenanthroline)-lead] |  | 2.37403 | 1.79061 | 2.11761 | 0 | 0 | 0.29014 | GINZEK | 10.1002/zaac.201300011 | https://doi.org/10.1002/zaac.201300011
GIPDOZ | 635453 | catena-(bis(μ3-5-(Hydrogensulfato)-11,17,23-trisulfato-25,26,27,28-tetrahydroxypentacyclo(19.3.1.13,7.19,13.115,19)octacosa-1(25),3,5,7(28),9,11,13(27),15,17,19(26),21,23-dodecaene)-dodeca-aqua-tri-manganese(ii) dodecahydrate) | catena-(bis(μ3-5-(Hydrogensulfato)-11,17,23-trisulfato-25,26,27,28-tetrahydroxycalix(4)arene)-dodeca-aqua-tri-manganese(ii) dodecahydrate) | 3.94109 | 1.54683 | 1.51301 | 0 | 0 | 0.4 | GIPDOZ | 10.1016/j.inoche.2007.08.003 | https://doi.org/10.1016/j.inoche.2007.08.003
GIPDUF | 635454 | catena-(bis(Ammonium) bis(μ3-5,11,17,23-tetrasulfato-25,26,27,28-tetrahydroxypentacyclo(19.3.1.13,7.19,13.115,19)octacosa-1(25),3,5,7(28),9,11,13(27),15,17,19(26),21,23-dodecaene)-dodeca-aqua-tri-manganese(ii) decahydrate) | catena-(bis(Ammonium) bis(μ3-5,11,17,23-tetrasulfato-25,26,27,28-tetrahydroxycalix(4)arene)-dodeca-aqua-tri-manganese(ii) decahydrate) | 3.78793 | 2.29495 | 1.53771 | 0 | 0 | 0.39378 | GIPDUF | 10.1016/j.inoche.2007.08.003 | https://doi.org/10.1016/j.inoche.2007.08.003
GIPFAN | 635455 | catena-((μ4-5,11,17,23-Tetrasulfato-25,26,27,28-tetrahydroxypentacyclo(19.3.1.13,7.19,13.115,19)octacosa-1(25),3,5,7(28),9,11,13(27),15,17,19(26),21,23-dodecaene)-octa-aqua-di-manganese(ii) hexahydrate) | catena-((μ4-5,11,17,23-Tetrasulfato-25,26,27,28-tetrahydroxycalix(4)arene)-octa-aqua-di-manganese(ii) hexahydrate) | 4.19078 | 1.27581 | 1.72447 | 0 | 0 | 0.32696 | GIPFAN | 10.1016/j.inoche.2007.08.003 | https://doi.org/10.1016/j.inoche.2007.08.003
GIPFER | 668665 | catena-(tetrakis(Ammonium)-bis(μ2-5,11,17,23-tetrasulfato-25,26,27,28-tetrahydroxypentacyclo(19.3.1.13,7.19,13.115,19)octacosa-1(25),3,5,7(28),9,11,13(27),15,17,19(26),21,23-dodecaene)-octa-aqua-di-manganese(ii) dodecahydrate) | catena-(tetrakis(Ammonium) bis(μ2-5,11,17,23-tetrasulfato-25,26,27,28-tetrahydroxycalix(4)arene) octa-aqua-di-manganese(ii) dodecahydrate) | 3.98129 | 2.03556 | 1.42572 | 0 | 0 | 0.43704 | GIPFER | 10.1016/j.inoche.2007.08.003 | https://doi.org/10.1016/j.inoche.2007.08.003
GIPFOB | 614313 | catena-((μ3-Pyridine-2,6-dicarboxylato)-bis(μ2-pyridine-2,6-dicarboxylato)-tetra-aqua-di-dysprosium(iii) hexahydrate) |  | 4.60801 | 2.12364 | 1.84996 | 0 | 0 | 0.43504 | GIPFOB | 10.1016/j.molstruc.2007.02.020 | https://doi.org/10.1016/j.molstruc.2007.02.020
GIPFUH | 614314 | catena-(tris(μ2-Pyridine-2,6-dicarboxylato)-hexa-aqua-di-samarium(iii) dihydrate) |  | 3.50147 | 2.07272 | 2.04638 | 0 | 0 | 0.32876 | GIPFUH | 10.1016/j.molstruc.2007.02.020 | https://doi.org/10.1016/j.molstruc.2007.02.020
GIPGAO | 631800 | catena-((μ7-Hydrogen phosphato)-(μ7-phosphato)-(μ3-oxo)-octakis(μ2-oxo)-diaqua-bis(2,2'-bipyridine)-hexaoxo-di-copper(ii)-penta-molybdenum-sodium hexahydrate) |  | 3.44316 | 2.79743 | 2.23219 | 0 | 0 | 0.36382 | GIPGAO | 10.1016/j.molstruc.2007.02.027 | https://doi.org/10.1016/j.molstruc.2007.02.027
GIPKUM | 650797 | catena-((μ2-3,6-bis(2-pyridyl)pyridazine-N,N',N'',N''')-(μ2-hydroxo)-bis(μ2-tricyanomethanido-N,N)-di-copper(ii) tricyanomethanide) |  | 3.93373 | 2.71763 | 1.37139 | 0 | 0 | 0.45376 | GIPKUM | 10.1039/b709233d | https://doi.org/10.1039/b709233d
GIPLAT | 650798 | catena-(bis(μ2-2,5-bis(2-pyridyl)pyrazine-N,N',N'',N''')-bis(tricyanomethanido-N)-di-copper(ii) bis(tricyanomethanide)) |  | 5.07523 | 2.43739 | 1.26097 | 0 | 0 | 0.464 | GIPLAT | 10.1039/b709233d | https://doi.org/10.1039/b709233d
GIPLEX | 650799 | catena-(bis(μ2-2,3-bis(2-pyridyl)pyrazine-N,N',N'',N''')-aqua-tris(tricyanomethanido-N,N)-di-copper(ii) tricyanomethanide hemihydrate) |  | 4.3967 | 1.87769 | 1.35288 | 0 | 0 | 0.41144 | GIPLEX | 10.1039/b709233d | https://doi.org/10.1039/b709233d
GIPLIB | 650800 | catena-((μ2-tricyanomethanido-N,N)-(2,3-bis(2-pyridyl)quinoxaline)-(tricyanomethanido-N,N)-copper(ii)) |  | 2.41093 | 1.26403 | 1.51198 | 0 | 0 | 0.3207 | GIPLIB | 10.1039/b709233d | https://doi.org/10.1039/b709233d
GIPNOJ | 638863 | catena-(tetrakis(μ2-bis(diphenylphosphino)methane-P,P')-tris(μ2-4,4'-ethene-1,2-diyldibenzonitrile-N,N')-tetra-copper(i) tetrakis(hexafluorophosphate) dichloromethane solvate) |  | 6.33285 | 4.05774 | 0.94124 | 724.581 | 769.815 | 0.55208 | GIPNOJ | 10.1002/anie.200702756 | https://doi.org/10.1002/anie.200702756
GIPNUP | 638864 | catena-(tetrakis(μ2-bis(diphenylphosphino)methane-P,P')-tris(μ2-biphenyl-4,4'-dicarbonitrile-N,N')-tetra-copper(i) bis(hexafluorophosphate) dichloromethane solvate) |  | 7.5282 | 3.657 | 0.947711 | 0 | 0 | 0.55168 | GIPNUP | 10.1002/anie.200702756 | https://doi.org/10.1002/anie.200702756
GIPPAX | 638865 | catena-(tetrakis(μ2-bis(diphenylphosphino)methane-P,P')-tris(μ2-1,4-bis(2-(4-cyanophenyl)vinyl)benzene-N,N')-tetra-copper(i) tetrakis(hexafluorophosphate) dichloromethane solvent) |  | 6.53776 | 3.91452 | 0.941326 | 1028.56 | 1092.67 | 0.55252 | GIPPAX | 10.1002/anie.200702756 | https://doi.org/10.1002/anie.200702756
GIPPIF | 643159 | tetrakis(μ2-bis(diphenylphosphino)methane-P,P')-bis(μ2-biphenyl-4,4'-dicarbonitrile-N,N')-bis(acetonitrile)-tetra-copper(i) tetrakis(tetrafluoroborate) dichloromethane solvate |  | 4.61601 | 2.23818 | 1.1725 | 0 | 0 | 0.45106 | GIPPIF | 10.1002/anie.200702756 | https://doi.org/10.1002/anie.200702756
GIPWIN | 919476 | catena-[(μ2-1,1'-(1,4-Phenylenebis(methylene))bis(1H-imidazole))-bis(2-phenylquinoline-4-carboxylato)-zinc(ii)] |  | 3.27132 | 1.52033 | 1.35587 | 0 | 0 | 0.3729 | GIPWIN | 10.1002/zaac.201300169 | https://doi.org/10.1002/zaac.201300169
GIPWUZ | 919473 | catena-[tetrakis(μ2-2-Phenylquinoline-4-carboxylato)-bis(μ2-4,4'-bipyridine)-di-cadmium(ii)] |  | 2.67069 | 1.38812 | 1.55258 | 0 | 0 | 0.32638 | GIPWUZ | 10.1002/zaac.201300169 | https://doi.org/10.1002/zaac.201300169
GIPXIO | 911186 | catena-((μ2-1,2-bis(4-pyridyl)ethylene)-(μ2-glutarato)-zinc dihydrate) |  | 3.56057 | 3.34943 | 1.41537 | 0 | 0 | 0.39658 | GIPXIO | 10.1039/C3DT51729B | https://doi.org/10.1039/C3DT51729B
GIQCIT | 639774 | catena-(tetrakis(μ2-2-(2,4-Difluorophenyl)-1,3-bis(1H-1,2,4-triazol-1-yl)propan-2-ol)-tetraaqua-di-cobalt(ii) bis(μ5-oxo)-tetrakis(μ3-oxo)-hexakis(μ2-oxo)-tetradecaoxo-octa-molybdenum pentahydrate) | catena-(tetrakis(μ2-Fluconazole)-tetraaqua-di-cobalt(ii) bis(μ5-oxo)-tetrakis(μ3-oxo)-hexakis(μ2-oxo)-tetradecaoxo-octa-molybdenum pentahydrate) | 7.33266 | 4.13894 | 1.07952 | 951.304 | 881.231 | 0.53638 | GIQCIT | 10.1021/ic700913m | https://doi.org/10.1021/ic700913m
GIQCOZ | 639776 | catena-(bis(μ5-Oxo)-tetrakis(μ3-oxo)-tetrakis(μ2-2-(2,4-difluorophenyl)-1,3-bis(1H-1,2,4-triazol-1-yl)propan-2-ol)-octakis(μ2-oxo)-dodecaoxo-octa-molybdenum-di-zinc(ii) tetrahydrate) | catena-(bis(μ5-Oxo)-tetrakis(μ3-oxo)-tetrakis(μ2-fluconazole)-octakis(μ2-oxo)-dodecaoxo-octa-molybdenum-di-zinc(ii) tetrahydrate) | 3.19584 | 1.50942 | 2.10608 | 0 | 0 | 0.33438 | GIQCOZ | 10.1021/ic700913m | https://doi.org/10.1021/ic700913m
GIQCUF | 639777 | catena-(bis(μ5-Oxo)-tetrakis(μ3-oxo)-tetrakis(μ2-2-(2,4-difluorophenyl)-1,3-bis(1H-1,2,4-triazol-1-yl)propan-2-ol)-decakis(μ2-oxo)-decaoxo-octa-molybdenum-di-copper(ii) tetrahydrate) | catena-(bis(μ5-Oxo)-tetrakis(μ3-oxo)-tetrakis(μ2-fluconazole)-decakis(μ2-oxo)-decaoxo-octa-molybdenum-di-copper(ii) tetrahydrate) | 3.08953 | 1.45515 | 2.1086 | 0 | 0 | 0.33844 | GIQCUF | 10.1021/ic700913m | https://doi.org/10.1021/ic700913m
GIQCUG | 901810 | catena-((μ2-4,4'-Bipyridine)-(μ2-2-ethoxynicotinato)-(nitrato-O,O')-copper) |  | 2.17187 | 1.24492 | 1.63273 | 0 | 0 | 0.31124 | GIQCUG | 10.3184/174751913X13648315177501 | https://doi.org/10.3184/174751913X13648315177501
GIQDAM | 639778 | catena-(bis(μ5-Oxo)-tetrakis(μ3-oxo)-tetrakis(μ2-2-(2,4-difluorophenyl)-1,3-bis(1H-1,2,4-triazol-1-yl)propan-2-ol)-octakis(μ2-oxo)-dodecaoxo-octa-molybdenum-tetra-silver(i)) | catena-(bis(μ5-Oxo)-tetrakis(μ3-oxo)-tetrakis(μ2-fluconazole)-octakis(μ2-oxo)-dodecaoxo-octa-molybdenum-tetra-silver(i)) | 2.41327 | 1.0937 | 2.39836 | 0 | 0 | 0.30594 | GIQDAM | 10.1021/ic700913m | https://doi.org/10.1021/ic700913m
GIQGAP | 642329 | catena-(bis(μ3-2,4,6-tris(4-((2-Methylbenzimidazol-1-yl)methyl)phenyl)-1,3,5-triazine)-di-silver bis(μ3-2,4,6-tris(4-((2-methylbenzimidazol-1-yl)methyl)phenyl)-1,3,5-triazine)-tri-silver pentakis(hexafluoroantimonate) chloroform solvate monohydrate) |  | 10.52726 | 7.45075 | 0.553063 | 2150.52 | 3888.37 | 0.75008 | GIQGAP | 10.1039/b709118d | https://doi.org/10.1039/b709118d
GIQGET | 650423 | catena-(bis(μ3-2,4,6-tris(4-((2-Methylbenzimidazol-1-yl)methyl)phenyl)benzene)-di-silver bis(μ3-2,4,6-tris(4-((2-methylbenzimidazol-1-yl)methyl)phenyl)benzene)-tri-silver pentakis(hexafluoroantimonate) sesquihydrate) |  | 10.59023 | 7.523 | 0.538473 | 2165.99 | 4022.46 | 0.75194 | GIQGET | 10.1039/b709118d | https://doi.org/10.1039/b709118d
GIQHAQ | 653346 | catena-(bis(Dimethylammonium) (μ4-4,4'-biphenyldicarboxylato)-bis(μ2-4,4'-biphenyldicarboxylato)-cadmium(ii) N,N'-dimethylacetamide solvate) |  | 14.5081 | 14.40849 | 1.16634 | 1137.52 | 975.295 | 0.63274 | GIQHAQ | 10.1039/b711405b | https://doi.org/10.1039/b711405b
GIQKEY | 904951 | catena-[tris(μ2-oxalato)-bis(5-hydroxypyridinium-3-carboxylate)-tetra-aqua-di-gadolinium] |  | 1.89302 | 0.88652 | 2.45376 | 0 | 0 | 0.24874 | GIQKEY | Not found | https://doi.org/Not found
GIQKIC | 929592 | catena-[bis(μ2-5-(1H-benzimidazol-2-ylmethyl)-1H-tetrazolato)-cadmium(ii)] |  | 2.60995 | 1.85737 | 1.69267 | 0 | 0 | 0.36842 | GIQKIC | 10.1002/zaac.201300167 | https://doi.org/10.1002/zaac.201300167
GIQKOI | 929591 | catena-[(μ2-5-(1H-benzimidazol-2-ylmethyl)-1H-tetrazolato)-silver] |  | 2.50301 | 1.2813 | 2.0057 | 0 | 0 | 0.32912 | GIQKOI | 10.1002/zaac.201300167 | https://doi.org/10.1002/zaac.201300167
GIQROP | 934720 | catena-[(μ3-Biphenyl-2,4'-dicarboxylato)-(1H-imidazo[4,5-f][1,10]phenanthroline)-aqua-manganese] |  | 2.53914 | 1.05687 | 1.58056 | 0 | 0 | 0.30138 | GIQROP | Not found | https://doi.org/Not found
GIQRUV | 934719 | catena-[Aqua-(μ2-biphenyl-2,4'-dicarboxylato)-(1H-imidazo[4,5-f][1,10]phenanthroline)-cobalt(ii) monohydrate] |  | 2.9519 | 1.34688 | 1.52563 | 0 | 0 | 0.33126 | GIQRUV | Not found | https://doi.org/Not found
GIQTUX | 921046 | catena-[(μ4- 3-(3-(Pyridin-3-yloxy)-2,2-bis((pyridin-3-yloxy)methyl)propoxy)pyridine)-bis(μ2-cyano)-di-copper] |  | 2.0596 | 1.26387 | 1.59057 | 0 | 0 | 0.33844 | GIQTUX | Not found | https://doi.org/Not found
GIQWEJ | 649367 | catena-[bis(μ4-4,4'-azobenzenedicarboxylato-O,O',O'',O''')-(μ2-trans-bis(4-pyridyl)ethylene-N,N')-di-zinc(ii) pentakis(dimethylformamide) clathrate monohydrate] |  | 15.25984 | 12.40832 | 0.314051 | 1686.33 | 5369.59 | 0.86896 | GIQWEJ | 10.1021/ic7014034 | https://doi.org/10.1021/ic7014034
GIQYIQ | 890931 | catena-[bis(μ2-Chloro)-bis(μ2-4-(1H-imidazol-1-yl)benzoato)-diaqua-di-cadmium(ii)] |  | 1.97009 | 1.10573 | 2.03981 | 0 | 0 | 0.31012 | GIQYIQ | Not found | https://doi.org/Not found
GIQYIQ01 | 816070 | catena-[bis(μ2-Chloro)-bis(μ2-4-(1H-imidazol-1-yl)benzoato)-diaqua-di-cadmium(ii)] |  | 1.97628 | 1.10108 | 2.04116 | 0 | 0 | 0.3138 | GIQYIQ01 | 10.1016/j.ica.2014.01.014 | https://doi.org/10.1016/j.ica.2014.01.014
GIQZEM | 650990 | catena-[bis(μ4-2,6-Naphthalenedicarboxylato-O,O,O',O'',O''')-(μ4-2,6-naphthalenedicarboxylato-O,O',O'',O''')-tetrakis(diisopropylformamide)-tri-magnesium] |  | 2.8058 | 1.43126 | 1.21959 | 0 | 0 | 0.39184 | GIQZEM | 10.1002/ejic.200700728 | https://doi.org/10.1002/ejic.200700728
GIRCER | 891527 | catena-(bis(μ4-glutarato)-(μ2-1,1'-(1,4-phenylene)bis(1H-imidazole))-di-cadmium) |  | 1.81447 | 0.92177 | 2.03048 | 0 | 0 | 0.29578 | GIRCER | Not found | https://doi.org/Not found
GIRDUI | 919809 | catena-(bis(μ3-5-ethylpyridine-2,3-dicarboxylato)-(μ2-4,4'-ethene-1,2-diyldipyridine)-diaqua-di-cobalt(ii) unknown solvate) |  | 4.42548 | 3.64882 | 1.40225 | 0 | 0 | 0.4121 | GIRDUI | Not found | https://doi.org/Not found
GIRFAQ | 911913 | catena-((μ3-iodo)-(2,1,3-benzothiadiazole)-copper(i)) |  | 2.21216 | 1.08612 | 2.58709 | 0 | 0 | 0.32526 | GIRFAQ | Not found | https://doi.org/Not found
GIRFIY | 900072 | catena-((μ3-5-amioisophthalato)-(μ2-1,1'-(1,3-Phenylenebis(methylene))bis(1H-imidazole))-cadmium(ii)) |  | 2.54572 | 1.20119 | 1.69761 | 0 | 0 | 0.32848 | GIRFIY | Not found | https://doi.org/Not found
GIRFOE | 895932 | catena-(bis(μ2-4-(1H-Imidazol-2-yl)benzoato)-cadmium(ii)) |  | 2.21643 | 1.35474 | 1.77195 | 0 | 0 | 0.32754 | GIRFOE | Not found | https://doi.org/Not found
GIRFUJ | 671308 | catena-(bis(μ4-Pyridine-3,5-dicarboxylato)-(μ2-oxalato)-tetra-aqua-di-cerium(iii) dihydrate) |  | 2.58884 | 1.1902 | 2.22613 | 0 | 0 | 0.30554 | GIRFUJ | 10.1524/ncrs.2007.0148 | https://doi.org/10.1524/ncrs.2007.0148
GIRGEV | 910032 | catena-((μ3-bromo)-(μ2-bromo)-(imidazole)-cadmium) |  | 1.83268 | 1.33464 | 3.26387 | 0 | 0 | 0.30954 | GIRGEV | Not found | https://doi.org/Not found
GIRGOF | 912715 | catena-((μ7- 1,1':4',1''-Terphenyl-2,2'',4,4''-tetracarboxylato)-aqua-(1,10-phenanthroline)-di-cadmium) |  | 2.25925 | 1.26163 | 1.93269 | 0 | 0 | 0.3085 | GIRGOF | Not found | https://doi.org/Not found
GIRGUK | 627015 | catena-(bis(μ3-9-Allyl-6-chloropurine)-bis(nitrato-O)-di-silver methanol solvate) |  | 3.74351 | 1.04753 | 2.02056 | 0 | 0 | 0.32796 | GIRGUK | 10.1021/ic701465d | https://doi.org/10.1021/ic701465d
GIRGUL | 919808 | catena-(bis(μ3-5-Ethylpyridine-2,3-dicarboxylato)-(μ2-4,4'-bipyridine)-diaqua-di-cobalt(ii)) |  | 3.65665 | 3.25124 | 1.4801 | 0 | 0 | 0.38872 | GIRGUL | Not found | https://doi.org/Not found
GIRHAR | 627016 | catena-(bis(μ3-9-Allyladenine)-di-silver diperchlorate monohydrate) |  | 4.59246 | 2.21094 | 1.48831 | 0 | 0 | 0.50142 | GIRHAR | 10.1021/ic701465d | https://doi.org/10.1021/ic701465d
GIRHEV | 627017 | catena-((μ3-9-Propyladenine)-(nitrato-O)-silver) |  | 3.27707 | 1.06571 | 1.91627 | 0 | 0 | 0.33564 | GIRHEV | 10.1021/ic701465d | https://doi.org/10.1021/ic701465d
GIRHIA | 921342 | catena-[dimethylammonium (μ2-5-amino-1H-tetrazolato)-(μ2-sulfato)-zinc] |  | 4.06127 | 2.68999 | 1.59364 | 0 | 0 | 0.5388 | GIRHIA | Not found | https://doi.org/Not found
GIRHIZ | 627018 | catena-(bis(μ3-9-Allyladenine)-di-silver bis(tetrafluoroborate) monohydrate) |  | 4.35067 | 2.15677 | 1.52462 | 0 | 0 | 0.49314 | GIRHIZ | 10.1021/ic701465d | https://doi.org/10.1021/ic701465d
GIRHOF | 642124 | catena-((μ3-6-Chloro-9-propylpurine)-(nitrato-O)-silver) |  | 3.41938 | 1.22634 | 1.95249 | 0 | 0 | 0.34358 | GIRHOF | 10.1021/ic701465d | https://doi.org/10.1021/ic701465d
GIRLID | 651035 | catena-((μ2-p-Phenylenediacetato)-(μ2-4,4'-dipyridylamine)-zinc monohydrate) |  | 2.5084 | 1.3138 | 1.53517 | 0 | 0 | 0.3504 | GIRLID | 10.1021/cg070599f | https://doi.org/10.1021/cg070599f
GIRLOJ | 651036 | catena-(bis(μ2-o-Phenylenediacetato)-bis(μ2-4,4'-dipyridylamine)-di-zinc dihydrate) |  | 3.43936 | 1.91827 | 1.44807 | 0 | 0 | 0.38346 | GIRLOJ | 10.1021/cg070599f | https://doi.org/10.1021/cg070599f
GIRLUP | 651037 | catena-((μ2-m-Phenylenediacetato)-(μ2-4,4'-dipyridylamine)-zinc) |  | 2.18299 | 1.27684 | 1.54556 | 0 | 0 | 0.34172 | GIRLUP | 10.1021/cg070599f | https://doi.org/10.1021/cg070599f
GIRPAA | 880007 | catena-(tetrakis(μ2-Oxo)-dioxo-(6,6''-dimethyl-4'-phenyl-2,2':6',2''-terpyridine-N,N',N'')-cobalt-di-vanadium) |  | 2.17546 | 0.96202 | 1.77179 | 0 | 0 | 0.28746 | GIRPAA | Not found | https://doi.org/Not found
GIRPOM |  | catena-((μ2-Formamido-O,O)-bis(μ2-methylphenylphosphinato-O,O')-manganese formamide solvate) |  | 2.63329 | 1.49808 | 1.46867 | 0 | 0 | 0.37428 | GIRPOM | 10.1016/S0020-1693(00)86065-X | https://doi.org/10.1016/S0020-1693(00)86065-X
GIRPUS |  | catena-((μ2-Formamido-O,O)-bis(μ2-methylphenylphosphinato-O,O')-cobalt formamide solvate) |  | 2.50525 | 1.62862 | 1.51251 | 0 | 0 | 0.36922 | GIRPUS | 10.1016/S0020-1693(00)86065-X | https://doi.org/10.1016/S0020-1693(00)86065-X
GIRPUU | 807834 | catena-(bis(μ2-1,4'-bipyridine-4-thiol)-bis(μ2-bromo)-hexabromo-tetra-mercury) |  | 1.89166 | 1.00463 | 3.65776 | 0 | 0 | 0.32414 | GIRPUU | 10.6023/A13030272 | https://doi.org/10.6023/A13030272
GIRQAB | 807833 | catena-(bis(μ2-1,4'-bipyridine-4-thiol)-tetrakis(μ2-iodo)-tetraiodo-tetra-mercury) |  | 2.10012 | 1.41774 | 3.84826 | 0 | 0 | 0.35912 | GIRQAB | 10.6023/A13030272 | https://doi.org/10.6023/A13030272
GIRRAA |  | catena-bis((μ2-Formamide-O,O)-bis(μ2-methylphenylphosphinato-O,O')-copper(ii) formamide solvate) |  | 4.27524 | 2.46099 | 1.28792 | 0 | 0 | 0.46246 | GIRRAA | 10.1016/S0020-1693(00)86065-X | https://doi.org/10.1016/S0020-1693(00)86065-X
GIRSAD | 943447 | catena-[(μ4-N-(2-oxybenzyl)-L-leucinato)-(μ3-N-(2-oxybenzyl)-L-leucinato)-(μ2-chloro)-(μ2-oxo)-copper-cesium] |  | 2.18588 | 1.44293 | 1.60764 | 0 | 0 | 0.35026 | GIRSAD | 10.1039/C3CE41070F | https://doi.org/10.1039/C3CE41070F
GIRXUC | 963915 | catena-[(μ6-Benzene-1,3,5-tricarboxylato)-aqua-tris(N,N-dimethylformamide-O)-di-zinc] | BIT-101 | 4.10743 | 2.60783 | 1.30356 | 0 | 0 | 0.49752 | GIRXUC | 10.1039/C3CC49187K | https://doi.org/10.1039/C3CC49187K
GIRYAJ | 963916 | catena-[hexakis(μ6-Benzene-1,3,5-tricarboxylato)-hepta-aqua-tetrakis(nitrato)-undeca-zinc N,N-dimethylformamide dimethylacetamide solvate hydrate] | BIT-103 | 11.11776 | 3.45366 | 0.899507 | 0 | 0 | 0.7157 | GIRYAJ | 10.1039/C3CC49187K | https://doi.org/10.1039/C3CC49187K
GIRYEN | 972455 | catena-[bis(μ3-4-nitrophthalato)-bis(μ2-4,4'-ethene-1,2-diyldipyridine)-bis(μ2-hydroxo)-tri-zinc ethanol solvate monohydrate] |  | 4.46145 | 3.72288 | 1.49644 | 144.752 | 96.7307 | 0.40596 | GIRYEN | 10.1039/C3CC49106D | https://doi.org/10.1039/C3CC49106D
GIRYIR | 972456 | catena-[bis(μ3-4-nitrophthalato)-bis(μ2-4,4'-ethene-1,2-diyldipyridine)-bis(μ2-hydroxo)-tri-zinc hydrate] |  | 4.0989 | 3.40016 | 1.53911 | 0 | 0 | 0.39046 | GIRYIR | 10.1039/C3CC49106D | https://doi.org/10.1039/C3CC49106D
GIRYOX | 972457 | catena-[bis(μ3-4-nitrophthalato)-bis(μ2-4,4'-ethene-1,2-diyldipyridine)-bis(μ2-hydroxo)-tri-zinc monohydrate] |  | 3.95793 | 3.23492 | 1.55541 | 0 | 0 | 0.38552 | GIRYOX | 10.1039/C3CC49106D | https://doi.org/10.1039/C3CC49106D
GIRZAK | 972459 | catena-[(μ4-4,4',4'',4'''-cyclobutane-1,2,3,4-tetrayltetrapyridine)-tetrakis(μ3-4-nitrophthalato)-bis(μ2-4,4'-ethene-1,2-diyldipyridine)-tetrakis(μ2-hydroxo)-hexa-zinc trihydrate] |  | 4.21373 | 3.61145 | 1.53199 | 0 | 0 | 0.40064 | GIRZAK | 10.1039/C3CC49106D | https://doi.org/10.1039/C3CC49106D
GIRZIS | 975180 | catena-[(μ3-Pyridine-2,6-diylbis(N-(pyridin-3-ylmethyl)methanimine))-silver trifluoromethanesulfonate] |  | 5.04826 | 2.77505 | 1.26542 | 0 | 0 | 0.4906 | GIRZIS | 10.1039/C3CC49673B | https://doi.org/10.1039/C3CC49673B
GIRZUE | 975182 | catena-[bis(μ3-Pyridine-2,6-diylbis(N-(pyridin-3-ylmethyl)methanimine))-bis(acetonitrile)-tetra-aqua-tri-copper hexakis(trifluoromethanesulfonate) dihydrate] |  | 6.91374 | 4.37785 | 0.916625 | 1127.92 | 1230.51 | 0.60636 | GIRZUE | 10.1039/C3CC49673B | https://doi.org/10.1039/C3CC49673B
GISBER | 921587 | catena-((μ12-Phosphato)-(μ2-hydroxo)-pentacosakis(μ2-oxo)-tetrakis(1-(imidazol-1-yl)-4-(1,2,4-triazol-1-ylmethyl)benzene)-decaoxo-copper-dodeca-molybdenum tetrahydrate) |  | 2.87696 | 1.26474 | 2.5044 | 0 | 0 | 0.2977 | GISBER | 10.1039/C3NJ01329D | https://doi.org/10.1039/C3NJ01329D
GISBIV | 933914 | catena-((μ8-Phosphato)-octakis(μ3-oxo)-(μ2-hydroxo)-heptadecakis(μ2-oxo)-tetrakis(1-(4-(1H-imidazol-1-yl)benzyl)-1H-1,2,4-triazole)-dodecaoxo-cobalt-octa-molybdenum-hexa-vanadium) |  | 3.08395 | 1.27328 | 2.27641 | 0 | 0 | 0.33194 | GISBIV | 10.1039/C3NJ01329D | https://doi.org/10.1039/C3NJ01329D
GISFAR | 948525 | catena-(bis(μ5-Oxo)-bis(μ3-5-(pyrazin-2-yl)tetrazolato)-tetrakis(μ3-oxo)-(μ2-4,4'-bipyridine)-bis(μ2-hydroxo)-dodecakis(μ2-oxo)-tetra-aqua-octaoxo-tetra-copper-octa-molybdenum dihydrate) |  | 2.7722 | 1.57994 | 2.6933 | 0 | 0 | 0.30744 | GISFAR | 10.1039/C3CE42064G | https://doi.org/10.1039/C3CE42064G
GISGEW | 975080 | catena-[tris(μ4-9,10-bis(2,5-Dimethylthiophen-3-yl)phenanthrene-2,7-dicarboxylato)-(μ4-oxo)-tetra-zinc unknown solvate] | UBMOF-1 | 19.91626 | 9.89289 | 0.41736 | 1934.38 | 4634.81 | 0.85014 | GISGEW | 10.1039/C3CC49666J | https://doi.org/10.1039/C3CC49666J
GISHAS | 677426 | catena-[bis(μ2-Fumarato-κ2O:O')-bis(propane-1,3-diamine-κ2N,N')-diaqua-di-copper(ii) dihydrate] |  | 2.78891 | 1.53329 | 1.59442 | 0 | 0 | 0.36544 | GISHAS | 10.1107/S1600536808000160 | https://doi.org/10.1107/S1600536808000160
GISJUO | 677436 | catena-[(μ2-Pyridine-2,3-dicarboxylato-κ3N,O,O')-triaqua-cadmium(ii)] |  | 1.81472 | 1.06631 | 2.21944 | 0 | 0 | 0.28484 | GISJUO | 10.1107/S160053680706850X | https://doi.org/10.1107/S160053680706850X
GISJUO01 | 743353 | catena-((μ2-pyridine-2,3-dicarboxylato-N,O,O')-triaqua-cadmium(ii)) |  | 1.82271 | 1.11165 | 2.19426 | 0 | 0 | 0.29696 | GISJUO01 | 10.1016/j.poly.2009.12.031 | https://doi.org/10.1016/j.poly.2009.12.031
GISJUO02 | 805009 | catena-((μ2-pyridine-2,3-dicarboxylato)-triaqua-cadmium(ii)) |  | 1.80956 | 1.02875 | 2.20642 | 0 | 0 | 0.28788 | GISJUO02 | 10.1007/s10904-011-9462-1 | https://doi.org/10.1007/s10904-011-9462-1
GISKUQ | 982978 | catena-[(dimethylcyanamide)-(μ3-bromido)-lithium] |  | 1.93868 | 1.22081 | 1.60688 | 0 | 0 | 0.35644 | GISKUQ | 10.1107/S1600536814001652 | https://doi.org/10.1107/S1600536814001652
GISLIE | 677444 | catena-[cis-bis(μ3-1-((5-Chloro-2-oxyphenyl)diazenyl)-2-naphtholato-κ5O:N,O,O':O')-bis(acetone)-chromium(iii)-sodium(i)] |  | 2.65015 | 1.21804 | 1.49836 | 0 | 0 | 0.313 | GISLIE | 10.1107/S1600536808000433 | https://doi.org/10.1107/S1600536808000433
GISLOK | 677445 | catena-[tetrakis(μ4-Naphthalene-2,6-dicarboxylato-O,O,O',O'',O''')-octakis(μ4-naphthalene-2,6-dicarboxylato-O,O',O'',O''')-bis(μ2-aqua)-octa-aqua-octa-holmium(iii) hydrate] |  | 3.65959 | 0.99223 | 2.17204 | 0 | 0 | 0.27924 | GISLOK | 10.1107/S1600536808000378 | https://doi.org/10.1107/S1600536808000378
GISMEC | 917344 | catena-(bis(μ3-Hydrogen pyridine-2,3-dicarboxylato)-(μ2-pyrazine-N,N')-di-silver) |  | 1.52343 | 0.9755 | 2.28459 | 0 | 0 | 0.25304 | GISMEC | 10.1007/s10904-013-9887-9 | https://doi.org/10.1007/s10904-013-9887-9
GISMIG | 907114 | catena-[bis(μ2-1,1'-Butane-1,4-diylbis(1H-imidazole))-bis(μ2-pyridine-2,3-dicarboxylato)-di-cadmium methanol solvate pentahydrate] |  | 4.02677 | 2.93171 | 1.49376 | 0 | 0 | 0.43332 | GISMIG | 10.5012/bkcs.2013.34.9.2800 | https://doi.org/10.5012/bkcs.2013.34.9.2800
GISNED | 935302 | catena-[tris(μ8-tetrakis((4-Carboxylatophenoxy)methyl)methane)-bis(μ4-oxo)-octa-zinc dimethylamine solvate decahydrate] | IFMC-68 | 16.8836 | 10.61235 | 0.472642 | 1994.27 | 4219.41 | 0.8291 | GISNED | 10.1039/C3SC52666F | https://doi.org/10.1039/C3SC52666F
GISQEG | 948523 | catena-[octadecakis(μ-oxo)-hexakis(μ-5-(pyrazin-2-yl)-tetrazolato)-diaqua-octaoxo-penta-copper-octa-molybdenum] |  | 2.91805 | 1.53189 | 2.64049 | 0 | 0 | 0.2782 | GISQEG | 10.1039/C3CE42064G | https://doi.org/10.1039/C3CE42064G
GISQIK | 948524 | catena-[(μ12-Phosphato)-bis(μ3-5-(2-pyrazinyl)tetrazolyl)-tetrakis(μ2-5-(2-pyrazinyl)tetrazolyl)-octacosakis(μ2-oxo)-hexa-aqua-octa-oxo-penta-copper-dodeca-tungsten hydroxide] |  | 3.21972 | 1.4062 | 3.65267 | 0 | 0 | 0.2986 | GISQIK | 10.1039/C3CE42064G | https://doi.org/10.1039/C3CE42064G
GISRUV |  | catena-((μ2-N,N-bis(2-Pyridylmethyl)glycylglycine-N,N',N'',O)-copper(ii) perchlorate trihydrate) |  | 5.08685 | 3.52795 | 1.07975 | 0 | 0 | 0.5442 | GISRUV | 10.1016/S0277-5387(97)00368-9 | https://doi.org/10.1016/S0277-5387(97)00368-9
GISRUX | 954060 | catena-[(μ3-5-Methyl-3-oxo-2-(pyridin-2-yl)-4-(trifluoroacetyl)-2,3-dihydro-1H-pyrazol-1-yl)-(μ3-chloro)-(μ2-aqua)-chloro-platinum-potassium] |  | 2.01222 | 1.12102 | 2.45285 | 0 | 0 | 0.24574 | GISRUX | 10.1002/ejic.201301479 | https://doi.org/10.1002/ejic.201301479
GISTOT | 932484 | catena-[bis(μ3-4,4'-Pyridine-3,5-diyldibenzoato)-(μ2-1,1'-(1,4-phenylenebis(methylene))bis(2-methyl-1H-imidazole))-di-cobalt monohydrate] |  | 2.9086 | 1.24355 | 1.53852 | 0 | 0 | 0.31694 | GISTOT | 10.1039/C3CE42203H | https://doi.org/10.1039/C3CE42203H
GISTUZ | 932487 | catena-[bis(μ3-4,4'-Pyridine-3,5-diyldibenzoato)-(μ2-1,1'-(1,4-phenylenebis(methylene))bis(2-methyl-1H-imidazole))-di-copper] |  | 2.90801 | 1.24084 | 1.51065 | 0 | 0 | 0.33484 | GISTUZ | 10.1039/C3CE42203H | https://doi.org/10.1039/C3CE42203H
GISVAH | 932489 | catena-[bis(μ3-4,4'-Pyridine-3,5-diyldibenzoato)-(μ2-1,1'-(1,4-phenylenebis(methylene))bis(2-methyl-1H-imidazole))-di-nickel] |  | 2.76982 | 1.28171 | 1.50581 | 0 | 0 | 0.32952 | GISVAH | 10.1039/C3CE42203H | https://doi.org/10.1039/C3CE42203H
GISVEL | 932486 | catena-[bis(μ3-4,4'-Pyridine-3,5-diyldibenzoato)-(μ2-aqua)-(μ2-1,1'-biphenyl-4,4'-diylbis(1H-imidazole))-diaqua-di-cobalt hydrate] |  | 3.87091 | 1.28974 | 1.46359 | 0 | 0 | 0.34982 | GISVEL | 10.1039/C3CE42203H | https://doi.org/10.1039/C3CE42203H
GISVIP | 932488 | catena-[bis(μ3-4,4'-Pyridine-3,5-diyldibenzoato)-(μ2-1,1'-biphenyl-4,4'-diylbis(1H-imidazole))-diaqua-di-copper] |  | 3.58005 | 1.29824 | 1.51301 | 0 | 0 | 0.33794 | GISVIP | 10.1039/C3CE42203H | https://doi.org/10.1039/C3CE42203H
GISVOV | 932490 | catena-[(μ3-4,4'-Pyridine-3,5-diyldibenzoato)-(μ2-1,1'-(biphenyl-4,4'-diylbis(methylene))bis(1H-imidazole))-aqua-nickel dihydrate] |  | 5.06635 | 1.36153 | 1.2479 | 0 | 0 | 0.42782 | GISVOV | 10.1039/C3CE42203H | https://doi.org/10.1039/C3CE42203H
GISVUB | 932485 | catena-[bis(μ3-4,4'-Pyridine-3,5-diyldibenzoato)-bis(μ2-1,1'-(biphenyl-4,4'-diylbis(methylene))bis(1H-imidazole))-di-cobalt] |  | 3.35055 | 1.83749 | 1.34651 | 0 | 0 | 0.38122 | GISVUB | 10.1039/C3CE42203H | https://doi.org/10.1039/C3CE42203H
GISWAI | 949697 | catena-[(μ3-5-(Pyridin-4-yl)isophthalato)-aqua-methanol-manganese] |  | 2.95648 | 1.07466 | 1.59315 | 0 | 0 | 0.32006 | GISWAI | 10.1039/C3CE42203H | https://doi.org/10.1039/C3CE42203H
GISWEM | 949698 | catena-[bis(μ3-5-(Pyridin-4-yl)isophthalato)-(μ2-1,1'-biphenyl-4,4'-diylbis(1H-imidazole))-diaqua-di-nickel tetrahydrate] |  | 4.22229 | 3.34094 | 1.40214 | 0 | 0 | 0.402 | GISWEM | 10.1039/C3CE42203H | https://doi.org/10.1039/C3CE42203H
GISWIQ | 949699 | catena-[(μ3-5-(Pyridin-4-yl)isophthalato)-(μ2-1,1'-(biphenyl-4,4'-diylbis(methylene))bis(1H-imidazole))-copper tetrahydrate] |  | 4.11862 | 1.78197 | 1.23384 | 0 | 0 | 0.44564 | GISWIQ | 10.1039/C3CE42203H | https://doi.org/10.1039/C3CE42203H
GISZUF | 966028 | catena-(bis(μ4-tetrakis(4-Pyridyl)cyclobutane)-bis(μ2-sulfato-O,O')-hexa-aqua-tri-cadmium sulfate hexadecahydrate) |  | 5.95545 | 5.07662 | 1.42487 | 497.41 | 349.091 | 0.46088 | GISZUF | 10.1039/C3CE42360C | https://doi.org/10.1039/C3CE42360C
GITBES | 966030 | catena-((μ4-4,4',4'',4'''-Cyclobutane-1,2,3,4-tetrayltetrapyridine)-hexa-aqua-bis(sulfato-O)-di-cadmium methanol solvate trihydrate) |  | 4.29833 | 3.08256 | 1.546 | 0 | 0 | 0.44308 | GITBES | 10.1039/C3CE42360C | https://doi.org/10.1039/C3CE42360C
GITBIW | 966031 | catena-((μ4-4,4',4'',4'''-Cyclobutane-1,2,3,4-tetrayltetrapyridine)-(μ2-4,4',4'',4'''-cyclobutane-1,2,3,4-tetrayltetrapyridine)-tetra-aqua-bis(nitrato-O)-di-cadmium dinitrate) |  | 3.27467 | 1.81366 | 1.41191 | 0 | 0 | 0.41948 | GITBIW | 10.1039/C3CE42360C | https://doi.org/10.1039/C3CE42360C
GITBOC | 967765 | catena-((μ4-N-Oxypyridine-4-carboxylato)-(μ3-N-oxypyridine-4-carboxylato)-bis(μ2-azido-N,N'')-methanol-di-manganese) |  | 2.08375 | 0.87242 | 1.86825 | 0 | 0 | 0.2716 | GITBOC | 10.1039/C3CE42158A | https://doi.org/10.1039/C3CE42158A
GITBUI | 967766 | catena-((μ3-N-Oxypyridine-4-carboxylato)-(μ3-formato-O,O,O')-manganese) |  | 2.18943 | 1.42438 | 1.88827 | 0 | 0 | 0.28944 | GITBUI | 10.1039/C3CE42158A | https://doi.org/10.1039/C3CE42158A
GITFEW | 976547 | catena-(bis(μ3-2-(N-Oxypropanimidoyl)phenolato)-(μ3-oxo)-(μ2-2-(N-oxypropanimidoyl)phenolato)-bis(μ2-cyano-C,N)-(3-ethynylpyridine-N)-methanol-gold-tri-manganese methanol solvate) |  | 3.78225 | 1.35444 | 1.77415 | 0 | 0 | 0.35292 | GITFEW | 10.1039/C3DT53502A | https://doi.org/10.1039/C3DT53502A
GITFUM | 941392 | catena-(tetrakis(μ2-1-(4-Carboxylatobenzyl)-4-(2-(pyridin-4-yl)vinyl)pyridinium)-diaqua-di-cadmium tetraperchlorate octahydrate) |  | 5.98041 | 4.16806 | 0.951854 | 1103.91 | 1159.75 | 0.57736 | GITFUM | 10.1002/chem.201303700 | https://doi.org/10.1002/chem.201303700
GITHUM |  | catena-((μ4-5,5-Dimethyl-4-oxoimidazolidine-2-thione-N,O,O,S)-(μ3-hydroxo)-cesium) |  | 2.00714 | 1.19004 | 2.01735 | 0 | 0 | 0.3455 | GITHUM | 10.1021/ic980368l | https://doi.org/10.1021/ic980368l
GITJEY |  | catena-((μ3-Phenylphosphonato)-(μ2-hydrogen phenylphosphonato)-aqua-aluminium) |  | 1.96303 | 1.31137 | 1.70241 | 0 | 0 | 0.29072 | GITJEY | 10.1021/ic9802350 | https://doi.org/10.1021/ic9802350
GITLEC | 935077 | catena-((μ4-Pyridine-2,3-dicarboxylato)-chloro-cadmium) |  | 1.57688 | 0.90719 | 2.69066 | 0 | 0 | 0.2127 | GITLEC | 10.1080/15421406.2013.821930 | https://doi.org/10.1080/15421406.2013.821930
GITLIE | 1168810 | catena-(pentakis(μ2-Azido-N,N)-(μ2-azido-N,N')-hexakis(3-chloropyridyl)-tri-copper) |  | 2.4813 | 1.26423 | 1.73392 | 0 | 0 | 0.32612 | GITLIE | 10.1021/ic971569c | https://doi.org/10.1021/ic971569c
GITPIK | 965145 | catena-(bis(μ5-2,4-bis(4-Carboxylatophenylamino)-6-(bis(carboxylatomethyl)amino)-1,3,5-triazine)-bis(μ2-aqua)-tetra-aqua-tetra-zinc tetrakis(N-methyl-2-pyrrolidone) hexahydrate) |  | 6.72709 | 5.85889 | 1.14278 | 1450.13 | 1268.95 | 0.57132 | GITPIK | 10.1039/C3CE42045K | https://doi.org/10.1039/C3CE42045K
GITSUY | 671067 | catena-(tris(μ2-Imidazolato-N,N')-(μ2-2-methylimidazolato-N,N')-di-zinc(ii) dimethylamine monohydrate clathrate unknown solvate) | ZIF-60-MER | 12.81645 | 7.61421 | 0.774711 | 1801.44 | 2325.3 | 0.71532 | GITSUY | 10.1126/science.1152516 | https://doi.org/10.1126/science.1152516
GITTEJ | 671071 | catena-(octakis(μ2-Imidazolato-N,N')-tetra-zinc(ii) dimethylformamide clathrate) | ZIF-64-BCT', 'ZIF-64,crb') | 7.05119 | 2.14993 | 1.2009 | 0 | 0 | 0.5671 | GITTEJ | 10.1126/science.1152516 | https://doi.org/10.1126/science.1152516
GITTIN | 671072 | catena-(bis(μ2-2-Nitroimidazolato)-cobalt(ii) unknown solvate clathrate) | ZIF-65-SOD | 11.24192 | 3.73006 | 1.09479 | 1275.04 | 1164.64 | 0.60576 | GITTIN | 10.1126/science.1152516 | https://doi.org/10.1126/science.1152516
GITVIP01 | 671081 | catena-[tetrakis(μ2-4,5-Dichloroimidazolato-N,N')-di-zinc(ii) unknown solvate clathrate] | ZIF-71-RHO | 17.00716 | 5.47286 | 1.15485 | 1151.53 | 997.123 | 0.63438 | GITVIP01 | 10.1126/science.1152516 | https://doi.org/10.1126/science.1152516
GITVUB | 671085 | catena-(bis(μ2-5,6-Dimethylbenzimidazolato)-bis(μ2-2-nitroimidazolato)-di-zinc(ii) dimethylformamide clathrate) | ZIF-74-GIS | 4.24712 | 1.77322 | 1.4279 | 0 | 0 | 0.43404 | GITVUB | 10.1126/science.1152516 | https://doi.org/10.1126/science.1152516
GITWIR | 965142 | catena-[(μ9-4,4'-((6-(bis(Carboxylatomethyl)amino)-1,3,5-triazine-2,4-diyl)diimino)dibenzoato)-(μ7-4,4'-((6-(bis(carboxylatomethyl)amino)-1,3,5-triazine-2,4-diyl)diimino)dibenzoato)-tetra-aqua-tetra-cadmium tetrahydrate] |  | 3.43068 | 1.61618 | 1.91271 | 0 | 0 | 0.36376 | GITWIR | 10.1039/C3CE42045K | https://doi.org/10.1039/C3CE42045K
GITWOX | 965143 | catena-[(μ5-4,4'-((6-(bis(Carboxylatomethyl)amino)-1,3,5-triazine-2,4-diyl)diimino)dibenzoato)-bis(N,N-dimethylformamide)-di-zinc N,N-dimethylformamide solvate dihydrate] |  | 5.75875 | 4.09863 | 1.40761 | 663.665 | 471.482 | 0.43276 | GITWOX | 10.1039/C3CE42045K | https://doi.org/10.1039/C3CE42045K
GITYEP | 972069 | catena-[bis(μ4-Terephthalato)-bis(μ3-hydroxo)-bis(μ3-terephthalato)-bis(μ2-1,1'-(9,9-dimethyl-9H-fluorene-2,7-diyl)bis(1H-imidazole))-penta-zinc tetrahydrate] |  | 3.23582 | 1.88509 | 1.56782 | 0 | 0 | 0.37072 | GITYEP | 10.1039/C3CE42339E | https://doi.org/10.1039/C3CE42339E
GITYIT | 972070 | catena-[bis(μ2-1,1'-(9,9-dimethyl-9H-fluorene-2,7-diyl)bis(1H-imidazole))-bis(μ2-terephthalato)-di-zinc(ii) tetrahydrate] |  | 3.84068 | 1.43207 | 1.36793 | 0 | 0 | 0.39854 | GITYIT | 10.1039/C3CE42339E | https://doi.org/10.1039/C3CE42339E
GITZAM | 972073 | catena-[bis(μ2-1,1'-(9,9-dimethyl-9H-fluorene-2,7-diyl)bis(1H-imidazole))-bis(μ2-cyclohexane-1,4-dicarboxylato)-di-cadmium(ii) dihydrate] |  | 3.84104 | 2.63213 | 1.41655 | 0 | 0 | 0.40842 | GITZAM | 10.1039/C3CE42339E | https://doi.org/10.1039/C3CE42339E
GITZEQ | 972074 | catena-[(μ3-5-carboxybenzene-1,3-dicarboxylato)-(μ2-1,1'-(9,9-dimethyl-9H-fluorene-2,7-diyl)bis(1H-imidazole))-(μ2-5-carboxybenzene-1,3-dicarboxylato)-(1,1'-(9,9-dimethyl-9H-fluorene-2,7-diyl)bis(1H-imidazole))-di-zinc(ii) monohydrate] |  | 3.32826 | 1.22103 | 1.44509 | 0 | 0 | 0.37246 | GITZEQ | 10.1039/C3CE42339E | https://doi.org/10.1039/C3CE42339E
GITZIU | 972075 | catena-[(μ4-Benzene-1,3,5-tricarboxylato)-(μ3-benzene-1,3,5-tricarboxylato)-tris(μ2-1,1'-(9,9-dimethyl-9H-fluorene-2,7-diyl)bis(1H-imidazole))-aqua-tri-cadmium dihydrate] |  | 4.66329 | 1.70539 | 1.57937 | 0 | 0 | 0.36468 | GITZIU | 10.1039/C3CE42339E | https://doi.org/10.1039/C3CE42339E
GIVCUK | 657357 | catena-(bis(μ2-3-acetyl-2,4-pentandionato-O,O',O'')-magnesium(ii)) |  | 2.36519 | 1.39073 | 1.30504 | 0 | 0 | 0.34992 | GIVCUK | 10.1039/b712539a | https://doi.org/10.1039/b712539a
GIVDIY | 1168892 | catena-((μ2-Oxalato)-bis(μ5-phosphato)-tetra-tin(ii)) |  | 1.47134 | 0.61988 | 4.09014 | 0 | 0 | 0.14362 | GIVDIY | 10.1006/jssc.1998.7774 | https://doi.org/10.1006/jssc.1998.7774
GIVDUL | 653270 | catena-(tetrakis(μ3-3,5-bis(1-hydroxyethyl)-4H-1,2,4-triazol-4-yl)-tetrakis(μ3-iodo)-octa-copper) |  | 6.30558 | 4.75737 | 1.82258 | 1317.31 | 722.771 | 0.58214 | GIVDUL | 10.1039/b712855j | https://doi.org/10.1039/b712855j
GIVHIC |  | catena-(tris(μ2-N,N'-1,2-Ethylene-bis(pyridine-2-thione)-S,S')-nickel(ii) diperchlorate methanol nitromethane solvate) |  | 5.68252 | 4.15028 | 1.08939 | 910.152 | 835.473 | 0.53982 | GIVHIC | 10.1016/S0277-5387(98)00029-1 | https://doi.org/10.1016/S0277-5387(98)00029-1
GIVHOI |  | catena-(Dibromo-(N,N'-1,2-ethylene-bis(pyridine-2-thione)-S,S')-cobalt(ii)) |  | 1.86682 | 1.15906 | 2.0491 | 0 | 0 | 0.31268 | GIVHOI | 10.1016/S0277-5387(98)00029-1 | https://doi.org/10.1016/S0277-5387(98)00029-1
GIVNIK | 963122 | catena-((μ6-η2,η1-4-((2-(5-((4-Cyanophenyl)(2H-pyrrol-2-ylidene)methyl)-2H-pyrrol-2-ylidene)-2H-pyrrol-5-yl)(2H-pyrrol-2-ylidene)methyl)benzonitrile)-(μ6-η2,η1-4-((5-(5-((4-cyanophenyl)(2H-pyrrol-2-ylidene)methyl)-2H-pyrrol-2-ylidene)-1,5-dihydro-2H-pyrrol-2-ylidene)(1H-pyrrol-2-yl)methyl)benzonitrile)-di-silver-di-zinc bis(tetrafluoroborate) chloroform tetrahydrofuran solvate) |  | 7.21449 | 5.67335 | 0.867445 | 2109.73 | 2432.12 | 0.66112 | GIVNIK | 10.1002/chem.201304319 | https://doi.org/10.1002/chem.201304319
GIVNOQ | 963123 | catena-((μ6-η2,η1-4-((2-(5-((4-Cyanophenyl)(2H-pyrrol-2-ylidene)methyl)-2H-pyrrol-2-ylidene)-2H-pyrrol-5-yl)(2H-pyrrol-2-ylidene)methyl)benzonitrile)-(μ6-η2,η1-4-((5-(5-((4-cyanophenyl)(2H-pyrrol-2-ylidene)methyl)-2H-pyrrol-2-ylidene)-1,5-dihydro-2H-pyrrol-2-ylidene)(1H-pyrrol-2-yl)methyl)benzonitrile)-di-silver-di-zinc bis(hexafluoroantimonate) unknown solvate) |  | 7.18513 | 5.72761 | 0.897407 | 2049.66 | 2283.98 | 0.65292 | GIVNOQ | 10.1002/chem.201304319 | https://doi.org/10.1002/chem.201304319
GIVPEH | 198393 | catena-(Trioxonium tris(μ6-1-hydroxyethylidenediphosphonato)-chromium(iii)-hexa-sodium hydrate) |  | 8.94268 | 7.53841 | 1.26026 | 892.361 | 708.08 | 0.4814 | GIVPEH | 10.1002/crat.200610719 | https://doi.org/10.1002/crat.200610719
GIVPOS | 958708 | catena-[(μ2-4,4'-ethane-1,2-diyldipyridine)-(μ2-hydrogen naphthalene-1,4-dicarboxylate)-silver] |  | 2.14275 | 1.01588 | 1.66059 | 0 | 0 | 0.32124 | GIVPOS | 10.1039/C3CE42148A | https://doi.org/10.1039/C3CE42148A
GIVPUY | 958709 | catena-[(μ2-4,4'-propane-1,3-diyldipyridine)-silver 4-carboxy-1-naphthoate] |  | 5.13418 | 3.93599 | 0.965927 | 1500.46 | 1553.39 | 0.63442 | GIVPUY | 10.1039/C3CE42148A | https://doi.org/10.1039/C3CE42148A
GIVQAF | 958710 | catena-(bis(μ5-Naphthalene-1,4-dicarboxylato)-(μ2-4,4'-ethane-1,2-diyldipyridine)-di-cadmium) |  | 2.52894 | 1.34237 | 1.81877 | 0 | 0 | 0.32152 | GIVQAF | 10.1039/C3CE42148A | https://doi.org/10.1039/C3CE42148A
GIVSIO | 644119 | catena-((μ2-N-(2-((3,5-di-t-butyl-2-oxybenzoyl)amido)phenyl)pyridine-2-carboxamido)-manganese(iii)) |  | 2.82467 | 1.39514 | 1.34002 | 0 | 0 | 0.37466 | GIVSIO | 10.1016/j.jorganchem.2008.01.009 | https://doi.org/10.1016/j.jorganchem.2008.01.009
GIVXOY |  | catena-((μ4-Methylphosphonato)-(μ2-oxalato)-di-tin(ii)) |  | 1.76714 | 0.80075 | 3.22924 | 0 | 0 | 0.2178 | GIVXOY | 10.1039/a800488i | https://doi.org/10.1039/a800488i
GIWBEV | 957547 | catena-[(μ6-3-nitrophthalato)-(μ5-3-nitrophthalato)-(μ2-2-methylpyrazine)-tetra-silver] |  | 2.29807 | 1.4139 | 2.57111 | 0 | 0 | 0.28082 | GIWBEV | 10.1016/j.molstruc.2013.11.033 | https://doi.org/10.1016/j.molstruc.2013.11.033
GIWBIZ | 964920 | catena-[(μ2-pyrazine)-bis(1,1,1-trifluoro-4-oxo-4-(thiophen-2-yl)but-2-en-2-olato)-zinc(ii)] |  | 2.57722 | 1.25408 | 1.62322 | 0 | 0 | 0.3793 | GIWBIZ | 10.1016/j.molstruc.2013.11.035 | https://doi.org/10.1016/j.molstruc.2013.11.035
GIWBOF | 964921 | catena-[(μ2-pyrazine)-bis(1,1,1-trifluoro-4-oxo-4-phenylbut-2-en-2-olato)-zinc(ii)] |  | 2.73345 | 1.51364 | 1.5023 | 0 | 0 | 0.3968 | GIWBOF | 10.1016/j.molstruc.2013.11.035 | https://doi.org/10.1016/j.molstruc.2013.11.035
GIWBUL | 957546 | catena-[bis(μ6-3-nitrophthalato)-(μ2-2-methylpyrazine)-tetra-silver dihydrate] |  | 2.31033 | 1.06376 | 2.61529 | 0 | 0 | 0.23602 | GIWBUL | 10.1016/j.molstruc.2013.11.033 | https://doi.org/10.1016/j.molstruc.2013.11.033
GIWCAR | 657188 | catena-(tris(μ2-2-(pyridin-4-yl(2H-pyrrol-2-ylidene)methyl)pyrrolyl)-gallium(iii)-silver(i) hexafluorophosphate acetonitrile benzene solvate) | catena-(tris(μ2-5-(4-pyridyl)dipyrrin)-gallium(iii)-silver(i) hexafluorophosphate acetonitrile benzene solvate) | 6.17227 | 4.17036 | 0.950679 | 1552.19 | 1632.72 | 0.603 | GIWCAR | 10.1021/ic7016159 | https://doi.org/10.1021/ic7016159
GIWCIZ | 657190 | catena-(octadecakis(μ2-2-(pyridin-4-yl(2H-pyrrol-2-ylidene)methyl)pyrrolyl)-hexa-gallium(iii)-hexa-silver(i) trifluoromethanesulfonate acetonitrile benzene solvate) | catena-(octadecakis(μ2-5-(4-pyridyl)dipyrrin)-hexa-gallium(iii)-hexa-silver(i) trifluoromethanesulfonate acetonitrile benzene solvate) | 5.12365 | 3.68147 | 1.2767 | 0 | 0 | 0.489 | GIWCIZ | 10.1021/ic7016159 | https://doi.org/10.1021/ic7016159
GIWFAV | 958498 | catena-[bis(μ3-iodo)-(μ2-4,4'-((1,2-diphenylethane-1,2-diylidene)bis(hydrazine-2,1-diylidenemethylylidene))diquinoline)-di-copper dihydrate] |  | 5.87861 | 1.30536 | 1.7452 | 0 | 0 | 0.40176 | GIWFAV | 10.1016/j.molstruc.2013.11.041 | https://doi.org/10.1016/j.molstruc.2013.11.041
GIWFUP | 973380 | catena-[bis(μ4-5-(benzyloxy)isophthalato)-aqua-di-cobalt] |  | 2.90389 | 1.23644 | 1.64814 | 0 | 0 | 0.32154 | GIWFUP | 10.1016/j.molstruc.2013.12.012 | https://doi.org/10.1016/j.molstruc.2013.12.012
GIWGAW | 973381 | catena-[(μ2-5-(benzyloxy)isophthalato)-aqua-(1,10-phenanthroline)-cobalt(ii) hemihydrate] |  | 3.41606 | 1.44834 | 1.46138 | 0 | 0 | 0.35346 | GIWGAW | 10.1016/j.molstruc.2013.12.012 | https://doi.org/10.1016/j.molstruc.2013.12.012
GIWKIH | 619857 | catena-(bis(μ3-4-(6-Amino-2-pyridyl)-1,2,4-triazole-N,N',N'')-heptakis(μ2-cyano)-hepta-copper(i)) |  | 1.88959 | 1.19657 | 2.19846 | 0 | 0 | 0.33278 | GIWKIH | 10.1016/j.molstruc.2007.03.055 | https://doi.org/10.1016/j.molstruc.2007.03.055
GIWKON | 636040 | catena-(bis(μ3-Thiocyanato)-(μ2-4-(6-amino-2-pyridyl)-1,2,4-triazole-1,2-diyl)-di-copper(i)) |  | 1.69793 | 1.05188 | 2.0839 | 0 | 0 | 0.30016 | GIWKON | 10.1016/j.molstruc.2007.03.055 | https://doi.org/10.1016/j.molstruc.2007.03.055
GIWKUT | 629581 | catena-(tetrakis(μ2-N-(3-Pyridylmethyl)benzotriazole)-hexaiodo-tri-cadmium) |  | 2.78535 | 1.7101 | 2.19118 | 0 | 0 | 0.37242 | GIWKUT | 10.1016/j.molstruc.2007.04.008 | https://doi.org/10.1016/j.molstruc.2007.04.008
GIWLAA | 629582 | catena-(bis(μ2-1-(4-Pyridylmethyl)-1,2,4-triazol-4-yl)-di-iodo-cadmium(ii)) |  | 2.38808 | 1.89047 | 2.11615 | 0 | 0 | 0.36794 | GIWLAA | 10.1016/j.molstruc.2007.04.008 | https://doi.org/10.1016/j.molstruc.2007.04.008
GIWMAC | 953401 | catena-[bis(μ3-Pivalato)-bis(μ2-chloro)-bis(tetrahydrofuran)-di-lithium-zinc] |  | 2.42734 | 1.14879 | 1.35191 | 0 | 0 | 0.36786 | GIWMAC | 10.1002/anie.201309841 | https://doi.org/10.1002/anie.201309841
GIWMEG | 955835 | catena-[bis(μ2-formato)-(μ2-terephthalato)-(μ2-4,4'-(1,4-phenylenediethene-2,1-diyl)dipyridine)-di-zinc] |  | 1.85257 | 1.12374 | 1.68149 | 0 | 0 | 0.30756 | GIWMEG | 10.1039/C4CC00228H | https://doi.org/10.1039/C4CC00228H
GIWMOP | 299731 | catena-(tetrakis(μ2-Thiocyanato)-(μ2-1,4-bis(2-pyridyl)-1,4-diamino-2,3-diaza-1,3-butadien-2,3-diyl)-di-cadmium(ii)) |  | 2.9477 | 2.45516 | 1.91597 | 0 | 0 | 0.35522 | GIWMOP | 10.1016/j.molstruc.2007.04.002 | https://doi.org/10.1016/j.molstruc.2007.04.002
GIWMUV | 299732 | catena-(tetrakis(μ2-Thiocyanato)-(μ2-1,4-bis(2-pyridyl)-1-amino-2,3-diaza-1,3-butadien-2,3-diyl)-di-cadmium(ii)) |  | 2.95264 | 2.46063 | 1.91258 | 0 | 0 | 0.35842 | GIWMUV | 10.1016/j.molstruc.2007.04.002 | https://doi.org/10.1016/j.molstruc.2007.04.002
GIWNEG | 610344 | catena-(bis(μ2-Thiocyanato)-(1-(2-pyridyl)-4-phenyl-1-amino-2,3-diaza-1,3-butadien-1-yl)-cadmium(ii)) |  | 1.93858 | 1.19313 | 1.76207 | 0 | 0 | 0.32792 | GIWNEG | 10.1016/j.molstruc.2007.04.002 | https://doi.org/10.1016/j.molstruc.2007.04.002
GIWNOR | 905318 | catena-[(μ4-8-Ethyl-5-oxo-2-(piperazin-1-yl)-5,8-dihydropyrido[2,3-d]pyrimidine-6-carboxylato)-(μ3-8-ethyl-5-oxo-2-(piperazin-1-yl)-5,8-dihydropyrido[2,3-d]pyrimidine-6-carboxylato)-di-silver tetrahydrate] |  | 4.58794 | 3.30095 | 1.64319 | 0 | 0 | 0.39242 | GIWNOR | 10.1007/s10904-013-9951-5 | https://doi.org/10.1007/s10904-013-9951-5
GIWNUV | 101957 | catena-(Pyrimidinolato-copper) |  | 4.27675 | 1.78706 | 2.20607 | 0 | 0 | 0.31704 | GIWNUV | 10.1002/(SICI)1521-3773(19981231)37:24<3366::AID-ANIE3366>3.0.CO;2-Z | https://doi.org/10.1002/(SICI)1521-3773(19981231)37:24<3366::AID-ANIE3366>3.0.CO;2-Z
GIWPEJ | 960170 | catena-[(μ2-1,1'-propane-1,3-diylbis(5,6-dimethyl-1H-benzimidazole))-(μ2- 5-Methylisophthalato)-cobalt hemihydrate] |  | 3.20156 | 1.41163 | 1.33296 | 0 | 0 | 0.3779 | GIWPEJ | 10.1016/j.molstruc.2013.11.043 | https://doi.org/10.1016/j.molstruc.2013.11.043
GIWPIN | 960169 | catena-[bis(μ2-1,1'-propane-1,3-diylbis(5,6-dimethyl-1H-benzimidazole))-bis(μ2-3-nitrophthalato)-di-cobalt monohydrate] |  | 3.46963 | 1.32641 | 1.40576 | 0 | 0 | 0.36398 | GIWPIN | 10.1016/j.molstruc.2013.11.043 | https://doi.org/10.1016/j.molstruc.2013.11.043
GIWPOT | 963715 | catena-[(μ4-benzene-1,3,5-tricarboxylato)-lead hemi(hexakis(aqua)-zinc)] |  | 5.10564 | 2.45889 | 2.41449 | 0 | 0 | 0.38874 | GIWPOT | 10.1016/j.molstruc.2013.12.011 | https://doi.org/10.1016/j.molstruc.2013.12.011
GIWPUZ | 963716 | catena-[bis(μ4-benzene-1,3,5-tricarboxylato)-cadmium-di-lead dihydrate] |  | 3.13668 | 1.17093 | 3.09149 | 0 | 0 | 0.26434 | GIWPUZ | 10.1016/j.molstruc.2013.12.011 | https://doi.org/10.1016/j.molstruc.2013.12.011
GIWQUA | 966960 | catena-[bis(μ3-5,11,17,23-tetra-t-butyl-2,2,8,8,14,14,20,20-octaoxo-2,8,14,20-tetrathia-25,26,27,28-tetraoxycalix[4]arene)-bis(μ3-aqua)-bis(μ3-formato)-bis(μ2-formato)-(μ2-4,4'-bipyridyl)-hexa-cobalt unknown solvate] |  | 6.68071 | 3.1723 | 1.26721 | 0 | 0 | 0.48084 | GIWQUA | 10.1016/j.molstruc.2013.12.044 | https://doi.org/10.1016/j.molstruc.2013.12.044
GIWQUZ | 282496 | catena-[bis(μ2-1,1-(Selanyldimethanediyl)bis(1H-benzotriazole)-N3,N3')-bis(isothiocyanato)-cobalt(ii)] |  | 2.36034 | 1.42932 | 1.68177 | 0 | 0 | 0.33772 | GIWQUZ | 10.1002/aoc.1210 | https://doi.org/10.1002/aoc.1210
GIWRIP | 921782 | catena-[bis(μ2-cyano)-diammine-dicyano-bis(isonicotinamide)-copper-nickel] |  | 2.56805 | 1.16427 | 1.60806 | 0 | 0 | 0.33858 | GIWRIP | 10.1016/j.molstruc.2013.12.024 | https://doi.org/10.1016/j.molstruc.2013.12.024
GIWROV | 921781 | catena-[(μ2-nicotinamide)-tetraammine-copper tetracyano-nickel] |  | 4.29073 | 2.67821 | 0.998005 | 0 | 0 | 0.57928 | GIWROV | 10.1016/j.molstruc.2013.12.024 | https://doi.org/10.1016/j.molstruc.2013.12.024
GIWSEM | 921024 | catena-((μ3-3-Amino-1,2,4-triazolato)-(4-nitrobenzoato-O)-cobalt) |  | 2.29768 | 1.48981 | 1.79321 | 0 | 0 | 0.30062 | GIWSEM | 10.1080/00958972.2013.867023 | https://doi.org/10.1080/00958972.2013.867023
GIWSOW | 921022 | catena-((μ3-5-Nitroisophthalato)-(μ2-3-amino-2H-1,2,4-triazole)-cobalt hemihydrate) |  | 2.6584 | 0.98562 | 1.88631 | 0 | 0 | 0.27788 | GIWSOW | 10.1080/00958972.2013.867023 | https://doi.org/10.1080/00958972.2013.867023
GIWTEL | 113767 | catena-((μ2-Squarato)-diaqua-bis(dimethylformamide)-manganese) |  | 2.0976 | 1.10357 | 1.5238 | 0 | 0 | 0.3336 | GIWTEL | 10.1039/a806891g | https://doi.org/10.1039/a806891g
GIWTEL01 | 113766 | catena-((μ2-Squarato)-diaqua-bis(dimethylformamide)-manganese) |  | 2.05208 | 1.11378 | 1.51009 | 0 | 0 | 0.3389 | GIWTEL01 | 10.1039/a806891g | https://doi.org/10.1039/a806891g
GIWTIP | 113768 | catena-((μ2-Squarato)-diaqua-bis(dimethylformamide)-nickel) |  | 1.87696 | 1.02454 | 1.60052 | 0 | 0 | 0.32452 | GIWTIP | 10.1039/a806891g | https://doi.org/10.1039/a806891g
GIWTOV | 113769 | catena-((μ2-Squarato)-diaqua-bis(dimethylformamide)-cobalt) |  | 1.90705 | 1.05949 | 1.5808 | 0 | 0 | 0.32502 | GIWTOV | 10.1039/a806891g | https://doi.org/10.1039/a806891g
GIWTUB | 113770 | catena-((μ2-Squarato)-diaqua-bis(dimethylformamide)-copper) |  | 1.9795 | 0.99608 | 1.65723 | 0 | 0 | 0.3083 | GIWTUB | 10.1039/a806891g | https://doi.org/10.1039/a806891g
GIWVAJ | 113771 | catena-((μ2-Squarato)-diaqua-bis(dimethylformamide)-zinc) |  | 1.97216 | 1.0668 | 1.60746 | 0 | 0 | 0.33342 | GIWVAJ | 10.1039/a806891g | https://doi.org/10.1039/a806891g
GIWVEO | 600034 | catena-[(μ10-3,5-bis(Dicyanomethylene)cyclopentane-1,2,4-trionato)-(μ2-aqua)-cesium-potassium] | catena-[(μ10-Croconate violet)-(μ2-aqua)-cesium-potassium] | 2.2778 | 1.07714 | 2.09309 | 0 | 0 | 0.19488 | GIWVEO | 10.1016/j.molstruc.2007.06.001 | https://doi.org/10.1016/j.molstruc.2007.06.001
GIWWUF | 644674 | catena-[bis(μ3-1,2-Dithiosquarato-O,S,S,S')-bis(N,N-dimethylethylenediamine-N,N')-di-copper(ii)] | ("catena-[bis(μ3-3,4-Dioxocyclobut-1-ene-1,2-dithiolato-O,S,S,S')-bis(N,N-dimethylethylenediamine-N,N')-di-copper(ii)]",) | 2.43028 | 1.31477 | 1.76065 | 0 | 0 | 0.30792 | GIWWUF | 10.1016/j.molstruc.2007.07.001 | https://doi.org/10.1016/j.molstruc.2007.07.001
GIWWUG | 948201 | catena-[bis(μ2-Aqua)-tetrakis(2-bromobenzoato)-tetrakis(3-methylpyridine)-di-copper(ii)] |  | 2.31577 | 1.51942 | 1.64129 | 0 | 0 | 0.3652 | GIWWUG | 10.1016/j.molstruc.2013.12.033 | https://doi.org/10.1016/j.molstruc.2013.12.033
GIWXAM | 644675 | catena-[(μ4-1,2-Dithiosquarato-S,S,S',O)-(μ3-1,2-dithiosquarato-S,S,S,S')-bis(N,N-dimethylethylenediamine-N,N')-di-copper(i)-copper(ii) dihydrate] | ("catena-[(μ4-3,4-Dioxocyclobut-1-ene-1,2-dithiolato-S,S,S',O)-(μ3-3,4-dioxocyclobut-1-ene-1,2-dithiolato-S,S,S,S')-bis(N,N-dimethylethylenediamine-N,N')-di-copper(i)-copper(ii) dihydrate]",) | 3.99918 | 3.77902 | 1.74732 | 71.3071 | 40.8094 | 0.3693 | GIWXAM | 10.1016/j.molstruc.2007.07.001 | https://doi.org/10.1016/j.molstruc.2007.07.001
GIWXAN | 948202 | catena-[bis(μ2-Aqua)-tetrakis(2-bromobenzoato)-tetrakis(4-methylpyridine)-di-copper(ii)] |  | 2.31056 | 1.44708 | 1.61386 | 0 | 0 | 0.3703 | GIWXAN | 10.1016/j.molstruc.2013.12.033 | https://doi.org/10.1016/j.molstruc.2013.12.033
GIWXEQ | 644676 | catena-[bis(μ4-1,2-Dithiosquarato-S,S,S,S',S')-bis(μ4-1,2-dithiosquarato-O,S,S,S')-tetrakis(N-methylethylenediamine-N,N')-tetra-copper(i)-di-copper(ii) dihydrate] | ("catena-[bis(μ4-3,4-Dioxocyclobut-1-ene-1,2-dithiolato-S,S,S,S',S')-bis(μ4-3,4-dioxocyclobut-1-ene-1,2-dithiolato-O,S,S,S')-tetrakis(N-methylethylenediamine-N,N')-tetra-copper(i)-di-copper(ii) dihydrate]",) | 4.34211 | 3.71879 | 1.76297 | 0 | 0 | 0.39668 | GIWXEQ | 10.1016/j.molstruc.2007.07.001 | https://doi.org/10.1016/j.molstruc.2007.07.001
GIWXIU | 631506 | catena-[(μ2-3,5-Dinitrosalicylato-O,O',O'')-aqua-(1,10-phenanthroline)-cadmium(ii)] |  | 2.05797 | 1.46821 | 1.93258 | 0 | 0 | 0.28424 | GIWXIU | 10.1016/j.molstruc.2007.06.031 | https://doi.org/10.1016/j.molstruc.2007.06.031
GIWXUG | 631508 | catena-[(μ2-4,4'-Bipyridine-N,N')-(μ2-3,5-dinitrosalicylato-O,O',O'')-aqua-cobalt monohydrate] |  | 2.71832 | 1.9884 | 1.61981 | 0 | 0 | 0.34272 | GIWXUG | 10.1016/j.molstruc.2007.06.031 | https://doi.org/10.1016/j.molstruc.2007.06.031
GIWYAN | 634616 | catena-[bis(μ2-Azido-N1,N1)-bis(μ2-azido-N1,N3)-tetrakis(4-ethylpyridine)-di-cadmium(ii)] |  | 2.18664 | 1.179 | 1.64977 | 0 | 0 | 0.3353 | GIWYAN | 10.1016/j.molstruc.2007.06.020 | https://doi.org/10.1016/j.molstruc.2007.06.020
GIWYER | 634617 | catena-[bis(μ2-Azido-N1,N1)-bis(3-acetylpyridine)-cadmium(ii)] |  | 1.81889 | 1.48586 | 1.80062 | 0 | 0 | 0.29668 | GIWYER | 10.1016/j.molstruc.2007.06.020 | https://doi.org/10.1016/j.molstruc.2007.06.020
GIWYIV | 634618 | catena-[tris(μ2-Azido-N1,N1)-(μ2-azido-N1,N3)-tetrakis(4-hydroxymethylpyridine)-di-cadmium(ii)] |  | 2.51508 | 1.09491 | 1.8191 | 0 | 0 | 0.31346 | GIWYIV | 10.1016/j.molstruc.2007.06.020 | https://doi.org/10.1016/j.molstruc.2007.06.020
GIWYUI | 876366 | catena-[bis(μ2-nicotinamide)-tetrakis(aqua)-strontium dichloride] |  | 2.89764 | 1.88439 | 1.44162 | 0 | 0 | 0.38938 | GIWYUI | 10.1016/j.molstruc.2013.11.001 | https://doi.org/10.1016/j.molstruc.2013.11.001
GIWZIX | 841631 | catena-[bis(μ2-chloro)-(μ2-pyridine-2-carboxamide)-aqua-strontium] |  | 1.81696 | 1.053 | 2.04271 | 0 | 0 | 0.25626 | GIWZIX | 10.1016/j.molstruc.2013.11.001 | https://doi.org/10.1016/j.molstruc.2013.11.001
GIWZOB | 114189 | catena-((μ2-Tetraethyl 2,2'-bipyridyl-4,4'-diphosphonate)-dichloro-mercury(ii)) |  | 2.41958 | 1.48103 | 1.79274 | 0 | 0 | 0.40326 | GIWZOB | 10.1135/cccc19971710 | https://doi.org/10.1135/cccc19971710
GIWZOC | 681778 | catena-((μ3-Sulfido)-(μ2-cyano)-bis(μ2-sulfido)-(acetonitrile)-(hydrogen tris(3,5-dimethylpyrazolyl)borato)-di-copper-tungsten) |  | 2.25435 | 1.30617 | 1.99822 | 0 | 0 | 0.35296 | GIWZOC | 10.1021/ic701641h | https://doi.org/10.1021/ic701641h
GIWZOD | 841630 | catena-[tetrakis(μ2-aqua)-bis(isonicotinamide)-diaqua-tetrachloro-di-strontium bis(isonicotinamide)] |  | 4.37925 | 3.53645 | 1.26808 | 0 | 0 | 0.51142 | GIWZOD | 10.1016/j.molstruc.2013.11.001 | https://doi.org/10.1016/j.molstruc.2013.11.001
GIXBEW | 841627 | catena-[bis(μ2-chloro)-bis(isonicotinamide)-di-cobalt(ii)] |  | 1.52149 | 0.91347 | 1.82616 | 0 | 0 | 0.25926 | GIXBEW | 10.1016/j.molstruc.2013.11.001 | https://doi.org/10.1016/j.molstruc.2013.11.001
GIXCEV02 | 853748 | catena-(bis(μ6-Phosphato)-heptakis(μ2-oxo)-bis(1,2-diaminoethane)-bis(1-ammonio-2-aminoethane)-octaoxo-di-copper-penta-molybdenum trihydrate) |  | 3.44429 | 1.71235 | 2.45105 | 0 | 0 | 0.33468 | GIXCEV02 | 10.7868/S0132344X13060121 | https://doi.org/10.7868/S0132344X13060121
GIXGOK | 666270 | catena-[bis(μ2-2-Pyrimidinecarboxylato)-cadmium(ii) heptahydrate] |  | 17.36949 | 5.40178 | 1.04038 | 1406.68 | 1352.08 | 0.65526 | GIXGOK | 10.1039/b717233h | https://doi.org/10.1039/b717233h
GIXGUR | 829635 | catena-(bis(μ3-Oxo)-dodecakis(μ2-pivalato-O,O')-tris(μ2-4,4'-bipyridine)-tetra-iron-di-nickel diethylformamide solvate) |  | 6.0095 | 1.71674 | 1.10061 | 0 | 0 | 0.4947 | GIXGUR | 10.1002/ejic.201100791 | https://doi.org/10.1002/ejic.201100791
GIXGUR01 | 829634 | catena-(bis(μ3-Oxo)-dodecakis(μ2-pivalato-O,O')-tris(μ2-4,4'-bipyridine)-tetra-iron-di-nickel diethylformamide solvate) |  | 5.8152 | 1.65334 | 1.11585 | 0 | 0 | 0.4859 | GIXGUR01 | 10.1002/ejic.201100791 | https://doi.org/10.1002/ejic.201100791
GIXHEC01 | 829632 | catena-(bis(μ3-Oxo)-dodecakis(μ2-pivalato-O,O')-tris(μ2-4,4'-bipyridine)-tetra-iron-di-nickel dimethylformamide solvate) |  | 6.20751 | 4.76159 | 1.0201 | 715.852 | 701.75 | 0.54524 | GIXHEC01 | 10.1002/ejic.201100791 | https://doi.org/10.1002/ejic.201100791
GIXJEE | 951052 | catena-[bis(μ-2,6-bis(4'-pyridyl)-4-(3'-pyridyl)pyridine)-hexakis(3-oxo-1,3-diphenylprop-1-en-1-olato)-tri-cobalt unknown solvate] |  | 12.70412 | 7.66094 | 0.903763 | 1038.15 | 1148.7 | 0.57256 | GIXJEE | 10.1080/00958972.2013.867027 | https://doi.org/10.1080/00958972.2013.867027
GIXJII | 951053 | catena-[(μ-2,6-bis(4'-pyridyl)-4-(3'-pyridyl)pyridine)-bis(3-oxo-1,3-diphenylprop-1-en-1-olato)-cobalt(ii)] |  | 3.06569 | 1.3239 | 1.37131 | 0 | 0 | 0.34024 | GIXJII | 10.1080/00958972.2013.867027 | https://doi.org/10.1080/00958972.2013.867027
GIXJON | 664368 | catena-((μ3-Citrato)-(μ2-citrato-O,O,O',O'')-(μ2-citrato-O,O,O')-triaqua-di-lithium-titanium monohydrate) |  | 2.89442 | 1.41144 | 1.64303 | 0 | 0 | 0.31116 | GIXJON | 10.1039/b716199a | https://doi.org/10.1039/b716199a
GIXJOO | 971274 | catena-[bis(μ-2,6-bis(4'-pyridyl)-4-(3'-pyridyl)pyridine)-hexakis(3-oxo-1,3-diphenylprop-1-en-1-olato)-tri-cobalt nitrobenzene methanol solvate] |  | 7.17033 | 4.12976 | 0.957146 | 1046.88 | 1093.75 | 0.54404 | GIXJOO | 10.1080/00958972.2013.867027 | https://doi.org/10.1080/00958972.2013.867027
GIXMOR | 943649 | catena-[(μ2-malato)-(4,4'-bipyridine)-copper monohydrate] |  | 5.03547 | 1.91519 | 1.44272 | 0 | 0 | 0.41796 | GIXMOR | 10.1016/j.jssc.2013.11.011 | https://doi.org/10.1016/j.jssc.2013.11.011
GIXMUX | 943650 | catena-[bis(μ3-malato)-bis(μ2-4,4'-ethene-1,2-diyldipyridine)-di-copper pentahydrate] |  | 5.54225 | 2.5429 | 1.29032 | 0 | 0 | 0.45976 | GIXMUX | 10.1016/j.jssc.2013.11.011 | https://doi.org/10.1016/j.jssc.2013.11.011
GIXNAE | 943651 | catena-[(μ2-malato)-(μ2-4,4'-bipyridine)-nickel methanol solvate] |  | 7.22845 | 6.88703 | 0.852646 | 1782.84 | 2090.95 | 0.65106 | GIXNAE | 10.1016/j.jssc.2013.11.011 | https://doi.org/10.1016/j.jssc.2013.11.011
GIXPAG | 933351 | catena-((μ2-Pyridine-2,3-dicarboxylato)-aqua-(4-methylimidazole-N3)-zinc(ii) monohydrate) |  | 2.94126 | 1.45173 | 1.56168 | 0 | 0 | 0.39002 | GIXPAG | 10.1016/j.jssc.2013.11.028 | https://doi.org/10.1016/j.jssc.2013.11.028
GIXPEK | 933350 | catena-(Tetra-potassium bis(bis(μ2-pyridine-2,3-dicarboxylato)-copper) hexahydrate) |  | 10.61933 | 10.27634 | 0.742966 | 1300.11 | 1749.89 | 0.71852 | GIXPEK | 10.1016/j.jssc.2013.11.028 | https://doi.org/10.1016/j.jssc.2013.11.028
GIXQOV | 950109 | catena-[decakis(μ-2-amino-N-oxidoethanimidato)-tris(μ-isophthalato)-penta-aqua-deca-copper-di-gadolinium hydrate] |  | 4.69348 | 3.64735 | 1.94746 | 0 | 0 | 0.4069 | GIXQOV | 10.1021/ic401928m | https://doi.org/10.1021/ic401928m
GIXRUC | 955906 | catena-[bis(μ2-3,3'-sulfonyldianiline)-silver tetrafluoroborate] |  | 4.15031 | 1.3815 | 1.51599 | 0 | 0 | 0.39258 | GIXRUC | 10.1016/j.jssc.2013.11.027 | https://doi.org/10.1016/j.jssc.2013.11.027
GIXSEN | 955908 | catena-[(μ3-3,3'-sulfonyldianiline)-(trifluoromethanesulfonato)-silver] |  | 2.38945 | 1.05799 | 1.99069 | 0 | 0 | 0.3133 | GIXSEN | 10.1016/j.jssc.2013.11.027 | https://doi.org/10.1016/j.jssc.2013.11.027
GIXSIR | 812840 | catena-[(μ2-4,4'-sulfonyldianiline)-silver trifluoromethanesulfonate] |  | 5.98104 | 5.11727 | 1.30608 | 908.264 | 695.411 | 0.53994 | GIXSIR | 10.1016/j.jssc.2013.11.027 | https://doi.org/10.1016/j.jssc.2013.11.027
GIXSUC | 654184 | catena-(bis(μ3-2,2,3,3,4,4,5,5,5-Nonafluoropentanoato-O,O,O')-(μ2-2,3,5,6-tetrafluoropyrazine-N,N')-di-silver) |  | 2.05326 | 0.99614 | 2.30362 | 0 | 0 | 0.2965 | GIXSUC | 10.1002/anie.200703194 | https://doi.org/10.1002/anie.200703194
GIXTOX | 664499 | catena-((μ3-Hydroxo)-hexakis(μ2-3,5-bis(2-pyridyl)pyrazolate-N,N',N'',N''')-penta-zinc(ii) bis(μ3-thiocyanate-N,S,S)-undecakis(μ2-cyano-C,N)-bis(μ2-thiocyanato-N,S)-dodeca-copper) |  | 2.98563 | 1.31996 | 2.33675 | 0 | 0 | 0.35158 | GIXTOX | 10.1002/anie.200704874 | https://doi.org/10.1002/anie.200704874
GIXVOZ | 616094 | catena-((μ3-Nitrilotriacetato)-(nitrilotriacetato)-europium(iii) trihydrate) |  | 3.00198 | 1.27373 | 1.83329 | 0 | 0 | 0.38812 | GIXVOZ | 10.1080/00958970701324010 | https://doi.org/10.1080/00958970701324010
GIXWIU | 628557 | catena-(Triphenyl(4-methylbenzyl)phosphonium (μ2-nicotinato-N,O)-dichloro-zinc(ii)) |  | 2.66162 | 1.57762 | 1.42153 | 0 | 0 | 0.3539 | GIXWIU | 10.1080/00958970701324051 | https://doi.org/10.1080/00958970701324051
GIXWUG | 609197 | catena-((μ2-1,2-bis(3-Pyridylcarbonylamino)benzene-N,N')-dichloro-zinc(ii) methanol solvate) |  | 4.37357 | 3.37842 | 1.43417 | 0 | 0 | 0.41482 | GIXWUG | 10.1080/00958970701329183 | https://doi.org/10.1080/00958970701329183
GIXXUI | 959053 | catena-[(μ-chloro)-(5-(2-(pyridin-2-yl)ethyl)-1,5-thiazocane)-copper(ii) tetrafluoroborate] |  | 4.06264 | 2.20333 | 1.36112 | 0 | 0 | 0.43246 | GIXXUI | 10.1039/C3DT52952E | https://doi.org/10.1039/C3DT52952E
GIXYAP | 959054 | catena-[(μ-azido)-(5-(2-(pyridin-2-yl)ethyl)-1,5-thiazocane)-copper tetrafluoroborate] |  | 7.86773 | 7.39544 | 0.679774 | 1944.28 | 2860.19 | 0.70792 | GIXYAP | 10.1039/C3DT52952E | https://doi.org/10.1039/C3DT52952E
GIXZUI | 1169044 | catena-((μ2-1,2-bis(Diphenylphosphino)ethane)-(4,5-disulfanyl-1,3-dithiole-2-thionato)-mercury(ii)) |  | 2.63493 | 1.26694 | 1.79254 | 0 | 0 | 0.34846 | GIXZUI | 10.3891/acta.chem.scand.52-0622 | https://doi.org/10.3891/acta.chem.scand.52-0622
GIYBOG | 670425 | catena-((μ2-4,4'-Bipyridyl-N,N')-(3,5-di-t-butyl-1,2-catecholato-O,O')-(3,5-di-t-butyl-1,2-benzosemiquinonato-O,O')-cobalt(iii)) |  | 2.72782 | 1.83002 | 1.17083 | 0 | 0 | 0.4104 | GIYBOG | 10.1002/anie.200705263 | https://doi.org/10.1002/anie.200705263
GIYGOL | 682177 | catena-[(μ5-1,3,4-Thiadiazole-2-thiolato)-(μ2-1,3,4-thiadiazole-2-thiolato)-lead(ii)] |  | 1.86307 | 0.88435 | 3.11847 | 0 | 0 | 0.22688 | GIYGOL | 10.1524/ncrs.2007.0191 | https://doi.org/10.1524/ncrs.2007.0191
GIYHAZ | 918343 | catena-[bis(μ2-Thiophene-2,5-dicarboxylato)-bis(μ2-1,1'-(1,4-phenylene)bis(1H-imidazole))-diaqua-di-cadmium(ii)] |  | 3.46229 | 1.18992 | 1.73399 | 0 | 0 | 0.34594 | GIYHAZ | 10.1016/j.jssc.2013.11.036 | https://doi.org/10.1016/j.jssc.2013.11.036
GIYHED | 918342 | catena-[bis(μ2-Thiophene-2,5-dicarboxylato)-bis(μ2-1,1'-(1,4-phenylene)bis(1H-imidazole))-diaqua-di-zinc(ii)] |  | 3.07032 | 1.1367 | 1.6885 | 0 | 0 | 0.30838 | GIYHED | 10.1016/j.jssc.2013.11.036 | https://doi.org/10.1016/j.jssc.2013.11.036
GIYHON | 936365 | catena-[bis(μ2-4,4'-Ethane-1,2-diyldipyridine)-bis(μ3-5-nitroisophthalato)-di-zinc(ii)] |  | 3.71471 | 1.36388 | 1.39822 | 0 | 0 | 0.4176 | GIYHON | 10.1016/j.jssc.2013.11.010 | https://doi.org/10.1016/j.jssc.2013.11.010
GIYHUT | 948566 | catena-[(μ2-thiophene-2,5-dicarboxylato)-(μ2-1,1'-(2,5-dimethyl-1,4-phenylene)bis(imidazole))-cadmium hemihydrate] |  | 2.85456 | 1.50557 | 1.65841 | 0 | 0 | 0.35808 | GIYHUT | 10.1016/j.jssc.2013.11.036 | https://doi.org/10.1016/j.jssc.2013.11.036
GIYJAB | 950979 | catena-[tetrakis(μ4-3,3',5,5'-tetramethyl-1H,1'H-4,4'-bipyrazole)-bis(μ2-biphenyl-4,4'-dicarboxylato)-tetra-cobalt unknown solvate] |  | 7.17053 | 5.42433 | 0.947322 | 1384.48 | 1461.46 | 0.59084 | GIYJAB | 10.1016/j.jssc.2013.11.008 | https://doi.org/10.1016/j.jssc.2013.11.008
GIYKAB | 656126 | catena-[(μ4-Adamantane-1,3-dicarboxylato)-zinc] |  | 2.0182 | 1.35671 | 1.75226 | 0 | 0 | 0.3371 | GIYKAB | 10.1039/b712479a | https://doi.org/10.1039/b712479a
GIYLUV | 1169084 | catena((μ2-1,3,5,7-Tetra-azatricyclo[3.3.1.13,7]decane)-dibromo-mercury(ii)) |  | 3.093 | 1.39715 | 2.95119 | 0 | 0 | 0.37306 | GIYLUV | 10.1524/ncrs.1997.212.jg.154 | https://doi.org/10.1524/ncrs.1997.212.jg.154
GIYPIN | 1169094 | catena(Diaqua-(μ4-(2R,3R)-tartrato)-(μ2-(2R,3R)-tartrato)-di-cobalt(ii) trihydrate) |  | 2.79613 | 1.29678 | 1.8556 | 0 | 0 | 0.36648 | GIYPIN | 10.1524/ncrs.1997.212.1.81 | https://doi.org/10.1524/ncrs.1997.212.1.81
GIYPIN01 | 280095 | catena-((μ4-2,3-Dihydroxybutanoato)-(μ2-2,3-dihydroxybutanoato)-diaqua-di-cobalt trihydrate) |  | 3.00414 | 1.31163 | 1.83407 | 0 | 0 | 0.37722 | GIYPIN01 | 10.1080/00958970601062405 | https://doi.org/10.1080/00958970601062405
GIYPIN02 | 689878 | catena-[(μ4-Dihydrogen tartrato-O,O',O'',O''',O'''',O''''')-(μ2-dihydrogen tartrato-O,O',O'',O''')-diaqua-di-cobalt(ii) trihydrate] |  | 2.89529 | 1.25149 | 1.88609 | 0 | 0 | 0.37104 | GIYPIN02 | 10.1002/crat.200800232 | https://doi.org/10.1002/crat.200800232
GIYSAJ | 655279 | catena-[tris(μ4-4,4'-(Hexafluoroisopropylidene)bis(benzoato)-O,O,O',O'',O'',O''')-di-lanthanum(iii)] | RPF-4 | 5.5085 | 4.94171 | 1.56181 | 169.763 | 108.697 | 0.45438 | GIYSAJ | 10.1021/cg700796m | https://doi.org/10.1021/cg700796m
GIYSAJ02 | 690458 | catena-[tris(μ4-4,4'-(Hexafluoroisopropylidene)bis(benzoato)-O,O,O',O'',O'',O''')-di-lanthanum(iii)] | RPF-4-β | 3.57358 | 2.73316 | 1.72312 | 0 | 0 | 0.4019 | GIYSAJ02 | 10.1021/ic801779j | https://doi.org/10.1021/ic801779j
GIYSAJ03 | 690459 | catena-[tris(μ4-4,4'-(Hexafluoroisopropylidene)bis(benzoato)-O,O,O',O'',O'',O''')-di-lanthanum(iii)] | RPF-4-γ | 3.32051 | 1.98252 | 1.83765 | 0 | 0 | 0.35502 | GIYSAJ03 | 10.1021/ic801779j | https://doi.org/10.1021/ic801779j
GIYSIR | 682676 | catena-[tetrakis(μ3-Sulfido)-bis(μ2-1,3-bis(4-pyridyl)propane)-bis(μ2-cyano)-tetra-copper-molybdenum acetonitrile aniline clathrate] |  | 2.58196 | 1.13111 | 1.79813 | 0 | 0 | 0.35108 | GIYSIR | 10.1021/cg701131t | https://doi.org/10.1021/cg701131t
GIYTAK | 631594 | catena-[bis(μ6-cis,cis-1,3,5-Cyclohexanetricarboxylato-O,O,O',O'',O'',O''',O'''')-(μ2-trans-bis(4-pyridyl)ethylene)-bis(dimethylformamide-O)-tri-cadmium dimethylformamide dihydrate clathrate] |  | 5.6035 | 4.3241 | 1.28519 | 1170.63 | 910.862 | 0.54242 | GIYTAK | 10.1021/cg0701022 | https://doi.org/10.1021/cg0701022
GIYTEO | 631595 | catena-[bis(μ6-cis,cis-1,3,5-Cyclohexanetricarboxylato-O,O,O',O'',O''',O'''')-(μ2-4,4'-bipyridine)-tri-zinc dimethylformamide dihydrate clathrate] |  | 5.99018 | 3.90755 | 1.11441 | 1631.88 | 1464.34 | 0.59672 | GIYTEO | 10.1021/cg0701022 | https://doi.org/10.1021/cg0701022
GIYTOY | 618013 | catena-[Dimethylammonium (L)-(μ4-pyridine-2,4,6-tricarboxylato)-cadmium(ii)] |  | 4.29102 | 2.96323 | 2.44455 | 0 | 0 | 0.49506 | GIYTOY | 10.1021/cg0702636 | https://doi.org/10.1021/cg0702636
GIYTUE | 682786 | catena-[(μ6-Pyridine-2,4,6-tricarboxylato-N,O,O',O',O'',O'',O''',O'''',O''''')-(μ6-pyridine-2,4,6-tricarboxylato-N,O,O',O',O'',O'',O''',O''',O'''',O''''')-(μ3-hydroxo)-(μ2-hydroxo)-tri-aqua-tetra-cadmium(ii) monohydrate] |  | 2.67042 | 0.84018 | 2.86177 | 0 | 0 | 0.2585 | GIYTUE | 10.1021/cg0702636 | https://doi.org/10.1021/cg0702636
GIYVAM | 630692 | catena-[(μ2-anti-N-Phenyl-N'-cyano-formamidinato)-silver(i) perchlorate] |  | 4.11247 | 2.35306 | 1.52638 | 0 | 0 | 0.48972 | GIYVAM | 10.1021/cg070342h | https://doi.org/10.1021/cg070342h
GIYVIU | 643237 | catena-[(μ2-anti-N-Phenyl-N'-cyano-formamidinato)-trifluoromethanesulfonato-silver(i)] |  | 2.15807 | 1.20996 | 2.12859 | 0 | 0 | 0.3073 | GIYVIU | 10.1021/cg070342h | https://doi.org/10.1021/cg070342h
GIYVOA | 643238 | catena-[(μ2-anti-N-Phenyl-N'-cyano-formamidinato)-silver(i) tetrafluoroborate] |  | 4.17026 | 2.39668 | 1.55693 | 0 | 0 | 0.48706 | GIYVOA | 10.1021/cg070342h | https://doi.org/10.1021/cg070342h
GIZJOP | 671070 | catena-(tetrakis(μ2-Imidazolato-N,N')-di-zinc(ii) dimethylformamide clathrate) | ZIF62,CAG | 5.30187 | 2.77093 | 1.18697 | 0 | 0 | 0.57784 | GIZJOP | 10.1126/science.1152516 | https://doi.org/10.1126/science.1152516
GIZJUV | 671082 | catena-[bis(μ2-4,5-Dichloroimidazolato-N,N')-zinc(ii) unknown solvate clathrate] | ZIF-72,LCS | 3.1406 | 1.97294 | 1.77057 | 0 | 0 | 0.43584 | GIZJUV | 10.1126/science.1152516 | https://doi.org/10.1126/science.1152516
GIZKEG | 259484 | catena-((μ3-6-Carboxypyridine-2-carboxylic acid)-thallium(i)) |  | 1.36577 | 0.73219 | 3.28627 | 0 | 0 | 0.1985 | GIZKEG | 10.1002/crat.200710936 | https://doi.org/10.1002/crat.200710936
GIZKIK | 690471 | catena-[bis(μ2-3-(Pyridin-4-ylthio)pentane-2,4-dionato-N,O,O')-zinc(ii)] |  | 4.76717 | 1.77955 | 1.23272 | 0 | 0 | 0.4723 | GIZKIK | 10.1021/cg0700317 | https://doi.org/10.1021/cg0700317
GIZNOT | 618014 | catena-[Dimethylammonium (R)-(μ4-pyridine-2,4,6-tricarboxylato)-cadmium(ii)] |  | 4.28077 | 2.94474 | 2.4503 | 0 | 0 | 0.49112 | GIZNOT | 10.1021/cg0702636 | https://doi.org/10.1021/cg0702636
GIZNUZ | 630693 | catena-[(μ3-η3-anti-N-Phenyl-N'-cyano-formamidinato)-perchlorato-silver(i)] |  | 1.774 | 0.93955 | 2.18316 | 0 | 0 | 0.29346 | GIZNUZ | 10.1021/cg070342h | https://doi.org/10.1021/cg070342h
GIZPIP | 694728 | catena-((μ4-D-Alaninato)-pentakis(μ3-D-alaninato)-bis(μ3-nitrato)-bis(μ2-D-alaninato)-tetrakis(μ2-nitrato)-(nitrato-O,O')-(nitrato-O)-octa-mercury(i)-tetra-mercury(ii) dihydrate) |  | 2.61347 | 1.51323 | 3.73273 | 0 | 0 | 0.34208 | GIZPIP | 10.1021/ic702321d | https://doi.org/10.1021/ic702321d
GIZSIS | 700343 | catena-(bis(μ3-2-(1H-Tetrazol-5-yl)benzoato)-diaqua-di-cadmium(ii)) |  | 2.9595 | 1.36718 | 2.08947 | 0 | 0 | 0.34284 | GIZSIS | 10.1107/S1600536808020503 | https://doi.org/10.1107/S1600536808020503
GIZTUF | 656229 | catena-((μ2-1,2-ethanediylbis(imidazole-N))-(μ6-methylenebis(isophthalato-O,O',O'',O'''))-diaqua-di-manganese(ii) monohydrate) |  | 3.47209 | 1.26356 | 1.59183 | 0 | 0 | 0.3445 | GIZTUF | 10.1039/b712319a | https://doi.org/10.1039/b712319a
GIZVAN | 656230 | catena-(bis((μ6-methylene(hydrogenisophthalato-O,O')-(isophthalato-O,O,O',O'',O'''))-tetra-aqua-tri-manganese(ii)) 4,4'-bipyridine clathrate trihydrate) |  | 4.62149 | 3.16865 | 1.2024 | 0 | 0 | 0.5144 | GIZVAN | 10.1039/b712319a | https://doi.org/10.1039/b712319a
GIZVER | 656231 | catena-(bis(μ7-Methylenebis(isophthalato))-bis(μ3-hydroxo)-hexa-aqua-penta-cobalt heptahydrate) |  | 3.30546 | 2.8856 | 1.75609 | 0 | 0 | 0.35334 | GIZVER | 10.1039/b712319a | https://doi.org/10.1039/b712319a
GIZVIV | 645487 | catena-((μ2-2-(1H-tetrazol-5-yl)pyrazine-N,N',N'')-(μ2-2-(1H-tetrazol-5-yl)pyrazine-N,N')-mercury(ii)) |  | 2.30594 | 1.41741 | 2.37389 | 0 | 0 | 0.34308 | GIZVIV | 10.1039/b714081a | https://doi.org/10.1039/b714081a
GIZVOB | 645489 | catena-((μ3-2-(1H-tetrazol-5-yl)pyrazine-N,N',N'')-bromo-mercury(ii)) |  | 2.49616 | 1.35638 | 3.03556 | 0 | 0 | 0.36984 | GIZVOB | 10.1039/b714081a | https://doi.org/10.1039/b714081a
GIZVUH | 642851 | catena-(tris(μ2-Dithiodinicotinato)-hexakis(dimethylsulfoxo)-di-dysprosium dihydrate) |  | 2.83925 | 1.26026 | 1.77255 | 0 | 0 | 0.33402 | GIZVUH | 10.1039/b800437b | https://doi.org/10.1039/b800437b
GIZWAO | 642852 | catena-(tris(μ2-Dithiodinicotinato)-hexakis(dimethylsulfoxo)-di-europium dihydrate) |  | 2.85247 | 1.27529 | 1.73243 | 0 | 0 | 0.3377 | GIZWAO | 10.1039/b800437b | https://doi.org/10.1039/b800437b
GIZWIV | 111554 | catena-((μ2-2,4'-Bipyridine)-(μ2-nitrato-O,O,O')-silver(i)) |  | 2.0498 | 0.93977 | 2.03658 | 0 | 0 | 0.28648 | GIZWIV | 10.1021/ic971579d | https://doi.org/10.1021/ic971579d
GIZWOC | 623311 | catena-((μ2-Anthracene-9-carboxylato-O,O')-(anthracene-9-carboxylato-O)-diaqua-zinc(ii) monohydrate) |  | 3.00047 | 1.22467 | 1.43237 | 0 | 0 | 0.36824 | GIZWOC | 10.1039/b710209g | https://doi.org/10.1039/b710209g
GIZXAP | 623313 | catena-((μ2-4,4'-Bipyridine-N,N')-bis(anthracene-9-carboxylate-O)-dimethanol-zinc(ii)) |  | 2.15952 | 1.19908 | 1.44073 | 0 | 0 | 0.32618 | GIZXAP | 10.1039/b710209g | https://doi.org/10.1039/b710209g
GIZXET | 623314 | catena-(tetrakis(2,6-dimethylpyridinium) tetrakis(μ2-anthracene-9,10-dicarboxylato)-zinc(ii) tetrahydrate) |  | 4.75858 | 3.81947 | 0.984908 | 784.897 | 796.924 | 0.57852 | GIZXET | 10.1039/b710209g | https://doi.org/10.1039/b710209g
GIZXIX | 623315 | catena-((μ4-anthracene-9,10-dicarboxylato)-bis(bis(2,2'-bipyridine)-zinc(ii)) bis(anthracene-9,10-dicarboxylate)) |  | 5.61304 | 4.51452 | 0.965273 | 1302.58 | 1349.44 | 0.57174 | GIZXIX | 10.1039/b710209g | https://doi.org/10.1039/b710209g
GIZXOD | 623316 | catena-((μ2-anthracene-9,10-dicarboxylato)-bis(μ2-3-(2-pyridyl)pyrazole-N,N',N'')-bis(3-(2-pyridyl)pyrazole-N,N')-di-zinc(ii)) |  | 2.39862 | 1.25637 | 1.51609 | 0 | 0 | 0.35258 | GIZXOD | 10.1039/b710209g | https://doi.org/10.1039/b710209g
GLALCU10 |  | catena(Glycyl-L-alaninato-copper(ii)) monohydrate |  | 2.71694 | 1.60671 | 1.72389 | 0 | 0 | 0.38426 | GLALCU10 | Not found | https://doi.org/Not found
GLHGCU | 1169243 | catena-(Glycyl-L-histidinyl-glycinato-copper(ii) hydrate) |  | 4.38744 | 2.17563 | 1.40327 | 0 | 0 | 0.45714 | GLHGCU | 10.1107/S0567740877011303 | https://doi.org/10.1107/S0567740877011303
GLURLI | 1169313 | catena-[Lithium (μ2-glutatato)-(hydrogen glutatato)-dioxo-uranium(vi) tetrahydrate] |  | 3.59525 | 1.56687 | 1.8825 | 0 | 0 | 0.47486 | GLURLI | 10.1016/0022-1902(79)80512-6 | https://doi.org/10.1016/0022-1902(79)80512-6
GLUTCU | 1169323 | catena-(bis(μ-Glutaronitrile)-copper(i) nitrate) |  | 4.57987 | 1.0747 | 1.20446 | 0 | 0 | 0.46794 | GLUTCU | 10.1246/bcsj.32.1216 | https://doi.org/10.1246/bcsj.32.1216
GLYMSN10 |  | catena(Glycinato-trimethyl-tin(iv)) |  | 2.35434 | 1.87015 | 1.65738 | 0 | 0 | 0.42558 | GLYMSN10 | 10.1016/S0022-328X(00)81790-8 | https://doi.org/10.1016/S0022-328X(00)81790-8
GMETCU | 1169443 | catena((μ3-Glycyl-L-methioninato-N,N',O,O',O'')-copper(ii)) |  | 2.57154 | 1.43131 | 1.61179 | 0 | 0 | 0.39518 | GMETCU | 10.1107/S0567740876008169 | https://doi.org/10.1107/S0567740876008169
GOBCOR | 963316 | catena-[bis(μ3-Isophthalato)-bis(μ3-hydroxo)-(μ2-N,N-dimethylformamide)-hexakis(μ2-1-pyrazolyl)-(μ2-3-carboxybenzoato)-aqua-hexa-copper-sodium icosahydrate] |  | 6.37704 | 4.70993 | 1.13826 | 1472.4 | 1293.56 | 0.58098 | GOBCOR | 10.1016/j.ica.2013.11.041 | https://doi.org/10.1016/j.ica.2013.11.041
GOBFEI | 109523 | catena-((2,3-Benzo-1,4,7,10,13,16-hexaoxacyclo-octadec-2-ene-potassium) tris(μ2-thiocyanato)-cadmium(ii)) |  | 8.35245 | 7.46734 | 0.753433 | 2849.05 | 3781.42 | 0.7785 | GOBFEI | 10.1002/(SICI)1521-3749(199901)625:1<153::AID-ZAAC153>3.0.CO;2-K | https://doi.org/10.1002/(SICI)1521-3749(199901)625:1<153::AID-ZAAC153>3.0.CO;2-K
GOBFEI01 | 109517 | catena-[(2,3-Benzo-1,4,7,10,13,16-hexaoxacyclo-octadec-2-ene)-potassium tris(μ2-thiocyanato)-cadmium(ii)] |  | 8.18608 | 6.21905 | 0.749362 | 2786.3 | 3718.24 | 0.77642 | GOBFEI01 | 10.1002/(SICI)1521-3749(199901)625:1<153::AID-ZAAC153>3.0.CO;2-K | https://doi.org/10.1002/(SICI)1521-3749(199901)625:1<153::AID-ZAAC153>3.0.CO;2-K
GOBFUZ | 691777 | catena-(Sodium potassium bis(μ2-4,6-pyrimidine-4,6-dicarboxylato-N,N',O,O')-indium nitrate hydrate) |  | 9.43449 | 4.56597 | 1.34888 | 1204.83 | 893.208 | 0.55022 | GOBFUZ | 10.1021/ja710616j | https://doi.org/10.1021/ja710616j
GOBGAG | 691778 | catena-(tetrakis(μ2-2-Pyrimidinecarboxylato-N,N',O,O')-di-cadmium piperazine hydrate clathrate) |  | 17.26454 | 5.33811 | 1.05122 | 1414.68 | 1345.76 | 0.65384 | GOBGAG | 10.1021/ja710616j | https://doi.org/10.1021/ja710616j
GOBHIQ | 945370 | catena-[(2,3,7,8,12,13,17,18-octaethyl-5,10,15,20-tetranitroporphyrinato)-(μ-4-(((pyridin-4-yl)methylene)carbonohydrazonoyl)pyridine)-cobalt] |  | 3.31569 | 1.77575 | 1.42935 | 0 | 0 | 0.34186 | GOBHIQ | 10.1039/C3NJ01248D | https://doi.org/10.1039/C3NJ01248D
GOBHOW | 945371 | catena-[bis(μ-4,4'-diazene-1,2-diyldipyridine)-bis(2,3,7,8,12,13,17,18-octaethyl-5,10,15,20-tetranitroporphyrinato)-di-cobalt unknown solvate] |  | 5.55664 | 3.57848 | 1.11256 | 0 | 0 | 0.47752 | GOBHOW | 10.1039/C3NJ01248D | https://doi.org/10.1039/C3NJ01248D
GOBJUC | 113215 | catena-(μ4-4,4'-Bi(3-methyl-6-t-butyl-1,2-benzosemiquinone)-bis(dimethyl-tetrahydrofuran-thallium(iii))) |  | 2.81 | 1.45165 | 1.74231 | 0 | 0 | 0.38706 | GOBJUC | 10.1021/ic980364g | https://doi.org/10.1021/ic980364g
GOBKAJ | 113217 | catena-((μ2-Orotato-O,O')-bis(triphenylphosphine)-copper(i) methanol solvate) |  | 4.00925 | 1.28284 | 1.3444 | 0 | 0 | 0.38066 | GOBKAJ | 10.1021/ic980464m | https://doi.org/10.1021/ic980464m
GOBKEN | 113216 | catena-((μ2-L-Dihydro-orotato-O,O')-bis(triphenylphosphine)-copper(i) (μ2-L-dihydro-orotato-O,O'')-bis(triphenylphosphine)-copper(i) methanol solvate) |  | 8.23274 | 5.38992 | 0.668578 | 1959.02 | 2930.12 | 0.68762 | GOBKEN | 10.1021/ic980464m | https://doi.org/10.1021/ic980464m
GOBKUD | 111889 | catena-((μ2-Azido-N,N'')-(N,N'-bis(salicylidene)-1,3-diaminopropane)-manganese(iii)) |  | 2.13298 | 1.09607 | 1.58093 | 0 | 0 | 0.30058 | GOBKUD | 10.1021/ic971592y | https://doi.org/10.1021/ic971592y
GOBKUD01 |  | catena-((μ2-1,3-Azido)-(propane-1,3-diylbis(salicylaldiminato))-manganese(iii)) |  | 2.16263 | 1.26532 | 1.51049 | 0 | 0 | 0.32858 | GOBKUD01 | 10.1016/S0020-1693(97)05923-9 | https://doi.org/10.1016/S0020-1693(97)05923-9
GOBLOA | 948353 | catena-((μ3-5,15-bis(4-Pyridyl)-10,20-diphenylporphyrinato)-bis(μ2-5,15-bis(4-pyridyl)-10,20-diphenylporphyrinato)-tri-cobalt(ii) dimethylformamide solvate) |  | 5.09539 | 2.93121 | 1.21216 | 0 | 0 | 0.44492 | GOBLOA | 10.1039/C3DT53287A | https://doi.org/10.1039/C3DT53287A
GOBLUG | 948354 | catena-((μ3-5,15-bis(4-Pyridyl)-10,20-diphenylporphyrinato)-bis(μ2-5,15-bis(4-pyridyl)-10,20-diphenylporphyrinato)-tri-zinc dimethylformamide solvate) |  | 5.12249 | 2.98381 | 1.20036 | 0 | 0 | 0.45456 | GOBLUG | 10.1039/C3DT53287A | https://doi.org/10.1039/C3DT53287A
GOBNAN | 618084 | catena-(bis(μ2-2-piperazin-1-ylpyrazine)-aqua-di-silver(i) dinitrate) |  | 3.99766 | 2.12589 | 1.59705 | 0 | 0 | 0.44712 | GOBNAN | 10.1016/j.poly.2008.03.015 | https://doi.org/10.1016/j.poly.2008.03.015
GOBNER | 618085 | catena-(bis(μ2-2-piperazin-1-ylpyrazine)-di-silver(i) diperchlorate) |  | 9.36744 | 7.77032 | 0.74625 | 1870.01 | 2505.88 | 0.7466 | GOBNER | 10.1016/j.poly.2008.03.015 | https://doi.org/10.1016/j.poly.2008.03.015
GOBPES | 113965 | catena-(Diethyl-(μ2-N,N'-diethylmonothiocarbamato-O,O,S)-indium(iii)) |  | 2.0406 | 1.11375 | 1.65515 | 0 | 0 | 0.3443 | GOBPES | 10.1039/a806622a | https://doi.org/10.1039/a806622a
GOBQEV | 960744 | catena-[(μ2-2-Phenylquinoline-4-carboxylato)-(μ2-2-phenylquinolinium-4-carboxylato)-bis(nitrato)-terbium] |  | 2.08964 | 1.02391 | 1.85033 | 0 | 0 | 0.28334 | GOBQEV | 10.1021/cg401391b | https://doi.org/10.1021/cg401391b
GOBQIZ | 960745 | catena-[(μ2-2-Phenylquinoline-4-carboxylato)-(μ2-2-phenylquinolinium-4-carboxylato)-bis(nitrato)-dysprosium] |  | 2.19054 | 1.08066 | 1.82529 | 0 | 0 | 0.29668 | GOBQIZ | 10.1021/cg401391b | https://doi.org/10.1021/cg401391b
GOBQOF | 960746 | catena-[(μ2-2-Phenylquinoline-4-carboxylato)-(μ2-2-phenylquinolinium-4-carboxylato)-bis(nitrato)-holmium] |  | 2.21027 | 1.089 | 1.82747 | 0 | 0 | 0.30052 | GOBQOF | 10.1021/cg401391b | https://doi.org/10.1021/cg401391b
GOBQUL | 960747 | catena-[(μ2-2-Phenylquinoline-4-carboxylato)-(μ2-2-phenylquinolinium-4-carboxylato)-bis(nitrato)-erbium] |  | 2.05964 | 1.06169 | 1.85791 | 0 | 0 | 0.28538 | GOBQUL | 10.1021/cg401391b | https://doi.org/10.1021/cg401391b
GOBRAS | 960748 | catena-[(μ2-2-Phenylquinoline-4-carboxylato)-(μ2-2-phenylquinolinium-4-carboxylato)-bis(nitrato)-thulium] |  | 2.05515 | 1.06283 | 1.88602 | 0 | 0 | 0.2847 | GOBRAS | 10.1021/cg401391b | https://doi.org/10.1021/cg401391b
GOBREW | 960749 | catena-[(μ2-2-Phenylquinoline-4-carboxylato)-(μ2-2-phenylquinolinium-4-carboxylato)-bis(nitrato)-ytterbium] |  | 2.22694 | 1.09298 | 1.85578 | 0 | 0 | 0.30012 | GOBREW | 10.1021/cg401391b | https://doi.org/10.1021/cg401391b
GOBRIZ | 672276 | catena-((μ2-(Z)-3,3'-dimethyl-N,N'-bis(pyridin-4-ylmethyl)biphenyl-4,4'-diamine)-bis(nitrato-O,O')-cobalt(ii)) |  | 2.34182 | 1.35607 | 1.4627 | 0 | 0 | 0.33974 | GOBRIZ | 10.1016/j.poly.2008.03.024 | https://doi.org/10.1016/j.poly.2008.03.024
GOBROF | 672277 | catena-((μ2-(Z)-3,3'-dimethyl-N,N'-bis(pyridin-4-ylmethyl)biphenyl-4,4'-diamine)-bis(nitrato-O,O')-zinc(ii)) |  | 2.36139 | 1.30228 | 1.46951 | 0 | 0 | 0.35196 | GOBROF | 10.1016/j.poly.2008.03.024 | https://doi.org/10.1016/j.poly.2008.03.024
GOBRUL | 672278 | catena-(bis(μ2-3,3'-dimethyl-N,N'-bis(pyridin-4-ylmethyl)biphenyl-4,4'-diamine)-bis(nitrato-O)-cadmium(ii)) |  | 2.51566 | 1.07296 | 1.4759 | 0 | 0 | 0.33618 | GOBRUL | 10.1016/j.poly.2008.03.024 | https://doi.org/10.1016/j.poly.2008.03.024
GOBSAS | 672279 | catena-(bis(μ2-syn-3,3'-dimethyl-N,N'-bis(pyridin-4-ylmethyl)biphenyl-4,4'-diamine)-bis(nitrato-O)-cadmium(ii) bis(benzene) clathrate) |  | 4.626 | 1.58829 | 1.15313 | 0 | 0 | 0.47444 | GOBSAS | 10.1016/j.poly.2008.03.024 | https://doi.org/10.1016/j.poly.2008.03.024
GOBTIB | 694739 | catena-(Diaqua-bis((1R,2R)-cyclohexane-1,2-diamine)-copper(ii) tetrakis(μ2-cyano)-octacyano-tetrakis((1R,2R)-cyclohexane-1,2-diamine)-di-chromium(iii)-di-copper(ii) hydrate) |  | 5.88713 | 2.70242 | 1.00994 | 0 | 0 | 0.54372 | GOBTIB | 10.1021/ic702234y | https://doi.org/10.1021/ic702234y
GOBTUO | 950535 | catena-[bis(μ4-2,5-dicarboxylatoterephthalato)-bis(3-[(pyridin-3-ylcarbonyl)amino]pyridinium)-diaqua-di-copper] |  | 1.94973 | 0.81707 | 1.87774 | 0 | 0 | 0.23766 | GOBTUO | 10.1016/j.ica.2013.11.007 | https://doi.org/10.1016/j.ica.2013.11.007
GOBVAW | 950538 | catena-[(μ2-2,5-Dicarboxyterephthalato)-bis(μ2-1,2-dicarboxy-4,5-dicarboxylatobenzene)-bis(4-[(pyridin-3-ylcarbonyl)amino]pyridinium)-di-copper hexahydrate] |  | 4.40191 | 1.41541 | 1.60023 | 0 | 0 | 0.34278 | GOBVAW | 10.1016/j.ica.2013.11.007 | https://doi.org/10.1016/j.ica.2013.11.007
GOBWEA | 694764 | catena-((μ5-Phosphonoacetato)-(μ4-phosphonoacetato)-triaqua-tetraoxo-copper(ii)-di-uranium(vi)) |  | 2.10037 | 0.91775 | 3.77408 | 0 | 0 | 0.2796 | GOBWEA | 10.1021/ic800192r | https://doi.org/10.1021/ic800192r
GOBWUQ | 694895 | catena-((μ2-Pyrimidine-4,6-dicarboxylato-N,N',O,O')-triaqua-manganese(ii) dihydrate) |  | 2.87388 | 1.8467 | 1.67575 | 0 | 0 | 0.35112 | GOBWUQ | 10.1021/ic8002788 | https://doi.org/10.1021/ic8002788
GOBXAX | 694896 | catena-(bis(μ2-Pyrimidine-4,6-dicarboxylato-N,N',O,O')-pentaaqua-di-manganese(ii) dihydrate) |  | 2.52332 | 1.2016 | 1.79811 | 0 | 0 | 0.3167 | GOBXAX | 10.1021/ic8002788 | https://doi.org/10.1021/ic8002788
GOBXAY | 912350 | catena-(octakis(μ4-Terephthalato-O,O,O',O',O'',O''')-tetrakis(μ4-terephthalato-O,O,O',O'',O''')-tris(μ4-terephthalato-O,O',O'',O''')-octakis(dimethylformamide)-deca-cerium) |  | 2.9849 | 1.50123 | 1.91914 | 0 | 0 | 0.33214 | GOBXAY | 10.1039/C3NJ01371E | https://doi.org/10.1039/C3NJ01371E
GOBXIF | 694898 | catena-(bis(μ2-Pyrimidine-4,6-dicarboxylato-N,N',O,O')-pentaaqua-iron(ii)-manganese(ii) dihydrate) |  | 2.51891 | 1.28412 | 1.80983 | 0 | 0 | 0.31512 | GOBXIF | 10.1021/ic8002788 | https://doi.org/10.1021/ic8002788
GOBXUR | 657232 | catena-(tetrakis(4,4'-Bipyridin-1-ium) tetrakis(μ9-phosphato)-hexakis(μ3-oxo)-octakis(μ2-4,4'-bipyridine)-hexaheptacontakis(μ2-oxo)-hexacosaoxo-octa-silver(i)-hexatriaconta-tungsten(vi)) |  | 4.9215 | 2.56679 | 3.63976 | 0 | 0 | 0.39366 | GOBXUR | 10.1021/ic702407y | https://doi.org/10.1021/ic702407y
GOBYAZ | 959452 | catena-[(μ4-1,2-Phenylenebis(methylene))bis(phosphonato)-(μ2-oxo)-(1,10-phenanthroline)-hydroxy-copper-vanadium] |  | 2.84724 | 1.23771 | 1.80034 | 0 | 0 | 0.31034 | GOBYAZ | 10.1016/j.ica.2013.11.017 | https://doi.org/10.1016/j.ica.2013.11.017
GOBYED | 959453 | catena-[(μ6-(1,3-Phenylenebis(methylene))bis(phosphonato))-tris(μ2-oxo)-bis(N,N-bis(pyridin-2-yl)amine)-dioxy-di-copper-di-vanadium] |  | 2.3206 | 1.1198 | 1.90128 | 0 | 0 | 0.29064 | GOBYED | 10.1016/j.ica.2013.11.017 | https://doi.org/10.1016/j.ica.2013.11.017
GOBYON | 959455 | catena-[(μ6-(1,4-Phenylenebis(methylene))bis(phosphonato))-bis(μ2-oxo)-bis(1,10-phenanthroline)-dioxy-difluoro-di-copper-di-vanadium] |  | 1.99036 | 1.04851 | 1.92478 | 0 | 0 | 0.27946 | GOBYON | 10.1016/j.ica.2013.11.017 | https://doi.org/10.1016/j.ica.2013.11.017
GOBYUT | 959456 | catena-[(μ6-(1,2-Phenylenebis(methylene))bis(phosphonato))-bis(μ2-fluoro)-bis(μ2-oxo)-bis(N,N-bis(pyridin-2-yl)amine)-dioxy-di-copper-di-vanadium] |  | 1.98736 | 1.12444 | 1.97625 | 0 | 0 | 0.28156 | GOBYUT | 10.1016/j.ica.2013.11.017 | https://doi.org/10.1016/j.ica.2013.11.017
GOBZAA | 959457 | catena-[(μ6-(1,3-Phenylenebis(methylene))bis(phosphonato))-(μ2-fluoro)-tris(μ2-oxo)-bis(N,N-bis(pyridin-2-yl)amine)-fluoro-oxy-di-copper-di-vanadium monohydrate] |  | 2.99266 | 1.38254 | 1.87271 | 0 | 0 | 0.31168 | GOBZAA | 10.1016/j.ica.2013.11.017 | https://doi.org/10.1016/j.ica.2013.11.017
GOBZAZ | 675193 | catena-(bis(μ3-Sulfato-O,O,O',O'',O''')-(μ2-oxalato-O,O',O'',O''')-(μ2-piperazine-diium-1,4-diacetato-O,O')-diaqua-di-neodymium(iii)) |  | 1.99074 | 0.92454 | 2.62768 | 0 | 0 | 0.24284 | GOBZAZ | 10.1016/j.poly.2008.04.003 | https://doi.org/10.1016/j.poly.2008.04.003
GOBZED | 675194 | catena-(bis(μ3-Sulfato-O,O,O',O'',O''')-(μ2-oxalato-O,O',O'',O''')-(μ2-piperazine-diium-1,4-diacetato-O,O')-diaqua-di-yttrium(iii)) |  | 1.97488 | 0.86755 | 2.35406 | 0 | 0 | 0.22926 | GOBZED | 10.1016/j.poly.2008.04.003 | https://doi.org/10.1016/j.poly.2008.04.003
GOBZIH | 675195 | catena-((μ4-Piperazine-diium-1,4-diacetato-O,O',O'',O''')-bis(μ3-sulfato-O,O',O'')-(μ2-oxalato-O,O',O'',O''')-diaqua-di-praseodymium(iii) dihydrate) |  | 2.56681 | 1.23463 | 2.4771 | 0 | 0 | 0.27716 | GOBZIH | 10.1016/j.poly.2008.04.003 | https://doi.org/10.1016/j.poly.2008.04.003
GOBZII | 959459 | catena-[(μ6-(1,3-Phenylenebis(methylene))bis(phosphonato))-(μ2-tetra(pyridin-2-yl)pyrazine)-diaqua-difluoro-tetraoxy-di-copper-di-vanadium dihydrate] |  | 2.80417 | 1.32566 | 1.85321 | 0 | 0 | 0.30754 | GOBZII | 10.1016/j.ica.2013.11.017 | https://doi.org/10.1016/j.ica.2013.11.017
GOBZON | 675196 | catena-((μ4-Piperazine-diium-1,4-diacetato-O,O',O'',O''')-bis(μ3-sulfato-O,O',O'')-(μ2-oxalato-O,O',O'',O''')-diaqua-di-cerium(iii) dihydrate) |  | 2.58458 | 1.2429 | 2.45172 | 0 | 0 | 0.2811 | GOBZON | 10.1016/j.poly.2008.04.003 | https://doi.org/10.1016/j.poly.2008.04.003
GOBZUT | 675197 | catena-((μ4-Piperazine-diium-1,4-diacetato-O,O',O'',O''')-bis(μ3-sulfato-O,O',O'')-(μ2-oxalato-O,O',O'',O''')-diaqua-di-europium(iii) dihydrate) |  | 2.519 | 1.17722 | 2.60875 | 0 | 0 | 0.26924 | GOBZUT | 10.1016/j.poly.2008.04.003 | https://doi.org/10.1016/j.poly.2008.04.003
GOBZUU | 959774 | catena-((μ4-Iodo)-(μ2-4,4',4''-benzene-1,3,5-triyltris(2-(ethylsulfanyl)pyrimidine))-(μ2-iodo)-di-copper acetonitrile solvate) |  | 3.89795 | 1.54867 | 1.89968 | 0 | 0 | 0.38 | GOBZUU | 10.1002/ejic.201301401 | https://doi.org/10.1002/ejic.201301401
GOCBAD | 959775 | catena-((μ2-4,4',4''-Benzene-1,3,5-triyltris(2-(ethylsulfanyl)pyrimidine))-dichloro-copper(ii) monohydrate) |  | 3.34686 | 1.31629 | 1.4794 | 0 | 0 | 0.37488 | GOCBAD | 10.1002/ejic.201301401 | https://doi.org/10.1002/ejic.201301401
GOCCAD | 678057 | catena-((μ2-Maleamato-O,O',O'')-(1,10-phenanthroline-N,N')-(nitrato-O)-copper(ii)) |  | 2.38004 | 1.0408 | 1.72091 | 0 | 0 | 0.30492 | GOCCAD | 10.1016/j.poly.2008.04.005 | https://doi.org/10.1016/j.poly.2008.04.005
GOCDIM | 639947 | catena-((μ2-4,4'-Bipyridine-N,N')-bis(μ2-iodo)-bis(tricyclohexylphosphine)-di-copper(i)) |  | 3.12405 | 1.6603 | 1.50168 | 0 | 0 | 0.3887 | GOCDIM | 10.1016/j.poly.2008.03.026 | https://doi.org/10.1016/j.poly.2008.03.026
GOCDOS | 639948 | catena-(bis(μ2-4,4'-Bipyridine-N,N')-tetrakis(μ2-iodo)-bis(μ2-bis(dicyclohexylphosphino)methane-P,P')-tetra-copper(i)) |  | 3.53292 | 1.50517 | 1.59264 | 0 | 0 | 0.40744 | GOCDOS | 10.1016/j.poly.2008.03.026 | https://doi.org/10.1016/j.poly.2008.03.026
GOCDUY | 639949 | catena-((μ2-4,4'-Bipyridine-N,N')-bis(μ2-iodo)-(μ2-bis(diphenylphosphino)methane-P,P')-di-copper(i)) |  | 9.80256 | 7.66631 | 0.806496 | 1899.01 | 2354.64 | 0.71614 | GOCDUY | 10.1016/j.poly.2008.03.026 | https://doi.org/10.1016/j.poly.2008.03.026
GOCFAH | 960742 | catena-[(μ2-2-Phenylquinoline-4-carboxylato)-(μ2-2-phenylquinolinium-4-carboxylato)-bis(nitrato)-europium] |  | 2.23949 | 1.03007 | 1.80774 | 0 | 0 | 0.29666 | GOCFAH | 10.1021/cg401391b | https://doi.org/10.1021/cg401391b
GOCFEL | 960743 | catena-[(μ2-2-Phenylquinoline-4-carboxylato)-(μ2-2-phenylquinolinium-4-carboxylato)-bis(nitrato)-gadolinium] |  | 2.22538 | 1.0563 | 1.80665 | 0 | 0 | 0.29836 | GOCFEL | 10.1021/cg401391b | https://doi.org/10.1021/cg401391b
GOCMIW | 942845 | catena-[(μ3-1,3-Phenylenebis(methylene))bis(hydrogen phosphonato)-(2,2'-bipyridine)-zinc monohydrate] |  | 2.86789 | 1.14994 | 1.62619 | 0 | 0 | 0.34632 | GOCMIW | 10.1016/j.ica.2013.12.003 | https://doi.org/10.1016/j.ica.2013.12.003
GOCMOC | 942846 | catena-[(μ2-1,4-Phenylenebis(methylene))bis(phosphonic acid)-bis(2,2'-bipyridine)-zinc (1,4-phenylenebis(methylene))bis(hydrogen phosphonate)] |  | 6.49654 | 5.74911 | 1.13385 | 955.824 | 842.988 | 0.5076 | GOCMOC | 10.1016/j.ica.2013.12.003 | https://doi.org/10.1016/j.ica.2013.12.003
GOCMUI | 942847 | catena-[(μ3-1,2-Phenylenebis(methylene))bis(hydrogen phosphonato)-(1,10-phenanthroline)-zinc] |  | 1.8091 | 0.85264 | 1.82664 | 0 | 0 | 0.26108 | GOCMUI | 10.1016/j.ica.2013.12.003 | https://doi.org/10.1016/j.ica.2013.12.003
GOCNAP | 942848 | catena-[(μ3-1,3-Phenylenebis(methylene)bis(hydrogen phosphonato))-(1,10-phenanthroline)-zinc monohydrate] |  | 3.65067 | 1.31785 | 1.59719 | 0 | 0 | 0.35934 | GOCNAP | 10.1016/j.ica.2013.12.003 | https://doi.org/10.1016/j.ica.2013.12.003
GOCNET | 942849 | catena-[bis((μ4-1,4-Phenylenebis(methylene)) hydrogen bis(phosphonato))-(μ4-1,4-phenylenebis(methylene))bis(hydrogen phosphonato)-tetrakis(1,10-phenanthroline)-tetra-zinc trihydrate] |  | 3.44479 | 1.06446 | 1.65206 | 0 | 0 | 0.33742 | GOCNET | 10.1016/j.ica.2013.12.003 | https://doi.org/10.1016/j.ica.2013.12.003
GOCNIX | 942850 | catena-[(μ2-1,2-Phenylenebis(methylene)bis(hydrogen phosphonato))-(tetra(pyridin-2-yl)pyrazine)-zinc(ii)] |  | 2.52922 | 1.54331 | 1.58222 | 0 | 0 | 0.319 | GOCNIX | 10.1016/j.ica.2013.12.003 | https://doi.org/10.1016/j.ica.2013.12.003
GOCNOC | 675098 | catena-(bis(μ2-2,4,5-tris(4-pyridyl)imidazole)-dichloro-zinc(ii) tetrahydrate) |  | 4.68356 | 3.83463 | 1.17471 | 313.411 | 266.799 | 0.48022 | GOCNOC | 10.1016/j.poly.2008.04.051 | https://doi.org/10.1016/j.poly.2008.04.051
GOCNOD | 942851 | catena-[(μ4-1,3-Phenylenebis(methylene)bis(hydrogen phosphonato))-(2,2'-bipyridine)-cadmium] |  | 2.34515 | 1.26758 | 1.8886 | 0 | 0 | 0.29348 | GOCNOD | 10.1016/j.ica.2013.12.003 | https://doi.org/10.1016/j.ica.2013.12.003
GOCNUI | 675099 | catena-(bis(μ2-2,4,5-tris(4-pyridyl)imidazol-1-ide)-diaqua-cadmium(ii) methanol solvate) |  | 3.91208 | 2.35438 | 1.17888 | 0 | 0 | 0.48952 | GOCNUI | 10.1016/j.poly.2008.04.051 | https://doi.org/10.1016/j.poly.2008.04.051
GOCPAQ | 675100 | catena-((μ2-2,4,5-tris(4-pyridyl)imidazole)-bis(μ2-iodo)-bis(triphenylphosphine)-di-copper(i) acetonitrile solvate) |  | 4.41879 | 1.4217 | 1.57712 | 0 | 0 | 0.38256 | GOCPAQ | 10.1016/j.poly.2008.04.051 | https://doi.org/10.1016/j.poly.2008.04.051
GOCPAR | 942853 | catena-[(μ3-(1,2-Phenylenebis(methylene))bis(hydrogen phosphonato))-(1,10-phenanthroline)-cadmium] |  | 1.72025 | 0.91722 | 1.94338 | 0 | 0 | 0.27528 | GOCPAR | 10.1016/j.ica.2013.12.003 | https://doi.org/10.1016/j.ica.2013.12.003
GOCPEU | 675101 | catena-((μ3-2,4,5-tris(4-pyridyl)imidazole)-silver(i) nitrate chloroform solvate) dichloromethane solvate |  | 4.52591 | 2.97584 | 1.31862 | 0 | 0 | 0.48038 | GOCPEU | 10.1016/j.poly.2008.04.051 | https://doi.org/10.1016/j.poly.2008.04.051
GOCPEV | 942854 | catena-[(μ4-(1,3-Phenylenebis(methylene))bis(hydrogen phosphonato))-(1,10-phenanthroline)-cadmium] |  | 2.46344 | 2.05203 | 1.8659 | 0 | 0 | 0.3018 | GOCPEV | 10.1016/j.ica.2013.12.003 | https://doi.org/10.1016/j.ica.2013.12.003
GOCRAS | 270827 | catena-(bis(μ2-thiocyanato)-(2-((cyclohexylimino)methyl)pyridine)-cadmium(ii)) |  | 2.22914 | 1.40263 | 1.63325 | 0 | 0 | 0.36598 | GOCRAS | Not found | https://doi.org/Not found
GOCSOI | 950536 | catena-[(μ2-1,2,4,5-benzenetetracarboxylato)-bis(3-[(pyridin-3-ylcarbonyl)amino]pyridinium)-diaqua-copper(ii) tetrahydrate] |  | 3.53716 | 1.43119 | 1.51626 | 0 | 0 | 0.3428 | GOCSOI | 10.1016/j.ica.2013.11.007 | https://doi.org/10.1016/j.ica.2013.11.007
GOCSUO | 950537 | catena-[(μ2-2,5-dicarboxyterephthalato)-bis(4-[(pyridin-3-ylcarbonyl)amino]pyridinium)-diaqua-copper(ii) 2,5-dicarboxyterephthalate dihydrate] |  | 5.63159 | 3.35992 | 1.1595 | 0 | 0 | 0.4951 | GOCSUO | 10.1016/j.ica.2013.11.007 | https://doi.org/10.1016/j.ica.2013.11.007
GOCTAV | 950539 | catena-[bis(μ4-2-carboxy-1,4,5-tricarboxylatobenzene)-bis(μ2-4-[(pyridin-3-ylcarbonyl)amino]pyridine)-diaqua-tri-copper dihydrate] |  | 2.48012 | 1.04291 | 1.87005 | 0 | 0 | 0.27462 | GOCTAV | 10.1016/j.ica.2013.11.007 | https://doi.org/10.1016/j.ica.2013.11.007
GOCTID | 928050 | catena-[(μ2-Terephthalato)-(μ2-oxo)-aqua-indium] |  | 1.77877 | 1.22006 | 2.12846 | 0 | 0 | 0.32728 | GOCTID | 10.1016/j.ica.2013.11.014 | https://doi.org/10.1016/j.ica.2013.11.014
GOCWEB | 666353 | catena-((μ2-Benzene-1,4-dicarboxylato-O,O',O'',O''')-(μ2-benzene-1,4-dicarboxylato-O,O')-diaqua-bis(1,10-phenanthroline-5,6-dione)-di-cadmium(ii)) | ("catena-((μ2-Terephthalato-O,O',O'',O''')-(μ2-terephthalato-O,O')-diaqua-bis(1,10-phenanthroline-5,6-dione)-di-cadmium(ii))",) | 3.00277 | 1.2145 | 1.7698 | 0 | 0 | 0.33406 | GOCWEB | 10.1016/j.poly.2008.04.035 | https://doi.org/10.1016/j.poly.2008.04.035
GOCWOL | 675860 | catena-((μ3-5-Bromobenzene-1,3-dicarboxylato-O,O',O'')-(1,10-phenanthroline-5,6-dione)-cadmium(ii)) | ("catena-((μ3-5-Bromoisophthalato-O,O',O'')-(1,10-phenanthroline-5,6-dione)-cadmium(ii))",) | 2.40475 | 1.00121 | 2.06837 | 0 | 0 | 0.29212 | GOCWOL | 10.1016/j.poly.2008.04.035 | https://doi.org/10.1016/j.poly.2008.04.035
GOCWUR | 675861 | catena-((μ3-5-Bromobenzene-1,3-dicarboxylato-O,O',O'')-(4,5-diazafluorene-9-one)-cadmium(ii)) | ("catena-((μ3-5-Bromoisophthalato-O,O',O'')-(4,5-diazafluorene-9-one)-cadmium(ii))",) | 2.32602 | 0.96186 | 2.07226 | 0 | 0 | 0.2971 | GOCWUR | 10.1016/j.poly.2008.04.035 | https://doi.org/10.1016/j.poly.2008.04.035
GOCXAY | 675862 | catena-(bis(μ3-5-Bromoterephthalato-O,O',O'',O''')-(1,10-phenanthroline-5,6-dione)-cadmium(ii) monohydrate) | ("catena-(bis(μ3-5-Bromobenzene-1,3-dicarboxylato-O,O',O'',O''')-(1,10-phenanthroline-5,6-dione)-cadmium(ii) monohydrate)",) | 2.8942 | 1.18767 | 1.98634 | 0 | 0 | 0.32604 | GOCXAY | 10.1016/j.poly.2008.04.035 | https://doi.org/10.1016/j.poly.2008.04.035
GOCXUR | 101659 | catena-((μ2-Benzene-1,3,5-tricarboxylato)-penta-aqua-erbium hydrate) | catena-((μ2-Trimesate)-penta-aqua-erbium(iii) hydrate) | 3.53503 | 2.76372 | 1.90173 | 0 | 0 | 0.41078 | GOCXUR | 10.1016/S0020-1693(98)00283-7 | https://doi.org/10.1016/S0020-1693(98)00283-7
GOCYAY | 101660 | catena-((μ3-Benzene-1,3,5-tricarboxylato)-hexa-aqua-yttrium(iii)) | catena-((μ3-Trimesate)-hexa-aqua-yttrium(iii)) | 1.70245 | 0.70782 | 2.05978 | 0 | 0 | 0.21512 | GOCYAY | 10.1016/S0020-1693(98)00283-7 | https://doi.org/10.1016/S0020-1693(98)00283-7
GODBEI | 942844 | catena-[(μ2-1,2-Phenylenebis(methylene))bis(hydrogen phosphonato)-(2,2'-bipyridine)-aqua-zinc(ii)] |  | 2.61553 | 1.43854 | 1.61064 | 0 | 0 | 0.3436 | GODBEI | 10.1016/j.ica.2013.12.003 | https://doi.org/10.1016/j.ica.2013.12.003
GODDIO | 862827 | catena-[bis(μ2-biphenyl-4-carboxylato)-diaqua-cadmium] |  | 1.96967 | 1.2966 | 1.61433 | 0 | 0 | 0.33204 | GODDIO | 10.1016/j.ica.2013.11.016 | https://doi.org/10.1016/j.ica.2013.11.016
GODDOU | 862826 | catena-[bis(μ2-biphenyl-4-carboxylato)-diaqua-zinc] |  | 1.93248 | 1.26169 | 1.52641 | 0 | 0 | 0.31788 | GODDOU | 10.1016/j.ica.2013.11.016 | https://doi.org/10.1016/j.ica.2013.11.016
GODDUA | 862825 | catena-[bis(μ2-biphenyl-4-carboxylato)-diaqua-cobalt] |  | 1.93125 | 1.2693 | 1.51048 | 0 | 0 | 0.30854 | GODDUA | 10.1016/j.ica.2013.11.016 | https://doi.org/10.1016/j.ica.2013.11.016
GODFAI | 862824 | catena-[bis(μ2-biphenyl-4-carboxylato)-diaqua-manganese] |  | 1.98012 | 1.27446 | 1.45431 | 0 | 0 | 0.32156 | GODFAI | 10.1016/j.ica.2013.11.016 | https://doi.org/10.1016/j.ica.2013.11.016
GODJOY | 131023 | catena-((μ2-4,4'-Bipyridinium)-bis(μ2-bromo)-mercury(ii)) |  | 2.33321 | 1.08315 | 2.96217 | 0 | 0 | 0.32598 | GODJOY | 10.1107/S0108270198006325 | https://doi.org/10.1107/S0108270198006325
GODKIU | 649494 | catena-((μ3-t-Butylthiolato)-pentakis(μ2-t-butylthiolato)-(μ2-1,4-bis(imidazol-1-ylmethyl)benzene-N,N')-hexa-copper(i)) |  | 3.08749 | 1.58702 | 1.51205 | 0 | 0 | 0.4198 | GODKIU | 10.1007/s10876-007-0161-6 | https://doi.org/10.1007/s10876-007-0161-6
GODKOA | 649495 | catena-(tetrakis(μ2-t-Butylthiolato)-(μ2-1,2-bis(diphenylphosphino)ethane-P,P')-tetra-copper(i)) |  | 3.57683 | 1.44343 | 1.40212 | 0 | 0 | 0.41184 | GODKOA | 10.1007/s10876-007-0161-6 | https://doi.org/10.1007/s10876-007-0161-6
GODLUH | 667713 | catena-[(μ2-Thiosaccharinato-S,S)-(1,10-phenanthroline)-silver(i)] | catena-[(μ2-1,1-Dioxo-1,2-benzoisothiazol-3-thiolato-S,S)-(1,10-phenanthroline)-silver(i)] | 2.26944 | 1.25604 | 1.83385 | 0 | 0 | 0.31314 | GODLUH | 10.1016/j.poly.2008.04.012 | https://doi.org/10.1016/j.poly.2008.04.012
GODNUJ | 674722 | catena-[bis(μ2-Di(4-pyridyl)amine)-bis(μ2-o-phenylenediacetato)-diaqua-di-nickel(ii)] |  | 3.14893 | 1.27367 | 1.52796 | 0 | 0 | 0.33842 | GODNUJ | 10.1016/j.poly.2008.04.038 | https://doi.org/10.1016/j.poly.2008.04.038
GODPAR | 674723 | catena-[bis(μ2-Di(4-pyridyl)amine)-bis(μ2-2-carboxylatophenylacetato)-di-nickel(ii) (μ2-di(4-pyridyl)amine)-(μ2-2-carboxylatophenylacetato)-nickel(ii) tetrahydrate] |  | 6.22562 | 4.1088 | 0.940758 | 1363.05 | 1448.88 | 0.5989 | GODPAR | 10.1016/j.poly.2008.04.038 | https://doi.org/10.1016/j.poly.2008.04.038
GODQIA | 629083 | catena-[(μ4-2-Pyrazinohydroxamato)-tetrakis(μ3-2-pyrazinohydroxamato)-aqua-bis(dimethylformamide)-bis(nitrato-O,O')-(nitrato-O)-penta-copper(ii)-gadolinium(iii) dimethylformamide dichloromethane solvate] |  | 5.62886 | 3.04588 | 1.57083 | 0 | 0 | 0.48334 | GODQIA | 10.1016/j.poly.2008.04.042 | https://doi.org/10.1016/j.poly.2008.04.042
GODTOJ | 662832 | catena-[bis(μ3-2,3-Dioxypyrazine-5-carboxylato-N,O,O',O'',O''')-bis(2,2'-bipyridine)-tri-copper(ii)] |  | 2.06158 | 1.21881 | 1.90536 | 0 | 0 | 0.29954 | GODTOJ | 10.1021/ic8001916 | https://doi.org/10.1021/ic8001916
GODTUP | 662833 | catena-[bis(μ3-Pyrazine-2,3,5-tricarboxylato-N,N',O,O',O'')-bis(2,2'-bipyridine-N,N')-tri-copper(ii) dihydrate] |  | 2.73645 | 1.08257 | 1.81574 | 0 | 0 | 0.32452 | GODTUP | 10.1021/ic8001916 | https://doi.org/10.1021/ic8001916
GOFDAH | 671775 | catena-(tetrakis(μ3-2,4,6-Trimethylphenoxido)-bis(μ2-1,4-dioxane)-tetra-lithium 1,4-dioxane solvate) |  | 5.84769 | 3.08331 | 0.878641 | 0 | 0 | 0.5094 | GOFDAH | 10.1039/b719565f | https://doi.org/10.1039/b719565f
GOFDEL | 671776 | catena-(hexakis(μ3-2,4,6-Trimethylphenoxido)-bis(μ3-2-(dimethylamino)ethoxido)-tris(μ2-1,4-dioxane)-octa-lithium hexane solvate) |  | 4.95771 | 3.87797 | 1.02482 | 348.959 | 340.509 | 0.42956 | GOFDEL | 10.1039/b719565f | https://doi.org/10.1039/b719565f
GOFGUE | 678564 | catena-((μ2-η6,η3-4-Methyl-1,2,3,5-tetraphenyl-1,2,3,5-diazadiborolyl)-(tetrahydrofuran)-potassium) |  | 2.30655 | 1.44943 | 1.24179 | 0 | 0 | 0.3069 | GOFGUE | Not found | https://doi.org/Not found
GOFMIZ | 987732 | catena-[(μ5-4-hydroxy-N-(2-oxybenzylidene)butanehydrazonato)-(μ3-oxo)-(μ2-oxo)-potassium-vanadium] |  | 2.40073 | 0.90991 | 1.71311 | 0 | 0 | 0.22426 | GOFMIZ | 10.1016/j.ica.2014.03.037 | https://doi.org/10.1016/j.ica.2014.03.037
GOFNEV | 675497 | catena-(bis(μ3-3-(1,2,4-Triazol-4-yl)-1H-1,2,4-triazole-N,N',N'')-cadmium(ii)) |  | 1.75325 | 0.77449 | 2.29851 | 0 | 0 | 0.24138 | GOFNEV | 10.1039/b801529e | https://doi.org/10.1039/b801529e
GOGCAH | 705929 | catena-((μ2-Pyridine-2,3-dicarboxylato-N,O2,O3)-triaqua-copper(ii) monohydrate) |  | 2.56089 | 2.26579 | 1.79869 | 0 | 0 | 0.3418 | GOGCAH | 10.1107/S1600536808025439 | https://doi.org/10.1107/S1600536808025439
GOGCUB | 705933 | catena-(bis(μ2-Chlorido)-(5,5'-dimethyl-2,2'-bipyridine-N,N')-cadmium(ii)) |  | 2.08143 | 1.14462 | 1.8667 | 0 | 0 | 0.33102 | GOGCUB | 10.1107/S1600536808027657 | https://doi.org/10.1107/S1600536808027657
GOGFEO | 705941 | catena-((μ2-3,4-Dicarboxytetrahydrofuran-2,5-dicarboxylato-O1,O2,O5,O2')-(1,10-phenanthroline-N,N')-copper(ii) hydrate) |  | 2.87992 | 2.32762 | 1.67486 | 0 | 0 | 0.33158 | GOGFEO | 10.1107/S1600536808027918 | https://doi.org/10.1107/S1600536808027918
GOGGIT | 705997 | catena-((μ2-isophthalato)-bis(1-methylimidazole)-zinc(ii)) |  | 2.3845 | 1.6303 | 1.51393 | 0 | 0 | 0.35932 | GOGGIT | 10.1107/S160053680803078X | https://doi.org/10.1107/S160053680803078X
GOGGIT01 | 762258 | catena-((μ2-isophthalato)-bis(1-methylimidazole)-zinc(ii)) |  | 2.3845 | 1.6303 | 1.51393 | 0 | 0 | 0.35932 | GOGGIT01 | Not found | https://doi.org/Not found
GOGHAM | 706000 | catena-((μ2-2-((2-oxido-1-naphthyl)methyleneamino)propanoato)-(dimethylsulfoxide)-zinc(ii)) |  | 3.29937 | 1.89711 | 1.53477 | 0 | 0 | 0.36048 | GOGHAM | 10.1107/S1600536808030614 | https://doi.org/10.1107/S1600536808030614
GOGHIU | 706002 | catena-(bis(μ3-acetato)-bis(μ2-acetato)-(μ2-2,5-dimethylbenzene-1,4-diol)-di-lead(ii)) |  | 2.05128 | 1.00863 | 2.59726 | 0 | 0 | 0.2902 | GOGHIU | 10.1107/S1600536808030535 | https://doi.org/10.1107/S1600536808030535
GOGJES | 706008 | catena-(bis(μ2-4-hydroxypyridine-2,6-dicarboxylato)-bis(μ2-aqua)-diaqua-di-cadmium(ii) tetrahydrate) |  | 3.51931 | 2.22362 | 2.00432 | 0 | 0 | 0.37654 | GOGJES | 10.1107/S1600536808030869 | https://doi.org/10.1107/S1600536808030869
GOGJIW | 694435 | catena-((μ2-2,3-pyrazinedicarboxylato)-(dipyrido[3,2-a:2',3'-c]phenazine)-aqua-iron(ii)) |  | 2.07518 | 1.28489 | 1.69587 | 0 | 0 | 0.2808 | GOGJIW | 10.1107/S1600536808027153 | https://doi.org/10.1107/S1600536808027153
GOGKAP | 706010 | catena-(bis(μ2-(2,4-dichlorophenoxy)acetato)-di-aqua-iron(ii)) |  | 2.17838 | 1.16596 | 1.71356 | 0 | 0 | 0.3194 | GOGKAP | 10.1107/S1600536808029279 | https://doi.org/10.1107/S1600536808029279
GOGKET | 668395 | catena-((μ3-pyridine-2,3-dicarboxylato)-di-aqua-manganese(ii) dihydrate) |  | 3.10063 | 2.47094 | 1.64347 | 0 | 0 | 0.36582 | GOGKET | 10.1107/S1600536808029413 | https://doi.org/10.1107/S1600536808029413
GOGKUJ | 706011 | catena-((μ3-5-methylpyrazine-2-carboxylato)-(μ2-5-methylpyrazine-2-carboxylato)-(μ2-aqua)-aqua-di-silver(i) dihydrate) |  | 3.25361 | 1.24481 | 2.04462 | 0 | 0 | 0.35206 | GOGKUJ | 10.1107/S160053680802984X | https://doi.org/10.1107/S160053680802984X
GOGLEU | 701162 | catena-(tris(μ4-5-aminoisophthalato)-di-aqua-di-cerium(iii)) |  | 2.48671 | 1.70286 | 2.23971 | 0 | 0 | 0.25766 | GOGLEU | 10.1107/S160053680803033X | https://doi.org/10.1107/S160053680803033X
GOGLUJ |  | catena[(μ2-Methoxo)-(N-((5-chloro-3,4-dihydro-8-hydroxy-3-methyl-1-oxo-1H-2-benzopyran-7-yl)carbonyl)-L-phenylalanine)-methanol-di-copper(ii)] | catena[(μ2-Methoxy)-methanol-(ochratoxin-A)-di-copper(ii)] | 2.37774 | 1.21708 | 1.74808 | 0 | 0 | 0.32528 | GOGLUJ | 10.1021/ic980274b | https://doi.org/10.1021/ic980274b
GOGLUK | 645488 | catena-((μ2-2-(1H-tetrazol-5-yl)pyrazine-N,N',N'')-(2-(1H-tetrazol-5-yl)pyrazine-N,N')-mercury(ii)) |  | 1.92987 | 1.05498 | 2.55508 | 0 | 0 | 0.2825 | GOGLUK | 10.1039/b714081a | https://doi.org/10.1039/b714081a
GOGMEU | 114159 | catena-((μ2-bis(Oxolane-3,4-diolato)-hydroxy-silicon-O,O',O'',O''')-aqua-lithium) |  | 1.73148 | 1.05186 | 1.62489 | 0 | 0 | 0.28992 | GOGMEU | 10.1002/(SICI)1521-3749(199904)625:4<541::AID-ZAAC541>3.3.CO;2-1 | https://doi.org/10.1002/(SICI)1521-3749(199904)625:4<541::AID-ZAAC541>3.3.CO;2-1
GOGMEV | 694740 | catena-(Diaqua-bis((1S,2S)-cyclohexane-1,2-diamine)-copper(ii) tetrakis(μ2-cyano)-octacyano-tetrakis((1S,2S)-cyclohexane-1,2-diamine)-di-chromium(iii)-di-copper(ii) hydrate) |  | 5.90571 | 2.71164 | 1.00945 | 0 | 0 | 0.54006 | GOGMEV | 10.1021/ic702234y | https://doi.org/10.1021/ic702234y
GOGMIA | 906665 | catena-[bis(μ2-2,2'-Bipyrimidine)-tetrakis(μ2-chloro)-strontium methanol solvate] |  | 3.7209 | 1.29539 | 1.86762 | 0 | 0 | 0.3126 | GOGMIA | Not found | https://doi.org/Not found
GOGMIY | 114160 | catena-((μ2-bis(Oxolane-3,4-diolato)-hydroxy-germanium-O,O',O'',O''')-aqua-lithium) |  | 1.84748 | 1.14733 | 1.77823 | 0 | 0 | 0.315 | GOGMIY | 10.1002/(SICI)1521-3749(199904)625:4<541::AID-ZAAC541>3.3.CO;2-1 | https://doi.org/10.1002/(SICI)1521-3749(199904)625:4<541::AID-ZAAC541>3.3.CO;2-1
GOGNAT | 906662 | catena-(bis(acetylacetonato)-bis(μ-2,2'-bipyrimidine)-tetrakis(nitrato)-di-terbium) |  | 2.51022 | 1.10958 | 2.01463 | 0 | 0 | 0.3104 | GOGNAT | Not found | https://doi.org/Not found
GOGNOH | 906659 | catena-(bis(μ-nitrato)-bis(μ-chloro)-(μ-2,2'-bipyrimidine)-bis(methanol)-europium) |  | 1.67624 | 1.01094 | 2.45692 | 0 | 0 | 0.27984 | GOGNOH | Not found | https://doi.org/Not found
GOGSIF | 707569 | catena-[(μ3-Hydroxo)-(μ3-pivalato)-(μ2-aqua)-pentakis(μ2-pivalato)-tetrakis(μ2-pyrazine)-tris(pivalato)-penta-cobalt(ii) pyrazine pivalic acid solvate] |  | 5.26934 | 3.30668 | 1.13819 | 0 | 0 | 0.49522 | GOGSIF | 10.1016/j.inoche.2008.05.018 | https://doi.org/10.1016/j.inoche.2008.05.018
GOGWOP | 272864 | catena-((μ3-oxalato)-(μ2-oxalato)-diaqua-(2,2'-bipyridine)-di-cadmium(ii) monohydrate) |  | 2.72259 | 1.17932 | 2.15375 | 0 | 0 | 0.33244 | GOGWOP | 10.1080/00958970802020665 | https://doi.org/10.1080/00958970802020665
GOHCEM | 706932 | catena-((μ2-6,6'-((1,7-Dioxa-4,10-diazacyclododecane-4,10-diyl-N4,N10,O1,O7)dimethanediyl)dipyridine-2-carboxylato-N,O)-gadolinium(iii) chloride methanol solvate) |  | 4.5711 | 3.76582 | 1.36284 | 311.546 | 228.6 | 0.48884 | GOHCEM | 10.1021/ic800878x | https://doi.org/10.1021/ic800878x
GOHCIP | 118348 | catena(bis(μ2-N,N-(2-Pyridyl)-(4-pyridylmethyl)amine)-bis(perchlorato)-cadmium) |  | 1.98734 | 0.96192 | 1.76933 | 0 | 0 | 0.3232 | GOHCIP | 10.1021/ic981123b | https://doi.org/10.1021/ic981123b
GOHCOV | 118349 | catena(bis(μ2-N,N-(2-Pyridyl)-(4-pyridylmethyl)amine)-bis(nitrato)-cadmium) |  | 2.51415 | 1.07727 | 1.67819 | 0 | 0 | 0.32062 | GOHCOV | 10.1021/ic981123b | https://doi.org/10.1021/ic981123b
GOHCUB | 118350 | catena((bis(μ2-N,N-(2-Pyridyl)-(4-pyridylmethyl)-amine)-(μ2-sulfato)-N,N-(2-pyridyl)-(4-pyridylmethyl)amine)-di-aqua-di-cadmium) |  | 2.44281 | 1.05341 | 1.67354 | 0 | 0 | 0.32092 | GOHCUB | 10.1021/ic981123b | https://doi.org/10.1021/ic981123b
GOHKOF | 884763 | catena-[(μ-1,1',1''-((4-(1H-inden-3-yl)butoxy)-boranetriyl)tris(1H-pyrazole))-lithium] |  | 8.29526 | 7.55852 | 0.601228 | 1677.11 | 2789.48 | 0.6882 | GOHKOF | Not found | https://doi.org/Not found
GOHMUM | 617981 | catena-(bis(μ2-Chloro)-(2,2'-thiobis(pyridine))-cadmium(ii)) |  | 2.48253 | 1.64348 | 1.92847 | 0 | 0 | 0.35236 | GOHMUM | Not found | https://doi.org/Not found
GOHNOH | 625472 | catena-(bis((μ2-Chloro)-(1,2,4-triazole-5-one-N))-cobalt(ii)) |  | 1.39272 | 0.82738 | 2.14612 | 0 | 0 | 0.24232 | GOHNOH | 10.1016/j.tca.2007.05.008 | https://doi.org/10.1016/j.tca.2007.05.008
GOHVOQ | 877685 | catena-[(μ-sulfato)-(pyridinium-3-sulfonato)-aqua-dioxo-uranium] |  | 1.8278 | 1.11103 | 3.12545 | 0 | 0 | 0.25386 | GOHVOQ | Not found | https://doi.org/Not found
GOHVUW | 877684 | catena-[(μ-isonicotinato)-(μ-hydroxo)-dioxo-uranium] |  | 2.3719 | 0.88318 | 3.2914 | 0 | 0 | 0.2857 | GOHVUW | Not found | https://doi.org/Not found
GOHVUW01 | 1035179 | catena-[(μ-isonicotinato)-(μ-hydroxo)-dioxo-uranium] |  | 2.35962 | 0.84554 | 3.32134 | 0 | 0 | 0.28282 | GOHVUW01 | 10.1039/C5RA01272D | https://doi.org/10.1039/C5RA01272D
GOHWEH | 877682 | catena-[(μ-2,2',2'',2'''-(cyclohexane-1,2-diyldinitrilo)tetraacetato)-bis(μ-aqua)-tetra-aqua-di-barium nonahydrate] |  | 5.20744 | 3.84814 | 1.4689 | 781.474 | 532.015 | 0.49966 | GOHWEH | Not found | https://doi.org/Not found
GOHWIL | 877681 | catena-[(μ-cyclobutane-1,1-dicarboxylato)-dioxo-uranium] |  | 1.60311 | 0.79345 | 3.52832 | 0 | 0 | 0.25268 | GOHWIL | Not found | https://doi.org/Not found
GOHWOR | 877680 | catena-[(μ-tetrahydrofuran-2-carboxylato)-(μ-hydroxo)-dioxo-uranium] |  | 2.05826 | 0.85266 | 3.40591 | 0 | 0 | 0.26962 | GOHWOR | Not found | https://doi.org/Not found
GOHZAG01 | 873822 | catena-[bis(μ4-2-aminobenzene-1,4-disulfonate)-tetrakis(N,N-dimethylacetamide)-nickel-di-sodium] |  | 2.102 | 1.11912 | 1.5675 | 0 | 0 | 0.30284 | GOHZAG01 | 10.1002/zaac.201204031 | https://doi.org/10.1002/zaac.201204031
GOJDIT | 709254 | catena-((μ4-1,2,3,4-Butanetetracarboxylato)-tetraaqua-tetraoxo-di-uranium tetrahydrate) |  | 3.30951 | 1.94537 | 2.75356 | 0 | 0 | 0.407 | GOJDIT | 10.1021/cg800389g | https://doi.org/10.1021/cg800389g
GOJDOZ | 709255 | catena-(bis(μ6-cis,trans,cis-1,2,3,4-Cyclobutanetetracarboxylato)-tetraaqua-octaoxo-tetra-uranium tetrahydrate) |  | 3.80908 | 2.42426 | 3.18492 | 0 | 0 | 0.37122 | GOJDOZ | 10.1021/cg800389g | https://doi.org/10.1021/cg800389g
GOJDUF | 709256 | catena-((μ6-cis,trans,cis-1,2,3,4-Cyclobutanetetracarboxylato)-diaqua-tetraoxo-di-uranium monohydrate) |  | 2.22654 | 0.91647 | 3.6293 | 0 | 0 | 0.28392 | GOJDUF | 10.1021/cg800389g | https://doi.org/10.1021/cg800389g
GOJDUG | 1012203 | catena-[(μ-4-azidobenzenesulfonato)-potassium] |  | 1.50581 | 0.72005 | 1.88733 | 0 | 0 | 0.14252 | GOJDUG | 10.1107/S1600536814015669 | https://doi.org/10.1107/S1600536814015669
GOJFIW | 870037 | catena-((μ2-2,5-O-Methylene-D-mannitol)-diaqua-dibromo-barium) |  | 2.06987 | 1.26961 | 2.30353 | 0 | 0 | 0.32576 | GOJFIW | Not found | https://doi.org/Not found
GOJFUI | 869754 | catena-((μ2-Acetato-O,O,O')-(3,5-dimethyl-4-isoxazolyl)-mercury) |  | 1.98854 | 1.0351 | 2.6646 | 0 | 0 | 0.34972 | GOJFUI | Not found | https://doi.org/Not found
GOJGES | 709262 | catena-(bis(μ4-1-Hydroxy-2-(3-pyridyl)ethylidene-1,1-diphosphonato)-tetraaqua-tri-cobalt(ii) monohydrate) |  | 3.22864 | 1.79677 | 1.97141 | 0 | 0 | 0.32752 | GOJGES | 10.1016/j.inoche.2008.07.023 | https://doi.org/10.1016/j.inoche.2008.07.023
GOJHAP | 661363 | tetrakis(μ2-Benzoato)-bis(quinoxaline)-di-zinc |  | 2.8329 | 1.28239 | 1.52371 | 0 | 0 | 0.34098 | GOJHAP | 10.1016/j.poly.2008.08.010 | https://doi.org/10.1016/j.poly.2008.08.010
GOJHOD | 661366 | catena-(tetrakis(μ2-Benzoato)-(μ2-2,5-dimethylpyrazine)-di-zinc 2,5-dimethylpyrazine solvate) |  | 4.62924 | 3.11936 | 1.29633 | 0 | 0 | 0.45164 | GOJHOD | 10.1016/j.poly.2008.08.010 | https://doi.org/10.1016/j.poly.2008.08.010
GOJHUJ | 661367 | catena-(bis(μ2-Benzoato)-(μ2-pyrazine)-bis(benzoato)-di-zinc) |  | 2.04127 | 1.26464 | 1.6122 | 0 | 0 | 0.32458 | GOJHUJ | 10.1016/j.poly.2008.08.010 | https://doi.org/10.1016/j.poly.2008.08.010
GOJJAR | 684003 | catena-(tetrakis(μ2-Nicotinato)-tetraaqua-europium-di-silver perchlorate monohydrate) |  | 4.23974 | 3.48814 | 1.87405 | 0 | 0 | 0.40344 | GOJJAR | 10.1016/j.poly.2008.07.035 | https://doi.org/10.1016/j.poly.2008.07.035
GOJJEV | 684004 | catena-(tetrakis(μ2-Nicotinato)-tetraaqua-gadolinium-di-silver perchlorate monohydrate) |  | 4.25792 | 3.49675 | 1.88831 | 0 | 0 | 0.40278 | GOJJEV | 10.1016/j.poly.2008.07.035 | https://doi.org/10.1016/j.poly.2008.07.035
GOJJIZ | 684005 | catena-(tetrakis(μ3-Nicotinato)-(μ2-oxalato)-tetraaqua-di-silver(i)-di-terbium(iii) diperchlorate) |  | 4.08947 | 1.44943 | 2.10713 | 0 | 0 | 0.39296 | GOJJIZ | 10.1016/j.poly.2008.07.035 | https://doi.org/10.1016/j.poly.2008.07.035
GOJJOF | 684006 | catena-(tetrakis(μ3-Nicotinato)-(μ2-oxalato)-tetraaqua-di-silver(i)-di-ytterbium(iii) diperchlorate) |  | 4.09243 | 1.38858 | 2.20105 | 0 | 0 | 0.38608 | GOJJOF | 10.1016/j.poly.2008.07.035 | https://doi.org/10.1016/j.poly.2008.07.035
GOJMOH | 127017 | catena-[Diaqua-(1,4-bis(pyridine-2-carboxamido)butane)-copper(ii) dichloride dihydrate] |  | 3.94073 | 3.6855 | 1.20581 | 0 | 0 | 0.48072 | GOJMOH | 10.1016/S0020-1693(98)00315-6 | https://doi.org/10.1016/S0020-1693(98)00315-6
GOJMUN | 127018 | catena-[Diaqua-(1,2-bis(pyridine-2-carboxamido)ethane)-copper(ii) sulfate pentahydrate] |  | 4.37556 | 3.00493 | 1.07034 | 0 | 0 | 0.55168 | GOJMUN | 10.1016/S0020-1693(98)00315-6 | https://doi.org/10.1016/S0020-1693(98)00315-6
GOJNOJ | 664085 | catena-(hexakis(μ2-cyano)-hexakis(1,2-diaminocyclohexane)-hexacyano-di-cobalt(iii)-tri-copper(ii) dihydrate) |  | 3.09357 | 2.11867 | 1.36126 | 0 | 0 | 0.4106 | GOJNOJ | 10.1007/s10870-008-9416-9 | https://doi.org/10.1007/s10870-008-9416-9
GOJRAZ | 647405 | catena-(bis(μ2-Cucurbit(5)uril)-tris(μ2-aqua)-hexa-aqua-tetra-potassium tetrachloro-diaqua-indium dichloride dihydrate) |  | 7.01996 | 2.35199 | 1.30296 | 0 | 0 | 0.4182 | GOJRAZ | 10.1021/cg800451z | https://doi.org/10.1021/cg800451z
GOJSAZ | 125023 | catena[(trans-4,4'-Azopyridinyl)-bis(thiocyanate)-bis(methanol)-iron(ii) (4,4'-azopyridine)] |  | 4.59734 | 3.70624 | 0.950887 | 0 | 0 | 0.57756 | GOJSAZ | 10.1039/a809523j | https://doi.org/10.1039/a809523j
GOJSED | 125024 | catena[Diaqua-(4,4'-bipyridinyl)-bis(isothiocyanato)-iron(ii) (4,4'-bipyridine)] |  | 4.41047 | 3.06453 | 0.968616 | 0 | 0 | 0.57746 | GOJSED | 10.1039/a809523j | https://doi.org/10.1039/a809523j
GOJSED01 | 118464 | catena-((μ22-(4,4'-Bipyridine))-bis(aqua-isothiocyanate-iron(ii)) 4,4'-bipyridine solvate) |  | 4.59098 | 3.09983 | 0.959196 | 0 | 0 | 0.58408 | GOJSED01 | 10.1016/S1387-7003(98)00137-3 | https://doi.org/10.1016/S1387-7003(98)00137-3
GOJSED02 | 734729 | catena-((μ2-4,4'-Bipyridine-N,N')-diaqua-bis(isothiocyanato)-iron(ii) 4,4'-bipyridine) |  | 4.36983 | 3.01023 | 0.988681 | 0 | 0 | 0.56988 | GOJSED02 | 10.1039/b907645j | https://doi.org/10.1039/b907645j
GOJWIM | 707931 | catena-(tetrakis(μ4-Pyridine-2,5-dicarboxylato)-(μ2-benzene-1,4-dicarboxylato)-diaqua-di-europium(iii)-di-zinc(ii) tetrahydrate) |  | 3.04296 | 1.66706 | 2.04123 | 0 | 0 | 0.35194 | GOJWIM | 10.1016/j.inoche.2008.05.002 | https://doi.org/10.1016/j.inoche.2008.05.002
GOKBOY | 243791 | catena-((μ6-Succinato)-bis(μ3-hydroxo)-(μ2-succinato)-diaqua-tri-copper(ii) tetrahydrate) |  | 3.74731 | 0.9929 | 1.87322 | 0 | 0 | 0.41868 | GOKBOY | 10.1080/00958970802061156 | https://doi.org/10.1080/00958970802061156
GOKBUE | 243792 | catena-(bis(μ6-Succinato)-octakis(μ3-hydroxo)-bis(μ2-succinato)-tetraaqua-octa-copper(ii) decahydrate) |  | 4.8134 | 2.92159 | 1.73644 | 0 | 0 | 0.49986 | GOKBUE | 10.1080/00958970802061156 | https://doi.org/10.1080/00958970802061156
GOKCIT | 669074 | catena-(bis(μ3-1,2,3-Benzenetricarboxylato)-bis(μ2-1,2-bis(imidazolylmethyl)benzene)-diaqua-tri-zinc(ii) dihydrate) |  | 2.83652 | 1.29963 | 1.56592 | 0 | 0 | 0.36352 | GOKCIT | 10.1080/00958970802064895 | https://doi.org/10.1080/00958970802064895
GOKDIT |  | catena-((μ2-Bromo)-(N-(2'-pyridylcarbonyl)pyridine-2-carboximidate-N,N',N'')-copper(ii)) |  | 1.7615 | 1.08192 | 2.03862 | 0 | 0 | 0.28816 | GOKDIT | 10.1039/dt9880003041 | https://doi.org/10.1039/dt9880003041
GOKDOA | 675580 | catena-(bis(μ2-3-Pyridylmethanol)-bis(2,6-dimethoxynicotinato)-copper(ii)) | catena-(bis(μ2-Ronicol)-bis(2,6-dimethoxynicotinato)-copper(ii)) | 2.09659 | 1.0329 | 1.49704 | 0 | 0 | 0.31552 | GOKDOA | 10.1524/zkri.2008.0057 | https://doi.org/10.1524/zkri.2008.0057
GOKDOZ01 | 975185 | catena-[(μ2-Chloro)-(N-((pyridin-2-yl)carbonyl)pyridine-2-carboxamidato)-copper(ii)] |  | 1.72411 | 1.19024 | 1.89555 | 0 | 0 | 0.26724 | GOKDOZ01 | 10.1016/j.ica.2014.03.021 | https://doi.org/10.1016/j.ica.2014.03.021
GOKRAZ |  | catena-(tris(Tetraphenylphosphonium tris(μ2-oxalato)-iron(iii)-manganese(ii))) |  | 6.86777 | 5.68549 | 0.864763 | 2843.94 | 3288.7 | 0.73298 | GOKRAZ | Not found | https://doi.org/Not found
GOKRAZ01 |  | catena-(tris(Tetraphenylphosphonium tris(μ2-oxalato)-iron(iii)-manganese(ii))) |  | 6.7556 | 5.52105 | 0.877478 | 2870.33 | 3271.11 | 0.72576 | GOKRAZ01 | Not found | https://doi.org/Not found
GOKTEH | 804921 | catena-[undecakis(μ2-4,4'-(Hydrazine-1,2-diylidenedimethylylidene)dipyridine)-diammine-dodecakis(isothiocyanato)-hexa-cobalt tetrahydrate] |  | 5.05446 | 3.85909 | 1.19403 | 321.751 | 269.465 | 0.46452 | GOKTEH | 10.4028/www.scientific.net/AMR.803.80 | https://doi.org/10.4028/www.scientific.net/AMR.803.80
GOKTOR | 804704 | catena-[bis(μ2-2,2'-Bipyrimidine)-bis(μ2-1,1,1,5,5,5-hexafluoro-2,4-pentanedionato)-di-sodium] |  | 2.55762 | 1.86638 | 1.62764 | 0 | 0 | 0.31372 | GOKTOR | Not found | https://doi.org/Not found
GOKYEL | 723351 | catena-(bis(μ4-5-(trifluoromethyl)tetrazolato)-(μ2-aqua)-aqua-di-sodium) |  | 1.65006 | 1.04359 | 1.91066 | 0 | 0 | 0.21398 | GOKYEL | 10.1016/j.jfluchem.2008.09.007 | https://doi.org/10.1016/j.jfluchem.2008.09.007
GOLBEO |  | catena-(bis(μ2-Chloro)-(η2,η2-hex-5-en-2-one azine)-di-copper) | ("catena-(bis(μ2-Chloro)-(η2-diallylazine-N,N')-di-copper)",) | 2.37922 | 1.30714 | 1.69906 | 0 | 0 | 0.37286 | GOLBEO | Not found | https://doi.org/Not found
GOLBIS |  | catena-(bis(μ2-Bromo)-(η2,η2-hex-5-en-2-one azine)-di-copper) | ("catena-(bis(μ2-Bromo)-(η2-diallylazine-N,N')-di-copper)",) | 2.39235 | 1.34605 | 1.97037 | 0 | 0 | 0.38568 | GOLBIS | Not found | https://doi.org/Not found
GOLKOI | 722781 | catena-((μ7-Benzene-1,2-dicarboxylato)-(μ6-benzene-1,2-dicarboxylato)-aqua-(ethanol)-tetra-lithium) |  | 2.41654 | 1.30734 | 1.46724 | 0 | 0 | 0.27576 | GOLKOI | 10.1107/S1600536809003390 | https://doi.org/10.1107/S1600536809003390
GOLLEA | 1004136 | catena-(tris(μ-2,6-bis(pyrazin-2-ylsulfanyl)pyrazine)-di-silver diperchlorate dihydrate) |  | 4.56343 | 3.4749 | 1.54084 | 0 | 0 | 0.42416 | GOLLEA | 10.1039/C4NJ00836G | https://doi.org/10.1039/C4NJ00836G
GOLLIE | 1010687 | catena-[hexakis(μ-acetato)-diaqua-bis(pyridine)-tri-manganese] |  | 1.86672 | 1.05377 | 1.66492 | 0 | 0 | 0.30488 | GOLLIE | 10.1107/S2053229614015137 | https://doi.org/10.1107/S2053229614015137
GOLMUQ | 722793 | catena-((μ2-cis-Cyclohexane-1,2-dicarboxylato-O,O')-dimethyl-tin(iv)) |  | 2.53212 | 1.37709 | 1.75875 | 0 | 0 | 0.35764 | GOLMUQ | 10.1107/S1600536809004097 | https://doi.org/10.1107/S1600536809004097
GOLNAX | 722794 | catena-((μ2-1,1'-(Butane-1,4-diyl)di-imidazole-κ2N3:N3')-(μ2-cyclohexane-1,4-dicarboxylato-κ4O1,O1':O4,O4')-nickel(ii) hydrate) |  | 2.46555 | 1.31741 | 1.4729 | 0 | 0 | 0.34808 | GOLNAX | 10.1107/S1600536809004024 | https://doi.org/10.1107/S1600536809004024
GOLQII | 722833 | catena-((μ4-oxalato)-tetrakis(μ3-nicotinato)-(μ2-oxalato)-di-neodymium(iii)-di-silver(i) tetrahydrate) |  | 3.73871 | 3.35402 | 2.16778 | 0 | 0 | 0.3699 | GOLQII | 10.1107/S1600536809005947 | https://doi.org/10.1107/S1600536809005947
GOLRII | 133624 | Λ-catena-(tris(2,2'-Bipyridine)-ruthenium(ii) tris(μ2-oxalato)-ruthenium(iii)-sodium(i)) |  | 9.53037 | 7.26611 | 0.684819 | 2333.53 | 3407.52 | 0.78092 | GOLRII | 10.1107/S0108270199003339 | https://doi.org/10.1107/S0108270199003339
GOLROO | 133625 | Δ-catena-(tris(2,2'-Bipyridine)-ruthenium(ii) tris(μ2-oxalato)-rhodium(iii)-sodium(i)) |  | 9.532 | 7.29142 | 0.693528 | 2311.25 | 3332.6 | 0.78106 | GOLROO | 10.1107/S0108270199003339 | https://doi.org/10.1107/S0108270199003339
GOLRUU | 133626 | Δ-catena-(tris(2,2'-Bipyridine)-ruthenium(ii) tris(μ2-oxalato)-aluminium(iii)-sodium(i)) |  | 4.68226 | 1.09059 | 1.60487 | 0 | 0 | 0.33408 | GOLRUU | 10.1107/S0108270199003339 | https://doi.org/10.1107/S0108270199003339
GOLSAD | 1004133 | catena-[(μ-2,6-bis(pyrazin-2-ylsulfanyl)pyrazine)-silver perchlorate] |  | 4.28439 | 1.62196 | 1.65042 | 0 | 0 | 0.4155 | GOLSAD | 10.1039/C4NJ00836G | https://doi.org/10.1039/C4NJ00836G
GOLSEH | 1004134 | catena-[(μ-2,6-bis(pyrazin-2-ylsulfanyl)pyrazine)-(perchlorato)-silver] |  | 2.01606 | 1.09883 | 2.04476 | 0 | 0 | 0.29436 | GOLSEH | 10.1039/C4NJ00836G | https://doi.org/10.1039/C4NJ00836G
GOLSIL | 1004135 | catena-[(μ-2,6-bis(pyrazin-2-ylsulfanyl)pyrazine)-silver perchlorate] |  | 4.02881 | 2.42269 | 1.68559 | 0 | 0 | 0.4064 | GOLSIL | 10.1039/C4NJ00836G | https://doi.org/10.1039/C4NJ00836G
GOLSUW | 722845 | catena-(bis(μ2-2,2'-(propane-1,3-diyldithio)bis(1,3,4-thiadiazole))-bis(2,2'-(propane-1,3-diyldithio)bis(1,3,4-thiadiazole))-copper(ii) diperchlorate) |  | 4.24349 | 1.44627 | 1.47942 | 0 | 0 | 0.39716 | GOLSUW | 10.1107/S1600536809006722 | https://doi.org/10.1107/S1600536809006722
GOLTAD | 722846 | catena-((μ2-4,4'-bipyridine)-bis(4-methylbenzoato-O,O')-zinc(ii) tetrahydrate) |  | 3.79321 | 2.75411 | 1.18819 | 0 | 0 | 0.46338 | GOLTAD | 10.1107/S1600536809005571 | https://doi.org/10.1107/S1600536809005571
GOLTIL | 294064 | catena-(bis(μ2-1-(4-pyridylmethyl)-1H-1,2,4-triazole)-dichlorido-copper(ii)) |  | 2.03569 | 1.55134 | 1.67451 | 0 | 0 | 0.3047 | GOLTIL | 10.1107/S160053680900645X | https://doi.org/10.1107/S160053680900645X
GOLVIN | 705360 | catena-((μ2-4,4'-bipyridine)-diaqua-bis(diphenylacetato)-zinc(ii)) |  | 2.21477 | 1.07041 | 1.46053 | 0 | 0 | 0.30332 | GOLVIN | 10.1107/S1600536809004450 | https://doi.org/10.1107/S1600536809004450
GOLYOX | 1002456 | catena-[(μ-4,4',4'',4'''-(oxydibenzene-5,1,3-triyl)tetrapyridine)-tris(μ-4,4'-sulfonyldibenzoato)-aqua-tri-nickel acetonitrile solvate tetrahydrate] |  | 5.22434 | 3.12115 | 1.34152 | 0 | 0 | 0.43606 | GOLYOX | 10.1039/C4DT01535E | https://doi.org/10.1039/C4DT01535E
GOLYUD | 1002457 | catena-[(μ-4,4',4'',4'''-(oxydibenzene-5,1,3-triyl)tetrapyridine)-tris(μ-4,4'-sulfonyldibenzoato)-aqua-tri-cobalt N,N-dimethylformamide solvate] |  | 5.23544 | 3.22982 | 1.31725 | 0 | 0 | 0.44256 | GOLYUD | 10.1039/C4DT01535E | https://doi.org/10.1039/C4DT01535E
GOMDES | 671477 | catena-(bis(μ2-bis(diphenylphosphino)methane)-(μ2-pyrazine)-diperchlorato-di-copper(i) dichloromethane solvate) |  | 5.4754 | 1.60445 | 1.28148 | 0 | 0 | 0.44882 | GOMDES | 10.1524/ncrs.2009.0071 | https://doi.org/10.1524/ncrs.2009.0071
GOMFOF | 747606 | catena-[(μ-4,4',4'',4'''-(porphine-5,10,15,20-tetrayl)tetrabenzenesulfonato)-palladium(ii)-di-potassium-tetra-sodium] |  | 10.31256 | 10.17471 | 0.960348 | 1242.32 | 1293.61 | 0.55734 | GOMFOF | Not found | https://doi.org/Not found
GOMFUL | 747605 | catena-[(μ-4,4',4'',4'''-(porphine-5,10,15,20-tetrayl)tetrabenzenesulfonato))-tri-potassium-platinum(ii)] |  | 8.40946 | 7.07618 | 1.20905 | 1092.11 | 903.277 | 0.49578 | GOMFUL | Not found | https://doi.org/Not found
GOMGAR | 723455 | catena-((μ2-4-Amino-3,5-bis(3-pyridyl)-1,2,4-triazole)-(μ2-terephthalato)-diaqua-cobalt(ii)) |  | 1.93945 | 1.01402 | 1.69139 | 0 | 0 | 0.27276 | GOMGAR | Not found | https://doi.org/Not found
GOMGAS | 1008904 | catena-[(μ-4,4'-bipyridine)-bis(6-sulfanyl-1,3,5-triazine-2,4(1H,3H)-dithionato)-zinc(ii) 4,4'-bipyridine] |  | 4.45924 | 2.73727 | 1.30375 | 0 | 0 | 0.4951 | GOMGAS | 10.1107/S2053229614014260 | https://doi.org/10.1107/S2053229614014260
GOMGEV | 723456 | catena-(tris(μ2-N-(p-Acetamidobenzenesulfonyl)glycinato)-diaqua-holmium(iii) 4,4'-bipyridine heptahydrate) |  | 6.14169 | 3.37266 | 1.25859 | 0 | 0 | 0.51756 | GOMGEV | Not found | https://doi.org/Not found
GOMGOG | 1002454 | catena-[bis(μ-4,4',4'',4'''-(oxydibenzene-5,1,3-triyl)tetrapyridine)-(μ-4,4'-iminodibenzoato)-dihydroxo-di-cobalt unknown solvate] |  | 4.84486 | 2.47257 | 1.31376 | 0 | 0 | 0.39116 | GOMGOG | 10.1039/C4DT01535E | https://doi.org/10.1039/C4DT01535E
GOMGUM | 1002455 | catena-[(μ-4,4',4'',4'''-(oxydibenzene-5,1,3-triyl)tetrapyridine)-(μ-cyclohexane-1,4-dicarboxylato)-aqua-nickel(ii) sesquihydrate] |  | 3.09697 | 1.53625 | 1.34074 | 0 | 0 | 0.3772 | GOMGUM | 10.1039/C4DT01535E | https://doi.org/10.1039/C4DT01535E
GOMHUM | 723463 | catena-(tris(μ2-N-(p-(Acetamido)benzenesulfonyl)glycinato-O,O')-diaqua-europium(iii) 4,4'-bipyridine heptahydrate) |  | 6.11481 | 3.44123 | 1.23965 | 0 | 0 | 0.5184 | GOMHUM | Not found | https://doi.org/Not found
GOMLUR | 742738 | catena-[(μ-1,4-dioxane)-bis(2-thenoyltrifluoromethylacetonato)-zinc(ii) 1,4-dioxane solvate] |  | 2.2424 | 1.20173 | 1.68205 | 0 | 0 | 0.35288 | GOMLUR | Not found | https://doi.org/Not found
GOMPII | 723499 | catena-((μ2-5-t-butylisophthalato-O,O')-triaqua-cadmium(ii) hemihydrate) |  | 2.6517 | 1.278 | 1.69485 | 0 | 0 | 0.3625 | GOMPII | 10.1524/ncrs.2009.0052 | https://doi.org/10.1524/ncrs.2009.0052
GOMTAF | 722595 | catena-[(μ-benzoato)-trimethyl-tin(iv)] |  | 2.14266 | 1.13686 | 1.64319 | 0 | 0 | 0.37664 | GOMTAF | Not found | https://doi.org/Not found
GONGUL |  | catena(tris(μ3-Trifluoromethanesulfonato)-(μ2-trifluoromethanesulfonato)-tris(tetrahydrofuran)-di-samarium(ii)) |  | 2.56809 | 1.45025 | 2.10826 | 0 | 0 | 0.37138 | GONGUL | 10.1021/jo981436o | https://doi.org/10.1021/jo981436o
GONLUS | 934751 | catena-((μ4-N-Benzyl-N-(3-pyridylmethyl)dithiocarbamato)-silver) |  | 3.58352 | 1.5707 | 1.72087 | 0 | 0 | 0.36784 | GONLUS | 10.1039/C4NJ00580E | https://doi.org/10.1039/C4NJ00580E
GONMAZ | 934752 | catena-((μ4-bis(3-Pyridylmethyl)dithiocarbamato)-silver) |  | 3.84555 | 2.66366 | 1.72546 | 0 | 0 | 0.37268 | GONMAZ | 10.1039/C4NJ00580E | https://doi.org/10.1039/C4NJ00580E
GONNAA | 991449 | catena-[(μ-1,3,5,7-tetrakis(5-tetrazolato)adamantane)-dichloro-tetrakis(N,N-dimethylformamide)-tri-zinc(ii) N,N-dimethylformamide solvate] |  | 5.14705 | 1.36864 | 1.35544 | 0 | 0 | 0.46896 | GONNAA | 10.1039/C4DT01022A | https://doi.org/10.1039/C4DT01022A
GONRUW |  | catena(bis(μ2-1,2-bis(4-Pyridyl)ethylene)-copper (μ4-octamolybdate)-bis(μ2-1,2-bis(4-pyridyl)ethylene)-di-copper tetrahydrate) |  | 6.1488 | 3.53048 | 1.69674 | 0 | 0 | 0.54716 | GONRUW | 10.1039/a806234j | https://doi.org/10.1039/a806234j
GONRUY | 1013526 | catena-[(μ6-Pyrazine-2,3-dicarboxylato)-aqua-(nitrato-O,O')-silver-strontium] |  | 1.64646 | 0.78731 | 2.73989 | 0 | 0 | 0.21824 | GONRUY | 10.1016/j.jssc.2013.10.022 | https://doi.org/10.1016/j.jssc.2013.10.022
GONSAD |  | catena((μ6-Octamolybdate)-tetrakis(μ2-pyridazine)-tetra-copper) |  | 2.58908 | 1.31161 | 3.05964 | 0 | 0 | 0.26998 | GONSAD | 10.1039/a806234j | https://doi.org/10.1039/a806234j
GONSAF | 1013527 | catena-[bis(μ5-Pyrazine-2,3-dicarboxylato)-aqua-calcium-di-silver] |  | 1.56722 | 0.66853 | 2.759 | 0 | 0 | 0.17958 | GONSAF | 10.1016/j.jssc.2013.10.022 | https://doi.org/10.1016/j.jssc.2013.10.022
GONSUZ | 1003028 | catena-[(μ5-2,3,5,6-tetrafluoroterephthalato)-aqua-calcium monohydrate] |  | 2.16296 | 1.7283 | 1.86918 | 0 | 0 | 0.31946 | GONSUZ | 10.1039/C4CE01019A | https://doi.org/10.1039/C4CE01019A
GONTAG | 1003029 | catena-[(μ4-2,3,5,6-tetrafluoroterephthalato)-bis(methanol)-calcium] |  | 3.16691 | 2.17508 | 1.5218 | 0 | 0 | 0.39032 | GONTAG | 10.1039/C4CE01019A | https://doi.org/10.1039/C4CE01019A
GONTEK | 1003030 | catena-[(μ2-2,3,5,6-tetrafluoroterephthalato)-tris(μ2-aqua)-aqua-calcium] |  | 1.26319 | 0.68465 | 2.02832 | 0 | 0 | 0.19994 | GONTEK | 10.1039/C4CE01019A | https://doi.org/10.1039/C4CE01019A
GONVAG |  | catena(bis(μ2-Diethylmonothiocarbamato)-cadmium(ii)) |  | 2.48884 | 1.54624 | 1.65248 | 0 | 0 | 0.38088 | GONVAG | 10.1039/a805986a | https://doi.org/10.1039/a805986a
GONXEM |  | catena((μ3-1,3-bis(2-Pyridylsulfanylmethyl)benzene)-(nitrato-O)-silver) |  | 1.9677 | 1.09284 | 1.81259 | 0 | 0 | 0.29076 | GONXEM | 10.1039/a807398h | https://doi.org/10.1039/a807398h
GONXIQ |  | catena((μ3-1,2-bis(2-Pyridylsulfanylmethyl)benzene)-(nitrato-O)-silver) |  | 1.8859 | 1.16728 | 1.83779 | 0 | 0 | 0.27814 | GONXIQ | 10.1039/a807398h | https://doi.org/10.1039/a807398h
GOPCAR | 919447 | catena-[(μ-1,1'-(naphthalene-1,5-diylbis(oxyethane-2,1-diyl))bis(1H-benzimidazole))-(μ-terephthalato)-diaqua-cobalt N,N-dimethylformamide solvate] |  | 5.0056 | 3.48738 | 1.16628 | 0 | 0 | 0.47446 | GOPCAR | 10.1039/C4CE00635F | https://doi.org/10.1039/C4CE00635F
GOPCEV | 919448 | catena-[bis(μ-1,1'-(naphthalene-2,7-diylbis(oxyethane-2,1-diyl))bis(1H-benzimidazole))-bis(μ-terephthalato)-diaqua-di-cobalt dihydrate] |  | 4.49649 | 1.40498 | 1.34806 | 0 | 0 | 0.39286 | GOPCEV | 10.1039/C4CE00635F | https://doi.org/10.1039/C4CE00635F
GOPCIZ | 919449 | catena-[(μ-1,1'-(naphthalene-2,7-diylbis(oxyethane-2,1-diyl))bis(1H-benzimidazole))-(μ-terephthalato)-zinc N,N-dimethylformamide solvate monohydrate] |  | 4.63591 | 2.07411 | 1.24587 | 0 | 0 | 0.45084 | GOPCIZ | 10.1039/C4CE00635F | https://doi.org/10.1039/C4CE00635F
GOPCOF | 919452 | catena-[bis(μ-1,1'-(naphthalene-2,7-diylbis(oxyethane-2,1-diyl))bis(1H-imidazole))-bis(μ-terephthalato)-di-zinc trihydrate] |  | 3.52844 | 1.50427 | 1.42275 | 0 | 0 | 0.38132 | GOPCOF | 10.1039/C4CE00635F | https://doi.org/10.1039/C4CE00635F
GOPDIA | 988222 | catena-[(μ2-1,18-Dimethyl-3,6,13,16-tetraazatetracyclo[14.3.1.13,18.07,12]henicosa-7,9,11-triene-5,14-dione)-copper methanol solvate] |  | 14.79241 | 13.41793 | 0.338698 | 1375.46 | 4061.01 | 0.85388 | GOPDIA | 10.1021/ic500476u | https://doi.org/10.1021/ic500476u
GOPGAV | 980465 | catena-[bis(μ7-Pyrazine-2,3,5-tricarboxylato)-bis(μ2-aqua)-diaqua-tri-sodium-ytterbium dihydrate] |  | 2.72544 | 1.13596 | 2.11705 | 0 | 0 | 0.26678 | GOPGAV | 10.1021/ic500592k | https://doi.org/10.1021/ic500592k
GOPGEZ | 980466 | catena-[bis(μ7-Pyrazine-2,3,5-tricarboxylato)-bis(μ2-aqua)-diaqua-tri-sodium-holmium dihydrate] |  | 2.74126 | 1.13913 | 2.0774 | 0 | 0 | 0.26922 | GOPGEZ | 10.1021/ic500592k | https://doi.org/10.1021/ic500592k
GOPGID | 980467 | catena-[bis(μ7-Pyrazine-2,3,5-tricarboxylato)-bis(μ2-aqua)-diaqua-tri-sodium-erbium dihydrate] |  | 2.71991 | 1.14649 | 2.09038 | 0 | 0 | 0.2676 | GOPGID | 10.1021/ic500592k | https://doi.org/10.1021/ic500592k
GOPGOJ | 980468 | catena-[bis(μ7-Pyrazine-2,3,5-tricarboxylato)-bis(μ2-aqua)-diaqua-tri-sodium-yttrium dihydrate] |  | 2.75789 | 1.15104 | 1.85787 | 0 | 0 | 0.26892 | GOPGOJ | 10.1021/ic500592k | https://doi.org/10.1021/ic500592k
GOPTEM | 995908 | catena-((μ2-1,4-bis(Imidazol-1-yl)benzene)-diaqua-bis(hydrogen 4,5-bis(4'-carboxylatophenyl)phthalato)-nickel bis(μ2-1,4-bis(imidazol-1-yl)benzene)-octa-aqua-di-nickel tetrahydrate) |  | 5.85709 | 4.44494 | 0.89966 | 1130.13 | 1256.17 | 0.59462 | GOPTEM | 10.1039/C4CE00760C | https://doi.org/10.1039/C4CE00760C
GOPTIQ | 995909 | catena-(tetrakis(μ2-1,4-bis(Imidazol-1-yl)-2,5-dimethylbenzene)-diaqua-bis(dihydrogen 4,5-bis(4'-carboxylatophenyl)phthalato)-di-nickel) |  | 3.52463 | 1.207 | 1.37867 | 0 | 0 | 0.36444 | GOPTIQ | 10.1039/C4CE00760C | https://doi.org/10.1039/C4CE00760C
GOPTOW | 995910 | catena-((μ8-4,5-bis(4'-Carboxylatophenyl)phthalato)-(μ2-1,4-bis(imidazol-1-yl)benzene)-diaqua-di-cobalt) |  | 4.21282 | 1.15794 | 1.61577 | 0 | 0 | 0.3427 | GOPTOW | 10.1039/C4CE00760C | https://doi.org/10.1039/C4CE00760C
GOPTUC | 995911 | catena-((μ4-4,5-bis(4'-Carboxylatophenyl)phthalato)-bis(μ2-1,4-bis(imidazol-1-yl)-2,5-dimethylbenzene)-di-cobalt dihydrate) |  | 3.87051 | 1.45368 | 1.43203 | 0 | 0 | 0.37926 | GOPTUC | 10.1039/C4CE00760C | https://doi.org/10.1039/C4CE00760C
GOPVAK | 995912 | catena-((μ3-Dihydrogen 4,5-bis(4'-carboxylatophenyl)phthalato)-bis(μ2-1,4-bis(imidazol-1-yl)-2,5-dimethylbenzene)-cobalt) |  | 2.85813 | 1.22515 | 1.5111 | 0 | 0 | 0.3211 | GOPVAK | 10.1039/C4CE00760C | https://doi.org/10.1039/C4CE00760C
GOPVEO | 995913 | catena-((μ6-4,5-bis(4'-Carboxylatophenyl)phthalato)-(μ2-4,4'-bis(imidazol-1-yl)biphenyl)-(4,4'-bis(imidazol-1-yl)biphenyl)-di-cobalt) |  | 2.99283 | 1.1977 | 1.53754 | 0 | 0 | 0.31996 | GOPVEO | 10.1039/C4CE00760C | https://doi.org/10.1039/C4CE00760C
GOPVUE | 996269 | catena-((μ3-Phenylmalonato)-(pyrazine)-copper) |  | 1.99103 | 1.21877 | 1.78584 | 0 | 0 | 0.28508 | GOPVUE | 10.1039/C4CE00834K | https://doi.org/10.1039/C4CE00834K
GOQKIG | 103250 | catena-((μ2-Azido-N,N)-(μ2-azido-N,N')-bis(3-ethyl-4-methylpyridine)-manganese(ii)) |  | 2.27886 | 1.20835 | 1.34402 | 0 | 0 | 0.36056 | GOQKIG | 10.1002/(SICI)1099-0682(199904)1999:4<687::AID-EJIC687>3.3.CO;2-5 | https://doi.org/10.1002/(SICI)1099-0682(199904)1999:4<687::AID-EJIC687>3.3.CO;2-5
GOQKII | 999949 | catena-[bis(μ-4-((pyridin-4-ylmethyl)sulfanyl)pyridine)-(pentafluoropropanoato)-di-silver pentafluoropropanoate trihydrate] |  | 5.62197 | 4.34512 | 1.41358 | 596.189 | 421.758 | 0.4992 | GOQKII | 10.1039/C4CE02029D | https://doi.org/10.1039/C4CE02029D
GOQMUW | 1018763 | catena-[(μ-3-carboxylato-3-hydroxypentanedioato)-tris(μ-4-((pyridin-4-ylmethyl)sulfanyl)pyridine)-tri-silver hydrate] |  | 4.44165 | 3.65153 | 1.39983 | 0 | 0 | 0.4899 | GOQMUW | 10.1039/C4CE02029D | https://doi.org/10.1039/C4CE02029D
GOQNOR | 999956 | catena-[(μ-4-(((pyridin-4-yl)methyl)sulfanyl)pyridine)-silver(i) tetrafluoroborate] |  | 3.80259 | 2.27676 | 1.53758 | 0 | 0 | 0.458 | GOQNOR | 10.1039/C4CE02029D | https://doi.org/10.1039/C4CE02029D
GOQPAF | 999957 | catena-[(μ-4-(((pyridin-4-yl)methyl)sulfanyl)pyridine)-silver(i) trifluoromethanesulfonate hemihydrate] |  | 4.99832 | 3.32227 | 1.31157 | 0 | 0 | 0.53384 | GOQPAF | 10.1039/C4CE02029D | https://doi.org/10.1039/C4CE02029D
GOQSIQ | 1022238 | catena-[icosakis(μ-imidazolato)-deca-zinc N,N-dibutylformamide solvate] |  | 8.1775 | 6.03183 | 1.00533 | 1378.31 | 1371.01 | 0.64554 | GOQSIQ | 10.1039/C4CC07105K | https://doi.org/10.1039/C4CC07105K
GOQWAM | 993973 | catena-[(μ-5,5'-pyridine-2,6-diylbis[3-(pyridin-3-yl)-1,2,4-triazol-1-ide])-diaqua-cadmium(ii) sesquihydrate] |  | 4.50978 | 1.31179 | 1.63806 | 0 | 0 | 0.36848 | GOQWAM | 10.1016/j.poly.2014.06.021 | https://doi.org/10.1016/j.poly.2014.06.021
GOQWEQ | 993974 | catena-[(μ-3-(pyridin-3-yl)-5-{6-[3-(pyridin-3-yl)-1H-1,2,4-triazol-5-yl]pyridin-2-yl}-1,2,4-triazol-1-ide)-(μ-benzene-1,3,5-tricarboxylato)-di-cadmium(ii) tetrahydrate] |  | 4.05121 | 2.36619 | 1.71799 | 0 | 0 | 0.39718 | GOQWEQ | 10.1016/j.poly.2014.06.021 | https://doi.org/10.1016/j.poly.2014.06.021
GOQWIU | 993975 | catena-[(μ-benzene-1,2,4,5-tetracarboxylato)-(μ-2-(3-(pyridin-3-yl)-1H-1,2,4-triazol-5-yl)-6-(5-(pyridin-3-yl)-1H-1,2,4-triazol-3-yl)pyridine)-di-cadmium monohydrate] |  | 4.69837 | 3.54582 | 1.70833 | 0 | 0 | 0.41222 | GOQWIU | 10.1016/j.poly.2014.06.021 | https://doi.org/10.1016/j.poly.2014.06.021
GOQWOY | 108609 | catena-((μ2-2,4,6-tris(4-Pyridyl)-1,3,5-triazine)-dinitrato-nickel(ii) chloroform solvate) |  | 9.6105 | 7.62711 | 0.76077 | 1944.08 | 2555.41 | 0.73164 | GOQWOY | 10.1002/(SICI)1521-3773(19990517)38:10<1475::AID-ANIE1475>3.0.CO;2-3 | https://doi.org/10.1002/(SICI)1521-3773(19990517)38:10<1475::AID-ANIE1475>3.0.CO;2-3
GOQXAN | 1021364 | catena-[(μ-N-(pyridin-4-ylmethyl)-L-serinato)-acetato-cadmium trihydrate] |  | 4.3302 | 3.41498 | 1.58373 | 0 | 0 | 0.4355 | GOQXAN | 10.1007/s12039-014-0714-9 | https://doi.org/10.1007/s12039-014-0714-9
GOQYES | 1037409 | catena-[octakis(μ-benzimidazolato)-tetra-manganese] |  | 1.94878 | 1.24909 | 1.52401 | 0 | 0 | 0.32804 | GOQYES | Not found | https://doi.org/Not found
GOQYOC | 1037411 | catena-[dichloro-(μ-piperazine)-bis(pyridine)-manganese(ii)] |  | 2.20605 | 0.99357 | 1.51875 | 0 | 0 | 0.3113 | GOQYOC | Not found | https://doi.org/Not found
GOQYUI | 1037412 | catena-[dichloro-(μ-piperazine)-bis(pyridine)-iron(ii)] |  | 2.1989 | 0.95828 | 1.55338 | 0 | 0 | 0.30016 | GOQYUI | Not found | https://doi.org/Not found
GOQZAP | 1037413 | catena-[dichloro-(μ-piperazine)-bis(pyridine)-cobalt(ii)] |  | 2.15974 | 0.91032 | 1.59535 | 0 | 0 | 0.29054 | GOQZAP | Not found | https://doi.org/Not found
GORBAQ | 125374 | catena-((pentakis(μ2-Picolinato N-oxide)-bis(μ2-aqua)-(picolinato N-oxide)-nitrato-penta-aqua-di-erbium(iii)-di-sodium(i)) nitrate hydrate) |  | 4.60746 | 1.6627 | 1.72469 | 0 | 0 | 0.3997 | GORBAQ | 10.1023/A:1022424511580 | https://doi.org/10.1023/A:1022424511580
GORCUL | 125372 | catena-(bis(μ2-Trifluoroacetato)-(1,10-phenanthroline)-copper(ii)) |  | 1.75043 | 1.03016 | 1.94791 | 0 | 0 | 0.29234 | GORCUL | 10.1023/A:1021820729518 | https://doi.org/10.1023/A:1021820729518
GORFEA | 1028323 | catena-[(μ-dicyanoazanide)-(2,2':6',2''-terpyridine)-nitrate-cadmium(ii)] |  | 2.24192 | 1.32533 | 1.74339 | 0 | 0 | 0.33678 | GORFEA | 10.1039/C4CE02140A | https://doi.org/10.1039/C4CE02140A
GORFIE | 1028324 | catena-[(μ-dicyanoazanide)-(2,2':6',2''-terpyridine)-aqua-cadmium(ii) dicyanoazanide] |  | 3.69437 | 1.43333 | 1.46766 | 0 | 0 | 0.42838 | GORFIE | 10.1039/C4CE02140A | https://doi.org/10.1039/C4CE02140A
GORFOK | 1028325 | catena-[(μ-azido)-(2,2':6',2''-terpyridine)-nitrato-cadmium(ii)] |  | 1.81253 | 1.05717 | 1.92202 | 0 | 0 | 0.2845 | GORFOK | 10.1039/C4CE02140A | https://doi.org/10.1039/C4CE02140A
GORGEB | 1028328 | catena-[(μ-dicyanoazanide)-(tetra(pyridin-2-yl)pyrazine)-azido-nitrato-cadmium(ii)] |  | 2.44442 | 1.59164 | 1.62455 | 0 | 0 | 0.34522 | GORGEB | 10.1039/C4CE02140A | https://doi.org/10.1039/C4CE02140A
GORGIF | 1028330 | catena-[(μ-tetra(pyridin-2-yl)pyrazine)-bis(μ-azido)-dinitrato-di-cadmium(ii) methanol solvate] |  | 4.00916 | 1.49585 | 1.6735 | 0 | 0 | 0.4075 | GORGIF | 10.1039/C4CE02140A | https://doi.org/10.1039/C4CE02140A
GORGOL | 1028331 | catena-[(μ-tetra(pyridin-2-yl)pyrazine)-tetrakis(μ-azido)-di-cadmium(ii)] |  | 2.15479 | 1.22153 | 1.93977 | 0 | 0 | 0.30534 | GORGOL | 10.1039/C4CE02140A | https://doi.org/10.1039/C4CE02140A
GORLIK | 1017377 | catena-[(μ-4-(3-(4-carboxylatophenoxy)-2-((3-(4-carboxylatophenoxy)-2,2-bis[(4-carboxylatophenoxy)methyl]propoxy)methyl)-2-[(4-carboxylatophenoxy)methyl]propoxy)benzoato)-tri-cadmium N,N-dimethylformamide solvate] |  | 7.40903 | 4.87272 | 1.14482 | 985.946 | 861.222 | 0.55152 | GORLIK | 10.1039/C4MH00210E | https://doi.org/10.1039/C4MH00210E
GOSCEY | 1005138 | catena-[bis(μ-propane-1,3-diamine)-(dicyano(sulfanylcarbonothioyl)methanido)-zinc(ii)] |  | 2.15182 | 1.2365 | 1.50407 | 0 | 0 | 0.34926 | GOSCEY | 10.1080/00958972.2014.972388 | https://doi.org/10.1080/00958972.2014.972388
GOSDEZ | 986372 | catena-[tetrakis(μ-4,4',4'',4'''-benzene-1,2,4,5-tetrayltetrabenzoato)-tetraaqua-hexa-cadmium N,N-diethylformamide ethanol solvate hydrate] |  | 8.09273 | 5.50812 | 1.009 | 1559 | 1545.08 | 0.61242 | GOSDEZ | 10.1039/C4TA01372G | https://doi.org/10.1039/C4TA01372G
GOSDID | 986373 | catena-[hexakis(μ-4,4',4'',4'''-benzene-1,2,4,5-tetrayltetrabenzoato)-bis(μ-terephthalic acid)-octaaqua-dodeca-zinc N,N-diethylformamide solvate] |  | 6.53185 | 4.03109 | 1.09964 | 1052.55 | 957.172 | 0.55068 | GOSDID | 10.1039/C4TA01372G | https://doi.org/10.1039/C4TA01372G
GOSFUP | 125715 | catena-((μ3-2,3-bis(2-Pyridyl)pyrazine)-(μ3-chloro)-bis(μ2-chloro)-tri-copper) |  | 2.30041 | 1.07472 | 2.22612 | 0 | 0 | 0.29234 | GOSFUP | 10.1021/ic990132x | https://doi.org/10.1021/ic990132x
GOSGEA | 125717 | catena-(bis(μ2-Bromo)-(μ2-2,3-bis(2-pyridyl)pyrazine)-di-copper) |  | 2.35174 | 1.70521 | 2.22457 | 0 | 0 | 0.33556 | GOSGEA | 10.1021/ic990132x | https://doi.org/10.1021/ic990132x
GOSGIE | 125718 | catena-((μ2-2,3-bis(2-Pyridyl)pyrazine)-tris(μ2-cyano)-tri-copper) |  | 2.52449 | 1.44599 | 1.90759 | 0 | 0 | 0.3391 | GOSGIE | 10.1021/ic990132x | https://doi.org/10.1021/ic990132x
GOSKEG | 993904 | catena-[bis(μ4-4,4',4'',4'''-(ethene-1,1,2,2-tetrayltetra-4,1-phenylene)tetrapyridine)-tetrakis(μ4-benzene-1,3,5-tricarboxylato)-bis(N,N-dimethylacetamide)-hexa-zinc unknown solvate] |  | 7.10002 | 5.04142 | 1.00887 | 783.214 | 776.33 | 0.57138 | GOSKEG | 10.1021/ja509446h | https://doi.org/10.1021/ja509446h
GOSMAE | 1019778 | catena-[bis(μ2-azido)-bis(4-azidopyridine)-zinc] |  | 2.1314 | 1.01822 | 1.75567 | 0 | 0 | 0.2897 | GOSMAE | 10.1016/j.ica.2014.10.018 | https://doi.org/10.1016/j.ica.2014.10.018
GOSSEM | 130840 | catena-(bis(μ2-4,4'-Bipyridine)-dinitrato-nickel(ii)) bis(pyrene) |  | 7.54556 | 5.6566 | 0.803539 | 1917.37 | 2386.16 | 0.6587 | GOSSEM | 10.1039/a901311c | https://doi.org/10.1039/a901311c
GOSSEM01 |  | catena-(bis(bis(μ2-4,4'-Bipyridine)-dinitrato-nickel(ii)) tetrakis(pyrene)) |  | 7.58898 | 5.62673 | 0.777352 | 1962.42 | 2524.5 | 0.6685 | GOSSEM01 | 10.1107/S0108768101007807 | https://doi.org/10.1107/S0108768101007807
GOSXAP | 1019680 | catena-[(μ-2,5-bis(pyrrolidin-1-ylmethyl)-1H-pyrrol-1-yl)-ethyl-zinc] |  | 2.14063 | 1.34225 | 1.37634 | 0 | 0 | 0.35656 | GOSXAP | 10.1016/j.jorganchem.2014.11.009 | https://doi.org/10.1016/j.jorganchem.2014.11.009
GOTDIE | 1001795 | catena-[tetrakis(μ-N-(pyridin-2-yl)-N'-(pyridin-4-yl)pyridine-2,6-dicarboxamidato)-dichloro-cadmium-di-cobalt tetrahydrate] |  | 4.73206 | 4.5815 | 1.48127 | 138.598 | 93.5667 | 0.40688 | GOTDIE | 10.1016/j.ica.2014.10.008 | https://doi.org/10.1016/j.ica.2014.10.008
GOTDOK | 1001796 | catena-[bis(μ-N-(pyridin-2-yl)-N'-(pyridin-3-yl)pyridine-2,6-dicarboxamidato)-(dimethyl sulfoxide)-cobalt-silver dimethyl sulfoxide solvate monohydrate] |  | 5.24568 | 1.58694 | 1.48784 | 0 | 0 | 0.4081 | GOTDOK | 10.1016/j.ica.2014.10.008 | https://doi.org/10.1016/j.ica.2014.10.008
GOTDUQ | 1001797 | catena-[bis(μ-N-(pyridin-2-yl)-N'-(pyridin-4-yl)pyridine-2,6-dicarboxamidato)-cobalt-silver monohydrate] |  | 2.89725 | 1.59485 | 1.66947 | 0 | 0 | 0.3451 | GOTDUQ | 10.1016/j.ica.2014.10.008 | https://doi.org/10.1016/j.ica.2014.10.008
GOTHOM | 148255 | catena-((μ5-bis(4-Carboxyphenylsulfonyl)amido)-potassium) |  | 1.79098 | 1.12695 | 1.78831 | 0 | 0 | 0.21724 | GOTHOM | 10.1002/1521-3749(200101)627:1<95::AID-ZAAC95>3.0.CO;2-V | https://doi.org/10.1002/1521-3749(200101)627:1<95::AID-ZAAC95>3.0.CO;2-V
GOTHUS | 148256 | catena-((μ6-bis(4-Carboxyphenylsulfonyl)amido)-cesium) |  | 1.9548 | 1.44339 | 2.05277 | 0 | 0 | 0.28722 | GOTHUS | 10.1002/1521-3749(200101)627:1<95::AID-ZAAC95>3.0.CO;2-V | https://doi.org/10.1002/1521-3749(200101)627:1<95::AID-ZAAC95>3.0.CO;2-V
GOTJAA | 148257 | catena-((μ6-bis(4-Carboxyphenylsulfonyl)amido)-rubidium) |  | 1.77595 | 1.07401 | 1.92776 | 0 | 0 | 0.2702 | GOTJAA | 10.1002/1521-3749(200101)627:1<95::AID-ZAAC95>3.0.CO;2-V | https://doi.org/10.1002/1521-3749(200101)627:1<95::AID-ZAAC95>3.0.CO;2-V
GOTJUU | 132752 | catena(Tetra-aqua-(4,4'-bipyridyl)-cadmium(ii) bis(triflate)) |  | 4.97109 | 3.66247 | 1.03055 | 0 | 0 | 0.5987 | GOTJUU | 10.1016/S1387-7003(99)00069-6 | https://doi.org/10.1016/S1387-7003(99)00069-6
GOTKAB | 132753 | catena(Diaqua-(4,4'-bipyridyl)-bis(triflate)-cadmium(ii) 4,4'-bipyridine) |  | 4.78563 | 3.71249 | 1.3991 | 0 | 0 | 0.53736 | GOTKAB | 10.1016/S1387-7003(99)00069-6 | https://doi.org/10.1016/S1387-7003(99)00069-6
GOTKEF | 132754 | catena(bis(Diaqua-bis(4,4'-bipyridyl)-cadmium bis(triflate) bis(4,4'-bipyridine) bis(4-methoxynitroaniline)) tetrahydrate clathrate) |  | 8.40999 | 6.26689 | 0.560317 | 2663.17 | 4752.96 | 0.77436 | GOTKEF | 10.1016/S1387-7003(99)00069-6 | https://doi.org/10.1016/S1387-7003(99)00069-6
GOTLIM | 1004090 | catena-[bis(μ-8-ethyl-5-oxo-2-(piperazin-1-yl)-5,8-dihydropyrido[2,3-d]pyrimidine-6-carboxylato)-(μ-isophthalato)-di-zinc dihydrate] |  | 2.99449 | 2.01127 | 1.56733 | 0 | 0 | 0.35446 | GOTLIM | 10.1039/C4DT02672A | https://doi.org/10.1039/C4DT02672A
GOTNAG | 997901 | catena-[tris(μ-4,4'-methanediylbis(3-hydroxynaphthalene-2-carboxylato))-(N,N-dimethylformamide)-triaqua-di-dysprosium N,N-dimethylformamide solvate monohydrate] |  | 4.65196 | 1.46338 | 1.46915 | 0 | 0 | 0.42794 | GOTNAG | 10.1039/C4CE02023E | https://doi.org/10.1039/C4CE02023E
GOTNEK | 997902 | catena-[tris(μ-4,4'-methanediylbis(3-hydroxynaphthalene-2-carboxylato))-(N,N-dimethylformamide)-triaqua-di-dysprosium N,N-dimethylformamide solvate monohydrate] |  | 5.79703 | 4.51493 | 1.30689 | 393.664 | 301.221 | 0.47966 | GOTNEK | 10.1039/C4CE02023E | https://doi.org/10.1039/C4CE02023E
GOTNOU | 988462 | catena-[dichloro-(3,5-bis(pyrimidin-2-yl)-4H-1,2,4-triazol-4-amine)-cadmium] |  | 8.10586 | 7.25841 | 1.04831 | 1590.36 | 1517.07 | 0.64532 | GOTNOU | 10.1016/j.ica.2014.10.017 | https://doi.org/10.1016/j.ica.2014.10.017
GOTNUA | 988463 | catena-[dichloro-(3,5-bis(pyrimidin-2-yl)-4H-1,2,4-triazol-4-amine)-cadmium monohydrate] |  | 2.96501 | 1.216 | 1.92292 | 0 | 0 | 0.34566 | GOTNUA | 10.1016/j.ica.2014.10.017 | https://doi.org/10.1016/j.ica.2014.10.017
GOTNUA01 | 988464 | catena-[dichloro-(3,5-bis(pyrimidin-2-yl)-4H-1,2,4-triazol-4-amine)-cadmium monohydrate] |  | 2.85648 | 1.08963 | 1.95652 | 0 | 0 | 0.33678 | GOTNUA01 | 10.1016/j.ica.2014.10.017 | https://doi.org/10.1016/j.ica.2014.10.017
GOTSOZ | 995460 | catena-[(μ-acetato-O)-bis(μ-acetato-O,O')-(μ-N-(phenyl(pyridin-2-yl)methylene)pyridine-4-carbohydrazonato)-di-copper] |  | 2.97561 | 1.60845 | 1.63683 | 0 | 0 | 0.33848 | GOTSOZ | 10.1039/C4DT03060E | https://doi.org/10.1039/C4DT03060E
GOTYIZ | 956798 | catena-[bis(μ-aqua)-(μ-5-(7-ethoxy-4-oxo-4H-chromen-3-yl)-2-methoxybenzenesulfonato)-aqua-cesium] |  | 2.01788 | 1.01591 | 1.81507 | 0 | 0 | 0.2961 | GOTYIZ | 10.1016/j.poly.2014.10.017 | https://doi.org/10.1016/j.poly.2014.10.017
GOTYOF | 956799 | catena-[(μ-5-(6-fluoro-4-oxo-4H-chromen-3-yl)-2-methoxybenzenesulfonato)-cesium monohydrate] |  | 2.86529 | 0.94601 | 1.9278 | 0 | 0 | 0.31336 | GOTYOF | 10.1016/j.poly.2014.10.017 | https://doi.org/10.1016/j.poly.2014.10.017
GOTYUL | 956800 | catena-[(μ-5-(5,7-dihydroxy-6-methoxy-4-oxo-4H-chromen-3-yl)-2-methoxybenzenesulfonato)-cesium monohydrate] |  | 2.43343 | 1.10566 | 1.88753 | 0 | 0 | 0.31514 | GOTYUL | 10.1016/j.poly.2014.10.017 | https://doi.org/10.1016/j.poly.2014.10.017
GOTZAS | 956801 | catena-[(μ-5-(5,7-dihydroxy-6-methoxy-4-oxo-4H-chromen-3-yl)-2-methoxybenzenesulfonato)-rubidium monohydrate] |  | 2.51308 | 1.06104 | 1.77388 | 0 | 0 | 0.30046 | GOTZAS | 10.1016/j.poly.2014.10.017 | https://doi.org/10.1016/j.poly.2014.10.017
GOTZEW | 958290 | catena-[bis(μ-4,4'-dipyridyl disulfide)-bis(isothiocyanato)-iron(ii) bis(2-chloropyrazine)] |  | 5.2678 | 4.2276 | 1.07888 | 904.939 | 838.78 | 0.53174 | GOTZEW | 10.1016/j.ica.2014.10.016 | https://doi.org/10.1016/j.ica.2014.10.016
GOVFEC |  | catena-(Diaqua-(μ2-dihydro-orotato-O,O')-manganese(ii)) |  | 2.01331 | 0.8352 | 1.89032 | 0 | 0 | 0.2563 | GOVFEC | 10.1139/cjc-76-2-205 | https://doi.org/10.1139/cjc-76-2-205
GOVGUV | 1025389 | catena-(bis(μ-cucurbit[6]uril)-tris(μ-aqua)-heptaaqua-tetra-calcium tris(tetrachloro-zinc) dichloride hexacosahydrate) |  | 5.5911 | 4.40925 | 1.12255 | 1243.13 | 1107.42 | 0.52962 | GOVGUV | 10.1002/ejic.201402932 | https://doi.org/10.1002/ejic.201402932
GOVHAC | 1025390 | catena-[(μ-cucurbit[6]uril)-bis(μ-aqua)-tetra-aqua-chloro-di-strontium tetrachloro-zinc tetracosahydrate] |  | 7.32018 | 6.37207 | 1.173 | 1405.32 | 1198.06 | 0.54678 | GOVHAC | 10.1002/ejic.201402932 | https://doi.org/10.1002/ejic.201402932
GOVJAC | 151726 | catena-((μ2-Oxalato-O,O',O'',O''')-bis((μ2-perchlorato-O,O')-(histamine-N,N')-copper(ii))) |  | 1.79759 | 0.99499 | 2.01422 | 0 | 0 | 0.30582 | GOVJAC | 10.1006/jssc.2000.8682 | https://doi.org/10.1006/jssc.2000.8682
GOVMEJ | 151731 | catena-(tetrakis(μ3-1,3,5-Benzenetricarboxylato-O,O',O'')-hexakis(aqua-tripyridyl-nickel(ii)) 2-methylbutanol pyridine clathrate) |  | 6.45685 | 3.84164 | 0.971769 | 1280.77 | 1317.98 | 0.56556 | GOVMEJ | 10.1006/jssc.2000.8691 | https://doi.org/10.1006/jssc.2000.8691
GOVRUG | 1012191 | catena-[(μ3-((4-aminophenyl)sulfonyl)(5,6-dimethoxypyrimidin-4-yl)amino)-silver(i)] |  | 2.72532 | 1.07928 | 1.95835 | 0 | 0 | 0.30254 | GOVRUG | 10.1016/j.molstruc.2014.11.004 | https://doi.org/10.1016/j.molstruc.2014.11.004
GOVSER | 1004908 | catena-[bis(μ8-4',4'',4''',4''''-ethene-1,1,2,2-tetrayltetrabiphenyl-4-carboxylato)-tetra-zinc unknown solvate] |  | 7.93316 | 7.38007 | 0.929526 | 1363.88 | 1467.29 | 0.59856 | GOVSER | 10.1039/C4CC07642G | https://doi.org/10.1039/C4CC07642G
GOVXAS | 1028654 | catena-[(μ-N,N'-di(pyridin-4-yl)octanediamide)-bis(μ-4,4'-methylenedibenzoato)-di-cobalt methanol solvate] |  | 3.72909 | 2.44381 | 1.31215 | 0 | 0 | 0.41462 | GOVXAS | 10.1039/C4CE02101K | https://doi.org/10.1039/C4CE02101K
GOVXIA | 1028656 | catena-[(μ-N,N'-di(pyridin-4-yl)octanediamide)-bis(μ-4,4'-methylenedibenzoato)-di-cobalt methanol solvate] |  | 6.67259 | 5.28318 | 1.1406 | 905.715 | 794.072 | 0.4984 | GOVXIA | 10.1039/C4CE02101K | https://doi.org/10.1039/C4CE02101K
GOVXOG | 1028657 | catena-[(μ-N,N'-di(pyridin-4-yl)octanediamide)-(μ-4,4'-(1,1,1,3,3,3-hexafluoropropane-2,2-diyl)dibenzoato)-cobalt dihydrate] |  | 3.06904 | 1.52285 | 1.44661 | 0 | 0 | 0.37144 | GOVXOG | 10.1039/C4CE02101K | https://doi.org/10.1039/C4CE02101K
GOVYOH | 1015113 | catena-[bis(μ-4,4'-disulfanediyldipyridine)-bis(μ-terephthalato)-di-zinc methanol solvate tetrahydrate] |  | 4.55986 | 3.32081 | 1.3356 | 0 | 0 | 0.46272 | GOVYOH | 10.1039/C4CE01849D | https://doi.org/10.1039/C4CE01849D
GOVYUN | 1015114 | catena-[bis(μ-4,4'-disulfanediyldipyridine)-bis(μ-terephthalato)-di-zinc] |  | 4.53365 | 3.51082 | 1.33444 | 0 | 0 | 0.4643 | GOVYUN | 10.1039/C4CE01849D | https://doi.org/10.1039/C4CE01849D
GOVZAU | 1015115 | catena-[bis(μ-4,4'-disulfanediyldipyridine)-bis(μ-terephthalato)-di-zinc hydrate] |  | 4.60284 | 3.51808 | 1.32246 | 0 | 0 | 0.46978 | GOVZAU | 10.1039/C4CE01849D | https://doi.org/10.1039/C4CE01849D
GOWHOR | 1000768 | catena-[bis(μ-4,4'-pyrazine-2,6-diyldibenzoato)-(N,N-dimethylformamide)-magnesium] |  | 2.33035 | 1.48044 | 1.46561 | 0 | 0 | 0.3282 | GOWHOR | 10.1039/C4DT02752C | https://doi.org/10.1039/C4DT02752C
GOWMEM | 1022165 | catena-[tetrakis(μ-5-nitroisophthalato)-tris(μ-1,1'-butane-1,4-diylbis(1H-imidazole))-tetra-zinc monohydrate] |  | 3.74811 | 1.26529 | 1.58923 | 0 | 0 | 0.3583 | GOWMEM | 10.1021/cg501327u | https://doi.org/10.1021/cg501327u
GOWMIQ | 1022172 | catena-[bis(μ-5-nitroisophthalato)-bis(μ-1,1'-buta-1,3-diene-1,4-diylbis(1H-imidazole))-di-zinc sesquihydrate] |  | 4.26846 | 1.28359 | 1.41449 | 0 | 0 | 0.40886 | GOWMIQ | 10.1021/cg501327u | https://doi.org/10.1021/cg501327u
GOWQIU | 944923 | catena-[(μ-ethane-1,2-diyl dinicotinate)-dibromo-mercury(ii)] |  | 1.85502 | 1.04448 | 2.52801 | 0 | 0 | 0.32246 | GOWQIU | 10.1016/j.poly.2014.11.007 | https://doi.org/10.1016/j.poly.2014.11.007
GOWRUF | 119473 | catena-((μ2-Bromo)-(μ2-3,4'-bipyridine)-copper(i)) |  | 2.33213 | 1.41822 | 1.91088 | 0 | 0 | 0.35454 | GOWRUF | 10.1039/a902054c | https://doi.org/10.1039/a902054c
GOWTIX | 1009169 | catena-[(μ-nitrato)-bis(μ-sulfato)-bis(μ-1,1',1''-((2,4,6-trimethylbenzene-1,3,5-triyl)tris(methylene))tris(1H-imidazole))-tri-cadmium nitrate monohydrate] |  | 4.43095 | 1.54983 | 1.67749 | 0 | 0 | 0.39226 | GOWTIX | 10.1016/j.poly.2014.11.006 | https://doi.org/10.1016/j.poly.2014.11.006
GOWTOD | 848010 | catena-[pentakis(μ-suberato)-tetrakis(μ-1,1',1''-((2,4,6-trimethylbenzene-1,3,5-triyl)tris(methylene))tris(1H-imidazole))-dichloro-hexa-cobalt octahydrate] |  | 4.29037 | 1.46909 | 1.32572 | 0 | 0 | 0.39886 | GOWTOD | 10.1016/j.poly.2014.11.006 | https://doi.org/10.1016/j.poly.2014.11.006
GOWVAR | 848013 | catena-[(μ-hydrogen benzene-1,2,4,5-tetracarboxylato)-bis(μ-1,1',1''-((2,4,6-trimethylbenzene-1,3,5-triyl)tris(methylene))tris(1H-imidazole))-triaqua-di-cobalt chloride] |  | 3.35408 | 1.519 | 1.51914 | 0 | 0 | 0.31136 | GOWVAR | 10.1016/j.poly.2014.11.006 | https://doi.org/10.1016/j.poly.2014.11.006
GOWVEV | 1012486 | catena-[(μ-1,1'-butane-1,4-diylbis(2-methyl-1H-imidazole))-(μ-2,3,5,6-tetrafluoroterephthalato)-copper] |  | 2.91438 | 1.18085 | 1.58788 | 0 | 0 | 0.35688 | GOWVEV | 10.1016/j.poly.2014.11.019 | https://doi.org/10.1016/j.poly.2014.11.019
GOWVIZ | 1012487 | catena-[(μ-1,1'-butane-1,4-diylbis(2-methyl-1H-imidazole))-(μ-2,3,5,6-tetrafluoroterephthalato)-zinc monohydrate] |  | 2.97047 | 1.67822 | 1.48253 | 0 | 0 | 0.40372 | GOWVIZ | 10.1016/j.poly.2014.11.019 | https://doi.org/10.1016/j.poly.2014.11.019
GOWVOF | 1012488 | catena-[bis(μ-1,1'-butane-1,4-diylbis(2-methyl-1H-imidazole))-bis(μ-2,3,5,6-tetrafluoroterephthalato)-bis(ethanol)-di-cadmium] |  | 2.21875 | 1.2758 | 1.67719 | 0 | 0 | 0.3414 | GOWVOF | 10.1016/j.poly.2014.11.019 | https://doi.org/10.1016/j.poly.2014.11.019
GOWWEW | 1013005 | catena-[bis(μ-ethoxo)-(μ-4-([2-(3-oxybutyl)hydrazinyl]carbonyl)benzamido)-dioxo-di-vanadium(v)] |  | 1.95669 | 1.12441 | 1.56122 | 0 | 0 | 0.32086 | GOWWEW | 10.1016/j.poly.2014.11.018 | https://doi.org/10.1016/j.poly.2014.11.018
GOWZEZ | 992090 | catena-[bis(μ2-5-(3-(1H-imidazol-1-yl)phenyl)-1H-tetrazol-1-yl)-diaqua-cadmium monohydrate] |  | 2.0027 | 0.81527 | 1.8612 | 0 | 0 | 0.26478 | GOWZEZ | 10.1039/C4CE01779J | https://doi.org/10.1039/C4CE01779J
GOWZID | 992091 | catena-[bis(μ2-5-(3-(1H-imidazol-1-yl)phenyl)-1H-tetrazol-1-yl)-diaqua-cadmium monohydrate] |  | 2.72507 | 1.23453 | 1.6993 | 0 | 0 | 0.3311 | GOWZID | 10.1039/C4CE01779J | https://doi.org/10.1039/C4CE01779J
GOWZOJ | 992092 | catena-[bis(μ2-5-(3-(1H-imidazol-1-yl)phenyl)-2H-tetrazol-2-yl)-diaqua-cadmium dihydrate] |  | 2.58383 | 1.58407 | 1.59057 | 0 | 0 | 0.37334 | GOWZOJ | 10.1039/C4CE01779J | https://doi.org/10.1039/C4CE01779J
GOWZUP | 992093 | catena-[(μ2-5-(3-(1H-imidazol-1-yl)phenyl)-2H-tetrazol-2-yl)-(μ2-aqua)-(μ2-chloro)-cadmium] |  | 1.85528 | 1.2564 | 2.09923 | 0 | 0 | 0.28418 | GOWZUP | 10.1039/C4CE01779J | https://doi.org/10.1039/C4CE01779J
GOXBAY | 992094 | catena-[(μ3-5-(3-(1H-imidazol-1-yl)phenyl)-1H-tetrazol-1-yl)-(μ2-chloro)-cadmium] |  | 1.73187 | 0.98779 | 2.12755 | 0 | 0 | 0.29006 | GOXBAY | 10.1039/C4CE01779J | https://doi.org/10.1039/C4CE01779J
GOXBEC | 992095 | catena-[bis(μ2-iodo)-bis(5-(3-(1H-imidazol-1-yl)phenyl)-1H-tetrazole)-cadmium] |  | 1.92476 | 1.18739 | 2.23326 | 0 | 0 | 0.30554 | GOXBEC | 10.1039/C4CE01779J | https://doi.org/10.1039/C4CE01779J
GOXBIG | 992096 | catena-[(μ3-5-(3-(1H-imidazol-1-yl)phenyl)-1H-tetrazol-1-yl)-iodo-cadmium] |  | 2.07436 | 1.20171 | 2.40437 | 0 | 0 | 0.32892 | GOXBIG | 10.1039/C4CE01779J | https://doi.org/10.1039/C4CE01779J
GOXBOM | 992097 | catena-[hexakis(μ3-5-(3-(1H-imidazol-1-yl)phenyl)-2H-tetrazol-2-yl)-tri-cadmium] |  | 3.3405 | 0.96875 | 2.04433 | 0 | 0 | 0.29206 | GOXBOM | 10.1039/C4CE01779J | https://doi.org/10.1039/C4CE01779J
GOXDOM | 122198 | catena-((μ2-1-Methylsquarato)-tetra-aqua-nickel nitrate dihydrate) |  | 3.34305 | 2.19334 | 1.26319 | 0 | 0 | 0.50642 | GOXDOM | 10.1021/ic981011k | https://doi.org/10.1021/ic981011k
GOXFIK | 1027267 | catena-[bis(μ-1,4,7,10,13-pentaoxa-16-azacyclooctadecane-16-carbodithioato)-di-gold acetonitrile solvate] |  | 4.56763 | 1.92827 | 1.73514 | 0 | 0 | 0.44576 | GOXFIK | 10.1002/chem.201405466 | https://doi.org/10.1002/chem.201405466
GOXGAD | 1038088 | catena-[(μ-4-(3,5-dicarboxylatophenoxy)phthalato)-pentaaqua-di-cadmium unknown solvate] |  | 3.85922 | 1.44444 | 2.04312 | 0 | 0 | 0.34932 | GOXGAD | Not found | https://doi.org/Not found
GOXKUZ | 130851 | catena(bis(μ2-4,4'-Bipyridyl)-tetrakis(O-isobutyldithiocarbonato)-zinc(ii)) |  | 2.8188 | 1.57038 | 1.40872 | 0 | 0 | 0.39132 | GOXKUZ | Not found | https://doi.org/Not found
GOXMEN | 1010427 | catena-[tris(μ-3-(1H-benzimidazol-1-yl)-5-(1H-imidazol-1-yl)benzoato)-di-cobalt pentahydrate] |  | 5.02477 | 2.85923 | 1.34482 | 0 | 0 | 0.41642 | GOXMEN | 10.1016/j.poly.2014.09.002 | https://doi.org/10.1016/j.poly.2014.09.002
GOXPOA | 1027752 | catena-[bis(μ-oxo)-diaqua-dioxo-(1,10-phenanthroline)-chromium-nickel] |  | 2.31458 | 0.90478 | 1.83319 | 0 | 0 | 0.3042 | GOXPOA | 10.1016/j.ica.2014.11.009 | https://doi.org/10.1016/j.ica.2014.11.009
GOXPUG | 1027753 | catena-[bis(μ-4,4'-bipyridine)-hexakis(μ-oxo)-diaqua-dioxo-di-chromium-di-manganese monohydrate] |  | 2.88905 | 1.7142 | 1.73681 | 0 | 0 | 0.34072 | GOXPUG | 10.1016/j.ica.2014.11.009 | https://doi.org/10.1016/j.ica.2014.11.009
GOXSER | 127705 | catena-((μ2-trans-1,2-bis(4-Pyridyl)ethene)-dimethanol-di-isothiocyanato-manganese(ii)) |  | 2.30354 | 1.20643 | 1.41166 | 0 | 0 | 0.34388 | GOXSER | 10.1039/a900569b | https://doi.org/10.1039/a900569b
GOXSIV | 127706 | catena-((μ2-trans-1,2-bis(4-Pyridyl)ethene)-dimethanol-di-isothiocyanato-manganese(ii) trans-1,2-bis(4-pyridyl)ethene solvate) |  | 4.59518 | 3.83681 | 0.897306 | 652.183 | 726.823 | 0.5835 | GOXSIV | 10.1039/a900569b | https://doi.org/10.1039/a900569b
GOXVAS | 934217 | catena-[(μ-5-aminoisophthalato)-(μ-pyrazine)-cobalt(ii) N,N-dimethylformamide solvate] |  | 4.1686 | 3.61949 | 1.27722 | 0 | 0 | 0.491 | GOXVAS | 10.1016/j.molstruc.2014.11.042 | https://doi.org/10.1016/j.molstruc.2014.11.042
GOXXIC | 1020284 | catena-[(μ-2,2'-bipyridine-3,3'-diylbis[(pyrazin-2-ylcarbonyl)azanide])-(μ-chloro)-tris(μ-acetato)-tri-copper hemihydrate methanol solvate] |  | 4.1403 | 2.22132 | 1.65476 | 0 | 0 | 0.39016 | GOXXIC | 10.1039/C4DT03220A | https://doi.org/10.1039/C4DT03220A
GOXYAV | 1023445 | catena-[bis(μ-3-amino-4H-1,2,4-triazolato)-(μ-sulfato)-di-zinc trihydrate] |  | 3.39784 | 1.89606 | 1.88025 | 0 | 0 | 0.44836 | GOXYAV | 10.1016/j.molstruc.2014.11.050 | https://doi.org/10.1016/j.molstruc.2014.11.050
GOXZIE | 1025774 | catena-[(μ-4,4'-oxydibenzoato)-aqua-copper hemihydrate] |  | 2.8391 | 1.162 | 1.64978 | 0 | 0 | 0.35274 | GOXZIE | 10.1016/j.ica.2014.11.010 | https://doi.org/10.1016/j.ica.2014.11.010
GOXZOK | 1025775 | catena-[bis(μ-N,N'-cyclohexane-1,2-diyldiisonicotinamide)-(μ-oxo)-(μ-chloro)-di-copper unknown solvate] |  | 5.63092 | 3.64377 | 1.35768 | 0 | 0 | 0.41936 | GOXZOK | 10.1016/j.ica.2014.11.010 | https://doi.org/10.1016/j.ica.2014.11.010
GOXZUQ | 1025776 | catena-[aqua-bis(N,N'-cyclohexane-1,2-diyldiisonicotinamide)-(μ-4,4'-oxydibenzoato)-copper(ii)] |  | 2.26015 | 1.91174 | 1.4302 | 0 | 0 | 0.34106 | GOXZUQ | 10.1016/j.ica.2014.11.010 | https://doi.org/10.1016/j.ica.2014.11.010
GOYDUV | 1007256 | catena-[bis(μ-4,4',4''-benzene-1,3,5-triyltris(2-(ethylsulfanyl)pyrimidine))-hexabromo-tri-copper] |  | 2.56503 | 1.29648 | 1.84961 | 0 | 0 | 0.35386 | GOYDUV | 10.1016/j.poly.2014.08.051 | https://doi.org/10.1016/j.poly.2014.08.051
GOYJAF | 127322 | catena(tris(μ2-trans-4,4'-Azo-bis(pyridine))-tetrakis(nitrato-O,O')-di-cobalt(ii) dichloromethane solvate) |  | 3.91307 | 2.87153 | 1.45261 | 0 | 0 | 0.39524 | GOYJAF | 10.1039/a900947g | https://doi.org/10.1039/a900947g
GOYJEJ | 127323 | catena(tris(μ2-trans-4,4'-Azo-bis(pyridine))-tetrakis(nitrato-O,O')-di-cadmium dichloromethane solvate dihydrate) |  | 3.99566 | 3.16359 | 1.59067 | 0 | 0 | 0.41192 | GOYJEJ | 10.1039/a900947g | https://doi.org/10.1039/a900947g
GOYLAH | 127324 | catena(tetrakis((μ2-4,4'-Bipyridine)-(trifluoroacetato))-di-cobalt(ii) diethyl ether solvate) |  | 4.72285 | 3.75976 | 1.17416 | 653.685 | 556.725 | 0.52146 | GOYLAH | 10.1039/a900562e | https://doi.org/10.1039/a900562e
GOYLAJ | 992686 | catena-[(μ4-3,3'-disulfanediylbis(6-nitrobenzoato))-(μ2-formato)-(N,N-dimethylformamide)-aqua-praseodymium] |  | 2.0534 | 1.14678 | 1.95776 | 0 | 0 | 0.27674 | GOYLAJ | 10.1016/j.ica.2014.11.013 | https://doi.org/10.1016/j.ica.2014.11.013
GOYLEN | 992687 | catena-[(μ4-3,3'-disulfanediylbis(6-nitrobenzoato))-bis(N,N-dimethylacetamide)-(nitrato)-terbium unknown solvate] |  | 3.64384 | 1.21654 | 1.81843 | 0 | 0 | 0.32038 | GOYLEN | 10.1016/j.ica.2014.11.013 | https://doi.org/10.1016/j.ica.2014.11.013
GOYLIR | 992688 | catena-[bis(μ2-3,3'-disulfanediylbis(6-nitrobenzoato))-bis(μ2-4,4'-bipyridine)-diaqua-di-cadmium] |  | 2.33547 | 1.13061 | 1.78169 | 0 | 0 | 0.31478 | GOYLIR | 10.1016/j.ica.2014.11.013 | https://doi.org/10.1016/j.ica.2014.11.013
GOYLOX | 992689 | catena-[(μ4-2-nitro-5-sulfidobenzoato)-(μ2-N,N-dimethylformamide)-cadmium] |  | 1.74307 | 1.17237 | 2.09184 | 0 | 0 | 0.27796 | GOYLOX | 10.1016/j.ica.2014.11.013 | https://doi.org/10.1016/j.ica.2014.11.013
GOYLUB | 129905 | catena((μ4-Tetraphthalato)-pyridine-cadmium(ii)) |  | 2.89911 | 1.38465 | 1.83099 | 0 | 0 | 0.35494 | GOYLUB | 10.1039/a902056j | https://doi.org/10.1039/a902056j
GOYPOB | 1001823 | catena-[(μ2-dicyanoazanide)-(1-(((2-aminoethyl)imino)methyl)naphthalen-2-olato)-di-copper(ii)] |  | 1.71508 | 0.97662 | 1.71321 | 0 | 0 | 0.2682 | GOYPOB | 10.1016/j.poly.2014.08.021 | https://doi.org/10.1016/j.poly.2014.08.021
GOYRAN | 103263 | catena(tetrakis(μ2-4,4'-Bipyridine)-octakis(benzenethiolato)-tetra-zinc dichloromethane solvate dihydrate) |  | 4.92245 | 1.53603 | 1.25895 | 0 | 0 | 0.44266 | GOYRAN | 10.1039/a901416k | https://doi.org/10.1039/a901416k
GOYRET | 1006560 | catena-[bis(μ-azido)-bis(4-azidopyridine)-nickel] |  | 2.17238 | 0.97144 | 1.75945 | 0 | 0 | 0.27836 | GOYRET | 10.1016/j.poly.2014.08.012 | https://doi.org/10.1016/j.poly.2014.08.012
GOYRIX | 1006561 | catena-[bis(μ-azido)-bis(4-azidopyridine)-cobalt] |  | 2.18481 | 0.99311 | 1.73331 | 0 | 0 | 0.27952 | GOYRIX | 10.1016/j.poly.2014.08.012 | https://doi.org/10.1016/j.poly.2014.08.012
GOYROD | 1006562 | catena-[bis(μ-azido)-bis(4-azidopyridine)-cadmium] |  | 2.22912 | 1.0844 | 1.86027 | 0 | 0 | 0.31498 | GOYROD | 10.1016/j.poly.2014.08.012 | https://doi.org/10.1016/j.poly.2014.08.012
GOYSAO | 129907 | catena((μ2-isocyanato)-(μ2-pyrazine)-copper(i)) |  | 1.9542 | 0.99802 | 1.99341 | 0 | 0 | 0.30692 | GOYSAO | 10.1039/a903332g | https://doi.org/10.1039/a903332g
GOYSIW | 130012 | catena-((μ2-N-((1-Methylimidazol-2-yl)methylene)-β-alaninato)-copper(ii) perchlorate monohydrate) |  | 4.47282 | 2.95934 | 1.24316 | 0 | 0 | 0.53232 | GOYSIW | 10.1039/a903154e | https://doi.org/10.1039/a903154e
GOYXAV | 989539 | catena-[bis(μ-oxalato)-bis(μ-nicotinato)-bis(μ-isonicotinato)-di-silver-di-samarium tetrahydrate] |  | 3.9578 | 3.09112 | 2.22519 | 0 | 0 | 0.36386 | GOYXAV | 10.1016/j.jssc.2014.11.022 | https://doi.org/10.1016/j.jssc.2014.11.022
GOYXEZ | 989540 | catena-[bis(μ-oxalato)-bis(μ-nicotinato)-bis(μ-isonicotinato)-di-silver-di-europium tetrahydrate] |  | 3.94795 | 3.06128 | 2.23096 | 0 | 0 | 0.36166 | GOYXEZ | 10.1016/j.jssc.2014.11.022 | https://doi.org/10.1016/j.jssc.2014.11.022
GOYXID | 989541 | catena-[bis(μ-oxalato)-bis(μ-nicotinato)-bis(μ-isonicotinato)-di-silver-di-gadolinium tetrahydrate] |  | 3.9399 | 3.04782 | 2.25634 | 0 | 0 | 0.36086 | GOYXID | 10.1016/j.jssc.2014.11.022 | https://doi.org/10.1016/j.jssc.2014.11.022
GOYXOJ | 989542 | catena-[bis(μ-oxalato)-bis(μ-nicotinato)-bis(μ-isonicotinato)-di-silver-di-terbium tetrahydrate] |  | 3.93669 | 3.05569 | 2.26908 | 0 | 0 | 0.36006 | GOYXOJ | 10.1016/j.jssc.2014.11.022 | https://doi.org/10.1016/j.jssc.2014.11.022
GOYXUP | 989543 | catena-[bis(μ-oxalato)-bis(μ-nicotinato)-bis(μ-isonicotinato)-di-silver-di-dysprosium tetrahydrate] |  | 3.96239 | 3.14186 | 2.2788 | 0 | 0 | 0.36112 | GOYXUP | 10.1016/j.jssc.2014.11.022 | https://doi.org/10.1016/j.jssc.2014.11.022
GOYYAW | 989544 | catena-[bis(μ-oxalato)-bis(μ-nicotinato)-bis(μ-isonicotinato)-di-silver-di-holmium tetrahydrate] |  | 3.95974 | 3.07803 | 2.31344 | 0 | 0 | 0.35614 | GOYYAW | 10.1016/j.jssc.2014.11.022 | https://doi.org/10.1016/j.jssc.2014.11.022
GOYYEA | 989545 | catena-[bis(μ-oxalato)-bis(μ-nicotinato)-bis(μ-isonicotinato)-di-silver-di-yttrium tetrahydrate] |  | 3.91132 | 3.0341 | 2.03427 | 0 | 0 | 0.35386 | GOYYEA | 10.1016/j.jssc.2014.11.022 | https://doi.org/10.1016/j.jssc.2014.11.022
GOYYIE | 989546 | catena-[bis(μ-oxalato)-bis(μ-nicotinato)-bis(μ-isonicotinato)-di-silver-di-ytterbium tetrahydrate] |  | 3.89795 | 3.02444 | 2.39828 | 0 | 0 | 0.34798 | GOYYIE | 10.1016/j.jssc.2014.11.022 | https://doi.org/10.1016/j.jssc.2014.11.022
GOYYOK | 992684 | catena-[bis(μ-3,3'-disulfanediylbis(6-nitrobenzoato))-(μ-aqua)-(3,3'-disulfanediylbis(6-nitrobenzoato))-bis(N,N-dimethylacetamide)-triaqua-di-cerium N,N-dimethylacetamide solvate] |  | 5.05743 | 1.02891 | 1.64434 | 0 | 0 | 0.35318 | GOYYOK | 10.1016/j.ica.2014.11.013 | https://doi.org/10.1016/j.ica.2014.11.013
GOYYUQ | 992685 | catena-[(μ-3,3'-disulfanediylbis(6-nitrobenzoato))-(μ-formato)-(N,N-dimethylformamide)-aqua-lanthanum] |  | 2.13156 | 1.1744 | 1.92225 | 0 | 0 | 0.28364 | GOYYUQ | 10.1016/j.ica.2014.11.013 | https://doi.org/10.1016/j.ica.2014.11.013
GOZMAL | 963977 | catena-[(μ-oxo)-bis(2-(1,3-benzothiazol-2-yl)phenolato)-vanadium(iv)] |  | 1.97825 | 1.25483 | 1.69791 | 0 | 0 | 0.25924 | GOZMAL | 10.1016/j.poly.2014.08.007 | https://doi.org/10.1016/j.poly.2014.08.007
GOZMIT | 975869 | catena-[(μ-3-hydroxy-3'-oxy-2,2'-bipyridine-6,6'-dicarboxylato)-aqua-lanthanum] |  | 1.84838 | 1.02484 | 2.3222 | 0 | 0 | 0.24244 | GOZMIT | 10.1039/C4RA12714E | https://doi.org/10.1039/C4RA12714E
GOZMOZ | 975870 | catena-[(μ-3-hydroxy-3'-oxy-2,2'-bipyridine-6,6'-dicarboxylato)-aqua-cerium] |  | 1.84075 | 1.00202 | 2.35592 | 0 | 0 | 0.23906 | GOZMOZ | 10.1039/C4RA12714E | https://doi.org/10.1039/C4RA12714E
GOZMUF | 975871 | catena-[(μ-3-hydroxy-3'-oxy-2,2'-bipyridine-6,6'-dicarboxylato)-aqua-praseodymium] |  | 1.83029 | 0.99798 | 2.37161 | 0 | 0 | 0.23642 | GOZMUF | 10.1039/C4RA12714E | https://doi.org/10.1039/C4RA12714E
GOZNAM | 991486 | catena-[hexakis(μ-cyano)-tris(μ-4,4'-ethene-1,2-diyldipyridine)-hexaaqua-decakis(cyano)-tri-manganese-di-tungsten bis(4,4'-ethene-1,2-diyldipyridine) heptahydrate] |  | 3.27116 | 1.36748 | 1.48667 | 0 | 0 | 0.37938 | GOZNAM | 10.1021/cg501128n | https://doi.org/10.1021/cg501128n
GOZNEQ | 991487 | catena-[hexakis(μ-cyano)-tris(μ-4,4'-diazene-1,2-diyldipyridine)-hexaaqua-decakis(cyano)-tri-manganese-di-tungsten tris(4,4'-diazene-1,2-diyldipyridine) tetrahydrate] |  | 6.09971 | 3.88857 | 1.0154 | 1429.14 | 1407.47 | 0.62508 | GOZNEQ | 10.1021/cg501128n | https://doi.org/10.1021/cg501128n
GOZNIU | 991488 | catena-[tetrakis(μ-cyano)-tris(μ-4,4'-diazene-1,2-diyldipyridine)-bis(acetonitrile)-hexaaqua-dodecakis(cyano)-tri-manganese-di-tungsten pentakis(4,4'-diazene-1,2-diyldipyridine) dihydrate] |  | 6.34399 | 4.0818 | 0.988584 | 1454.62 | 1471.42 | 0.62552 | GOZNIU | 10.1021/cg501128n | https://doi.org/10.1021/cg501128n
GOZPUI | 901874 | catena-[bis(μ-(1-hydroxy-2-(1H-imidazol-3-ium-1-yl)ethane-1,1-diyl)bis(phosphonato))-hexaaqua-tri-copper(ii) hexahydrate] |  | 3.61815 | 1.79011 | 1.78417 | 0 | 0 | 0.40634 | GOZPUI | 10.1016/j.ejmech.2014.10.028 | https://doi.org/10.1016/j.ejmech.2014.10.028
GOZQUJ | 876068 | catena-[heptakis(μ-oxo)-(μ-2-(3-(pyridin-4-yl)-1-(1H-1,2,4-triazol-1-ylmethyl)-1H-1,2,4-triazol-5-yl)pyridine)-aqua-hexaoxo-tetra-molybdenum-nickel hydrate] |  | 3.29757 | 1.88413 | 2.31231 | 0 | 0 | 0.3378 | GOZQUJ | 10.1039/C2DT30755C | https://doi.org/10.1039/C2DT30755C
GOZRAQ | 876067 | catena-[hexadecakis(μ-oxo)-diaqua-decaoxo-bis(4-[5-(pyridin-2-yl)-1-(1H-1,2,4-triazol-1-ylmethyl)-1H-1,2,4-triazol-3-yl]pyridinium)-octa-molybdenum-zinc] |  | 2.11538 | 1.51625 | 2.54007 | 0 | 0 | 0.2721 | GOZRAQ | 10.1039/C2DT30755C | https://doi.org/10.1039/C2DT30755C
GOZREU | 876066 | catena-[hexadecakis(μ-oxo)-diaqua-decaoxo-bis(4-[5-(pyridin-2-yl)-1-(1H-1,2,4-triazol-1-ylmethyl)-1H-1,2,4-triazol-3-yl]pyridinium)-cobalt-octa-molybdenum] |  | 2.10302 | 1.5184 | 2.53549 | 0 | 0 | 0.27186 | GOZREU | 10.1039/C2DT30755C | https://doi.org/10.1039/C2DT30755C
GOZRIY | 876065 | catena-[octakis(μ-oxo)-(μ-2-(3-(pyridin-4-yl)-1-(1H-1,2,4-triazol-1-ylmethyl)-1H-1,2,4-triazol-5-yl)pyridine)-aqua-pentaoxo-copper-tetra-molybdenum monohydrate] |  | 2.92902 | 1.61078 | 2.43218 | 0 | 0 | 0.32006 | GOZRIY | 10.1039/C2DT30755C | https://doi.org/10.1039/C2DT30755C
GOZROE | 876064 | catena-[tetradecakis(μ-oxo)-bis(μ-2-(3-(pyridin-4-yl)-1-(1H-1,2,4-triazol-1-ylmethyl)-1H-1,2,4-triazol-5-yl)pyridine)-diaqua-dodecaoxo-di-copper-octa-molybdenum heptahydrate] |  | 4.00691 | 2.3939 | 2.29507 | 0 | 0 | 0.35822 | GOZROE | 10.1039/C2DT30755C | https://doi.org/10.1039/C2DT30755C
GOZTEW | 668610 | catena-[bis(μ4-terephthalato)-(μ2-1,1'-butane-1,4-diylbis(1H-imidazole))-di-cobalt] |  | 2.38377 | 1.5354 | 1.64032 | 0 | 0 | 0.3281 | GOZTEW | 10.1016/j.poly.2014.08.053 | https://doi.org/10.1016/j.poly.2014.08.053
GOZTIA | 668608 | catena-[(μ2-1,1'-butane-1,4-diylbis(1H-imidazole))-(μ2-succinato)-diaqua-nickel] |  | 2.00755 | 0.8982 | 1.60925 | 0 | 0 | 0.30882 | GOZTIA | 10.1016/j.poly.2014.08.053 | https://doi.org/10.1016/j.poly.2014.08.053
GOZTOE | 101817 | catena-((μ2-Chloro)-tetrakis(μ2-trans-2-methylpent-2-enoato-O,O')-di-ruthenium(ii,iii)) |  | 2.68753 | 1.76065 | 1.61993 | 0 | 0 | 0.37164 | GOZTOE | 10.1016/S0277-5387(98)00305-2 | https://doi.org/10.1016/S0277-5387(98)00305-2
GOZTUM | 668606 | catena-[(μ2-1,1'-butane-1,4-diylbis(1H-imidazole))-(μ2-succinato)-diaqua-cobalt] |  | 2.02651 | 0.86412 | 1.60264 | 0 | 0 | 0.29848 | GOZTUM | 10.1016/j.poly.2014.08.053 | https://doi.org/10.1016/j.poly.2014.08.053
GOZTUM01 | 823852 | catena-[(μ-1,1'-butane-1,4-diylbis(1H-imidazole))-(μ-succinato)-diaqua-cobalt] |  | 2.02116 | 0.89558 | 1.58763 | 0 | 0 | 0.30316 | GOZTUM01 | 10.1002/zaac.201500091 | https://doi.org/10.1002/zaac.201500091
GOZVAS | 102131 | catena-((μ2-hexakis(Methylthio)benzene-S,S',S'',S''')-silver(i) hexafluorophosphate) |  | 4.98817 | 1.40471 | 1.43636 | 0 | 0 | 0.4741 | GOZVAS | 10.1016/S0277-5387(98)00314-3 | https://doi.org/10.1016/S0277-5387(98)00314-3
GUBFOY |  | catena[bis(μ2-Chloro)-μ2-(1,4-bis[(2,6-dithiomethyl)-pyrid-4-yl]phenyl-N,N',S,S',S'',S''')-dichloro-dicadmium(ii) tetrahydrate] chloroform solvate |  | 5.79479 | 3.6214 | 1.25911 | 0 | 0 | 0.54804 | GUBFOY | 10.1039/a900501c | https://doi.org/10.1039/a900501c
GUBHES | 1035604 | catena-[(μ-N,N'-di(pyridin-3-yl)naphthalene-1,4-dicarboxamide)-is(μ-phthalato)-di-copper] |  | 2.48673 | 1.48481 | 1.70553 | 0 | 0 | 0.3082 | GUBHES | 10.1107/S205322961402556X | https://doi.org/10.1107/S205322961402556X
GUBKUL | 1032712 | catena-[(μ-mellitato)-decaaqua-tri-barium tetrahydrate] | catena-[(μ-benzenehexacarboxylato)-decaaqua-tri-barium tetrahydrate] | 6.0262 | 4.80184 | 2.00765 | 621.208 | 309.42 | 0.41558 | GUBKUL | 10.1039/C4FD00211C | https://doi.org/10.1039/C4FD00211C
GUBLEW | 1035800 | catena-[(μ-4,4'-(1,4-phenylene)dipyridine)-bis(μ-3,3'-thiene-2,5-diyldibenzoato)-di-zinc(ii)] |  | 2.41029 | 1.08616 | 1.6246 | 0 | 0 | 0.306 | GUBLEW | 10.1039/C5CC00987A | https://doi.org/10.1039/C5CC00987A
GUBLIA | 1035802 | catena-[(μ-1,1'-biphenyl-4,4'-diylbis(1H-imidazole))-(μ-3,3'-thiene-2,5-diyldibenzoato)-zinc(ii) unknown solvate] |  | 3.36482 | 2.24351 | 1.44008 | 0 | 0 | 0.36076 | GUBLIA | 10.1039/C5CC00987A | https://doi.org/10.1039/C5CC00987A
GUBPAW | 1050725 | catena-(bis(μ4-2,2'-(2,5-Dimethoxycyclohexa-2,5-diene-1,4-diylidene)dimalononitrile)-hexadecakis(μ2-4-fluorobenzoato-O,O')-octa-ruthenium dichloromethane nitrobenzene solvate) |  | 4.99348 | 3.48176 | 1.42466 | 0 | 0 | 0.47182 | GUBPAW | 10.1039/C5CC01633A | https://doi.org/10.1039/C5CC01633A
GUBRUS | 987561 | catena-(bis(μ-nitrato)-dinitrato-bis(μ-4,4'-bipyridine)-di-cadmium monohydrate) |  | 2.61592 | 1.79052 | 1.70057 | 0 | 0 | 0.40968 | GUBRUS | 10.1039/C5CE00378D | https://doi.org/10.1039/C5CE00378D
GUBSAZ | 987562 | catena-((μ-nicotinato)-(nitrato)-diaqua-cadmium(ii)) |  | 1.68187 | 0.8321 | 2.23823 | 0 | 0 | 0.27778 | GUBSAZ | 10.1039/C5CE00378D | https://doi.org/10.1039/C5CE00378D
GUBSED | 987563 | catena-((μ-pyridine-2,3-dicarboxylato)-(nitrato)-bis(μ-4,4'-bipyridine)-diaqua-di-cadmium nitrate trihydrate) |  | 4.19956 | 2.82128 | 1.58943 | 0 | 0 | 0.41934 | GUBSED | 10.1039/C5CE00378D | https://doi.org/10.1039/C5CE00378D
GUBTED | 719814 | catena-[(μ2-N-(2-Pyridylmethyl)iminodiacetato-N,N',O,O',O'')-aqua-cobalt(ii) monohydrate] |  | 3.12877 | 1.36832 | 1.60683 | 0 | 0 | 0.35796 | GUBTED | 10.1039/b902674f | https://doi.org/10.1039/b902674f
GUBTIH | 719815 | catena-[(μ2-N-(2-Pyridylmethyl)iminodiacetato-N,N',O,O',O'')-aqua-nickel(ii) monohydrate] |  | 3.11811 | 1.40051 | 1.61768 | 0 | 0 | 0.35548 | GUBTIH | 10.1039/b902674f | https://doi.org/10.1039/b902674f
GUBVUU |  | catena(tris(μ2-4,4'-Bipyridine)-tetranitrato-di-cobalt benzene solvate) |  | 6.67764 | 4.1316 | 1.0935 | 1068.63 | 977.254 | 0.54206 | GUBVUU | 10.1021/ja982577a | https://doi.org/10.1021/ja982577a
GUBVUW | 1060028 | catena-[bis(μ3-oxido)-tetrakis(μ2-oxido)-(μ2-4,4'-ethane-1,2-diyldipyridine)-dioxo-di-molybdenum-di-zinc] |  | 1.87366 | 1.05911 | 2.50389 | 0 | 0 | 0.29286 | GUBVUW | 10.1007/s10876-015-0943-1 | https://doi.org/10.1007/s10876-015-0943-1
GUBXOR | 724612 | catena-[(μ2-1-(3-Methylsulfanylphenyl)-3-(pyridin-2-yl)urea-N,S)-(acetato-O)-silver(i)] |  | 1.92216 | 1.16939 | 1.80935 | 0 | 0 | 0.30538 | GUBXOR | 10.1039/b905555j | https://doi.org/10.1039/b905555j
GUBXOR01 | 724613 | catena-[(μ2-1-(3-Methylsulfanylphenyl)-3-(pyridin-2-yl)urea-N,S)-(acetato-O)-silver(i)] |  | 2.26551 | 1.34897 | 1.7818 | 0 | 0 | 0.3176 | GUBXOR01 | 10.1039/b905555j | https://doi.org/10.1039/b905555j
GUBYAE | 724614 | catena-[(μ2-1-(3-Methylsulfanylphenyl)-3-(pyridin-2-yl)urea-N,S)-(μ2-nitrato-O,O')-silver(i)] |  | 1.88838 | 1.03194 | 1.92222 | 0 | 0 | 0.28832 | GUBYAE | 10.1039/b905555j | https://doi.org/10.1039/b905555j
GUBYEI | 724615 | catena-[(μ2-1-(3-Methylsulfanylphenyl)-3-(pyridin-2-yl)urea-N,S)-silver(i) hexafluorophosphate] |  | 4.50409 | 1.64688 | 1.47974 | 0 | 0 | 0.45532 | GUBYEI | 10.1039/b905555j | https://doi.org/10.1039/b905555j
GUBYOS | 703662 | catena-[bis(μ2-1,4-bis(1,2,4-Triazol-1-ylmethyl)benzene-N4,N4')-di-silver(i) bis((μ2-1,4-bis(1,2,4-triazol-1-ylmethyl)benzene-N4,N4')-silver(i)) (μ12-silicato)-tetracosakis(μ2-oxo)-dodeca-oxo-dodeca-molybdenum(vi) dihydrate] |  | 2.52494 | 1.00979 | 2.6444 | 0 | 0 | 0.29694 | GUBYOS | 10.1021/cg9000076 | https://doi.org/10.1021/cg9000076
GUBYUY | 703663 | catena-[bis((μ2-1,4-bis(1,2,4-Triazol-1-ylmethyl)benzene-N4,N4')-copper(i)) (μ12-silicato)-octacosakis(μ2-oxo)-bis(μ2-1,4-bis(1,2,4-triazol-1-ylmethyl)benzene-N4,N4')-octa-oxo-di-copper(i)-dodeca-molybdenum(vi)] |  | 2.53277 | 1.28201 | 2.54329 | 0 | 0 | 0.31114 | GUBYUY | 10.1021/cg9000076 | https://doi.org/10.1021/cg9000076
GUBZAF | 703664 | catena-[(μ12-Silicato)-octacosakis(μ2-oxo)-tetrakis(μ2-1,4-bis(1,2,4-triazol-1-ylmethyl)benzene-N4,N4')-octa-oxo-di-copper(ii)-dodeca-molybdenum(vi)] |  | 2.85237 | 1.3119 | 2.43332 | 0 | 0 | 0.32418 | GUBZAF | 10.1021/cg9000076 | https://doi.org/10.1021/cg9000076
GUBZEJ | 703665 | catena-[tetrakis(μ2-1,4-bis(1,2,4-Triazol-1-ylmethyl)benzene-N4,N4')-di-zinc(ii) (μ12-silicato)-tetracosakis(μ2-oxo)-dodeca-oxo-dodeca-molybdenum(vi) hemihydrate] |  | 3.69172 | 1.2114 | 2.48886 | 0 | 0 | 0.30598 | GUBZEJ | 10.1021/cg9000076 | https://doi.org/10.1021/cg9000076
GUBZIN | 703666 | catena-[(μ12-Silicato)-hexacosakis(μ2-oxo)-tris(μ2-1,4-bis(1,2,4-triazol-1-ylmethyl)benzene-N4,N4')-tetra-aqua-deca-oxo-di-manganese(ii)-dodeca-molybdenum(vi) tetrahydrate] |  | 2.39185 | 1.05321 | 2.55062 | 0 | 0 | 0.28564 | GUBZIN | 10.1021/cg9000076 | https://doi.org/10.1021/cg9000076
GUBZOT | 703667 | catena-[(μ12-Silicato)-hexacosakis(μ2-oxo)-tris(μ2-1,4-bis(1,2,4-triazol-1-ylmethyl)benzene-N4,N4')-tetra-aqua-deca-oxo-di-nickel(ii)-dodeca-molybdenum(vi) tetrahydrate] |  | 2.30578 | 1.04308 | 2.60673 | 0 | 0 | 0.27734 | GUBZOT | 10.1021/cg9000076 | https://doi.org/10.1021/cg9000076
GUBZUZ | 703668 | catena-[(μ12-Silicato)-hexacosakis(μ2-oxo)-tris(μ2-1,4-bis(1,2,4-triazol-1-ylmethyl)benzene-N4,N4')-tetra-aqua-deca-oxo-di-cobalt(ii)-dodeca-molybdenum(vi) tetrahydrate] |  | 2.25616 | 0.99557 | 2.59775 | 0 | 0 | 0.27608 | GUBZUZ | 10.1021/cg9000076 | https://doi.org/10.1021/cg9000076
GUCDIT | 931912 | catena-(bis(μ2-1H-Imidazole-4,5-dicarboxylato)-(μ2-oxalato)-hexa-aqua-di-neodymium dihydrate) |  | 2.98905 | 2.22132 | 2.3207 | 0 | 0 | 0.29782 | GUCDIT | 10.1016/j.jssc.2014.12.026 | https://doi.org/10.1016/j.jssc.2014.12.026
GUCDOZ | 931911 | catena-((μ2-Formato-O,O')-(μ2-1H-imidazole-4,5-dicarboxylato)-diaqua-erbium) |  | 2.03307 | 0.76628 | 2.74678 | 0 | 0 | 0.25106 | GUCDOZ | 10.1016/j.jssc.2014.12.026 | https://doi.org/10.1016/j.jssc.2014.12.026
GUCDUF | 931910 | catena-((μ2-Formato-O,O')-(μ2-1H-imidazole-4,5-dicarboxylato)-diaqua-terbium) |  | 2.03958 | 0.76085 | 2.68749 | 0 | 0 | 0.25194 | GUCDUF | 10.1016/j.jssc.2014.12.026 | https://doi.org/10.1016/j.jssc.2014.12.026
GUCFAN | 931909 | catena-((μ2-Formato-O,O')-(μ2-1H-imidazole-4,5-dicarboxylato)-diaqua-europium) |  | 2.09477 | 0.8551 | 2.55191 | 0 | 0 | 0.26426 | GUCFAN | 10.1016/j.jssc.2014.12.026 | https://doi.org/10.1016/j.jssc.2014.12.026
GUCFIV | 960675 | catena-(tris(μ4-4,4'-Biphenyldicarboxylato)-tetrakis(dimethylformamide)-tri-magnesium dimethylformamide solvate) | NICS-7 | 5.40321 | 2.07355 | 1.1185 | 0 | 0 | 0.46502 | GUCFIV | Not found | https://doi.org/Not found
GUCHUJ | 1015031 | catena-[4,4'-iminodipyridinium bis(μ-benzene-1,2,4,5-tetracarboxylato)-triaqua-tri-copper hydrate] |  | 4.6187 | 3.46778 | 1.55086 | 0 | 0 | 0.48114 | GUCHUJ | 10.1016/j.jssc.2014.12.021 | https://doi.org/10.1016/j.jssc.2014.12.021
GUCJAQ | 723828 | catena-[(4-(Pyridin-4-yl)pyridinium) (μ4-phosphato-O,O',O'',O''')-(μ2-benzene-1,2,4,5-tetracarboxylato-O,O')-bis(4-(4-pyridinium)pyridyl)-di-zinc(ii)] | NTHU-8 | 5.76197 | 4.68972 | 1.29019 | 1063.07 | 823.968 | 0.50026 | GUCJAQ | 10.1002/anie.200901744 | https://doi.org/10.1002/anie.200901744
GUCJAR | 1015032 | catena-[bis(μ-benzene-1,2,4,5-tetracarboxylato)-bis(μ-N-(pyridin-4-yl)pyridin-4-amine)-bis(4-(pyridin-4-ylamino)pyridinium)-tri-copper trihydrate] |  | 2.81346 | 1.40482 | 1.69662 | 0 | 0 | 0.29666 | GUCJAR | 10.1016/j.jssc.2014.12.021 | https://doi.org/10.1016/j.jssc.2014.12.021
GUCLEX | 896764 | catena-[(μ-furan-3,4-dicarboxylato)-(μ-hydrogen furan-3,4-dicarboxylato)-aqua-terbium] |  | 2.3393 | 1.41991 | 2.26992 | 0 | 0 | 0.3046 | GUCLEX | 10.1016/j.jssc.2015.01.014 | https://doi.org/10.1016/j.jssc.2015.01.014
GUCLIB | 896763 | catena-[(μ-furan-3,4-dicarboxylato)-(μ-hydrogen furan-3,4-dicarboxylato)-aqua-europium] |  | 2.3652 | 1.44265 | 2.21501 | 0 | 0 | 0.30658 | GUCLIB | 10.1016/j.jssc.2015.01.014 | https://doi.org/10.1016/j.jssc.2015.01.014
GUCLOH | 874153 | catena-[bis(μ-2-(1H-imidazo[4,5-f][1,10]phenanthrolin-2-yl)benzoato)-(nitrato)-europium] |  | 3.14357 | 1.18948 | 1.721 | 0 | 0 | 0.32232 | GUCLOH | 10.1016/j.jssc.2015.01.015 | https://doi.org/10.1016/j.jssc.2015.01.015
GUCLUN | 874152 | catena-[bis(μ-2-(1H-imidazo[4,5-f][1,10]phenanthrolin-2-yl)benzoato)-(nitrato)-samarium] |  | 3.18017 | 1.20622 | 1.69599 | 0 | 0 | 0.3296 | GUCLUN | 10.1016/j.jssc.2015.01.015 | https://doi.org/10.1016/j.jssc.2015.01.015
GUCMAU | 874151 | catena-[bis(μ-2-(1H-imidazo[4,5-f][1,10]phenanthrolin-2-yl)benzoato)-(nitrato)-lanthanum] |  | 3.19724 | 1.2357 | 1.67972 | 0 | 0 | 0.32704 | GUCMAU | 10.1016/j.jssc.2015.01.015 | https://doi.org/10.1016/j.jssc.2015.01.015
GUCMEY | 874150 | catena-[bis(μ-2-(1H-imidazo[4,5-f][1,10]phenanthrolin-2-yl)benzoato)-(nitrato)-neodymium] |  | 3.13616 | 1.17915 | 1.70982 | 0 | 0 | 0.31998 | GUCMEY | 10.1016/j.jssc.2015.01.015 | https://doi.org/10.1016/j.jssc.2015.01.015
GUCROM | 722599 | catena-((μ3-η4-1,2-bis(2,6-Di-isopropylphenylamido)ethene)-(μ3-1,2-bis(2,6-di-isopropylphenylamido)ethene)-(μ2-1,2-bis(2,6-di-isopropylphenylamido)ethene)-bis(diethyl ether) di-potassium-di-zinc) |  | 3.37147 | 2.02766 | 1.12364 | 0 | 0 | 0.39574 | GUCROM | 10.1039/b904478g | https://doi.org/10.1039/b904478g
GUCTOO | 710084 | catena-((μ2-Sulfato-O,O')-diaqua-(1H-imidazol(4,5-f)(1,10-phenanthroline-N,N'))-zinc(ii)) |  | 2.09846 | 1.22259 | 1.91091 | 0 | 0 | 0.27752 | GUCTOO | 10.1039/B822083B | https://doi.org/10.1039/B822083B
GUCTUU | 710085 | catena-((μ2-Sulfato-O,O')-diaqua-(1H-imidazol(4,5-f)(1,10-phenanthroline-N,N'))-manganese(ii)) |  | 2.14503 | 1.18705 | 1.81776 | 0 | 0 | 0.28274 | GUCTUU | 10.1039/B822083B | https://doi.org/10.1039/B822083B
GUCTUU01 | 814229 | catena-((μ2-Sulfato-O,O')-diaqua-(1H-imidazo[4,5-f][1,10]phenanthroline)-manganese(ii)) |  | 2.14905 | 1.18246 | 1.81522 | 0 | 0 | 0.2789 | GUCTUU01 | 10.7868/S0132344X13060029 | https://doi.org/10.7868/S0132344X13060029
GUCTUU02 | 988129 | catena-((μ2-Sulfato-O,O')-diaqua-(1H-imidazol(4,5-f)(1,10-phenanthroline-N,N'))-manganese(ii)) |  | 2.15766 | 1.19277 | 1.80481 | 0 | 0 | 0.28232 | GUCTUU02 | Not found | https://doi.org/Not found
GUCVUW | 710090 | catena-((μ3-Fumarato-O,O',O'')-aqua-(1H-imidazo(4,5-f)(1,10)-phenanthroline-N,N')-manganese(ii) monohydrate) |  | 2.94901 | 1.47832 | 1.55628 | 0 | 0 | 0.34254 | GUCVUW | 10.1039/B822083B | https://doi.org/10.1039/B822083B
GUCWAD | 710091 | catena-(bis(μ3-Fumarato-O,O',O'',O'')-(μ2-fumarato-O,O',O'',O''')-tris(1H-imidazo[4,5-f][1,10]phenanthroline-N7,N8)-tri-cadmium octahydrate) |  | 3.41817 | 1.81006 | 1.65662 | 0 | 0 | 0.39872 | GUCWAD | 10.1039/B822083B | https://doi.org/10.1039/B822083B
GUCWIL | 710093 | catena-((μ4-1H-Imidazo[4,5-f][1,10]phenanthroline-N7,N8)-bis(3,3',4,4'-benzophenonetetracarboxylato)-diaqua-di-cadmium hydrate) |  | 5.58318 | 3.58713 | 1.4117 | 0 | 0 | 0.47138 | GUCWIL | 10.1039/B822083B | https://doi.org/10.1039/B822083B
GUCWOR | 710094 | catena-((μ4-1H-Imidazo[4,5-f][1,10]phenanthroline-N7,N8)-bis(3,3',4,4'-benzophenonetetracarboxylato)-diaqua-di-zinc trihydrate) |  | 5.6213 | 3.54729 | 1.28759 | 0 | 0 | 0.46962 | GUCWOR | 10.1039/B822083B | https://doi.org/10.1039/B822083B
GUCWUX | 710095 | catena-((μ2-Benzene-1,4-dicarboxylato-O,O')-aqua-(1H-imidazo[4,5-f][1,10]phenanthroline-N7,N8)-cadmium hemihydrate) |  | 3.45302 | 2.79686 | 1.80713 | 0 | 0 | 0.32174 | GUCWUX | 10.1039/B822083B | https://doi.org/10.1039/B822083B
GUCWUY | 1023775 | catena-[bis(hexakis(μ-formato)-(μ-oxo)-tris(4-methylpyridine)-tri-chromium) pentacosakis(μ-oxo)-(μ-phosphato)-undecaoxo-dodeca-molybdenum-di-potassium] |  | 9.40853 | 7.6992 | 1.29513 | 2337.95 | 1805.18 | 0.71514 | GUCWUY | 10.1021/cm504526z | https://doi.org/10.1021/cm504526z
GUCXAE | 710096 | catena-((μ2-Benzene-1,4-dicarboxylato-O,O',O'',O''')-aqua-(1H-imidazo[4,5-f][1,10]phenanthroline-N7,N8)-manganese monohydrate) |  | 6.52988 | 5.48696 | 1.07653 | 1202.12 | 1116.66 | 0.53374 | GUCXAE | 10.1039/B822083B | https://doi.org/10.1039/B822083B
GUCXEI | 710097 | catena-(bis((μ4-Benzene-1,4-dicarboxylato-O,O',O'',O''')-(μ2-benzene-1,4-dicarboxylato-O,O')-(μ2-1H-imidazo[4,5-f][1,10]phenanthroline-N1,N7,N8))-tetra-zinc pentahydrate) |  | 4.57983 | 1.94912 | 1.57235 | 0 | 0 | 0.39226 | GUCXEI | 10.1039/B822083B | https://doi.org/10.1039/B822083B
GUCXIN | 1025467 | catena-[bis(μ-4-(pyridin-4-yl)-N,N-bis(4-(pyridin-4-yl)phenyl)aniline)-dichloro-cadmium N,N-dimethylformamide solvate pentahydrate] |  | 6.80613 | 3.43695 | 1.07998 | 0 | 0 | 0.50594 | GUCXIN | Not found | https://doi.org/Not found
GUCYIN | 743366 | catena-((μ2-Benzene-1,3-dicarboxylato-O,O')-(μ2-1,3,5-tris(1-imidazolyl)benzene-N,N')-zinc(ii) monohydrate) |  | 3.63559 | 1.11646 | 1.52269 | 0 | 0 | 0.3523 | GUCYIN | 10.1021/cg900059m | https://doi.org/10.1021/cg900059m
GUCYOT | 743367 | catena-((μ3-1,3,5-tris(1-Imidazolyl)benzene-N,N',N'')-(μ2-benzene-1,3-dicarboxylato-O,O',O'')-(μ2-benzene-1,3-dicarboxylato-O,O')-di-zinc(ii) dihydrate) |  | 2.83844 | 1.33952 | 1.55831 | 0 | 0 | 0.37958 | GUCYOT | 10.1021/cg900059m | https://doi.org/10.1021/cg900059m
GUCYUZ | 743368 | catena-((μ3-1,3,5-tris(1-Imidazolyl)benzene-N,N',N'')-(μ3-benzene-1,2-dicarboxylato-O,O',O'')-dichloro-di-zinc(ii)) |  | 2.16983 | 1.10824 | 1.83454 | 0 | 0 | 0.30754 | GUCYUZ | 10.1021/cg900059m | https://doi.org/10.1021/cg900059m
GUCZAG | 743369 | catena-((μ3-Benzene-1,2-dicarboxylato-O,O',O'',O''')-(μ3-benzene-1,2-dicarboxylato-O,O',O'',O'')-bis((μ3-1,3,5-tris(1-imidazolyl)benzene-N,N',N'')-(μ2-benzene-1,2-dicarboxylato-O,O'))-tetra-zinc(ii) dihydrate) |  | 3.67202 | 2.15476 | 1.53536 | 0 | 0 | 0.39766 | GUCZAG | 10.1021/cg900059m | https://doi.org/10.1021/cg900059m
GUCZEK | 743370 | catena-(bis(μ3-1,3,5-tris(1-Imidazolyl)benzene-N,N',N'')-(μ2-benzene-1,2-dicarboxylato-O,O')-di-zinc(ii) dinitrate) |  | 3.71242 | 2.07257 | 1.4724 | 0 | 0 | 0.39492 | GUCZEK | 10.1021/cg900059m | https://doi.org/10.1021/cg900059m
GUCZIO | 743371 | catena-(bis(μ3-1,3,5-tris(1-Imidazolyl)benzene-N,N',N'')-(μ2-benzene-1,2-dicarboxylato-O,O')-di-zinc di-iodide) |  | 3.85618 | 2.29419 | 1.42844 | 0 | 0 | 0.41086 | GUCZIO | 10.1021/cg900059m | https://doi.org/10.1021/cg900059m
GUCZOU | 743372 | catena-(bis(μ3-1,3,5-tris(1-imidazolyl)benzene-N,N',N'')-(μ2-4-bromobenzene-1,2-dicarboxylato-O,O')-tetrachloro-tri-zinc(ii) dihydrate) |  | 3.20918 | 1.15759 | 1.71316 | 0 | 0 | 0.36714 | GUCZOU | 10.1021/cg900059m | https://doi.org/10.1021/cg900059m
GUDBAK | 1030646 | catena-[bis(μ-3-nitrophthalato)-bis(μ-1,1'-(1,4-phenylenebis(methylene))bis(1H-imidazole))-di-cobalt] |  | 1.9898 | 1.10566 | 1.62425 | 0 | 0 | 0.30058 | GUDBAK | Not found | https://doi.org/Not found
GUDBEO | 1031128 | catena-[tetrakis(μ-aqua)-tetrakis(μ-furan-2,5-dicarboxylato)-hexaaqua-tetra-strontium] |  | 1.7151 | 1.2769 | 2.18763 | 0 | 0 | 0.22026 | GUDBEO | Not found | https://doi.org/Not found
GUDBIR | 689928 | catena-((μ2-2,3-Diphenylquinoxaline-N1,N4)-silver(i) tetrafluoroborate monohydrate) |  | 4.42567 | 2.79333 | 1.27946 | 0 | 0 | 0.48434 | GUDBIR | 10.1021/cg800592y | https://doi.org/10.1021/cg800592y
GUDBIS | 1031129 | catena-[tetrakis(μ-aqua)-tetrakis(μ-furan-2,5-dicarboxylato)-hexaaqua-tetra-barium] |  | 1.69967 | 0.84751 | 2.48375 | 0 | 0 | 0.22268 | GUDBIS | Not found | https://doi.org/Not found
GUDBOX | 689929 | catena-((μ2-2,3-Diphenylquinoxaline-N1,N4)-(acetonitrile)-silver(i) tetrafluoroborate) |  | 4.46205 | 1.67401 | 1.35519 | 0 | 0 | 0.43772 | GUDBOX | 10.1021/cg800592y | https://doi.org/10.1021/cg800592y
GUDBUD | 689930 | catena-((μ2-2,3-Diphenylquinoxaline-N1,N4)-(acetonitrile)-silver(i) perchlorate) |  | 4.5651 | 1.69293 | 1.34562 | 0 | 0 | 0.44074 | GUDBUD | 10.1021/cg800592y | https://doi.org/10.1021/cg800592y
GUDCAK | 689931 | catena-((μ2-2,3-Diphenylquinoxaline-N1,N4)-(trifluoromethanesulfonato-O)-silver(i)) |  | 4.34592 | 2.73909 | 1.58696 | 0 | 0 | 0.40256 | GUDCAK | 10.1021/cg800592y | https://doi.org/10.1021/cg800592y
GUDCEO | 689932 | catena-(bis(μ2-2,3-Diphenylquinoxaline-N1,N4)-silver bis(hexafluoroantimonate) dichloromethane solvate) |  | 5.48942 | 4.02646 | 1.17021 | 1015.13 | 867.48 | 0.53564 | GUDCEO | 10.1021/cg800592y | https://doi.org/10.1021/cg800592y
GUDCIT | 1043964 | catena-[(μ-5-(benzylamino)isophthalato)-zinc] |  | 3.01566 | 1.10195 | 1.71394 | 0 | 0 | 0.31846 | GUDCIT | Not found | https://doi.org/Not found
GUDCIT01 | 1062890 | catena-[(μ-5-(benzylamino)isophthalato)-zinc] |  | 3.00611 | 1.10973 | 1.71668 | 0 | 0 | 0.31912 | GUDCIT01 | 10.1016/j.poly.2015.07.056 | https://doi.org/10.1016/j.poly.2015.07.056
GUDCOY | 689934 | catena-(tris(μ2-2,3-Diphenylquinoxaline-N1,N4)-bis(μ2-aqua)-tetrakis(μ2-nitrato-O,O')-bis(nitrato-O)-tetra-aqua-hexa-silver) |  | 2.49691 | 1.24386 | 2.00552 | 0 | 0 | 0.29664 | GUDCOY | 10.1021/cg800592y | https://doi.org/10.1021/cg800592y
GUDCUE | 689935 | catena-((μ2-2,3-Diphenylquinoxaline-N1,N4)-bis((μ2-nitrato-O,O)-(acetonitrile))-di-silver) |  | 2.31032 | 1.1374 | 1.88341 | 0 | 0 | 0.30014 | GUDCUE | 10.1021/cg800592y | https://doi.org/10.1021/cg800592y
GUDDEP | 689937 | catena-((μ2-2,3-Diphenylquinoxaline-N1,N4)-(μ2-p-toluenesulfonato-O,O')-silver) |  | 2.0251 | 1.12675 | 1.65283 | 0 | 0 | 0.31646 | GUDDEP | 10.1021/cg800592y | https://doi.org/10.1021/cg800592y
GUDDUF | 661288 | catena-((μ4-Hydrogen maleato)-(μ3-dihydrogen maleato)-cesium) |  | 1.79561 | 1.32201 | 2.16153 | 0 | 0 | 0.27284 | GUDDUF | Not found | https://doi.org/Not found
GUDFER | 661291 | catena-((μ4-Hydrogen maleato)-(μ3-dihydrogen maleato)-rubidium) |  | 1.94441 | 1.5627 | 1.89782 | 0 | 0 | 0.2678 | GUDFER | Not found | https://doi.org/Not found
GUDFIV | 661292 | catena-((μ6-Hydrogen maleato)-rubidium) |  | 1.95155 | 0.77034 | 2.16549 | 0 | 0 | 0.2573 | GUDFIV | Not found | https://doi.org/Not found
GUDJEW | 1013363 | catena-[bis(μ-3,4,5,6-tetrachlorophthalato)-bis(μ-aqua)-diaqua-di-potassium-manganese] |  | 1.57163 | 0.93501 | 2.08335 | 0 | 0 | 0.1839 | GUDJEW | 10.1515/znb-2014-0155 | https://doi.org/10.1515/znb-2014-0155
GUDJOG | 1019366 | catena-[(μ-5,5'-((2,3,5,6-tetramethyl-1,4-phenylene)bis(methyleneimino))diisophthalato)-bis(N,N-dimethylacetamide)-samarium dichloromethane solvate] |  | 6.99464 | 3.9219 | 1.26547 | 610.104 | 482.117 | 0.46394 | GUDJOG | 10.1021/cm503533r | https://doi.org/10.1021/cm503533r
GUDLAU | 1019376 | catena-[hexakis(μ-cyano)-decakis(pyridine)-diaqua-tri-copper-tri-gold tris(dicyano-gold) tetrahydrate] |  | 4.48451 | 3.09633 | 1.50442 | 0 | 0 | 0.50822 | GUDLAU | 10.1021/cm502998w | https://doi.org/10.1021/cm502998w
GUDMAV | 1016406 | catena-(tris(μ4-1,4-bis(3,5-Diphenylpyrazolato-4-ylmethyl)benzene)-hexa-copper) |  | 3.11192 | 1.64127 | 1.42249 | 0 | 0 | 0.39224 | GUDMAV | 10.1515/znb-2014-0173 | https://doi.org/10.1515/znb-2014-0173
GUDRED | 715094 | catena-((μ2-1,3-bis((((Pyridin-2-yl-N)methylene)amino)-methyl)benzene)-silver(i) tetrafluoroborate) |  | 4.41004 | 3.16451 | 1.3734 | 0 | 0 | 0.43946 | GUDRED | 10.1039/b900581a | https://doi.org/10.1039/b900581a
GUDRIH | 715095 | catena-((μ2-1,3-bis((2-Pyridinylmethyl(N-methyl)amino)methyl)-benzene)-silver(i) perchlorate) |  | 4.45381 | 1.53792 | 1.37069 | 0 | 0 | 0.4135 | GUDRIH | 10.1039/b900581a | https://doi.org/10.1039/b900581a
GUDRUT | 715097 | catena-((((μ2-1-(N-(Methyl)pyridin-2-ylmethyl)amino-N,N')-4-(N-(methyl)pyridin-2-ylethyl)amino-N,N')benzene)-silver(i) perchlorate monohydrate) |  | 4.37789 | 3.22876 | 1.22936 | 0 | 0 | 0.47772 | GUDRUT | 10.1039/b900581a | https://doi.org/10.1039/b900581a
GUDSUU | 720967 | catena-(bis((μ2-6-Oxo-1,6-dihydropyridine-3-carboxylato)-(μ2-oxalato))-tetra-aqua-di-europium dihydrate) |  | 3.36265 | 1.04036 | 2.24837 | 0 | 0 | 0.32178 | GUDSUU | Not found | https://doi.org/Not found
GUDTAB | 720968 | catena-(bis((μ2-6-Oxo-1,6-dihydropyridine-3-carboxylato)-(μ2-oxalato))-tetra-aqua-di-gadolinium dihydrate) |  | 3.25961 | 1.00818 | 2.29413 | 0 | 0 | 0.3154 | GUDTAB | Not found | https://doi.org/Not found
GUDTEF | 720969 | catena-((μ4-Oxalato)-bis((μ2-6-oxo-1,6-dihydropyridine-3-carboxylato-O,O',O'')-(μ2-6-oxo-1,6-dihydropyridine-3-carboxylato-O,O')-tris(μ2-oxalato))-hexa-aqua-tetra-neodymium pentahydrate) |  | 3.44633 | 1.87935 | 2.1339 | 0 | 0 | 0.35332 | GUDTEF | Not found | https://doi.org/Not found
GUDTIJ | 720970 | catena-((μ4-Oxalato)-bis((μ2-6-oxo-1,6-dihydropyridine-3-carboxylato-O,O',O'')-(μ2-6-oxo-1,6-dihydropyridine-3-carboxylato-O,O')-tris(μ2-oxalato))-hexa-aqua-tetra-samarium pentahydrate) |  | 3.31399 | 1.79581 | 2.20184 | 0 | 0 | 0.34616 | GUDTIJ | Not found | https://doi.org/Not found
GUDVOS | 983035 | catena-((μ6- 4,4'-(4-Phenylpyridine-2,6-diyl)dibenzoato)-bis(μ5-4,4'-(4-phenylpyridine-2,6-diyl)dibenzoato)-(μ4-oxo)-tetra-copper) |  | 2.81223 | 2.12329 | 1.5015 | 0 | 0 | 0.38332 | GUDVOS | 10.1071/CH14174 | https://doi.org/10.1071/CH14174
GUDYOU | 690670 | catena-(μ2-((4-((Cyano-N)-(cyano-N)methylene)cyclohexa-2,5-dien-1-yl)(methoxy)malononitrilato)-(2,2'-(1,2-phenylene-bis((nitrilo-N)methylylidene))diphenolato-O)-manganese(iii) acetonitrile solvate) |  | 4.09165 | 1.3161 | 1.33307 | 0 | 0 | 0.38128 | GUDYOU | 10.1016/j.ica.2009.03.012 | https://doi.org/10.1016/j.ica.2009.03.012
GUDYUA | 716553 | catena-(bis((μ2-Chloro)-(2-amino-5-nitropyrimidine))-copper(ii)) |  | 1.7973 | 0.82207 | 2.02983 | 0 | 0 | 0.25676 | GUDYUA | 10.1016/j.ica.2009.03.020 | https://doi.org/10.1016/j.ica.2009.03.020
GUFBEQ | 1040092 | catena-[(μ-4-(2-[4,5-bis(4-carboxylatophenyl)-1,3-dithiol-2-ylidene]-5-(4-carboxylatophenyl)-1,3-dithiol-4-yl)benzoato)-bis(2,2'-bipyridine)-diaqua-di-cobalt(ii) N,N-dimethylformamide solvate tetrahydrate] |  | 6.68147 | 5.67929 | 1.3383 | 563.55 | 421.094 | 0.4211 | GUFBEQ | 10.1021/acs.cgd.5b00014 | https://doi.org/10.1021/acs.cgd.5b00014
GUFBIU | 1040093 | catena-[(μ-4-(2-[4,5-bis(4-carboxylatophenyl)-1,3-dithiol-2-ylidene]-5-(4-carboxylatophenyl)-1,3-dithiol-4-yl)benzoato)-(4,4'-bipyridine)-hexa-aqua-di-cobalt(ii) N,N-dimethylformamide solvate] |  | 5.70654 | 2.1687 | 1.33213 | 0 | 0 | 0.4407 | GUFBIU | 10.1021/acs.cgd.5b00014 | https://doi.org/10.1021/acs.cgd.5b00014
GUFBOA | 1040094 | catena-[bis(μ-4-[2-[4-(4-carboxylatophenyl)-5-(4-carboxyphenyl)-1,3-dithiol-2-ylidene]-5-(4-carboxyphenyl)-1,3-dithiol-4-yl]benzoato)-(4,4'-ethane-1,2-diyldipyridine)-diaqua-di-cadmium(ii) N,N-dimethylformamide solvate hexahydrate] |  | 5.81423 | 4.04124 | 1.38699 | 509.393 | 367.266 | 0.43596 | GUFBOA | 10.1021/acs.cgd.5b00014 | https://doi.org/10.1021/acs.cgd.5b00014
GUFBUF | 705261 | catena-((μ2-Benzene-1-carboxy-,3,5-dicarboxylato-O1,O3)-tetra-ammine-copper(ii) monohydrate) |  | 2.60358 | 1.95741 | 1.70151 | 0 | 0 | 0.31826 | GUFBUF | 10.1016/j.ica.2009.04.033 | https://doi.org/10.1016/j.ica.2009.04.033
GUFBUG | 1040095 | catena-[(μ-4-[2-[4-(4-carboxylatophenyl)-5-(4-carboxyphenyl)-1,3-dithiol-2-ylidene]-5-(4-carboxyphenyl)-1,3-dithiol-4-yl]benzoato)-diaqua-abrium dmsf ethanol solvate] |  | 6.13698 | 4.05553 | 1.31692 | 640.572 | 486.417 | 0.483 | GUFBUG | 10.1021/acs.cgd.5b00014 | https://doi.org/10.1021/acs.cgd.5b00014
GUFGOE | 642151 | catena-(tetrakis(μ2-1,3-Dithiepane-2-ylidenemalonato)-(μ2-bis(4-pyridylmethyl)amine)-tetrakis(trans-(+-)-cyclohexane-1,2-diamine)-di-cobalt(ii)-tetra-platinum(ii) trinitrate dihydrate) |  | 7.21624 | 3.56029 | 1.53058 | 0 | 0 | 0.51056 | GUFGOE | 10.5012/bkcs.2007.28.12.2193 | https://doi.org/10.5012/bkcs.2007.28.12.2193
GUFHAR | 742473 | catena-(bis(μ2-4,4'-Bipyridine)-octa-aqua-di-zinc(ii) bis(4-sulfobenzoate)) |  | 4.79383 | 2.64977 | 1.02662 | 0 | 0 | 0.5668 | GUFHAR | 10.1016/j.molstruc.2009.05.032 | https://doi.org/10.1016/j.molstruc.2009.05.032
GUFHEV | 742474 | catena-(bis(μ2-4-Sulfobenzoato)-(μ2-4,4'-bipyridine)-bis(4,4'-bipyridine)-diaqua-di-zinc(ii) tetrahydrate) |  | 3.39388 | 1.67885 | 1.46706 | 0 | 0 | 0.38406 | GUFHEV | 10.1016/j.molstruc.2009.05.032 | https://doi.org/10.1016/j.molstruc.2009.05.032
GUFQAB | 1040508 | catena-((μ3-Hydrogen 4,4',4''-(nitrilotris(methylene))tribenzoato)-(μ2-4,4'-(2,5-di-n-butoxy-1,4-phenylene)dipyridine)-cobalt) |  | 4.28532 | 1.81511 | 1.20868 | 0 | 0 | 0.4217 | GUFQAB | 10.1039/C5CC01072A | https://doi.org/10.1039/C5CC01072A
GUFQEF | 1040509 | catena-(bis(μ2-Hydrogen 4,4',4''-(nitrilotris(methylene))tribenzoato)-tris(μ2-4,4'-(2,5-di-n-butoxy-1,4-phenylene)dipyridine)-diaqua-di-cobalt dihydrate) |  | 2.84836 | 1.80336 | 1.31556 | 0 | 0 | 0.36074 | GUFQEF | 10.1039/C5CC01072A | https://doi.org/10.1039/C5CC01072A
GUFQII | 717137 | catena-(bis(μ2-1,2-bis(4-Pyridyl)ethylene-N,N')-bis(μ2-1,3-phenylenediacetato-O,O')-di-zinc(ii) dihydrate) |  | 3.41157 | 2.91662 | 1.42731 | 0 | 0 | 0.37714 | GUFQII | 10.1039/b901418g | https://doi.org/10.1039/b901418g
GUFQIJ | 1040510 | catena-(bis(μ6-4,4'-(2,5-Di-n-butoxy-1,4-phenylene)dipyridine)-(μ2- 4,4'-(2,5-dibutoxy-1,4-phenylene)dipyridine)-tri-cobalt) |  | 5.02923 | 3.25212 | 1.22715 | 0 | 0 | 0.45884 | GUFQIJ | 10.1039/C5CC01072A | https://doi.org/10.1039/C5CC01072A
GUFQOO | 717138 | catena-((μ2-1,3-Phenylenediacetate-O,O')-(μ2-1,3-bis(4-pyridyl)propane-N,N')-zinc(ii)) |  | 3.3785 | 1.41598 | 1.42002 | 0 | 0 | 0.36944 | GUFQOO | 10.1039/b901418g | https://doi.org/10.1039/b901418g
GUFQUU | 717139 | catena-((μ3-1,3-Phenylenediacetato-O,O,O',O'',O''')-(μ3-1,3-phenylenediacetato-O,O,O',O'')-bis(2,2'-bipyridine-N,N')-di-cadmium(ii) dihydrate) |  | 3.22136 | 1.41864 | 1.61248 | 0 | 0 | 0.36936 | GUFQUU | 10.1039/b901418g | https://doi.org/10.1039/b901418g
GUFRAB | 717140 | catena-((μ2-4,4'-Bipyridine-N,N')-(μ2-1,3-phenylenediacetate-O,O',O'',O''')-aqua-cadmium(ii) monohydrate) |  | 3.02977 | 1.26951 | 1.63791 | 0 | 0 | 0.35314 | GUFRAB | 10.1039/b901418g | https://doi.org/10.1039/b901418g
GUFREF | 717141 | catena-(bis(μ2-1,3-Phenylenediacetato-O,O',O'',O''')-tris(μ2-1,3-bis(4-pyridyl)propane-N,N')-di-cadmium(ii) dodecahydrate) |  | 4.21543 | 3.44251 | 1.21319 | 0 | 0 | 0.4768 | GUFREF | 10.1039/b901418g | https://doi.org/10.1039/b901418g
GUFVOU | 1031669 | catena-[bis(μ-4-(1H-1,2,4-triazol-1-ylmethyl)aniline)-diaqua-cadmium diperchlorate hydrate] |  | 5.09107 | 2.62565 | 1.20254 | 0 | 0 | 0.5126 | GUFVOU | 10.1039/C5RA04381F | https://doi.org/10.1039/C5RA04381F
GUFWEL | 967747 | catena-[(μ-hydroxo)-(μ-isonicotinato)-(μ-orthosilicato)-octacosakis(μ-oxo)-aqua-tris(2,2'-bipyridine)-octaoxo-tri-copper-dodeca-tungsten dihydrate] |  | 3.85293 | 1.24194 | 3.76584 | 0 | 0 | 0.30412 | GUFWEL | 10.1039/C5DT00201J | https://doi.org/10.1039/C5DT00201J
GUFXEM | 1029460 | catena-[tetrakis(μ-hydrogen biphenyl-3,3',5,5'-tetracarboxylato)-tetrakis(imidazolidin-2-one)-hexa-zinc tetrakis(imidazolidin-2-one)] |  | 5.29419 | 2.65631 | 1.45421 | 0 | 0 | 0.45504 | GUFXEM | 10.1002/zaac.201400474 | https://doi.org/10.1002/zaac.201400474
GUFXUC | 1031668 | catena-[bis(μ2-4-(1H-1,2,4-triazol-1-ylmethyl)aniline)-diaqua-cadmium diperchlorate monohydrate] |  | 5.0705 | 2.618 | 1.21536 | 0 | 0 | 0.5063 | GUFXUC | 10.1039/C5RA04381F | https://doi.org/10.1039/C5RA04381F
GUFYAJ | 1031670 | catena-[tetrakis(μ2-4-(1H-1,2,4-triazol-1-ylmethyl)aniline)-bis(perchlorate)-tetra-silver diperchlorate] |  | 3.85255 | 1.47676 | 1.82061 | 0 | 0 | 0.38628 | GUFYAJ | 10.1039/C5RA04381F | https://doi.org/10.1039/C5RA04381F
GUFYEN | 1031672 | catena-[bis(μ2-4-(1H-1,2,4-triazol-1-ylmethyl)aniline)-(μ2-thiocyanato)-cadmium perchlorate] |  | 4.0404 | 2.67682 | 1.44229 | 0 | 0 | 0.4254 | GUFYEN | 10.1039/C5RA04381F | https://doi.org/10.1039/C5RA04381F
GUFYIR | 1031673 | catena-[tetrakis(μ2-4-(1H-1,2,4-triazol-1-ylmethyl)aniline)-tetrakis(aqua)-di-cadmium bis(hexafluorosilicate)] |  | 4.01079 | 1.4895 | 1.38311 | 0 | 0 | 0.43838 | GUFYIR | 10.1039/C5RA04381F | https://doi.org/10.1039/C5RA04381F
GUGHUN | 1025425 | catena-((μ2-1,3,5,7-Tetra-azatricyclo[3.3.1.13,7]decane)-(μ2-1-(carboxylatomethyl)-3,5-dimethyl-1H-pyrazole-4-carboxylato)-cadmium monohydrate) |  | 3.10745 | 1.41711 | 1.66249 | 0 | 0 | 0.37332 | GUGHUN | 10.1002/zaac.201400484 | https://doi.org/10.1002/zaac.201400484
GUGJAV | 1025426 | catena-(tetrakis(μ2-1-(Carboxylatomethyl)-3,5-dimethyl-1H-pyrazole-4-carboxylic acid)-diaqua-bis(4,4'-bipyridine)-di-manganese) |  | 2.38425 | 1.52492 | 1.49106 | 0 | 0 | 0.3309 | GUGJAV | 10.1002/zaac.201400484 | https://doi.org/10.1002/zaac.201400484
GUGJEZ | 1025574 | catena-(dodecakis(μ4-9H-Carbazole-3,6-dicarboxylato)-tetrakis(μ4-oxo)-hexa-aqua-hexadeca-zinc dimethylformamide solvate) | NENU-522 | 12.4189 | 6.69871 | 0.637566 | 2125.9 | 3334.4 | 0.77204 | GUGJEZ | 10.1021/ic5029383 | https://doi.org/10.1021/ic5029383
GUGKEA | 1027239 | catena-((μ3-Glutarato-O,O,O',O'',O''')-(μ2-glutarato-O,O',O'',O''')-di-lead (μ2-glutarato)-(1,10-phenanthroline)-lead heptahydrate) |  | 5.48156 | 4.00599 | 1.27558 | 1217.58 | 954.523 | 0.5899 | GUGKEA | 10.1021/cg501628d | https://doi.org/10.1021/cg501628d
GUGKIE01 | 1027489 | catena-(tris(μ4-Pyromellitato)-bis(μ2-1,1'-(1,4-phenylenebis(methylene))bis(4-(pyridin-4-yl)pyridinium))-tetra-zinc tetracosahydrate) |  | 6.07266 | 4.16005 | 1.28577 | 525.041 | 408.346 | 0.4662 | GUGKIE01 | 10.1021/acs.inorgchem.5b00023 | https://doi.org/10.1021/acs.inorgchem.5b00023
GUGLEB | 1028165 | catena-((μ3-Bromo)-bis(μ2-bromo)-bis(μ2-4H-1,2,4-triazole)-tri-copper) |  | 1.7521 | 0.94734 | 3.18183 | 0 | 0 | 0.30248 | GUGLEB | 10.1002/zaac.201400570 | https://doi.org/10.1002/zaac.201400570
GUGNON | 1009181 | catena-[Dimethylammonium (μ3-1,3,5-tris(4-carboxylatophenyl)benzene)-(N,N-dimethylacetamide-O)-zinc N,N-dimethylacetamide solvate] |  | 5.28957 | 4.33586 | 1.12334 | 647.726 | 576.608 | 0.49402 | GUGNON | 10.1080/00958972.2014.981168 | https://doi.org/10.1080/00958972.2014.981168
GUGPAA | 676701 | catena-((μ4-1,8-bis(4-(Dimethylamino)phenyl)-4,5-diaza-oct-1,3,5,7-tetraene)-diaqua-bis(dimethylformamide-O)-di-silver(i) bis(trifluoromethanesulfonate)) |  | 4.9065 | 3.43319 | 1.20853 | 0 | 0 | 0.50224 | GUGPAA | 10.1039/b820481k | https://doi.org/10.1039/b820481k
GUGPAB | 1009974 | catena-[(μ2-1,1'-(1,2-Phenylenebis(methylene))bis(5,6-dimethyl-1H-benzimidazole))-(pyridine-2,6-dicarboxylato)-copper(ii) hydrate] |  | 4.77911 | 3.16151 | 1.21908 | 0 | 0 | 0.4494 | GUGPAB | 10.1002/zaac.201400464 | https://doi.org/10.1002/zaac.201400464
GUGPIJ | 1010142 | catena-[(μ4-2-Sulfonatoterephthalato)-aqua-(4,4'-bipyridine)-dysprosium monohydrate] |  | 2.73674 | 1.42156 | 1.93746 | 0 | 0 | 0.34858 | GUGPIJ | 10.1002/zaac.201400488 | https://doi.org/10.1002/zaac.201400488
GUGPOP | 1010143 | catena-[(μ4-2-Sulfonatoterephthalato)-aqua-(4,4'-bipyridine)-europium monohydrate] |  | 2.73651 | 1.42278 | 1.90842 | 0 | 0 | 0.3491 | GUGPOP | 10.1002/zaac.201400488 | https://doi.org/10.1002/zaac.201400488
GUGPUV | 1011688 | catena-[(μ2-4-(Acetylamino)phenylisocyanido)-(μ2-nitrato)-silver] |  | 1.67456 | 0.9858 | 1.99746 | 0 | 0 | 0.31216 | GUGPUV | 10.1021/cg501160s | https://doi.org/10.1021/cg501160s
GUGQAC | 1011689 | catena-[((μ2-4-(Acetylamino)phenylisocyanido)-aqua-silver) ((μ2-4-(acetylamino)phenylisocyanido)-(trifluoromethanesulfonato)-silver) trifluoromethanesulfonate] |  | 7.44524 | 6.80914 | 0.975541 | 1881.47 | 1928.65 | 0.67668 | GUGQAC | 10.1021/cg501160s | https://doi.org/10.1021/cg501160s
GUGQEG | 1011690 | catena-[(μ2-4-(Acetylamino)phenylisocyanido)-(4-(acetylamino)phenylisocyanido)-(nitrato-O)-silver] |  | 2.16426 | 1.12096 | 1.64295 | 0 | 0 | 0.34424 | GUGQEG | 10.1021/cg501160s | https://doi.org/10.1021/cg501160s
GUGQIK | 1011691 | catena-[bis(μ2-4-(Acetylamino)phenylisocyanido)-bis(4-(acetylamino)phenylisocyanido)-di-silver bis(trifluoromethanesulfonate)] |  | 5.00145 | 2.63374 | 1.237 | 0 | 0 | 0.49596 | GUGQIK | 10.1021/cg501160s | https://doi.org/10.1021/cg501160s
GUGQOQ | 1011692 | catena-[(μ2-4-(Acetylamino)phenylisocyanido)-(4-(acetylamino)phenylisocyanido)-silver tetrafluoroborate] |  | 4.12944 | 2.13605 | 1.36654 | 0 | 0 | 0.44972 | GUGQOQ | 10.1021/cg501160s | https://doi.org/10.1021/cg501160s
GUGSEI | 1019766 | catena-[bis(μ3-4,4'-Sulfonyldibenzoato)-bis(μ2-1,1'-(1,4-phenylene)bis(1H-imidazole))-di-cadmium] |  | 3.25928 | 1.97814 | 1.6608 | 0 | 0 | 0.34468 | GUGSEI | 10.1002/zaac.201400398 | https://doi.org/10.1002/zaac.201400398
GUGSIL | 707684 | catena-((μ2-Formato-O,O')-(quinoline-8-oxyacetato-N,O,O',O'')-cobalt(ii)) |  | 2.11026 | 1.30753 | 1.81211 | 0 | 0 | 0.27566 | GUGSIL | 10.1039/b901524h | https://doi.org/10.1039/b901524h
GUGSIM | 1019767 | catena-[bis(μ3-2,2'-(1,3-Phenylene)diacetato)-bis(μ2-1,1'-(1,4-phenylene)bis(1H-imidazole))-di-cadmium monohydrate] |  | 2.60047 | 1.35974 | 1.70683 | 0 | 0 | 0.32286 | GUGSIM | 10.1002/zaac.201400398 | https://doi.org/10.1002/zaac.201400398
GUGSOR | 707685 | catena-((μ2-Acetato-O,O')-(quinoline-8-oxyacetato-N,O,O',O'')-cobalt(ii)) |  | 1.71516 | 0.9786 | 1.78737 | 0 | 0 | 0.26596 | GUGSOR | 10.1039/b901524h | https://doi.org/10.1039/b901524h
GUGSOS | 982245 | catena-[bis(μ2-Naphthalene-1,2-dicarboxylato)-bis(μ2-1,2-bis(4-pyridyl)ethene)-di-zinc hydrate] |  | 3.47926 | 1.26637 | 1.46092 | 0 | 0 | 0.37738 | GUGSOS | 10.1071/CH14115 | https://doi.org/10.1071/CH14115
GUGSUX | 707686 | catena-((μ2-Acetato-O,O')-(quinoline-8-oxyacetato-N,O,O',O'')-manganese(ii)) |  | 1.72084 | 0.99513 | 1.71323 | 0 | 0 | 0.27886 | GUGSUX | 10.1039/b901524h | https://doi.org/10.1039/b901524h
GUGVEL | 1000281 | catena-[(μ2-4,4'-Bipyridine)-bis((3-chlorophenyl)(hydroxy)acetato)-copper(ii) methanol solvate monohydrate] |  | 4.1443 | 2.34753 | 1.41151 | 0 | 0 | 0.40338 | GUGVEL | 10.1002/zaac.201400336 | https://doi.org/10.1002/zaac.201400336
GUGVIP | 1000282 | catena-[(μ2-4,4'-Bipyridine)-aqua-(formato-O)-zinc(ii) monohydrate] |  | 2.40363 | 2.02371 | 1.53257 | 0 | 0 | 0.32892 | GUGVIP | 10.1002/zaac.201400336 | https://doi.org/10.1002/zaac.201400336
GUGVUB | 1000284 | catena-[(μ2-4,4'-Bipyridine)-bis(2-(hydroxy)-3-methylbutanoato)-copper] |  | 6.4022 | 4.97179 | 0.733117 | 2164.97 | 2953.11 | 0.66852 | GUGVUB | 10.1002/zaac.201400336 | https://doi.org/10.1002/zaac.201400336
GUGWAI | 1000285 | catena-[(μ2-4,4'-Bipyridine)-aqua-(2-hydroxy-3-methylbutanoato-O)-(2-hydroxy-3-methylbutanoato-O,O')-zinc(ii)] |  | 2.74564 | 1.44867 | 1.41738 | 0 | 0 | 0.36152 | GUGWAI | 10.1002/zaac.201400336 | https://doi.org/10.1002/zaac.201400336
GUGZOZ | 955794 | catena-(bis(μ4-4,6-Dibenzoylisophthalato)-bis(μ4-2,5-dibenzoylterephthalato)-bis(μ2-1,3-bis(1,2,4-triazol-1-yl)propane)-tetra-zinc monohydrate) |  | 4.53752 | 2.20287 | 1.32476 | 0 | 0 | 0.4353 | GUGZOZ | 10.1002/zaac.201400459 | https://doi.org/10.1002/zaac.201400459
GUHCUJ | 966182 | catena-[bis(μ-3-(pyrazin-2'-yl)-5-(4'-(pyrid-4''-yl)-phenyl)-1,2,4-triazolato)-zinc N,N-dimethylformamide solvate] |  | 4.72897 | 2.49726 | 1.15376 | 0 | 0 | 0.49052 | GUHCUJ | 10.1002/zaac.201400387 | https://doi.org/10.1002/zaac.201400387
GUHDAQ | 966479 | catena-[bis(μ-benzene-1,3,5-tricarboxylato)-hexakis(μ-2,2'-((phosphonomethyl)imino)diacetato)-dodecaaqua-trideca-cobalt-di-magnesium hexahydrate] |  | 3.85353 | 1.61348 | 2.02577 | 0 | 0 | 0.3382 | GUHDAQ | 10.1002/zaac.201400504 | https://doi.org/10.1002/zaac.201400504
GUHDEU | 966480 | catena-[bis(μ-benzene-1,3,5-tricarboxylato)-hexakis(μ-2,2'-((phosphonomethyl)imino)diacetato)-dodecaaqua-trideca-cobalt-di-calcium hexahydrate] |  | 3.73678 | 1.67948 | 2.00576 | 0 | 0 | 0.3361 | GUHDEU | 10.1002/zaac.201400504 | https://doi.org/10.1002/zaac.201400504
GUHFUM | 974806 | catena-[(μ-2-phenyl-4,6-bis(pyridin-2-yl)pyrimidine)-copper dichloro-copper] |  | 4.5185 | 1.88309 | 1.22431 | 0 | 0 | 0.47164 | GUHFUM | Not found | https://doi.org/Not found
GUHHEY | 982243 | catena-[(μ-naphthalene-1,2-dicarboxylato)-zinc] |  | 1.85342 | 1.07319 | 1.88353 | 0 | 0 | 0.3046 | GUHHEY | 10.1071/CH14115 | https://doi.org/10.1071/CH14115
GUHHIC | 982244 | catena-(bis(μ-naphthalene-1,2-dicarboxylato)-bis(μ-4,4'-ethane-1,2-diyldipyridine)-di-zinc(ii) hydrate) |  | 3.32263 | 0.96652 | 1.46608 | 0 | 0 | 0.36132 | GUHHIC | 10.1071/CH14115 | https://doi.org/10.1071/CH14115
GUHHOH | 722342 | catena-((μ2-1,5-Dinitronaphthalene-3,7-dicarboxylato-O,O')-tetra-aqua-nickel(ii)) |  | 1.9748 | 1.01377 | 1.84517 | 0 | 0 | 0.28746 | GUHHOH | 10.1016/j.molstruc.2009.05.054 | https://doi.org/10.1016/j.molstruc.2009.05.054
GUHJOJ | 711508 | catena-(bis(μ2-5-(4-Nitrophenyl)tetrazolato-N,N')-diaqua-cadmium(ii) dihydrate) |  | 2.35806 | 1.24376 | 1.78572 | 0 | 0 | 0.34048 | GUHJOJ | 10.1016/j.molstruc.2009.06.002 | https://doi.org/10.1016/j.molstruc.2009.06.002
GUHJUP | 711509 | catena-((μ2-5-(4-Nitrophenyl)tetrazolato-N2,N3)-(μ2-5-(4-nitrophenyl)tetrazolato-N1,N4)-diaqua-cadmium(ii)) |  | 2.21928 | 1.16928 | 1.8916 | 0 | 0 | 0.29742 | GUHJUP | 10.1016/j.molstruc.2009.06.002 | https://doi.org/10.1016/j.molstruc.2009.06.002
GUHLAX | 657138 | catena-(hexakis(μ2-Oxo)-bis(piperazine-N,N')-dioxo-di-copper-di-molybdenum) |  | 1.87337 | 0.91647 | 2.52917 | 0 | 0 | 0.27892 | GUHLAX | 10.1016/j.molstruc.2009.06.014 | https://doi.org/10.1016/j.molstruc.2009.06.014
GUHLOM | 867753 | catena-[hexakis(μ8-2,2'-((phosphonomethyl)imino)diacetato)-bis(μ3-benzene-1,3,5-tricarboxylato)-dodecakis(aqua)-pentadeca-magnesium hexahydrate] |  | 3.70893 | 1.63847 | 1.70956 | 0 | 0 | 0.34216 | GUHLOM | 10.1002/zaac.201400504 | https://doi.org/10.1002/zaac.201400504
GUHNUU | 952124 | catena-[(μ-hydrogen 5,5'-((2,3,5,6-tetramethyl-1,4-phenylene)bis(methyleneimino))diisophthalato)-bis(N,N-dimethylacetamide)-lanthanum N,N-dimethylacetamide solvate dihydrate] |  | 7.66642 | 4.18513 | 1.19829 | 669.043 | 558.33 | 0.4864 | GUHNUU | 10.1021/cm503533r | https://doi.org/10.1021/cm503533r
GUHPAC | 952125 | catena-[(μ-hydrogen 5,5'-((2,3,5,6-tetramethyl-1,4-phenylene)bis(methyleneimino))diisophthalato)-bis(N,N-dimethylacetamide)-samarium N,N-dimethylacetamide solvate dihydrate] |  | 7.46824 | 4.24398 | 1.22674 | 650.051 | 529.9 | 0.48028 | GUHPAC | 10.1021/cm503533r | https://doi.org/10.1021/cm503533r
GUHPEG | 952126 | catena-[(μ-hydrogen 5,5'-((2,3,5,6-tetramethyl-1,4-phenylene)bis(methyleneimino))diisophthalato)-bis(N,N-dimethylacetamide)-samarium] |  | 2.73833 | 1.505 | 1.53572 | 0 | 0 | 0.35336 | GUHPEG | 10.1021/cm503533r | https://doi.org/10.1021/cm503533r
GUHPIK | 955793 | catena-[bis(μ-1,1'-(1,3-phenylenebis(methylene))bis(1H-1,2,4-triazole))-bis(μ-2,5-dibenzoylterephthalato)-bis(μ-4,6-dibenzoylisophthalato)-tetra-zinc dihydrate] |  | 3.09344 | 1.39864 | 1.44552 | 0 | 0 | 0.38494 | GUHPIK | 10.1002/zaac.201400459 | https://doi.org/10.1002/zaac.201400459
GUHSIN | 1060267 | catena-[(μ2-1,3,5,7-tetraazatricyclo[3.3.1.13,7]decane)-tetrakis(μ2-4-oxopentanoato)-di-copper] |  | 2.0705 | 1.17809 | 1.61996 | 0 | 0 | 0.32256 | GUHSIN | Not found | https://doi.org/Not found
GUHSUZ | 1060269 | catena-[(μ2-4-(2-(pyridin-4-yl)ethyl)pyridine)-(aqua)-bis(4-oxopentanoato)-copper(ii)] |  | 2.23564 | 1.37348 | 1.47671 | 0 | 0 | 0.32264 | GUHSUZ | Not found | https://doi.org/Not found
GUHWIR | 1057749 | catena-(bis(μ-4-oxopentanoato)-diaqua-calcium) | catena-(bis(μ-levulinato)-diaqua-calcium) | 2.57498 | 1.39867 | 1.48092 | 0 | 0 | 0.30154 | GUHWIR | 10.1107/S2056989015006696 | https://doi.org/10.1107/S2056989015006696
GUHXUE | 1059032 | catena-(bis(μ-chloro)-bis(methyl isonicotinate)-copper) |  | 2.19082 | 1.10124 | 1.71748 | 0 | 0 | 0.2982 | GUHXUE | 10.1107/S205698901500729X | https://doi.org/10.1107/S205698901500729X
GUHZIT | 710612 | catena-((μ3-Hydrogen citrato-O,O',O'',O''',O'''')-(μ2-hydrogen citrato-O,O',O'',O''')-tetrakis(1,10-phenanthroline-N,N')-tri-zinc(ii) tetradecahydrate) |  | 4.37395 | 2.97966 | 1.35607 | 0 | 0 | 0.43966 | GUHZIT | 10.1016/j.inoche.2009.04.028 | https://doi.org/10.1016/j.inoche.2009.04.028
GUHZUG | 1060290 | catena-((μ-4,4'-bipyridine)-(5,10,15,20-tetramesitylporphyrinato)-zinc(ii) hexane solvate) |  | 4.92215 | 3.18538 | 1.0945 | 0 | 0 | 0.45456 | GUHZUG | Not found | https://doi.org/Not found
GUJBEU | 1060334 | catena-((μ-1,1'-butane-1,4-diylbis(1H-1,2,4-triazole))-bis(μ-pyrazine-2,3-dicarboxylato)-tetraaqua-di-zinc dihydrate) |  | 2.72409 | 1.13008 | 1.75322 | 0 | 0 | 0.3213 | GUJBEU | Not found | https://doi.org/Not found
GUJBIY |  |  |  | 2.75134 | 1.14238 | 1.90536 | 0 | 0 | 0.33288 | GUJBIY
GUJBOD | 721841 | catena-(bis(μ3-Bromo)-bis(μ3-4-(4-aminophenyl)-4H-1,2,4-triazole-N,N',N'')-bis(μ2-bromo)-tetra-copper(i) monohydrate) |  | 3.28706 | 1.30807 | 2.46726 | 0 | 0 | 0.34766 | GUJBOD | 10.1016/j.inoche.2009.04.030 | https://doi.org/10.1016/j.inoche.2009.04.030
GUJBUJ | 701152 | catena-(bis(μ2-4,4'-Bipyridine-N,N')-(4-(4-pyridyl)pyridinium-N,N')-aqua-di-copper(i) (μ12-phosphato)-tetracosakis(μ2-oxo)-dodecaoxo-dodeca-tungsten) |  | 2.77072 | 0.89429 | 4.38371 | 0 | 0 | 0.2437 | GUJBUJ | 10.1016/j.inoche.2009.04.033 | https://doi.org/10.1016/j.inoche.2009.04.033
GUJCEU | 688293 | catena-(bis(μ3-Hydrogen 3,3',4,4'-benzophenonetetracarboxylato-O,O',O'')-tetrakis(μ2-1,2-bis(4-pyridyl)ethane-N,N')-penta-silver(i) dihydrate) |  | 2.75186 | 1.03553 | 1.7995 | 0 | 0 | 0.32098 | GUJCEU | 10.1016/j.inoche.2009.05.004 | https://doi.org/10.1016/j.inoche.2009.05.004
GUJCIY | 688294 | catena-(bis(μ2-1,3-bis(4-Pyridyl)propane-N,N')-di-silver(i) dihydrogen 3,3',4,4'-benzophenonetetracarboxylate) |  | 5.14204 | 3.58901 | 1.06753 | 0 | 0 | 0.59376 | GUJCIY | 10.1016/j.inoche.2009.05.004 | https://doi.org/10.1016/j.inoche.2009.05.004
GUJDUL | 725146 | catena-(bis(μ3-Hydroxo)-bis(μ3-4,4'-oxybis(benzoato)-O,O',O'')-bis(μ2-hydrogen 4,4'-oxybis(benzoato)-O,O')-bis(μ2-aqua)-bis(μ2-pyrazine-N,N')-tetra-cobalt(ii)) |  | 2.79612 | 1.76509 | 1.5585 | 0 | 0 | 0.35362 | GUJDUL | 10.1016/j.inoche.2009.05.009 | https://doi.org/10.1016/j.inoche.2009.05.009
GUJDUL01 | 676900 | catena-(bis(μ3-4,4'-Oxybis(benzoato)-O,O',O'')-bis(μ3-hydroxo)-bis(μ2-hydrogen 4,4'-oxybis(benzoato)-O,O')-bis(μ2-aqua)-bis(μ2-pyrazine-N,N')-tetra-cobalt(ii)) |  | 2.78115 | 1.77135 | 1.55379 | 0 | 0 | 0.35836 | GUJDUL01 | 10.1021/ja9017539 | https://doi.org/10.1021/ja9017539
GUJFAS | 157063 | catena-(bis(μ3-Thiocyanato-N,S,S)-(μ2-ethane-1,2-diamine-N,N')-di-silver(i)) |  | 2.13717 | 0.8902 | 2.6639 | 0 | 0 | 0.2874 | GUJFAS | 10.1039/b007665l | https://doi.org/10.1039/b007665l
GUJFEW | 157064 | catena-(bis(μ3-Thiocyanato-N,S,S)-(μ2-propane-1,3-diamine-N,N')-di-silver(i)) |  | 2.12048 | 1.09588 | 2.50415 | 0 | 0 | 0.30918 | GUJFEW | 10.1039/b007665l | https://doi.org/10.1039/b007665l
GUJFIA | 157065 | catena-(bis(μ3-Thiocyanato-N,S,S)-(μ2-butane-1,4-diamine-N,N')-di-silver(i)) |  | 1.66078 | 1.22119 | 2.37282 | 0 | 0 | 0.3134 | GUJFIA | 10.1039/b007665l | https://doi.org/10.1039/b007665l
GUJFIB | 698514 | catena-((μ4-Azobenzene-4,4'-dicarboxylato-O,O',O'',O''')-aqua-zinc(ii)) |  | 1.92138 | 1.27106 | 1.69228 | 0 | 0 | 0.3226 | GUJFIB | 10.1016/j.inoche.2009.05.015 | https://doi.org/10.1016/j.inoche.2009.05.015
GUJFOG | 157066 | catena-(bis(μ3-Thiocyanato-N,S,S)-(μ2-pentane-1,5-diamine-N,N')-di-silver(i)) |  | 2.02214 | 1.158 | 2.21291 | 0 | 0 | 0.33702 | GUJFOG | 10.1039/b007665l | https://doi.org/10.1039/b007665l
GUJFUM | 157067 | catena-((μ3-N,N'-bis(3-Aminopropyl)ethylenediamine-N,N',N'',N''')-bis(μ3-thiocyanato-N,S,S)-(μ2-thiocyanato-S,S)-tri-silver(i)) |  | 2.09844 | 1.11689 | 2.2201 | 0 | 0 | 0.33088 | GUJFUM | 10.1039/b007665l | https://doi.org/10.1039/b007665l
GUJGAU | 721554 | catena-((μ6-Piperazinedi-ium-N,N'-bis(methylenephosphonato))-(μ4-piperazinedi-ium-N,N'-bis(methylenephosphonato))-bis(μ3-piperazinedi-ium-N-(hydrogen methylenephosphonato)-N'-(methylenephosphonato))-bis(μ2-o-phthalato)-tetra-lanthanum(iii) octadecahydrate) |  | 4.66296 | 2.95254 | 1.64426 | 0 | 0 | 0.44136 | GUJGAU | 10.1016/j.inoche.2009.05.019 | https://doi.org/10.1016/j.inoche.2009.05.019
GUJGEY | 721555 | catena-((μ6-Piperazinedi-ium-N,N'-bis(methylenephosphonato))-(μ4-piperazinedi-ium-N,N'-bis(methylenephosphonato))-bis(μ3-piperazinedi-ium-N-(hydrogen methylenephosphonato)-N'-(methylenephosphonato))-bis(μ2-o-phthalato)-tetra-neodymium(iii) octadecahydrate) |  | 4.66121 | 2.89757 | 1.69984 | 0 | 0 | 0.4295 | GUJGEY | 10.1016/j.inoche.2009.05.019 | https://doi.org/10.1016/j.inoche.2009.05.019
GUJHAU | 157140 | catena-((μ2-4,4'-Bipyridine-N,N'-dioxide-O,O')-tetra-aqua-cobalt(ii) diperchlorate 4,4'-bipyridine-N,N'-dioxide solvate) |  | 9.61528 | 8.71763 | 0.58752 | 1671.26 | 2844.61 | 0.74834 | GUJHAU | 10.1039/b006142p | https://doi.org/10.1039/b006142p
GUJHEY | 157141 | catena-((μ2-4,4'-Bipyridine-N,N'-dioxide-O,O')-tetra-aqua-nickel(ii) diperchlorate 4,4'-bipyridine-N,N'-dioxide solvate) |  | 9.51587 | 8.70695 | 0.591003 | 1700.21 | 2876.82 | 0.74986 | GUJHEY | 10.1039/b006142p | https://doi.org/10.1039/b006142p
GUJHIC | 157142 | catena-((μ2-4,4'-Bipyridine-N,N'-dioxide-O,O')-tetra-aqua-copper(ii) diperchlorate 4,4'-bipyridine-N,N'-dioxide solvate) |  | 9.53827 | 8.83205 | 0.604862 | 1664.51 | 2751.88 | 0.75236 | GUJHIC | 10.1039/b006142p | https://doi.org/10.1039/b006142p
GUJHID | 732829 | catena-(bis(μ3-Naphthalene-1,4-dicarboxylato-O,O,O')-bis(μ2-naphthalene-1,4-dicarboxylato-O,O',O'',O''')-diaqua-tetrakis(pyrazino(2,3-f)(1,10)phenanthroline-N,N')-tetra-cadmium(ii) dimethylformamide solvate) |  | 2.37008 | 1.10645 | 1.73216 | 0 | 0 | 0.30532 | GUJHID | 10.1016/j.inoche.2009.05.031 | https://doi.org/10.1016/j.inoche.2009.05.031
GUJHOI | 157143 | catena-((μ2-4,4'-Bipyridine-N,N'-dioxide-O,O')-tetra-aqua-zinc(ii) diperchlorate 4,4'-bipyridine-N,N'-dioxide solvate) |  | 9.6342 | 8.77293 | 0.599891 | 1666.97 | 2778.79 | 0.75386 | GUJHOI | 10.1039/b006142p | https://doi.org/10.1039/b006142p
GUJTIP | 720505 | catena-[(μ3-5-(Isonicotinamido)isophthalato)-diaqua-nickel(ii) monohydrate] |  | 2.80719 | 1.73319 | 1.72809 | 0 | 0 | 0.30562 | GUJTIP | 10.1016/j.inoche.2009.04.015 | https://doi.org/10.1016/j.inoche.2009.04.015
GUJTIP01 | 933922 | catena-[(μ4-5-(Isonicotinamido)isophthalato)-aqua-nickel(ii) dihydrate] |  | 3.01814 | 1.27465 | 1.59895 | 0 | 0 | 0.36348 | GUJTIP01 | 10.1007/s11243-013-9744-2 | https://doi.org/10.1007/s11243-013-9744-2
GUJTOV | 700170 | catena-[tetrakis(μ3-Oxo)-bis(μ2-bis(4-pyridyl)ketone)-bis(μ2-aqua)-octakis(μ2-oxo)-tetraoxo-tetra-copper-tetra-molybdenum dihydrate] |  | 3.54687 | 2.58257 | 2.47969 | 0 | 0 | 0.30138 | GUJTOV | 10.1016/j.inoche.2009.04.017 | https://doi.org/10.1016/j.inoche.2009.04.017
GUJTUB | 713182 | catena-((μ2-1,4-diaminobutane-N,N')-dicyano-mercury(ii)) |  | 2.51027 | 1.73193 | 2.26773 | 0 | 0 | 0.41788 | GUJTUB | 10.1016/j.inoche.2009.04.014 | https://doi.org/10.1016/j.inoche.2009.04.014
GUJVAI | 146191 | catena-[Tetrabarium tetrakis(μ4-oxalato)-tetrakis(μ2-hydroxo)-tetra-iron(ii) dichloride oxalate] |  | 4.62566 | 3.50159 | 1.59461 | 0 | 0 | 0.49282 | GUJVAI | 10.1002/1521-3765(20010105)7:1<200::AID-CHEM200>3.0.CO;2-X | https://doi.org/10.1002/1521-3765(20010105)7:1<200::AID-CHEM200>3.0.CO;2-X
GUJVOX | 709730 | catena-[bis(μ3-1,3,5-tris(1,2,4-triazol-1-ylmethyl)benzene)-bis(μ2-sulfato)-diaqua-di-manganese(ii) heptahydrate] |  | 3.98106 | 2.36343 | 1.39837 | 0 | 0 | 0.42368 | GUJVOX | 10.1016/j.inoche.2009.04.012 | https://doi.org/10.1016/j.inoche.2009.04.012
GUJWAK | 632885 | catena-[(μ2-1,4-bis(Imidazolylmethyl)benzene)-(μ2-1-carboxybenzene-3,5-dicarboxylato)-nickel(ii)] |  | 2.26741 | 1.1359 | 1.64069 | 0 | 0 | 0.2983 | GUJWAK | 10.1016/j.inoche.2009.04.020 | https://doi.org/10.1016/j.inoche.2009.04.020
GUJWEO | 632886 | catena-[tetrakis(μ3-1,3,5-Benzenetricarboxylato)-hexakis(μ2-1,3-bis(imidazolylmethyl)benzene)-octaaqua-hexa-nickel(ii) dodecahydrate] |  | 3.47691 | 1.30146 | 1.4262 | 0 | 0 | 0.3877 | GUJWEO | 10.1016/j.inoche.2009.04.020 | https://doi.org/10.1016/j.inoche.2009.04.020
GUJWIR | 141619 | catena-[bis(μ3-Cyclohexane-1,3,5-tricarboxylato)-tris(3,10-bis(4-pyridylmethyl)-1,3,5,8,10,12-hexa-azacyclohexadecane)-tri-nickel(ii) hexadecahydrate] |  | 3.80747 | 2.38653 | 1.17786 | 0 | 0 | 0.4624 | GUJWIR | 10.1002/1521-3765(20010105)7:1<303::AID-CHEM303>3.0.CO;2-H | https://doi.org/10.1002/1521-3765(20010105)7:1<303::AID-CHEM303>3.0.CO;2-H
GUJWIS | 690786 | catena-[(μ2-1,2,3-Triazole-4,5-dicarboxylato)-(2,2'-bipyridyl)-copper(ii)] |  | 2.64477 | 0.97431 | 1.77413 | 0 | 0 | 0.3076 | GUJWIS | 10.1016/j.inoche.2009.04.021 | https://doi.org/10.1016/j.inoche.2009.04.021
GUJWIS01 | 690787 | catena-[(μ2-1,2,3-Triazole-4,5-dicarboxylato)-(2,2'-bipyridyl)-copper(ii)] |  | 11.49103 | 10.99587 | 0.882579 | 1095.61 | 1241.37 | 0.65512 | GUJWIS01 | 10.1016/j.inoche.2009.04.021 | https://doi.org/10.1016/j.inoche.2009.04.021
GUJXEP | 710241 | catena-[bis(μ-3-phenylprop-2-enoato)-diaqua-manganese(ii)] | catena-(diaqua-bis(μ2-cinnamato)-manganese(ii)) | 2.10493 | 1.63932 | 1.43079 | 0 | 0 | 0.34762 | GUJXEP | 10.1016/j.inoche.2009.04.023 | https://doi.org/10.1016/j.inoche.2009.04.023
GUJYOB | 262024 | catena-((μ-6-oxy-2-oxo-1,2-dihydropyridine-4-carboxylato)-dipyridine-cobalt(ii)) |  | 3.32753 | 1.46544 | 1.5445 | 0 | 0 | 0.34118 | GUJYOB | 10.14102/j.cnki.0254-5861.2011-0809 | https://doi.org/10.14102/j.cnki.0254-5861.2011-0809
GUJYOB01 | 262023 | catena-((μ-6-oxy-2-oxo-1,2-dihydropyridine-4-carboxylato)-dipyridine-cobalt(ii)) |  | 2.96278 | 1.6789 | 1.4956 | 0 | 0 | 0.35986 | GUJYOB01 | 10.14102/j.cnki.0254-5861.2011-0809 | https://doi.org/10.14102/j.cnki.0254-5861.2011-0809
GUKBUL | 1032668 | catena-((μ4-Glutarato-O,O,O',O'',O'',O''')-(μ4-glutarato-O,O,O',O'',O''')-tris(μ2-1,4-bis(4-pyridyl)-2,3-diaza-1,3-butadiene)-diaqua-tri-cadmium dinitrate hemikis(1,4-bis(4-pyridyl)-2,3-diaza-1,3-butadiene) octahydrate) |  | 6.14624 | 3.79384 | 1.25735 | 463.103 | 368.318 | 0.51704 | GUKBUL | 10.1039/C5CE00010F | https://doi.org/10.1039/C5CE00010F
GUKCAS | 1032671 | catena-((μ3-Glutarato)-(μ2-1,4-bis(4-pyridyl)-2,3-diaza-1,3-butadiene)-cadmium ethanol solvate) |  | 4.49339 | 1.49849 | 1.53033 | 0 | 0 | 0.40184 | GUKCAS | 10.1039/C5CE00010F | https://doi.org/10.1039/C5CE00010F
GUKCEW | 1032672 | catena-((μ2-3-Methylglutarato)-(μ2-1,4-bis(4-pyridyl)-2,3-diaza-1,3-butadiene)-aqua-cadmium monohydrate) |  | 3.49192 | 1.97731 | 1.51814 | 0 | 0 | 0.39058 | GUKCEW | 10.1039/C5CE00010F | https://doi.org/10.1039/C5CE00010F
GUKDOG | 695024 | catena-[tris(μ2-4,4'-Dipyridylsulfide)-tetranitrato-di-cadmium(ii) dichloromethane solvate] |  | 4.72862 | 1.72053 | 1.62443 | 0 | 0 | 0.40238 | GUKDOG | 10.1021/cg900119a | https://doi.org/10.1021/cg900119a
GUKDUM | 695025 | catena-[bis(μ2-4,4'-Dipyridylsulfide)-bis(dimethylformamide)-cadmium(ii) diperchlorate] |  | 4.50304 | 2.38346 | 1.1979 | 0 | 0 | 0.4926 | GUKDUM | 10.1021/cg900119a | https://doi.org/10.1021/cg900119a
GUKFAU | 695026 | catena-[bis(μ2-4,4'-Dipyridylsulfide)-bis(acetonitrile)-cadmium(ii) diperchlorate acetonitrile solvate] |  | 4.76859 | 3.61038 | 1.05318 | 0 | 0 | 0.55778 | GUKFAU | 10.1021/cg900119a | https://doi.org/10.1021/cg900119a
GUKFEY | 695027 | catena-[pentakis(μ2-4,4'-Dipyridylsulfide)-bis(methanol)-di-cadmium(ii) tetraperchlorate chloroform methanol solvate] |  | 5.44718 | 4.31031 | 1.00374 | 919.828 | 916.398 | 0.58208 | GUKFEY | 10.1021/cg900119a | https://doi.org/10.1021/cg900119a
GUKKON | 743303 | catena-(bis(μ7-Benzene-1,3,5-tricarboxylato)-(μ2-aqua)-triaqua-tri-strontium monohydrate) | ARL-1 | 2.62179 | 0.69947 | 2.28594 | 0 | 0 | 0.21714 | GUKKON | 10.1016/j.inoche.2009.02.004 | https://doi.org/10.1016/j.inoche.2009.02.004
GUKLOO | 711738 | catena-((μ4-Pyridine-4-thiolato-N,S,S,S)-bis(μ4-thiocyanato-N,S,S,S)-tri-silver(i)) |  | 1.99529 | 1.27256 | 3.09748 | 0 | 0 | 0.27038 | GUKLOO | 10.1016/j.inoche.2009.02.020 | https://doi.org/10.1016/j.inoche.2009.02.020
GUKMAB | 743304 | bis(μ3-Isonicotinato-N,O,O')-bis(μ2-isonicotinato-N,O)-tetrakis(isonicotinato-N)-deca-aqua-di-gadolinium-tetra-silver diacetate tetrahydrate |  | 3.45779 | 1.4302 | 1.909 | 0 | 0 | 0.3823 | GUKMAB | 10.1016/j.inoche.2009.02.023 | https://doi.org/10.1016/j.inoche.2009.02.023
GUKMEF | 743305 | bis(μ3-Isonicotinato-N,O,O')-bis(μ2-isonicotinato-N,O)-tetrakis(isonicotinato-N)-deca-aqua-di-europium-tetra-silver diacetate tetrahydrate |  | 3.44946 | 1.42483 | 1.88678 | 0 | 0 | 0.3843 | GUKMEF | 10.1016/j.inoche.2009.02.023 | https://doi.org/10.1016/j.inoche.2009.02.023
GUKNAC | 708171 | catena-((μ4-Sulfido)-tetrakis(μ3-sulfido)-(1,10-phenanthroline)-di-antimony(iii)-di-manganese(ii)) |  | 2.88979 | 1.13288 | 2.53677 | 0 | 0 | 0.26762 | GUKNAC | 10.1016/j.inoche.2009.02.028 | https://doi.org/10.1016/j.inoche.2009.02.028
GUKNAC01 | 1060862 | catena-[pentakis(μ-sulfido)-(1,10-phenanthroline)-di-antimony-di-manganese] |  | 2.86606 | 1.13232 | 2.56184 | 0 | 0 | 0.26162 | GUKNAC01 | 10.1016/j.micromeso.2010.03.010 | https://doi.org/10.1016/j.micromeso.2010.03.010
GUKNIK | 713945 | catena-((μ8-(4,4'-Bipiperidine-1,1'-diylbis(methylene))-bis(phosphonato))-bis(μ2-sulfato)-diaqua-di-cerium(iv) hexahydrate) |  | 4.13183 | 3.25068 | 1.95805 | 0 | 0 | 0.40692 | GUKNIK | 10.1016/j.inoche.2009.02.025 | https://doi.org/10.1016/j.inoche.2009.02.025
GUKPAE | 705709 | catena-((μ2-1,1'-(Butane-1,4-diyl)-bis(1H-imidazole)-N,N')-(μ2-4-(carboxylatomethyl)benzoato-O,O')-zinc(ii) monohydrate) |  | 3.35971 | 1.18796 | 1.4705 | 0 | 0 | 0.36994 | GUKPAE | 10.1016/j.inoche.2009.03.004 | https://doi.org/10.1016/j.inoche.2009.03.004
GUKPEI | 713605 | catena-((μ2-Dicyanamide-N,N'')-(bis(2-pyridylmethyl)amine-N,N',N'')-copper(ii) perchlorate) |  | 3.96909 | 2.32149 | 1.32743 | 0 | 0 | 0.43294 | GUKPEI | 10.1016/j.inoche.2009.03.003 | https://doi.org/10.1016/j.inoche.2009.03.003
GUKPEJ | 961678 | catena-[bis(μ3-4,5-Dicarboxylato-2-(3-methoxyphenyl)-1H-imidazolyl)-hexa-aqua-tri-zinc dihydrate] |  | 5.51047 | 1.15469 | 1.71834 | 0 | 0 | 0.39338 | GUKPEJ | 10.1007/s11243-015-9928-z | https://doi.org/10.1007/s11243-015-9928-z
GUKPIN | 961679 | catena-[bis(μ3-Hydrogen 4,5-dicarboxylato-2-(3,4-dimethoxyphenyl)-1H-imidazolyl)-tetra-aqua-di-copper(ii)] |  | 2.65757 | 1.07322 | 1.69352 | 0 | 0 | 0.31968 | GUKPIN | 10.1007/s11243-015-9928-z | https://doi.org/10.1007/s11243-015-9928-z
GUKPOS | 714518 | catena-((μ4-3,3'-(1,3-Phenylene)-bis(acrylato))-(μ3-formato)-aqua-neodymium(iii)) |  | 1.91742 | 0.93851 | 2.15481 | 0 | 0 | 0.26996 | GUKPOS | 10.1016/j.inoche.2009.03.002 | https://doi.org/10.1016/j.inoche.2009.03.002
GUKQIN | 714482 | catena-((μ5-Benzene-1,3,5-tricarboxylato)-bis(μ2-2-aminopyrimidine)-tri-silver(i)) |  | 1.85551 | 1.13389 | 2.56096 | 0 | 0 | 0.24744 | GUKQIN | 10.1016/j.inoche.2009.03.007 | https://doi.org/10.1016/j.inoche.2009.03.007
GUKRAG | 267638 | catena-(trans-(μ2-Oxalato)-(μ2-ethylenediamine)-cobalt(ii)) |  | 1.32547 | 1.02179 | 2.08025 | 0 | 0 | 0.22598 | GUKRAG | 10.1021/cg800769z | https://doi.org/10.1021/cg800769z
GUKREJ | 159980 | catena-((μ3-Phenylthiolato-S,S,S)-(tetramethylethylenediamine-N,N')-sodium) |  | 1.96715 | 1.21967 | 1.18697 | 0 | 0 | 0.3147 | GUKREJ | 10.1107/S0108270100016589 | https://doi.org/10.1107/S0108270100016589
GUKREK | 267639 | catena-(trans-(μ2-Oxalato)-(μ2-ethylenediamine)-nickel(ii)) |  | 1.33137 | 1.01366 | 2.12018 | 0 | 0 | 0.23544 | GUKREK | 10.1021/cg800769z | https://doi.org/10.1021/cg800769z
GUKSOV | 672017 | catena-((μ4-Naphthalene-2,6-dicarboxylato-O,O,O',O'',O'',O''')-tetrakis(μ4-naphthalene-2,6-dicarboxylato-O,O,O',O'',O''')-(μ4-naphthalene-2,6-dicarboxylato-O,O',O'',O''')-bis(2,2'-bipyridine)-di-dysprosium(iii)-tri-manganese(ii)) |  | 3.50336 | 1.62847 | 1.6341 | 0 | 0 | 0.3728 | GUKSOV | 10.1021/cg8013893 | https://doi.org/10.1021/cg8013893
GUKTAI | 703237 | catena-(nonadecakis(μ2-Oxo)-decaoxo-hexadecakis(pyridine)-tetra-nickel-deca-vanadium) |  | 2.45443 | 1.17626 | 1.7102 | 0 | 0 | 0.3172 | GUKTAI | 10.1021/cg9001237 | https://doi.org/10.1021/cg9001237
GUKVAK | 743379 | catena-((μ6-Benzene-1,2,4,5-tetracarboxylato)-bis(μ2-hydroxo)-diaqua-di-aluminium) | MIL-118A | 3.08595 | 1.55626 | 1.77832 | 0 | 0 | 0.31558 | GUKVAK | 10.1021/cg900276g | https://doi.org/10.1021/cg900276g
GUKVEO | 743380 | catena-((μ8-Benzene-1,2,4,5-tetracarboxylato)-bis(μ2-hydroxo)-di-aluminium) | MIL-118B | 3.00078 | 1.57971 | 1.69595 | 0 | 0 | 0.38416 | GUKVEO | 10.1021/cg900276g | https://doi.org/10.1021/cg900276g
GUKVIS | 743381 | catena-((μ8-Benzene-1,2,4,5-tetracarboxylato)-bis(μ2-hydroxo)-di-aluminium hydrate) | MIL-118C | 3.6227 | 1.83096 | 1.60393 | 0 | 0 | 0.41246 | GUKVIS | 10.1021/cg900276g | https://doi.org/10.1021/cg900276g
GUKXOA | 689266 | catena-(tris(μ2-Isonicotinic acid)-(μ2-isonicotinato)-octaaqua-di-silver-di-sodium bis(μ3-hydroxo)-tetrakis(μ3-oxo)-octacosakis(μ2-oxo)-tetrakis(isonicotinic acid)-diaqua-hexaoxo-di-silver-sodium-dodeca-tungsten(vi)-pseudo-polyrotaxane dihydrate) |  | 5.07774 | 1.42627 | 3.01784 | 0 | 0 | 0.34506 | GUKXOA | 10.1016/j.jssc.2009.04.025 | https://doi.org/10.1016/j.jssc.2009.04.025
GUKYAN | 706382 | catena-((μ2-4,4'-Bipyridine)-bis(2,2'-bipyridine)-di-copper(i) (μ12-borato)-hexacosakis(μ2-oxo)-bis(μ2-4,4'-bipyridine)-bis(2,2'-bipyridine)-decaoxo-tri-copper(i)-dodeca-tungsten(vi)) |  | 3.10694 | 1.19838 | 3.16879 | 0 | 0 | 0.31782 | GUKYAN | 10.1016/j.jssc.2009.04.028 | https://doi.org/10.1016/j.jssc.2009.04.028
GUKYOB | 713331 | catena-(tetrakis(2-Aminoethylammonium) (μ4-2,5-dimercaptobenzene-1,4-dicarboxylato-O,O',S,S,S',S')-bis(μ4-2,5-dimercaptobenzene-1,4-dicarboxylato-S,S,S',S')-bis(2-aminoethylammonium-N)-bis(ethylenediamine-N)-hexa-copper(i) bis(ethylenediamine)) |  | 5.75082 | 4.3274 | 1.31656 | 798.821 | 606.749 | 0.5413 | GUKYOB | 10.1016/j.jssc.2009.04.024 | https://doi.org/10.1016/j.jssc.2009.04.024
GUKYUH | 713332 | catena-((μ4-2,5-Dimercaptobenzene-1,4-dicarboxylato-O,O',O'',O''',S,S')-bis(ethylenediamine-N,N')-di-lead(ii)) |  | 1.95657 | 1.23734 | 2.82113 | 0 | 0 | 0.28508 | GUKYUH | 10.1016/j.jssc.2009.04.024 | https://doi.org/10.1016/j.jssc.2009.04.024
GUKYUI | 1024407 | catena-[(μ4-2,2'-((1,4-phenylene)bis(methylene-1H-imidazol-3-ium))diacetato)-diaqua-calcium bis(bromide) unknown solvate] |  | 5.98821 | 5.23348 | 1.11285 | 636.997 | 572.403 | 0.4875 | GUKYUI | 10.1039/C5DT00480B | https://doi.org/10.1039/C5DT00480B
GUKZAP | 1024408 | catena-[(μ4-2,2'-(anthracene-9,10-diylbis(methanediyl-1H-imidazol-3-ium-1,3-diyl))diacetato)-diaqua-calcium bis(bromide)] |  | 3.52391 | 2.91806 | 1.23799 | 0 | 0 | 0.42164 | GUKZAP | 10.1039/C5DT00480B | https://doi.org/10.1039/C5DT00480B
GUKZES | 715032 | catena-((μ6-N-(4-Carboxylatophenyl)iminodiacetato)-(μ5-N-(4-carboxylatophenyl)iminodiacetato)-(μ2-aqua)-diaqua-tri-lead(ii) monohydrate) |  | 2.81883 | 0.95265 | 2.83939 | 0 | 0 | 0.28636 | GUKZES | 10.1016/j.jssc.2009.05.007 | https://doi.org/10.1016/j.jssc.2009.05.007
GUKZIW | 715033 | catena-(bis(μ5-N-(4-Carboxylatophenyl)iminodiacetato)-bis(μ2-aqua)-diaqua-tri-cadmium(ii) pentahydrate) |  | 4.82227 | 3.41874 | 1.885 | 0 | 0 | 0.41226 | GUKZIW | 10.1016/j.jssc.2009.05.007 | https://doi.org/10.1016/j.jssc.2009.05.007
GUKZOC | 715034 | catena-((μ4-N-(4-Carboxyphenyl)iminodiacetato)-aqua-(4,4'-bipyridine)-cadmium(ii)) |  | 2.27788 | 1.21114 | 1.7447 | 0 | 0 | 0.31354 | GUKZOC | 10.1016/j.jssc.2009.05.007 | https://doi.org/10.1016/j.jssc.2009.05.007
GUKZUI | 715035 | catena-(bis(μ3-N-(4-Carboxylatophenyl)iminodiacetato)-tris(μ2-4,4'-bipyridine)-tetraaqua-tri-cobalt(ii) dihydrate) |  | 2.72076 | 1.43499 | 1.59897 | 0 | 0 | 0.32066 | GUKZUI | 10.1016/j.jssc.2009.05.007 | https://doi.org/10.1016/j.jssc.2009.05.007
GULBEV | 721438 | catena-((μ4-Isonicotinato-N,O,O,O',O')-(μ2-5-aminotetrazolato-N,N')-cadmium(ii)) |  | 2.29038 | 1.25294 | 2.41821 | 0 | 0 | 0.23788 | GULBEV | 10.1016/j.jssc.2009.04.034 | https://doi.org/10.1016/j.jssc.2009.04.034
GULBIZ | 721436 | catena-((μ2-5-Aminotetrazolato-N,N')-(μ2-nicotinato-N,O)-zinc(ii)) |  | 2.46626 | 1.15969 | 1.78018 | 0 | 0 | 0.35716 | GULBIZ | 10.1016/j.jssc.2009.04.034 | https://doi.org/10.1016/j.jssc.2009.04.034
GULBUL01 | 695498 | catena-((μ12-phosphato)-bis(μ4-hydrogen phosphato)-hexacosakis(μ2-oxo)-bis(μ2-aqua)-tetrakis(2,2'-bipyridine)-decaoxo-tetra-copper-dodeca-tungsten dihydrate) |  | 2.5311 | 1.26846 | 3.73523 | 0 | 0 | 0.28032 | GULBUL01 | 10.1021/cg9005983 | https://doi.org/10.1021/cg9005983
GULHUS | 1042998 | catena-((μ2-4,4'-Bipyridine)-bis(arginine)-copper(ii) dichloride trihydrate) |  | 4.00349 | 2.21442 | 1.16944 | 0 | 0 | 0.47528 | GULHUS | 10.1039/C5RA02790J | https://doi.org/10.1039/C5RA02790J
GULKUV | 1060659 | catena-(bis(μ6-5-(Carboxylatomethoxy)isophthalato)-bis(μ3-hydroxo)-tetra-aqua-tetra-cobalt tetrahydrate) |  | 3.46727 | 2.54261 | 1.78102 | 0 | 0 | 0.37768 | GULKUV | 10.1016/j.inoche.2015.02.021 | https://doi.org/10.1016/j.inoche.2015.02.021
GULLEF | 719165 | catena-((μ2-Azido-N,N)-(μ2-azido-N,N'')-(1-[(2-propylaminoethylimino)methyl]naphthalen-2-olato-N,N',O)-di-zinc(ii)) |  | 2.18639 | 1.36388 | 1.45688 | 0 | 0 | 0.36356 | GULLEF | 10.1016/j.inoche.2009.03.009 | https://doi.org/10.1016/j.inoche.2009.03.009
GULLIJ | 719166 | catena-((μ2-Azido-N,N)-(2-bromo-4-chloro-6-[(2-propylaminoethylimino)methyl]phenolate)-zinc(ii)) |  | 2.28648 | 1.18073 | 1.81572 | 0 | 0 | 0.34046 | GULLIJ | 10.1016/j.inoche.2009.03.009 | https://doi.org/10.1016/j.inoche.2009.03.009
GULLOP | 719167 | catena-(bis(μ2-Azido-N,N'')-bis(2-bromo-4-chloro-6-[(2-piperidin-1-ylethylimino)methyl]phenolato)-di-zinc(ii)) |  | 2.26475 | 1.28402 | 1.77357 | 0 | 0 | 0.34466 | GULLOP | 10.1016/j.inoche.2009.03.009 | https://doi.org/10.1016/j.inoche.2009.03.009
GULLUV | 685700 | catena-(bis(μ3-1,3-adamantanediacetato)-bis(μ2-1,3-di-4-pyridylpropane-N,N')-di-cadmium) |  | 2.65077 | 1.33428 | 1.52902 | 0 | 0 | 0.35622 | GULLUV | 10.1016/j.inoche.2009.03.010 | https://doi.org/10.1016/j.inoche.2009.03.010
GULNAD | 676865 | catena-(bis((tris(((Aminoethyl)amino)methyl)amine)-cobalt(iii)) bis(μ2-oxalato)-dioxalato-di-manganese(ii) dichloride hexahydrate) |  | 7.27653 | 6.04651 | 0.642293 | 2936.64 | 4572.12 | 0.7778 | GULNAD | 10.1016/j.inoche.2009.03.014 | https://doi.org/10.1016/j.inoche.2009.03.014
GULNOR | 725492 | catena-(bis(μ2-1,2-bis(diphenylphosphino)ethane dioxide-O,O')-bis(di-iodo-zinc(ii))) |  | 2.8983 | 1.32258 | 1.75295 | 0 | 0 | 0.40028 | GULNOR | 10.1016/j.inoche.2009.03.019 | https://doi.org/10.1016/j.inoche.2009.03.019
GULNUX | 717492 | catena-((μ2-oxalato)-bis(dimethylsulfoxide)-copper(ii)) |  | 1.883 | 1.12674 | 1.77874 | 0 | 0 | 0.33202 | GULNUX | 10.1016/j.inoche.2009.03.020 | https://doi.org/10.1016/j.inoche.2009.03.020
GULPAF | 632887 | catena-((μ3-cyano)-(μ2-2,4,6-Tri(pyridin-2-yl)-1,3,5-triazine)-bis(μ2-cyano)-tri-silver) |  | 2.77634 | 1.66676 | 2.06462 | 0 | 0 | 0.36176 | GULPAF | 10.1016/j.inoche.2009.04.002 | https://doi.org/10.1016/j.inoche.2009.04.002
GULPIN | 712256 | catena-((μ4-4,4'-(hexafluoroisopropylidene)diphthalato-O,O')-bis(μ2-4,4'-bipyridine-N,N')-di-zinc dihydrate) |  | 4.23069 | 3.4794 | 1.39733 | 0 | 0 | 0.45792 | GULPIN | 10.1016/j.inoche.2009.04.010 | https://doi.org/10.1016/j.inoche.2009.04.010
GULPOT | 712257 | catena-((μ6-4,4'-(hexafluoroisopropylidene)diphthalato)-bis(2,2'-bipyridine)-di-cadmium) |  | 2.75671 | 1.93189 | 1.85056 | 0 | 0 | 0.33432 | GULPOT | 10.1016/j.inoche.2009.04.010 | https://doi.org/10.1016/j.inoche.2009.04.010
GULPOU | 1032669 | catena-[(μ-4,4'-(hydrazine-1,2-diylidenedimethylylidene)dipyridine)-(μ-pimelato)-cadmium] |  | 2.02048 | 1.17697 | 1.7156 | 0 | 0 | 0.3115 | GULPOU | 10.1039/C5CE00010F | https://doi.org/10.1039/C5CE00010F
GULPUA | 1032670 | catena-[(μ-4,4'-(hydrazine-1,2-diylidenedimethylylidene)dipyridine)-(μ-succinato)-cadmium(ii)] |  | 2.55357 | 1.15304 | 1.85037 | 0 | 0 | 0.2943 | GULPUA | 10.1039/C5CE00010F | https://doi.org/10.1039/C5CE00010F
GULVIT | 682122 | catena-(bis(μ3-pyridin-3-onato-N,O,O)-octakis(μ2-cyano)-bis(ethanolamine-N,O)-tri-cadmium(ii)-di-nickel(ii)) |  | 3.06898 | 1.73345 | 2.0568 | 0 | 0 | 0.36036 | GULVIT | 10.1246/bcsj.82.984 | https://doi.org/10.1246/bcsj.82.984
GULVOZ | 683295 | catena-(tetrakis(μ2-cyano)-bis(4-hydroxypyridine-O)-cadmium(ii)-nickel(ii)) |  | 3.73814 | 0.91792 | 1.80307 | 0 | 0 | 0.36326 | GULVOZ | 10.1246/bcsj.82.984 | https://doi.org/10.1246/bcsj.82.984
GULVUF | 698331 | catena-(tris(μ4-4,4'-[(2,5-Dimethoxy-1,4-phenylene)di-2,1-ethenediyl]dibenzoato)-di-aqua-di-ytterbium dimethylformamide solvent hydrate) |  | 15.96108 | 13.83834 | 0.68756 | 1547.46 | 2250.65 | 0.72534 | GULVUF | 10.1039/b909658b | https://doi.org/10.1039/b909658b
GULWEQ | 725328 | catena-(hexakis(μ3-4-pyridyltetrazolato)-tetrakis(dimethylformamide)-dihydroxy-tetra-cadmium(ii) dimethylformamide solvent) |  | 14.49918 | 6.34714 | 0.787733 | 1684.35 | 2138.22 | 0.73308 | GULWEQ | 10.1039/b907149k | https://doi.org/10.1039/b907149k
GULWIU | 725329 | catena-((μ4-4-pyridyltetrazolato)-tris(μ3-4-pyridyltetrazolato)-tris(μ2-chloro)-tris(dimethylformamide)-hydroxy-tetra-cadmium(ii) dimethylformamide methanol solvent) |  | 10.39765 | 5.6625 | 0.970541 | 2009.79 | 2070.8 | 0.70062 | GULWIU | 10.1039/b907149k | https://doi.org/10.1039/b907149k
GULWOA | 725330 | catena-(bis(μ4-4-pyridyltetrazolato)-hexakis(μ3-4-pyridyltetrazolato)-hexakis(μ2-chloro)-bis(dimethylformamide)-diaqua-penta-cadmium(ii) dimethylformamide solvent) |  | 6.46645 | 5.16748 | 1.44421 | 1142.17 | 790.865 | 0.54756 | GULWOA | 10.1039/b907149k | https://doi.org/10.1039/b907149k
GULYIX | 1023728 | catena-[tetrakis(μ-sulfido)-bis(μ-cyano)-tetrapyridine-tetra-copper-tungsten] |  | 1.95559 | 1.16528 | 2.24696 | 0 | 0 | 0.32964 | GULYIX | 10.1007/s11243-015-9930-5 | https://doi.org/10.1007/s11243-015-9930-5
GULYOD | 1023729 | catena-[tetrakis(μ-sulfido)-bis(μ-cyano)-tetrapyridine-tetra-copper-tungsten] |  | 2.61304 | 1.58962 | 2.10906 | 0 | 0 | 0.36568 | GULYOD | 10.1007/s11243-015-9930-5 | https://doi.org/10.1007/s11243-015-9930-5
GULYUJ | 1023730 | catena-[octakis(μ-sulfido)-tetrakis(μ-cyano)-octapyridine-octa-copper-di-tungsten acetonitrile solvate] |  | 4.56604 | 3.15194 | 1.81411 | 0 | 0 | 0.46164 | GULYUJ | 10.1007/s11243-015-9930-5 | https://doi.org/10.1007/s11243-015-9930-5
GUMBIA | 725684 | catena-((μ4-Hexa-2,4-dienedioato)-(μ2-hexa-2,4-dienedioato)-tris(2,2'-bipyridine)-diaqua-tri-copper diperchlorate hydrate) |  | 4.76441 | 3.35731 | 1.22051 | 0 | 0 | 0.49696 | GUMBIA | 10.1039/b906270j | https://doi.org/10.1039/b906270j
GUMBOH | 959654 | catena-[(μ-5-carboxylato-benzotriazolato)-(1,10-phenanthroline)-cadmium(ii)] |  | 2.84629 | 1.26772 | 1.80166 | 0 | 0 | 0.33012 | GUMBOH | 10.1007/s40242-014-3523-2 | https://doi.org/10.1007/s40242-014-3523-2
GUMCAT | 716719 | catena-((μ2-Chloro)-tetrakis(μ2-3,4,5-triethoxybenzoato-O,O')-di-ruthenium hydrate) |  | 3.49069 | 1.60662 | 1.38201 | 0 | 0 | 0.41804 | GUMCAT | 10.1039/b900779b | https://doi.org/10.1039/b900779b
GUMDEZ | 971410 | catena-[bis(μ-benzo[1,2-d:4,5-d']diimidazole-1,5-diide)-bis(μ-dimethyl sulfone)-di-zinc dimethyl sulfoxide solvate] |  | 5.27869 | 4.82624 | 1.35338 | 964.524 | 712.679 | 0.51358 | GUMDEZ | 10.1007/s40242-014-3501-8 | https://doi.org/10.1007/s40242-014-3501-8
GUMHUT | 920494 | catena-[(μ-naphthalene-1,5-disulfonato)-bis(μ-formato)-diaqua-di-calcium] |  | 2.01015 | 0.85084 | 1.8182 | 0 | 0 | 0.28576 | GUMHUT | 10.1007/s40242-014-3414-6 | https://doi.org/10.1007/s40242-014-3414-6
GUMVAM | 668088 | catena-((μ2-4,4'-Dipyridyl sulfide-N,N')-diaqua-(4,4'-dipyridyl sulfide-N)-(hydrogen 5-sulfonatosalicylato-O)-cadmium(ii) trihydrate) |  | 3.24624 | 1.92133 | 1.44784 | 0 | 0 | 0.41822 | GUMVAM | 10.1080/00958970902838776 | https://doi.org/10.1080/00958970902838776
GUMVEQ | 668092 | catena-((μ2-4,4'-Dipyridyl sulfide-N,N')-diaqua-(4,4'-dipyridyl sulfide-N)-(hydrogen 5-sulfonatosalicylato-O)-zinc(ii) trihydrate) |  | 3.12495 | 1.88436 | 1.41589 | 0 | 0 | 0.40448 | GUMVEQ | 10.1080/00958970902838776 | https://doi.org/10.1080/00958970902838776
GUMXUJ | 790032 | catena-[(μ-isothiocyanato)-(1,3-benzothiazole)-copper] |  | 1.97123 | 1.5201 | 1.84689 | 0 | 0 | 0.3266 | GUMXUJ | 10.1007/s40242-014-3434-2 | https://doi.org/10.1007/s40242-014-3434-2
GUNCAV | 1053370 | catena-[(μ2-4,4'-Bipyridine)-diaqua-bis(cyanoacetato)-copper(ii)] |  | 2.02553 | 1.00472 | 1.63514 | 0 | 0 | 0.2911 | GUNCAV | 10.1021/acs.cgd.5b00453 | https://doi.org/10.1021/acs.cgd.5b00453
GUNCEZ | 1053371 | catena-[(μ2-Cyanoacetato-O,O')-(μ2-1,2-bis(4-pyridyl)ethylene)-(cyanoacetato-O,O')-copper(ii)] |  | 1.99435 | 1.11343 | 1.58074 | 0 | 0 | 0.32012 | GUNCEZ | 10.1021/acs.cgd.5b00453 | https://doi.org/10.1021/acs.cgd.5b00453
GUNCID | 1053372 | catena-[(μ2-Cyanoacetato-O,O)-(μ2-1,2-bis(4-pyridyl)ethylene)-(cyanoacetato-O)-copper(ii) monohydrate] |  | 3.64459 | 1.79164 | 1.4186 | 0 | 0 | 0.38788 | GUNCID | 10.1021/acs.cgd.5b00453 | https://doi.org/10.1021/acs.cgd.5b00453
GUNFAW01 | 155070 | catena-(Δ-tris(2,2'-Bipyridyl)-ruthenium tris(μ2-oxalato)-(Δ)-chromium(iii)-(Δ)-manganese(ii) perchlorate) |  | 2.30756 | 1.07157 | 1.8587 | 0 | 0 | 0.28262 | GUNFAW01 | 10.1021/ic010363f | https://doi.org/10.1021/ic010363f
GUNREO | 998540 | catena-[bis(μ3-Oxo)-bis(μ2-ethanolato)-(μ2-2,2'-(1,4-phenylenebis(oxy))diacetato)-octabutyl-tetra-tin] |  | 2.82241 | 1.60931 | 1.51131 | 0 | 0 | 0.39514 | GUNREO | 10.1002/hc.21271 | https://doi.org/10.1002/hc.21271
GUNRUC | 151250 | catena-((μ4-bis(4-Methoxycarbonylbenzenesulfonyl)amide)-(μ2-aqua)-sodium) |  | 1.89676 | 1.04314 | 1.62727 | 0 | 0 | 0.27096 | GUNRUC | 10.1002/1521-3749(200102)627:2<254::AID-ZAAC254>3.0.CO;2-C | https://doi.org/10.1002/1521-3749(200102)627:2<254::AID-ZAAC254>3.0.CO;2-C
GUNSAJ | 151251 | catena-(bis(μ6-bis(4-Methoxycarbonylbenzenesulfonyl)amide)-di-potassium) |  | 1.61606 | 1.00381 | 1.7258 | 0 | 0 | 0.21878 | GUNSAJ | 10.1002/1521-3749(200102)627:2<254::AID-ZAAC254>3.0.CO;2-C | https://doi.org/10.1002/1521-3749(200102)627:2<254::AID-ZAAC254>3.0.CO;2-C
GUNYIZ | 1412803 | catena-(bis(μ2-2-(2-(Pyridin-4-yl)vinyl)quinolin-8-olato)-zinc dimethylformamide solvate) |  | 4.54851 | 3.13209 | 1.08929 | 0 | 0 | 0.51246 | GUNYIZ | 10.1039/C5DT02692J | https://doi.org/10.1039/C5DT02692J
GUNYOF | 1412804 | catena-((μ3-2-(2-(Pyridin-4-yl)vinyl)quinolin-8-olato)-(acetato-O,O')-cadmium) |  | 2.52842 | 1.0414 | 1.74153 | 0 | 0 | 0.33216 | GUNYOF | 10.1039/C5DT02692J | https://doi.org/10.1039/C5DT02692J
GUNYUL | 1412805 | catena-(bis(μ3-2-(2-(Pyridin-4-yl)vinyl)quinolin-8-olato)-(μ2-terephthalato)-di-zinc) |  | 3.07904 | 1.49128 | 1.5049 | 0 | 0 | 0.36708 | GUNYUL | 10.1039/C5DT02692J | https://doi.org/10.1039/C5DT02692J
GUNZAS | 1412806 | catena-(bis(μ3-2-(2-(Pyridin-4-yl)vinyl)quinolin-8-olato)-(μ2-biphenyl-4,4'-dicarboxylato)-diaqua-bis(iodo)-tri-zinc methanol solvate trihydrate) |  | 6.64434 | 4.79755 | 1.1244 | 1570.99 | 1397.17 | 0.6014 | GUNZAS | 10.1039/C5DT02692J | https://doi.org/10.1039/C5DT02692J
GUNZEW | 1412807 | catena-(bis(μ3-2-(2-(Pyridin-4-yl)vinyl)quinolin-8-olato)-(μ2-terephthalato)-di-cadmium) |  | 2.93871 | 1.5284 | 1.63895 | 0 | 0 | 0.37746 | GUNZEW | 10.1039/C5DT02692J | https://doi.org/10.1039/C5DT02692J
GUNZIA | 1412808 | catena-(bis(μ3-2-(2-(Pyridin-4-yl)vinyl)quinolin-8-olato)-(μ2-biphenyl-4,4'-dicarboxylato)-di-cadmium methanol solvate dihydrate) |  | 5.83475 | 4.30482 | 1.2153 | 669.773 | 551.118 | 0.51776 | GUNZIA | 10.1039/C5DT02692J | https://doi.org/10.1039/C5DT02692J
GUPBEY | 148034 | catena-((μ2-η2-4-Allylthiosemicarbazide-N,S,S)-copper(i) sulfamate) |  | 4.15633 | 3.71552 | 1.25995 | 0 | 0 | 0.56312 | GUPBEY | 10.1002/1521-3749(200102)627:2<287::AID-ZAAC287>3.0.CO;2-P | https://doi.org/10.1002/1521-3749(200102)627:2<287::AID-ZAAC287>3.0.CO;2-P
GUPBEZ | 723349 | catena-(tetrakis(μ3-Iodo)-bis(μ2-1,4-diazabicyclo[2.2.2]octane)-tetra-copper(i) unknown solvate) |  | 7.29165 | 4.38283 | 2.5399 | 351.887 | 138.544 | 0.44412 | GUPBEZ | 10.1002/chem.200900743 | https://doi.org/10.1002/chem.200900743
GUPBEZ01 | 723350 | catena-(tetrakis(μ3-Iodo)-bis(μ2-1,4-diazabicyclo[2.2.2]octane)-tetra-copper(i) unknown solvate) |  | 7.4007 | 4.46118 | 2.45415 | 392.257 | 159.834 | 0.46312 | GUPBEZ01 | 10.1002/chem.200900743 | https://doi.org/10.1002/chem.200900743
GUPBEZ02 | 945098 | catena-[dotriacontakis(μ3-iodo)-hexadecakis(μ2-1,4-diazabicyclo[2.2.2]octane)-dotriaconta-copper unknown solvate] | COZ-1 | 23.84153 | 10.85022 | 0.920485 | 1578.54 | 1714.9 | 0.79572 | GUPBEZ02 | 10.1021/ja308801n | https://doi.org/10.1021/ja308801n
GUPBIC | 148035 | catena-(bis(μ2-η2-4-Allylthiosemicarbazide-N,S,S)-bis(μ2-η2-4-allylthiosemicarbazide-N,S)-bis(sulfato-O)-tetra-copper(i)) |  | 2.61541 | 1.24799 | 1.92535 | 0 | 0 | 0.33924 | GUPBIC | 10.1002/1521-3749(200102)627:2<287::AID-ZAAC287>3.0.CO;2-P | https://doi.org/10.1002/1521-3749(200102)627:2<287::AID-ZAAC287>3.0.CO;2-P
GUPBOJ01 | 743554 | catena-(dodecakis(μ2-2-Methylimidazolato)-hexa-cadmium) |  | 5.55255 | 3.87626 | 1.53742 | 334.087 | 217.303 | 0.49168 | GUPBOJ01 | 10.1002/chem.200902729 | https://doi.org/10.1002/chem.200902729
GUPBOK | 1039562 | catena-[(μ3-5-Methoxyisophthalato)-diaqua-zinc(ii) monohydrate] |  | 2.61903 | 1.4412 | 1.71732 | 0 | 0 | 0.34948 | GUPBOK | 10.1039/C5DT02924D | https://doi.org/10.1039/C5DT02924D
GUPCEA | 743553 | catena-[bis(μ2-2-Ethylimidazolato)-cadmium hydrate] |  | 20.61655 | 7.95615 | 0.818682 | 1371.37 | 1675.1 | 0.70696 | GUPCEA | 10.1002/chem.200902729 | https://doi.org/10.1002/chem.200902729
GUPCOJ | 148842 | catena-(bis(μ4-6-Aminonaphthalene-2-sulfonato)-(μ3-aqua)-(μ2-aqua)-di-rubidium) |  | 2.36646 | 1.26603 | 1.83723 | 0 | 0 | 0.28628 | GUPCOJ | 10.1002/1521-3749(200102)627:2<206::AID-ZAAC206>3.0.CO;2-O | https://doi.org/10.1002/1521-3749(200102)627:2<206::AID-ZAAC206>3.0.CO;2-O
GUPCOK | 743555 | catena-[bis(μ2-2-Ethylimidazolato)-cadmium] |  | 7.32709 | 4.70381 | 1.09897 | 1055.73 | 960.648 | 0.60996 | GUPCOK | 10.1002/chem.200902729 | https://doi.org/10.1002/chem.200902729
GUPCOK01 | 904956 | catena-[bis(μ2-2-Ethylimidazolyl)-cadmium] |  | 2.42965 | 1.34905 | 2.29081 | 0 | 0 | 0.40494 | GUPCOK01 | 10.1016/j.inoche.2012.06.016 | https://doi.org/10.1016/j.inoche.2012.06.016
GUPCUQ | 743556 | catena-(tetrakis(μ2-2-Nitroimidazolato)-di-cadmium) |  | 3.47477 | 1.45471 | 1.96124 | 0 | 0 | 0.40146 | GUPCUQ | 10.1002/chem.200902729 | https://doi.org/10.1002/chem.200902729
GUPCUQ01 | 743558 | catena-(bis(μ2-2-Nitroimidazolato)-cadmium) |  | 12.58661 | 3.83148 | 1.13523 | 1388.12 | 1222.77 | 0.6526 | GUPCUQ01 | 10.1002/chem.200902729 | https://doi.org/10.1002/chem.200902729
GUPCUQ02 | 801236 | catena-[hexakis(μ2-2-nitroimidazolato)-tri-cadmium] |  | 2.90943 | 1.51688 | 2.06665 | 0 | 0 | 0.36776 | GUPCUQ02 | 10.1039/c1ce05055a | https://doi.org/10.1039/c1ce05055a
GUPDEB | 743559 | catena-[bis(μ2-2-Nitroimidazolato)-cadmium hydrate] |  | 20.68703 | 7.65392 | 0.945473 | 1464.5 | 1548.96 | 0.71012 | GUPDEB | 10.1002/chem.200902729 | https://doi.org/10.1002/chem.200902729
GUPDIF | 743560 | catena-[bis(μ2-2-n-Propylimidazolato)-cadmium] |  | 4.74764 | 3.851 | 1.19856 | 371.896 | 310.285 | 0.5425 | GUPDIF | 10.1002/chem.200902729 | https://doi.org/10.1002/chem.200902729
GUPDOL | 743561 | catena-[bis(μ2-2-n-Butylimidazolato)-cadmium] |  | 4.70854 | 2.21811 | 1.29391 | 0 | 0 | 0.48632 | GUPDOL | 10.1002/chem.200902729 | https://doi.org/10.1002/chem.200902729
GUPDUR | 743562 | catena-(bis(μ2-2-Phenylimidazolato)-cadmium) |  | 2.66725 | 1.27499 | 1.60165 | 0 | 0 | 0.38142 | GUPDUR | 10.1002/chem.200902729 | https://doi.org/10.1002/chem.200902729
GUPFAA | 1402583 | catena-((μ-3,5-bis(4-(1H-imidazol-1-yl)phenyl)-4H-1,2,4-triazol-4-amine)-(μ-naphthalene-2,6-dicarboxylato)-cadmium hemihydrate) |  | 2.99875 | 1.28337 | 1.62487 | 0 | 0 | 0.33304 | GUPFAA | 10.1039/C5DT03218K | https://doi.org/10.1039/C5DT03218K
GUPFAZ | 743563 | catena-(octakis(μ2-2-n-Propylimidazolato)-tetra-zinc) |  | 4.26829 | 2.97411 | 1.25235 | 0 | 0 | 0.47234 | GUPFAZ | 10.1002/chem.200902729 | https://doi.org/10.1002/chem.200902729
GUPFEE | 1402584 | catena-((μ-3,5-bis(4-(1H-imidazol-1-yl)phenyl)-4H-1,2,4-triazol-4-amine)-(μ-naphthalene-2,6-dicarboxylato)-cadmium hemihydrate) |  | 3.27203 | 1.42157 | 1.6236 | 0 | 0 | 0.33242 | GUPFEE | 10.1039/C5DT03218K | https://doi.org/10.1039/C5DT03218K
GUPJEG | 152330 | catena-((μ5-2,2'-Bipyridyl-4,4'-dicarboxylato)-manganese(ii) dihydrate) |  | 3.71909 | 3.40872 | 1.53597 | 0 | 0 | 0.38678 | GUPJEG | 10.1002/1521-3749(200102)627:2<131::AID-ZAAC131>3.3.CO;2-R | https://doi.org/10.1002/1521-3749(200102)627:2<131::AID-ZAAC131>3.3.CO;2-R
GUPJEG01 | 225926 | catena-((μ5-4,4'-Dicarboxy-2,2'-bipyridine)-manganese(ii) dihydrate clathrate) |  | 3.69159 | 3.3757 | 1.55093 | 0 | 0 | 0.38202 | GUPJEG01 | 10.1039/b315483a | https://doi.org/10.1039/b315483a
GUPLAF | 737761 | catena-((μ2-6-Carboxylato-2,4-dioxo-3,4-dihydro-2H-1,3,5-triazin-1-ide)-aqua-copper(ii)) |  | 1.52211 | 0.80849 | 2.48109 | 0 | 0 | 0.20556 | GUPLAF | 10.1002/chem.200902346 | https://doi.org/10.1002/chem.200902346
GUPLEJ | 737762 | catena-(bis(μ3-6-Carboxylato-2,4-dioxo-3,4-dihydro-2H-1,3,5-triazin-1-ide)-(μ2-4,4'-bipyridine-N,N')-di-copper(ii) trihydrate) |  | 3.19127 | 1.12875 | 1.81641 | 0 | 0 | 0.33956 | GUPLEJ | 10.1002/chem.200902346 | https://doi.org/10.1002/chem.200902346
GUPLIN | 737763 | catena-(bis(μ3-6-Carboxylato-2,4-dioxo-3,4-dihydro-2H-1,3,5-triazin-1-ide)-bis(μ2-4,4'-bipyridine-N,N')-di-copper(ii)) |  | 3.51795 | 1.32941 | 1.84053 | 0 | 0 | 0.3319 | GUPLIN | 10.1002/chem.200902346 | https://doi.org/10.1002/chem.200902346
GUPRAM | 1408373 | catena-[bis(μ-N,N'-cyclohexane-1,2-diyldinicotinamide)-bis(μ- 5-nitroisophthalato)-diaqua-di-copper dihydrate] |  | 3.03974 | 1.91222 | 1.44898 | 0 | 0 | 0.37608 | GUPRAM | 10.1016/j.poly.2015.09.032 | https://doi.org/10.1016/j.poly.2015.09.032
GUPREQ | 1412786 | catena-[bis(μ-5-nitroisophthalato)-(μ-3-carboxy-5-nitrobenzoato)-(μ-N,N'-cyclohexane-1,2-diyldiisonicotinamide)-(μ-hydroxy)-diaqua-tri-copper tetrahydrate] |  | 3.59446 | 1.87024 | 1.61761 | 0 | 0 | 0.36588 | GUPREQ | 10.1016/j.poly.2015.09.032 | https://doi.org/10.1016/j.poly.2015.09.032
GUPROA | 1414595 | catena-[tetrakis(μ-5-methylnicotinato)-(μ-aqua)-di-cobalt monohydrate] |  | 4.16742 | 1.55535 | 1.50052 | 0 | 0 | 0.36946 | GUPROA | 10.1016/j.inoche.2015.09.018 | https://doi.org/10.1016/j.inoche.2015.09.018
GUPTIV | 750108 | catena-(hexakis(μ3-Oxo)-pentakis(μ2-hydroxo)-heptakis(μ2-oxo)-hexaoxo-bis(1,10-phenanthroline-N,N')-aluminium-di-copper-hexa-molybdenum) |  | 1.81014 | 0.92319 | 2.78419 | 0 | 0 | 0.24634 | GUPTIV | 10.1016/j.molstruc.2009.12.008 | https://doi.org/10.1016/j.molstruc.2009.12.008
GUPTOB | 750109 | catena-(hexakis(μ3-Oxo)-pentakis(μ2-hydroxo)-heptakis(μ2-oxo)-hexaoxo-bis(1,10-phenanthroline-N,N')-chromium-di-copper-hexa-molybdenum) |  | 1.8042 | 0.90536 | 2.82273 | 0 | 0 | 0.24372 | GUPTOB | 10.1016/j.molstruc.2009.12.008 | https://doi.org/10.1016/j.molstruc.2009.12.008
GUPVEU | 1415858 | catena-[(μ-cyclohexane-1,2,4,5-tetracarboxylato)-(μ-aqua)-bis(μ-hydroxy)-(2,2'-bipyridine)-tri-cobalt trihydrate] |  | 3.21408 | 1.52673 | 1.82488 | 0 | 0 | 0.33198 | GUPVEU | 10.1016/j.inoche.2015.09.011 | https://doi.org/10.1016/j.inoche.2015.09.011
GUPXEV | 749038 | catena-(tris(μ2-2-Aminopyrimidine-N,N')-bis(μ2-5-nitroisophthalato-O,O')-tetra-silver dihydrate) |  | 2.53748 | 1.22265 | 2.24467 | 0 | 0 | 0.29678 | GUPXEV | 10.1016/j.molstruc.2010.01.003 | https://doi.org/10.1016/j.molstruc.2010.01.003
GUPXIZ | 749039 | catena-((μ4-5-Nitroisophthalato)-(μ2-2-amino-4,6-dimethylpyrimidine)-(2-amino-4,6-dimethylpyrimidine)-di-silver) |  | 2.58483 | 1.93002 | 1.94917 | 0 | 0 | 0.31502 | GUPXIZ | 10.1016/j.molstruc.2010.01.003 | https://doi.org/10.1016/j.molstruc.2010.01.003
GUPXUL | 733884 | catena-((μ4-Terephthalato)-bis(μ2-1,4-bis(1,2,4-triazol-1-ylmethyl)benzene)-(μ2-terephthalato)-diaqua-di-cobalt) |  | 2.10124 | 1.12015 | 1.62354 | 0 | 0 | 0.30326 | GUPXUL | 10.1016/j.molstruc.2009.12.052 | https://doi.org/10.1016/j.molstruc.2009.12.052
GUPYAS | 733885 | catena-(bis(μ4-Benzene-1,3,5-tricarboxylato)-tris(μ2-1,4-bis(1,2,4-triazol-1-ylmethyl)benzene)-diaqua-tri-cobalt) |  | 2.31946 | 1.17259 | 1.63102 | 0 | 0 | 0.31066 | GUPYAS | 10.1016/j.molstruc.2009.12.052 | https://doi.org/10.1016/j.molstruc.2009.12.052
GUPYAS01 | 776493 | catena-(bis(μ4-Benzene-1,3,5-tricarboxylato)-tris(μ2-1,4-bis(1,2,4-triazol-1-ylmethyl)benzene)-diaqua-tri-cobalt) |  | 2.29246 | 1.15259 | 1.64945 | 0 | 0 | 0.3056 | GUPYAS01 | 10.1039/c1dt10282f | https://doi.org/10.1039/c1dt10282f
GUPYIZ | 148010 | catena-((μ2-2,3-bis(2-Pyridyl)pyrazine)-diaqua-copper(ii) dinitrate hydrate) |  | 5.23346 | 4.2255 | 1.15026 | 328.705 | 285.766 | 0.5464 | GUPYIZ | 10.1016/S0020-1693(00)00300-5 | https://doi.org/10.1016/S0020-1693(00)00300-5
GUPYOF | 148011 | catena-((μ2-2,3-bis(2-Pyridyl)pyrazine)-diaqua-copper(ii) bis(trifluoromethanesulfonate)) |  | 7.21384 | 5.93108 | 0.95936 | 1378.13 | 1436.51 | 0.61444 | GUPYOF | 10.1016/S0020-1693(00)00300-5 | https://doi.org/10.1016/S0020-1693(00)00300-5
GUPZAS | 148013 | catena-((μ2-2,3-bis(2-Pyridyl)pyrazine)-diaqua-copper(ii) bis(tetrafluoroborate) dihydrate) |  | 4.77711 | 3.97278 | 1.07204 | 479.511 | 447.289 | 0.55116 | GUPZAS | 10.1016/S0020-1693(00)00300-5 | https://doi.org/10.1016/S0020-1693(00)00300-5
GUPZAS01 | 148012 | catena-((μ2-2,3-bis(2-Pyridyl)pyrazine)-diaqua-copper(ii) bis(tetrafluoroborate) dihydrate) |  | 4.818 | 4.03727 | 1.06073 | 538.239 | 507.424 | 0.55862 | GUPZAS01 | 10.1016/S0020-1693(00)00300-5 | https://doi.org/10.1016/S0020-1693(00)00300-5
GUPZAS02 | 148014 | catena-((μ2-2,3-bis(2-Pyridyl)pyrazine)-diaqua-copper(ii) bis(tetrafluoroborate) dihydrate) |  | 4.72771 | 3.94944 | 1.08938 | 455.665 | 418.278 | 0.54592 | GUPZAS02 | 10.1016/S0020-1693(00)00300-5 | https://doi.org/10.1016/S0020-1693(00)00300-5
GUPZAS03 | 148015 | catena-((μ2-2,3-bis(2-Pyridyl)pyrazine)-diaqua-copper(ii) bis(tetrafluoroborate) dihydrate) |  | 4.66299 | 3.82703 | 1.0962 | 352.991 | 322.012 | 0.54204 | GUPZAS03 | 10.1016/S0020-1693(00)00300-5 | https://doi.org/10.1016/S0020-1693(00)00300-5
GUQCOL | 716496 | catena-[(μ12-silicato)-hexacosakis(μ2-oxo)-hexakis(μ2-4-amino-1,2,4-triazole)-decaoxo-tetra-copper-dodeca-tungsten] |  | 2.31938 | 1.16396 | 4.3951 | 0 | 0 | 0.28126 | GUQCOL | 10.1016/j.ica.2009.08.023 | https://doi.org/10.1016/j.ica.2009.08.023
GUQMAH | 737504 | catena-[bis(μ2-4,4'-Bipyridyl)-diaqua-copper(ii) 4,4'-bipyridine clathrate bis(trifluoromethanesulfonate) hexahydrate] |  | 8.30445 | 6.53831 | 0.657066 | 1888.73 | 2874.49 | 0.70736 | GUQMAH | 10.1246/bcsj.20090244 | https://doi.org/10.1246/bcsj.20090244
GUQNAI | 746248 | catena-(bis(μ2-5-Amino-1,3,4-thiadiazole-2-thiolato-N,S)-zinc) |  | 1.93397 | 1.15297 | 2.11557 | 0 | 0 | 0.29416 | GUQNAI | 10.1039/b919836a | https://doi.org/10.1039/b919836a
GUQVIX | 159704 | catena-(μ2-(bis(4-(2-pyridylmethyleneamino)phenyl) ether)silver(i) triflate hydrate) |  | 4.64 | 3.95029 | 1.21296 | 511.805 | 421.948 | 0.49806 | GUQVIX | 10.1107/S1600536800020869 | https://doi.org/10.1107/S1600536800020869
GUQXAR | 159712 | catena-(bis(μ2-Bromo)-bis(tetrahydrofuran-O)chromium(ii)) |  | 1.60519 | 0.85977 | 2.12599 | 0 | 0 | 0.2807 | GUQXAR | 10.1107/S1600536801001660 | https://doi.org/10.1107/S1600536801001660
GUQXIZ | 159714 | catena-(μ3-(1-carboxybenzene-3,5-dicarboxylato)-diaqua-cadmium(ii)) |  | 1.95365 | 1.02877 | 2.23102 | 0 | 0 | 0.27506 | GUQXIZ | 10.1107/S160053680100188X | https://doi.org/10.1107/S160053680100188X
GUQXIZ01 | 163980 | catena-((μ3-1-carboxybenzene-3,5-dicarboxylato)-diaqua-cadmium) |  | 1.91516 | 1.02201 | 2.21386 | 0 | 0 | 0.27682 | GUQXIZ01 | Not found | https://doi.org/Not found
GUQXIZ02 | 210120 | catena-(μ3-(1-Carboxybenzene-3,5-dicarboxylato)-diaqua-cadmium(ii)) |  | 1.92164 | 0.97896 | 2.2382 | 0 | 0 | 0.27386 | GUQXIZ02 | 10.1016/j.ica.2003.11.039 | https://doi.org/10.1016/j.ica.2003.11.039
GUQXIZ03 | 254255 | catena-((μ3-1,3-Dicarboxy-5-benzenecarboxylic acid)-diaqua-cadmium) |  | 1.93026 | 0.99454 | 2.2312 | 0 | 0 | 0.27288 | GUQXIZ03 | 10.1002/zaac.200400480 | https://doi.org/10.1002/zaac.200400480
GUQXIZ04 | 761042 | catena-[(μ3-5-Carboxybenzene-1,3-dicarboxylato-O,O',O'',O''',O'''')-diaqua-cadmium(ii)] |  | 1.94683 | 1.00153 | 2.23958 | 0 | 0 | 0.27268 | GUQXIZ04 | Not found | https://doi.org/Not found
GUQYAT | 739054 | catena-((μ2-5,11,17,23-tetra-t-butyl-25,27-bis(2-pyridylmethoxy)-26,28-dihydroxycalix(4)arene)-dichloro-copper(ii)) |  | 3.64688 | 1.51543 | 1.22036 | 0 | 0 | 0.40156 | GUQYAT | 10.1016/j.ica.2009.12.017 | https://doi.org/10.1016/j.ica.2009.12.017
GURCUS | 711289 | catena-((μ3-N-((2-Hydroxy-1-naphthyl)methylene)alaninato)-copper(ii) N,N-dimethylformamide solvate) |  | 5.22677 | 4.18067 | 1.2047 | 741.66 | 615.641 | 0.5149 | GURCUS | 10.1002/jccs.200900147 | https://doi.org/10.1002/jccs.200900147
GURFIJ | 730579 | catena-((μ2-1,2-bis(4-pyridyl)ethene)-diaqua-bis(isothiocyanato)-manganese(ii) 1,2-bis(4-pyridyl)ethene 1,4-bis(3-pyridyl)-2,3-diazabuta-1,3-diene monohydrate) |  | 6.82408 | 4.62946 | 0.644889 | 2174.25 | 3371.5 | 0.70874 | GURFIJ | 10.1002/jccs.200900106 | https://doi.org/10.1002/jccs.200900106
GURLUB | 727777 | catena-((μ3-pyridine-2,6-dicarboxylato)-bis(μ2-5-aminotetrazolato)-di-zinc(ii) tetrahydrate) |  | 6.61184 | 1.01866 | 1.61304 | 0 | 0 | 0.4723 | GURLUB | 10.1016/j.ica.2009.12.018 | https://doi.org/10.1016/j.ica.2009.12.018
GURMOX | 1427242 | catena-[tris(μ-9,10-dioxo-9,10-dihydroanthracene-2,7-dicarboxylato)-tri-copper] |  | 6.35581 | 4.48859 | 0.9332 | 1834.79 | 1966.13 | 0.64328 | GURMOX | 10.1021/ja508197w | https://doi.org/10.1021/ja508197w
GURPEP04 | 813714 | catena-[bis((2,2'-(2,5,8,11-Tetraazadodeca-1,11-diene-1,12-diyl)diphenolato-N,N',N'',N''',O,O')-iron(iii)) hexakis(μ2-oxalato-O,O',O'',O''')-di-chromium(iii)-di-manganese(ii) dichloromethane solvate] |  | 7.61104 | 6.20796 | 0.754065 | 2509.71 | 3328.24 | 0.76202 | GURPEP04 | 10.1039/c1sc00015b | https://doi.org/10.1039/c1sc00015b
GURPUF | 749071 | catena-(hexakis(μ2-Oxalato)-di-chromium(iii)-di-manganese(ii) bis((2,2'-(2,5,8,11-tetraazadodeca-1,11-diene-1,12-diyl)diphenolato)-indium(iii)) nitromethane solvate monohydrate) |  | 9.46604 | 8.41122 | 0.69659 | 2298.25 | 3299.29 | 0.77796 | GURPUF | 10.1002/chem.200902668 | https://doi.org/10.1002/chem.200902668
GURTET | 294832 | catena-(bis(μ4-(2-Phosphonoethyl)phosphonato)-bis(μ2-fluoro)-di-aluminium tris(2-ammonioethyl)ammonium monohydrate) |  | 5.25332 | 2.71374 | 1.38803 | 0 | 0 | 0.53066 | GURTET | 10.1016/j.jssc.2009.08.021 | https://doi.org/10.1016/j.jssc.2009.08.021
GURTOD | 718526 | catena-(bis(μ3-4-((4-Carboxybenzyl)oxy)benzoato)-(μ2-2,2'-(butane-1,4-diylbis(1H-imidazole-1,2-diyl))dipyridine)-di-cadmium(ii)) |  | 2.68196 | 1.62786 | 1.58165 | 0 | 0 | 0.37088 | GURTOD | 10.1016/j.jssc.2009.08.018 | https://doi.org/10.1016/j.jssc.2009.08.018
GURTUJ | 718527 | catena-((μ4-4,4'-(ethane-1,2-diylbis(oxy))dibenzoato)-(μ2-2,2'-(butane-1,4-diylbis(1H-imidazole-1,2-diyl))dipyridine)-(μ2-4,4'-(ethane-1,2-diylbis(oxy))dibenzoato)-di-cadmium(ii) dihydrate) |  | 4.57197 | 1.89844 | 1.36504 | 0 | 0 | 0.44878 | GURTUJ | 10.1016/j.jssc.2009.08.018 | https://doi.org/10.1016/j.jssc.2009.08.018
GURVEV | 718529 | catena-((μ2-1,1'-Butane-1,4-diylbis(1H-imidazole))-(μ2-4-((4-carboxybenzyl)oxy)benzoato)-cadmium(ii)) |  | 3.0842 | 1.81424 | 1.502 | 0 | 0 | 0.38664 | GURVEV | 10.1016/j.jssc.2009.08.018 | https://doi.org/10.1016/j.jssc.2009.08.018
GURVIZ | 737806 | catena-(tris(μ2-2,2'-(naphthalene-2,3-diylbis(oxy))bis(N-benzylacetamide))-hexakis(2,4,6-trinitrophenolato)-di-europium(iii) chloroform solvate hemihydrate) |  | 5.72484 | 4.06312 | 1.38695 | 471.388 | 339.874 | 0.42746 | GURVIZ | 10.1016/j.jssc.2009.09.005 | https://doi.org/10.1016/j.jssc.2009.09.005
GURVOF | 743910 | catena-(octakis(μ2-fluoro)-bis(bis(pyridin-2-yl)amine)-dioxo-di-copper(ii)-di-vanadium(iv)) |  | 1.86954 | 0.85564 | 2.18729 | 0 | 0 | 0.24532 | GURVOF | 10.1016/j.jssc.2009.08.029 | https://doi.org/10.1016/j.jssc.2009.08.029
GURVUL | 743911 | catena-(tetrakis(μ3-oxo)-nonakis(μ2-oxo)-bis(bis(pyridin-2-yl)amine)-tetraoxo-di-copper(ii)-hexa-vanadium(v)) |  | 1.76103 | 0.90212 | 2.38157 | 0 | 0 | 0.22974 | GURVUL | 10.1016/j.jssc.2009.08.029 | https://doi.org/10.1016/j.jssc.2009.08.029
GURVUL01 | 664592 | catena-[tetrakis(μ3-Oxo)-nonakis(μ2-oxo)-bis(di-2-pyridylamine)-tetraoxo-di-copper(ii)-hexa-vanadium(v)] |  | 1.55836 | 0.9266 | 2.35911 | 0 | 0 | 0.23964 | GURVUL01 | 10.1016/j.inoche.2009.09.014 | https://doi.org/10.1016/j.inoche.2009.09.014
GURWIA | 715305 | catena-(bis(μ2-2-Hydroxy-5-sulfobenzoato)-tris(μ2-4,4'-bipyridine)-di-cadmium(ii) monohydrate) |  | 2.58052 | 1.07064 | 1.7372 | 0 | 0 | 0.33808 | GURWIA | 10.1016/j.jssc.2009.08.025 | https://doi.org/10.1016/j.jssc.2009.08.025
GURWUM | 715307 | catena-((μ2-4,4'-bipyridine)-tetraaqua-cadmium(ii) 2-hydroxy-5-sulfonatobenzoate monohydrate) |  | 4.26212 | 3.79315 | 1.04853 | 225.157 | 214.736 | 0.6096 | GURWUM | 10.1016/j.jssc.2009.08.025 | https://doi.org/10.1016/j.jssc.2009.08.025
GURXAT | 715308 | catena-(tetrakis(μ2-4,4'-Propane-1,3-diyldipyridine)-bis(2-hydroxy-5-sulfobenzoate)-diaqua-di-cadmium(ii) octahydrate) |  | 4.47467 | 3.26372 | 1.34258 | 0 | 0 | 0.42694 | GURXAT | 10.1016/j.jssc.2009.08.025 | https://doi.org/10.1016/j.jssc.2009.08.025
GURXEX | 715309 | catena-((μ2-4,4'-bipyridine)-di-silver(i) 4-hydroxybenzenesulfonate) |  | 5.01424 | 4.37576 | 1.14903 | 1952.64 | 1699.39 | 0.60358 | GURXEX | 10.1016/j.jssc.2009.08.025 | https://doi.org/10.1016/j.jssc.2009.08.025
GURXIB | 722504 | catena-(bis(μ3-4-(Pyridin-3-yl)benzoato)-bis(μ2-4-(pyridin-3-yl)benzoato)-(μ2-aqua)-di-manganese(ii)) |  | 2.69597 | 1.1558 | 1.52712 | 0 | 0 | 0.31554 | GURXIB | 10.1016/j.jssc.2009.09.004 | https://doi.org/10.1016/j.jssc.2009.09.004
GURXIB01 | 795356 | catena-[bis(μ3-4-(Pyridin-3-yl)benzoato-N,O,O')-(μ2-aqua)-bis(μ2-4-(pyridin-3-yl)benzoato-N,O)-di-manganese(ii)] |  | 2.68934 | 1.1275 | 1.53355 | 0 | 0 | 0.3031 | GURXIB01 | Not found | https://doi.org/Not found
GURXIB02 | 902712 | catena-(bis(μ3-4-(3-Pyridyl)benzoato-N,O,O')-(μ2-aqua)-bis(μ2-4-(3-pyridyl)benzoato-N,O)-di-manganese) |  | 2.70088 | 1.1641 | 1.52102 | 0 | 0 | 0.3107 | GURXIB02 | 10.1080/15533174.2012.758153 | https://doi.org/10.1080/15533174.2012.758153
GURXOH | 722505 | catena-(bis(μ3-4-(Pyridin-3-yl)benzoato)-bis(μ2-4-(pyridin-3-yl)benzoato)-(μ2-aqua)-di-zinc(ii)) |  | 2.81505 | 1.15429 | 1.57932 | 0 | 0 | 0.31294 | GURXOH | 10.1016/j.jssc.2009.09.004 | https://doi.org/10.1016/j.jssc.2009.09.004
GURXUN | 722506 | catena-(bis(μ3-4-(Pyridin-3-yl)benzoato)-bis(μ2-4-(pyridin-3-yl)benzoato)-(μ2-aqua)-di-cadmium(ii)) |  | 2.69039 | 1.17204 | 1.68863 | 0 | 0 | 0.32642 | GURXUN | 10.1016/j.jssc.2009.09.004 | https://doi.org/10.1016/j.jssc.2009.09.004
GURXUN01 | 795355 | catena-[bis(μ3-4-(Pyridin-3-yl)benzoato-N,O,O')-(μ2-aqua)-bis(μ2-4-(pyridin-3-yl)benzoato-N,O)-di-cadmium(ii)] |  | 2.65721 | 1.11337 | 1.71707 | 0 | 0 | 0.31222 | GURXUN01 | Not found | https://doi.org/Not found
GURYAU | 722507 | catena-(bis(μ2-4-(Pyridin-3-yl)benzoato)-lead(ii)) |  | 2.08384 | 1.29568 | 2.03108 | 0 | 0 | 0.30042 | GURYAU | 10.1016/j.jssc.2009.09.004 | https://doi.org/10.1016/j.jssc.2009.09.004
GURYAU01 | 817928 | catena-(bis(μ2-4-(pyridin-3-yl)benzoato)-lead(ii)) |  | 2.09899 | 1.3085 | 2.02311 | 0 | 0 | 0.29932 | GURYAU01 | Not found | https://doi.org/Not found
GURYIC | 735614 | catena-(bis(μ3-Succinato)-(μ2-succinato)-tetraaqua-di-yttrium(iii) hexahydrate) |  | 3.70701 | 2.83417 | 1.58892 | 0 | 0 | 0.44166 | GURYIC | 10.1016/j.jssc.2009.09.027 | https://doi.org/10.1016/j.jssc.2009.09.027
GURYID | 1427353 | catena-[(μ4-4,4'-(1,4-phenylenebis(methylene))bis(4H-1,2,4-triazole))-copper perchlorate N,N-dimethylformamide solvate monohydrate] |  | 6.37063 | 5.82467 | 0.993259 | 725.331 | 730.254 | 0.60406 | GURYID | 10.1021/ja4088709 | https://doi.org/10.1021/ja4088709
GURYOI | 735615 | catena-(tris(μ4-succinato)-diaqua-di-yttrium(iii)) |  | 2.08383 | 1.34489 | 2.18081 | 0 | 0 | 0.26476 | GURYOI | 10.1016/j.jssc.2009.09.027 | https://doi.org/10.1016/j.jssc.2009.09.027
GURYOJ | 1427354 | catena-[(μ4-4,4'-(1,4-phenylenebis(methylene))bis(4H-1,2,4-triazole))-copper perchlorate N,N-dimethylformamide solvate hemihydrate] |  | 6.31188 | 5.75501 | 0.784683 | 2093.13 | 2667.48 | 0.68628 | GURYOJ | 10.1021/ja4088709 | https://doi.org/10.1021/ja4088709
GURYUP | 1427355 | catena-[(μ4-4,4'-(1,4-phenylenebis(methylene))bis(4H-1,2,4-triazole))-copper perchlorate N,N-dimethylacetamide solvate monohydrate] |  | 5.63718 | 4.228 | 0.83829 | 1536.86 | 1833.32 | 0.66074 | GURYUP | 10.1021/ja4088709 | https://doi.org/10.1021/ja4088709
GUSBUS | 748967 | catena-((μ4-Pyrazine-2,5-dicarboxylato)-bis(N-(2-aminoethyl)propane-1,3-diamine)-di-copper(ii) diperchlorate dihydrate) |  | 4.71062 | 2.33633 | 1.24784 | 0 | 0 | 0.4953 | GUSBUS | 10.1016/j.ica.2009.12.023 | https://doi.org/10.1016/j.ica.2009.12.023
GUSCIH | 715673 | catena-(tetrakis(μ3-Pyridine-2,3-dicarboxylato)-(μ2-oxalato)-hexaaqua-di-nickel(ii)-di-gadolinium(iii) hexahydrate) |  | 4.03815 | 1.46266 | 2.02973 | 0 | 0 | 0.355 | GUSCIH | 10.1016/j.ica.2009.12.022 | https://doi.org/10.1016/j.ica.2009.12.022
GUSCON | 715674 | catena-(bis(μ4-Pyridine-2,5-dicarboxylato)-tetrakis(μ3-pyridine-2,5-dicarboxylato)-bis(μ2-oxalato)-octaaqua-di-cobalt(ii)-tetra-gadolinium(iii) pentahydrate) |  | 3.18372 | 1.51968 | 2.12062 | 0 | 0 | 0.3543 | GUSCON | 10.1016/j.ica.2009.12.022 | https://doi.org/10.1016/j.ica.2009.12.022
GUSCUU | 1427370 | catena-[(μ2-hydrogen 2,2'-bipyridine-6,6'-diolato)-(μ2-hydroxo)-copper] |  | 1.74444 | 1.08643 | 1.94585 | 0 | 0 | 0.27306 | GUSCUU | 10.1021/ja409267p | https://doi.org/10.1021/ja409267p
GUSFAC | 707718 | catena-(bis(μ2-2-(2,4-Difluorophenyl)-1,3-bis(1H-1,2,4-triazol-1-yl)propan-2-ol)-bis(μ2-terephthalato)-di-zinc(ii)) |  | 3.08978 | 1.88695 | 1.541 | 0 | 0 | 0.36982 | GUSFAC | 10.1016/j.ica.2009.12.016 | https://doi.org/10.1016/j.ica.2009.12.016
GUSFEG | 707719 | catena-(bis(μ2-2-(2,4-Difluorophenyl)-1,3-bis(1H-1,2,4-triazol-1-yl)propan-2-ol)-(μ2-terephthalato)-cadmium(ii) methanol solvate) |  | 3.56675 | 1.909 | 1.46233 | 0 | 0 | 0.40756 | GUSFEG | 10.1016/j.ica.2009.12.016 | https://doi.org/10.1016/j.ica.2009.12.016
GUSLUC | 705664 | catena-(tris(μ4-1,1,1,1-tetrakis((2'-(2-Furfurylaminocarbonyl)phenoxy)methyl)methane)-dodecakis(nitrato)-tetra-neodymium(iii) hexahydrate) |  | 4.65848 | 3.70439 | 1.31886 | 0 | 0 | 0.46176 | GUSLUC | 10.1016/j.jssc.2009.07.062 | https://doi.org/10.1016/j.jssc.2009.07.062
GUSMAJ | 705665 | catena-(tris(μ4-1,1,1,1-tetrakis((2'-(2-Furfurylaminocarbonyl)phenoxy)methyl)methane)-dodecakis(nitrato)-tetra-europium(iii) hexahydrate) |  | 4.66791 | 3.80635 | 1.32282 | 315.978 | 238.866 | 0.46294 | GUSMAJ | 10.1016/j.jssc.2009.07.062 | https://doi.org/10.1016/j.jssc.2009.07.062
GUSMUD | 732242 | catena-(tetrakis(μ2-Cyano)-bis(μ2-pyrazine)-nickel-zinc) |  | 2.16022 | 1.34566 | 1.84986 | 0 | 0 | 0.29048 | GUSMUD | 10.1016/j.jssc.2009.11.004 | https://doi.org/10.1016/j.jssc.2009.11.004
GUSNAK | 732243 | catena-(tetrakis(μ2-Cyano)-bis(μ2-pyrazine)-manganese-nickel) |  | 2.05946 | 1.2263 | 1.81218 | 0 | 0 | 0.27708 | GUSNAK | 10.1016/j.jssc.2009.11.004 | https://doi.org/10.1016/j.jssc.2009.11.004
GUSNEN | 797261 | catena-((μ4-1,4-Benzenedicarboxylato)-(μ2-hydroxo)-chromium(iii) monohydrate) | MIL-53lt | 3.17866 | 3.0229 | 1.49603 | 0 | 0 | 0.44596 | GUSNEN | 10.1021/ja0276974 | https://doi.org/10.1021/ja0276974
GUSNEO | 732244 | catena-(tetrakis(μ2-Cyano)-bis(μ2-pyrazine)-cadmium-nickel) |  | 2.14637 | 1.29213 | 1.95376 | 0 | 0 | 0.31636 | GUSNEO | 10.1016/j.jssc.2009.11.004 | https://doi.org/10.1016/j.jssc.2009.11.004
GUSNOY | 732246 | catena-(octakis(μ2-Cyano)-bis(μ2-pyrazine)-tetra-nickel) |  | 4.20347 | 2.07458 | 1.36493 | 0 | 0 | 0.49764 | GUSNOY | 10.1016/j.jssc.2009.11.004 | https://doi.org/10.1016/j.jssc.2009.11.004
GUSNUE | 733491 | catena-(tetrakis(μ2-Cyano)-bis(μ2-pyrazine)-cobalt-nickel) |  | 2.06284 | 1.18333 | 1.81887 | 0 | 0 | 0.27774 | GUSNUE | 10.1016/j.jssc.2009.11.004 | https://doi.org/10.1016/j.jssc.2009.11.004
GUSNUE01 | 733492 | catena-(tetrakis(μ2-Cyano)-bis(μ2-pyrazine)-cobalt-nickel) |  | 1.97396 | 1.20627 | 1.79576 | 0 | 0 | 0.28128 | GUSNUE01 | 10.1016/j.jssc.2009.11.004 | https://doi.org/10.1016/j.jssc.2009.11.004
GUSPUG | 748777 | catena-((μ4-Oxo)-hexakis(μ2-chloro)-bis(μ2-1,4-diazabicyclo(2.2.2)octane)-tetra-copper(ii) 1,4-diazabicyclo(2.2.2)octane methanol solvate) | MFU-5 | 13.35791 | 11.37916 | 1.44659 | 838.994 | 579.98 | 0.55408 | GUSPUG | 10.1016/j.jssc.2009.10.026 | https://doi.org/10.1016/j.jssc.2009.10.026
GUSSET | 745405 | catena-((μ3-Azido-N,N,N'')-(μ2-aqua)-(μ2-pyridine-2-carboxylato-N,O,O)-lead(ii)) |  | 1.704 | 0.91262 | 2.96983 | 0 | 0 | 0.2376 | GUSSET | 10.1016/j.ica.2009.12.049 | https://doi.org/10.1016/j.ica.2009.12.049
GUSTIY | 746204 | catena-((μ3-D,L-N,N'-(p-Xylylene)bis(alaninato))-aqua-bis(1,10-phenanthroline-N,N')-di-copper(ii) diperchlorate hemihydrate) |  | 4.08894 | 3.38901 | 1.30289 | 0 | 0 | 0.44068 | GUSTIY | 10.1016/j.ica.2009.12.047 | https://doi.org/10.1016/j.ica.2009.12.047
GUSTOE | 693789 | catena-(bis(μ2-Fluconazole-N,N')-diaqua-cobalt(ii) diperchlorate) | ("catena-(bis(μ2-2-(2',4'-Difluorophenyl)-1,3-bis(1,2,4-triazol-1-yl)propan-2-ol-N,N')-diaqua-cobalt(ii) diperchlorate)",) | 3.98987 | 2.30842 | 1.38579 | 0 | 0 | 0.40938 | GUSTOE | 10.1016/j.ica.2009.12.046 | https://doi.org/10.1016/j.ica.2009.12.046
GUSTUK | 693790 | catena-(bis(μ2-Fluconazole-N,N')-(acetato-O)-aqua-cobalt(ii) acetate ethanol solvate) | ("catena-(bis(μ2-2-(2',4'-Difluorophenyl)-1,3-bis(1,2,4-triazol-1-yl)propan-2-ol-N,N')-(acetato-O)-aqua-cobalt(ii) acetate ethanol solvate)",) | 5.0316 | 2.41686 | 1.18382 | 0 | 0 | 0.4928 | GUSTUK | 10.1016/j.ica.2009.12.046 | https://doi.org/10.1016/j.ica.2009.12.046
GUSVAS | 693791 | catena-(bis(μ2-Fluconazole-N,N')-dichloro-cobalt(ii) ethanol solvate) | ("catena-(bis(μ2-2-(2',4'-Difluorophenyl)-1,3-bis(1,2,4-triazol-1-yl)propan-2-ol-N,N')-dichloro-cobalt(ii) ethanol solvate)",) | 4.39743 | 2.18377 | 1.31292 | 0 | 0 | 0.45252 | GUSVAS | 10.1016/j.ica.2009.12.046 | https://doi.org/10.1016/j.ica.2009.12.046
GUSVEW | 693792 | catena-(bis(μ3-Fluconazolate)-tetrakis(acetylacetonato)-tri-cobalt(ii) ethanol solvate) | ("catena-(bis(μ3-2-(2',4'-Difluorophenyl)-1,3-bis(1,2,4-triazol-1-yl)propan-2-olato)-tetrakis(acetylacetonato)-tri-cobalt(ii) ethanol solvate)",) | 4.45668 | 1.36867 | 1.35216 | 0 | 0 | 0.42828 | GUSVEW | 10.1016/j.ica.2009.12.046 | https://doi.org/10.1016/j.ica.2009.12.046
GUSVIA | 693793 | bis(μ2-Fluconazole-N,N')-diaqua-bis(fluconazole-N)-bis(malonato-O,O')-di-cobalt(ii) hexahydrate | ("bis(μ2-2-(2',4'-Difluorophenyl)-1,3-bis(1,2,4-triazol-1-yl)propan-2-ol-N,N')-diaqua-bis(2-(2',4'-difluorophenyl)-1,3-bis(1,2,4-triazol-1-yl)propan-2-ol-N,N')-bis(malonato-O,O')-di-cobalt(ii) hexahydrate",) | 3.1273 | 1.46857 | 1.46622 | 0 | 0 | 0.37684 | GUSVIA | 10.1016/j.ica.2009.12.046 | https://doi.org/10.1016/j.ica.2009.12.046
GUSVOG | 693794 | catena-((μ2-Fluconazole-N,N')-diaqua-(fluconazole-N)-(fumarato-O)-cobalt(ii) monohydrate) | ("catena-((μ2-2-(2',4'-Difluorophenyl)-1,3-bis(1,2,4-triazol-1-yl)propan-2-ol-N,N')-diaqua-(2-(2',4'-difluorophenyl)-1,3-bis(1,2,4-triazol-1-yl)propan-2-ol-N,N')-(fumarato-O)-cobalt(ii) monohydrate)",) | 2.77701 | 1.3271 | 1.56681 | 0 | 0 | 0.33368 | GUSVOG | 10.1016/j.ica.2009.12.046 | https://doi.org/10.1016/j.ica.2009.12.046
GUSWEX | 734895 | catena-(bis(μ2-Benzimidazole-5,6-dicarboxylato-N,O,O,O',O'')-(μ4-benzimidazole-5,6-dicarboxylato-O,O',O'',O''')-aqua-di-europium(iii)) |  | 2.06377 | 0.84863 | 2.48008 | 0 | 0 | 0.22224 | GUSWEX | 10.1016/j.ica.2009.12.037 | https://doi.org/10.1016/j.ica.2009.12.037
GUSWIB | 734896 | catena-(bis(μ2-Benzimidazole-5,6-dicarboxylato-N,O,O,O',O'')-(μ4-benzimidazole-5,6-dicarboxylato-O,O',O'',O''')-aqua-di-terbium(iii)) |  | 1.99161 | 0.83536 | 2.52876 | 0 | 0 | 0.22194 | GUSWIB | 10.1016/j.ica.2009.12.037 | https://doi.org/10.1016/j.ica.2009.12.037
GUSWOH | 734897 | catena-((μ4-Benzimidazole-5,6-dicarboxylato)-(hydrogen benzimidazole-5,6-dicarboxylato-O,O')-aqua-praseodymium(iii) monohydrate) |  | 2.87841 | 1.26453 | 2.00967 | 0 | 0 | 0.29882 | GUSWOH | 10.1016/j.ica.2009.12.037 | https://doi.org/10.1016/j.ica.2009.12.037
GUTBIG | 204958 | catena-((μ2-3-Hydroxypicolinato)-aqua-bis(3-hydroxypicolinato)-europium(iii) trihydrate) |  | 3.72081 | 1.83357 | 1.73393 | 0 | 0 | 0.39006 | GUTBIG | 10.1021/cm021188j | https://doi.org/10.1021/cm021188j
GUTBUU | 923489 | catena-[(μ-sulfato)-aqua-(5-(pyridin-2-yl)-7,8-dihydro[1,3]dioxolo[4,5-g]isoquinoline)-copper(ii)] |  | 1.89896 | 1.29683 | 1.82912 | 0 | 0 | 0.29412 | GUTBUU | 10.1039/C5RA15789G | https://doi.org/10.1039/C5RA15789G
GUTCEF | 1414108 | catena-[ bis(oxonium) hexakis(μ-(S)-2,2',2''-(benzene-1,3,5-triyltris(carbonylimino))tripropanoato)-tris(μ-2,2'-bipyridine)-tetraaqua-octa-cadmium unknown solvate] |  | 3.84253 | 2.25142 | 1.57439 | 0 | 0 | 0.43136 | GUTCEF | 10.1039/C5CC06501A | https://doi.org/10.1039/C5CC06501A
GUTCIJ | 1414109 | catena-[bis(oxonium) hexakis(μ-(R)-2,2',2''-(benzene-1,3,5-triyltris(carbonylimino))tripropanoato)-tris(μ-2,2'-bipyridine)-tetraaqua-octa-cadmium unknown solvate] |  | 3.85655 | 2.26161 | 1.5806 | 0 | 0 | 0.43294 | GUTCIJ | 10.1039/C5CC06501A | https://doi.org/10.1039/C5CC06501A
GUTDOO01 | 189340 | catena-(tetrakis(μ2-trans-4,4'-azopyridine)-tetraisothiocyanato-di-iron(ii) ethanol clathrate) |  | 4.52665 | 1.78131 | 1.30845 | 0 | 0 | 0.41172 | GUTDOO01 | 10.1126/science.1075948 | https://doi.org/10.1126/science.1075948
GUTDUU | 189342 | catena-(bis(μ2-trans-4,4'-azopyridine)-diisothiocyanato-iron(ii)) |  | 2.79523 | 1.97785 | 1.23829 | 0 | 0 | 0.43998 | GUTDUU | 10.1126/science.1075948 | https://doi.org/10.1126/science.1075948
GUTGIM | 721724 | catena-((μ4-Benzene-1,3,5-tricarboxylato)-(μ3-4-((2-(2-pyridyl)-1H-imidazol-1-yl)methyl)benzoato)-diaqua-di-cadmium(ii) pentahydrate) |  | 3.89201 | 1.73477 | 1.69603 | 0 | 0 | 0.40778 | GUTGIM | 10.1016/j.inoche.2009.07.013 | https://doi.org/10.1016/j.inoche.2009.07.013
GUTGOS | 721725 | catena-((μ3-4-((2-(2-Pyridyl)-1H-imidazol-1-yl)methyl)benzoato)-(μ2-benzene-1,3-dicarboxylato)-di-cadmium(ii)) |  | 3.19169 | 1.52199 | 1.69651 | 0 | 0 | 0.35504 | GUTGOS | 10.1016/j.inoche.2009.07.013 | https://doi.org/10.1016/j.inoche.2009.07.013
GUTJUB | 748344 | catena-(bis(μ3-(3-carboxylatosalicylidene)benzylamine)-octakis(pyridine-N)-tri-cobalt(ii) diperchlorate) |  | 4.45375 | 1.68262 | 1.28293 | 0 | 0 | 0.40904 | GUTJUB | 10.1016/j.inoche.2009.09.001 | https://doi.org/10.1016/j.inoche.2009.09.001
GUTKEM | 739286 | catena-((μ2-bis(1H-Benzotriazolylmethyl) selenide-N,N')-(η3-allyl)-palladium(ii) perchlorate acetonitrile solvate) |  | 4.75465 | 3.55762 | 1.38662 | 0 | 0 | 0.5051 | GUTKEM | 10.1016/j.inoche.2009.09.003 | https://doi.org/10.1016/j.inoche.2009.09.003
GUTKIQ | 739287 | catena-((μ2-bis(1H-Benzotriazolylmethyl) selenide-N,N')-(η3-allyl)-palladium(ii) hexafluorophosphate acetonitrile solvate) |  | 5.06318 | 3.34123 | 1.36993 | 0 | 0 | 0.51006 | GUTKIQ | 10.1016/j.inoche.2009.09.003 | https://doi.org/10.1016/j.inoche.2009.09.003
GUTMEN | 191160 | catena-((μ4-η2-N,N'-bis(2-Fluorophenyl)formamidinato-N,N,N',N',F,F,F')-potassium) |  | 2.12152 | 1.17635 | 1.56367 | 0 | 0 | 0.23314 | GUTMEN | 10.1002/chem.200390043 | https://doi.org/10.1002/chem.200390043
GUTPAM | 194197 | catena-((μ5-Propane-1,3-diphosphonato)-tetraoxo-bis(1,10-phenanthroline)-cobalt(ii)-di-vanadium(v)) |  | 2.54831 | 1.13344 | 1.78143 | 0 | 0 | 0.30648 | GUTPAM | 10.1039/b209564e | https://doi.org/10.1039/b209564e
GUTPAN | 676330 | catena-((μ2-Sulfato-O,O')-triaqua-(1-(pyridin-4-yl)-1H-benzotriazole)-zinc(ii) monohydrate) |  | 2.58036 | 1.13105 | 1.76204 | 0 | 0 | 0.32762 | GUTPAN | 10.1016/j.ica.2009.12.060 | https://doi.org/10.1016/j.ica.2009.12.060
GUTPEQ | 194198 | catena-((μ6-Butane-1,4-diphosphonato)-tetrakis(μ2-oxo)-hexaoxo-tetrakis(1,10-phenanthroline)-di-cobalt(ii)-tetra-vanadium(v) dihydrate) |  | 3.89149 | 1.50306 | 1.65818 | 0 | 0 | 0.34602 | GUTPEQ | 10.1039/b209564e | https://doi.org/10.1039/b209564e
GUTPER | 676331 | catena-((μ2-Sulfato-O,O')-triaqua-(1-(pyridin-4-yl)-1H-benzotriazole)-cadmium(ii) monohydrate) |  | 2.56741 | 1.21253 | 1.85708 | 0 | 0 | 0.3454 | GUTPER | 10.1016/j.ica.2009.12.060 | https://doi.org/10.1016/j.ica.2009.12.060
GUTPUI | 1044287 | catena-[tetraaqua-(μ-4-(2-(pyridin-4-yl)vinyl)pyridine)-manganese(ii) (5-(4-amino-2-oxopyrimidin-1(2H)-yl)-3,4-dihydroxytetrahydrofuran-2-yl)methyl phosphate trihydrate] |  | 5.64104 | 4.00518 | 0.696981 | 1677.71 | 2407.12 | 0.6821 | GUTPUI | 10.1039/C5DT02624E | https://doi.org/10.1039/C5DT02624E
GUTQAP | 1044288 | catena-[bis((5-(4-amino-2-oxopyrimidin-1(2H)-yl)-3,4-dihydroxytetrahydrofuran-2-yl)methyl dihydrogenato phosphate)-diaqua-(μ-4-(2-(pyridin-4-yl)vinyl)pyridine)-manganese(ii) hydrate] |  | 3.52133 | 1.49189 | 1.5043 | 0 | 0 | 0.36192 | GUTQAP | 10.1039/C5DT02624E | https://doi.org/10.1039/C5DT02624E
GUTQET | 1044286 | catena-[bis((5-(4-amino-2-oxopyrimidin-1(2H)-yl)-3,4-dihydroxytetrahydrofuran-2-yl)methyl dihydrogenato phosphate)-diaqua-(μ-4-(2-(pyridin-4-yl)vinyl)pyridine)-cobalt(ii) hydrate] |  | 3.40692 | 1.43972 | 1.55214 | 0 | 0 | 0.35338 | GUTQET | 10.1039/C5DT02624E | https://doi.org/10.1039/C5DT02624E
GUTQIX | 1044285 | catena-[(μ-4,4'-ethene-1,2-diyldipyridine)-bis(4,4'-ethene-1,2-diyldipyridine)-diaqua-manganese bis(perchlorate) bis(4,4'-ethene-1,2-diyldipyridine) pentahydrate] |  | 7.14796 | 4.17519 | 0.670503 | 1990.1 | 2968.07 | 0.67392 | GUTQIX | 10.1039/C5DT02624E | https://doi.org/10.1039/C5DT02624E
GUTRET | 753580 | catena-(bis(μ2-1,2,4-Diazaphospholide)-zinc(ii)) |  | 2.14163 | 1.75973 | 1.80743 | 0 | 0 | 0.39778 | GUTRET | 10.1002/chem.200903184 | https://doi.org/10.1002/chem.200903184
GUTRIX | 753703 | catena-(bis(μ4-1,2,4-Diazaphospholide-N,N',P,P)-di-silver(i)) |  | 2.39278 | 1.31227 | 2.80811 | 0 | 0 | 0.33548 | GUTRIX | 10.1002/chem.200903184 | https://doi.org/10.1002/chem.200903184
GUTWEZ | 1404447 | catena-[bis(μ-adiponitrile)-bis(2,2'-(ethane-1,2-diylbis(sulfanediylmethylene))dipyridine)-di-iron tetrakis(tetraphenylborate) acetone solvate] |  | 8.81288 | 7.37071 | 0.483124 | 2665.48 | 5517.17 | 0.78036 | GUTWEZ | 10.1002/chem.201502547 | https://doi.org/10.1002/chem.201502547
GUTYAW | 745240 | catena-[(μ6-Ethane-1,2-disulfonato)-strontium] |  | 1.27109 | 0.74016 | 2.70739 | 0 | 0 | 0.20668 | GUTYAW | 10.1016/j.inoche.2009.09.008 | https://doi.org/10.1016/j.inoche.2009.09.008
GUTYEA | 723443 | catena-[(μ2-2-Oxy-1-naphthaldehyde salicyloylhydrazonato)-bis(methanol)-nitrato-terbium(iii) methanol solvate] |  | 4.61429 | 3.58759 | 1.43513 | 0 | 0 | 0.47436 | GUTYEA | 10.1016/j.inoche.2009.08.007 | https://doi.org/10.1016/j.inoche.2009.08.007
GUTYIE | 739316 | catena-[bis(4-Aminopyridinium) (η4-1,2,4,5-benzenetetracarboxylato)-zinc(ii)] |  | 5.64798 | 4.19769 | 1.07616 | 1247.89 | 1159.58 | 0.62346 | GUTYIE | 10.1016/j.inoche.2009.09.007 | https://doi.org/10.1016/j.inoche.2009.09.007
GUTYOK | 731643 | catena-[bis(μ3-1,3,5-tris(1,2,4-Triazol-1-ylmethyl)-2,4,6-trimethylbenzene)-hexaaqua-hexachloro-tri-nickel(ii) trihydrate] |  | 3.68482 | 1.17771 | 1.57592 | 0 | 0 | 0.34856 | GUTYOK | 10.1016/j.inoche.2009.09.012 | https://doi.org/10.1016/j.inoche.2009.09.012
GUTYUQ | 731644 | catena-[bis(μ2-1,3,5-tris(1,2,4-Triazol-1-ylmethyl)-2,4,6-trimethylbenzene)-diaqua-nickel(ii) dinitrate tetrahydrate] |  | 3.86961 | 2.24895 | 1.15718 | 0 | 0 | 0.4575 | GUTYUQ | 10.1016/j.inoche.2009.09.012 | https://doi.org/10.1016/j.inoche.2009.09.012
GUTZAX | 717527 | catena-[bis(μ2-2-(1H-benzotriazol-1-yl)acetato)-aqua-zinc] |  | 2.54332 | 1.19513 | 1.70846 | 0 | 0 | 0.31044 | GUTZAX | 10.1016/j.inoche.2009.09.019 | https://doi.org/10.1016/j.inoche.2009.09.019
GUTZAX01 | 974782 | catena-(bis(μ2-1H-Benzotriazol-1-ylacetato-N,O)-aqua-zinc(ii)) |  | 2.52298 | 1.18185 | 1.70794 | 0 | 0 | 0.30554 | GUTZAX01 | 10.1039/C3CE42099J | https://doi.org/10.1039/C3CE42099J
GUTZEB | 744647 | catena-[(μ6-4-Carboxylatocinnamato)-lead] |  | 1.72794 | 0.81299 | 2.98074 | 0 | 0 | 0.20512 | GUTZEB | 10.1016/j.inoche.2009.09.020 | https://doi.org/10.1016/j.inoche.2009.09.020
GUTZOL | 733440 | catena-[(μ2-Perchlorato)-((S,S)-N,N-bis((1H-imidazol-4-yl)methylene)cyclohexane-1,2-diamine)-copper(ii) perchlorate monohydrate] |  | 4.08514 | 3.16892 | 1.35382 | 0 | 0 | 0.46688 | GUTZOL | 10.1016/j.inoche.2009.09.002 | https://doi.org/10.1016/j.inoche.2009.09.002
GUVBAB | 738852 | catena-[hexakis(μ2-Cyano)-hexakis(4,4'-dimethyl-2,2'-bipyridyl)-decacyano-tri-manganese-di-tungsten nonahydrate] |  | 4.37798 | 1.4609 | 1.38979 | 0 | 0 | 0.42532 | GUVBAB | 10.1016/j.inoche.2009.09.011 | https://doi.org/10.1016/j.inoche.2009.09.011
GUVBOP | 664593 | catena-[tetrakis(μ3-Oxo)-nonakis(μ2-oxo)-bis(di-2-pyridylamine)-tetraoxo-hexa-vanadium(v)-di-zinc(ii)] |  | 1.71612 | 0.87583 | 2.32592 | 0 | 0 | 0.24782 | GUVBOP | 10.1016/j.inoche.2009.09.014 | https://doi.org/10.1016/j.inoche.2009.09.014
GUVCEH | 1400113 | catena-[bis(μ-4,4'-propane-1,3-diyldipyridine)-diaqua-cobalt(ii) bis(benzenesulfonate) dihydrate] |  | 5.58432 | 3.48487 | 0.826308 | 0 | 0 | 0.60222 | GUVCEH | 10.1039/C5DT03135D | https://doi.org/10.1039/C5DT03135D
GUVCIL | 1400114 | catena-[bis(μ-4,4'-propane-1,3-diyldipyridine)-diaqua-cobalt(ii) bis(4-aminobenzenesulfonate) dihydrate] |  | 6.13927 | 3.64201 | 0.82204 | 0 | 0 | 0.59782 | GUVCIL | 10.1039/C5DT03135D | https://doi.org/10.1039/C5DT03135D
GUVCOP | 171886 | catena-(hexakis(μ3-Nicotinato-N,O,O')-bis(μ3-hydroxo)-octaaqua-tris(ethylenediamine-N,N')-penta-copper(ii)-tri-platinum(ii) octanitrate hexahydrate) |  | 5.41491 | 3.90298 | 1.4736 | 613.383 | 416.247 | 0.5771 | GUVCOP | 10.1021/ic0204777 | https://doi.org/10.1021/ic0204777
GUVFEJ | 742679 | catena-[bis(μ2-Dicyanamido)-bis(isonicotinamide)-cadmium(ii)] |  | 1.95157 | 1.08234 | 1.76653 | 0 | 0 | 0.30868 | GUVFEJ | Not found | https://doi.org/Not found
GUVFIN | 742680 | catena-[bis(μ2-Dicyanamido)-bis(isonicotinamide)-copper(ii) methanol solvate] |  | 3.75886 | 1.5809 | 1.31784 | 0 | 0 | 0.43874 | GUVFIN | Not found | https://doi.org/Not found
GUVHEL | 705346 | catena-[(μ3-Iodo)-(isonicotinazide)-copper(i)] |  | 1.98535 | 1.17075 | 2.36049 | 0 | 0 | 0.3508 | GUVHEL | Not found | https://doi.org/Not found
GUVHUB | 724019 | catena-[(μ3-Pyridine-2,6-dicarboxylato)-(μ3-benzene-1,2-dicarboxylato)-(μ2-pyridine-2,6-dicarboxylato)-diaqua-di-erbium(iii) monohydrate] |  | 2.77256 | 1.28021 | 2.31565 | 0 | 0 | 0.31414 | GUVHUB | Not found | https://doi.org/Not found
GUVJAJ | 724020 | catena-[bis(μ3-Imidazole-4,5-dicarboxylato)-(μ2-benzene-1,3-dicarboxylato)-diaqua-di-erbium(iii)] |  | 2.62462 | 1.84021 | 2.46342 | 0 | 0 | 0.30888 | GUVJAJ | Not found | https://doi.org/Not found
GUVJEN | 718491 | catena-[bis(μ2-bis(4,6-Dimethyl-2-pyrimidinethiolato)methane)-tetrachloro-di-copper(ii)] |  | 2.44854 | 1.86959 | 1.58341 | 0 | 0 | 0.36194 | GUVJEN | Not found | https://doi.org/Not found
GUVKOZ | 1006978 | catena-[pentakis(μ-isothiocyanato)-(μ-quinoxaline)-(isothiocyanato)-(quinoxaline)-tri-mercury] |  | 2.20186 | 1.06623 | 2.65375 | 0 | 0 | 0.32178 | GUVKOZ | 10.1039/C5RA12686J | https://doi.org/10.1039/C5RA12686J
GUVPAO | 178883 | catena-((μ2-Sulfamethizolato-N,N')-(sulfamethizolato-N)-(pyridine-N)-zinc(ii) monohydrate) |  | 2.88039 | 1.44015 | 1.53289 | 0 | 0 | 0.37452 | GUVPAO | 10.1016/S0020-1693(02)01256-2 | https://doi.org/10.1016/S0020-1693(02)01256-2
GUVQIY | 625071 | catena-[(μ4-2-Oxy-3-((E)-((2-((2-oxybenzoyl)imino)ethyl)imino)methyl)benzoato)-(μ3-2-oxy-3-((E)-((2-((2-oxybenzoyl)imino)ethyl)imino)methyl)benzoato)-aqua-ethanol-di-manganese-di-nickel methanol solvate dihydrate] |  | 4.06768 | 3.12105 | 1.68516 | 0 | 0 | 0.34518 | GUVQIY | Not found | https://doi.org/Not found
GUVRUL | 714887 | catena-[(μ2-Benzene-1,3-dicarboxylato)-(μ2-bis(4-pyridyl)sulfide)-zinc(ii)] |  | 2.82245 | 1.29056 | 1.62366 | 0 | 0 | 0.33162 | GUVRUL | Not found | https://doi.org/Not found
GUVSAS | 705560 | catena-[(μ3-5-Methoxyisophthalato)-(1,10-phenanthroline)-cobalt(ii) monohydrate] |  | 3.07957 | 1.58154 | 1.55205 | 0 | 0 | 0.33234 | GUVSAS | Not found | https://doi.org/Not found
GUVSEW | 705561 | catena-[(μ3-5-Methoxyisophthalato)-(1,10-phenanthroline)-zinc(ii)] |  | 3.09504 | 1.57929 | 1.62473 | 0 | 0 | 0.32054 | GUVSEW | Not found | https://doi.org/Not found
GUVSOF | 191735 | catena-(tetrakis(μ2-Oxalato)-octakis(4-methylimidazole-N3)-tetra-cobalt dihydrate) |  | 2.73478 | 1.69239 | 1.49957 | 0 | 0 | 0.38872 | GUVSOF | 10.1070/MC2002v012n06ABEH001677 | https://doi.org/10.1070/MC2002v012n06ABEH001677
GUVXIF | 775031 | catena-((μ5-1,3,4-Thiadiazole-2-thiolato)-(μ3-chloro)-di-silver(i)) |  | 1.69638 | 0.89943 | 3.5839 | 0 | 0 | 0.24992 | GUVXIF | Not found | https://doi.org/Not found
GUVYUS | 775033 | catena-((μ3-3,3'-(1,4-phenylene)diacrylato)-(μ2-hydrogen 3,3'-(1,4-phenylene)diacrylato)-(1,10-phenanthroline)-dysprosium(iii) hydrate) |  | 3.48928 | 1.50559 | 1.66296 | 0 | 0 | 0.33726 | GUVYUS | Not found | https://doi.org/Not found
GUVZAZ | 775037 | catena-((μ3-naphthalene-1,4-dicarboxylato)-(μ2-naphthalene-1,4-dicarboxylato)-bis(2,2'-bipyridine)-di-copper(ii) monohydrate) |  | 3.20807 | 2.15313 | 1.51467 | 0 | 0 | 0.35644 | GUVZAZ | Not found | https://doi.org/Not found
GUVZED | 775038 | catena-(tris(μ2-2,2'-(Methylenedisulfanediyl)-bis(1,3,4-thiadiazole))-(μ2-nitrato)-tris(nitrato)-di-copper(ii) acetonitrile solvate) |  | 4.23953 | 1.40842 | 1.80734 | 0 | 0 | 0.35212 | GUVZED | Not found | https://doi.org/Not found
GUWBAC | 775045 | catena-((μ4-Cyclohexane-1,4-dicarboxylato)-bis(μ2-1,2-bis(imidazol-1-ylmethyl)benzene)-dichloro-di-cadmium(ii) monohydrate) |  | 2.74476 | 1.28612 | 1.66847 | 0 | 0 | 0.3526 | GUWBAC | Not found | https://doi.org/Not found
GUWCAD | 774986 | catena-(bis(μ2-2-(1H-1,2,4-triazol-1-yl)-pyrazine)-bis(isothiocyanato)-zinc(ii)) |  | 3.11104 | 1.5536 | 1.52205 | 0 | 0 | 0.38548 | GUWCAD | Not found | https://doi.org/Not found
GUWDUY | 740032 | catena-[tris(μ2-4,4'-Bipyridyl)-bis(μ2-chloro)-bis(4,4'-bipyridyl)-tetrachloro-di-lanthanum(iii) tetrakis(4,4'-bipyridine) clathrate] |  | 6.18049 | 4.11372 | 0.97822 | 1286.42 | 1315.06 | 0.60906 | GUWDUY | 10.1002/zaac.200900359 | https://doi.org/10.1002/zaac.200900359
GUWFAG | 759693 | catena-[bis(μ2-1,4-bis(Imidazol-1-ylmethyl)benzene)-bis(μ2-isophthalato)-diaqua-di-nickel(ii)] |  | 2.29064 | 1.24321 | 1.55978 | 0 | 0 | 0.31264 | GUWFAG | Not found | https://doi.org/Not found
GUWFEK | 759694 | catena-[bis(μ2-1,4-bis(Imidazol-1-ylmethyl)benzene)-bis(μ2-isophthalato)-diaqua-di-cobalt(ii)] |  | 2.3035 | 1.25282 | 1.5448 | 0 | 0 | 0.3102 | GUWFEK | Not found | https://doi.org/Not found
GUWFOT | 185304 | catena-(bis(μ2-1,1'-(1,4-Butanediyl)bis(1H-benzimidazole))-bis(nitrato-O)-lead(ii)) |  | 2.90346 | 1.71481 | 1.66872 | 0 | 0 | 0.34376 | GUWFOT | 10.1021/ic0259282 | https://doi.org/10.1021/ic0259282
GUWFUZ | 185305 | catena-(bis(μ2-1,1'-(1,4-Butanediyl)bis(1H-benzotriazole))-bis(bis(isothiocyanato)-zinc(ii))) |  | 2.29122 | 1.32715 | 1.49575 | 0 | 0 | 0.3683 | GUWFUZ | 10.1021/ic0259282 | https://doi.org/10.1021/ic0259282
GUWGAG | 190834 | catena-((μ2-1,1'-(1,3-Propylene)bis(1H-benzotriazole))-bis(isothiocyanato)-zinc(ii)) |  | 2.71226 | 1.10009 | 1.54935 | 0 | 0 | 0.3525 | GUWGAG | 10.1021/ic0259282 | https://doi.org/10.1021/ic0259282
GUWGIQ | 947645 | catena-[bis(μ5-Oxo)-decakis(μ3-oxo)-tetrakis(μ2-2,2'-(1,4-phenylenebis(methylene-1H-pyrazole-1,3-diyl))dipyridine)-tetra-aqua-tetracosa-oxo-tetra-copper(ii)-hexadeca-molybdenum tetrahydrate] |  | 3.03075 | 1.52047 | 2.16876 | 0 | 0 | 0.32596 | GUWGIQ | 10.1039/C4CE01591F | https://doi.org/10.1039/C4CE01591F
GUWGUB | 663257 | catena-[(μ2-Terephthalato)-bis(1-benzylimidazole)-zinc(ii)] |  | 2.22341 | 1.3848 | 1.44067 | 0 | 0 | 0.3535 | GUWGUB | Not found | https://doi.org/Not found
GUWGUC | 947647 | catena-[bis(bis(μ2-2,2'-(1,4-Phenylenebis(methylene-1H-pyrazole-1,3-diyl))dipyridine)-di-copper(i)) (bis(μ3-oxo)-decakis(μ2-oxo)-tetradeca-oxo-octa-molybdenum)] |  | 2.71785 | 1.329 | 1.86187 | 0 | 0 | 0.35342 | GUWGUC | 10.1039/C4CE01591F | https://doi.org/10.1039/C4CE01591F
GUWHAI | 748259 | catena-[bis(μ2-bis(Imidazole-4-carboxylic acid-5-carboxylato))-(μ2-1,4-bis(imidazol-1-yl)butane)-di-zinc(ii)] |  | 2.86709 | 1.4202 | 1.64815 | 0 | 0 | 0.38382 | GUWHAI | Not found | https://doi.org/Not found
GUWHEM | 759692 | catena-[μ3-tris(3-(2-Pyridyl)-1,2,4-triazolato)-tri-copper(i)] |  | 2.56606 | 1.47292 | 1.77867 | 0 | 0 | 0.38186 | GUWHEM | Not found | https://doi.org/Not found
GUWHEM01 | 814426 | catena-[tris(μ3-3-(pyridin-2-yl)-1H-1,2,4-triazolato)-tri-copper] |  | 2.6099 | 1.50639 | 1.76035 | 0 | 0 | 0.3857 | GUWHEM01 | Not found | https://doi.org/Not found
GUWHIQ | 760201 | catena-[(μ4-Benzene-1,3-dicarboxylato)-(μ2-benzene-1,3-dicarboxylato)-bis(2-(2-chloro-6-fluorophenyl)-1H-imidazo[4,5-f][1,10]phenanthroline)-di-manganese(ii) hydrate] |  | 3.4589 | 1.92398 | 1.48185 | 0 | 0 | 0.37716 | GUWHIQ | Not found | https://doi.org/Not found
GUWLAM | 775055 | catena-(bis(μ3-bromido)-bis(μ2-bromido)-bis(μ2-2,2-bis(bromomethyl)-1,1'-(1,2-propanediyl)bis(2-methylbenzimidazole))-di-copper(i)) |  | 2.80093 | 1.06278 | 2.17697 | 0 | 0 | 0.33956 | GUWLAM | 10.1524/ncrs.2010.0043 | https://doi.org/10.1524/ncrs.2010.0043
GUWLIV | 960057 | catena-[(μ3-Nitrato)-(4,4'-dimethyl-2,2'-bipyridine)-nitrato-copper(ii)] |  | 2.87324 | 1.20149 | 1.66734 | 0 | 0 | 0.32898 | GUWLIV | 10.1039/C4DT02733G | https://doi.org/10.1039/C4DT02733G
GUWNIW | 758190 | catena-(bis(μ2-Pyridin-3-ylaceto)-diaqua-cadmium) |  | 2.11161 | 1.10299 | 1.83158 | 0 | 0 | 0.3086 | GUWNIW | Not found | https://doi.org/Not found
GUWNUI | 694861 | catena-(bis(μ2-1,3-bis(4-pyridyl)propane)-dichloro-cadmium(ii) dihydrate) |  | 9.84888 | 5.26948 | 0.580936 | 2513.65 | 4326.89 | 0.75204 | GUWNUI | Not found | https://doi.org/Not found
GUWRIB | 1427627 | catena-[(μ-oxo)-(2,2'-(propane-1,3-diylbis(nitrilomethylylidene))diphenolato)-vanadium(iv)] |  | 2.37772 | 1.4194 | 1.49286 | 0 | 0 | 0.33038 | GUWRIB | 10.1021/jp111779k | https://doi.org/10.1021/jp111779k
GUWVOJ | 188732 | catena-(bis((μ3-bis(Perfluorophenyl)amido)-(μ2-chloro)-bis(μ2-bis(perfluorophenyl)amido)-potassium-vanadium(iii)) toluene solvate) |  | 5.04406 | 3.76286 | 1.7568 | 218.6 | 124.43 | 0.36842 | GUWVOJ | 10.1016/S0277-5387(02)01258-5 | https://doi.org/10.1016/S0277-5387(02)01258-5
GUWWIF | 741331 | catena-((μ6-acetylene-1,2-dicarboxylato)-calcium) | Teaching Subset: MOFs | 1.44353 | 0.92731 | 2.09383 | 0 | 0 | 0.19352 | GUWWIF | 10.1002/zaac.200900368 | https://doi.org/10.1002/zaac.200900368
GUWWOK | 189344 | catena-((μ2-2,2'-Dihydroxy-1,1'-binaphthalene-6,6'-dicarboxylato)-bis(diethylformamide)-(methanol)-manganese(ii) 2,6-dimethylpyridine clathrate) |  | 4.32597 | 1.46149 | 1.14851 | 0 | 0 | 0.45332 | GUWWOK | 10.1021/ic025932d | https://doi.org/10.1021/ic025932d
GUWWOL | 741332 | catena-((μ4-acetylene-1,2-dicarboxylato)-diaqua-magnesium) |  | 1.49346 | 0.86444 | 1.81899 | 0 | 0 | 0.23624 | GUWWOL | 10.1002/zaac.200900368 | https://doi.org/10.1002/zaac.200900368
GUWWUQ | 189345 | catena-((μ2-2,2'-Dihydroxy-1,1'-binaphthalene-6,6'-dicarboxylato)-aqua-(diethylformamide)-cobalt(ii) diethylformamide 2,6-dimethylpyridine clathrate) |  | 6.09953 | 4.07042 | 0.937281 | 1089.6 | 1162.52 | 0.57436 | GUWWUQ | 10.1021/ic025932d | https://doi.org/10.1021/ic025932d
GUWWUR | 775120 | catena-[bis(μ2-1,5-pentamethylene-1H-tetrazole)-tetrachloro-di-copper(ii)] |  | 1.67353 | 1.1517 | 1.94602 | 0 | 0 | 0.29774 | GUWWUR | Not found | https://doi.org/Not found
GUWXAX | 189346 | catena-((μ2-2,2'-Dihydroxy-1,1'-binaphthalene-6,6'-dicarboxylato)-tris(pyridine)-cadmium(ii) pyridine monohydrate clathrate) |  | 4.2725 | 2.63718 | 1.24021 | 0 | 0 | 0.46512 | GUWXAX | 10.1021/ic025932d | https://doi.org/10.1021/ic025932d
GUWXAY | 775122 | catena-((μ2-4,4'-bipyridine)-tetra-aqua-nickel(ii) 2,3-naphthalenedicarboxylate) |  | 4.61867 | 3.45034 | 0.851933 | 0 | 0 | 0.63458 | GUWXAY | Not found | https://doi.org/Not found
GUWXEB | 189347 | catena-(bis((Trimethylammonium) (μ2-chloro)-(μ2-2,2'-dihydroxy-1,1'-binaphthalene-6,6'-dicarboxylato)-cadmium) hexahydrate clathrate) |  | 9.90806 | 6.81355 | 0.88171 | 1715.87 | 1946.07 | 0.6739 | GUWXEB | 10.1021/ic025932d | https://doi.org/10.1021/ic025932d
GUWXIF | 183230 | catena-(bis(μ3-1,3,5-tris(2-(4-Carboxyphenyl)-1-ethynyl)benzene)-tris((cyclam)-nickel(ii)) hexapyridine tetrahydrate clathrate) |  | 5.44193 | 3.56964 | 0.989483 | 0 | 0 | 0.53558 | GUWXIF | 10.1021/ic025983a | https://doi.org/10.1021/ic025983a
GUXBEH | 614275 | catena-((μ2-2-thiodibenzoato)-aqua-(2,2'-bipyridine)-copper(ii) monohydrate) |  | 2.80715 | 1.36729 | 1.53873 | 0 | 0 | 0.33548 | GUXBEH | Not found | https://doi.org/Not found
GUXCEI | 775118 | catena-((μ2-4,4'-(m-xylylenebis(imino))dibenzoate)-aqua-silver(i)) |  | 2.28867 | 1.16517 | 1.8285 | 0 | 0 | 0.34068 | GUXCEI | Not found | https://doi.org/Not found
GUXCIM | 775119 | catena-(bis(μ2-1,1'-(1,4-butanediyl)diimidazole)-bis(bis(acetato)-zinc(ii))) |  | 2.30806 | 1.35996 | 1.44835 | 0 | 0 | 0.37268 | GUXCIM | Not found | https://doi.org/Not found
GUXCOR | 190927 | catena-(bis(μ2-N,N'-Ethylenebis(acetylacetoneimine)-O,O')-bis(N,N'-ethylenebis(acetylacetoneimine)-O,O')-hexakis(nitrato-O,O')-di-neodymium cyclohexane solvate) |  | 4.61757 | 1.75439 | 1.4747 | 0 | 0 | 0.38418 | GUXCOR | 10.1016/S0277-5387(02)01356-6 | https://doi.org/10.1016/S0277-5387(02)01356-6
GUXCUX | 190928 | catena-(bis(μ2-N,N'-Ethylenebis(acetylacetoneimine)-O,O')-bis(N,N'-ethylenebis(acetylacetoneimine)-O,O')-hexakis(nitrato-O,O')-di-praseodymium cyclohexane solvate) |  | 4.75183 | 1.76384 | 1.44479 | 0 | 0 | 0.4028 | GUXCUX | 10.1016/S0277-5387(02)01356-6 | https://doi.org/10.1016/S0277-5387(02)01356-6
GUXCUY | 775163 | catena-(bis(μ3-8-mercaptoquinolinato)-bis(μ2-8-mercaptoquinolinato)-tetra-silver(i)) |  | 1.97933 | 1.19834 | 2.16766 | 0 | 0 | 0.30376 | GUXCUY | Not found | https://doi.org/Not found
GUXDAE | 190929 | catena-(bis(μ2-N,N'-Ethylenebis(acetylacetoneimine)-O,O')-bis(N,N'-ethylenebis(acetylacetoneimine)-O,O')-hexakis(nitrato-O,O')-di-samarium cyclohexane solvate) |  | 4.69018 | 1.71862 | 1.46757 | 0 | 0 | 0.39686 | GUXDAE | 10.1016/S0277-5387(02)01356-6 | https://doi.org/10.1016/S0277-5387(02)01356-6
GUXDEI | 190930 | catena-(bis(μ2-N,N'-Ethylenebis(acetylacetoneimine)-O,O')-bis(N,N'-ethylenebis(acetylacetoneimine)-O,O')-hexakis(nitrato-O,O')-di-lanthanum cyclohexane solvate) |  | 4.7864 | 1.74696 | 1.42662 | 0 | 0 | 0.40342 | GUXDEI | 10.1016/S0277-5387(02)01356-6 | https://doi.org/10.1016/S0277-5387(02)01356-6
GUXJUF | 704816 | catena-(tetrakis(μ3-Pyrazine-2,3-dicarboxylato-N,O,O',O'')-octakis(μ2-(4-pyridyl)pentane-2,4-dionato-N,O,O')-tetrakis(μ3-pyrazine-2,3-dicarboxylato-N,O,O')-tetra-aqua-dodeca-copper(ii) hexadecahydrate) |  | 4.85645 | 3.94629 | 1.44034 | 522.567 | 362.807 | 0.44714 | GUXJUF | 10.1002/chem.200802730 | https://doi.org/10.1002/chem.200802730
GUXKAM | 704817 | catena-(bis(μ2-Pyrazine-2,3-dicarboxylato-N,O,O')-bis(μ2-(4-pyridyl)pentane-2,4-dionato-N,O,O')-tri-copper(ii)) |  | 4.97768 | 4.03748 | 1.37827 | 758.042 | 549.994 | 0.4772 | GUXKAM | 10.1002/chem.200802730 | https://doi.org/10.1002/chem.200802730
GUXLEQ | 206093 | catena-(Perdeutero-tetraphenylphosphonium tris(μ2-dithio-oxalato-O,O',S,S')-chromium(iii)-iron(ii)) |  | 8.03996 | 5.74057 | 0.977787 | 2594.24 | 2653.18 | 0.70674 | GUXLEQ | 10.1021/ic020302x | https://doi.org/10.1021/ic020302x
GUXLIU | 206097 | catena-((μ6-Ethylenediphosphonato)-bis(μ2-fluoro)-diaqua-di-aluminium hydrate) |  | 3.30137 | 1.48756 | 2.11272 | 0 | 0 | 0.29526 | GUXLIU | 10.1021/cm0212663 | https://doi.org/10.1021/cm0212663
GUXPAR | 734498 | catena-(bis(μ2-3-(2-(2-Pyridyl)ethenyl)benzoato-N,O)-zinc) |  | 2.72699 | 1.52258 | 1.47272 | 0 | 0 | 0.34174 | GUXPAR | 10.1021/cg800618v | https://doi.org/10.1021/cg800618v
GUXPOF | 703311 | catena-(bis(μ4-5-t-Butylisophthalato-O,O,O',O'',O''')-bis(μ3-5-t-butylisophthalato-O,O,O',O'')-bis(μ2-4,4'-dipyridylsulfide-N,N')-diaqua-tetra-cobalt(ii) methanol solvate tetrahydrate) |  | 5.55889 | 4.54517 | 1.23352 | 710.168 | 575.727 | 0.46738 | GUXPOF | 10.1021/cg801120y | https://doi.org/10.1021/cg801120y
GUXPUL | 734504 | catena-((μ2-Fluconazole-N,N')-(μ2-malonato-O,O',O'')-zinc) | ("catena-((μ2-2-(2,4-Difluorophenyl)-1,3-bis(1,2,4-triazol-1-yl)propan-2-ol-N,N')-(μ2-malonato-O,O',O'')-zinc)",) | 2.79815 | 2.5859 | 1.59511 | 0 | 0 | 0.37768 | GUXPUL | 10.1021/cg801188r | https://doi.org/10.1021/cg801188r
GUXQAR | 206566 | catena-((μ8-1,2,4,5-Benzenetetracarboxylato)-bis(μ2-hydroxo)-di-vanadium(iii) tetrahydrate) | MIL-60 | 3.675 | 2.97127 | 1.76327 | 0 | 0 | 0.41386 | GUXQAR | 10.1021/ic026175m | https://doi.org/10.1021/ic026175m
GUXQAS | 734505 | catena-((μ2-Fluconazole-N,N')-(μ2-malonato-O,O,O',O'')-copper(ii)) | ("catena-((μ2-2-(2,4-Difluorophenyl)-1,3-bis(1,2,4-triazol-1-yl)propan-2-ol-N,N')-(μ2-malonato-O,O,O',O'')-copper(ii))",) | 2.76093 | 2.52483 | 1.5983 | 0 | 0 | 0.37688 | GUXQAS | 10.1021/cg801188r | https://doi.org/10.1021/cg801188r
GUXQEW | 734507 | catena-((μ3-(S)-N-(2-(Tetrazol-5-yl)benzyl)proline)-zinc perchloric acid clathrate perchloric acid solvate) |  | 5.15143 | 2.53699 | 1.46449 | 0 | 0 | 0.42406 | GUXQEW | 10.1021/cg900100w | https://doi.org/10.1021/cg900100w
GUXQEW01 | 734508 | catena-((μ3-(S)-N-(2-(Tetrazol-5-yl)benzyl)proline)-zinc deuteroperchloric acid clathrate deuteroperchloric acid solvate) |  | 5.11664 | 2.49573 | 1.46457 | 0 | 0 | 0.42328 | GUXQEW01 | 10.1021/cg900100w | https://doi.org/10.1021/cg900100w
GUXQIA | 691522 | catena-((μ12-Phosphato)-hexacosakis(μ2-oxo)-bis(μ2-2,2'-bipyridine-N,N')-bis(2,2'-bipyridine-N,N')-decaoxo-dodeca-molybdenum-tri-silver dihydrate) |  | 2.07257 | 1.02398 | 2.91962 | 0 | 0 | 0.26628 | GUXQIA | 10.1021/cg8006734 | https://doi.org/10.1021/cg8006734
GUXQUM | 734541 | catena-(Dimethylammonium (μ6-benzene-1,3,5-tris(4-benzoato))-(μ2-benzene-1,4-dicarboxylato)-di-zinc bis(μ5-benzene-1,3,5-tris(4-benzoato))-diaqua-tri-zinc dimethylacetamide ethanol solvate heptahydrate) |  | 7.96763 | 6.19639 | 1.06716 | 1585.14 | 1485.38 | 0.61294 | GUXQUM | 10.1021/cg801308u | https://doi.org/10.1021/cg801308u
GUXRAT | 734542 | catena-(Dimethylammonium (μ6-benzene-1,3,5-tris(4-benzoato))-bis(μ2-1,4-benzenedicarboxylato-O,O')-di-zinc dimethylformamide solvate dihydrate) | MCF-26 | 6.38967 | 6.06316 | 1.08724 | 820.478 | 754.645 | 0.56972 | GUXRAT | 10.1021/cg801308u | https://doi.org/10.1021/cg801308u
GUXSEY | 685773 | catena-(Dimethylammonium bis(μ3-pyridine-2,5-dicarboxylato-N,O,O',O'')-europium(iii) hydrate) |  | 6.24254 | 3.72061 | 1.49869 | 347.376 | 231.787 | 0.52218 | GUXSEY | 10.1021/cg8004932 | https://doi.org/10.1021/cg8004932
GUXSIC | 685774 | catena-(Dimethylammonium bis(μ3-pyridine-2,5-dicarboxylato-N,O,O',O'')-erbium(iii) hydrate) |  | 6.13867 | 3.70141 | 1.60239 | 0 | 0 | 0.50974 | GUXSIC | 10.1021/cg8004932 | https://doi.org/10.1021/cg8004932
GUXSOI | 685775 | catena-((μ4-Pyridine-2,5-dicarboxylato)-tetrakis(μ3-hydroxo)-tris(μ2-pyridine-2,5-dicarboxylato)-triaqua-tetra-erbium(iii) monohydrate) |  | 3.59105 | 2.02294 | 2.39094 | 0 | 0 | 0.36396 | GUXSOI | 10.1021/cg8004932 | https://doi.org/10.1021/cg8004932
GUXSUO | 685776 | catena-(hexakis(μ5-Pyridine-2,5-dicarboxylato)-bis(μ4-oxo)-hexakis(μ3-hydroxo)-tetra-praseodymium(iii)-tri-praseodymium(iv)) |  | 3.10413 | 2.10634 | 2.53494 | 0 | 0 | 0.31552 | GUXSUO | 10.1021/cg8004932 | https://doi.org/10.1021/cg8004932
GUXTAV | 734543 | catena-((μ4-e,a,a,e-Cyclohexane-1,2,4,5-tetracarboxylato)-(μ2-aqua)-penta-aqua-di-manganese(ii)) |  | 2.42603 | 0.9506 | 1.96611 | 0 | 0 | 0.2532 | GUXTAV | 10.1021/cg801348n | https://doi.org/10.1021/cg801348n
GUXTEZ | 734544 | catena-((μ8-e,a,a,e-Cyclohexane-1,2,4,5-tetracarboxylato)-diaqua-di-manganese(ii)) |  | 2.28001 | 1.47312 | 2.15497 | 0 | 0 | 0.23262 | GUXTEZ | 10.1021/cg801348n | https://doi.org/10.1021/cg801348n
GUXTID | 734545 | catena-((μ7-e,a,e,e-Cyclohexane-1,2,4,5-tetracarboxylato)-triaqua-di-manganese(ii)) |  | 2.05526 | 1.01795 | 2.03161 | 0 | 0 | 0.25742 | GUXTID | 10.1021/cg801348n | https://doi.org/10.1021/cg801348n
GUXTOJ | 734546 | catena-((μ4-e,a,a,e-Cyclohexane-1,2,4,5-tetracarboxylato-O,O',O'',O''')-tris(μ2-4,4'-bipyridine-N,N')-tetra-silver(i) decahydrate) |  | 4.11633 | 3.1219 | 1.66965 | 0 | 0 | 0.42696 | GUXTOJ | 10.1021/cg801348n | https://doi.org/10.1021/cg801348n
GUXWAY | 686952 | catena-((μ2-Cyano-C,N)-(4'-(4-cyanophenyl)-2,2':6',2''-terpyridine-N,N')-copper(i)) |  | 2.37161 | 1.38481 | 1.48073 | 0 | 0 | 0.35104 | GUXWAY | Not found | https://doi.org/Not found
GUXZIJ | 729460 | catena-(bis(2,2'-bipyridinium) tetrakis(μ6-benzene-1,4-diylbis(phosphonato))-dodecaoxo-hexa-uranium dihydrate) |  | 4.80985 | 4.13807 | 2.56608 | 260.592 | 101.553 | 0.49318 | GUXZIJ | 10.1021/ic900172s | https://doi.org/10.1021/ic900172s
GUXZOP | 729461 | catena-((μ4-benzene-1,4-diylbis(phosphonato))-bis(μ3-benzene-1,4-diylbis(phosphonato))-tetraoxo-di-uranium piperazinediium dihydrate) |  | 4.92641 | 1.07046 | 2.23226 | 0 | 0 | 0.42116 | GUXZOP | 10.1021/ic900172s | https://doi.org/10.1021/ic900172s
GUXZUV | 729462 | catena-(bis(μ4-benzene-1,4-diylbis(phosphonato))-(μ2-benzene-1,4-diylbis(phosphonato))-tetraoxo-di-uranium bis(2,2'-bipyridinium) dihydrate) |  | 6.04296 | 4.88173 | 1.77253 | 1197.45 | 675.559 | 0.54402 | GUXZUV | 10.1021/ic900172s | https://doi.org/10.1021/ic900172s
GUYBAE | 729463 | catena-(tetrakis(μ6-benzene-1,4-diylbis(phosphonato))-dodecaoxo-hexa-uranium bis(1,10-phenanthrolinediium) dihydrate) |  | 4.94886 | 3.45552 | 2.55332 | 0 | 0 | 0.50276 | GUYBAE | 10.1021/ic900172s | https://doi.org/10.1021/ic900172s
GUYBEH | 138295 | catena-((μ4-5,10,15,20-tetrakis(4-Carboxyphenyl)porphyrin)-octa-aqua-di-calcium pyridine clathrate) |  | 4.19362 | 1.26426 | 1.41265 | 0 | 0 | 0.34746 | GUYBEH | 10.1142/S1088424602000464 | https://doi.org/10.1142/S1088424602000464
GUYGAI | 188220 | catena-((μ2-Chloro)-bis(μ2-pyrazine-2-carboxylato-N,N',O)-diaqua-chloro-cadmium-copper monohydrate) |  | 2.49548 | 1.3555 | 2.08749 | 0 | 0 | 0.3447 | GUYGAI | 10.1039/b212148b | https://doi.org/10.1039/b212148b
GUYGAK | 947641 | catena-(bis(1-Ethyl-3-methylimidazolium) bis((μ2-2,2'-(1,4-phenylenebis(methylene-1H-pyrazole-1,3-diyl))dipyridine)-copper) bis(μ5-oxo)-tetrakis(μ3-oxo)-hexakis(μ2-oxo)-tetradecaoxo-octa-molybdenum) |  | 2.74207 | 1.3602 | 2.05182 | 0 | 0 | 0.32654 | GUYGAK | 10.1039/C4CE01591F | https://doi.org/10.1039/C4CE01591F
GUYGEM | 188221 | catena-(tetrakis(μ2-Chloro)-bis(μ2-pyrazine-2-carboxylato-N,N',O)-tetra-aqua-di-cadmium-copper) |  | 2.51088 | 1.64035 | 2.33241 | 0 | 0 | 0.31922 | GUYGEM | 10.1039/b212148b | https://doi.org/10.1039/b212148b
GUYGIQ | 188222 | catena-(tetrakis(μ2-Chloro)-bis(μ2-pyrazine-2-carboxylato-N,N',O)-tri-aqua-di-cadmium-copper trihydrate) |  | 3.6551 | 2.65186 | 2.15836 | 0 | 0 | 0.3847 | GUYGIQ | 10.1039/b212148b | https://doi.org/10.1039/b212148b
GUYGOW | 188223 | catena-(bis(μ3-Chloro)-bis(μ3-pyrazine-2-carboxylato-N,N',O,O')-bis(μ2-chloro)-di-cadmium-copper) |  | 2.61142 | 1.38247 | 2.43984 | 0 | 0 | 0.34612 | GUYGOW | 10.1039/b212148b | https://doi.org/10.1039/b212148b
GUYHOX | 189581 | catena-(tetrakis(μ2-5-(Trifluoromethyl)pyridine-2-thionato-N,S,S)-(N,N-dimethylformamide)-di-cadmium) |  | 2.6173 | 1.34182 | 1.90416 | 0 | 0 | 0.35846 | GUYHOX | 10.1039/b300133b | https://doi.org/10.1039/b300133b
GUYHUF | 959508 | catena-[(μ-4,4',4''-((2,4,6-trimethylbenzene-1,3,5-triyl)tris(methyleneoxy))tribenzoato)-aqua-lanthanum unknown solvate] |  | 6.02944 | 5.53012 | 1.12011 | 615.427 | 549.434 | 0.53644 | GUYHUF | 10.1021/ac5013442 | https://doi.org/10.1021/ac5013442
GUYJAN | 959509 | catena-[(μ-4,4',4''-((2,4,6-trimethylbenzene-1,3,5-triyl)tris(methyleneoxy))tribenzoato)-aqua-europium unknown solvate] |  | 6.1746 | 5.45508 | 1.14603 | 977.484 | 852.928 | 0.53636 | GUYJAN | 10.1021/ac5013442 | https://doi.org/10.1021/ac5013442
GUYJER | 959510 | catena-[(μ-4,4',4''-((2,4,6-trimethylbenzene-1,3,5-triyl)tris(methyleneoxy))tribenzoato)-aqua-terbium unknown solvate] |  | 6.20484 | 5.47474 | 1.15326 | 989.389 | 857.905 | 0.54326 | GUYJER | 10.1021/ac5013442 | https://doi.org/10.1021/ac5013442
GUYLOB | 195399 | catena-(tris(μ3-2,2'-Biphenyldicarboxylato)-diaqua-di-lanthanum) |  | 2.63487 | 1.17783 | 1.85612 | 0 | 0 | 0.3127 | GUYLOB | 10.1002/ejic.200390175 | https://doi.org/10.1002/ejic.200390175
GUYLOC | 746302 | catena-[bis(μ4-2,2'-Bithiophene-5,5'-dicarboxylato)-(μ2-4,4'-bipyridyl)-di-zinc unknown solvate] |  | 6.80957 | 5.6316 | 1.06721 | 1477.4 | 1384.35 | 0.58994 | GUYLOC | 10.1002/anie.201002259 | https://doi.org/10.1002/anie.201002259
GUYLUH | 195400 | catena-(tris(μ3-2,2'-Biphenyldicarboxylato)-diaqua-di-praseodymium) |  | 2.65677 | 1.14557 | 1.87791 | 0 | 0 | 0.30238 | GUYLUH | 10.1002/ejic.200390175 | https://doi.org/10.1002/ejic.200390175
GUYLUH01 | 741114 | catena-(tris(μ3-biphenyl-2,2'-dicarboxylato)-diaqua-di-praseodymium(iii)) |  | 2.64735 | 1.1428 | 1.88853 | 0 | 0 | 0.30292 | GUYLUH01 | 10.3109/10799890903555590 | https://doi.org/10.3109/10799890903555590
GUYLUI | 746303 | catena-[bis(μ4-2,2'-Bithiophene-5,5'-dicarboxylato)-(μ2-4,4'-bipyridyl)-di-zinc unknown solvate] |  | 4.68693 | 3.82113 | 1.53559 | 281.478 | 183.303 | 0.417 | GUYLUI | 10.1002/anie.201002259 | https://doi.org/10.1002/anie.201002259
GUYLUI01 | 779089 | catena-(bis(μ4-2,2'-Bithiophene-5,5'-dicarboxylato)-(μ2-4,4'-bipyridine)-di-zinc unknown solvate) |  | 4.76088 | 3.89974 | 1.51727 | 310.117 | 204.391 | 0.42052 | GUYLUI01 | 10.1021/ic101112b | https://doi.org/10.1021/ic101112b
GUYMAO | 195401 | catena-(tris(μ3-2,2'-Biphenyldicarboxylato)-diaqua-di-europium(iii)) |  | 2.60043 | 1.12793 | 1.96205 | 0 | 0 | 0.29554 | GUYMAO | 10.1002/ejic.200390175 | https://doi.org/10.1002/ejic.200390175
GUYMAP | 773219 | catena-[bis(μ4-2,2'-Bithiophenedicarboxylato)-(μ2-4,4'-bipyridyl)-di-zinc] |  | 7.05931 | 5.22432 | 1.07663 | 1481.07 | 1375.66 | 0.57974 | GUYMAP | 10.1002/anie.201002259 | https://doi.org/10.1002/anie.201002259
GUYMES | 195402 | catena-(tris(μ3-2,2'-Biphenyldicarboxylato)-diaqua-di-terbium) |  | 2.60815 | 1.12567 | 2.00418 | 0 | 0 | 0.28822 | GUYMES | 10.1002/ejic.200390175 | https://doi.org/10.1002/ejic.200390175
GUYVIF | 190322 | catena-(bis((μ2-N-((1E)-1-Aza-2-(2-pyridyl)vinyl)-(1-oxy(4-pyridyl))carboxamide-N,N',O)-(μ2-N-((1E)-1-aza-2-(2-pyridyl)vinyl)-(1-oxy(4-pyridyl))carboxamide-N,N',O,O'))-tetrakis(dimethylformamide)-gadolinium(iii)-di-nickel(ii) tetraperchlorate acetonitrile dimethylformamide solvate) |  | 6.62173 | 4.15002 | 0.991096 | 1019.45 | 1028.61 | 0.59316 | GUYVIF | 10.1021/ic026271n | https://doi.org/10.1021/ic026271n
GUYVOL | 190323 | catena-(bis((μ2-N-((1E)-1-Aza-2-(2-pyridyl)vinyl)-(1-oxy(4-pyridyl))carboxamide-N,N',O)-(μ2-N-((1E)-1-aza-2-(2-pyridyl)vinyl)-(1-oxy(4-pyridyl))carboxamide-N,N',O,O'))-tetrakis(dimethylformamide)-terbium(iii)-di-nickel(ii) tetraperchlorate acetonitrile dimethylformamide solvate) |  | 6.78684 | 4.23015 | 0.983702 | 1034.11 | 1051.24 | 0.59642 | GUYVOL | 10.1021/ic026271n | https://doi.org/10.1021/ic026271n
GUYVUR | 190324 | catena-(bis((μ2-N-((1E)-1-Aza-2-(2-pyridyl)vinyl)-(1-oxy(4-pyridyl))carboxamide-N,N',O)-(μ2-N-((1E)-1-aza-2-(2-pyridyl)vinyl)-(1-oxy(4-pyridyl))carboxamide-N,N',O,O'))-tetrakis(dimethylformamide)-dysprosium-di-nickel(ii) triperchlorate acetonitrile dimethylformamide benzene solvate) |  | 6.60995 | 4.19871 | 0.961106 | 1133.02 | 1178.87 | 0.60568 | GUYVUR | 10.1021/ic026271n | https://doi.org/10.1021/ic026271n
GUYYII | 194049 | catena-(bis((μ5-Succinato)-(μ4-succinato)-(μ4-hydroxo)-(μ3-hydroxo)-(μ2-hydroxo))-(μ2-aqua)-diaqua-hepta-nickel heptahydrate) |  | 4.51767 | 2.55395 | 1.92331 | 0 | 0 | 0.41824 | GUYYII | 10.1002/anie.200390177 | https://doi.org/10.1002/anie.200390177
GUZBOS | 137198 | catena-(bis((μ2-Chloro)-(thiazole-N))-cobalt(ii)) |  | 1.37571 | 0.77032 | 2.06127 | 0 | 0 | 0.22866 | GUZBOS | 10.1016/S0022-3697(01)00209-8 | https://doi.org/10.1016/S0022-3697(01)00209-8
GUZBUY | 137199 | catena-(bis((μ2-Bromo)-(thiazole-N))-cobalt(ii)) |  | 1.38529 | 0.92738 | 2.49739 | 0 | 0 | 0.24936 | GUZBUY | 10.1016/S0022-3697(01)00209-8 | https://doi.org/10.1016/S0022-3697(01)00209-8
GUZNUK | 209631 | catena-(tetrakis(μ3-Hydrogen phosphito)-bis(μ2-4,4'-bipyridine-N,N')-tetraoxo-tetra-vanadium(iv)) |  | 1.86344 | 0.99328 | 1.97334 | 0 | 0 | 0.29152 | GUZNUK | 10.1021/ic0261676 | https://doi.org/10.1021/ic0261676
GUZYAB | 199770 | catena-(bis(μ5-N-(Phosphonatomethyl)prolinato)-tetra-aqua-tri-cobalt monohydrate) |  | 2.86418 | 1.46573 | 1.98059 | 0 | 0 | 0.30378 | GUZYAB | 10.1039/b212266a | https://doi.org/10.1039/b212266a
GUZYOP01 | 710197 | catena-((μ3-2,2'-Bipyridine-4,4'-dicarboxylato)-diaqua-copper dihydrate) |  | 2.82375 | 1.89194 | 1.55368 | 0 | 0 | 0.3938 | GUZYOP01 | 10.1002/crat.200800566 | https://doi.org/10.1002/crat.200800566
HABBIV |  | catena-((μ2-L-Proline-O,O')-penta-aqua-(L-proline-O)-erbium trichloride) |  | 3.19184 | 2.06827 | 1.52607 | 0 | 0 | 0.47364 | HABBIV | 10.1107/S0108270192012113 | https://doi.org/10.1107/S0108270192012113
HABCOE | 713801 | catena-(hexakis(μ3-oxo)-decakis(μ2-oxo)-bis(bis(pyridin-2-ylmethoxy)(pyridin-2-ylmethyl)amine)-decaoxo-di-copper-octa-molybdenum) |  | 2.22097 | 0.92365 | 2.56227 | 0 | 0 | 0.28694 | HABCOE | 10.1007/s10876-010-0308-8 | https://doi.org/10.1007/s10876-010-0308-8
HABDEU |  | catena-((μ2-4,4'-Dipyridyl sulfide-N,N')-bis(acetato-O)-zinc(ii)) |  | 1.96596 | 1.34987 | 1.53332 | 0 | 0 | 0.36134 | HABDEU | 10.1016/S0022-2860(02)00446-5 | https://doi.org/10.1016/S0022-2860(02)00446-5
HABDEU01 | 203800 | catena-((μ2-4,4'-Dipyridyl sulfide-N,N')-bis(acetato-O)-zinc(ii)) |  | 1.9859 | 1.26686 | 1.61731 | 0 | 0 | 0.3279 | HABDEU01 | 10.1016/j.ica.2004.09.038 | https://doi.org/10.1016/j.ica.2004.09.038
HABDIY |  | catena-((μ2-4,4'-bis(3-Methylpyridyl) sulfide-N,N')-dichloro-zinc(ii)) |  | 2.78547 | 1.51508 | 1.5602 | 0 | 0 | 0.38106 | HABDIY | 10.1016/S0022-2860(02)00446-5 | https://doi.org/10.1016/S0022-2860(02)00446-5
HABGAT | 1170934 | catena-((μ4-3-Nitro-1,2,4-triazole-5-olato)-(μ2-aqua)-rubidium) |  | 1.64591 | 0.75946 | 2.27581 | 0 | 0 | 0.23936 | HABGAT | 10.1007/BF03187235 | https://doi.org/10.1007/BF03187235
HABGEX |  | catena-((μ4-3-Nitro-1,2,4-triazole-5-olato)-(μ2-aqua)-cesium) |  | 1.80159 | 0.81238 | 2.61407 | 0 | 0 | 0.26016 | HABGEX | 10.1016/S0022-2860(02)00484-2 | https://doi.org/10.1016/S0022-2860(02)00484-2
HABJEA |  | catena-(bis(trans-μ2-1,5-bis(Phenylthiolato)pentane-S,S')-dichloro-palladium(ii)) |  | 2.57898 | 1.44241 | 1.5347 | 0 | 0 | 0.40964 | HABJEA | 10.1016/S0022-2860(02)00586-0 | https://doi.org/10.1016/S0022-2860(02)00586-0
HABLUS | 1170983 | catena-(bis(μ2-azido-N,N)-(μ2-terephthalato-O,O')-bis( (4,4'-dimethyl-2,2'-bipyridine)-copper(ii)) methanol solvate dihydrate) |  | 4.61291 | 3.18092 | 1.23043 | 0 | 0 | 0.4763 | HABLUS | 10.1016/S0022-2860(01)00594-4 | https://doi.org/10.1016/S0022-2860(01)00594-4
HABMON |  | catena-(bis((μ2-Galactitol)-tetra-aqua-lanthanum(iii)) hexachloride tetrahydrate) |  | 3.90044 | 2.59235 | 1.29518 | 0 | 0 | 0.57152 | HABMON | 10.1016/S0022-2860(02)00336-8 | https://doi.org/10.1016/S0022-2860(02)00336-8
HABQUY | 764972 | catena-[(μ12-1,3,5-tris(2-(4-(2-(3,5-Dicarboxylatophenyl)ethynyl)phenyl)ethynyl)benzene)-triaqua-tri-copper(ii) dimethylformamide solvate nonadecahydrate] | PCN-610 | 25.73635 | 12.0883 | 0.301774 | 1688.47 | 5595.16 | 0.87358 | HABQUY | 10.1002/anie.201001009 | https://doi.org/10.1002/anie.201001009
HABREJ | 764367 | catena-[(μ4-tetrakis(Imidazol-1-yl)borate-N3,N3',N3'',N3''')-(μ2-benzene-1,4-dicarboxylato-O,O')-(μ2-imidazolyl-N1,N3)-di-zinc(ii) 1,3-dimethyltetrahydropyrimidin-2(1H)-one solvate] | ("catena-[(μ4-tetrakis(Imidazol-1-yl)borate-N3,N3',N3'',N3''')-(μ2-terephthalato-O,O')-(μ2-imidazolyl-N1,N3)-di-zinc(ii) N,N'-dimethylpropyleneurea solvate]", 'MC-BIF-1S') | 7.18823 | 5.48398 | 0.929467 | 1570.75 | 1689.95 | 0.63776 | HABREJ | 10.1002/anie.201001675 | https://doi.org/10.1002/anie.201001675
HABRIN | 764368 | catena-[bis(μ4-tetrakis(Imidazol-1-yl)borate-N3,N3',N3'',N3''')-bis(μ2-benzene-1,4-dicarboxylato-O,O')-aqua-tri-zinc(ii) dihydrate] | ("catena-[bis(μ4-tetrakis(Imidazol-1-yl)borate-N3,N3',N3'',N3''')-bis(μ2-terephthalato-O,O')-aqua-tri-zinc(ii) dihydrate]",) | 3.53329 | 2.43287 | 1.49666 | 0 | 0 | 0.39752 | HABRIN | 10.1002/anie.201001675 | https://doi.org/10.1002/anie.201001675
HABROT | 764369 | catena-[(μ4-Benzene-1,3,5-tricarboxylato-O,O',O'',O''')-(μ4-tetrakis(imidazol-1-yl)borate-N3,N3',N3'',N3''')-di-zinc(ii) trihydrate] | MC-BIF-3H | 4.09722 | 2.0035 | 1.50771 | 0 | 0 | 0.43242 | HABROT | 10.1002/anie.201001675 | https://doi.org/10.1002/anie.201001675
HABSAG | 764371 | catena-[(μ4-Benzene-1,4-dicarboxylato-O,O',O'',O''')-(μ4-tetrakis(imidazol-1-yl)borate-N3,N3',N3'',N3''')-(μ2-4-carboxybenzoato-O,O)-di-cadmium(ii) hemihydrate] | MC-BIF-5H | 3.5974 | 1.48044 | 1.70333 | 0 | 0 | 0.39034 | HABSAG | 10.1002/anie.201001675 | https://doi.org/10.1002/anie.201001675
HABVUD | 289065 | bis(μ2-2-hydroxyphenolato)-bis(benzene-1,2-diol)-di-sodium bis(propane-1,3-diamine) |  | 4.74242 | 3.1257 | 1.0071 | 0 | 0 | 0.48998 | HABVUD | 10.1002/cjoc.200790210 | https://doi.org/10.1002/cjoc.200790210
HABYUG | 692420 | catena-((μ2-maleato)-aqua-(pyrazino[2,3-f]quinoxaline)-copper(ii)) |  | 2.13813 | 1.4424 | 1.80629 | 0 | 0 | 0.28946 | HABYUG | 10.1002/cjoc.200990044 | https://doi.org/10.1002/cjoc.200990044
HACBUJ | 192658 | catena-((μ2-terephthalato-O,O',O'',O''')-(μ2-4,4'-bipyridine-N,N')-copper(ii) terephthalic acid) |  | 4.8317 | 3.86426 | 1.10906 | 660.306 | 595.377 | 0.54268 | HACBUJ | 10.1016/S1387-7003(02)00762-1 | https://doi.org/10.1016/S1387-7003(02)00762-1
HACGEZ | 818814 | catena-(bis(μ2-4-azido-2,2,6,6-tetramethylpiperidine-1-oxyl radical)-tetrakis(hexafluoroacetylacetonato)-di-copper) |  | 2.2665 | 1.0286 | 1.78136 | 0 | 0 | 0.32678 | HACGEZ | 10.1039/c1dt10780a | https://doi.org/10.1039/c1dt10780a
HACGID | 814691 | catena-((μ5-L-glutamato)-(μ4-L-glutamato)-di-thallium) |  | 2.09615 | 1.03036 | 3.08511 | 0 | 0 | 0.26588 | HACGID | 10.1039/c1dt11092f | https://doi.org/10.1039/c1dt11092f
HACPOR | 209690 | catena-(bis(μ3-Selenido)-(μ2-ethylene-1,2-diamine)-di-cadmium) |  | 2.0984 | 1.01528 | 3.66506 | 0 | 0 | 0.33058 | HACPOR | 10.1021/ic025846d | https://doi.org/10.1021/ic025846d
HACPOR01 | 213421 | catena-((μ2-Ethylenediamine)-bis(μ2-selenium)-di-cadmium) |  | 2.11286 | 1.12684 | 3.64863 | 0 | 0 | 0.32392 | HACPOR01 | 10.1021/ja0343611 | https://doi.org/10.1021/ja0343611
HACQOS | 164290 | catena-((μ2-4,4'-Bipyridyl)-diaqua-bis(1,2-bis(pyrid-4-yl)ethene)-cobalt(ii) dinitrate 4,4'-bipyridyl 1,2-bis(pyrid-4-yl)ethene hydrate clathrate) |  | 5.84106 | 3.89628 | 0.70422 | 1882.88 | 2673.71 | 0.6583 | HACQOS | 10.1016/S0277-5387(02)01302-5 | https://doi.org/10.1016/S0277-5387(02)01302-5
HACQUY | 164291 | catena-((μ2-4,4'-Bipyridyl)-diaqua-bis(1,2-bis(pyrid-4-yl)ethene)-nickel(ii) dinitrate 4,4'-bipyridyl 1,2-bis(pyrid-4-yl)ethene hydrate clathrate) |  | 5.83128 | 3.96216 | 0.70899 | 1881.13 | 2653.25 | 0.65754 | HACQUY | 10.1016/S0277-5387(02)01302-5 | https://doi.org/10.1016/S0277-5387(02)01302-5
HACTEL | 195592 | catena-(bis(μ2-1-Methyl-1-(pyrid-4-yl)-2-(pyrimidin-4-yl)ethene-N,N')-bis(isothiocyanato-N)-cobalt(ii) methanol unknown solvate) |  | 8.40798 | 4.67962 | 0.792483 | 1651.62 | 2084.11 | 0.6348 | HACTEL | 10.1039/b210320f | https://doi.org/10.1039/b210320f
HACTEM | 782105 | catena-(bis((μ2-Terephthalato)-(2-(4-fluorophenyl)-1H-imidazo[4,5-f][1,10]phenanthroline))-di-copper) |  | 2.07972 | 0.88959 | 1.72542 | 0 | 0 | 0.27908 | HACTEM | Not found | https://doi.org/Not found
HACTIQ | 821322 | catena-((μ2-Isophthalato)-(2-(4-fluorophenyl)-1H-imidazo[4,5-f][1,10]phenanthroline)-lead hydrate) |  | 3.38712 | 1.85612 | 1.85191 | 0 | 0 | 0.3561 | HACTIQ | Not found | https://doi.org/Not found
HACVAI01 | 1020814 | catena-[(μ10-1,2-bis(bis(Carboxylatomethyl)ammonio)ethane)-diaqua-di-sodium] |  | 1.50321 | 0.86733 | 1.76715 | 0 | 0 | 0.15792 | HACVAI01 | Not found | https://doi.org/Not found
HACWIR | 1171168 | catena-(Dioxonium tetrakis(μ2-pyrazine-2,3-dicarboxylato)-manganese(ii)) |  | 2.40602 | 1.18162 | 1.76152 | 0 | 0 | 0.3154 | HACWIR | 10.1107/S0108270193003324 | https://doi.org/10.1107/S0108270193003324
HACWIR01 | 1171169 | catena-(Dioxonium tetrakis(μ2-pyrazine-2,3-dicarboxylato)-manganese(ii)) |  | 2.37113 | 1.22255 | 1.74697 | 0 | 0 | 0.3214 | HACWIR01 | 10.1139/v96-270 | https://doi.org/10.1139/v96-270