HACWIR02 | 833427 | catena-(bis(μ2-pyrazinium-2,3-dicarboxylato)-manganese dihydrate) |  | 2.252 | 1.13532 | 1.78552 | 0 | 0 | 0.30454 | HACWIR02 | Not found | https://doi.org/Not found
HACWOY | 200586 | catena-((μ2-1,1,2,5,6,6-hexakis(Phenylthio)hexa-1,5-dien-3-yne-S,S',S'',S''')-bis(μ2-nitrato-O,O')-di-silver(i)) |  | 1.90999 | 1.25583 | 1.81172 | 0 | 0 | 0.28402 | HACWOY | 10.1039/b212789j | https://doi.org/10.1039/b212789j
HADDIB | 825565 | catena-((μ4-1,1'-(1,4-Phenylene-bis(methylene))-bis(pyridine-4-carboxylato))-hexakis((μ2-1,1-azido)-bis(1-azido)-bis(methanol)-tetra-aqua-tetra-manganese 1,1'-(1,4-phenylene-bis(methylene))-bis(pyridine-4-carboxylate) solvate)) |  | 5.20998 | 4.58388 | 1.2262 | 731.554 | 596.601 | 0.49978 | HADDIB | 10.1039/c1dt10977d | https://doi.org/10.1039/c1dt10977d
HADDOH | 825566 | catena-((μ4-1,1'-(1,4-Phenylene-bis(methylene))-bis(pyridine-4-carboxylato))-tetrakis((μ2-isocyanato)-bis(isocyanato)-tetra-aqua-tri-manganese 1,1'-(1,4-phenylene-bis(methylene))-bis(pyridine-4-carboxylate) solvate) dihydrate) |  | 6.01379 | 4.2377 | 1.12692 | 855.633 | 759.265 | 0.53196 | HADDOH | 10.1039/c1dt10977d | https://doi.org/10.1039/c1dt10977d
HADHUP |  | catena-((μ10-Tartratosuccinato) bis(μ2-aqua)-aqua-calcium-di-sodium) |  | 2.0819 | 0.93321 | 1.84664 | 0 | 0 | 0.20608 | HADHUP | 10.1107/S0108768193000680 | https://doi.org/10.1107/S0108768193000680
HADKIH | 204847 | catena-((μ2-Nitrato-O,O)-(μ2-1,6-bis(phenylthio)hexane-S,S')-silver(i)) |  | 2.62968 | 1.26216 | 1.58233 | 0 | 0 | 0.35658 | HADKIH | 10.1039/b302208k | https://doi.org/10.1039/b302208k
HADLAA | 185172 | catena-(hexadecakis(μ3-Selenido)-tetrakis(μ2-4,4'-bipyridyl)-bis(nitrato-O)-octakis(triphenylphosphine)-dodeca-rhenium-cadmium(ii) tetrakis(hexafluoroantimonate) dichloromethane diethyl ether solvate) |  | 7.63236 | 4.55705 | 1.66427 | 1299.17 | 780.623 | 0.55468 | HADLAA | 10.1021/ic025925p | https://doi.org/10.1021/ic025925p
HADLEE | 185173 | catena-(octakis(μ3-Selenido)-bis(μ2-4,4'-bipyridyl)-tris(nitrato-O,O')-tetrakis(triphenylphosphine)-hexa-rhenium-cadmium(ii) nitrate dichloromethane diethyl ether solvate) |  | 5.85852 | 3.01775 | 1.996 | 0 | 0 | 0.4447 | HADLEE | 10.1021/ic025925p | https://doi.org/10.1021/ic025925p
HADMIJ | 165188 | catena-(bis(μ3-Iodo)-(μ2-4,4'-bipyridyl)-di-copper(i)) |  | 2.30113 | 1.73322 | 2.71564 | 0 | 0 | 0.35378 | HADMIJ | 10.1007/s007060170053 | https://doi.org/10.1007/s007060170053
HADPAE | 210567 | catena-((μ2-4,4'-Bipyridyl)-bis(2-(pyrid-2-yl)imidazole)-iron(ii) diperchlorate ethanol solvate) |  | 4.63656 | 3.65833 | 1.00488 | 0 | 0 | 0.54374 | HADPAE | 10.1021/cm021307v | https://doi.org/10.1021/cm021307v
HADPAE01 | 210566 | catena-((μ2-4,4'-Bipyridyl)-bis(2-(pyrid-2-yl)imidazole)-iron(ii) diperchlorate ethanol solvate) |  | 4.86366 | 3.54746 | 0.940313 | 0 | 0 | 0.56572 | HADPAE01 | 10.1021/cm021307v | https://doi.org/10.1021/cm021307v
HADQUA | 826298 | catena-(dodecakis(μ2-1H-imidazo(4,5-f)(1,10-phenanthrolinato))-hepta-zinc hydrate clathrate) |  | 4.82684 | 3.52265 | 1.02273 | 0 | 0 | 0.57556 | HADQUA | 10.1039/c1sc00421b | https://doi.org/10.1039/c1sc00421b
HADVUE | 129247 | catena-((μ2-N-(2-pyridylmethyl)iminodiacetato-N,N',O,O')-copper(ii) dihydrate) |  | 3.35333 | 2.93138 | 1.53991 | 0 | 0 | 0.40792 | HADVUE | Not found | https://doi.org/Not found
HADXIU | 200123 | catena-((μ3-2,2'-(Methylenedithiolato)-bis(pyrimidine))-(nitrato-O)-silver(i)) |  | 2.10614 | 1.17744 | 2.10174 | 0 | 0 | 0.27626 | HADXIU | 10.1039/b212499h | https://doi.org/10.1039/b212499h
HADXUG | 200125 | catena-((μ3-2,2'-(Methylenedithiolato)-bis(5-methyl-1,3,4-thiadiazole))-silver(i) nitrate monohydrate) |  | 5.02054 | 4.64223 | 1.42939 | 660.964 | 462.41 | 0.53258 | HADXUG | 10.1039/b212499h | https://doi.org/10.1039/b212499h
HADYAN | 200126 | catena-((μ5-1,2-bis(5-Methyl-1,3,4-thiadiazol-3-ylthio)ethane)-bis(nitrato-O)-di-silver(i)) |  | 2.02484 | 1.06905 | 2.27981 | 0 | 0 | 0.30764 | HADYAN | 10.1039/b212499h | https://doi.org/10.1039/b212499h
HADYER | 200127 | catena-(tris(μ4-1,2-bis(5-Methyl-1,3,4-thiadiazol-3-ylthio)ethane)-tetrakis(acetonitrile)-tetra-silver(i) tetraperchlorate) |  | 5.46178 | 4.22142 | 1.48212 | 693.891 | 468.176 | 0.49638 | HADYER | 10.1039/b212499h | https://doi.org/10.1039/b212499h
HAFDOI | 192659 | catena-(hexakis(μ2-Cyano)-bis(imidazole-N)-tri-cadmium(ii) cyclohexane clathrate) |  | 5.82623 | 2.05085 | 1.61307 | 0 | 0 | 0.53362 | HAFDOI | 10.1080/0095897031000092421 | https://doi.org/10.1080/0095897031000092421
HAFDUO | 192660 | catena-(hexakis(μ2-Cyano)-bis(imidazole-N)-tri-cadmium(ii) chlorobenzene clathrate) |  | 4.83696 | 2.32719 | 1.70467 | 0 | 0 | 0.51312 | HAFDUO | 10.1080/0095897031000092421 | https://doi.org/10.1080/0095897031000092421
HAFFAW | 194092 | catena-(bis((μ2-terephthalato)-(2-(2'-pyridyl)-4,4,5,5-tetramethylimidazoline-1-oxyl radical))-tetra-aqua-di-manganese(ii) hydrate) |  | 3.61211 | 1.32252 | 1.36561 | 0 | 0 | 0.37944 | HAFFAW | 10.1080/0095897031000092403 | https://doi.org/10.1080/0095897031000092403
HAFFID |  | catena-((μ3-Trimethyl 1,3,5-benzenetricarboxylato-O,O',O'')-tris((μ2-chloro)-trichloro-titanium(iv))) |  | 2.45949 | 1.26189 | 1.90762 | 0 | 0 | 0.32342 | HAFFID | 10.1016/0022-328X(93)80241-3 | https://doi.org/10.1016/0022-328X(93)80241-3
HAFKIK | 820714 | catena-[(μ4-3,3'-bis(Dinitromethyl)-5,5'-azo-1H-1,2,4-triazolato)-tetrakis(μ2-aqua)-di-sodium dihydrate] |  | 2.47545 | 2.20127 | 1.73168 | 0 | 0 | 0.27464 | HAFKIK | 10.1002/zaac.201100196 | https://doi.org/10.1002/zaac.201100196
HAFLAD | 811921 | catena-[(μ3-5-Aminotetrazolato-N1,N2,N3)-tetrakis(μ2-aqua)-diaqua-calcium(ii) 5-aminotetrazolate] |  | 2.05277 | 0.73365 | 2.07968 | 0 | 0 | 0.20674 | HAFLAD | 10.1002/zaac.201100193 | https://doi.org/10.1002/zaac.201100193
HAFPOV | 822245 | catena-[bis(μ2-4,4'-Bipyridine)-bis(1,10-phenanthroline)-tetrakis(trifluoromethanesulfonato-O)-di-copper(ii) monohydrate] |  | 2.82104 | 1.21381 | 1.71346 | 0 | 0 | 0.33726 | HAFPOV | 10.1002/zaac.201100181 | https://doi.org/10.1002/zaac.201100181
HAFPUB | 813454 | catena-[(μ5-Pyridine-3,4-dicarboxylato)-(μ4-pyridine-3,4-dicarboxylato)-lanthanum(iii)-silver(i) trihydrate] |  | 4.86053 | 4.26452 | 2.17862 | 442.686 | 203.196 | 0.3693 | HAFPUB | 10.1002/zaac.201100141 | https://doi.org/10.1002/zaac.201100141
HAFQAG | 1171365 | catena-(Octadecakis(μ2-cyano)-tetrakis(imidazolyl)-diaqua-nona-cadmium ethylbenzene clathrate) |  | 4.85182 | 1.72969 | 1.77246 | 0 | 0 | 0.51326 | HAFQAG | Not found | https://doi.org/Not found
HAFQOW | 853567 | catena-[bis(μ4-Benzene-1,4-dicarboxylato-O,O',O'',O''')-bis(μ2-hydroxo)-di-aluminium(iii) bis(1,3,2-benzodithiazolyl radical) clathrate] |  | 7.38136 | 6.94954 | 0.945179 | 1500.25 | 1587.27 | 0.62126 | HAFQOW | 10.1021/ja204548d | https://doi.org/10.1021/ja204548d
HAFQUC | 853568 | catena-[bis(μ4-Benzene-1,4-dicarboxylato-O,O',O'',O''')-bis(μ2-hydroxo)-di-aluminium(iii) bis(5-methyl-1,3,2-benzodithiazolyl radical) clathrate] |  | 6.71041 | 5.31482 | 0.922153 | 1368.97 | 1484.54 | 0.62236 | HAFQUC | 10.1021/ja204548d | https://doi.org/10.1021/ja204548d
HAFVOB | 827201 | catena-(bis(μ7-tris(4-carboxylatophenyl)phosphine)-(μ2-aqua)-bis(N,N-dimethylformamide)-tri-calcium) |  | 5.2075 | 3.92346 | 1.14737 | 425.362 | 370.727 | 0.4796 | HAFVOB | 10.1039/c1cc14682c | https://doi.org/10.1039/c1cc14682c
HAFVUH | 837554 | catena-((μ8-biphenyl-3,3',5,5'-tetracarboxylato)-bis(μ2-aqua)-di-magnesium) |  | 7.25835 | 7.14144 | 0.939305 | 1506 | 1603.31 | 0.6082 | HAFVUH | 10.1039/c1cc14836b | https://doi.org/10.1039/c1cc14836b
HAFWAO | 837555 | catena-(bis(μ4-biphenyl-3,3',5,5'-tetracarboxylato)-di-zinc tetrakis(dimethylammonium) heptahydrate) |  | 9.40055 | 7.02144 | 0.690347 | 2154.76 | 3121.27 | 0.73722 | HAFWAO | 10.1039/c1cc14836b | https://doi.org/10.1039/c1cc14836b
HAFWUI01 | 843913 | catena-(bis(μ5-biphenyl-2,2',4,4'-tetracarboxylato)-sodium-di-cobalt tris(1-ethyl-3-methyl-1H-imidazol-3-ium)) |  | 5.99299 | 4.36992 | 1.07224 | 1394.65 | 1300.7 | 0.56856 | HAFWUI01 | 10.1039/c1cc14702a | https://doi.org/10.1039/c1cc14702a
HAGGAZ | 811705 | catena-[(μ3-5-((Pyridin-2-ylmethyl)amino)benzene-1,3-dicarboxylato-N,N',O,O',O'')-aqua-cobalt(ii)] | ("catena-[(μ3-5-(Pyridin-2-ylmethyl)aminoisophthalato-N,N',O,O',O'')-aqua-cobalt(ii)]",) | 2.34075 | 1.16905 | 1.75084 | 0 | 0 | 0.27642 | HAGGAZ | 10.1002/zaac.201100160 | https://doi.org/10.1002/zaac.201100160
HAGGED | 811706 | catena-[(μ3-5-((Pyridin-2-ylmethyl)amino)benzene-1,3-dicarboxylato-N,N',O,O',O'')-aqua-nickel(ii)] | ("catena-[(μ3-5-(Pyridin-2-ylmethyl)aminoisophthalato-N,N',O,O',O'')-aqua-nickel(ii)]",) | 2.28725 | 0.96205 | 1.74634 | 0 | 0 | 0.29472 | HAGGED | 10.1002/zaac.201100160 | https://doi.org/10.1002/zaac.201100160
HAGGIH | 811707 | catena-[(μ3-5-((Pyridin-2-ylmethyl)amino)benzene-1,3-dicarboxylato-N,N',O,O',O'')-aqua-zinc(ii)] | ("catena-[(μ3-5-(Pyridin-2-ylmethyl)aminoisophthalato-N,N',O,O',O'')-aqua-zinc(ii)]",) | 2.31822 | 1.12213 | 1.78435 | 0 | 0 | 0.28982 | HAGGIH | 10.1002/zaac.201100160 | https://doi.org/10.1002/zaac.201100160
HAGGON | 779522 | catena-[(μ4-4-Sulfonatobenzoato-O,O',O'',O''')-(μ2-3-aminopyridine-N,N')-bis(triphenylphosphine)-di-silver(i) monohydrate] |  | 2.92588 | 1.36939 | 1.5438 | 0 | 0 | 0.36668 | HAGGON | 10.1002/zaac.201100115 | https://doi.org/10.1002/zaac.201100115
HAGGUT | 779523 | catena-[((Pyridin-2-amine)-triphenylphosphine-silver(i)) (μ2-3-sulfonatobenzoato-O,O':O'')-triphenylphosphine-silver(i) monohydrate] |  | 9.64093 | 8.51027 | 0.84594 | 1281.84 | 1515.28 | 0.66246 | HAGGUT | Not found | https://doi.org/Not found
HAGHEE | 819919 | catena-[(μ5-Biphenyl-2,2',4,4'-tetracarboxylato)-bis(2,2'-bipyridine-N,N')-di-cadmium(ii) monohydrate] |  | 4.11015 | 1.62223 | 1.73408 | 0 | 0 | 0.35858 | HAGHEE | 10.1002/zaac.201100164 | https://doi.org/10.1002/zaac.201100164
HAGHII | 819920 | catena-[(μ5-Biphenyl-2,2',4,4'-tetracarboxylato)-aqua-(2,2'-bipyridine-N,N')-di-zinc(ii)] |  | 2.53982 | 1.38339 | 1.76741 | 0 | 0 | 0.32226 | HAGHII | 10.1002/zaac.201100164 | https://doi.org/10.1002/zaac.201100164
HAGJOQ | 796988 | catena-[(μ2-N,N'-bis(2-Oxidobenzylidene)cyclohexane-1,2-diaminium-O,O')-(methanol-O)-tris(nitrato-O,O')-europium(iii)] | ("catena-[(μ2-N,N'-bis(Salicylidene)-1,2-cyclohexanediaminium-O,O')-(methanol-O)-tris(nitrato-O,O')-europium(iii)]",) | 3.29758 | 1.35191 | 1.73141 | 0 | 0 | 0.3427 | HAGJOQ | 10.1002/zaac.201000413 | https://doi.org/10.1002/zaac.201000413
HAGJUW | 796989 | catena-[(μ2-N,N'-bis(2-Oxidobenzylidene)cyclohexane-1,2-diaminium-O,O')-(methanol-O)-tris(nitrato-O,O')-lutetium(iii)] | ("catena-[(μ2-N,N'-bis(Salicylidene)-1,2-cyclohexanediaminium-O,O')-(methanol-O)-tris(nitrato-O,O')-lutetium(iii)]",) | 3.25681 | 1.36584 | 1.78037 | 0 | 0 | 0.35028 | HAGJUW | 10.1002/zaac.201000413 | https://doi.org/10.1002/zaac.201000413
HAGLAD | 190726 | catena-((μ2-P,P'-Diphenylmethylenediphosphinato-O,O',O'')-triaqua-nickel(ii) monohydrate) |  | 2.70324 | 1.16474 | 1.57728 | 0 | 0 | 0.35832 | HAGLAD | 10.1016/S1387-7003(02)00640-8 | https://doi.org/10.1016/S1387-7003(02)00640-8
HAGQEN | 815207 | catena-((μ2-4,4'-Bipyridine)-diaqua-bis(trihydrogen 3,3'-(1,4-phenylenebis(oxy))diphthalato)-cobalt(ii) 4,4'-bipyridine) |  | 4.09615 | 2.68875 | 1.31411 | 0 | 0 | 0.41624 | HAGQEN | 10.1016/j.solidstatesciences.2011.08.022 | https://doi.org/10.1016/j.solidstatesciences.2011.08.022
HAGQIR | 815208 | catena-((μ2-4,4'-Bipyridine)-(μ2-dihydrogen 3,3'-(1,4-phenylenebis(oxy))diphthalato)-diaqua-nickel) |  | 3.2733 | 1.09806 | 1.57677 | 0 | 0 | 0.31404 | HAGQIR | 10.1016/j.solidstatesciences.2011.08.022 | https://doi.org/10.1016/j.solidstatesciences.2011.08.022
HAGQOV | 1171490 | catena-((μ2-Hydroxo)-(μ2-N,N'-bis(6-(2-hydroxymethyl)pyridylmethyl)piperazine)-diaqua-di-zinc(ii) trinitrate) |  | 3.64579 | 2.15044 | 1.29579 | 0 | 0 | 0.48728 | HAGQOV | 10.3891/acta.chem.scand.52-0593 | https://doi.org/10.3891/acta.chem.scand.52-0593
HAGQOX | 815209 | catena-((μ4-3,3'-(1,4-Phenylenebis(oxy))diphthalato)-tetra-aqua-bis(1,10-phenanthroline)-di-cobalt dihydrate) |  | 2.80579 | 1.3911 | 1.5651 | 0 | 0 | 0.32908 | HAGQOX | 10.1016/j.solidstatesciences.2011.08.022 | https://doi.org/10.1016/j.solidstatesciences.2011.08.022
HAGQUD | 815210 | catena-((μ4-3,3'-(1,4-Phenylenebis(oxy))diphthalato)-tetra-aqua-bis(1,10-phenanthroline)-di-nickel dihydrate) |  | 2.6827 | 1.34044 | 1.60871 | 0 | 0 | 0.31676 | HAGQUD | 10.1016/j.solidstatesciences.2011.08.022 | https://doi.org/10.1016/j.solidstatesciences.2011.08.022
HAGRIS | 808600 | catena-((μ12-Silicato)-bis(μ2-pipemidato)-hexacosakis(μ2-oxo)-decaoxo-bis(pipemidato)-dodeca-tungsten-di-zinc trihydrate) |  | 2.80171 | 1.37345 | 3.01819 | 0 | 0 | 0.3277 | HAGRIS | 10.1016/j.solidstatesciences.2011.08.027 | https://doi.org/10.1016/j.solidstatesciences.2011.08.027
HAGRUD | 187219 | catena-(2,4-Diamino-5-(3',4',5'-trimethoxybenzyl)pyrimidinium bis(μ2-phthalato)-copper(ii)) |  | 7.53215 | 7.15602 | 0.587867 | 2570.83 | 4373.15 | 0.76714 | HAGRUD | 10.1016/S1387-7003(03)00097-2 | https://doi.org/10.1016/S1387-7003(03)00097-2
HAGTEP | 204461 | catena-((μ2-2-(2'-Pyridylmethyleneamino)benzoato)-(trichloroacetato)-zinc(ii)) |  | 2.39046 | 1.52007 | 1.77561 | 0 | 0 | 0.33332 | HAGTEP | 10.1016/S1387-7003(03)00108-4 | https://doi.org/10.1016/S1387-7003(03)00108-4
HAGTIT | 204462 | catena-((μ2-2-(2'-Pyridylmethyleneamino)benzoato)-(trifluoroacetato)-zinc(ii)) |  | 2.24272 | 1.23571 | 1.74703 | 0 | 0 | 0.33212 | HAGTIT | 10.1016/S1387-7003(03)00108-4 | https://doi.org/10.1016/S1387-7003(03)00108-4
HAGVUG |  | catena-(bis(μ2-Pyridinioacetato-O,O,O')-di(isothiocyanato)-barium(ii)) |  | 1.8236 | 1.10643 | 1.72581 | 0 | 0 | 0.33564 | HAGVUG | 10.1016/S0020-1693(00)86839-5 | https://doi.org/10.1016/S0020-1693(00)86839-5
HAGWES | 195987 | catena-((μ2-2,2'-Dipyridyldisulfide)-dichloro-copper(ii)) |  | 2.5163 | 1.61741 | 1.73644 | 0 | 0 | 0.35814 | HAGWES | 10.1039/b210420m | https://doi.org/10.1039/b210420m
HAGWIV |  | catena-(tris(μ3-1,3-Propylenebis(oxamato))-heptaaqua-tri-copper-di-dysprosium(iii) hexadecahydrate) |  | 5.25271 | 3.851 | 1.52947 | 858.593 | 561.365 | 0.56382 | HAGWIV | 10.1016/S0020-1693(00)92352-1 | https://doi.org/10.1016/S0020-1693(00)92352-1
HAGWUI | 195990 | catena-((μ2-Chloro)-(μ2-2,2'-dipyridyldisulfide)-copper(i)) |  | 2.00167 | 1.11321 | 1.84963 | 0 | 0 | 0.30326 | HAGWUI | 10.1039/b210420m | https://doi.org/10.1039/b210420m
HAGXAP | 195991 | catena-((μ2-Bromo)-(μ2-1-(2-pyridyl)pyridinium-2-thiolato)-copper(i)) |  | 2.14663 | 1.16585 | 2.01752 | 0 | 0 | 0.31578 | HAGXAP | 10.1039/b210420m | https://doi.org/10.1039/b210420m
HAGXIX | 195993 | catena-((μ2-bis(2-Pyridylthio)methane)-dichloro-copper(ii)) |  | 2.20216 | 1.36185 | 1.77346 | 0 | 0 | 0.32132 | HAGXIX | 10.1039/b210420m | https://doi.org/10.1039/b210420m
HAHDUR | 853279 | catena-(bis(μ2-5-Methylisophthalato)-bis(μ2-1,6-bis(imidazol-1-yl)hexane)-di-cobalt(ii)) |  | 2.57323 | 1.22522 | 1.40619 | 0 | 0 | 0.3598 | HAHDUR | 10.1524/ncrs.2011.0134 | https://doi.org/10.1524/ncrs.2011.0134
HAHJEH | 853295 | catena-((μ2-4,4'-Bipyridine-N,N')-diaqua-bis(2-benzoylbenzoato-O)-cadmium(ii) dihydrate) |  | 2.63379 | 1.40532 | 1.40954 | 0 | 0 | 0.38744 | HAHJEH | 10.1524/ncrs.2011.0151 | https://doi.org/10.1524/ncrs.2011.0151
HAHJIL | 853254 | catena-((μ2-Dihydrogen benzene-1,2,4,5-tetracarboxylato)-bis(2-(2-chloro-6-fluorophenyl)-1H-imidazo(4,5-f)(1,10)phenanthroline-N,N')-manganese(ii)) |  | 2.74406 | 1.37069 | 1.56897 | 0 | 0 | 0.34006 | HAHJIL | 10.1524/ncrs.2011.0152 | https://doi.org/10.1524/ncrs.2011.0152
HAHNUZ |  | catena-((μ3-4-Methylphenoxo)-sodium) |  | 2.13288 | 1.94556 | 1.30338 | 0 | 0 | 0.2948 | HAHNUZ | 10.1021/ic00066a014 | https://doi.org/10.1021/ic00066a014
HAHPAH |  | catena-(tris(μ4-4-Methylphenoxo)-hexakis(μ2-2-methylphenoxo)-bis(μ2-dioxane)-tris(dioxane)-di-lanthanum-tri-sodium dioxane solvate) |  | 5.38647 | 1.35722 | 1.32297 | 0 | 0 | 0.38986 | HAHPAH | 10.1021/ic00066a014 | https://doi.org/10.1021/ic00066a014
HAHPIQ | 234366 | catena-(hemikis(oxonium) tris(μ3-3,5-diphenyl-1,2,4-triazole)-tetra-silver sesquinitrate hydrate) |  | 9.53782 | 8.62412 | 1.61279 | 569.864 | 353.34 | 0.49954 | HAHPIQ | 10.1039/b404269g | https://doi.org/10.1039/b404269g
HAHTOB | 792001 | catena-((μ2-nitrato)-(5-(allylsulfanyl)-1-(4-chlorophenyl)-1H-tetrazole)-silver) |  | 1.96459 | 0.99734 | 1.93456 | 0 | 0 | 0.32548 | HAHTOB | Not found | https://doi.org/Not found
HAHTUH | 828910 | catena-((μ2-pyrazine)-bis(dibenzoylmethanato)-cobalt(ii)) |  | 3.80996 | 1.55449 | 1.30352 | 0 | 0 | 0.3909 | HAHTUH | 10.3390/polym3041662 | https://doi.org/10.3390/polym3041662
HAHVAP | 828911 | catena-(tetrakis(μ2-quinoxaline)-octakis(dibenzoylmethanato)-tetra-cobalt(ii) tetrahydrate) |  | 4.71845 | 1.36192 | 1.32289 | 0 | 0 | 0.3747 | HAHVAP | 10.3390/polym3041662 | https://doi.org/10.3390/polym3041662
HAHVUH | 1171619 | catena-(Tetra-cesium bis(μ2-aquo)-bis(μ2-pyrazine-2,3,5,6-tetracarboxylate)-di-copper(ii) nonahydrate) |  | 2.02317 | 0.95748 | 2.6393 | 0 | 0 | 0.2539 | HAHVUH | Not found | https://doi.org/Not found
HAHWAO | 1171620 | catena-((μ2-Pyrazine-2,3,5,6-tetracarboxylate)-diaqua-copper(ii) hexa-aqua-magnesium dihydrate) |  | 5.1378 | 4.32591 | 1.28482 | 1210.6 | 942.233 | 0.54626 | HAHWAO | Not found | https://doi.org/Not found
HAHWES | 1171621 | catena-(Tetra-potassium bis(μ2-aqua)-bis(μ2-pyrazine-2,3,5,6-tetracarboxylate)-di-copper(ii) nonahydrate) |  | 1.96965 | 0.58611 | 2.07117 | 0 | 0 | 0.14836 | HAHWES | Not found | https://doi.org/Not found
HAHWIW | 1171622 | catena-(Tetra-rubidium bis(μ2-aqua)-bis(μ2-pyrazine-2,3,5,6-tetracarboxylate)-di-copper(ii) nonahydrate) |  | 2.01985 | 0.88232 | 2.37416 | 0 | 0 | 0.23798 | HAHWIW | Not found | https://doi.org/Not found
HAHYOF | 233056 | catena-((μ2-37,38,39,40,41,42-Hexahydroxycalix(6)arene-17,35-bis(sulfonato-O)-5,11,23,29-tetrasulfonate)-(μ2-4,4'-bipyridine-N,N'-dioxide-O,O')-dodeca-aqua-di-europium(iii) octahydrate) |  | 3.9543 | 1.88502 | 1.65821 | 0 | 0 | 0.38144 | HAHYOF | 10.1021/ic0493595 | https://doi.org/10.1021/ic0493595
HAHZUM | 226168 | catena-((μ4-4,4'-Oxy-bis(benzoato-O,O'))-(dimethylformamide)-zinc(ii) dimethylformamide solvate) |  | 8.8278 | 8.14467 | 0.780561 | 1838.36 | 2355.18 | 0.67826 | HAHZUM | 10.1021/ic0496166 | https://doi.org/10.1021/ic0496166
HAJBAW | 226169 | catena-((μ4-4,4'-Oxy-bis(benzoato-O,O'))-aqua-zinc(ii)) |  | 1.92322 | 1.15472 | 1.74505 | 0 | 0 | 0.31076 | HAJBAW | 10.1021/ic0496166 | https://doi.org/10.1021/ic0496166
HAJBIF | 807700 | catena-((μ2-1-(1,3-bis(2,6-dimethylphenyl)-4,5-dimethyl-2,3-dihydro-1H-1,3,2-diazaphosphol-2-yl)-2-(diphenylphosphino)-1-cyanoethanide)-bis(μ2-chloro)-(acetonitrile)-lithium-palladium(ii) acetonitrile solvate) |  | 4.55978 | 2.74688 | 1.29347 | 0 | 0 | 0.41698 | HAJBIF | 10.1021/om200069t | https://doi.org/10.1021/om200069t
HAJCUR | 248203 | catena-((μ2-5-(Dimethylamino)-2-oxy-3-azapent-2-enoato)-copper hydrate) |  | 7.90601 | 6.81997 | 0.566367 | 2812.35 | 4965.59 | 0.78852 | HAJCUR | Not found | https://doi.org/Not found
HAJCUR01 | 889215 | catena-(μ2-(((2-(Dimethylamino)ethyl)imino)(oxy)acetato)-copper hydrate) |  | 7.76218 | 6.55799 | 0.574376 | 2885.6 | 5023.88 | 0.78638 | HAJCUR01 | 10.1021/ic202708e | https://doi.org/10.1021/ic202708e
HAJDIH | 853253 | catena-(bis(μ2-naphthalene-1,4-dicarboxylato)-bis(12-chloropyrido[2',3':5,6]pyrazino[2,3-f][1,10]phenanthroline)-di-lead(ii)) |  | 2.15338 | 1.0385 | 2.05837 | 0 | 0 | 0.26014 | HAJDIH | 10.1524/ncrs.2011.0162 | https://doi.org/10.1524/ncrs.2011.0162
HAJFAB | 796943 | catena-(bis(μ2-N-(4-carboxylatophenylsulfonyl)glycinato)-tris(μ2-4,4'-bipyridine)-hexaaqua-tri-zinc(ii) octahydrate) |  | 3.79744 | 1.85076 | 1.47251 | 0 | 0 | 0.39436 | HAJFAB | 10.1524/ncrs.2011.0165 | https://doi.org/10.1524/ncrs.2011.0165
HAJGUW | 802245 | catena-[(μ2-4,4'-Bipyridine-N,N')-chloro-isothiocyanato-dimethyl-tin(iv)] |  | 1.97743 | 1.2322 | 1.71977 | 0 | 0 | 0.3377 | HAJGUW | 10.1002/hc.20736 | https://doi.org/10.1002/hc.20736
HAJHAD | 802246 | catena-[tetrakis(μ2-Pyrazine-2-carboxylato-N,O,O')-bis(isothiocyanato)-hexamethyl-tri-tin(iv)] |  | 2.20156 | 1.31847 | 1.93973 | 0 | 0 | 0.30796 | HAJHAD | 10.1002/hc.20736 | https://doi.org/10.1002/hc.20736
HAJHUW | 241102 | catena-((μ8-5-sulfoisophthalato)-(μ7-5-sulfoisophthalato)-(μ3-hydroxo)-(μ2-aqua)-tetraaqua-tri-nickel(ii)-sodium monohydrate) |  | 2.74218 | 1.39919 | 2.10626 | 0 | 0 | 0.26824 | HAJHUW | 10.1039/b408535c | https://doi.org/10.1039/b408535c
HAJJAE | 244353 | catena-(bis(μ3-pyrazine-2,3-dicarboxylato)-(μ2-pyrazine)-di-copper bis(methanol) clathrate) |  | 3.55928 | 2.99527 | 1.7228 | 0 | 0 | 0.39018 | HAJJAE | 10.1039/b406883a | https://doi.org/10.1039/b406883a
HAJJOS | 235891 | catena-(tris(μ2-N,N'-bis(4-pyridylmethylene)-1,5-naphthalenediamine)-tetranitrato-di-cobalt dichloromethane methanol solvate) |  | 4.66837 | 3.44571 | 1.14004 | 0 | 0 | 0.48522 | HAJJOS | 10.1039/b406126h | https://doi.org/10.1039/b406126h
HAJJUY | 235892 | catena-(tris(μ2-N,N'-bis(4-pyridylmethylene)-1,5-naphthalenediamine)-tetranitrato-di-cadmium) |  | 2.40745 | 1.3088 | 1.63149 | 0 | 0 | 0.313 | HAJJUY | 10.1039/b406126h | https://doi.org/10.1039/b406126h
HAJJUY01 | 276386 | catena-(tris(μ2-N,N'-bis(4-Pyridylmethylene)naphthalene-1,5-diamine-N,N')-tetrakis(nitrato-O,O')-di-cadmium) |  | 5.39144 | 3.87783 | 1.13829 | 472.516 | 415.112 | 0.5249 | HAJJUY01 | 10.1016/j.ica.2005.09.041 | https://doi.org/10.1016/j.ica.2005.09.041
HAJKIO | 822054 | catena-[bis(μ2-2-Aminopyridine-4-carboxylato-N:O,O')-cadmium(ii) unknown solvate] | ("catena-[bis(μ2-2-Aminoisonicotinato-N:O,O')-cadmium(ii) unknown solvate]",) | 6.66963 | 3.47131 | 1.35593 | 0 | 0 | 0.52814 | HAJKIO | 10.1039/c1jm13762j | https://doi.org/10.1039/c1jm13762j
HAJKOU | 822055 | catena-[bis(μ2-2-Aminopyridine-4-carboxylato-N:O,O')-cobalt(ii) unknown solvate] | ("catena-[bis(μ2-2-Aminoisonicotinato-N:O,O')-cobalt(ii) unknown solvate]",) | 6.22574 | 3.26734 | 1.26606 | 0 | 0 | 0.49198 | HAJKOU | 10.1039/c1jm13762j | https://doi.org/10.1039/c1jm13762j
HAJLOV | 809365 | catena-[(μ4-2,2'-Bipyridine-6,6'-dicarboxylato-N,N',O,O',O'',O''')-tris(μ2-oxo)-aqua-oxo-molybdenum(vi)-di-zinc(ii)] |  | 1.69825 | 0.8994 | 2.53084 | 0 | 0 | 0.24284 | HAJLOV | 10.1016/j.jssc.2011.09.030 | https://doi.org/10.1016/j.jssc.2011.09.030
HAJLUB | 809366 | catena-[(μ6-Phosphato)-(μ5-phosphato)-(μ4-2,2'-bipyridine-4,4'-dicarboxylato-N,N',O,O',O'',O''')-aqua-tetra-zinc(ii)] |  | 1.89522 | 0.87864 | 2.71295 | 0 | 0 | 0.24976 | HAJLUB | 10.1016/j.jssc.2011.09.030 | https://doi.org/10.1016/j.jssc.2011.09.030
HAJMEL | 243658 | catena-(hexakis(μ2-3,3',5,5'-tetramethyl-4,4'-bipyrazolyl)-hexaisothiocyanato-tri-iron(ii) acetonitrile clathrate) |  | 5.94864 | 3.63321 | 1.36025 | 0 | 0 | 0.38526 | HAJMEL | 10.1039/b409543j | https://doi.org/10.1039/b409543j
HAJRIU | 237208 | catena-((μ2-malonato-O,O',O'')-(μ2-malonic acid)-aqua-copper(ii)) |  | 2.11515 | 0.87642 | 2.07105 | 0 | 0 | 0.28294 | HAJRIU | 10.1039/b406529h | https://doi.org/10.1039/b406529h
HAJRIU01 | 237207 | catena-((μ2-malonato-O,O',O'')-(μ2-malonic acid-O,O')-aqua-copper(ii)) |  | 1.84846 | 1.05191 | 2.03001 | 0 | 0 | 0.28894 | HAJRIU01 | 10.1039/b406529h | https://doi.org/10.1039/b406529h
HAJXEV |  | catena-((μ2-2-Aminopyrimidine)-(μ2-bromo)-copper(i)) |  | 1.56214 | 1.13293 | 2.48709 | 0 | 0 | 0.31382 | HAJXEV | 10.1016/S0020-1693(96)05383-2 | https://doi.org/10.1016/S0020-1693(96)05383-2
HAJZOJ | 853277 | catena-[bis(μ2-5-Aminobenzene-1,3-dicarboxylato-O,O')-bis(μ2-1,4-bis(1H-imidazol-1-yl)butane-N3,N'3)-di-zinc(ii)] | ("catena-[bis(μ2-5-Aminoisophthato-O,O')-bis(μ2-1,4-bis(1H-imidazol-1-yl)butane-N3,N'3)-di-zinc(ii)]",) | 5.72804 | 4.58972 | 0.737492 | 2005.83 | 2719.8 | 0.6877 | HAJZOJ | 10.1524/ncrs.2011.0177 | https://doi.org/10.1524/ncrs.2011.0177
HAKBUQ |  | catena-((μ2-2-Aminopyrimidine)-bis(μ3-bromo)-di-copper(i)) |  | 1.75733 | 1.11813 | 3.11641 | 0 | 0 | 0.30758 | HAKBUQ | 10.1016/S0020-1693(96)05383-2 | https://doi.org/10.1016/S0020-1693(96)05383-2
HAKCIG | 256509 | catena-[hexakis(μ2-2-(4-Pyridyl)thiazole-4-carboxylato)-tri-copper tetradecahydrate] |  | 5.40296 | 2.98188 | 1.38697 | 0 | 0 | 0.45144 | HAKCIG | 10.1021/ic048812+ | https://doi.org/10.1021/ic048812+
HAKDOM |  | catena-((μ2-Bromo)-bromo-(2-aminopyrimidinium)-copper(i)) |  | 1.55405 | 1.1639 | 2.73157 | 0 | 0 | 0.30088 | HAKDOM | 10.1016/S0020-1693(96)05383-2 | https://doi.org/10.1016/S0020-1693(96)05383-2
HAKDUU | 282151 | catena-(tetrakis(μ2-1,4-bis(4-Pyridylmethyl)tetrafluorobenzene)-diaqua-bis(nitrato-O)-di-copper(ii) dinitrate 1,4-bis(4-pyridylmethyl)tetrafluorobenzene ethanol solvate trihydrate) |  | 6.50943 | 3.95591 | 1.02711 | 936.971 | 912.241 | 0.56394 | HAKDUU | 10.3390/polym3041934 | https://doi.org/10.3390/polym3041934
HAKFEG | 282153 | catena-(bis(μ2-1,4-bis(4-Pyridylmethyl)tetrafluorobenzene)-bis(nitrato-O)-copper(ii) t-butylbenzene ethanol solvate dihydrate) |  | 1.99169 | 1.17804 | 1.71032 | 0 | 0 | 0.29016 | HAKFEG | 10.3390/polym3041934 | https://doi.org/10.3390/polym3041934
HAKFIK | 282154 | catena-(bis(μ2-1,4-bis(4-Pyridylmethyl)tetrafluorobenzene)-bis(nitrato-O)-copper(ii) bis(biphenyl) ethanol solvate) |  | 5.01283 | 3.71644 | 0.993737 | 0 | 0 | 0.58098 | HAKFIK | 10.3390/polym3041934 | https://doi.org/10.3390/polym3041934
HAKFOQ01 | 861476 | catena-((μ2-2,2'-Dihydroxy-1,1'-binaphthyl-3,3'-dicarboxylato)-diaqua-bis(dimethylformamide)-manganese(ii) dimethylformamide solvate) |  | 4.81577 | 3.46327 | 1.23686 | 0 | 0 | 0.43422 | HAKFOQ01 | 10.1007/s11243-012-9588-1 | https://doi.org/10.1007/s11243-012-9588-1
HAKKEL | 794749 | catena-((μ2-1-(3-Pyridylmethyl)-1H-benzotriazole)-silver(i) perchlorate) |  | 4.23097 | 1.64489 | 1.51208 | 0 | 0 | 0.45704 | HAKKEL | 10.3390/ijms12010046 | https://doi.org/10.3390/ijms12010046
HAKWUM | 256851 | catena-((μ6-Ethane-1,2-diphosphonato)-bis(μ2-fluoro)-diaqua-di-gallium dihydrate) |  | 3.05952 | 2.3775 | 2.44601 | 0 | 0 | 0.32876 | HAKWUM | 10.1021/cm049607v | https://doi.org/10.1021/cm049607v
HAKXEX | 256853 | catena-((μ6-Benzene-1,4-bis(methylphosphonato))-bis(μ2-fluoro)-diaqua-di-gallium) |  | 1.77691 | 1.31895 | 2.38444 | 0 | 0 | 0.26912 | HAKXEX | 10.1021/cm049607v | https://doi.org/10.1021/cm049607v
HAKXEX01 | 256852 | catena-((μ6-Benzene-1,4-bis(methylphosphonato))-bis(μ2-fluoro)-diaqua-di-gallium) |  | 2.02945 | 1.34173 | 2.29402 | 0 | 0 | 0.29112 | HAKXEX01 | 10.1021/cm049607v | https://doi.org/10.1021/cm049607v
HAKYOH | 1171844 | catena-((μ3-Oxalato)-aqua-lead(ii) monohydrate) |  | 2.78749 | 1.77026 | 3.65057 | 0 | 0 | 0.3172 | HAKYOH | 10.1107/S0108270193004652 | https://doi.org/10.1107/S0108270193004652
HAKZOI |  | catena-(Ethylenediammonium bis(μ2-pyridine-2-carboxylato-N,O,O')-hexakis(pyridine-2-carboxylato-N,O)-di-holmium hexahydrate) |  | 4.51474 | 1.84464 | 1.51029 | 0 | 0 | 0.4373 | HAKZOI | 10.1107/S0108270193004603 | https://doi.org/10.1107/S0108270193004603
HALFAB | 1171869 | catena-((Pyrazole-N)-((S)-N-salicylidenealaninato-O',N,O)-copper(ii)) pyrazole |  | 4.48352 | 3.93786 | 1.27568 | 577.843 | 452.969 | 0.46864 | HALFAB | 10.1107/S0108270193003476 | https://doi.org/10.1107/S0108270193003476
HALFUX | 690536 | catena-((μ2-9,10-bis((1H-1,2,4-triazol-1-yl)methyl)anthracene)-dichloro-cobalt(ii)) |  | 2.12755 | 1.11561 | 1.58077 | 0 | 0 | 0.32038 | HALFUX | 10.1007/s10870-011-0177-5 | https://doi.org/10.1007/s10870-011-0177-5
HALHIN | 818927 | catena-(bis(μ2-2-(4-Isopropyl-4-methyl-5-oxo-4,5-dihydro-1H-imidazol-2-yl)nicotinato)-manganese(ii)) |  | 2.49067 | 1.51895 | 1.36746 | 0 | 0 | 0.3813 | HALHIN | 10.1007/s10870-011-0181-9 | https://doi.org/10.1007/s10870-011-0181-9
HALKEL | 231340 | catena-((μ2-4-Ethylphenylacetato-O,O')-tri-n-butyl-tin) |  | 2.57501 | 1.53107 | 1.23495 | 0 | 0 | 0.43304 | HALKEL | 10.1016/j.jorganchem.2004.06.052 | https://doi.org/10.1016/j.jorganchem.2004.06.052
HALYEA | 770500 | catena-[(μ2-4,4'-(E)-Ethene-1,2-diyldibenzoato-O,O':O'',O''')-(μ2-1,4-bis(2-methyl-1H-imidazol-1-yl)butane-N3,N'3)-copper(ii)] |  | 2.69227 | 1.43584 | 1.39198 | 0 | 0 | 0.3695 | HALYEA | 10.1007/s10870-011-9985-x | https://doi.org/10.1007/s10870-011-9985-x
HALZEA | 230596 | catena-[(μ2-Iodo)-(μ2-4-oxa-1,7-heptanedinitrile-N,N')-copper(i)] |  | 2.12412 | 1.20384 | 2.27189 | 0 | 0 | 0.35026 | HALZEA | 10.1002/zaac.200400165 | https://doi.org/10.1002/zaac.200400165
HAMBOO | 721222 | catena-[(μ4-4-Hydroxypyridine-2,6-dicarboxylato)-(μ3-4-oxo-1,4-dihydropyridine-2,6-dicarboxylato)-(μ2-aqua)-hexa-aqua-di-barium(ii) dihydrate] | catena-[(μ4-Chelidamato)-(μ3-chelidamato)-(μ2-aqua)-hexa-aqua-di-barium(ii) dihydrate] | 2.49537 | 1.59428 | 2.10866 | 0 | 0 | 0.29772 | HAMBOO | 10.1007/s10870-011-0194-4 | https://doi.org/10.1007/s10870-011-0194-4
HAMBOO01 | 803890 | catena-[(μ4-4-hydroxypyridine-2,6-dicarboxylato)-(μ3-4-oxo-1,4-dihydropyridine-2,6-dicarboxylato)-(μ2-aqua)-hexakis(aqua)-di-barium dihydrate] |  | 2.5113 | 1.6015 | 2.09786 | 0 | 0 | 0.30466 | HAMBOO01 | 10.1007/s00706-013-0922-x | https://doi.org/10.1007/s00706-013-0922-x
HAMFAE | 708346 | catena-[(μ5-5-(Nitroimino)tetrazole-1,4-diide)-bis(μ2-aqua)-barium(ii)] | catena-[(μ5-5-Nitriminotetrazolato)-bis(μ2-aqua)-barium(ii)] | 1.37093 | 0.93431 | 2.911 | 0 | 0 | 0.19404 | HAMFAE | 10.1002/prep.200900058 | https://doi.org/10.1002/prep.200900058
HAMFIM | 732144 | catena-[bis(μ2-Aqua)-diaqua-bis(5-(nitroimino)-4,5-dihydrotetrazol-1-ide)-barium(ii)] |  | 1.5505 | 0.71873 | 2.32604 | 0 | 0 | 0.25066 | HAMFIM | 10.1002/prep.200900058 | https://doi.org/10.1002/prep.200900058
HAMGAF | 805248 | catena-[(μ2-3,4-Dicyano-1,2,5-selenadiazole-N,N')-(18-crown-6)-potassium benzenethiolate] |  | 4.0189 | 1.70452 | 1.20646 | 0 | 0 | 0.44212 | HAMGAF | 10.1021/jp2019523 | https://doi.org/10.1021/jp2019523
HAMJOW | 782877 | catena-[(μ5-5-((Pyridin-4-ylcarbonyl)amino)benzene-1,3-dicarboxylato-N,O,O',O'',O''')-zinc(ii) dimethylformamide solvate] | ("catena-[(μ5-5-(Isonicotinamido)isophthalato-N,O,O',O'',O''')-zinc(ii) dimethylformamide solvate]",) | 5.9814 | 5.65045 | 0.916107 | 1682.25 | 1836.3 | 0.64514 | HAMJOW | 10.1016/j.micromeso.2010.10.011 | https://doi.org/10.1016/j.micromeso.2010.10.011
HAMKIQ | 254350 | catena-((μ4-Benzene-1,3-dioxydiacetato)-cadmium(ii)) |  | 1.72319 | 0.8797 | 2.33514 | 0 | 0 | 0.24128 | HAMKIQ | 10.1107/S1600536804029265 | https://doi.org/10.1107/S1600536804029265
HAMKOW | 258692 | catena-((μ3-Benzene-1,3-dioxydiacetato)-bis(1H-imidazole-N)-cadmium(ii)) |  | 2.50777 | 1.41527 | 1.73198 | 0 | 0 | 0.34612 | HAMKOW | 10.1107/S160053680402923X | https://doi.org/10.1107/S160053680402923X
HAMLAJ | 258694 | catena-((μ2-Ethylenediamine-N,N')-bis((ethylenediamine-N,N')-silver(i)) bis((μ2-barbiturato-N,N')-silver(i)) dihydrate) |  | 5.1729 | 4.02394 | 1.11378 | 1270.19 | 1140.43 | 0.62176 | HAMLAJ | 10.1107/S1600536804028661 | https://doi.org/10.1107/S1600536804028661
HAMMAK | 249447 | catena-((μ2-Di-4-pyridyldiazene-N,N')-(μ2-pyridine-2-carbaldehyde azine-N,N',N'',N''')-bis((triphenylphosphine-P)-copper(i)) bis(tetrafluoroborate)) |  | 4.25929 | 2.35304 | 1.19566 | 0 | 0 | 0.45936 | HAMMAK | 10.1107/S1600536804029253 | https://doi.org/10.1107/S1600536804029253
HAMMOY | 258700 | catena-((μ2-4-Carboxylatophenoxyacetato-O,O',O'')-(2,2'-bipyridine-N,N')-aqua-zinc(ii)) |  | 2.11714 | 1.21776 | 1.62176 | 0 | 0 | 0.3178 | HAMMOY | 10.1107/S1600536804029654 | https://doi.org/10.1107/S1600536804029654
HAMPOB | 258709 | catena-(μ3-(3-Carboxylatophenoxyacetato-O,O',O'',O''')-(1H-benzimidazole-N)-copper(ii)) |  | 2.6017 | 1.65439 | 1.68139 | 0 | 0 | 0.3243 | HAMPOB | 10.1107/S1600536804030065 | https://doi.org/10.1107/S1600536804030065
HAMQAO01 | 299714 | catena-(bis(μ2-(4-Chloro-2-(2-hydroxyethylimino)methyl)phenolato-N,O,O')-copper(ii)) |  | 1.68167 | 1.15871 | 1.68324 | 0 | 0 | 0.30494 | HAMQAO01 | Not found | https://doi.org/Not found
HAMQAO02 | 888233 | catena-(bis(μ2-4-Chloro-2-(((2-hydroxyethyl)imino)methyl)phenolato)-copper(ii)) |  | 1.67232 | 1.1536 | 1.72818 | 0 | 0 | 0.29148 | HAMQAO02 | 10.1016/j.poly.2012.09.029 | https://doi.org/10.1016/j.poly.2012.09.029
HAMSAP | 1172038 | catena-(Tetramethylammonium (μ3-oxalato)-(μ2-oxalato)-tris(triphenyl-tin)) |  | 5.69224 | 2.80991 | 1.43234 | 0 | 0 | 0.41732 | HAMSAP | 10.1016/0022-328X(93)80423-9 | https://doi.org/10.1016/0022-328X(93)80423-9
HANHAH | 854864 | catena-(octakis(μ6-benzene-1,3,5-tricarboxylato)-dodeca-aqua-dodeca-zinc(ii) tetrakis(4-tetramethyl-pyridyl)porphyrinato-zinc(ii) acetonitrile solvate pentahydrate) |  | 2.27421 | 0.91206 | 2.37382 | 0 | 0 | 0.31228 | HANHAH | 10.1021/jp2064408 | https://doi.org/10.1021/jp2064408
HANKUE | 843762 | catena-[Dimethylammonium (μ6-benzene-1,3,5-tricarboxylato)-hexakis(μ4-benzene-1,3,5-tricarboxylato)-bis(μ3-oxo)-dodeca-aqua-tetra-cadmium-penta-indium unknown solvate] | CPM-15-Cd | 11.04769 | 5.66619 | 1.1006 | 1911.75 | 1737.01 | 0.6767 | HANKUE | 10.1021/ja209800x | https://doi.org/10.1021/ja209800x
HANROD |  | catena-((μ2-Sulfato-O,O')-diaqua-(pyridineacetato-O)-copper(ii)) |  | 2.16053 | 0.86739 | 2.01612 | 0 | 0 | 0.26418 | HANROD | 10.1007/BF00678560 | https://doi.org/10.1007/BF00678560
HAPHUD | 878676 | catena-((μ6-1,3-bis(3,5-dicarboxylatophenyl)urea)-bis(μ2-4,4'-bipyridine)-di-zinc N,N-dimethylformamide solvate) |  | 8.47502 | 6.8337 | 0.827108 | 1725.24 | 2085.86 | 0.66138 | HAPHUD | 10.1021/ja2108118 | https://doi.org/10.1021/ja2108118
HAPNAP | 878754 | catena-(heptakis(2,3,4,6,7,8-Hexahydropyrrolo[1,2-a]pyrimidinium) (μ4-sulfido)-dodecakis(μ3-sulfido)-octadecakis(μ2-sulfido)-(μ2-5,6-dimethylbenzimidazolato)-bis(2,3,4,6,7,8-hexahydropyrrolo[1,2-a]pyrimidine)-tetra-cadmium-hexadeca-indium unknown solvate) |  | 6.5135 | 4.14083 | 1.81442 | 1447.16 | 797.586 | 0.59878 | HAPNAP | 10.1021/ja210039u | https://doi.org/10.1021/ja210039u
HAPQIY |  | catena-(bis((μ2-Bromo)-1,3-thiazole)-nickel(ii)) |  | 1.38195 | 0.75704 | 2.53873 | 0 | 0 | 0.24882 | HAPQIY | 10.1039/a804338h | https://doi.org/10.1039/a804338h
HAPVAX | 877588 | catena-((μ10-Mellitato)-(μ2-hydroxo)-(μ2-oxo)-triaqua-trioxo-cerium-di-uranium hydrate) |  | 3.37214 | 2.60337 | 3.02123 | 0 | 0 | 0.37692 | HAPVAX | 10.1021/ja209915n | https://doi.org/10.1021/ja209915n
HAPVEB | 877589 | catena-((μ10-Mellitato)-(μ2-hydroxo)-(μ2-oxo)-triaqua-trioxo-neodymium-di-uranium hydrate) |  | 3.35601 | 2.65445 | 3.04352 | 0 | 0 | 0.37702 | HAPVEB | 10.1021/ja209915n | https://doi.org/10.1021/ja209915n
HAQCUZ | 771171 | catena-((μ2-4,4'-Bipyridine-N,N')-bis(3-ferrocenylbenzoato-O,O')-copper) |  | 2.33114 | 1.12227 | 1.60369 | 0 | 0 | 0.3164 | HAQCUZ | 10.1016/j.jorganchem.2012.03.009 | https://doi.org/10.1016/j.jorganchem.2012.03.009
HAQDIO | 853612 | catena-((μ2-η2-2-Allylbenzotriazolato-N,N')-aqua-copper(i) tetrafluoroborate) |  | 4.16125 | 1.97355 | 1.30017 | 0 | 0 | 0.48686 | HAQDIO | 10.1016/j.jorganchem.2012.02.024 | https://doi.org/10.1016/j.jorganchem.2012.02.024
HAQDOU | 853613 | catena-((μ2-η2-2-Allylbenzotriazolato-N,N')-(perchlorato-O)-copper(i)) |  | 1.94872 | 1.09748 | 1.89083 | 0 | 0 | 0.32238 | HAQDOU | 10.1016/j.jorganchem.2012.02.024 | https://doi.org/10.1016/j.jorganchem.2012.02.024
HAQFAI | 853615 | catena-((μ2-η2-2-Allylbenzotriazolato-N,N')-(hydrogen sulfato-O)-copper(i)) |  | 1.95619 | 1.29473 | 1.86122 | 0 | 0 | 0.32074 | HAQFAI | 10.1016/j.jorganchem.2012.02.024 | https://doi.org/10.1016/j.jorganchem.2012.02.024
HARGOW |  | catena-(Ammonium potassium bis(μ4-citrato)-di-bismuth tetrahydrate) |  | 4.53419 | 3.19031 | 2.42028 | 0 | 0 | 0.45314 | HARGOW | 10.1021/ic00075a060 | https://doi.org/10.1021/ic00075a060
HARGUC |  | catena-(Ammonium potassium aqua-(μ3-citrato)-(μ2-citrato)-di-bismuth pentahydrate) |  | 5.00137 | 2.47485 | 2.18411 | 0 | 0 | 0.48876 | HARGUC | 10.1021/ic00075a060 | https://doi.org/10.1021/ic00075a060
HARNAR | 794548 | catena-(tetrakis(μ2- 4,10-Diazatetracyclo[5.5.2.02,6.08,12]tetradec-13-ene-3,5,9,11-tetrone)-bis(μ2-4,4'-bipyridine)-tetraaqua-octa-silver dodecahydrate) |  | 3.90186 | 2.83657 | 1.79137 | 0 | 0 | 0.42614 | HARNAR | 10.1039/c2nj20888a | https://doi.org/10.1039/c2nj20888a
HASKIX | 847116 | tetrakis(μ2-hydroxo)-bis(μ2-oxo)-tetrakis(1,3-phenylenebis(N,N-dimethylmethanamine))-bis(tellurido)-tetra-tin toluene solvate |  | 5.29998 | 4.31227 | 1.49082 | 668.921 | 448.693 | 0.47974 | HASKIX | 10.1002/anie.201107666 | https://doi.org/10.1002/anie.201107666
HASMOF | 878168 | catena-(bis(μ2-2-sulfobenzoato)-(μ2-cucurbit[6]uril)-tetraaqua-bis(nitrato)-di-lanthanum undecahydrate) |  | 4.9586 | 2.4638 | 1.64038 | 0 | 0 | 0.40386 | HASMOF | 10.1021/cg2016808 | https://doi.org/10.1021/cg2016808
HASMUL | 878169 | catena-(bis(μ2-2-sulfobenzoato)-(μ2-cucurbit[6]uril)-tetraaqua-bis(nitrato)-di-cerium decahydrate) |  | 4.96984 | 2.49525 | 1.63863 | 0 | 0 | 0.40554 | HASMUL | 10.1021/cg2016808 | https://doi.org/10.1021/cg2016808
HASNAS | 878170 | catena-(tetrakis(μ2-2-sulfobenzoato)-bis(μ2-cucurbit[6]uril)-tetradecaaqua-tetra-neodymium tetranitrate pentadecahydrate) |  | 4.85884 | 1.78158 | 1.69403 | 0 | 0 | 0.37786 | HASNAS | 10.1021/cg2016808 | https://doi.org/10.1021/cg2016808
HASNEW | 878171 | catena-(bis(μ2-2-sulfobenzoato)-(μ2-cucurbit[6]uril)-octaaqua-di-europium dinitrate hexahydrate) |  | 3.85166 | 1.65161 | 1.7036 | 0 | 0 | 0.38002 | HASNEW | 10.1021/cg2016808 | https://doi.org/10.1021/cg2016808
HASNIA | 878172 | catena-(bis(μ2-2-sulfobenzoato)-(μ2-cucurbit[6]uril)-octaaqua-di-dysprosium dinitrate pentahydrate) |  | 3.85649 | 1.73344 | 1.73148 | 0 | 0 | 0.3804 | HASNIA | 10.1021/cg2016808 | https://doi.org/10.1021/cg2016808
HASNOG | 878173 | catena-(bis(μ2-2-sulfobenzoato)-(μ2-cucurbit[6]uril)-octaaqua-di-erbium dinitrate pentahydrate) |  | 4.23205 | 1.73921 | 1.74295 | 0 | 0 | 0.3795 | HASNOG | 10.1021/cg2016808 | https://doi.org/10.1021/cg2016808
HASNUM | 878174 | catena-(bis(μ2-2-sulfobenzoato)-(μ2-cucurbit[6]uril)-octaaqua-di-ytterbium dinitrate pentahydrate) |  | 4.15758 | 1.67409 | 1.75714 | 0 | 0 | 0.3796 | HASNUM | 10.1021/cg2016808 | https://doi.org/10.1021/cg2016808
HASPEY | 878176 | catena-(bis(μ2-2-sulfobenzoato)-(μ2-cucurbit[6]uril)-octaaqua-di-erbium bis(trifluoromethanesulfonate) hydrate) |  | 4.5165 | 1.56797 | 1.69286 | 0 | 0 | 0.39942 | HASPEY | 10.1021/cg2016808 | https://doi.org/10.1021/cg2016808
HASREA | 859347 | catena-(bis(μ2-cyanido)-(2-(((2-(pyridin-2-yl)ethyl)imino)methyl)phenolato)-copper(ii)-silver(i)) |  | 2.32034 | 1.3131 | 1.80449 | 0 | 0 | 0.35824 | HASREA | 10.1021/cg2016947 | https://doi.org/10.1021/cg2016947
HASRIE | 859348 | catena-(bis(μ2-cyanido)-(2-(((2-(pyridin-2-yl)ethyl)imino)methyl)phenolato)-copper(ii)-copper(i)) |  | 2.16823 | 1.35643 | 1.69523 | 0 | 0 | 0.35268 | HASRIE | 10.1021/cg2016947 | https://doi.org/10.1021/cg2016947
HASSUR | 878890 | catena-((μ3-1,3,5-tris(4-carboxylatophenyl)benzene)-(μ3-1,3,5-tris(4-carboxyphenyl)benzene) tris(μ2-oxalato)-tri-indium N,N-diethylformamide solvate) |  | 7.03241 | 5.33314 | 1.0022 | 1842.34 | 1838.29 | 0.6341 | HASSUR | 10.1021/ja211230p | https://doi.org/10.1021/ja211230p
HASTAY | 878891 | catena-(bis(μ4-2,2'-bipyridine-5,5'-dicarboxylato)-hexakis(μ3-2,2'-bipyridine-5,5'-dicarboxylato)-bis(μ2-formato)-octakis(μ2-cyanido)-bis(μ2-hydroxo)-(μ2-aqua)-bis(N,N-dimethylformamide)-diaqua-tetra-ruthenium-deca-zinc unknown solvate hexahydrate) |  | 6.3774 | 3.91947 | 1.33969 | 974.848 | 727.668 | 0.53412 | HASTAY | 10.1021/ja211271m | https://doi.org/10.1021/ja211271m
HATGUF | 247686 | catena-((μ4-Benzene-1,3-dicarboxylato)-aqua-copper(ii) dihydrate) |  | 7.31929 | 6.45569 | 1.30758 | 1018.06 | 778.58 | 0.53226 | HATGUF | 10.5012/bkcs.2004.25.12.1955 | https://doi.org/10.5012/bkcs.2004.25.12.1955
HATGUF01 | 735402 | catena-((μ4-Isophthalato)-aqua-copper(ii) dihydrate) |  | 7.09435 | 5.67604 | 1.31861 | 982.575 | 745.161 | 0.52616 | HATGUF01 | 10.1039/c0ce00150c | https://doi.org/10.1039/c0ce00150c
HATHUF | 1172643 | catena-(tris((μ2-Sulfato)-((+)-2,6-bis(pyrrolidin-2-yl)pyridine)-copper(ii)) (-)-di-O,O-(4-toluoyl)-L-tartaric acid dihydrate) |  | 6.55913 | 5.21081 | 1.07874 | 1287.7 | 1193.71 | 0.56084 | HATHUF | 10.1002/hlca.19930760136 | https://doi.org/10.1002/hlca.19930760136
HATHUH | 879143 | catena-(bis(μ2- N-(pyridin-2-ylcarbonyl)pyridine-2-carboximidato)-dinitrato-aqua-gadolinium(iii)-iron(ii) nitrate nitromethane solvate) |  | 4.53658 | 2.97936 | 1.51727 | 0 | 0 | 0.46688 | HATHUH | 10.1021/ic1023289 | https://doi.org/10.1021/ic1023289
HATKUK | 661257 | catena-((μ2-N,N,N',N'-tetrakis(pyridin-2-ylmethyl)benzene-1,3-diamine)-bis(μ2-diphenyl phosphato)-di-copper(ii) diperchlorate) |  | 10.25123 | 8.84562 | 0.622239 | 1941.69 | 3120.5 | 0.72678 | HATKUK | 10.1021/ic201051g | https://doi.org/10.1021/ic201051g
HATQID | 256675 | catena-((μ2-N-Isopropyliminodiacetato-NO,O',O'')-(5-phenylimidazole)-copper(ii)) |  | 3.00869 | 1.70918 | 1.43335 | 0 | 0 | 0.3853 | HATQID | 10.1002/zaac.200570033 | https://doi.org/10.1002/zaac.200570033
HATVUV02 | 879181 | catena-(bis(μ3-tris(tetrazol-1-ylmethyl)methane-N4,N4',N4'')-iron(ii) bis(tetrafluoroborate)) |  | 3.94195 | 2.46509 | 1.32599 | 0 | 0 | 0.44896 | HATVUV02 | 10.1021/ic201535x | https://doi.org/10.1021/ic201535x
HATVUV03 | 879182 | catena-(bis(μ3-tris(tetrazol-1-ylmethyl)methane-N4,N4',N4'')-iron(ii) bis(tetrafluoroborate)) |  | 3.90581 | 2.38005 | 1.3684 | 0 | 0 | 0.43986 | HATVUV03 | 10.1021/ic201535x | https://doi.org/10.1021/ic201535x
HATVUV05 | 879184 | catena-(bis(μ3-tris(tetrazol-1-ylmethyl)methane-N4,N4',N4'')-iron(ii) bis(tetrafluoroborate)) |  | 3.86752 | 2.33439 | 1.38482 | 0 | 0 | 0.4345 | HATVUV05 | 10.1021/ic201535x | https://doi.org/10.1021/ic201535x
HATZOS | 255175 | catena-((μ2-anti-(2-pyridyl)(3-pyridyl)methanone)-silver(i) trifluoromethanesulfonate) |  | 4.85832 | 4.07746 | 1.31771 | 689.792 | 523.48 | 0.53974 | HATZOS | 10.1039/b507363d | https://doi.org/10.1039/b507363d
HATZOS01 | 255176 | catena-(rac-(μ2-anti-2-Pyridyl(3-pyridyl)methanone)-silver(i) trifluoromethanesulfonate) | catena-((μ2-anti-(2-pyridyl)(3-pyridyl)methanone)-silver(i) trifluoromethanesulfonate) | 4.81197 | 3.14925 | 1.2707 | 0 | 0 | 0.56034 | HATZOS01 | 10.1039/b507363d | https://doi.org/10.1039/b507363d
HATZOS02 | 271074 | catena-((μ2-anti-2-Pyridyl(3-pyridyl)methanone)-silver(i) trifluoromethanesulfonate) |  | 4.8576 | 4.0805 | 1.31729 | 679.424 | 515.776 | 0.5455 | HATZOS02 | 10.1039/b507363d | https://doi.org/10.1039/b507363d
HATZUY | 278825 | catena-((μ2-anti-2-Pyridyl(3-pyridyl)methanone)-silver(i) trifluoroacetate) |  | 4.69352 | 2.23302 | 1.43377 | 0 | 0 | 0.49928 | HATZUY | 10.1039/b507363d | https://doi.org/10.1039/b507363d
HAVCUE | 879207 | catena-((μ2-Benzene-1,4-dithiolato)-(ethane-1,2-diamine)-mercury(ii)) |  | 1.84624 | 1.05586 | 2.50617 | 0 | 0 | 0.31904 | HAVCUE | 10.1021/ic201779a | https://doi.org/10.1021/ic201779a
HAVDAK | 282392 | catena-(bis(μ2-Chloro)-(1,10-phenanthroline)-manganese(ii)) |  | 2.08471 | 1.17685 | 1.73036 | 0 | 0 | 0.29548 | HAVDAK | Not found | https://doi.org/Not found
HAVDAK01 | 235763 | catena-(bis(μ2-chloro)-(1,10-phenanthroline)-manganese(ii)) |  | 2.24107 | 1.12384 | 1.73643 | 0 | 0 | 0.29588 | HAVDAK01 | 10.1016/j.ica.2006.04.044 | https://doi.org/10.1016/j.ica.2006.04.044
HAVDAK02 | 603481 | catena-[bis(μ2-Chloro)-(1,10-phenanthroline)-manganese(ii)] |  | 2.17213 | 1.19973 | 1.72256 | 0 | 0 | 0.29642 | HAVDAK02 | 10.1016/j.poly.2008.08.027 | https://doi.org/10.1016/j.poly.2008.08.027
HAVDAL | 879208 | catena-(bis((μ2-Benzene-1,4-dithiolato)-(diethylenetriamine))-di-lead) |  | 2.63051 | 1.40736 | 2.21697 | 0 | 0 | 0.32696 | HAVDAL | 10.1021/ic201779a | https://doi.org/10.1021/ic201779a
HAVFAM | 262143 | catena-((μ2-Phthalato)-bis(benzimidazolato)-cobalt(ii)) |  | 3.41398 | 2.12819 | 1.4617 | 0 | 0 | 0.36588 | HAVFAM | Not found | https://doi.org/Not found
HAVFAN | 838754 | catena-(bis(μ2-acetato-O,O,O')-(μ2-acetato-O,O')-methanol-gadolinium) |  | 2.41267 | 1.55983 | 2.1485 | 0 | 0 | 0.33346 | HAVFAN | 10.1021/ic2018314 | https://doi.org/10.1021/ic2018314
HAVFER | 838755 | catena-(tetrakis(μ2-acetato-O,O,O')-bis(μ2-acetato-O,O')-aqua-di-gadolinium) |  | 2.68547 | 1.60321 | 2.22845 | 0 | 0 | 0.3495 | HAVFER | 10.1021/ic2018314 | https://doi.org/10.1021/ic2018314
HAVFOA | 265718 | catena-((μ2-p-Phenylenediamine)-bis(ethane-1,2-dithiolato)-tin(iv)) |  | 2.2216 | 0.98712 | 1.86895 | 0 | 0 | 0.31566 | HAVFOA | Not found | https://doi.org/Not found
HAVGAN | 264378 | catena-((μ4-o-Phthalato)-(μ2-N,N'-bis(2-aminopropyl)oxamide)-di-copper(ii) tetrahydrate) |  | 4.1565 | 1.45741 | 1.44335 | 0 | 0 | 0.4583 | HAVGAN | Not found | https://doi.org/Not found
HAVGER | 256142 | catena-(tris(1,10-Phenanthroline)-nickel (μ10-1,4-butanediphosphonato)-tetrakis((μ3-oxo)-(μ2-oxo))-bis(1,10-phenanthroline)-decaoxo-nickel-hexa-molybdenum hexahydrate) |  | 9.33222 | 7.69146 | 1.33827 | 1425.08 | 1064.87 | 0.60992 | HAVGER | Not found | https://doi.org/Not found
HAVHER | 102688 | catena-((μ2-1,3,5,7-Tetraphenyl-1,3,5,7-tetra-arsa-2,4,6,8-tetraoxacyclo-octane-1,5-diyl)-bis(μ2-iodo)-bis(benzonitrile)-di-copper(i)) |  | 3.14718 | 1.35442 | 2.00351 | 0 | 0 | 0.37906 | HAVHER | 10.1002/(SICI)1521-3749(199902)625:2<336::AID-ZAAC336>3.0.CO;2-6 | https://doi.org/10.1002/(SICI)1521-3749(199902)625:2<336::AID-ZAAC336>3.0.CO;2-6
HAVKAS | 819894 | catena-((μ2-Tetrathiodiarsenato)-bis(1,10-phenanthroline)-manganese) |  | 2.30511 | 1.52511 | 1.81039 | 0 | 0 | 0.31316 | HAVKAS | 10.1021/ic201932z | https://doi.org/10.1021/ic201932z
HAVKEW | 819895 | catena-(tetrakis(μ3-trithioarsenato)-hexakis(1,10-phenanthroline)-hexa-manganese dihydrate) |  | 3.27629 | 1.39184 | 1.76349 | 0 | 0 | 0.33122 | HAVKEW | 10.1021/ic201932z | https://doi.org/10.1021/ic201932z
HAVKOG | 879209 | catena-(hexakis(μ4-Naphthalene-2,6-dicarboxylato-O,O,O,O',O')-pentakis(μ4-naphthalene-2,6-dicarboxylato-O,O,O',O')-(μ4-naphthalene-2,6-dicarboxylato)-tetrakis(μ2-aqua)-octa-aqua-octa-neodymium dihydrate) |  | 3.50182 | 1.0506 | 2.05096 | 0 | 0 | 0.27656 | HAVKOG | 10.1021/ic2019346 | https://doi.org/10.1021/ic2019346
HAVKUM | 879210 | catena-(bis((μ4-Naphthalene-1,6-dicarboxylato)-(μ3-formato))-di-neodymium) |  | 1.9151 | 1.31209 | 2.27603 | 0 | 0 | 0.2645 | HAVKUM | 10.1021/ic2019346 | https://doi.org/10.1021/ic2019346
HAVLAT | 879211 | catena-(bis(μ4-Naphthalene-2,6-dicarboxylato)-(μ4-oxalato)-diaqua-di-neodymium) |  | 1.95948 | 1.01555 | 2.32548 | 0 | 0 | 0.24702 | HAVLAT | 10.1021/ic2019346 | https://doi.org/10.1021/ic2019346
HAVPUP | 101980 | catena-((μ2-1,2,3-Triaminopropane)-(1,2,3-triaminopropane-N,N')-copper(ii) dichloride) |  | 3.03638 | 2.23614 | 1.19623 | 0 | 0 | 0.50122 | HAVPUP | 10.1002/(SICI)1099-0682(199812)1998:12<2079::AID-EJIC2079>3.0.CO;2-B | https://doi.org/10.1002/(SICI)1099-0682(199812)1998:12<2079::AID-EJIC2079>3.0.CO;2-B
HAVWOS | 856753 | catena-(bis(μ5-3,5-bis(carboxylatomethoxy)benzoato)-bis(μ3-hydroxo)-bis(μ2-1,1'-biphenyl-4,4'-diylbis(1H-imidazole))-tetra-cadmium(ii) trihydrate) |  | 3.97641 | 1.51629 | 1.84868 | 0 | 0 | 0.3356 | HAVWOS | 10.1016/j.inoche.2012.01.007 | https://doi.org/10.1016/j.inoche.2012.01.007
HAVWUY | 878859 | catena-(bis(μ2-chloro)-(benzene-1,2-diamine)-nickel) |  | 2.14807 | 1.25517 | 1.94665 | 0 | 0 | 0.28596 | HAVWUY | 10.1016/j.inoche.2011.12.016 | https://doi.org/10.1016/j.inoche.2011.12.016
HAVXAF | 831765 | catena-((μ2-4,4'-bis(1,2,4-triazol-1-ylmethyl)biphenyl)-tetraaqua-copper(ii) (μ12-phosphato)-bis(μ2-4,4'-bis(1,2,4-triazol-1-ylmethyl)biphenyl)-(μ2-hydroxo)-pentacosakis(μ2-oxo)-decaoxo-copper(ii)-deca-tungsten(vi)-di-tungsten(v) tetrahydrate) |  | 4.82494 | 2.84656 | 2.59189 | 0 | 0 | 0.43238 | HAVXAF | 10.1016/j.inoche.2011.12.017 | https://doi.org/10.1016/j.inoche.2011.12.017
HAVXIN | 813605 | catena-((μ3-2-mercaptobenzimidazolato)-lead(ii)) |  | 2.1014 | 1.2526 | 3.14874 | 0 | 0 | 0.26616 | HAVXIN | 10.1016/j.inoche.2011.12.021 | https://doi.org/10.1016/j.inoche.2011.12.021
HAVXOT01 | 843652 | catena-((μ4-oxalato)-bis(μ3-oxalato)-(μ2-oxalato)-bis(μ2-glycinato)-tetra-aqua-di-europium-di-zinc) |  | 2.05929 | 1.04438 | 2.72526 | 0 | 0 | 0.26734 | HAVXOT01 | 10.1002/zaac.201300245 | https://doi.org/10.1002/zaac.201300245
HAVYAG | 831539 | catena-(tris(μ4-4,4'-Diazene-1,2-diyldibenzoato)-(μ2-1,1'-butane-1,4-diylbis(2-methyl-1H-imidazole))-tri-zinc) |  | 3.03746 | 1.38062 | 1.53122 | 0 | 0 | 0.36474 | HAVYAG | 10.1016/j.inoche.2011.12.008 | https://doi.org/10.1016/j.inoche.2011.12.008
HAVYIN | 216840 | catena-(bis(μ2-1,1-Dicyanoethene-2,2-dithiolato-N,S,S')-bis(μ2-2,3-naphtho-18-crown-6)-nickel-di-potassium) |  | 2.56378 | 1.21277 | 1.45022 | 0 | 0 | 0.32032 | HAVYIN | 10.1007/s10847-005-1621-y | https://doi.org/10.1007/s10847-005-1621-y
HAVYUZ | 216848 | catena-(bis(μ2-1,1-Dicyanoethene-2,2-dithiolato-N,S,S')-bis(μ2-2,3-naphtho-18-crown-6)-platinum-di-potassium) |  | 2.62418 | 1.25557 | 1.60688 | 0 | 0 | 0.32316 | HAVYUZ | 10.1007/s10847-005-1621-y | https://doi.org/10.1007/s10847-005-1621-y
HAVZAG | 216864 | catena-(bis(μ3-1,1-Dicyanoethene-2,2-dithiolato-N,N',S,S')-bis(2,3-naphtho-15-crown-5)-palladium-di-sodium) |  | 2.55398 | 1.34842 | 1.50067 | 0 | 0 | 0.3369 | HAVZAG | 10.1007/s10847-005-1621-y | https://doi.org/10.1007/s10847-005-1621-y
HAVZEK | 216867 | catena-(bis(μ2-1,1-Dicyanoethene-2,2-dithiolato-N,S,S')-bis(μ2-2,3-naphtho-18-crown-6)-palladium-di-potassium) |  | 2.617 | 1.22682 | 1.49265 | 0 | 0 | 0.32058 | HAVZEK | 10.1007/s10847-005-1621-y | https://doi.org/10.1007/s10847-005-1621-y
HAVZEL | 836819 | catena-((μ2-N-((pyrazin-2-yl)carbonyl)phenylalaninato)-aqua-copper(ii) monohydrate) |  | 2.56858 | 2.19213 | 1.54729 | 0 | 0 | 0.36582 | HAVZEL | 10.1016/j.inoche.2011.12.012 | https://doi.org/10.1016/j.inoche.2011.12.012
HAVZIP | 834821 | catena-(bis(4,4'-bipyridinium) tris(μ2-4,4'-bipyridine)-(μ2-oxalato)-diaqua-di-cobalt bis(μ9-arsenato)-hexatriacontakis(μ2-oxo)-octadecaoxo-octadeca-tungsten dihydrate) |  | 5.19715 | 1.35435 | 3.41024 | 0 | 0 | 0.36622 | HAVZIP | 10.1016/j.inoche.2011.12.013 | https://doi.org/10.1016/j.inoche.2011.12.013
HAVZOV | 834043 | catena-((μ6-((2-carboxypiperidinium-1-yl)methyl)phosphonato)-(μ4-terephthalato)-di-cadmium) |  | 3.08494 | 1.19902 | 2.21203 | 0 | 0 | 0.32448 | HAVZOV | 10.1016/j.inoche.2011.12.015 | https://doi.org/10.1016/j.inoche.2011.12.015
HAWBEO | 738945 | catena-(tris(μ2-selenido)-(μ2-diselenido)-bis(1,10-phenanthroline)-di-arsenic(iii)-manganese(ii)) |  | 2.35092 | 1.11445 | 2.36627 | 0 | 0 | 0.29458 | HAWBEO | 10.1016/j.inoche.2011.11.024 | https://doi.org/10.1016/j.inoche.2011.11.024
HAWBIS | 847915 | catena-((μ6-benzene-1,3,5-tricarboxylato)-(μ3-hydroxo)-(μ3-oxo)-hexakis(μ2-pyrazolato)-hexa-copper(ii)) |  | 2.81913 | 1.46396 | 1.93205 | 0 | 0 | 0.38656 | HAWBIS | 10.1016/j.inoche.2011.11.040 | https://doi.org/10.1016/j.inoche.2011.11.040
HAWBOY | 846329 | catena-((μ2-3-(pyridin-4-yl)alaninato)-(3-(pyridin-4-yl)alaninato)-copper(ii) monohydrate) |  | 2.84076 | 1.31357 | 1.50925 | 0 | 0 | 0.3586 | HAWBOY | 10.1016/j.inoche.2011.12.002 | https://doi.org/10.1016/j.inoche.2011.12.002
HAWBUE | 846330 | catena-(bis(μ2-3-(Pyridin-4-yl)acrylato)-zinc(ii) monohydrate) |  | 3.17981 | 2.3987 | 1.44338 | 0 | 0 | 0.39782 | HAWBUE | 10.1016/j.inoche.2011.12.002 | https://doi.org/10.1016/j.inoche.2011.12.002
HAWCIT | 832607 | catena-((μ3-isonicotinato)-(μ3-oxo)-tris(μ2-oxo)-oxo-copper(i)-di-molybdenum(v)) |  | 2.59061 | 1.26754 | 3.01162 | 0 | 0 | 0.25332 | HAWCIT | 10.1016/j.inoche.2011.12.006 | https://doi.org/10.1016/j.inoche.2011.12.006
HAWCUF | 853860 | catena-((μ3-pimelato)-(μ2-1,1'-(1,4-phenylene)bis(1H-imidazole))-cobalt) |  | 2.29545 | 1.12199 | 1.54175 | 0 | 0 | 0.32152 | HAWCUF | 10.1016/j.inoche.2011.12.024 | https://doi.org/10.1016/j.inoche.2011.12.024
HAWDAM | 853861 | catena-((μ3-pimelato)-(μ2-1,1'-(1,4-phenylene)bis(1H-imidazole))-cadmium) |  | 2.04263 | 1.12806 | 1.68896 | 0 | 0 | 0.3321 | HAWDAM | 10.1016/j.inoche.2011.12.024 | https://doi.org/10.1016/j.inoche.2011.12.024
HAWDIU | 853405 | catena-((μ6-5-oxyisophthalato)-aqua-lanthanum) |  | 2.01911 | 0.69424 | 2.61758 | 0 | 0 | 0.22508 | HAWDIU | 10.1016/j.inoche.2011.12.025 | https://doi.org/10.1016/j.inoche.2011.12.025
HAWDOA | 853406 | catena-(bis(μ4-5-hydroxyisophthalato)-(μ3-5-hydroxyisophthalato)-diaqua-di-holmium monohydrate) |  | 2.93161 | 1.39802 | 2.27424 | 0 | 0 | 0.31318 | HAWDOA | 10.1016/j.inoche.2011.12.025 | https://doi.org/10.1016/j.inoche.2011.12.025
HAWDUG | 854473 | catena-((μ2-4,4'-propane-1,3-diyldipyridine)-aqua-silver (μ2-3-carboxy-4-oxybenzenesulfonato)-(μ2-4,4'-propane-1,3-diyldipyridine)-silver methanol solvate tetrahydrate) |  | 7.77173 | 6.86171 | 0.896788 | 1635.67 | 1823.92 | 0.64966 | HAWDUG | 10.1016/j.inoche.2011.12.026 | https://doi.org/10.1016/j.inoche.2011.12.026
HAWFIV | 258680 | catena-(tetrakis(μ3-nicotinato)-bis(μ2-azido)-diaqua-tri-cadmium(ii)) |  | 2.59919 | 1.14143 | 2.09142 | 0 | 0 | 0.31376 | HAWFIV | 10.1016/j.poly.2005.05.026 | https://doi.org/10.1016/j.poly.2005.05.026
HAWGIV | 1172811 | catena-((μ2-Glutaryl-1,5-dihydrazido)-tetra-aqua-calcium dichloride) |  | 3.37901 | 2.09503 | 1.13203 | 0 | 0 | 0.47988 | HAWGIV | Not found | https://doi.org/Not found
HAWGOD | 821529 | catena-((μ3-3,3'-(6-(3-carboxyphenylsulfanyl)-1,3,5-triazine-2,4-diyldisulfanediyl)dibenzoato)-diaqua-manganese(ii)) |  | 2.43655 | 1.27555 | 1.66034 | 0 | 0 | 0.29852 | HAWGOD | 10.1016/j.inoche.2011.12.035 | https://doi.org/10.1016/j.inoche.2011.12.035
HAWGUJ | 821530 | catena-(tetrakis(μ4-3,3',3''-(1,3,5-triazine-2,4,6-triyltrisulfanediyl)tribenzoato)-tetrakis(μ3-3,3',3''-(1,3,5-triazine-2,4,6-triyltrisulfanediyl)tribenzoato)-pentakis(μ2-aqua)-pentacosaaqua-dodeca-manganese(ii) decahydrate) |  | 3.3482 | 1.35922 | 1.5591 | 0 | 0 | 0.3488 | HAWGUJ | 10.1016/j.inoche.2011.12.035 | https://doi.org/10.1016/j.inoche.2011.12.035
HAWJEW | 779032 | catena-(bis(μ3-5-oxypyridinium-3-carboxylato)-bis(μ2-oxalato)-tetraaqua-di-lanthanum(iii)) |  | 2.07448 | 1.0498 | 2.47406 | 0 | 0 | 0.21724 | HAWJEW | 10.1016/j.inoche.2011.12.042 | https://doi.org/10.1016/j.inoche.2011.12.042
HAWJIA | 779033 | catena-(bis(μ3-5-oxypyridinium-3-carboxylato)-bis(μ2-oxalato)-tetraaqua-di-praseodymium(iii)) |  | 2.01303 | 1.02847 | 2.53492 | 0 | 0 | 0.20906 | HAWJIA | 10.1016/j.inoche.2011.12.042 | https://doi.org/10.1016/j.inoche.2011.12.042
HAWJOG | 779034 | catena-(bis(μ3-5-oxypyridinium-3-carboxylato)-bis(μ2-oxalato)-tetraaqua-di-neodymium(iii)) |  | 1.99795 | 1.02657 | 2.57208 | 0 | 0 | 0.20714 | HAWJOG | 10.1016/j.inoche.2011.12.042 | https://doi.org/10.1016/j.inoche.2011.12.042
HAWJUM | 821768 | catena-(tris(μ2-oxalato)-bis(5-hydroxypyridinium-3-carboxylato)-tetraaqua-di-samarium(iii)) |  | 1.93935 | 0.91716 | 2.40514 | 0 | 0 | 0.24906 | HAWJUM | 10.1016/j.inoche.2011.12.042 | https://doi.org/10.1016/j.inoche.2011.12.042
HAWKAT | 821769 | catena-(tris(μ2-oxalato)-bis(5-hydroxypyridinium-3-carboxylato)-tetraaqua-di-terbium(iii)) |  | 1.90923 | 0.87196 | 2.48994 | 0 | 0 | 0.24418 | HAWKAT | 10.1016/j.inoche.2011.12.042 | https://doi.org/10.1016/j.inoche.2011.12.042
HAWKEX | 821770 | catena-(bis(μ3-5-oxypyridinium-3-carboxylato)-bis(μ2-oxalato)-diaqua-di-dysprosium(iii) dihydrate) |  | 2.69085 | 1.19408 | 2.47643 | 0 | 0 | 0.30324 | HAWKEX | 10.1016/j.inoche.2011.12.042 | https://doi.org/10.1016/j.inoche.2011.12.042
HAWKIB | 821771 | catena-(bis(μ3-5-oxypyridinium-3-carboxylato)-bis(μ2-oxalato)-diaqua-di-erbium(iii) dihydrate) |  | 2.6942 | 1.20883 | 2.51603 | 0 | 0 | 0.30172 | HAWKIB | 10.1016/j.inoche.2011.12.042 | https://doi.org/10.1016/j.inoche.2011.12.042
HAWKOG | 262196 | catena-(bis(μ6-1,3-propanediamine-N,N'-diacetato-N,N'-di-3-propionato)-diaqua-di-cobalt(iii)-di-potassium trihydrate) |  | 4.09008 | 2.98357 | 1.60605 | 0 | 0 | 0.31192 | HAWKOG | 10.1016/j.poly.2005.04.035 | https://doi.org/10.1016/j.poly.2005.04.035
HAWMAT | 1172838 | catena-(bis(μ2-2-(Diphenylphosphino)pyridino-N,P)-(μ2-nitrato-O,O,O',O'')-di-silver nitrate) |  | 8.18201 | 6.61941 | 0.707046 | 3006.67 | 4252.44 | 0.82538 | HAWMAT | Not found | https://doi.org/Not found
HAWNIC | 1172843 | catena-((μ2-Dipicolinato-N,O,O',O'')-diaqua-(dipicolinato-N,O,O')-neodymium tetrahydrate) |  | 3.57647 | 1.57662 | 1.69465 | 0 | 0 | 0.42168 | HAWNIC | Not found | https://doi.org/Not found
HAWNIC01 | 641462 | catena-((μ2-Dipicolinato-N,O,O',O'')-diaqua-(dipicolinato-N,O,O')-neodymium tetrahydrate) |  | 3.63301 | 1.481 | 1.70107 | 0 | 0 | 0.41512 | HAWNIC01 | Not found | https://doi.org/Not found
HAWNIC02 | 761881 | catena-((μ2-pyridine-2,6-dicarboxylato)-(pyridine-2,6-dicarboxylato)-diaqua-neodymium(iii) tetrahydrate) |  | 3.63397 | 1.55558 | 1.70156 | 0 | 0 | 0.41758 | HAWNIC02 | 10.1007/s10904-010-9441-y | https://doi.org/10.1007/s10904-010-9441-y
HAWNOJ | 275920 | catena-(tris(μ3-Chloro)-(μ3-1,3,5-triethyl-2,4,6-tris(2-(2-pyridyl)ethyl)benzene-N,N',N'')-tri-copper(i)) |  | 3.06199 | 1.20796 | 1.66182 | 0 | 0 | 0.32936 | HAWNOJ | 10.1039/b508747c | https://doi.org/10.1039/b508747c
HAWNUP | 275921 | catena-(tris(μ3-Bromo)-(μ3-1,3,5-triethyl-2,4,6-tris(2-(2-pyridyl)ethyl)benzene-N,N',N'')-tri-copper(i)) |  | 3.25794 | 1.20777 | 1.85628 | 0 | 0 | 0.34352 | HAWNUP | 10.1039/b508747c | https://doi.org/10.1039/b508747c
HAWPAX | 275922 | catena-(tris(μ3-Iodo)-(μ3-1,3,5-triethyl-2,4,6-tris(2-(2-pyridyl)ethyl)benzene-N,N',N'')-tri-copper(i)) |  | 3.60294 | 1.25602 | 2.00437 | 0 | 0 | 0.36452 | HAWPAX | 10.1039/b508747c | https://doi.org/10.1039/b508747c
HAWREE | 823221 | catena-(bis(μ5-benzotriazole-5-carboxylato)-bis(μ4-benzotriazole-5-carboxylato)-bis(μ3-hydroxo)-bis(μ2-ethanol)-penta-manganese(ii) N,N-dimethylformamide ethanol solvate trihydrate) |  | 5.95677 | 4.26157 | 1.29463 | 535.06 | 413.293 | 0.51338 | HAWREE | 10.1021/ic2021929 | https://doi.org/10.1021/ic2021929
HAWTIK | 848678 | catena-((μ4-pyrimidine-2-thiolato)-(μ3-pyrimidine-2-thiolato)-(μ2-bromido)-tri-copper(i)) |  | 1.96475 | 1.14194 | 2.76841 | 0 | 0 | 0.2726 | HAWTIK | 10.1021/ic202255w | https://doi.org/10.1021/ic202255w
HAWTOQ | 848679 | catena-(bis(μ2-iodido)-bis(μ2-pyrimidine-2(1H)-thione)-di-copper(i)) |  | 2.05626 | 0.95495 | 2.8745 | 0 | 0 | 0.28396 | HAWTOQ | 10.1021/ic202255w | https://doi.org/10.1021/ic202255w
HAWTUW | 848680 | catena-((μ3-pyrimidine-2(1H)-thione)-(μ3-iodido)-(μ2-iodido)-di-copper(i)) |  | 1.99812 | 0.98457 | 3.64531 | 0 | 0 | 0.2742 | HAWTUW | 10.1021/ic202255w | https://doi.org/10.1021/ic202255w
HAWVAE | 879212 | catena-(2-Hydroxy-N,N,N-trimethylethanaminium (μ4-thiophene-2,5-dicarboxylato)-(μ2-thiophene-2,5-dicarboxylato)-gadolinium) |  | 5.43878 | 3.75459 | 1.57273 | 905.354 | 575.659 | 0.51596 | HAWVAE | 10.1021/ic201986m | https://doi.org/10.1021/ic201986m
HAWVEI | 879213 | catena-(2-Hydroxy-N,N,N-trimethylethanaminium (μ4-thiophene-2,5-dicarboxylato)-(μ2-thiophene-2,5-dicarboxylato)-neodymium) |  | 5.44774 | 3.7649 | 1.50867 | 911.354 | 604.079 | 0.52336 | HAWVEI | 10.1021/ic201986m | https://doi.org/10.1021/ic201986m
HAWVIM | 879214 | catena-(2-Hydroxy-N,N,N-trimethylethanaminium (μ4-thiophene-2,5-dicarboxylato)-(μ2-thiophene-2,5-dicarboxylato)-europium) |  | 5.41474 | 3.72498 | 1.55868 | 886.935 | 569.028 | 0.51854 | HAWVIM | 10.1021/ic201986m | https://doi.org/10.1021/ic201986m
HAWVOQ | 113602 | catena(α-bis(Dicyanamido)-cobalt(ii)) |  | 1.85235 | 1.04787 | 2.03608 | 0 | 0 | 0.26294 | HAWVOQ | 10.1039/a808777f | https://doi.org/10.1039/a808777f
HAWVOQ01 | 117729 | catena-(bis(μ3-Dicyanamide)-cobalt(ii)) | Cobalt dicyanamide | 1.85655 | 1.04366 | 2.03232 | 0 | 0 | 0.26474 | HAWVOQ01 | 10.1039/a803165g | https://doi.org/10.1039/a803165g
HAWVOQ02 | 1055794 | catena-[bis(μ-dicyanoamino)-cobalt] |  | 1.80854 | 1.05747 | 2.06337 | 0 | 0 | 0.25236 | HAWVOQ02 | 10.1107/S2052520615005867 | https://doi.org/10.1107/S2052520615005867
HAWVOQ03 | 1055796 | catena-[bis(μ-dicyanoamino)-cobalt] |  | 1.96622 | 1.0045 | 2.13207 | 0 | 0 | 0.24404 | HAWVOQ03 | 10.1107/S2052520615005867 | https://doi.org/10.1107/S2052520615005867
HAWVOQ04 | 1055797 | catena-[bis(μ-dicyanoamino)-cobalt] |  | 1.56294 | 0.79298 | 2.131 | 0 | 0 | 0.20788 | HAWVOQ04 | 10.1107/S2052520615005867 | https://doi.org/10.1107/S2052520615005867
HAWVOQ05 | 1055799 | catena-[bis(μ-dicyanoamino)-cobalt] |  | 1.53909 | 0.90988 | 2.2211 | 0 | 0 | 0.20784 | HAWVOQ05 | 10.1107/S2052520615005867 | https://doi.org/10.1107/S2052520615005867
HAWVOQ06 | 1055801 | catena-[bis(μ-dicyanoamino)-cobalt] |  | 1.143 | 0.58083 | 2.41319 | 0 | 0 | 0.1533 | HAWVOQ06 | 10.1107/S2052520615005867 | https://doi.org/10.1107/S2052520615005867
HAWVOR | 257388 | catena-[bis(μ3-Hydroxo)-tetrakis(μ3-α-phenylcinnamato-O,O,O')-bis(μ2-α-phenylcinnamato-O,O,O')-bis(μ2-α-phenylcinnamato-O,O')-penta-manganese(ii)] |  | 3.21404 | 1.24071 | 1.40306 | 0 | 0 | 0.34746 | HAWVOR | 10.1246/cl.2005.526 | https://doi.org/10.1246/cl.2005.526
HAWVOS | 879215 | catena-(2-Hydroxy-N,N,N-trimethylethanaminium (μ4-thiophene-2,5-dicarboxylato)-(μ2-thiophene-2,5-dicarboxylato)-erbium) |  | 5.41179 | 3.71334 | 1.62695 | 0 | 0 | 0.5173 | HAWVOS | 10.1021/ic201986m | https://doi.org/10.1021/ic201986m
HAWVUY | 879216 | catena-(2-Hydroxy-N,N,N-trimethylethanaminium (μ4-thiophene-2,5-dicarboxylato)-(μ2-thiophene-2,5-dicarboxylato)-terbium) |  | 5.4288 | 3.7248 | 1.58725 | 896.093 | 564.556 | 0.51434 | HAWVUY | 10.1021/ic201986m | https://doi.org/10.1021/ic201986m
HAWWAE | 287210 | catena-[(μ2-Biphenyl-2,2'-dicarboxylato)-aqua-pyridyl-zinc(ii)] |  | 2.92112 | 1.6217 | 1.48187 | 0 | 0 | 0.37244 | HAWWAE | Not found | https://doi.org/Not found
HAWWAF | 879217 | catena-(2-Hydroxy-N,N,N-trimethylethanaminium (μ4-thiophene-2,5-dicarboxylato)-(μ2-thiophene-2,5-dicarboxylato)-dysprosium) |  | 5.36818 | 3.69998 | 1.61776 | 0 | 0 | 0.51038 | HAWWAF | 10.1021/ic201986m | https://doi.org/10.1021/ic201986m
HAWWEI | 287211 | catena-[bis(μ2-Biphenyl-2,2'-dicarboxylato)-bis(μ2-4,4'-bipyridyl)-di-zinc(ii)] |  | 3.31232 | 1.45979 | 1.49548 | 0 | 0 | 0.35368 | HAWWEI | Not found | https://doi.org/Not found
HAWWEI01 | 278008 | catena-(bis(μ2-1,1'-Biphenyl-2,2'-dicarboxylato)-bis(μ2-4,4'-bipyridyl)-di-zinc(ii)) |  | 3.31981 | 1.47665 | 1.49711 | 0 | 0 | 0.35326 | HAWWEI01 | 10.1039/b509746k | https://doi.org/10.1039/b509746k
HAWWEJ | 879218 | catena-(2-Hydroxy-N,N,N-trimethylethanaminium (μ3-thiophene-2,5-dicarboxylato)-(μ2-thiophene-2,5-dicarboxylato)-(imidazolidin-2-one)-ytterbium monohydrate) |  | 5.4218 | 3.39817 | 1.56251 | 0 | 0 | 0.49856 | HAWWEJ | 10.1021/ic201986m | https://doi.org/10.1021/ic201986m
HAWWIM | 287212 | catena-[(μ2-1,2-bis(4-Pyridyl)ethane)-bis(2-carboxybiphenyl-2'-carboxylato)-diaqua-zinc(ii)] |  | 2.85273 | 1.21552 | 1.49542 | 0 | 0 | 0.33168 | HAWWIM | Not found | https://doi.org/Not found
HAWWIN | 879219 | catena-(bis(μ4-thiophene-2,5-dicarboxylato)-(μ2-thiophene-2,5-dicarboxylato)-tetrakis(imidazolidin-2-one)-di-neodymium tris(imidazolidin-2-one)) |  | 5.53203 | 3.48133 | 1.48348 | 0 | 0 | 0.48442 | HAWWIN | 10.1021/ic201986m | https://doi.org/10.1021/ic201986m
HAWWOT | 879220 | catena-(bis(μ4-thiophene-2,5-dicarboxylato)-(μ2-thiophene-2,5-dicarboxylato)-tetrakis(imidazolidin-2-one)-di-neodymium bis(imidazolidin-2-one) ethanol solvate) |  | 5.62059 | 3.66736 | 1.45639 | 0 | 0 | 0.48936 | HAWWOT | 10.1021/ic201986m | https://doi.org/10.1021/ic201986m
HAWWUZ | 879221 | catena-(bis(μ4-thiophene-2,5-dicarboxylato)-(μ2-thiophene-2,5-dicarboxylato)-tetrakis(imidazolidin-2-one)-di-neodymium imidazolidin-2-one ethanol solvate) |  | 5.57724 | 3.60256 | 1.47065 | 0 | 0 | 0.48192 | HAWWUZ | 10.1021/ic201986m | https://doi.org/10.1021/ic201986m
HAWYUB | 840258 | catena-((μ4-naphthalene-2,6-dicarboxylato)-bis(μ3-isonicotinato)-di-cadmium unknown solvate) |  | 6.04733 | 5.69956 | 1.50744 | 935.253 | 620.425 | 0.4951 | HAWYUB | 10.1021/ic202102m | https://doi.org/10.1021/ic202102m
HAWZAI | 851787 | catena-(tetrakis(μ2-4,4'-Ethene-1,2-diyldipyridine)-tetraaqua-tetra-silver(i) bis(cyclohexane-1,4-dicarboxylate) decahydrate) |  | 5.03582 | 4.34547 | 1.16265 | 886.78 | 762.721 | 0.56152 | HAWZAI | 10.1016/j.inoche.2011.12.036 | https://doi.org/10.1016/j.inoche.2011.12.036
HAWZEK01 | 606346 | catena-((μ5-nitrilotriacetato)-di-potassium monohydrate) |  | 2.27679 | 1.22788 | 1.73772 | 0 | 0 | 0.13608 | HAWZEK01 | 10.1524/zkri.219.10.644.50819 | https://doi.org/10.1524/zkri.219.10.644.50819
HAWZEM | 878583 | catena-((μ3-isonicotinato)-(μ2-isonicotinato)-copper(ii) N,N-dimethylformamide solvate) |  | 4.88188 | 3.71577 | 1.28409 | 0 | 0 | 0.5026 | HAWZEM | 10.1016/j.inoche.2011.12.041 | https://doi.org/10.1016/j.inoche.2011.12.041
HAXBIT | 840487 | catena-((μ10-silicato)-bis(μ5-5-(pyridin-3-yl)tetrazolato)-bis(μ3-5-(pyridin-3-yl)tetrazolato)-hexakis(μ3-oxo)-(μ2-hydroxo)-henicosakis(μ2-oxo)-diaqua-octaoxo-hepta-silver-dodeca-tungsten dihydrate) |  | 2.27927 | 1.58199 | 4.4653 | 0 | 0 | 0.26326 | HAXBIT | 10.1016/j.inoche.2012.01.016 | https://doi.org/10.1016/j.inoche.2012.01.016
HAXDIV | 843556 | catena-((μ4-2,5-bis(4-methylbenzoyl)terephthalato)-tetrakis(μ3-2,5-bis(4-methylbenzoyl)terephthalato)-bis(μ3-hydroxo)-hexaaqua-hexa-zinc(ii) octahydrate) |  | 3.62638 | 2.16999 | 1.35291 | 0 | 0 | 0.42578 | HAXDIV | 10.1016/j.inoche.2012.01.001 | https://doi.org/10.1016/j.inoche.2012.01.001
HAXFIV | 113604 | catena-(β-bis(μ2-Dicyanamido)-zinc(ii)) |  | 1.59141 | 1.16598 | 1.91946 | 0 | 0 | 0.34396 | HAXFIV | 10.1039/a808777f | https://doi.org/10.1039/a808777f
HAXFIV01 | 113603 | catena-(β-bis(μ2-Dicyanamido)-zinc(ii)) |  | 1.58789 | 1.16091 | 1.92005 | 0 | 0 | 0.34412 | HAXFIV01 | 10.1039/a808777f | https://doi.org/10.1039/a808777f
HAXFIV03 | 1172906 | catena-(bis(μ2-Dicyanamide-N,N')-zinc(ii)) |  | 1.65594 | 1.20017 | 1.88012 | 0 | 0 | 0.35494 | HAXFIV03 | 10.1021/ic980659u | https://doi.org/10.1021/ic980659u
HAXGAQ | 821604 | catena-((μ3-5,5'-(diazene-1,2-diyl)-bis(tetrazolato))-aqua-hexamethyl-di-tin) |  | 2.26297 | 1.27701 | 1.89979 | 0 | 0 | 0.3611 | HAXGAQ | 10.1016/j.inoche.2012.01.009 | https://doi.org/10.1016/j.inoche.2012.01.009
HAXJAT | 879421 | catena-(bis(μ5-Benzene-1,3,5-tricarboxylato)-(μ4-benzene-1,3,5-tricarboxylato)-(μ3-hydroxo)-tetrakis(1,10-phenanthroline)-penta-zinc tetrahydrate) |  | 3.44855 | 1.52282 | 1.60868 | 0 | 0 | 0.3678 | HAXJAT | 10.1107/S0108768112007999 | https://doi.org/10.1107/S0108768112007999
HAXJEX | 879422 | catena-((μ5-Benzene-1,3,5-tricarboxylato)-(μ4-oxo)-bis(1,10-phenanthroline)-tetra-zinc hydrate) |  | 3.71436 | 3.22392 | 1.69058 | 0 | 0 | 0.38328 | HAXJEX | 10.1107/S0108768112007999 | https://doi.org/10.1107/S0108768112007999
HAXMUQ | 879429 | catena-(bis((μ3-(E)-2,6-dimethyl-4-styrylpyridine-3,5-dicarboxylato)-(dimethylamine))-di-zinc(ii)) |  | 2.52545 | 1.38475 | 1.43373 | 0 | 0 | 0.3759 | HAXMUQ | 10.1107/S0108270112006051 | https://doi.org/10.1107/S0108270112006051
HAXNAX | 879430 | catena-((μ3-(2S,3R,4S)-3-ethenyl-2-(β-D-glucopyranosyloxy)-4-([(1S)-2,3,4,9-tetrahydro-1H-pyrido[3,4-b]indol-2-ium-1-yl]methyl)-3,4-dihydro-2H-pyran-5-carboxylate)-triaqua-sodium chloride monohydrate) |  | 2.85059 | 1.76079 | 1.31634 | 0 | 0 | 0.3602 | HAXNAX | 10.1107/S0108270112010372 | https://doi.org/10.1107/S0108270112010372
HAXNEB | 879431 | catena-(bis((μ4-3-([2-(3-hydroxy-2-oxidobenzylidene)hydrazinylidene]-methyl)benzene-1,2-diolato)-(methanol))-tri-copper(ii)) |  | 2.54041 | 1.6145 | 1.78489 | 0 | 0 | 0.32518 | HAXNEB | 10.1107/S0108270112009936 | https://doi.org/10.1107/S0108270112009936
HAXNUR | 879434 | catena-((μ3-benzene-1,4-dicarboxylato)-bis(μ2-chlorido)-(triethanolamine)-di-cadmium(ii)) |  | 2.80307 | 1.146 | 2.07082 | 0 | 0 | 0.3501 | HAXNUR | 10.1107/S0108270112012668 | https://doi.org/10.1107/S0108270112012668
HAXRIJ | 879447 | catena-((μ2-(R,S)-2-(pyridin-4-ylsulfinyl)pyrimidine-N,O,N')-(nitrato-O)-silver(i)) |  | 1.84714 | 0.9353 | 2.16881 | 0 | 0 | 0.26196 | HAXRIJ | 10.1107/S0108270112015041 | https://doi.org/10.1107/S0108270112015041
HAXSUW | 879454 | catena-((μ2-L-tartrato)-(oxamidedioxime)-copper(ii) tetrahydrate) |  | 4.74983 | 4.62375 | 1.54435 | 419.829 | 271.848 | 0.44806 | HAXSUW | 10.1107/S0108270112016435 | https://doi.org/10.1107/S0108270112016435
HAXTEG | 238959 | catena-(bis(μ2-5-Phenyl-1,3,4-oxadiazole-2-thiolato-N,S)-hexa-n-butyl-di-tin(iv)) |  | 2.67977 | 1.61162 | 1.32363 | 0 | 0 | 0.41968 | HAXTEG | 10.1016/j.poly.2005.05.012 | https://doi.org/10.1016/j.poly.2005.05.012
HAXTIK | 257755 | catena-((μ2-5-Phenyl-1,3,4-oxadiazole-2-thiolato-N,S)-tribenzyl-tin(iv)) |  | 2.32 | 1.37888 | 1.4486 | 0 | 0 | 0.3693 | HAXTIK | 10.1016/j.poly.2005.05.012 | https://doi.org/10.1016/j.poly.2005.05.012
HAXTOQ | 257756 | catena-((μ2-5-Phenyl-1,3,4-oxadiazole-2-thiolato-N,S)-trimethyl-tin(iv)) |  | 2.1494 | 1.33594 | 1.69467 | 0 | 0 | 0.35394 | HAXTOQ | 10.1016/j.poly.2005.05.012 | https://doi.org/10.1016/j.poly.2005.05.012
HAXTUW | 261920 | catena-((μ2-5-Phenyl-1,3,4-oxadiazole-2-thiolato-N,S)-tris(cyclohexyl)-tin(iv)) |  | 2.31788 | 1.43157 | 1.41451 | 0 | 0 | 0.3703 | HAXTUW | 10.1016/j.poly.2005.05.012 | https://doi.org/10.1016/j.poly.2005.05.012
HAXXAH | 880011 | catena-[(μ4-5-(pyridine-4-carboxamido)isophthalato)-(μ2-3-carboxy-5-(pyridine-4-carboxamido)benzoato)-diaqua-cerium(iii) monohydrate] |  | 2.73762 | 1.44855 | 1.72682 | 0 | 0 | 0.3272 | HAXXAH | 10.1107/S1600536812013402 | https://doi.org/10.1107/S1600536812013402
HAXXUB | 880015 | catena-[(μ3-5-ammonioisophthalato)-(μ2-oxalato)-aqua-neodymium(iii)] |  | 1.8438 | 0.88531 | 2.45923 | 0 | 0 | 0.22928 | HAXXUB | 10.1107/S1600536812013554 | https://doi.org/10.1107/S1600536812013554
HAXXUB01 | 873289 | catena-[(μ3-5-Ammonioisophthalato)-(μ2-oxalato)-aqua-neodymium] |  | 1.86834 | 0.82642 | 2.44713 | 0 | 0 | 0.22818 | HAXXUB01 | 10.1016/j.inoche.2012.06.025 | https://doi.org/10.1016/j.inoche.2012.06.025
HAXYIQ | 880018 | catena-[tris(μ4-pyridine-2,5-dicarboxylato)-tris(μ3-hydroxo)-tri-neodymium(iii) monohydrate] |  | 3.03692 | 2.01332 | 2.35734 | 0 | 0 | 0.33926 | HAXYIQ | 10.1107/S160053681201286X | https://doi.org/10.1107/S160053681201286X
HAXYOW | 880019 | catena-[bis(μ2-3-(3-hydroxyphenyl)prop-2-enoato)-aqua-[3-(3-hydroxyphenyl)prop-2-enoato]-samarium(iii) monohydrate] |  | 3.44074 | 1.46039 | 1.62568 | 0 | 0 | 0.36228 | HAXYOW | 10.1107/S1600536812013724 | https://doi.org/10.1107/S1600536812013724
HAXYUB | 275194 | catena-(bis(μ2-1-Cyanoethylene-1,2-dithiolato-N,S,S')-(5,10,15,20-tetraphenylporphyrinato)-manganese(iii)-nickel) |  | 2.52244 | 1.24654 | 1.49613 | 0 | 0 | 0.33814 | HAXYUB | 10.1021/ic050980u | https://doi.org/10.1021/ic050980u
HAXZAI | 275195 | catena-(bis(μ2-Maleonitriledithiolato-N,S,S')-(5,10,15,20-tetraphenylporphyrinato)-manganese(iii)-nickel) |  | 2.46495 | 1.45686 | 1.51078 | 0 | 0 | 0.3363 | HAXZAI | 10.1021/ic050980u | https://doi.org/10.1021/ic050980u
HAXZIQ | 268808 | catena-(bis(μ3-Nicotinato-N,O,O')-bis(μ2-azido-N,N)-bis(μ2-nicotinato-N,O)-bis(μ2-nicotinic acid-N,O)-tri-nickel(ii)) |  | 3.81304 | 0.98643 | 1.70831 | 0 | 0 | 0.31812 | HAXZIQ | 10.1021/ic051030b | https://doi.org/10.1021/ic051030b
HAYCIU | 255481 | catena-(bis(μ2-Dicyanocarbonyl-N,N')-silver(i) hexafluoroantimonate) |  | 4.99196 | 2.08326 | 1.3812 | 0 | 0 | 0.55442 | HAYCIU | 10.1007/s10870-005-3618-1 | https://doi.org/10.1007/s10870-005-3618-1
HAYCOB | 880034 | catena-[(μ2-bromo)-(μ2-4-methyl-1H-1,2,4-triazole-5(4H)-thione)-copper(i)] |  | 2.09549 | 0.96173 | 2.44957 | 0 | 0 | 0.31658 | HAYCOB | 10.1107/S1600536812014444 | https://doi.org/10.1107/S1600536812014444
HAYDOC | 880039 | catena-[(μ2-3-chlorobenzene-1,2-dicarboxylato)-(4,4'-dimethyl-2,2'-bipyridine)-aqua-zinc (μ2-3-chlorobenzene-1,2-dicarboxylato)-(4,4'-dimethyl-2,2'-bipyridine)-zinc] |  | 5.88447 | 4.59653 | 0.814091 | 2142.31 | 2631.54 | 0.65876 | HAYDOC | 10.1107/S1600536812014006 | https://doi.org/10.1107/S1600536812014006
HAYDUH | 202101 | catena-(Diaqua-(1,4,8,11-tetra-azacyclotetradecane)-nickel(ii) (1,4,8,11-tetra-azacyclotetradecane)-nickel(ii) hexakis(μ2-oxalato)-di-chromium-di-sodium octahydrate) |  | 6.35368 | 5.33286 | 0.778877 | 2845.83 | 3653.76 | 0.71238 | HAYDUH | 10.1016/j.crci.2004.10.034 | https://doi.org/10.1016/j.crci.2004.10.034
HAYDUI | 880040 | catena-[(μ2-4,4'-bis((1H-imidazol-1-yl)methyl)biphenyl)-dichloro-zinc(ii)] |  | 1.76375 | 1.15619 | 1.55829 | 0 | 0 | 0.33678 | HAYDUI | 10.1107/S1600536812014043 | https://doi.org/10.1107/S1600536812014043
HAYFAO | 1173023 | catena-(tetrakis(μ2-6-Chloro-2-pyridonato-N,O)-bis(μ2-2-hydroxy-ethanolato)-tri-copper) |  | 2.36253 | 1.37078 | 1.83017 | 0 | 0 | 0.3479 | HAYFAO | 10.1039/c39940000169 | https://doi.org/10.1039/c39940000169
HAYFAP | 202102 | catena-(Aqua-(tris(2-aminoethyl)amine-N,N',N'',N''')-copper(ii) tris(μ2-oxalato)-chromium(iii)-sodium trihydrate) |  | 6.19319 | 5.08821 | 0.860735 | 2067.93 | 2402.51 | 0.68582 | HAYFAP | 10.1016/j.crci.2004.10.034 | https://doi.org/10.1016/j.crci.2004.10.034
HAYFIY | 880043 | catena-[bis(μ2-5-[4-(1H-imidazol-1-yl)phenyl]tetrazol-1-ido)-diaqua-cadmium] |  | 2.08285 | 0.89264 | 1.84121 | 0 | 0 | 0.27414 | HAYFIY | 10.1107/S1600536812014626 | https://doi.org/10.1107/S1600536812014626
HAYGAQ | 259132 | catena-((μ2-Pyrazine-N,N')-tetra-aqua-cobalt(ii) (μ2-pyrazine-N,N')-diaqua-bis(N-(phosphonomethyl)iminodiacetato-N,O,O',O'')-di-cobalt(ii) dihydrate) |  | 2.00396 | 1.12873 | 1.86113 | 0 | 0 | 0.29094 | HAYGAQ | 10.1016/j.molstruc.2005.06.026 | https://doi.org/10.1016/j.molstruc.2005.06.026
HAYGEU | 259133 | catena-((μ2-Pyrazine-N,N')-tetra-aqua-nickel(ii) (μ2-pyrazine-N,N')-diaqua-bis(N-(phosphonomethyl)iminodiacetato-N,O,O',O'')-di-nickel(ii) dihydrate) |  | 1.98353 | 1.14612 | 1.89433 | 0 | 0 | 0.28934 | HAYGEU | 10.1016/j.molstruc.2005.06.026 | https://doi.org/10.1016/j.molstruc.2005.06.026
HAYGIY | 271942 | catena-((μ2-Azido-N,N'')-bis(3-(2-pyridyl)pyrazol-1-ylmethylbenzene-N,N')-cadmium(ii) perchlorate) |  | 4.36207 | 1.83175 | 1.32992 | 0 | 0 | 0.43414 | HAYGIY | 10.1016/j.molstruc.2005.07.001 | https://doi.org/10.1016/j.molstruc.2005.07.001
HAYGIZ | 880047 | catena-[(μ2-furan-2,5-dicarboxylato)-aqua-dimethanol-zinc(ii)] |  | 2.10019 | 1.27684 | 1.74377 | 0 | 0 | 0.33292 | HAYGIZ | 10.1107/S1600536812014936 | https://doi.org/10.1107/S1600536812014936
HAYHIA | 880052 | catena-[(μ2-aqua)-(μ2-2-iodobenzoato)-aqua-(2-iodobenzoato)-cobalt(ii)] |  | 2.32576 | 1.41141 | 2.27681 | 0 | 0 | 0.3236 | HAYHIA | 10.1107/S1600536812015115 | https://doi.org/10.1107/S1600536812015115
HAYJIC | 880057 | catena-[(μ2-1,3-bis(pyridin-4-yl)propane)-(p-toluenesulfonato)-silver(i)] |  | 2.27661 | 1.08174 | 1.61728 | 0 | 0 | 0.34858 | HAYJIC | 10.1107/S1600536812015218 | https://doi.org/10.1107/S1600536812015218
HAYJOI | 880058 | catena-[(μ2-4,4'-bipyridine)-silver(i) 4-[2-(4-carboxyphenyl)-1,1,1,3,3,3-hexafluoropropan-2-yl]benzoate] |  | 3.32379 | 1.85195 | 1.66908 | 0 | 0 | 0.35846 | HAYJOI | 10.1107/S1600536812015322 | https://doi.org/10.1107/S1600536812015322
HAYKEZ | 880061 | catena-[bis(μ2-5-[4-(1H-imidazol-1-ylmethyl)phenyl]tetrazolato)-diaqua-copper(ii)] |  | 1.87541 | 0.95768 | 1.60874 | 0 | 0 | 0.2949 | HAYKEZ | 10.1107/S1600536812015176 | https://doi.org/10.1107/S1600536812015176
HAYKUP | 880064 | catena-[(μ2-pyrazine-2-carboxamido)-aqua-(pyrazine-2-carboxamido)-zinc(ii) dinitrate] |  | 3.57384 | 2.45535 | 1.34649 | 0 | 0 | 0.47582 | HAYKUP | 10.1107/S1600536812016017 | https://doi.org/10.1107/S1600536812016017
HAYLIE | 880067 | catena-[tris(μ2-4,4'-bipyridine)-bis(μ2-L-lysinato)-di-zinc(ii) tetranitrate dimethylformamide solvate hydrate] |  | 6.35992 | 2.96505 | 0.997151 | 0 | 0 | 0.55046 | HAYLIE | 10.1107/S1600536812016121 | https://doi.org/10.1107/S1600536812016121
HAYMEB | 880071 | catena-[(μ2-2-amino-1,3-benzothiazole-6-carboxylato)-(2-amino-1,3-benzothiazole-6-carboxylato)-(2,2'-bipyridyl)-cadmium(ii)] |  | 2.31294 | 1.09892 | 1.80855 | 0 | 0 | 0.28566 | HAYMEB | 10.1107/S160053681201642X | https://doi.org/10.1107/S160053681201642X
HAYMIF | 880072 | catena-[(μ4-benzene-1,4-dicarboxylato)-(μ2-4,4'-bipyridine)-dodecaaqua-di-cerium(iii) bis(benzene-1,4-dicarboxylate)] |  | 4.43555 | 3.66628 | 1.38787 | 0 | 0 | 0.50278 | HAYMIF | 10.1107/S1600536812016388 | https://doi.org/10.1107/S1600536812016388
HAYMUR | 880075 | catena-[(μ2-thiocyanato)-(2-aminopyrimidine)-(thiocyanato)-mercury(ii)] |  | 1.98541 | 1.35375 | 2.53495 | 0 | 0 | 0.3503 | HAYMUR | 10.1107/S1600536812016790 | https://doi.org/10.1107/S1600536812016790
HAYNEC | 880077 | catena-[(μ2-4,4'-[(4-carboxybenzyl)nitrilo]dibenzoato)-aqua-(1,10-phenanthroline)-manganese(ii) monohydrate] |  | 2.72564 | 1.2542 | 1.43299 | 0 | 0 | 0.35102 | HAYNEC | 10.1107/S1600536812016819 | https://doi.org/10.1107/S1600536812016819
HAYPOO | 880084 | catena-[(μ2-furan-2,5-dicarboxylato)-aqua-bis(1H-imidazole)-copper(ii) trihydrate] |  | 3.51971 | 2.66172 | 1.41112 | 0 | 0 | 0.43382 | HAYPOO | 10.1107/S1600536812016856 | https://doi.org/10.1107/S1600536812016856
HAYRIK | 880094 | catena-((μ4-1H-benzimidazole-5,6-dicarboxylato)-acetato-aqua-cerium(iii)) |  | 2.70852 | 1.94632 | 2.13515 | 0 | 0 | 0.29908 | HAYRIK | 10.1107/S1600536812017503 | https://doi.org/10.1107/S1600536812017503
HAYSIK | 277912 | catena-((μ3-pyridine-2,3-dicarboxylato)-(1,10-phenanthroline)-manganese(ii)) monohydrate |  | 3.24882 | 1.27951 | 1.55126 | 0 | 0 | 0.34614 | HAYSIK | 10.1107/S1600536805035257 | https://doi.org/10.1107/S1600536805035257
HAYSOR | 880100 | catena-(bis(μ8-citrato)-cobalt(ii)-tetra-sodium) |  | 1.16733 | 0.62088 | 2.20827 | 0 | 0 | 0.09358 | HAYSOR | 10.1107/S1600536812017606 | https://doi.org/10.1107/S1600536812017606
HAYTAE | 880102 | catena-((μ3-pyridine-2,3-dicarboxylato)-dimethanol-chloro-europium(iii) methanol solvate) |  | 4.04633 | 1.86872 | 1.89796 | 0 | 0 | 0.39852 | HAYTAE | 10.1107/S1600536812017862 | https://doi.org/10.1107/S1600536812017862
HAYTEI | 880103 | catena-(bis(μ3-pyridine-2,6-dicarboxylato)-tetrakis(μ2-pyridine-2,6-dicarboxylato)-dodeca-aqua-tri-calcium-di-europium(iii) hydrate) |  | 4.85479 | 2.19649 | 1.58683 | 0 | 0 | 0.41816 | HAYTEI | 10.1107/S1600536812018028 | https://doi.org/10.1107/S1600536812018028
HAYTOR | 256885 | catena-((μ2-3-carboxylatophenoxyacetato-O,O',O'',O''')-(1,10-phenanthroline-N,N')-zinc(ii)) |  | 2.43597 | 1.10716 | 1.63008 | 0 | 0 | 0.32304 | HAYTOR | 10.1107/S1600536805035750 | https://doi.org/10.1107/S1600536805035750
HAYTUY | 880106 | catena-(bis(μ2-pyrazine-2-carboxylato)-(μ2-nitrato)-diaqua-nickel-silver(i) dihydrate) |  | 2.75579 | 1.27893 | 2.00068 | 0 | 0 | 0.34558 | HAYTUY | 10.1107/S1600536812018119 | https://doi.org/10.1107/S1600536812018119
HAYVOU | 880110 | catena-(bis(μ3-3,5-dicarboxybenzoato)-bis(μ3-5-carboxybenzene-1,3-dicarboxylato)-tetrakis(N,N-dimethylformamide)-di-aqua-tri-manganese(ii) N,N-dimethylformamide solvate) |  | 4.41701 | 2.47846 | 1.20857 | 0 | 0 | 0.48676 | HAYVOU | 10.1107/S1600536812017734 | https://doi.org/10.1107/S1600536812017734
HAYWUB | 662480 | catena-[bis(μ2-Acetato-O,O')-bis(μ2-6-chloropyrimidine-2,4-diamine)-di-silver(i)] |  | 4.80536 | 2.50966 | 1.90788 | 0 | 0 | 0.39474 | HAYWUB | Not found | https://doi.org/Not found
HAYXAI | 662481 | catena-[bis(μ2-6-Chloropyrimidine-2,4-diamine)-bis(μ2-trifluoroacetato-O,O')-di-silver(i)] |  | 4.02268 | 1.34387 | 2.15425 | 0 | 0 | 0.35324 | HAYXAI | Not found | https://doi.org/Not found
HAYXEM | 662482 | catena-[bis(μ2-6-Chloropyrimidine-2,4-diamine)-silver(i) tetrafluoroborate] |  | 3.63257 | 2.90338 | 1.79259 | 0 | 0 | 0.40522 | HAYXEM | Not found | https://doi.org/Not found
HAYXIP | 293805 | catena-((μ2-6-(bis(2-pyridylmethyl)amino)caproato-N,N',N'',O,O')-aqua-zinc(ii) perchlorate) |  | 4.38125 | 1.52642 | 1.28139 | 0 | 0 | 0.43576 | HAYXIP | 10.1107/S1600536805035026 | https://doi.org/10.1107/S1600536805035026
HAYXIP01 | 1037289 | catena-[(μ2-6-(bis(pyridin-2-ylmethyl)amino)hexanoato)-aqua-zinc(ii) perchlorate] |  | 4.24664 | 1.43601 | 1.30882 | 0 | 0 | 0.41886 | HAYXIP01 | 10.1039/C5CE00375J | https://doi.org/10.1039/C5CE00375J
HAYXIQ | 662483 | catena-[bis(μ2-6-Chloropyrimidine-2,4-diamine)-silver(i) perchlorate] |  | 3.7763 | 3.01288 | 1.76082 | 0 | 0 | 0.4114 | HAYXIQ | Not found | https://doi.org/Not found
HAYYAJ | 662486 | catena-[bis(μ2-1,3,5-Triazine-2,4,6-triamine)-(trifluoroacetato-O)-silver(i) monohydrate] |  | 2.68632 | 1.51584 | 1.90372 | 0 | 0 | 0.35352 | HAYYAJ | Not found | https://doi.org/Not found
HAYYUD | 662490 | catena-[(μ2-6-Phenyl-1,3,5-triazine-2,4-diamine)-aqua-silver(i) perchlorate] |  | 4.20776 | 3.12287 | 1.4933 | 0 | 0 | 0.48128 | HAYYUD | Not found | https://doi.org/Not found
HAYZOY | 662494 | catena-[(μ3-Nitrato-O,O,O')-(μ2-nitrato-O,O)-(μ2-pyrazino[2,3-f]quinoxaline)-di-silver(i)] |  | 1.54708 | 1.02731 | 2.69253 | 0 | 0 | 0.21282 | HAYZOY | Not found | https://doi.org/Not found
HAZBAN | 662496 | catena-[bis(μ2-2,4,6-tris(Pyridin-2-yl)-1,3,5-triazine)-tris(μ2-trifluoroacetato-O,O')-aqua-(trifluoroacetato-O)-tetra-silver(i)] |  | 3.31025 | 1.14726 | 2.01761 | 0 | 0 | 0.32924 | HAZBAN | Not found | https://doi.org/Not found
HAZBER | 662497 | catena-[bis(μ2-Piperazine-N,N')-di-silver(i) bis(tetrafluoroborate)] |  | 4.42027 | 2.74642 | 1.53407 | 0 | 0 | 0.5559 | HAZBER | Not found | https://doi.org/Not found
HAZBIV | 662498 | catena-[tris(μ2-Piperazine-N,N')-di-silver(i) bis(trifluoroacetate) hexahydrate] |  | 6.09242 | 3.71243 | 1.06847 | 0 | 0 | 0.64004 | HAZBIV | Not found | https://doi.org/Not found
HAZBOA | 293821 | catena((μ6-benzene-1,2,4,5-tetracarboxylato)-(μ6-2,5-dicarboxybenzene-1,4-dicarboxylato)-diaqua-di-samarium) |  | 2.01768 | 0.78982 | 2.69661 | 0 | 0 | 0.2187 | HAZBOA | 10.1107/S1600536805036081 | https://doi.org/10.1107/S1600536805036081
HAZBOB | 662499 | catena-[tetrakis(μ2-Piperazine-N,N')-di-silver(i) dinitrate] |  | 3.9073 | 1.87044 | 1.46734 | 0 | 0 | 0.46596 | HAZBOB | Not found | https://doi.org/Not found
HAZCER | 293824 | catena-(bis(μ2-2-aminobenzonitrile-N,N')-bis(isothiocyanato-N)-cobalt(ii)) |  | 2.19744 | 1.20065 | 1.60159 | 0 | 0 | 0.29044 | HAZCER | 10.1107/S1600536805036846 | https://doi.org/10.1107/S1600536805036846
HAZGOF | 298775 | catena-(tris(μ4-1,4-Benzenedicarboxylato-O,O',O'',O''')-di-scandium) |  | 3.97321 | 3.00141 | 1.2409 | 0 | 0 | 0.50178 | HAZGOF | 10.1021/cm051362e | https://doi.org/10.1021/cm051362e
HAZGOF01 | 875651 | catena-[tris(μ4-Benzene-1,4-dicarboxylato)-di-scandium(iii)] | catena-[tris(μ4-Terephthalato)-di-scandium(iii)] | 3.9693 | 3.09135 | 1.21304 | 0 | 0 | 0.50606 | HAZGOF01 | 10.1021/ic201387d | https://doi.org/10.1021/ic201387d
HAZGOF02 | 875652 | catena-[tris(μ4-Benzene-1,4-dicarboxylato)-di-scandium(iii)] | catena-[tris(μ4-Terephthalato)-di-scandium(iii)] | 3.87275 | 3.06503 | 1.21299 | 0 | 0 | 0.5037 | HAZGOF02 | 10.1021/ic201387d | https://doi.org/10.1021/ic201387d
HAZGOF03 | 875653 | catena-[tris(μ4-Benzene-1,4-dicarboxylato)-di-scandium(iii)] | catena-[tris(μ4-Terephthalato)-di-scandium(iii)] | 3.92957 | 3.03198 | 1.21349 | 0 | 0 | 0.51038 | HAZGOF03 | 10.1021/ic201387d | https://doi.org/10.1021/ic201387d
HAZGOF04 | 875654 | catena-[tris(μ4-Benzene-1,4-dicarboxylato)-di-scandium(iii)] | catena-[tris(μ4-Terephthalato)-di-scandium(iii)] | 3.89421 | 2.95242 | 1.21619 | 0 | 0 | 0.5055 | HAZGOF04 | 10.1021/ic201387d | https://doi.org/10.1021/ic201387d
HAZGOF05 | 875655 | catena-[tris(μ4-Benzene-1,4-dicarboxylato)-di-scandium(iii)] | catena-[tris(μ4-Terephthalato)-di-scandium(iii)] | 3.90121 | 2.95036 | 1.2175 | 0 | 0 | 0.5056 | HAZGOF05 | 10.1021/ic201387d | https://doi.org/10.1021/ic201387d
HAZGOF06 | 875656 | catena-[tris(μ4-Benzene-1,4-dicarboxylato)-di-scandium(iii)] | catena-[tris(μ4-Terephthalato)-di-scandium(iii)] | 3.90699 | 2.96629 | 1.21887 | 0 | 0 | 0.50822 | HAZGOF06 | 10.1021/ic201387d | https://doi.org/10.1021/ic201387d
HAZGOF07 | 875657 | catena-[tris(μ4-Benzene-1,4-dicarboxylato)-di-scandium(iii)] | catena-[tris(μ4-Terephthalato)-di-scandium(iii)] | 3.87904 | 2.96333 | 1.2203 | 0 | 0 | 0.5084 | HAZGOF07 | 10.1021/ic201387d | https://doi.org/10.1021/ic201387d
HAZGOF08 | 875658 | catena-[tris(μ4-Benzene-1,4-dicarboxylato)-di-scandium(iii)] | catena-[tris(μ4-Terephthalato)-di-scandium(iii)] | 3.89831 | 2.96931 | 1.22178 | 0 | 0 | 0.50892 | HAZGOF08 | 10.1021/ic201387d | https://doi.org/10.1021/ic201387d
HAZGOF10 | 1021927 | catena-[tris(μ-terephthalato)-di-scandium] |  | 3.97905 | 3.00808 | 1.23992 | 0 | 0 | 0.50262 | HAZGOF10 | 10.1021/ja411934f | https://doi.org/10.1021/ja411934f
HAZGOF11 | 1021924 | catena-[tris(μ-terephthalato)-di-scandium] |  | 3.98016 | 2.99186 | 1.24607 | 0 | 0 | 0.50114 | HAZGOF11 | 10.1021/ja411934f | https://doi.org/10.1021/ja411934f
HAZGOF12 | 1021925 | catena-[tris(μ-terephthalato)-di-scandium] |  | 3.97613 | 3.01194 | 1.23828 | 0 | 0 | 0.50296 | HAZGOF12 | 10.1021/ja411934f | https://doi.org/10.1021/ja411934f
HAZGOF13 | 1021926 | catena-[tris(μ-terephthalato)-di-scandium] |  | 3.9708 | 3.00389 | 1.24155 | 0 | 0 | 0.50176 | HAZGOF13 | 10.1021/ja411934f | https://doi.org/10.1021/ja411934f
HAZGUM | 903910 | catena-((μ2-pyrazine)-diaqua-difluoro-copper(ii) bis(μ2-pyrazine)-bis(μ2-fluoro)-diaqua-difluoro-di-copper(ii) dihydrate) |  | 4.7707 | 3.99932 | 1.43109 | 697.843 | 487.629 | 0.50788 | HAZGUM | 10.1002/anie.201202367 | https://doi.org/10.1002/anie.201202367
HAZJIC | 277880 | catena-((μ2-4-Pyridinecarboxylato-N,O)-tris(4-fluorobenzyl)-tin(iv)) |  | 2.40228 | 1.24386 | 1.56847 | 0 | 0 | 0.34808 | HAZJIC | 10.1007/s10904-005-7873-6 | https://doi.org/10.1007/s10904-005-7873-6
HAZJOI | 277881 | catena-((μ2-4-Pyridinecarboxylato-N,O)-tris(4-cyanobenzyl)-tin(iv)) |  | 4.4241 | 2.04084 | 1.22033 | 0 | 0 | 0.4655 | HAZJOI | 10.1007/s10904-005-7873-6 | https://doi.org/10.1007/s10904-005-7873-6
HAZKAU | 1173145 | catena-((μ2-Thiocyanato)-diaqua-picolinato-copper(ii) dihydrate) |  | 3.08191 | 2.33797 | 1.46504 | 0 | 0 | 0.42586 | HAZKAU | Not found | https://doi.org/Not found
HAZNAZ | 860586 | catena-((μ2-5-bromonicotinato)-aqua-(methanol)-(5-bromonicotinato)-cadmium(ii)) |  | 1.88458 | 1.037 | 2.23329 | 0 | 0 | 0.31184 | HAZNAZ | 10.1002/chem.201200909 | https://doi.org/10.1002/chem.201200909
HAZNIH | 860588 | catena-(bis(μ3-5-bromonicotinato)-bis(μ2-5-bromonicotinato)-(μ2-aqua)-di-cadmium ethanol solvate) |  | 4.8647 | 2.92988 | 2.00197 | 0 | 0 | 0.42408 | HAZNIH | 10.1002/chem.201200909 | https://doi.org/10.1002/chem.201200909
HAZNON | 860589 | catena-(bis(μ3-5-bromonicotinato)-bis(μ2-5-bromonicotinato)-(μ2-aqua)-di-cadmium 1,4-dioxane solvate) |  | 4.93035 | 2.61075 | 2.01242 | 0 | 0 | 0.4263 | HAZNON | 10.1002/chem.201200909 | https://doi.org/10.1002/chem.201200909
HAZNUT | 860590 | catena-((μ2-5-bromonicotinato)-diaqua-(5-bromonicotinato)-cadmium(ii) N,N-dimethylformamide solvate) |  | 4.91062 | 2.59334 | 1.8145 | 0 | 0 | 0.45794 | HAZNUT | 10.1002/chem.201200909 | https://doi.org/10.1002/chem.201200909
HAZPAB | 860591 | catena-(bis(μ3-5-bromonicotinato)-bis(μ2-5-bromonicotinato)-(μ2-aqua)-di-cadmium acetonitrile solvate) |  | 4.45883 | 1.77059 | 2.16901 | 0 | 0 | 0.3743 | HAZPAB | 10.1002/chem.201200909 | https://doi.org/10.1002/chem.201200909
HAZPEF | 860592 | catena-(bis(μ2-5-bromonicotinato)-cadmium dichloromethane solvate) |  | 4.32657 | 3.63588 | 1.77224 | 0 | 0 | 0.49846 | HAZPEF | 10.1002/chem.201200909 | https://doi.org/10.1002/chem.201200909
HAZPIJ | 860593 | catena-((μ3-5-bromonicotinato)-(μ2-5-bromonicotinato)-cadmium) |  | 2.2088 | 1.04395 | 2.41465 | 0 | 0 | 0.31366 | HAZPIJ | 10.1002/chem.201200909 | https://doi.org/10.1002/chem.201200909
HAZPIJ01 | 869626 | catena-((μ3-5-Bromonicotinato)-(μ2-5-bromonicotinato)-cadmium) |  | 2.16105 | 1.04399 | 2.42053 | 0 | 0 | 0.31196 | HAZPIJ01 | 10.1039/c2ce25807b | https://doi.org/10.1039/c2ce25807b
HAZPIJ02 | 948356 | catena-[(μ3-5-Bromonicotinato)-(μ2-5-bromonicotinato)-cadmium(ii)] |  | 2.20015 | 1.03378 | 2.42283 | 0 | 0 | 0.31106 | HAZPIJ02 | 10.1016/j.jssc.2014.02.035 | https://doi.org/10.1016/j.jssc.2014.02.035
HAZPOP | 870506 | catena-(bis(μ3-5-bromonicotinato)-bis(μ2-5-bromonicotinato)-(μ2-aqua)-di-cadmium monohydrate) |  | 4.45442 | 1.53448 | 2.18661 | 0 | 0 | 0.3724 | HAZPOP | 10.1002/chem.201200909 | https://doi.org/10.1002/chem.201200909
HAZROP |  | catena-(tetrakis(μ4-Sulfido)-bis(μ2-iodo)-diiodo-tetrapyridine-hexa-copper-tungsten) |  | 2.13704 | 1.20501 | 2.9393 | 0 | 0 | 0.34792 | HAZROP | 10.1016/S0277-5387(00)87075-8 | https://doi.org/10.1016/S0277-5387(00)87075-8
HAZSAD | 246367 | catena-((μ4-Iminobis(methylphosphonato))-diaqua-cobalt(ii) monohydrate) |  | 2.61827 | 1.98507 | 1.97427 | 0 | 0 | 0.32968 | HAZSAD | 10.1016/j.jssc.2005.10.015 | https://doi.org/10.1016/j.jssc.2005.10.015
HAZSIL | 246369 | catena-(bis(μ5-Iminobis(methylphosphonato))-(μ2-4,4'-bipyridine)-tetraaqua-tetra-copper(ii) nonahydrate) |  | 7.27325 | 4.67504 | 1.29293 | 1511.06 | 1168.71 | 0.58702 | HAZSIL | 10.1016/j.jssc.2005.10.015 | https://doi.org/10.1016/j.jssc.2005.10.015
HAZSOQ | 113585 | catena-((μ2-meso-tetrakis(4-Pyridyl)porphyrinato)-bis(dibromo-mercury(ii)) chloroform solvate) |  | 4.97318 | 2.8782 | 1.80219 | 0 | 0 | 0.48686 | HAZSOQ | 10.1039/a807242f | https://doi.org/10.1039/a807242f
HAZWAG | 1173196 | di-sodium bis(μ2-azido-N,N)-diaqua-diazido-bis(pyrazine-2-carboxylato-N,O)-di-manganese(ii) dihydrate |  | 3.4208 | 2.25272 | 1.60671 | 0 | 0 | 0.36342 | HAZWAG | 10.1016/S0277-5387(00)80081-9 | https://doi.org/10.1016/S0277-5387(00)80081-9
HAZWAG01 | 770740 | catena-(bis(μ3-azido-N,N,N'')-bis(μ2-aqua)-(pyrazine-2-carboxylato)-manganese(ii)-sodium) |  | 1.89103 | 1.21905 | 1.80369 | 0 | 0 | 0.2529 | HAZWAG01 | 10.1039/c0dt00181c | https://doi.org/10.1039/c0dt00181c
HAZWAH | 273184 | catena-((μ2-N,N'-bis(Pyrazin-2-yl)pyrazine-2,6-diamine)-diaqua-copper(ii) diperchlorate dihydrate) |  | 4.31556 | 2.98455 | 1.13813 | 0 | 0 | 0.54134 | HAZWAH | 10.1039/b507485a | https://doi.org/10.1039/b507485a
HAZWEL | 273185 | catena-(bis(μ3-N,N'-bis(Pyrazin-2-yl)pyridine-2,6-diamine)-diaqua-di-copper(ii) tetraperchlorate methanol solvate trihydrate) |  | 6.04703 | 5.56799 | 1.00114 | 1356.99 | 1355.45 | 0.59428 | HAZWEL | 10.1039/b507485a | https://doi.org/10.1039/b507485a
HAZWIP | 273186 | catena-((μ4-N,N'-bis(Pyrazin-2-yl)pyrazine-2,6-diamine)-hexaaqua-copper(ii)-nickel(ii) tetraperchlorate hexahydrate) |  | 5.3557 | 4.58163 | 0.976158 | 1382.83 | 1416.61 | 0.62864 | HAZWIP | 10.1039/b507485a | https://doi.org/10.1039/b507485a
HAZWUB | 273188 | catena-((μ2-N,N'-bis(Pyridin-2-yl)pyrazine-2,6-diaimine)-diaqua-copper(ii) diperchlorate methanol solvate) |  | 4.53204 | 3.11605 | 1.07903 | 0 | 0 | 0.55124 | HAZWUB | 10.1039/b507485a | https://doi.org/10.1039/b507485a
HAZXAH |  | catena-(tris(μ2-N,N'-Butylenebis(2-pyridinato))-hexakis(nitrato-O,O')-di-neodymium) |  | 2.63325 | 1.75829 | 1.69889 | 0 | 0 | 0.34524 | HAZXAH | 10.1016/S0277-5387(00)80042-X | https://doi.org/10.1016/S0277-5387(00)80042-X
HAZXAI | 273189 | catena-(bis(μ2-N,N'-bis(Pyrimidin-2-yl)pyrazine-2,6-diamine)-diaqua-bis(methanol)-di-copper(ii) tetraperchlorate methanol solvate) |  | 4.3467 | 3.58939 | 1.09862 | 0 | 0 | 0.54482 | HAZXAI | 10.1039/b507485a | https://doi.org/10.1039/b507485a
HAZYUE | 842919 | catena-((μ5-4-(bis(carboxylatomethyl)amino)benzoato)-(μ2-hydroxo)-di-zinc) |  | 1.7495 | 1.04359 | 2.17616 | 0 | 0 | 0.28802 | HAZYUE | 10.1002/zaac.201100433 | https://doi.org/10.1002/zaac.201100433
HAZZAK | 275174 | catena-((μ2-Nitrato)-(trans-2-(2-phenylethenyl)pyridine)-silver(i)) |  | 2.3283 | 1.05477 | 1.83005 | 0 | 0 | 0.31714 | HAZZAK | 10.1016/j.ica.2005.09.002 | https://doi.org/10.1016/j.ica.2005.09.002
HAZZEP | 842921 | catena-((μ2-4,4'-bipyridine)-(2,2'-(3-carboxyphenylimino)-diacetato)-zinc(ii)) |  | 2.6849 | 1.42416 | 1.61603 | 0 | 0 | 0.3132 | HAZZEP | 10.1002/zaac.201100433 | https://doi.org/10.1002/zaac.201100433
HEBBIB | 844590 | catena-(bis(μ3-4-oxypyridine-2,6-dicarboxylato)-octaaqua-tri-manganese(ii)) |  | 1.98708 | 1.09605 | 1.98499 | 0 | 0 | 0.26294 | HEBBIB | 10.1002/zaac.201100460 | https://doi.org/10.1002/zaac.201100460
HEBBUN | 844910 | catena-((μ2-bis(pyridin-3-ylmethyl)amine)-bis(μ2-oxalato)-diaqua-di-cobalt hexahydrate) |  | 4.17306 | 2.84193 | 1.44219 | 0 | 0 | 0.43828 | HEBBUN | 10.1002/zaac.201100444 | https://doi.org/10.1002/zaac.201100444
HEBCAU | 844911 | catena-((μ2-bis(pyridin-3-ylmethyl)amine)-bis(μ2-oxalato)-diaqua-di-zinc hexahydrate) |  | 4.25473 | 2.8999 | 1.45762 | 0 | 0 | 0.45686 | HEBCAU | 10.1002/zaac.201100444 | https://doi.org/10.1002/zaac.201100444
HEBCIC | 844906 | catena-(bis(μ4-3,3'-(5-(2-carboxyethyl)-2,4,6-trioxo-1,3,5-triazinane-1,3-diyl)dipropanoato)-(μ2-4,4'-ethene-1,2-diyldipyridine)-di-cobalt(ii) dihydrate) |  | 2.78372 | 1.60053 | 1.61964 | 0 | 0 | 0.32678 | HEBCIC | 10.1002/zaac.201100421 | https://doi.org/10.1002/zaac.201100421
HEBDAV | 839376 | catena-((μ2-but-2-enedioato)-bis(μ2-1,3,5-triazine-2,4,6-triamine)-di-silver) |  | 1.64609 | 0.62516 | 2.46918 | 0 | 0 | 0.23806 | HEBDAV | 10.1002/zaac.201100391 | https://doi.org/10.1002/zaac.201100391
HEBFAW | 273573 | catena-(bis(μ2-Isothiocyanato)-bis(2-pyridyl(4-pyridyl)methanone)-cadmium(ii)) |  | 2.01238 | 1.03637 | 1.69656 | 0 | 0 | 0.3145 | HEBFAW | 10.1016/j.ica.2005.08.027 | https://doi.org/10.1016/j.ica.2005.08.027
HEBGUS | 904434 | catena-(bis(μ4-4,4'-(1,1,1,3,3,3-Hexafluoropropane-2,2-diyl)dibenzoato)-(μ2-N,N'-(1,4-phenylenebis(methylene))dipyridin-2-amine)-di-cobalt) |  | 4.66802 | 2.40052 | 1.50916 | 0 | 0 | 0.38676 | HEBGUS | 10.1021/cg300800h | https://doi.org/10.1021/cg300800h
HEBHAZ | 904435 | catena-(bis(μ3-4,4'-(1,1,1,3,3,3-Hexafluoropropane-2,2-diyl)dibenzoato)-(μ2-N,N'-(1,4-phenylenebis(methylene))dipyridin-3-amine)-di-cobalt) |  | 2.99712 | 1.48786 | 1.56951 | 0 | 0 | 0.35728 | HEBHAZ | 10.1021/cg300800h | https://doi.org/10.1021/cg300800h
HEBHED | 904436 | catena-(bis(μ4-4,4'-oxydibenzoato)-(μ2-N,N'-(1,4-phenylenebis(methylene))dipyridin-2-amine)-di-cobalt) |  | 2.80496 | 1.73318 | 1.5237 | 0 | 0 | 0.342 | HEBHED | 10.1021/cg300800h | https://doi.org/10.1021/cg300800h
HEBHIH | 904437 | catena-((μ2-4,4'-Oxydibenzoato)-(μ2-N,N'-(1,4-phenylenebis(methylene))dipyridin-3-amine)-cobalt monohydrate) |  | 4.05529 | 2.89615 | 1.31616 | 0 | 0 | 0.4027 | HEBHIH | 10.1021/cg300800h | https://doi.org/10.1021/cg300800h
HEBHON | 904438 | catena-(bis(μ4-2,2'-(1,2-Phenylene)diacetato)-(μ2-N,N'-(1,4-phenylenebis(methylene))dipyridin-2-amine)-di-cobalt) |  | 2.36317 | 1.3791 | 1.58955 | 0 | 0 | 0.3068 | HEBHON | 10.1021/cg300800h | https://doi.org/10.1021/cg300800h
HEBHUT | 904439 | catena-((μ2-2,2'-(1,2-Phenylene)diacetato)-(μ2-N,N'-(1,4-phenylenebis(methylene))dipyridin-3-amine)-aqua-cobalt monohydrate) |  | 2.72394 | 1.29056 | 1.39737 | 0 | 0 | 0.36006 | HEBHUT | 10.1021/cg300800h | https://doi.org/10.1021/cg300800h
HEBJAB | 874941 | catena-(bis(μ3-5-((4-Carboxylatobenzyl)oxy)isophthalato)-bis(μ2-1,4-bis(pyridin-4-ylmethyl)piperazine)-hexaaqua-tri-cobalt decahydrate) |  | 4.43731 | 3.80271 | 1.28763 | 157.962 | 122.677 | 0.42996 | HEBJAB | 10.1021/cg300829c | https://doi.org/10.1021/cg300829c
HEBJIJ | 874943 | catena-(bis(μ3-5-((4-Carboxylatobenzyl)oxy)isophthalato)-(μ2-4,4'-bipyridine)-octaaqua-tri-cobalt hexahydrate) |  | 4.08425 | 2.16205 | 1.45352 | 0 | 0 | 0.3972 | HEBJIJ | 10.1021/cg300829c | https://doi.org/10.1021/cg300829c
HEBJUV | 851353 | catena-((μ3-N-(Pyridin-4-ylmethyl)leucinato)-chloro-cadmium monohydrate) |  | 3.47773 | 2.06152 | 1.55864 | 0 | 0 | 0.4281 | HEBJUV | 10.1021/cg3008443 | https://doi.org/10.1021/cg3008443
HEBKAC | 851354 | catena-((μ3-N-(Pyridin-4-ylmethyl)leucinato)-bromo-cadmium) |  | 3.48101 | 2.24591 | 1.67522 | 0 | 0 | 0.44022 | HEBKAC | 10.1021/cg3008443 | https://doi.org/10.1021/cg3008443
HEBKEG | 851355 | catena-((μ3-N-(Pyridin-4-ylmethyl)serinato)-chloro-cadmium monohydrate) |  | 5.17685 | 3.86501 | 1.56809 | 728.655 | 464.675 | 0.47626 | HEBKEG | 10.1021/cg3008443 | https://doi.org/10.1021/cg3008443
HEBKIJ | 296229 | catena-(bis(μ2-4-Pyridylacetato)-diaqua-copper(ii)) |  | 1.51901 | 1.0322 | 1.74994 | 0 | 0 | 0.27156 | HEBKIJ | 10.1021/cg0502542 | https://doi.org/10.1021/cg0502542
HEBKIK | 851356 | catena-(bis(μ3-N-(Pyridin-4-ylmethyl)serinato)-dibromo-di-cadmium trihydrate) |  | 3.78582 | 2.15024 | 1.90481 | 0 | 0 | 0.42338 | HEBKIK | 10.1021/cg3008443 | https://doi.org/10.1021/cg3008443
HEBKOP | 296230 | catena-(bis(μ2-4-Pyridylacetato)-diaqua-cobalt(ii)) |  | 1.41977 | 0.86699 | 1.73947 | 0 | 0 | 0.25582 | HEBKOP | 10.1021/cg0502542 | https://doi.org/10.1021/cg0502542
HEBKOQ | 851357 | catena-((μ3-N-(Pyridin-4-ylmethyl)threoninato)-chloro-cadmium dihydrate) |  | 3.44926 | 1.62395 | 1.66457 | 0 | 0 | 0.418 | HEBKOQ | 10.1021/cg3008443 | https://doi.org/10.1021/cg3008443
HEBKUV | 296231 | catena-(bis(μ2-4-Pyridylacetato)-diaqua-nickel(ii)) |  | 1.32952 | 0.84896 | 1.76666 | 0 | 0 | 0.25442 | HEBKUV | 10.1021/cg0502542 | https://doi.org/10.1021/cg0502542
HEBKUW | 851358 | catena-((μ3-N-(Pyridin-4-ylmethyl)threoninato)-bromo-cadmium dihydrate) |  | 3.39569 | 1.69315 | 1.85317 | 0 | 0 | 0.4157 | HEBKUW | 10.1021/cg3008443 | https://doi.org/10.1021/cg3008443
HEBLAC | 296232 | catena-((μ4-4-Pyridylacetato)-silver(i)) |  | 1.73533 | 1.00801 | 2.33087 | 0 | 0 | 0.27466 | HEBLAC | 10.1021/cg0502542 | https://doi.org/10.1021/cg0502542
HEBLAD | 904455 | catena-((μ4-terephthalato)-dioxo-uranium) |  | 2.16776 | 0.76489 | 3.16878 | 0 | 0 | 0.2915 | HEBLAD | 10.1021/cg300853f | https://doi.org/10.1021/cg300853f
HEBLEH | 904456 | catena-((μ4-Biphenyl-4,4'-dicarboxylato)-dioxo-uranium) |  | 2.24423 | 1.11896 | 2.51659 | 0 | 0 | 0.33398 | HEBLEH | 10.1021/cg300853f | https://doi.org/10.1021/cg300853f
HEBLIL | 904457 | catena-((μ4-4,4'-Diazene-1,2-diyldibenzoato)-dioxo-uranium) |  | 2.12142 | 1.0064 | 2.52191 | 0 | 0 | 0.311 | HEBLIL | 10.1021/cg300853f | https://doi.org/10.1021/cg300853f
HEBLOR | 904458 | catena-((μ4-Isophthalato)-dioxo-uranium) |  | 2.02353 | 0.8172 | 3.2167 | 0 | 0 | 0.28162 | HEBLOR | 10.1021/cg300853f | https://doi.org/10.1021/cg300853f
HEBMAE | 888253 | catena-((μ3-5-carboxybiphenyl-3,3'-dicarboxylato)-(μ2-4,4'-ethene-1,2-diyldipyridine)-cobalt monohydrate) |  | 3.35551 | 1.18857 | 1.50058 | 0 | 0 | 0.33586 | HEBMAE | 10.1021/cg3008602 | https://doi.org/10.1021/cg3008602
HEBMEI | 888254 | catena-((μ2-5-carboxybiphenyl-3,3'-dicarboxylato)-(μ2-4,4'-ethane-1,2-diyldipyridine)-nickel monohydrate) |  | 3.50262 | 1.83239 | 1.38906 | 0 | 0 | 0.38512 | HEBMEI | 10.1021/cg3008602 | https://doi.org/10.1021/cg3008602
HEBMIM | 888255 | catena-((μ5-biphenyl-3,3',5-tricarboxylato)-(μ4-biphenyl-3,3',5-tricarboxylato)-(μ3-hydroxo)-(4-(3-(pyridin-4-yl)propyl)pyridinium)-diaqua-tri-manganese dihydrate) |  | 2.9289 | 1.168 | 1.56744 | 0 | 0 | 0.33882 | HEBMIM | 10.1021/cg3008602 | https://doi.org/10.1021/cg3008602
HEBNAF | 888152 | catena-(bis(μ2-4-(1H-1,2,4-Triazol-1-yl)benzoato)-zinc) |  | 2.55762 | 1.6311 | 1.58903 | 0 | 0 | 0.35844 | HEBNAF | 10.1021/cg300889x | https://doi.org/10.1021/cg300889x
HEBNEJ | 880858 | catena-(bis(μ4-(1-Hydroxyethane-1,1-diyl)bis(phosphonato))-triaqua-tetraoxo-bis(1,10-phenanthroline)-di-uranium-di-zinc trihydrate) |  | 3.10568 | 1.17394 | 2.40956 | 0 | 0 | 0.33658 | HEBNEJ | 10.1021/cg300903w | https://doi.org/10.1021/cg300903w
HEBNIM | 279043 | catena-(bis(μ2-chloro)-chloro-tris(2,5,6,7-tetrahydro-2-phenyl-3H-pyrrolo[2,1-c]-1,2,4-triazol-3-ylidene)-tri-silver(i)) |  | 2.82119 | 1.81635 | 1.85959 | 0 | 0 | 0.33684 | HEBNIM | 10.1021/om050735i | https://doi.org/10.1021/om050735i
HEBNUZ | 904470 | catena-(bis(μ4-(1-Hydroxyethane-1,1-diyl)bis(phosphonato))-diaqua-tetraoxo-bis(2,2'-bipyridine)-di-uranium-di-zinc) |  | 2.73573 | 1.99814 | 2.48004 | 0 | 0 | 0.34528 | HEBNUZ | 10.1021/cg300903w | https://doi.org/10.1021/cg300903w
HEBQAI | 818387 | catena-((μ2-D-Camphorato-O,O',O'')-(N,N-dimethylformamide)-(2,2'-bipyridine)-cadmium (μ2-D-camphorato-O'',O,O')-(N,N-dimethylformamide)-(2,2'-bipyridine)-cadmium) |  | 7.17704 | 6.09386 | 0.789448 | 2139.76 | 2710.45 | 0.66332 | HEBQAI | 10.1016/j.solidstatesciences.2012.05.031 | https://doi.org/10.1016/j.solidstatesciences.2012.05.031
HEBQIQ | 818389 | catena-((μ4-D-Camphorato-O,O',O'')-(μ2-D-camphorato)-bis(2,2'-bipyridine)di-cadmium) |  | 4.29836 | 2.67608 | 1.50084 | 0 | 0 | 0.4017 | HEBQIQ | 10.1016/j.solidstatesciences.2012.05.031 | https://doi.org/10.1016/j.solidstatesciences.2012.05.031
HEBQOW | 818390 | catena-(bis((μ4-D-Camphorato-O,O',O'')-(μ3-D-camphorato)-(2,2'-bipyridine))-di-cadmium-di-copper tetrahydrate) |  | 3.69199 | 1.56352 | 1.54501 | 0 | 0 | 0.38748 | HEBQOW | 10.1016/j.solidstatesciences.2012.05.031 | https://doi.org/10.1016/j.solidstatesciences.2012.05.031
HEBRAJ | 840527 | catena-((μ2-4,4'-oxydibenzoato)-(8-ethyl-5-oxo-5,8-dihydro-2-(piperazin-4-ium-1-yl)pyrido[2,3-d]pyrimidine-6-carboxylato)-manganese(ii) trihydrate) |  | 6.11057 | 2.9616 | 1.2745 | 0 | 0 | 0.43496 | HEBRAJ | 10.1016/j.solidstatesciences.2012.06.004 | https://doi.org/10.1016/j.solidstatesciences.2012.06.004
HEBREN | 840528 | catena-((μ2-4,4'-oxydibenzoato)-(8-ethyl-5-oxo-5,8-dihydro-2-(piperazin-4-ium-1-yl)pyrido[2,3-d]pyrimidine-6-carboxylato)-cobalt(ii) hydrate) |  | 5.83065 | 2.74722 | 1.30886 | 0 | 0 | 0.4246 | HEBREN | 10.1016/j.solidstatesciences.2012.06.004 | https://doi.org/10.1016/j.solidstatesciences.2012.06.004
HEBRIR | 840529 | catena-((μ2-4,4'-sulfonyldibenzoato)-(8-ethyl-5-oxo-5,8-dihydro-2-(piperazin-4-ium-1-yl)pyrido[2,3-d]pyrimidine-6-carboxylato)-zinc(ii) sesquihydrate) |  | 4.89096 | 3.23086 | 1.39101 | 0 | 0 | 0.417 | HEBRIR | 10.1016/j.solidstatesciences.2012.06.004 | https://doi.org/10.1016/j.solidstatesciences.2012.06.004
HEBROX | 840530 | catena-(bis((μ2-Benzophenone-4,4'-dicarboxylato)-(4-(3-carboxy-1-cyclopropyl-6-fluoro-4-oxo-1,4-dihydroquinolin-7-yl)piperazin-1-ium))-diaqua-di-manganese tetrahydrate) |  | 2.96172 | 1.11397 | 1.47231 | 0 | 0 | 0.33928 | HEBROX | 10.1016/j.solidstatesciences.2012.06.004 | https://doi.org/10.1016/j.solidstatesciences.2012.06.004
HEBRUD | 840531 | catena-((μ2-4,4'-biphenyldicarboxylato)-bis(8-ethyl-5-oxo-5,8-dihydro-2-(piperazin-4-ium-1-yl)pyrido[2,3-d]pyrimidine-6-carboxylato)-manganese) |  | 2.19054 | 1.25736 | 1.5477 | 0 | 0 | 0.2954 | HEBRUD | 10.1016/j.solidstatesciences.2012.06.004 | https://doi.org/10.1016/j.solidstatesciences.2012.06.004
HEBSAK | 840532 | catena-((μ2-Biphenyl-4,4'-dicarboxylato)-(bis(4-(3-(carboxy)-1-ethyl-6,8-difluoro-4-(oxo)-1,4-dihydroquinolin-7-yl)-2-methylpiperazin-1-iumato))-di-manganese tetrahydrate) |  | 2.96314 | 1.4669 | 1.43701 | 0 | 0 | 0.3532 | HEBSAK | 10.1016/j.solidstatesciences.2012.06.004 | https://doi.org/10.1016/j.solidstatesciences.2012.06.004
HEBSUE | 818835 | catena-(bis((μ4-Naphthalene-1,4-dicarboxylato)-(μ2-imidazolidin-2-one-O))-di-manganese) |  | 3.0469 | 1.40851 | 1.55292 | 0 | 0 | 0.35088 | HEBSUE | 10.1016/j.solidstatesciences.2012.07.011 | https://doi.org/10.1016/j.solidstatesciences.2012.07.011
HEBTAK | 226023 | catena-(tetrakis(μ2-cyano)-bis(2-(3'-pyridyl)-4,4,5,5-tetramethylimidazoline-1-oxyl-3-oxide radical)-cobalt(ii)-di-gold(i)) |  | 2.1547 | 1.12135 | 2.15607 | 0 | 0 | 0.33086 | HEBTAK | 10.1016/j.ica.2005.09.004 | https://doi.org/10.1016/j.ica.2005.09.004
HEBTAL | 818836 | catena-(bis((μ4-Naphthalene-1,4-dicarboxylato)-(μ2-imidazolidin-2-one-O))-di-cobalt) |  | 2.92716 | 1.27536 | 1.62558 | 0 | 0 | 0.34042 | HEBTAL | 10.1016/j.solidstatesciences.2012.07.011 | https://doi.org/10.1016/j.solidstatesciences.2012.07.011
HEBTEO | 258286 | catena-(tetrakis(μ2-cyano)-bis(2-(3'-pyridyl)-4,4,5,5-tetramethylimidazoline-1-oxyl-3-oxide radical)-manganese(ii)-di-gold(i)) |  | 2.10072 | 1.14283 | 2.1121 | 0 | 0 | 0.33766 | HEBTEO | 10.1016/j.ica.2005.09.004 | https://doi.org/10.1016/j.ica.2005.09.004
HEBTEP | 818837 | catena-(bis((μ4-Naphthalene-1,4-dicarboxylato)-(μ2-imidazolidin-2-one-O))-di-zinc) |  | 2.97061 | 1.25224 | 1.65744 | 0 | 0 | 0.34522 | HEBTEP | 10.1016/j.solidstatesciences.2012.07.011 | https://doi.org/10.1016/j.solidstatesciences.2012.07.011
HEBTIS | 258287 | catena-(tetrakis(μ2-cyano)-bis(2-(3'-pyridyl)-4,4,5,5-tetramethylimidazoline-1-oxyl-3-oxide radical)-zinc(ii)-di-gold(i)) |  | 2.15659 | 1.17792 | 2.15214 | 0 | 0 | 0.33812 | HEBTIS | 10.1016/j.ica.2005.09.004 | https://doi.org/10.1016/j.ica.2005.09.004
HEBTIT | 818838 | catena-(bis((μ4-Naphthalene-1,4-dicarboxylato)-(μ2-imidazolidin-2-one-O))-di-cadmium) |  | 3.17069 | 1.58625 | 1.7322 | 0 | 0 | 0.37872 | HEBTIT | 10.1016/j.solidstatesciences.2012.07.011 | https://doi.org/10.1016/j.solidstatesciences.2012.07.011
HEBVAM | 269134 | catena-(bis(μ2-dicyanamide)-bis(N-(4'-methylphenyl)-4-pyridinecarboxamide)-copper(ii) monohydrate) |  | 2.86719 | 1.17018 | 1.4339 | 0 | 0 | 0.33896 | HEBVAM | 10.1016/j.ica.2005.09.044 | https://doi.org/10.1016/j.ica.2005.09.044
HEBVEQ | 269135 | catena-(bis(μ2-dicyanamide)-bis(N-(4'-nitrophenyl)-4-pyridinecarboxamide)-copper(ii)) |  | 2.24394 | 1.12167 | 1.6411 | 0 | 0 | 0.28132 | HEBVEQ | 10.1016/j.ica.2005.09.044 | https://doi.org/10.1016/j.ica.2005.09.044
HEBVUH | 851270 | catena-(bis(μ4-Isophthalato)-(μ2-isophthalato)-bis(2-(4-methoxyphenyl)-1H-imidazo[4,5-f][1,10]phenanthroline)-di-praseodymium monohydrate) |  | 3.64157 | 2.05999 | 1.59135 | 0 | 0 | 0.37676 | HEBVUH | 10.1016/j.solidstatesciences.2012.07.020 | https://doi.org/10.1016/j.solidstatesciences.2012.07.020
HEBWAM |  | catena(Diaqua-bis(μ3-methyl α-L-rhamnopyranoside-2,3-dioato)-di-lithium-copper(ii) dihydrate) |  | 2.98909 | 1.80384 | 1.41668 | 0 | 0 | 0.40124 | HEBWAM | 10.1107/S0108270193010522 | https://doi.org/10.1107/S0108270193010522
HEBWAO | 851575 | catena-(bis((μ3-Isophthalato)-(μ2-3-carboxybenzoato)-(2-(4-methoxyphenyl)-1H-imidazo[4,5-f][1,10]phenanthroline))-di-cerium dihydrate) |  | 3.53124 | 1.23031 | 1.60945 | 0 | 0 | 0.35164 | HEBWAO | 10.1016/j.solidstatesciences.2012.07.020 | https://doi.org/10.1016/j.solidstatesciences.2012.07.020
HEBWIW | 783317 | catena-((μ3-5,6-diphenylpyrazine-2,3-dicarboxylato)-(methanol)-zinc) |  | 2.32229 | 1.40498 | 1.54491 | 0 | 0 | 0.35434 | HEBWIW | 10.1016/j.solidstatesciences.2012.05.006 | https://doi.org/10.1016/j.solidstatesciences.2012.05.006
HEBWOC | 783318 | catena-((μ3-5,6-diphenylpyrazine-2,3-dicarboxylato)-diaqua-zinc monohydrate) |  | 3.19371 | 1.6384 | 1.39904 | 0 | 0 | 0.40864 | HEBWOC | 10.1016/j.solidstatesciences.2012.05.006 | https://doi.org/10.1016/j.solidstatesciences.2012.05.006
HEBWUI | 783319 | catena-((μ2-5,6-Diphenylpyrazine-2-carboxylato)-(5,6-diphenylpyrazine-2-carboxylato)-zinc(ii) monohydrate) |  | 3.44713 | 1.29157 | 1.38974 | 0 | 0 | 0.3806 | HEBWUI | 10.1016/j.solidstatesciences.2012.05.006 | https://doi.org/10.1016/j.solidstatesciences.2012.05.006
HEBXAP | 783320 | catena-(tris(μ2-5,6-Diphenylpyrazine-2-carboxylato)-(aqua)-(5,6-diphenylpyrazine-2-carboxylato)-di-cadmium hydrate) |  | 3.68496 | 1.45342 | 1.44009 | 0 | 0 | 0.38962 | HEBXAP | 10.1016/j.solidstatesciences.2012.05.006 | https://doi.org/10.1016/j.solidstatesciences.2012.05.006
HEBXET | 783321 | catena-((μ2-Dibenzo[f,h]quinoxaline-2,3-dicarboxylato)-aqua-(2,2'-bipyridine)-zinc(ii)) |  | 2.43713 | 1.12727 | 1.59088 | 0 | 0 | 0.31462 | HEBXET | 10.1016/j.solidstatesciences.2012.05.006 | https://doi.org/10.1016/j.solidstatesciences.2012.05.006
HEBXIX | 901844 | catena-(bis(μ2-Dibenzo[f,h]quinoxaline-2,3-dicarboxylato)-tetrakis(N,N-dimethylformamide)-di-zinc) |  | 2.55039 | 1.34932 | 1.48293 | 0 | 0 | 0.34906 | HEBXIX | 10.1016/j.solidstatesciences.2012.05.006 | https://doi.org/10.1016/j.solidstatesciences.2012.05.006
HEBXUJ | 876557 | catena-((μ2- 1,1-Azido)-(μ2-1,1'-(1,4-phenylenebis(methylene))dipyridin-4(1H)-one)-diaqua-cobalt azide) |  | 3.14212 | 1.18989 | 1.47671 | 0 | 0 | 0.34198 | HEBXUJ | 10.1002/chem.201201441 | https://doi.org/10.1002/chem.201201441
HEBZAR | 812152 | catena-((μ3-2-brom-imidazolate-4-amide-5-imidato)-zinc(ii)) |  | 7.78073 | 3.22192 | 1.7151 | 0 | 0 | 0.53128 | HEBZAR | 10.1002/chem.201200889 | https://doi.org/10.1002/chem.201200889
HEBZEV | 883722 | catena-((μ3-2-Chloro-imidazolate-4-amide-5-imidato)-zinc(ii)) |  | 7.73968 | 3.68294 | 1.46085 | 0 | 0 | 0.54504 | HEBZEV | 10.1002/chem.201200889 | https://doi.org/10.1002/chem.201200889
HECKEG | 283825 | catena-(bis(μ2-1,3,5-tris(pyridin-3-ylmethoxy)benzene-N,N')-diaqua-cadmium(ii) bis(perchlorate) methanol solvate) |  | 4.30077 | 2.56311 | 1.26157 | 0 | 0 | 0.43286 | HECKEG | Not found | https://doi.org/Not found
HECKEH | 902310 | catena-((μ3-Bromo)-(trans-(1S,2S)/(1R,2R)-1,2-cyclohexane-1,2-diamine)-copper(ii)) |  | 2.43757 | 1.47857 | 2.15341 | 0 | 0 | 0.37544 | HECKEH | 10.1016/j.solidstatesciences.2012.05.012 | https://doi.org/10.1016/j.solidstatesciences.2012.05.012
HECLEH | 294190 | catena-((μ5-trimesato)-(μ3-hydroxo)-(μ3-3-(3-pyridyl)acrylato-N,O,O)-(μ3-3-(3-pyridyl)acrylato-N,O,O')-diaqua-tri-cobalt(ii) monohydrate) |  | 2.4855 | 1.15295 | 1.83231 | 0 | 0 | 0.30614 | HECLEH | Not found | https://doi.org/Not found
HECLUW | 101380 | catena-(bis((μ2-Cyano)-bis(salicylidene)ethylenediamino)-manganese(iii)) |  | 3.28967 | 1.23151 | 1.50836 | 0 | 0 | 0.33458 | HECLUW | 10.1002/(SICI)1521-3773(19990115)38:1/2<171::AID-ANIE171>3.0.CO;2-U | https://doi.org/10.1002/(SICI)1521-3773(19990115)38:1/2<171::AID-ANIE171>3.0.CO;2-U
HECPEM | 904501 | catena-(bis(μ2-N-t-Butyl-1-ethyl-N-hydroxy-1H-pyrazol-4-amine-N,O)-tetrakis(hexafluoroacetylacetonato)-di-copper hexane solvate) |  | 4.7806 | 2.22746 | 1.53547 | 0 | 0 | 0.42044 | HECPEM | 10.1021/ic301149e | https://doi.org/10.1021/ic301149e
HECPIP | 296998 | catena-((μ2-2-(2-(3-Pyridylamido)phenylazo)pyridine-N,N',N'',N''')-chloro-copper(ii)) |  | 1.92938 | 1.22655 | 1.66595 | 0 | 0 | 0.3188 | HECPIP | 10.1021/ic051029c | https://doi.org/10.1021/ic051029c
HECPOU |  | catena-((μ2-4,4'-Bipyridine)-bis(μ2-3-(pyridin-2-yl)-1,2,4-triazolato)-diaqua-(nitrato-O)-di-copper(ii) nitrate tetrahydrate) |  | 4.70158 | 2.09022 | 1.34752 | 0 | 0 | 0.45988 | HECPOU | 10.1016/S0020-1693(00)92336-3 | https://doi.org/10.1016/S0020-1693(00)92336-3
HECQAH | 101870 | catena-(bis((μ2-Azido)-tetrakis(5-methylpyrazolyl)-nickel(ii)) diperchlorate dihydrate) |  | 4.77019 | 3.32009 | 1.14235 | 0 | 0 | 0.47832 | HECQAH | 10.1002/(SICI)1521-3773(19990115)38:1/2<193::AID-ANIE193>3.0.CO;2-E | https://doi.org/10.1002/(SICI)1521-3773(19990115)38:1/2<193::AID-ANIE193>3.0.CO;2-E
HECQUB | 102315 | catena-(bis(μ3-4,6-bis(Imidazolyl)-1,3,5-triazine-2-one)-zinc hexadimethylformamide clathrate) |  | 8.60372 | 5.11674 | 0.785068 | 2107.42 | 2684.38 | 0.68916 | HECQUB | 10.1002/(SICI)1521-3773(19990115)38:1/2<153::AID-ANIE153>3.0.CO;2-U | https://doi.org/10.1002/(SICI)1521-3773(19990115)38:1/2<153::AID-ANIE153>3.0.CO;2-U
HECRUE | 904514 | catena-(bis(μ2-2,2-Dimethyl-1-(1-methyl-1H-pyrazol-4-yl)propan-1-one)-tetrakis(hexafluoroacetylacetonato)-di-copper heptane solvate) |  | 4.8811 | 1.13888 | 1.53693 | 0 | 0 | 0.42164 | HECRUE | 10.1021/ic301149e | https://doi.org/10.1021/ic301149e
HECRUE01 | 904515 | catena-(bis(μ2-2,2-Dimethyl-1-(1-methyl-1H-pyrazol-4-yl)propan-1-one)-tetrakis(hexafluoroacetylacetonato)-di-copper heptane solvate) |  | 5.17185 | 1.42241 | 1.45455 | 0 | 0 | 0.458 | HECRUE01 | 10.1021/ic301149e | https://doi.org/10.1021/ic301149e
HECWUI | 297086 | catena-[(μ2-Azido-N,N'')-(μ2-azido-N,N)-bis(3-chloropyrazine)-manganese(ii)] |  | 2.17954 | 1.04134 | 1.75646 | 0 | 0 | 0.3045 | HECWUI | 10.1021/ic051258z | https://doi.org/10.1021/ic051258z
HECXET | 297088 | catena-[tetrakis(μ2-Azido-N,N'')-diaqua-bis(3-ethylpyrazine)-di-manganese(ii)] |  | 2.13589 | 1.33952 | 1.66115 | 0 | 0 | 0.29784 | HECXET | 10.1021/ic051258z | https://doi.org/10.1021/ic051258z
HECXIX | 297089 | catena-[(μ2-Azido-N,N'')-(μ2-azido-N,N)-bis(3-iodopyrazine)-manganese(ii)] |  | 2.3017 | 1.25079 | 2.37453 | 0 | 0 | 0.31614 | HECXIX | 10.1021/ic051258z | https://doi.org/10.1021/ic051258z
HECXOD | 297090 | catena-[tetrakis(μ2-Azido-N,N'')-diaqua-bis(3,5-dimethylpyrazine)-di-manganese(ii)] |  | 1.85915 | 1.12499 | 1.60452 | 0 | 0 | 0.32154 | HECXOD | 10.1021/ic051258z | https://doi.org/10.1021/ic051258z
HECYAP |  | catena-(tris(μ2-2,1,3-Benzothiadiazolato)-perchlorato-di-copper(i) perchlorate tetrahydrofuran solvate) |  | 5.14338 | 3.62128 | 1.23762 | 0 | 0 | 0.56166 | HECYAP | 10.1021/ic00085a013 | https://doi.org/10.1021/ic00085a013
HECYAR | 891682 | catena-((μ2-1,1'-(1,4-Phenylenebis(methylene))bis(1H-imidazole))-(μ2-4,4'-sulfonyldibenzoato)-nickel) |  | 5.67484 | 4.27673 | 1.26787 | 479.331 | 378.06 | 0.4481 | HECYAR | 10.1021/ic301636z | https://doi.org/10.1021/ic301636z
HECYAR01 | 891683 | catena-((μ2-1,1'-(1,4-Phenylenebis(methylene))bis(1H-imidazole))-(μ2-4,4'-sulfonyldibenzoato)-nickel) |  | 5.74747 | 4.39506 | 1.2481 | 504.77 | 404.43 | 0.45518 | HECYAR01 | 10.1021/ic301636z | https://doi.org/10.1021/ic301636z
HECYET |  | catena-(bis(μ2-2,1,3-Benzothiadiazolato-N,N')-bis(μ2-fluorophosphonato)-di-copper(i)) |  | 2.52916 | 1.12442 | 2.06468 | 0 | 0 | 0.32394 | HECYET | 10.1021/ic00085a013 | https://doi.org/10.1021/ic00085a013
HECYIX | 1173656 | catena-(bis(μ2-2,1,3-Benzothiadiazolato-N,N')-bis(μ2-nitrato-O,O')-di-copper(i)) |  | 1.99662 | 0.89134 | 2.10155 | 0 | 0 | 0.27684 | HECYIX | 10.1021/ic00085a013 | https://doi.org/10.1021/ic00085a013
HECYIZ | 891684 | catena-(bis(μ4-4,4'-sulfonyldibenzoato)-(μ2-1,1'-(1,4-phenylenebis(methylene))bis(1H-imidazole))-di-cobalt) |  | 4.89525 | 3.14786 | 1.4628 | 0 | 0 | 0.38824 | HECYIZ | 10.1021/ic301636z | https://doi.org/10.1021/ic301636z
HECYOD |  | catena-(bis(μ2-2,1,3-Benzothiadiazolato-N,N')-(μ2-perchlorato)-di-silver(i) perchlorate) |  | 1.94705 | 1.23464 | 2.52414 | 0 | 0 | 0.28062 | HECYOD | 10.1021/ic00085a013 | https://doi.org/10.1021/ic00085a013
HECYOF | 891685 | catena-(bis(μ4-4,4'-sulfonyldibenzoato) (μ2-1,1'-(1,4-phenylenebis(methylene))bis(1H-imidazole))-di-zinc) |  | 4.89112 | 3.15107 | 1.45734 | 0 | 0 | 0.40666 | HECYOF | 10.1021/ic301636z | https://doi.org/10.1021/ic301636z
HECYUJ |  | catena-(bis(μ2-5,6-Benzopyridine)-(η2-ethene)-acetone-di-copper(i) diperchlorate) |  | 4.93625 | 1.86701 | 1.21777 | 0 | 0 | 0.50498 | HECYUJ | 10.1021/ic00085a013 | https://doi.org/10.1021/ic00085a013
HECYUL | 891686 | catena-(bis(μ4-4,4'-sulfonyldibenzoato)-(μ2-1,1'-(1,4-phenylenebis(methylene))bis(1H-imidazole))-di-cadmium) |  | 4.99899 | 3.27217 | 1.57922 | 0 | 0 | 0.40316 | HECYUL | 10.1021/ic301636z | https://doi.org/10.1021/ic301636z
HEDBID | 904550 | catena-(bis(μ6-Benzene-1,2,4,5-tetracarboxylato)-(μ4-benzene-1,2,4,5-tetracarboxylato)-dodeca-aqua-hexaoxo-di-neodymium-tri-uranium trihydrate) |  | 4.58017 | 2.71339 | 2.42529 | 0 | 0 | 0.40702 | HEDBID | 10.1021/ic3005757 | https://doi.org/10.1021/ic3005757
HEDBOJ | 904551 | catena-((μ8-Benzene-1,2,3,4,5,6-hexacarboxylato)-(μ2-hydroxo)-hepta-aqua-tetraoxo-cerium-di-uranium pentahydrate) |  | 3.81491 | 2.30704 | 2.66974 | 0 | 0 | 0.40228 | HEDBOJ | 10.1021/ic3005757 | https://doi.org/10.1021/ic3005757
HEDBUP | 904552 | catena-((μ8-Benzene-1,2,3,4,5,6-hexacarboxylato)-(μ2-hydroxo)-hepta-aqua-tetraoxo-neodymium-di-uranium pentahydrate) |  | 3.82599 | 2.31752 | 2.69195 | 0 | 0 | 0.40182 | HEDBUP | 10.1021/ic3005757 | https://doi.org/10.1021/ic3005757
HEDCAW | 904553 | catena-(tetrakis((μ4-4,4'-Oxydibenzoato)-(N,N-dimethylformamide))-tetra-zinc) |  | 6.94174 | 5.62613 | 1.14973 | 1035.17 | 900.359 | 0.52094 | HEDCAW | 10.1021/ic300778m | https://doi.org/10.1021/ic300778m
HEDCEA | 904554 | catena-(bis(μ4-4,4'-Oxydibenzoato)-(μ2-4,4'-bipyridine)-di-zinc N,N-dimethylformamide solvate) |  | 4.74782 | 2.9318 | 1.27525 | 0 | 0 | 0.48244 | HEDCEA | 10.1021/ic300778m | https://doi.org/10.1021/ic300778m
HEDCUQ | 867322 | catena-(bis((μ2-4,4'-Bipyridine)-(2,3,7,8,12,13,17,18-octaethyl-5,10,15,20-tetranitroporphyrinato))-di-magnesium) |  | 2.29968 | 1.48148 | 1.34735 | 0 | 0 | 0.34516 | HEDCUQ | 10.1021/ic300826p | https://doi.org/10.1021/ic300826p
HEDDIF | 867325 | catena-((μ2-Pyrazine)-(2,3,7,8,12,13,17,18-octaethyl-5,10,15,20-tetranitroporphyrinato)-magnesium pyrazine solvate) |  | 4.93372 | 1.6698 | 1.07325 | 0 | 0 | 0.48314 | HEDDIF | 10.1021/ic300826p | https://doi.org/10.1021/ic300826p
HEDGUS | 103110 | catena-((μ3-Pyrazine-2,3-dicarboxylato)-(μ2-pyrazine)-di-copper(ii) dihydrate) |  | 3.50009 | 2.92172 | 1.74568 | 0 | 0 | 0.3871 | HEDGUS | 10.1002/(SICI)1521-3773(19990115)38:1/2<140::AID-ANIE140>3.0.CO;2-9 | https://doi.org/10.1002/(SICI)1521-3773(19990115)38:1/2<140::AID-ANIE140>3.0.CO;2-9
HEDHOP | 904196 | catena-((μ5-5-(4-pyridyl)tetrazolate-1,2,3,4-tetrayl)-(μ3-chloro)-(μ2-chloro)-di-cadmium) |  | 2.06405 | 1.37798 | 2.90141 | 0 | 0 | 0.2731 | HEDHOP | 10.1021/cg300405j | https://doi.org/10.1021/cg300405j
HEDHUV | 904197 | catena-((μ3-5-(4-pyridyl)tetrazolate-1,2,3,4-tetrayl)-(μ3-hydroxo)-(μ3-chloro)-(μ2-chloro)-aqua-di-cadmium) |  | 1.89403 | 1.04309 | 2.80993 | 0 | 0 | 0.26744 | HEDHUV | 10.1021/cg300405j | https://doi.org/10.1021/cg300405j
HEDJAD | 904199 | catena-(bis((μ2-4,4'-(Sulfanediylbis(methylene))dipyridine)-(thiocyanato))-di-silver) |  | 2.32723 | 1.57366 | 1.74734 | 0 | 0 | 0.34248 | HEDJAD | 10.1021/cg300692y | https://doi.org/10.1021/cg300692y
HEDJEH | 904206 | catena-((μ2-3-(N-(1-(pyridin-3-yl)ethylidene)-ethanehydrazonoyl)pyridine)-(dimethylformamide)-silver (μ2-3-(N-(1-(pyridin-3-yl)ethylidene)ethanehydrazonoyl)pyridine)-silver (μ12-phosphato)-tetracosakis(μ2-oxo)-dodeca-molybdenum N,N-dimethylformamide solvate trihydrate) |  | 2.99408 | 1.32841 | 2.40291 | 0 | 0 | 0.3131 | HEDJEH | 10.1021/cg300075a | https://doi.org/10.1021/cg300075a
HEDJIL | 904207 | catena-(tris((μ2-3-(N-(1-(pyridin-3-yl)ethylidene)-ethanehydrazonoyl)pyridine)-silver) (μ12-phosphato)-tetracosakis(μ2-oxo)-dodeca-tungsten hexahydrate) |  | 3.73174 | 2.16446 | 3.14442 | 0 | 0 | 0.35618 | HEDJIL | 10.1021/cg300075a | https://doi.org/10.1021/cg300075a
HEDJOR | 904208 | catena-(tris((μ2-3-(((pyridin-3-yl)methylene)-carbohydrazonoyl)pyridine))-silver (μ12-phosphato)-tetracosakis(μ2-oxo)-dodeca-molybdenum acetonitrile solvate) |  | 2.32265 | 0.91985 | 2.66445 | 0 | 0 | 0.289 | HEDJOR | 10.1021/cg300075a | https://doi.org/10.1021/cg300075a
HEDJUX | 904209 | catena-((μ3-3-(((pyridin-3-yl)methylene)-carbohydrazonoyl)pyridine)-(methanol)-di-silver (μ2-3-(((pyridin-3-yl)methylene)carbohydrazonoyl)pyridine)-silver (μ12-phosphato)-tetracosakis(μ2-oxo)-dodeca-tungsten N,N-dimethylformamide solvate sesquihydrate) |  | 3.22654 | 1.41605 | 3.45313 | 0 | 0 | 0.32326 | HEDJUX | 10.1021/cg300075a | https://doi.org/10.1021/cg300075a
HEDKAE | 904210 | catena-((μ2-4-(N-(1-(pyridin-4-yl)ethylidene)ethanehydrazonoyl)-pyridine)-silver (μ12-phosphato)-bis(μ2-4-(N-(1-(pyridin-4-yl)ethylidene)ethanehydrazonoyl)pyridine)-hexacosakis(μ2-oxo)-(N,N-dimethylformamide)-dodeca-molybdenum-di-silver monohydrate) |  | 2.71382 | 1.41945 | 2.52276 | 0 | 0 | 0.3236 | HEDKAE | 10.1021/cg300075a | https://doi.org/10.1021/cg300075a
HEDKEI | 904211 | catena-((μ2-4-(N-(1-(pyridin-4-yl)methylene)carbohydrazonoyl)-pyridine)-silver (μ12-phosphato)-tetracosakis(μ2-oxo)-dodeca-molybdenum acetonitrile N,N-dimethylformamide solvate) |  | 2.39516 | 1.18589 | 2.49523 | 0 | 0 | 0.31678 | HEDKEI | 10.1021/cg300075a | https://doi.org/10.1021/cg300075a
HEDLIM | 279054 | catena-(bis(μ2-4,4'-Bipyridine-N,N')-bis(μ2-5-aminoisophthalato-O,O')-tetra-aqua-di-cobalt 4,4'-bipyridine N,N-dimethylformamide solvate) |  | 6.61289 | 4.37745 | 0.906164 | 1487.86 | 1641.93 | 0.61202 | HEDLIM | Not found | https://doi.org/Not found
HEDLUY | 269474 | catena-((μ3-4-(Carboxylatomethylsulfanyl)phenoxyacetato-O,O',O'',S)-aqua-(imidazole-N)-cadmium(ii) trihydrate) |  | 3.54529 | 2.87858 | 1.611 | 0 | 0 | 0.40996 | HEDLUY | Not found | https://doi.org/Not found
HEDMUA | 819620 | catena-((μ2-4'-Carboxy-2,2'-bipyridine-4-carboxylato)-triaqua-cobalt(ii)) |  | 2.41533 | 1.29222 | 1.65576 | 0 | 0 | 0.33008 | HEDMUA | 10.1021/cg300323u | https://doi.org/10.1021/cg300323u
HEDNEL | 845086 | catena-((μ3-2,2'-bipyridine-4,4'-dicarboxylatato)-aqua-copper) |  | 1.85439 | 0.99538 | 2.03297 | 0 | 0 | 0.22524 | HEDNEL | 10.1021/cg300323u | https://doi.org/10.1021/cg300323u
HEDNEL01 | 894486 | catena-((μ3-2,2'-Bipyridine-4,4'-dicarboxylato)-aqua-copper) |  | 1.89778 | 1.05166 | 2.01826 | 0 | 0 | 0.2318 | HEDNEL01 | 10.1080/00958972.2013.771395 | https://doi.org/10.1080/00958972.2013.771395
HEDNIP | 819721 | catena-(bis((μ5-5-(1H-1,2,3-Triazol-1-yl)isophthalato)-(μ3-5-(1H-1,2,3-triazol-1-yl)isophthalato))-tetra-aqua-cobalt-di-praseodymium) |  | 2.36528 | 1.05743 | 2.03031 | 0 | 0 | 0.2878 | HEDNIP | 10.1021/cg300326e | https://doi.org/10.1021/cg300326e
HEDNOV | 819722 | catena-(bis((μ5-5-(1H-1,2,3-Triazol-1-yl)isophthalato)-(μ3-5-(1H-1,2,3-triazol-1-yl)isophthalato))-tetra-aqua-cobalt-di-samarium) |  | 2.3957 | 1.05599 | 2.04969 | 0 | 0 | 0.29102 | HEDNOV | 10.1021/cg300326e | https://doi.org/10.1021/cg300326e
HEDNUB | 819723 | catena-(bis((μ5-5-(1H-1,2,3-Triazol-1-yl)isophthalato)-(μ3-5-(1H-1,2,3-triazol-1-yl)isophthalato))-tetra-aqua-cobalt-di-terbium) |  | 2.39937 | 1.02084 | 2.08977 | 0 | 0 | 0.28758 | HEDNUB | 10.1021/cg300326e | https://doi.org/10.1021/cg300326e
HEDPAJ | 819724 | catena-(bis((μ5-5-(1H-1,2,3-Triazol-1-yl)isophthalato)-(μ3-5-(1H-1,2,3-triazol-1-yl)isophthalato))-tetra-aqua-cobalt-di-gadolinium) |  | 2.39694 | 1.02489 | 2.0801 | 0 | 0 | 0.28616 | HEDPAJ | 10.1021/cg300326e | https://doi.org/10.1021/cg300326e
HEDPEN | 819730 | catena-(bis((μ5-5-(1H-1,2,3-Triazol-1-yl)isophthalato)-(μ3-5-(1H-1,2,3-triazol-1-yl)isophthalato))-tetra-aqua-cobalt-di-neodymium) |  | 2.34131 | 1.05986 | 2.01593 | 0 | 0 | 0.29494 | HEDPEN | 10.1021/cg300326e | https://doi.org/10.1021/cg300326e
HEDPIR | 834884 | catena-(bis((μ5-5-(1H-1,2,3-Triazol-1-yl)isophthalato)-(μ3-5-(1H-1,2,3-triazol-1-yl)isophthalato))-tetra-aqua-cobalt-di-dysprosium) |  | 2.39226 | 1.03595 | 2.09152 | 0 | 0 | 0.28828 | HEDPIR | 10.1021/cg300326e | https://doi.org/10.1021/cg300326e
HEDPOX | 834885 | catena-(bis((μ5-5-(1H-1,2,3-Triazol-1-yl)isophthalato)-(μ3-5-(1H-1,2,3-triazol-1-yl)isophthalato))-tetra-aqua-cobalt-di-cerium) |  | 2.29853 | 1.12881 | 1.98018 | 0 | 0 | 0.2959 | HEDPOX | 10.1021/cg300326e | https://doi.org/10.1021/cg300326e
HEDPUD | 870541 | catena-(bis((μ5-5-(1H-1,2,3-Triazol-1-yl)isophthalato)-(μ3-5-(1H-1,2,3-triazol-1-yl)isophthalato))-tetra-aqua-cobalt-di-lanthanum) |  | 2.27665 | 1.13374 | 1.96647 | 0 | 0 | 0.2995 | HEDPUD | 10.1021/cg300326e | https://doi.org/10.1021/cg300326e
HEDQAK | 904229 | catena-(bis((μ4-5-(1H-1,2,3-Triazol-1-yl)isophthalato)-(5-(1H-1,2,3-triazol-1-yl)isophthalato))-tetra-aqua-di-europium) |  | 2.84739 | 1.95363 | 1.89965 | 0 | 0 | 0.32288 | HEDQAK | 10.1021/cg300326e | https://doi.org/10.1021/cg300326e
HEDQEO | 850755 | catena-(bis(μ3-Benzene-1,3,5-tricarboxylato)-dodeca-aqua-tri-calcium) |  | 1.89405 | 1.09922 | 1.78585 | 0 | 0 | 0.24352 | HEDQEO | 10.1021/cg3003349 | https://doi.org/10.1021/cg3003349
HEDQIS | 850756 | catena-((μ6-Benzene-1,3,5-tricarboxylato)-(μ2-pyrazine-2-carboxylato)-triaqua-di-calcium) |  | 1.59254 | 0.85658 | 1.84569 | 0 | 0 | 0.23228 | HEDQIS | 10.1021/cg3003349 | https://doi.org/10.1021/cg3003349
HEDSAL | 273795 | catena-(bis(μ2-1-Methyl-3-(2-pyridyl)imidazol-2-ylidene-C,N)-(benzonitrile)-gold(i)-silver(i) bis(tetrafluoroborate) benzonitrile solvate) |  | 4.58135 | 4.21911 | 1.31274 | 844.97 | 643.669 | 0.57088 | HEDSAL | 10.1016/j.jorganchem.2005.07.109 | https://doi.org/10.1016/j.jorganchem.2005.07.109
HEDSIT | 273797 | catena-(tetrakis(μ2-1-Methyl-3-(2-pyridyl)imidazol-2-ylidene-C,N)-bis(nitrato-O)-di-gold(i)-di-silver(i) dinitrate) |  | 3.69146 | 1.39207 | 2.02912 | 0 | 0 | 0.39454 | HEDSIT | 10.1016/j.jorganchem.2005.07.109 | https://doi.org/10.1016/j.jorganchem.2005.07.109
HEDSOA | 904240 | catena-((μ3-4-(Pyridin-4-yl)-N,N-bis(4-(pyridin-4-yl)phenyl)aniline)-(μ2-cyclohexane-1,4-dicarboxylato)-cadmium) |  | 2.83995 | 2.02904 | 1.46061 | 0 | 0 | 0.35896 | HEDSOA | 10.1021/cg300386p | https://doi.org/10.1021/cg300386p
HEDTER | 904243 | catena-(bis((4-(pyridin-4-yl)-N,N-bis(4-(pyridin-4-yl)phenyl)aniline)-(μ2-cyclohexane-1,4-dicarboxylato))-diaqua-di-nickel) |  | 4.77223 | 2.78693 | 1.1117 | 0 | 0 | 0.47958 | HEDTER | 10.1021/cg300386p | https://doi.org/10.1021/cg300386p
HEDTIV | 873499 | catena-((μ2-5-Nitroisophthalato)-(μ2-1,1'-(1,2-phenylenebis(methylene))bis(1H-1,2,4-triazole))-cobalt) |  | 2.21868 | 1.6886 | 1.63237 | 0 | 0 | 0.30528 | HEDTIV | 10.1021/cg300465r | https://doi.org/10.1021/cg300465r
HEDTOB | 873500 | catena-((μ2-5-Nitroisophthalato)-(μ2-1,1'-(1,3-phenylenebis(methylene))bis(1H-1,2,4-triazole))-(methanol)-cobalt) |  | 2.07156 | 1.03975 | 1.62198 | 0 | 0 | 0.3032 | HEDTOB | 10.1021/cg300465r | https://doi.org/10.1021/cg300465r
HEDTUH | 873501 | catena-((μ2-5-Nitroisophthalato)-(μ2-1,1'-(1,4-phenylenebis(methylene))bis(1H-1,2,4-triazole))-(aqua)-cobalt) |  | 1.8285 | 1.14408 | 1.69483 | 0 | 0 | 0.28822 | HEDTUH | 10.1021/cg300465r | https://doi.org/10.1021/cg300465r
HEDYUM | 904244 | catena-(bis(μ4-4'-((4-Carboxyphenoxy)methyl)biphenyl-2-carboxylato)-tetrakis((μ3-4'-((4-carboxyphenoxy)methyl)biphenyl-2-carboxylato)-(μ2- 1,1'-butane-1,4-diylbis(1H-imidazole)))-hexa-zinc dihydrate) |  | 3.07257 | 1.56112 | 1.41094 | 0 | 0 | 0.37654 | HEDYUM | 10.1021/cg300540d | https://doi.org/10.1021/cg300540d
HEDZAT | 904245 | catena-(bis(μ2-4'-((4-Carboxyphenoxy)methyl)biphenyl-2-carboxylato)-(μ2- 1,1'-butane-1,4-diylbis(1H-imidazole))-di-cadmium) |  | 2.20027 | 1.10188 | 1.66053 | 0 | 0 | 0.31994 | HEDZAT | 10.1021/cg300540d | https://doi.org/10.1021/cg300540d
HEDZEX | 904246 | catena-(bis((μ2-4'-((4-Carboxyphenoxy)methyl)biphenyl-2-carboxylato)-(μ2-1,1'-(oxydiethane-2,1-diyl)bis(1H-imidazole)))-di-zinc) |  | 2.40783 | 1.38026 | 1.44208 | 0 | 0 | 0.35746 | HEDZEX | 10.1021/cg300540d | https://doi.org/10.1021/cg300540d
HEDZIB | 904247 | catena-(bis((μ2-4'-((4-Carboxyphenoxy)methyl)biphenyl-2-carboxylato)-(μ2-1,1'-(oxydiethane-2,1-diyl)bis(1H-imidazole)))-di-cobalt) |  | 2.32707 | 1.28329 | 1.43259 | 0 | 0 | 0.34838 | HEDZIB | 10.1021/cg300540d | https://doi.org/10.1021/cg300540d
HEDZOH | 904248 | catena-(bis((μ2-4'-((4-Carboxyphenoxy)methyl)biphenyl-2-carboxylato)-(μ2-1,1'-(oxydiethane-2,1-diyl)bis(1H-imidazole)))-di-cadmium) |  | 2.35446 | 1.4366 | 1.53993 | 0 | 0 | 0.3559 | HEDZOH | 10.1021/cg300540d | https://doi.org/10.1021/cg300540d
HEDZUN | 904249 | catena-(bis((μ2-4'-((4-Carboxyphenoxy)methyl)biphenyl-2-carboxylato)-(μ2-1,1'-(oxydiethane-2,1-diyl)bis(1H-imidazole)))-di-nickel) |  | 2.28068 | 1.19217 | 1.4503 | 0 | 0 | 0.34528 | HEDZUN | 10.1021/cg300540d | https://doi.org/10.1021/cg300540d
HEFBEB01 | 904254 | catena-(bis((μ3-4'-((4-Carboxyphenoxy)methyl)biphenyl-2-carboxylato)-(1,10-phenanthroline))-diaqua-di-cobalt) |  | 2.49019 | 1.60891 | 1.51093 | 0 | 0 | 0.31964 | HEFBEB01 | 10.1021/cg300540d | https://doi.org/10.1021/cg300540d
HEFBOL | 904253 | catena-(bis((μ2-4'-((4-Carboxyphenoxy)methyl)biphenyl-2-carboxylato)-(1,10-phenanthroline))-diaqua-di-cadmium) |  | 2.45114 | 1.57922 | 1.61372 | 0 | 0 | 0.32682 | HEFBOL | 10.1021/cg300540d | https://doi.org/10.1021/cg300540d
HEFCAX | 278066 | catena-(bis(μ2-Dicyanamide)-bis(1-methylbenzotriazole)-manganese(ii)) |  | 1.82579 | 0.96929 | 1.53169 | 0 | 0 | 0.3063 | HEFCAX | 10.1016/j.poly.2005.08.005 | https://doi.org/10.1016/j.poly.2005.08.005
HEFCEB | 278067 | catena-(bis(μ2-Dicyanamide)-bis(1-methylbenzotriazole)-iron(ii)) |  | 1.90285 | 0.87595 | 1.56986 | 0 | 0 | 0.2994 | HEFCEB | 10.1016/j.poly.2005.08.005 | https://doi.org/10.1016/j.poly.2005.08.005
HEFCEC | 904256 | catena-((μ2-4'-((4-Carboxyphenoxy)methyl)biphenyl-2-carboxylato)-lead) |  | 2.22247 | 1.69701 | 2.14378 | 0 | 0 | 0.29692 | HEFCEC | 10.1021/cg300540d | https://doi.org/10.1021/cg300540d
HEFCIF | 278068 | catena-(bis(μ2-Dicyanamide)-bis(1-methylbenzotriazole)-copper(ii)) |  | 1.93133 | 0.90796 | 1.62716 | 0 | 0 | 0.29446 | HEFCIF | 10.1016/j.poly.2005.08.005 | https://doi.org/10.1016/j.poly.2005.08.005
HEFCUR | 278070 | catena-((μ2-1,3-bis(Benzotriazolyl)propane)-bis(dicyanamide)-copper(ii)) |  | 2.04181 | 0.97298 | 1.63535 | 0 | 0 | 0.29086 | HEFCUR | 10.1016/j.poly.2005.08.005 | https://doi.org/10.1016/j.poly.2005.08.005
HEFDEC | 278072 | catena-(bis(μ2-1,3-bis(Benzotriazolyl)propane)-tetrakis(μ2-dicyanamide)-di-cobalt(ii)) |  | 2.12187 | 1.06481 | 1.60393 | 0 | 0 | 0.29532 | HEFDEC | 10.1016/j.poly.2005.08.005 | https://doi.org/10.1016/j.poly.2005.08.005
HEFDED | 840101 | catena-(icosakis(μ2-cyano)-dodecakis(2,13-dimethyl-3,6,9,12,18-pentaazabicyclo[12.3.1]octadeca-1(18),2,12,14,16-pentaene)-triaqua-icosacyano-dodeca-manganese-hexa-molybdenum hydrate) |  | 6.92516 | 4.22771 | 1.17857 | 618.938 | 525.162 | 0.4858 | HEFDED | 10.1002/anie.201203309 | https://doi.org/10.1002/anie.201203309
HEFDIH | 866544 | catena-(tetrakis(μ2-cyano)-bis(2,13-dimethyl-3,6,9,12,18-pentaazabicyclo[12.3.1]octadeca-1(18),2,12,14,16-pentaene)-tricyano-di-manganese-molybdenum dihydrate) |  | 4.91312 | 2.61411 | 1.41968 | 0 | 0 | 0.38764 | HEFDIH | 10.1002/anie.201203309 | https://doi.org/10.1002/anie.201203309
HEFDON | 878570 | catena-(hemi-barium chloro-(4,4',4'',4'''-porphyrin-5,10,15,20-tetrayltetrakis(1-methylpyridinium))-cadmium tetrakis(μ5-biphenyl-3,4',5-tricarboxylato)-tetra-cadmium unknown solvate trihydrate) |  | 9.74667 | 8.55237 | 0.708091 | 2142.16 | 3025.26 | 0.75478 | HEFDON | 10.1002/anie.201203594 | https://doi.org/10.1002/anie.201203594
HEFDUT | 878571 | catena-(chloro-(4,4',4'',4'''-porphyrin-5,10,15,20-tetrayltetrakis(1-methylpyridinium))-cadmium bis(μ6-biphenyl-3,4',5-tricarboxylato)-bis(μ5-biphenyl-3,4',5-tricarboxylato)-triaqua-chloro-penta-cadmium unknown solvate) |  | 9.94066 | 8.44853 | 0.79933 | 2127.16 | 2661.18 | 0.73232 | HEFDUT | 10.1002/anie.201203594 | https://doi.org/10.1002/anie.201203594
HEFFEF | 878573 | catena-(sodium chloro-(4,4',4'',4'''-porphyrin-5,10,15,20-tetrayltetrakis(1-methylpyridinium))-cadmium tetrakis(μ5-biphenyl-3,4',5-tricarboxylato)-tetra-cadmium unknown solvate trihydrate) |  | 9.80468 | 8.70136 | 0.71259 | 2165.56 | 3039 | 0.75738 | HEFFEF | 10.1002/anie.201203594 | https://doi.org/10.1002/anie.201203594
HEFLIN |  | catena-(bis(μ2-m-Nitrobenzoato)-(m-nitrobenzoato-O,O')-diaqua-samarium) |  | 2.34085 | 1.20724 | 1.8056 | 0 | 0 | 0.33108 | HEFLIN | Not found | https://doi.org/Not found
HEFNOX | 874488 | catena-((μ3-N,N'-Ethane-1,2-diyldinicotinamide)-bis(μ2-5-carboxybenzene-1,3-dicarboxylato)-triaqua-di-copper trihydrate) |  | 2.90268 | 1.13527 | 1.64711 | 0 | 0 | 0.334 | HEFNOX | 10.1016/j.jorganchem.2012.08.008 | https://doi.org/10.1016/j.jorganchem.2012.08.008
HEFNUD | 874489 | catena-((μ2-N,N'-ethane-1,2-diyldinicotinamide)-(μ2-isophthalato)-aqua-copper monohydrate) |  | 2.68366 | 1.9513 | 1.44541 | 0 | 0 | 0.3813 | HEFNUD | 10.1016/j.jorganchem.2012.08.008 | https://doi.org/10.1016/j.jorganchem.2012.08.008
HEFSIU |  | catena((μ3-Aqua)-(μ2-aqua)-tetrakis(μ4-4-hydroxy-3-nitrobenzenesulfonato)-tetra-sodium) |  | 2.28289 | 1.30853 | 1.78416 | 0 | 0 | 0.2447 | HEFSIU | 10.1016/0020-1693(93)03700-K | https://doi.org/10.1016/0020-1693(93)03700-K
HEFSIU01 | 180921 | catena(bis(μ2-aqua)-tetrakis(μ4-4-hydroxy-3-nitrobenzenesulfonato)-tetra-sodium) |  | 2.34929 | 1.42023 | 1.75884 | 0 | 0 | 0.25742 | HEFSIU01 | 10.1107/S0108768101017128 | https://doi.org/10.1107/S0108768101017128
HEFTIW | 298534 | catena-(bis(μ5-Pyridyl-2,6-dicarboxylato)-nickel(ii)-disodium(i)) |  | 2.23934 | 1.57232 | 1.91918 | 0 | 0 | 0.20908 | HEFTIW | 10.1107/S1600536805041826 | https://doi.org/10.1107/S1600536805041826
HEFVAR | 813321 | catena-(octakis(μ3-isonicotinato)-bis(μ2-isonicotinato)-bis(μ2-hydroxo)-tetrachloro-penta-copper-di-rhodium dihydrate) |  | 4.22965 | 3.75508 | 1.7024 | 93.7195 | 55.0514 | 0.4003 | HEFVAR | 10.1016/j.molstruc.2012.05.068 | https://doi.org/10.1016/j.molstruc.2012.05.068
HEFWEV | 298543 | catena-((μ4-2,5-Dibenzoylterephthalato)-tetrakis(μ2-aqua)-diaqua-di-potassium(i) dihydrate) |  | 2.21484 | 1.07143 | 1.40603 | 0 | 0 | 0.2697 | HEFWEV | 10.1107/S1600536805042819 | https://doi.org/10.1107/S1600536805042819
HEFWUL | 298546 | catena-(bis(μ2-3-Aminopyridine-N,N')-bis(4-cyanobenzoato-O)-copper(ii)) |  | 8.53994 | 7.58206 | 0.760419 | 1622.24 | 2133.36 | 0.66126 | HEFWUL | 10.1107/S1600536805042820 | https://doi.org/10.1107/S1600536805042820
HEFXAR |  | catena-((μ4-Glycyl-N,O,O,O')-lithium) |  | 1.68272 | 1.25182 | 1.47807 | 0 | 0 | 0.26792 | HEFXAR | 10.1016/0020-1693(93)03786-A | https://doi.org/10.1016/0020-1693(93)03786-A
HEFXEV |  | catena-((μ3-Glycylglycinato)-lithium chloride) |  | 2.74939 | 1.80002 | 1.24181 | 0 | 0 | 0.39938 | HEFXEV | 10.1016/0020-1693(93)03786-A | https://doi.org/10.1016/0020-1693(93)03786-A
HEFXIZ |  | catena-((μ3-Glycylglycinato)-lithium monohydrate) |  | 3.36452 | 3.03354 | 1.25085 | 0 | 0 | 0.39716 | HEFXIZ | 10.1016/0020-1693(93)03786-A | https://doi.org/10.1016/0020-1693(93)03786-A
HEFYUN | 299618 | catena-((μ2-1,4-bis(1,2,4-Triazol-1-ylmethyl)benzene)-bis(μ2-thiocyanato)-cadmium(ii)) |  | 1.69675 | 1.07316 | 1.82305 | 0 | 0 | 0.31422 | HEFYUN | 10.1107/S0108270105042125 | https://doi.org/10.1107/S0108270105042125
HEFZEY | 299619 | catena-((μ4-1,4-Phenylenediacetato-O,O',O')-bis(μ4-1,4-phenylenediacetato-O,O')-bis(1,10-phenanthroline)-tri-nickel(ii) dihydrate) |  | 3.16292 | 2.07844 | 1.554 | 0 | 0 | 0.34258 | HEFZEY | 10.1107/S0108270105042575 | https://doi.org/10.1107/S0108270105042575
HEFZUO | 299621 | catena-((μ2-1,4-bis(4-Pyridyl)-2,3-diazabuta-1,3-diene)-bis(pentane-2,4-dionato-O,O')-zinc(ii)) |  | 2.48368 | 1.5049 | 1.39034 | 0 | 0 | 0.3687 | HEFZUO | 10.1107/S0108270106000540 | https://doi.org/10.1107/S0108270106000540
HEGBAX | 299622 | catena-((μ2-1,4-bis(3-Pyridyl)-2,3-diazabuta-1,3-diene)-bis(pentane-2,4-dionato-O,O')-zinc(ii)) |  | 2.29298 | 1.16124 | 1.43696 | 0 | 0 | 0.34474 | HEGBAX | 10.1107/S0108270106000540 | https://doi.org/10.1107/S0108270106000540
HEGBUR | 299627 | catena-(bis((μ2-1,2,3,6,7,8-Hexahydrocinnolino(5,4,3-cde)cinnoline-N,N')-aqua-bis(nitrato-O,O')-cadmium(ii))) |  | 2.55688 | 1.06741 | 1.93599 | 0 | 0 | 0.31078 | HEGBUR | 10.1107/S0108270106001181 | https://doi.org/10.1107/S0108270106001181
HEGCAY | 299628 | catena-(bis((μ2-2,2,7,7-Tetramethyl-1,2,3,6,7,8-hexahydrocinnolino(5,4,3-cde)cinnoline-N,N)-bis(nitrato-O,O')-cadmium(ii)) chloroform solvate) |  | 4.91355 | 1.31376 | 1.41452 | 0 | 0 | 0.46532 | HEGCAY | 10.1107/S0108270106001181 | https://doi.org/10.1107/S0108270106001181
HEGCEB |  | catena-(hexakis(μ2-Cyano)-(μ2-ethylenediamino)-dicyano-bis(ethylenediamine)-di-cadmium(ii)-di-nickel(ii) tetraphenol clathrate) |  | 5.1693 | 4.46656 | 1.06371 | 1410.49 | 1326.02 | 0.63682 | HEGCEB | 10.1039/dt9940001237 | https://doi.org/10.1039/dt9940001237
HEGJUZ | 240928 | catena-(tris(μ4-4,4'-biphenyl-1,1'-dicarboxylato)-(μ2-4,4'-bipyridyl)-tri-zinc dimethylformamide solvate hydrate) |  | 6.22529 | 4.73915 | 1.09032 | 1037.75 | 951.783 | 0.55374 | HEGJUZ | 10.1002/adma.200500867 | https://doi.org/10.1002/adma.200500867
HEGKAG | 298551 | catena-((μ2-Azido)-(2,2'-(propane-1,3-diylbis(nitrilomethylidyne))diphenolato)-iron(iii)) |  | 2.19617 | 1.12374 | 1.57274 | 0 | 0 | 0.30666 | HEGKAG | 10.1107/S1600536806000274 | https://doi.org/10.1107/S1600536806000274
HEGTIY | 873142 | catena-((μ2-N,N'-bis(1-(pyridin-4-yl)ethylidene)hydrazine)-bis(nitrato)-copper(ii) dihydrate) |  | 4.75695 | 4.06476 | 1.21804 | 316.08 | 259.498 | 0.45364 | HEGTIY | 10.1016/j.synthmet.2012.05.008 | https://doi.org/10.1016/j.synthmet.2012.05.008
HEGVOG | 879832 | catena-[bis(μ5-L-Tartarato)-bis(μ4-L-tartarato)-tri-cadmium-strontium] |  | 1.85356 | 0.89433 | 2.79115 | 0 | 0 | 0.22908 | HEGVOG | 10.1016/j.inoche.2012.05.016 | https://doi.org/10.1016/j.inoche.2012.05.016
HEGVUM | 632114 | catena-[bis(μ5-Pyridine-2,3,5,6-tetracarboxylato)-hexakis(μ2-aqua)-hexaaqua-di-potassium-tri-zinc] |  | 1.85416 | 1.05828 | 2.04945 | 0 | 0 | 0.21586 | HEGVUM | 10.1016/j.inoche.2012.04.037 | https://doi.org/10.1016/j.inoche.2012.04.037
HEGWEX | 702810 | catena-[bis(μ6-Pyridine-2,3,5,6-tetracarboxylato)-tetrakis(μ2-aqua)-hexaaqua-manganese-di-potassium-di-zinc monohydrate] |  | 1.87742 | 0.71082 | 2.15523 | 0 | 0 | 0.17112 | HEGWEX | 10.1016/j.inoche.2012.04.037 | https://doi.org/10.1016/j.inoche.2012.04.037
HEGWUN | 862867 | catena-[bis(μ2-5-Aminoisophthalato)-(μ2-oxalato)-hexaaqua-di-ytterbium dihydrate] |  | 4.75875 | 1.47542 | 2.11201 | 0 | 0 | 0.3709 | HEGWUN | 10.1016/j.inoche.2012.05.040 | https://doi.org/10.1016/j.inoche.2012.05.040
HEGXAU | 862868 | catena-[(μ3-5-Ammonioisophthalato)-(μ2-oxalato)-aqua-terbium] |  | 1.82865 | 0.79699 | 2.60967 | 0 | 0 | 0.21606 | HEGXAU | 10.1016/j.inoche.2012.05.040 | https://doi.org/10.1016/j.inoche.2012.05.040
HEGXAU01 | 873281 | catena-[(μ3-5-Ammonioisophthalato)-(μ2-oxalato)-aqua-terbium] |  | 1.81461 | 0.81756 | 2.60934 | 0 | 0 | 0.21656 | HEGXAU01 | 10.1016/j.inoche.2012.06.025 | https://doi.org/10.1016/j.inoche.2012.06.025
HEGXEY | 862869 | catena-[bis(μ4-5-Aminoisophthalato)-(μ2-oxalato)-diaqua-di-erbium dihydrate] |  | 3.18829 | 1.90801 | 2.28495 | 0 | 0 | 0.35524 | HEGXEY | 10.1016/j.inoche.2012.05.040 | https://doi.org/10.1016/j.inoche.2012.05.040
HEGXOI | 879882 | catena-[bis(μ3-2-Triazolyl-1-methylbenzimidazole)-tetrakis(μ2-2-triazolyl-1-methylbenzimidazole)-bis(μ2-nitrato-O,O)-diaqua-tetra-zinc pentahydrate] |  | 3.25874 | 1.09528 | 1.67054 | 0 | 0 | 0.31996 | HEGXOI | 10.1016/j.inoche.2012.05.054 | https://doi.org/10.1016/j.inoche.2012.05.054
HEGZUQ | 861108 | catena-[bis(μ4-Benzimidazole-5,6-dicarboxylato)-(μ2-oxalato)-diaqua-di-neodymium dihydrate] |  | 2.63133 | 2.33059 | 2.30277 | 0 | 0 | 0.29364 | HEGZUQ | 10.1016/j.inoche.2012.06.012 | https://doi.org/10.1016/j.inoche.2012.06.012
HEHBAZ | 861110 | catena-[bis(μ4-Benzimidazole-5,6-dicarboxylato)-(μ2-oxalato)-diaqua-di-praseodymium dihydrate] |  | 2.67969 | 2.34754 | 2.26444 | 0 | 0 | 0.29542 | HEHBAZ | 10.1016/j.inoche.2012.06.012 | https://doi.org/10.1016/j.inoche.2012.06.012
HEHBAZ01 | 908114 | catena-((μ2-oxalato)-bis(μ4- 1H-Benzimidazole-5,6-dicarboxylato)-diaqua-di-praseodymium dihydrate) |  | 2.65026 | 2.32895 | 2.26314 | 0 | 0 | 0.30012 | HEHBAZ01 | 10.1002/zaac.201200537 | https://doi.org/10.1002/zaac.201200537
HEHBAZ02 | 902081 | catena-[bis(μ4-1H-Benzimidazole-5,6-dicarboxylato)-(μ2-oxalato)-diaqua-di-praseodymium dihydrate] |  | 3.09457 | 2.34968 | 2.27034 | 0 | 0 | 0.29896 | HEHBAZ02 | 10.1039/c3ce40184g | https://doi.org/10.1039/c3ce40184g
HEHBED | 861111 | catena-[bis(μ4-Benzimidazole-5,6-dicarboxylato)-(μ2-oxalato)-diaqua-di-samarium dihydrate] |  | 2.62155 | 2.29005 | 2.36504 | 0 | 0 | 0.29138 | HEHBED | 10.1016/j.inoche.2012.06.012 | https://doi.org/10.1016/j.inoche.2012.06.012
HEHBED01 | 899550 | catena-[bis(μ4-1H-Benzimidazole-5,6-dicarboxylato)-(μ2-oxalato)-diaqua-di-samarium(iii) dihydrate] |  | 3.06759 | 2.28687 | 2.36389 | 0 | 0 | 0.29142 | HEHBED01 | 10.1002/zaac.201200537 | https://doi.org/10.1002/zaac.201200537
HEHBIH | 861112 | catena-[bis(μ4-Benzimidazole-5,6-dicarboxylato)-(μ2-oxalato)-di-europium] |  | 2.73505 | 0.81056 | 2.63798 | 0 | 0 | 0.23692 | HEHBIH | 10.1016/j.inoche.2012.06.012 | https://doi.org/10.1016/j.inoche.2012.06.012
HEHBON | 861113 | catena-[bis(μ4-Benzimidazole-5,6-dicarboxylato)-(μ2-oxalato)-di-gadolinium] |  | 2.81076 | 0.84458 | 2.56543 | 0 | 0 | 0.25312 | HEHBON | 10.1016/j.inoche.2012.06.012 | https://doi.org/10.1016/j.inoche.2012.06.012
HEHCOO | 879836 | catena-[tetrakis(μ3-N-(2-Pyridyl)-N'-(3-pyridyl)pyridine-2,6-dicarboxamido)-dichloro-di-cadmium-di-cobalt tetrahydrate] |  | 9.66573 | 7.84652 | 0.868335 | 1812.69 | 2087.54 | 0.66614 | HEHCOO | 10.1016/j.inoche.2012.06.018 | https://doi.org/10.1016/j.inoche.2012.06.018
HEHGAE | 873284 | catena-[(μ3-5-Ammonioisophthalato)-(μ2-oxalato)-aqua-cerium] |  | 1.84356 | 0.88937 | 2.38423 | 0 | 0 | 0.2328 | HEHGAE | 10.1016/j.inoche.2012.06.025 | https://doi.org/10.1016/j.inoche.2012.06.025
HEHGEI | 873285 | catena-[bis(μ4-5-Aminoisophthalato)-(μ2-oxalato)-diaqua-di-thulium monohydrate] |  | 3.32835 | 1.89478 | 2.30772 | 0 | 0 | 0.35724 | HEHGEI | 10.1016/j.inoche.2012.06.025 | https://doi.org/10.1016/j.inoche.2012.06.025
HEHGIM | 873286 | catena-[(μ3-5-Ammonioisophthalato)-(μ2-oxalato)-aqua-samarium] |  | 1.80246 | 0.82956 | 2.52408 | 0 | 0 | 0.21996 | HEHGIM | 10.1016/j.inoche.2012.06.025 | https://doi.org/10.1016/j.inoche.2012.06.025
HEHGOS | 873287 | catena-[(μ3-5-Ammonioisophthalato)-(μ2-oxalato)-aqua-gadolinium] |  | 1.83262 | 0.98079 | 2.57851 | 0 | 0 | 0.21784 | HEHGOS | 10.1016/j.inoche.2012.06.025 | https://doi.org/10.1016/j.inoche.2012.06.025
HEHGUY | 873288 | catena-[(μ3-5-Ammonioisophthalato)-(μ2-oxalato)-aqua-praseodymium] |  | 1.85018 | 1.01573 | 2.40843 | 0 | 0 | 0.23296 | HEHGUY | 10.1016/j.inoche.2012.06.025 | https://doi.org/10.1016/j.inoche.2012.06.025
HEHHAD | 1173988 | catena-(bis(μ2-Cyano)-(μ2-pyrazine-N,N')-cadmium) |  | 1.90521 | 1.0571 | 2.05725 | 0 | 0 | 0.32768 | HEHHAD | 10.1039/c39940001049 | https://doi.org/10.1039/c39940001049
HEHHEH | 1173989 | catena-(bis(μ2-Cyano)-(μ2-1,4-bis(pyridyl)butadiyne)-cadmium) |  | 2.07405 | 1.13588 | 1.71816 | 0 | 0 | 0.3186 | HEHHEH | 10.1039/c39940001049 | https://doi.org/10.1039/c39940001049
HEHHIN | 904957 | catena-[(μ3-2-Sulfobenzoato-O,O',O'',O''')-bis(μ3-isonicotinato)-(μ3-2-sulfobenzoato-O,O',O'')-bis(μ2-isonicotinato)-triaqua-di-silver-di-ytterbium monohydrate] |  | 3.24218 | 1.14682 | 2.26729 | 0 | 0 | 0.30918 | HEHHIN | 10.1016/j.inoche.2012.07.008 | https://doi.org/10.1016/j.inoche.2012.07.008
HEHHOT | 879984 | catena-[Chloro-bis(1,10-phenanthroline)-copper(ii) tris(μ2-chloro)-lead] |  | 11.03889 | 10.42634 | 0.84364 | 2267.72 | 2688.01 | 0.85336 | HEHHOT | 10.1016/j.inoche.2012.07.009 | https://doi.org/10.1016/j.inoche.2012.07.009
HEHJAH | 879986 | catena-[Iodo-bis(1,10-phenanthroline)-copper(ii) tris(μ2-iodo)-lead] |  | 10.91103 | 10.65163 | 1.3487 | 2163.76 | 1604.34 | 0.83034 | HEHJAH | 10.1016/j.inoche.2012.07.009 | https://doi.org/10.1016/j.inoche.2012.07.009
HEHJOV | 852795 | catena-[bis(μ3-butanoato-O,O,O')-bis(μ2-butanoato-O,O')-tetra-copper(i)] |  | 1.98125 | 1.49155 | 1.89379 | 0 | 0 | 0.35584 | HEHJOV | 10.1524/zkri.2012.1435 | https://doi.org/10.1524/zkri.2012.1435
HEHMOW |  | catena(bis((μ2-1,3,5-Trithiano-S,S')-(1,3,5-trithiane)-(trifluoromethanesulfonato-O)-silver)) |  | 2.46388 | 1.19834 | 2.06945 | 0 | 0 | 0.31848 | HEHMOW | 10.1016/S0020-1693(00)90720-5 | https://doi.org/10.1016/S0020-1693(00)90720-5
HEHMUC | 137898 | catena-((μ2-Trifluoroacetato-O,O)-(μ2-1,4-dithiane-S,S')-silver) |  | 1.78836 | 1.09682 | 2.27038 | 0 | 0 | 0.2935 | HEHMUC | 10.1016/S0020-1693(00)90720-5 | https://doi.org/10.1016/S0020-1693(00)90720-5
HEHPEP |  | catena-((μ2-Phthalato)-bis(piperidine)-copper(ii)) |  | 2.99049 | 1.21226 | 1.42714 | 0 | 0 | 0.36996 | HEHPEP | 10.1016/0020-1693(94)03806-6 | https://doi.org/10.1016/0020-1693(94)03806-6
HEHSES |  | catena-((μ2-Pyrazine-2,3,5,6-tetracarboxylato)-diaqua-manganese(ii) dihydrate) |  | 2.70832 | 1.65918 | 1.73888 | 0 | 0 | 0.3562 | HEHSES | 10.1016/0020-1693(94)03829-5 | https://doi.org/10.1016/0020-1693(94)03829-5
HEHSOC | 1174032 | catena-(Di-potassium(i) (μ3-pyrazine-2,3,5,6-tetracarboxylato)-aqua-manganese(ii) hydrate) |  | 3.3712 | 2.41022 | 1.5263 | 0 | 0 | 0.44544 | HEHSOC | 10.1016/0020-1693(94)03829-5 | https://doi.org/10.1016/0020-1693(94)03829-5
HEHSUI | 1174033 | catena-(Di-potassium(i) (μ3-pyrazine-2,3,5,6-tetracarboxylate)-aqua-zinc(ii) hydrate) |  | 3.41815 | 2.56456 | 1.61378 | 0 | 0 | 0.44926 | HEHSUI | 10.1016/0020-1693(94)03829-5 | https://doi.org/10.1016/0020-1693(94)03829-5
HEHTET | 1174035 | bis(μ2-(5-(2'-Carboxyphenyl)azo)-1,3-dimethylbarbiturato)-bis(imidazole)-di-copper(ii) | bis(μ-2-[(6-oxido-1,3-dimethyl-2,4-dioxo-1,2,3,4-tetrahydropyrimidin-5-yl)diazenyl]benzoato)-bis(1H-imidazole)-di-copper(ii) | 2.21543 | 1.28058 | 1.7199 | 0 | 0 | 0.30912 | HEHTET | 10.1016/0020-1693(94)03838-4 | https://doi.org/10.1016/0020-1693(94)03838-4
HEKKUD |  | catena-((μ2-2-Pyrimidinolato-N,N')-silver(i) dihydrate) |  | 3.30958 | 2.98166 | 2.04363 | 0 | 0 | 0.4483 | HEKKUD | 10.1107/S0108270193012995 | https://doi.org/10.1107/S0108270193012995
HEKMAL |  | catena-(Benzyl-bromo-diphenyl-lead) |  | 2.13344 | 1.50433 | 2.1034 | 0 | 0 | 0.34314 | HEKMAL | 10.1107/S010827019301412X | https://doi.org/10.1107/S010827019301412X
HEKSAT | 904259 | catena-(bis(μ2-4,4'-iminodibenzoato)-bis(μ2-1,1'-(1,4-phenylene)bis(1H-imidazole))-diaqua-di-cobalt(ii) acetonitrile solvate) |  | 4.42086 | 1.26017 | 1.35361 | 0 | 0 | 0.40138 | HEKSAT | 10.1021/cg300541n | https://doi.org/10.1021/cg300541n
HEKSIB | 904260 | catena-((μ2-4-((4-carboxyphenyl)amino)benzoato)-(μ2-1,1'-biphenyl-4,4'-diylbis(1H-imidazole))-cobalt(ii)) |  | 2.11509 | 1.04457 | 1.558 | 0 | 0 | 0.29618 | HEKSIB | 10.1021/cg300541n | https://doi.org/10.1021/cg300541n
HEKSOH | 904261 | catena-((μ2-4,4'-Iminodibenzoato)-(μ2-1,1'-biphenyl-4,4'-diylbis(1H-imidazole))-cadmium(ii)) |  | 2.21623 | 1.17884 | 1.65808 | 0 | 0 | 0.31434 | HEKSOH | 10.1021/cg300541n | https://doi.org/10.1021/cg300541n
HEKSUN | 904262 | catena-((μ2-4,4'-iminodibenzoato)-(μ2-1,1'-biphenyl-4,4'-diylbis(1H-imidazole))-zinc(ii)) |  | 2.21597 | 1.14463 | 1.54088 | 0 | 0 | 0.31276 | HEKSUN | 10.1021/cg300541n | https://doi.org/10.1021/cg300541n
HEKTAU | 877575 | catena-((μ3-4-(4,2':6',4''-terpyridin-4'-yl)benzoato)-acetato-aqua-cadmium(ii) N,N-dimethylacetamide solvate monohydrate) |  | 4.39166 | 3.34641 | 1.30386 | 0 | 0 | 0.47342 | HEKTAU | 10.1021/cg300566x | https://doi.org/10.1021/cg300566x
HEKTUO | 904265 | catena-(bis(μ6-biphenyl-3,4',5-tricarboxylato)-bis(N,N-dimethylacetamide)-tri-cadmium(ii)) |  | 2.40549 | 1.49246 | 1.9129 | 0 | 0 | 0.32592 | HEKTUO | 10.1021/cg300617h | https://doi.org/10.1021/cg300617h
HEKTUO01 | 1046175 | catena-(bis(μ6-biphenyl-3,4',5-tricarboxylato)-bis(N,N-dimethylacetamide)-tri-cadmium) |  | 2.39472 | 1.48223 | 1.91193 | 0 | 0 | 0.33098 | HEKTUO01 | 10.1002/zaac.201500061 | https://doi.org/10.1002/zaac.201500061
HEKVAW | 904266 | catena-(diethylammonium (μ3-biphenyl-3,4',5-tricarboxylato)-diaqua-cadmium(ii)) |  | 4.30799 | 3.07396 | 1.44309 | 0 | 0 | 0.47332 | HEKVAW | 10.1021/cg300617h | https://doi.org/10.1021/cg300617h
HEKVUQ | 876331 | catena-((μ2-3-pyridin-3-yl-3-(3-(((pyridin-3-yl)carbamoyl)amino)phenyl)urea)-sulfato-triaqua-copper monohydrate) |  | 3.83561 | 1.60162 | 1.5136 | 0 | 0 | 0.3845 | HEKVUQ | 10.1021/cg300649e | https://doi.org/10.1021/cg300649e
HEKWAX | 876332 | catena-(bis(μ2-1,1'-(1,3-Phenylene)bis(3-pyridin-3-ylurea))-diaqua-copper(ii) difluoride tetrahydrate) |  | 3.49536 | 1.43801 | 1.30058 | 0 | 0 | 0.4157 | HEKWAX | 10.1021/cg300649e | https://doi.org/10.1021/cg300649e
HELCEI | 904273 | catena-(bis(μ4-3,3'-(5-ethyl-2,4,6-trioxo-1,3,5-triazinane-1,3-diyl)dipropanoato)-bis(μ2-formato)-bis(N,N-dimethylformamide)-tri-zinc(ii) N,N-dimethylformamide methanol solvate) |  | 5.06801 | 2.30565 | 1.30748 | 0 | 0 | 0.50258 | HELCEI | 10.1021/cg3006794 | https://doi.org/10.1021/cg3006794
HELCOS | 904275 | catena-(sodium (μ4-3,3',3''-(2,4,6-trioxo-1,3,5-triazinane-1,3,5-triyl)tripropanoato)-zinc(ii) trihydrate) |  | 3.45306 | 3.07172 | 1.61314 | 0 | 0 | 0.38276 | HELCOS | 10.1021/cg3006794 | https://doi.org/10.1021/cg3006794
HELCUY | 904276 | catena-(bis(μ4-3,3',3''-(2,4,6-trioxo-1,3,5-triazinane-1,3,5-triyl)tripropanoato)-tetrakis(μ3-hydroxo)-diaqua-penta-zinc(ii) dihydrate) |  | 2.78024 | 2.38645 | 1.99615 | 0 | 0 | 0.33382 | HELCUY | 10.1021/cg3006794 | https://doi.org/10.1021/cg3006794
HELDAF | 904277 | catena-(bis(μ4-3,3',3''-(2,4,6-trioxo-1,3,5-triazinane-1,3,5-triyl)tripropanoato)-bis(1,10-phenanthroline)-diaqua-tri-zinc(ii) tetrahydrate) |  | 3.79515 | 1.28185 | 1.59726 | 0 | 0 | 0.36146 | HELDAF | 10.1021/cg3006794 | https://doi.org/10.1021/cg3006794
HELFIP | 848730 | catena-(bis(μ4-2-(pyridin-3-yl)-1H-imidazole-4,5-dicarboxylato)-(μ2-oxalato)-dichloro-di-praseodymium tetrahydrate) |  | 3.73002 | 2.00984 | 2.17855 | 0 | 0 | 0.33284 | HELFIP | 10.1021/cg300719z | https://doi.org/10.1021/cg300719z
HELFOV | 848731 | catena-(bis(μ4-2-(pyridin-3-yl)-1H-imidazole-4,5-dicarboxylato)-(μ2-oxalato)-dichloro-di-neodymium tetrahydrate) |  | 3.63021 | 1.93829 | 2.2722 | 0 | 0 | 0.31992 | HELFOV | 10.1021/cg300719z | https://doi.org/10.1021/cg300719z
HELFUB | 848732 | catena-(bis(μ4-2-(pyridin-3-yl)-1H-imidazole-4,5-dicarboxylato)-(μ2-oxalato)-dichloro-di-samarium tetrahydrate) |  | 3.64311 | 1.95557 | 2.27316 | 0 | 0 | 0.3244 | HELFUB | 10.1021/cg300719z | https://doi.org/10.1021/cg300719z
HEMMER |  | catena-(bis(μ2-N-(p-Tosyl)-DL-α-alanyl)-diaqua-manganese(ii) methanol solvate hydrate) |  | 4.768 | 4.43778 | 1.18195 | 679.676 | 575.044 | 0.4815 | HEMMER | 10.1016/S0020-1693(00)87542-8 | https://doi.org/10.1016/S0020-1693(00)87542-8
HEMROH | 277019 | catena-(bis(μ2-Thiosalicylato-O,O',S)-tetra-n-butyl-di-tin(iv)) |  | 3.3406 | 1.55978 | 1.42969 | 0 | 0 | 0.42446 | HEMROH | 10.1007/s10904-005-7872-7 | https://doi.org/10.1007/s10904-005-7872-7
HEMTEZ | 620973 | catena-(bis(4,4'-Bipyridinium) bis(μ6-hydrogen phosphato)-tetrakis(μ3-hydrogen phosphato)-hexakis(μ3-oxo)-bis(μ2-hydrogen phosphato)-bis(μ2-4,4'-bipyridine)-hexakis(μ2-oxo)-hexakis(μ2-hydroxo)-tetra-aqua-dodecaoxo-tri-nickel-dodeca-molybdenum tetrahydrate) |  | 6.35055 | 2.73556 | 1.91111 | 0 | 0 | 0.5117 | HEMTEZ | 10.1021/ic060911v | https://doi.org/10.1021/ic060911v
HENNEU | 294766 | catena-(bis(μ2-3-Formylcatecholato-O,O,O',O'')-bis(μ2-N,N-dimethylformamide-O,O)-dioxo-di-lithium-molybdenum(vi)) |  | 2.68667 | 1.44687 | 1.54784 | 0 | 0 | 0.33368 | HENNEU | 10.1039/b607295j | https://doi.org/10.1039/b607295j
HENTOJ |  | catena-((μ2-Hydroxo)-(μ2-nitrato-O,O')-(μ2-pyridazine-N,N')-copper monohydrate) |  | 2.57298 | 1.26202 | 1.81046 | 0 | 0 | 0.3775 | HENTOJ | 10.1039/dt9940002397 | https://doi.org/10.1039/dt9940002397
HENVUR |  | catena-(bis(μ2-Oxo)-bis(μ2-N,N'-ethylenebis(salicylideneiminato))-bis(N,N'-ethylenebis(salicylideneiminato))-tetra-vanadium(iv) bis(tetraphenylborate) acetonitrile solvate) |  | 6.77379 | 4.67789 | 0.885419 | 1698.33 | 1918.11 | 0.61118 | HENVUR | 10.1039/dt9940002457 | https://doi.org/10.1039/dt9940002457
HENWUS |  | catena-((μ3-Bromo)-(μ2-bromo)-(μ2-1-cyanoguanidine-N,N')-di-copper(i)) |  | 1.62951 | 1.00519 | 3.27743 | 0 | 0 | 0.30056 | HENWUS | 10.1039/dt9940001935 | https://doi.org/10.1039/dt9940001935
HENXAZ |  | catena-((μ3-Chloro)-(μ2-chloro)-(μ2-1-cyanoguanidine-N,N')-di-copper(i)) |  | 1.71614 | 1.11505 | 2.64851 | 0 | 0 | 0.30766 | HENXAZ | 10.1039/dt9940001935 | https://doi.org/10.1039/dt9940001935
HENXED |  | catena-((μ2-Bromo)-(μ2-1-cyanoguanidine-N,N')-copper(i) monohydrate) |  | 2.33949 | 1.71842 | 2.24586 | 0 | 0 | 0.3991 | HENXED | 10.1039/dt9940001935 | https://doi.org/10.1039/dt9940001935
HENYUV | 623824 | catena-((μ6-4,4'-Bipyridine-2,2',6,6'-tetracarboxylato)-di-zinc(ii) tetrahydrate) |  | 4.33439 | 2.97928 | 1.54934 | 0 | 0 | 0.5021 | HENYUV | 10.1021/ja060946u | https://doi.org/10.1021/ja060946u
HEPLUK | 263766 | catena-((μ3-n-Butylthiolato)-(μ2-n-butylthiolato)-(μ2-4,4'-bipyridine)-(μ2-nitrato)-acetone-hexacarbonyl-silver(i)-di-rhenium acetone solvate) |  | 4.36919 | 1.28027 | 1.92437 | 0 | 0 | 0.40184 | HEPLUK | 10.1021/ic0604720 | https://doi.org/10.1021/ic0604720
HEPNIA | 285304 | catena-[(μ2-Diimidazolylmethane)-(μ2-perchlorato)-lithium] |  | 1.7714 | 1.04083 | 1.55042 | 0 | 0 | 0.33068 | HEPNIA | 10.1021/ic060323h | https://doi.org/10.1021/ic060323h
HEPNOG | 285305 | catena-[bis(μ2-(Pyrenyl)-bis(pyrazolyl)methane)-lithium perchlorate acetonitrile solvate] |  | 4.98171 | 2.73408 | 1.12181 | 0 | 0 | 0.4388 | HEPNOG | 10.1021/ic060323h | https://doi.org/10.1021/ic060323h
HEPREA | 227513 | catena-[bis(μ2-4,4'-Ditriazolylmethane)-diaqua-iron(ii) diperchlorate dihydrate] |  | 4.41907 | 2.33239 | 1.08118 | 0 | 0 | 0.5446 | HEPREA | 10.1007/s11243-006-0072-7 | https://doi.org/10.1007/s11243-006-0072-7
HEPRIE | 604126 | catena-[bis(μ2-Maleato)-bis(1,4,8,11-tetraazacyclotetradecane)-di-nickel(ii) dihydrate] |  | 2.79258 | 1.54674 | 1.40527 | 0 | 0 | 0.37084 | HEPRIE | 10.1007/s11243-006-0080-7 | https://doi.org/10.1007/s11243-006-0080-7
HEPROK | 604127 | catena-[(μ2-1,4-Dicarboxybenzene-2,5-dicarboxylato)-(1,4,8,11-tetraazacyclotetradecane)-nickel(ii) dimethylformamide solvate] |  | 4.07384 | 3.38324 | 1.10939 | 0 | 0 | 0.51406 | HEPROK | 10.1007/s11243-006-0080-7 | https://doi.org/10.1007/s11243-006-0080-7
HEQJUJ | 294893 | catena-(bis(μ2-3-Aminopropanolato-O,O')-(μ2-1,2-bis(4-pyridyl)ethane)-diethanol-di-copper(ii) bis(tetrafluoroborate)) |  | 4.0219 | 1.48026 | 1.1478 | 0 | 0 | 0.5045 | HEQJUJ | 10.1016/j.molstruc.2006.02.047 | https://doi.org/10.1016/j.molstruc.2006.02.047
HEQKAP |  | catena-(Cesium disodium (μ2-thiomalate)-(μ2-hydrogen thiomalate)-di-gold(i)) |  | 4.65751 | 3.62546 | 2.68124 | 0 | 0 | 0.44612 | HEQKAP | 10.1021/ja9819763 | https://doi.org/10.1021/ja9819763
HEQKEU | 294895 | catena-(bis(μ2-2-Aminoethanolato)-bis(μ2-pyrazine)-di-copper(ii) bis(trifluoromethanesulfonate)) |  | 4.91744 | 4.37249 | 1.11689 | 851.19 | 762.109 | 0.5822 | HEQKEU | 10.1016/j.molstruc.2006.02.047 | https://doi.org/10.1016/j.molstruc.2006.02.047
HEQLEV | 601744 | catena-((μ5-trans-1,2-Cyclohexanedicarboxylato)-cobalt(ii)) |  | 2.68075 | 1.1601 | 1.78012 | 0 | 0 | 0.31922 | HEQLEV | 10.1002/anie.200601349 | https://doi.org/10.1002/anie.200601349
HEQPID | 256316 | catena-(tris(μ2-1,4-bis(4-Pyridylmethyl)-2,3,5,6-tetrafluorobenzene)-bis(nitrato)-di-copper(i)) |  | 2.20149 | 1.22678 | 1.62109 | 0 | 0 | 0.33556 | HEQPID | 10.1002/asia.200600054 | https://doi.org/10.1002/asia.200600054
HEQPOJ | 256317 | catena-(tris(μ2-1,4-bis(4-Pyridylmethyl)-2,3,5,6-tetrafluorobenzene)-bis(nitrato)-di-silver(i)) |  | 2.28185 | 1.13948 | 1.69689 | 0 | 0 | 0.33864 | HEQPOJ | 10.1002/asia.200600054 | https://doi.org/10.1002/asia.200600054
HEQPUP | 256318 | catena-(bis(μ2-4,4'-bis(4-pyridylmethyl)-2,2',3,3',5,5',6,6'-octafluorobiphenyl)-copper(i) nitrate acetonitrile solvate monohydrate) |  | 4.13225 | 3.28493 | 1.37482 | 0 | 0 | 0.43686 | HEQPUP | 10.1002/asia.200600054 | https://doi.org/10.1002/asia.200600054
HEQRAX | 275704 | catena-(decakis(μ4-sulfido)-tetrakis(μ3-sulfido)-hexatriacontakis(μ2-phenylthiolato)-bis(μ2-4,4'-trimethylenedipyridine)-dotriaconta-cadmium bis(diphenyldisulfane) benzenethiol) |  | 3.33382 | 1.45896 | 1.92767 | 0 | 0 | 0.37992 | HEQRAX | 10.1021/cm060557z | https://doi.org/10.1021/cm060557z
HEQREB | 275706 | catena-(decakis(μ4-sulfido)-tetrakis(μ3-sulfido)-hexatriacontakis(μ2-phenylthiolato)-bis(μ2-1,2-bis(4-pyridyl)ethane)-dotriaconta-cadmium) |  | 5.56405 | 1.56086 | 1.89678 | 0 | 0 | 0.4097 | HEQREB | 10.1021/cm060557z | https://doi.org/10.1021/cm060557z
HERDOX |  | catena-(bis(μ2-Aqua)-bis(μ2-aminosquarato-O,O')-lead) |  | 2.26243 | 1.92255 | 2.74314 | 0 | 0 | 0.24536 | HERDOX | 10.1016/S0277-5387(00)86636-X | https://doi.org/10.1016/S0277-5387(00)86636-X
HERDOY | 297541 | catena-((μ2-2,6-bis(1,2,4-Triazolyl)pyridine-N,N')-trichloro-iron(iii)) |  | 1.90161 | 0.95915 | 1.84975 | 0 | 0 | 0.2936 | HERDOY | 10.1016/j.poly.2006.03.028 | https://doi.org/10.1016/j.poly.2006.03.028
HERFEQ | 286496 | catena-(tetrakis(μ2-Cyano-C,N)-bis(ethylenebis(salicylimine))-bis(1,4,8,11-tetra-azacyclotetradecane)-di-nickel(ii)-di-ruthenium(iii) diperchlorate acetonitrile solvate dihydrate) |  | 4.77207 | 1.91581 | 1.24065 | 0 | 0 | 0.47564 | HERFEQ | 10.1016/j.poly.2006.03.024 | https://doi.org/10.1016/j.poly.2006.03.024
HERFIU | 286497 | catena-(bis(μ2-Cyano-C,N)-(μ2-ethylenebis(salicylimine)-N,N',O,O,O',O')-methanol-ruthenium(iii)-sodium) |  | 1.78722 | 1.11167 | 1.67414 | 0 | 0 | 0.27578 | HERFIU | 10.1016/j.poly.2006.03.024 | https://doi.org/10.1016/j.poly.2006.03.024
HERNOI | 625877 | catena-(bis(μ2-1-Bromo-3,5-bis(imidazolymethyl)benzene)-diaqua-copper(ii) bis(trichloroacetate) methanol solvate dihydrate) |  | 5.28149 | 3.40258 | 1.02511 | 0 | 0 | 0.59538 | HERNOI | 10.1021/cg060304i | https://doi.org/10.1021/cg060304i
HERNUN |  | catena-(trans-bis(μ2-4,4'-Bipyridyl)-tetrakis(μ2-cyano)-cadmium(ii)-di-silver(i)) |  | 2.32824 | 1.19115 | 1.9016 | 0 | 0 | 0.35854 | HERNUN | 10.1002/anie.199416651 | https://doi.org/10.1002/anie.199416651
HERNUO | 625878 | catena-(bis(μ2-1-Bromo-3,5-bis(imidazolymethyl)benzene)-dichloro-copper(ii) monohydrate) |  | 3.70618 | 1.53206 | 1.57123 | 0 | 0 | 0.38736 | HERNUO | 10.1021/cg060304i | https://doi.org/10.1021/cg060304i
HERPAV |  | catena-(pentakis(μ2-Cyano)-(μ2-pyrazinato-N,N')-cadmium(ii)-tri-silver(i)) |  | 2.58168 | 1.13512 | 2.77585 | 0 | 0 | 0.33396 | HERPAV | 10.1002/anie.199416651 | https://doi.org/10.1002/anie.199416651
HERPEA | 625880 | catena-((μ2-1-Bromo-3,5-bis(imidazolymethyl)benzene)-(μ2-sulfato)-diaqua-copper(ii)) |  | 2.26155 | 1.24242 | 1.87961 | 0 | 0 | 0.30656 | HERPEA | 10.1021/cg060304i | https://doi.org/10.1021/cg060304i
HERPOK | 625882 | catena-(bis((μ2-1-Bromo-3,5-bis(imidazolymethyl)benzene)-(μ2-oxalato)-copper(ii)) methanol solvate tetrahydrate) |  | 3.88227 | 2.48629 | 1.49933 | 0 | 0 | 0.44744 | HERPOK | 10.1021/cg060304i | https://doi.org/10.1021/cg060304i
HERPUQ | 625883 | catena-((μ2-1-Bromo-3,5-bis(imidazolymethyl)benzene)-(μ2-malonato)-copper(ii) methanol solvate) |  | 3.60395 | 1.30212 | 1.65117 | 0 | 0 | 0.37916 | HERPUQ | 10.1021/cg060304i | https://doi.org/10.1021/cg060304i
HERROL | 1174877 | catena-(tris(μ2-N,N'-m-Phenylenedimethylenebis(pyridin-2-one)-O,O')-nickel(ii) diperchlorate trihydrate) |  | 4.58376 | 2.17021 | 1.27668 | 0 | 0 | 0.44968 | HERROL | 10.1039/c39940001825 | https://doi.org/10.1039/c39940001825
HERSED | 604241 | catena-((μ4-Hydrogen tris(3-(4-pyridyl)-5-methylpyrazolyl)borato)-potassium acetonitrile solvate) |  | 4.3654 | 1.35208 | 1.19372 | 0 | 0 | 0.38036 | HERSED | 10.1002/ejic.200600382 | https://doi.org/10.1002/ejic.200600382
HERSUT | 604244 | catena-((μ2-Hydrogen tris(3-(4-pyridyl)-5-methylpyrazolyl)borato)-(nitrato-O,O')-zinc(ii)) |  | 2.44789 | 1.17542 | 1.51147 | 0 | 0 | 0.33124 | HERSUT | 10.1002/ejic.200600382 | https://doi.org/10.1002/ejic.200600382
HERYIN | 602760 | catena-((μ8-1,4,5,8-Naphthalenetetracarboxylato)-di-aqua-di-calcium) |  | 2.02893 | 0.90843 | 1.9367 | 0 | 0 | 0.21824 | HERYIN | 10.1016/j.solidstatesciences.2006.06.003 | https://doi.org/10.1016/j.solidstatesciences.2006.06.003
HERYOT | 602761 | catena-((μ8-1,4,5,8-Naphthalenetetracarboxylato)-di-aqua-di-zinc) |  | 1.93107 | 0.86707 | 2.27496 | 0 | 0 | 0.2461 | HERYOT | 10.1016/j.solidstatesciences.2006.06.003 | https://doi.org/10.1016/j.solidstatesciences.2006.06.003
HERZUZ |  | catena-(bis(μ2-Pyrazolato-N,N')-di-copper(i)) |  | 1.78809 | 1.18029 | 2.10183 | 0 | 0 | 0.37392 | HERZUZ | 10.1021/ja00096a025 | https://doi.org/10.1021/ja00096a025
HESBAI |  | catena-((μ2-Pyrazolato)-silver(i)) |  | 1.7557 | 1.21168 | 2.6961 | 0 | 0 | 0.3372 | HESBAI | 10.1021/ja00096a025 | https://doi.org/10.1021/ja00096a025
HESBAI01 | 677453 | catena-((μ2-Pyrazolato-κ2N:N')-silver(i)) |  | 1.8457 | 0.94432 | 2.79729 | 0 | 0 | 0.30966 | HESBAI01 | 10.1107/S1600536807063490 | https://doi.org/10.1107/S1600536807063490
HESBEM |  | catena-((μ2-Pyrazolato)-silver(i)) |  | 1.66924 | 1.24481 | 2.75898 | 0 | 0 | 0.32888 | HESBEM | 10.1021/ja00096a025 | https://doi.org/10.1021/ja00096a025
HESBOW |  | catena-(bis(μ2-Pyrazolato-N,N')-di-copper(i)) |  | 1.70011 | 1.10806 | 2.14715 | 0 | 0 | 0.36146 | HESBOW | 10.1021/ja00096a025 | https://doi.org/10.1021/ja00096a025
HESBUC |  | catena-(tris(μ2-Pyrazolato)-tri-silver(i)) |  | 1.7009 | 1.05574 | 2.80334 | 0 | 0 | 0.29446 | HESBUC | 10.1021/ja00096a025 | https://doi.org/10.1021/ja00096a025
HESHET | 627337 | catena-((μ2-Dichloroacetato-O,O,O')-bis(μ2-dichloroacetato-O,O')-(2,2'-bipyridine-N,N')-praseodymium(iii)) |  | 2.83789 | 1.35026 | 1.94715 | 0 | 0 | 0.33692 | HESHET | 10.1107/S160053680603995X | https://doi.org/10.1107/S160053680603995X
HESJOE |  | catena-(Di-sodium (μ2-erythritol-O,O',O'',O'''')-copper(ii) erythritol dodecahydrate) |  | 7.20584 | 6.59859 | 0.516614 | 3415.28 | 6610.88 | 0.83174 | HESJOE | 10.1002/anie.199417421 | https://doi.org/10.1002/anie.199417421
HESJUK |  | catena-(Di-lithium (μ2-galactitol-O,O',O'',O'''')-copper(ii) decahydrate) |  | 4.9392 | 3.84145 | 0.871439 | 1034.1 | 1186.66 | 0.69178 | HESJUK | 10.1002/anie.199417421 | https://doi.org/10.1002/anie.199417421
HESKEV |  | catena-((μ2-3,6-Dichloro-2,5-dihydroxy-p-benzoquinonato)-(μ2-pyrazinato-N,N')-copper(ii)) |  | 1.46172 | 0.95925 | 2.15106 | 0 | 0 | 0.24476 | HESKEV | 10.1002/anie.199417591 | https://doi.org/10.1002/anie.199417591
HESKIZ |  | catena-((μ2-3,6-Dichloro-2,5-dihydroxy-p-benzoquinonato)-bis(methanol-O)-copper(ii)) |  | 2.01188 | 1.08668 | 1.91185 | 0 | 0 | 0.32128 | HESKIZ | 10.1002/anie.199417591 | https://doi.org/10.1002/anie.199417591
HESLUN | 628420 | catena-((μ3-1,3-Dithiolane-2-methanol-S,S,S')-(nitrato-O)-silver(i)) |  | 1.59848 | 1.11752 | 2.38611 | 0 | 0 | 0.26434 | HESLUN | 10.1107/S160053680604339X | https://doi.org/10.1107/S160053680604339X
HESSEE | 629415 | catena-((μ2-Acetylenedicarboxylato-O,O')-diaqua-(1,10-phenanthroline-N,N')-manganese(ii)) |  | 2.23737 | 1.11858 | 1.58363 | 0 | 0 | 0.31766 | HESSEE | 10.1107/S1600536806046733 | https://doi.org/10.1107/S1600536806046733
HESVOR | 623825 | catena-((μ6-4,4'-Bipyridine-2,2',6,6'-tetracarboxylato)-di-zinc(ii) monohydrate) |  | 4.41465 | 3.00485 | 1.54432 | 0 | 0 | 0.502 | HESVOR | 10.1021/ja060946u | https://doi.org/10.1021/ja060946u
HETBOY | 605746 | catena-((μ2-Benzene-1,4-dicarboxylato-O,O',O'')-(μ2-1,3-bis(4-pyridyl)propane-N,N')-cobalt(ii)) |  | 2.74286 | 1.65827 | 1.46299 | 0 | 0 | 0.34498 | HETBOY | 10.1021/cg0602717 | https://doi.org/10.1021/cg0602717
HETBOY01 | 771584 | catena-((μ2-Benzene-1,4-dicarboxylato-O,O',O'')-(μ2-1,3-bis(4-pyridyl)propane-N,N')-cobalt) |  | 2.72714 | 1.63847 | 1.46322 | 0 | 0 | 0.35014 | HETBOY01 | 10.1021/cg100121n | https://doi.org/10.1021/cg100121n
HETBUE | 288898 | catena-(bis(μ3-Benzene-1,3-dicarboxylato-O,O',O'',O'')-(μ2-1,3-bis(4-pyridyl)propane-N,N')-cobalt(ii)-zinc(ii)) |  | 2.29737 | 1.14757 | 1.65285 | 0 | 0 | 0.3194 | HETBUE | 10.1021/cg0602717 | https://doi.org/10.1021/cg0602717
HETCAL | 605885 | catena-(hexakis(μ4-Benzene-1,3-dicarboxylato-O,O,O',O'',O''')-bis(μ4-benzene-1,3-dicarboxylato-O,O',O'',O''')-octakis(μ3-isonicotinato-O,O')-bis(μ2-isonicotinato-O,O')-triaqua-octa-neodymium(iii)-di-silver hemihydrate) |  | 2.24771 | 1.24482 | 2.14669 | 0 | 0 | 0.29244 | HETCAL | 10.1021/cg060485o | https://doi.org/10.1021/cg060485o
HETCIT | 605883 | catena-(hexakis(μ4-Benzene-1,3-dicarboxylato-O,O,O',O'',O''')-bis(μ4-benzene-1,3-dicarboxylato-O,O',O'',O''')-octakis(μ3-isonicotinato-O,O')-bis(μ2-isonicotinato-O,O')-triaqua-octa-europium(iii)-di-silver) |  | 3.33973 | 1.23906 | 2.19381 | 0 | 0 | 0.29594 | HETCIT | 10.1021/cg060485o | https://doi.org/10.1021/cg060485o
HETFES | 249820 | catena-((μ3-7,4'-Dimethoxyisoflavone-3'-sulfonate-O,O,O',O'')-diaqua-sodium) |  | 2.1702 | 1.08813 | 1.54241 | 0 | 0 | 0.28816 | HETFES | Not found | https://doi.org/Not found
HETJAS | 275228 | catena-((μ3-3-Methoxy-4-hydroxybenzaldehyde)-aqua-lead(ii) perchlorate) | catena-((μ3-Vanillin)-aqua-lead(ii) perchlorate) | 4.12725 | 2.59473 | 2.13779 | 0 | 0 | 0.4447 | HETJAS | 10.1080/15533170600729029 | https://doi.org/10.1080/15533170600729029
HETREE | 604158 | catena-(bis(μ2-1,5-Dicyanamido)-bis(methanol)-copper(ii)) |  | 1.82539 | 0.90933 | 1.70847 | 0 | 0 | 0.30776 | HETREE | 10.1016/j.ica.2006.07.081 | https://doi.org/10.1016/j.ica.2006.07.081
HETXCU | 1175156 | catena-((μ2-Sulfato-O)-(μ2-N,N'-bis(2-hydroxyethyl)dithio-oxamido)-bis(aqua-copper(ii))) |  | 1.82521 | 1.04667 | 2.11651 | 0 | 0 | 0.31838 | HETXCU | 10.1021/ic50189a014 | https://doi.org/10.1021/ic50189a014
HETZUC | 602812 | catena-(tetrakis(μ3-Hydroxo)-hexadecakis(μ3-oxo)-tetrakis(μ2-4,4'-bipyridine)-hexakis(μ2-oxo)-dodecaoxo-di-cobalt(ii)-undeca-vanadium(iv)-penta-vanadium(v) chloride 4,4'-bipyridine clathrate hexahydrate) |  | 5.4945 | 3.81138 | 1.67927 | 298.67 | 177.857 | 0.46088 | HETZUC | 10.1016/j.molstruc.2006.05.011 | https://doi.org/10.1016/j.molstruc.2006.05.011
HEVCAN | 614933 | catena-((μ2-4,4'-Sulfonyl-dibenzoato-O,O')-diaqua-zinc(ii)) | ("catena-((μ2-4,4'-Dicarboxydiphenyl sulfone-O,O')-diaqua-zinc(ii))",) | 1.72612 | 0.91968 | 1.84836 | 0 | 0 | 0.28562 | HEVCAN | 10.1002/aoc.1165 | https://doi.org/10.1002/aoc.1165
HEVCAN01 | 652498 | catena-[(μ2-4,4'-sulfonyldibenzoato-κ2O:O')-diaqua-zinc(ii)] |  | 1.72302 | 0.91607 | 1.85088 | 0 | 0 | 0.28092 | HEVCAN01 | 10.1107/S0108270107008244 | https://doi.org/10.1107/S0108270107008244
HEVCER | 614934 | catena-((μ2-4,4'-Sulfonyl-dibenzoato-O,O')-aqua-(2,2'-bipyridine-N,N')-zinc(ii) isopropanol solvate) | ("catena-((μ2-4,4'-Dicarboxydiphenyl sulfone-O,O')-aqua-(2,2'-bipyridine-N,N')-zinc(ii) isopropanol solvate)",) | 4.88873 | 3.58592 | 1.33993 | 0 | 0 | 0.43664 | HEVCER | 10.1002/aoc.1165 | https://doi.org/10.1002/aoc.1165
HEVCIU |  | catena-(bis(μ2-Isothiocyanato)-(2,2'-bipyridine)-copper(ii)) |  | 2.2845 | 1.35748 | 1.6934 | 0 | 0 | 0.31226 | HEVCIU | 10.1107/S0108270194006980 | https://doi.org/10.1107/S0108270194006980
HEVCIU01 | 113083 | catena-(bis(μ2-Isothiocyanato)-(2,2'-bipyridine)-copper(ii)) |  | 2.28623 | 1.3178 | 1.68256 | 0 | 0 | 0.32278 | HEVCIU01 | 10.1016/S0020-1693(98)00397-1 | https://doi.org/10.1016/S0020-1693(98)00397-1
HEVGEV | 637797 | catena-(bis(μ2-N-(Pyrid-4-ylmethyl)nicotinamide-N',N'')-dichloro-cobalt(ii)) |  | 2.82099 | 1.00079 | 1.51727 | 0 | 0 | 0.3239 | HEVGEV | 10.1021/ja064152r | https://doi.org/10.1021/ja064152r
HEVGIZ | 637798 | catena-(bis(μ2-N-(Pyrid-4-ylmethyl)nicotinamide-N',N'')-bis(isothiocyanato-N)-cobalt(ii) bis(acetone) clathrate) |  | 4.95204 | 2.66261 | 1.16159 | 0 | 0 | 0.46904 | HEVGIZ | 10.1021/ja064152r | https://doi.org/10.1021/ja064152r
HEVGOF | 637799 | catena-(bis(μ2-N-(Pyrid-4-ylmethyl)nicotinamide-N',N'')-diaqua-cobalt(ii) dinitrate bis(methanol) clathrate) |  | 4.31051 | 2.85532 | 1.0959 | 0 | 0 | 0.49164 | HEVGOF | 10.1021/ja064152r | https://doi.org/10.1021/ja064152r
HEVQOP | 254311 | catena-((μ2-2-Methylpyrazine-1,4-dioxide)-bis(μ2-thiocyanato)-cadmium(ii)) |  | 2.31673 | 1.09463 | 2.10791 | 0 | 0 | 0.29918 | HEVQOP | Not found | https://doi.org/Not found
HEVQUV | 283718 | catena-((μ2-Pyrazine-1,4-dioxide)-bis(μ2-thiocyanato)-cadmium(ii)) |  | 1.72804 | 1.02628 | 2.21283 | 0 | 0 | 0.28758 | HEVQUV | Not found | https://doi.org/Not found
HEVRAC | 602596 | catena-(bis(μ7-2-Hydroxyphosphonoacetato)-di-cadmium(ii)-magnesium(ii)) |  | 1.69256 | 0.88924 | 3.22251 | 0 | 0 | 0.22068 | HEVRAC | 10.1016/j.inoche.2006.06.015 | https://doi.org/10.1016/j.inoche.2006.06.015
HEVRUW | 257751 | catena-(bis((μ3-Oxo)-(μ2-4-oxy-2-mercapto-6-methylpyrimidine)-(μ2-methoxo))-decabutyl-penta-tin(iv)) |  | 3.90375 | 1.5791 | 1.43005 | 0 | 0 | 0.43624 | HEVRUW | 10.1016/j.inoche.2006.05.029 | https://doi.org/10.1016/j.inoche.2006.05.029
HEVSAD | 292579 | catena-((μ2-3,12-bis(Carboxymethyl)-6,9-dioxa-3,12-diazatetradecanedioato)-bis(imidazole)-di-copper(ii)) |  | 2.0743 | 1.08492 | 1.74556 | 0 | 0 | 0.31176 | HEVSAD | 10.1016/j.inoche.2006.05.023 | https://doi.org/10.1016/j.inoche.2006.05.023
HEVSOR | 289472 | catena-((μ2-3,6-bis(2,2'-Dipyridylamino)-9-phenylcarbazole-N,N')-silver(i) acetonitrile solvate) |  | 4.22083 | 3.6569 | 1.40983 | 0 | 0 | 0.39384 | HEVSOR | 10.1016/j.inoche.2006.05.027 | https://doi.org/10.1016/j.inoche.2006.05.027
HEVVAG | 178410 | catena-((μ4-25,26,27,28-Tetrapropoxy-2,8,14,20-tetrathiacalix(4)arene)-bis(μ2-trifluoromethanesulfonato)-di-silver) |  | 2.51597 | 1.34117 | 1.69801 | 0 | 0 | 0.3616 | HEVVAG | 10.1016/j.tet.2006.12.070 | https://doi.org/10.1016/j.tet.2006.12.070
HEVWAH | 620454 | catena-[(μ2-N,N'-bis((2-Pyridyl)methyl)isophthalamide)-perchlorato-copper(ii) perchlorate diethyl ether solvate] |  | 4.69288 | 2.53855 | 1.20374 | 0 | 0 | 0.51144 | HEVWAH | 10.1039/b613583h | https://doi.org/10.1039/b613583h
HEVWOV | 626400 | catena-[bis(μ2-(Dichloromethylene)bisphosphonic acid P-piperidinium-P'-methyl ester)-hexa-aqua-di-magnesium] |  | 2.52235 | 1.27309 | 1.67754 | 0 | 0 | 0.32182 | HEVWOV | 10.1039/b616077h | https://doi.org/10.1039/b616077h
HEVWUB | 626401 | catena-[bis(μ4-(Dichloromethylene)bisphosphonic acid P-piperidinium-P'-methyl ester)-bis(μ3-(dichloromethylene)bisphosphonic acid P-piperidinium-P'-methyl ester)-bis(μ2-aqua)-diaqua-di-sodium-tri-zinc dihydrate] |  | 2.9236 | 1.35246 | 1.78127 | 0 | 0 | 0.33566 | HEVWUB | 10.1039/b616077h | https://doi.org/10.1039/b616077h
HEVXAI | 626402 | catena-[(μ2-(Dichloromethylene)bisphosphonic acid P-piperidinium-P'-methyl ester)-triaqua-cadmium(ii) monohydrate] |  | 2.62613 | 1.31764 | 1.92317 | 0 | 0 | 0.34882 | HEVXAI | 10.1039/b616077h | https://doi.org/10.1039/b616077h
HEVYIR | 608984 | catena-[(μ2-1,2-bis(2'-Methyl-5'-(2''-pyridyl)-3'-thienyl)-3,3,4,4,5,5-hexafluorocyclopentene)-dichloro-copper(ii)] |  | 2.88198 | 1.90557 | 1.6635 | 0 | 0 | 0.34682 | HEVYIR | 10.1016/j.poly.2006.06.045 | https://doi.org/10.1016/j.poly.2006.06.045
HEWCIV |  | catena-(bis(Ethylammonium) (μ2-oxo)-tetrakis(μ2-phenylphosphonato)-aqua-tri-vanadium) |  | 2.77586 | 1.35591 | 1.9279 | 0 | 0 | 0.3347 | HEWCIV | 10.1021/ic00096a003 | https://doi.org/10.1021/ic00096a003
HEWCOD | 873757 | catena-((μ2-Dicyanamido)-(μ2-chloro)-(2-(3,5-dimethyl-1H-pyrazol-1-yl)pyridine)-cadmium) |  | 2.1886 | 1.1187 | 1.80596 | 0 | 0 | 0.33442 | HEWCOD | 10.1016/j.molstruc.2012.11.036 | https://doi.org/10.1016/j.molstruc.2012.11.036
HEWFAR | 618378 | catena-(bis(μ3-Succinato-O,O,O',O'',O''')-(μ2-succinato-O,O',O'',O''')-tetra-aqua-di-holmium(iii) hexahydrate) |  | 3.497 | 2.66083 | 2.04758 | 0 | 0 | 0.41954 | HEWFAR | 10.1002/ejic.200600860 | https://doi.org/10.1002/ejic.200600860
HEWFAR02 | 845665 | catena-[bis(μ3-Succinato)-(μ2-succinato)-tetra-aqua-di-holmium hexahydrate] |  | 3.64531 | 2.80755 | 1.9888 | 0 | 0 | 0.4416 | HEWFAR02 | 10.1016/j.jpcs.2013.07.002 | https://doi.org/10.1016/j.jpcs.2013.07.002
HEWFUL | 616445 | hexakis(Potassium) hexakis(μ2-bis(carboxylatomethylaminomethyl)phosphonato)-hexa-copper hexahydrate |  | 5.58263 | 4.94311 | 1.47411 | 358.705 | 243.337 | 0.47936 | HEWFUL | 10.1002/ejic.200600891 | https://doi.org/10.1002/ejic.200600891
HEWGUM | 268589 | catena-(tetrakis(μ2-bis(3-Pyridyloxy)benzene)-di-silver(i) bis(trifluoromethanesulfonate)) |  | 5.28254 | 1.19392 | 1.33776 | 0 | 0 | 0.42886 | HEWGUM | 10.5012/bkcs.2006.27.1.137 | https://doi.org/10.5012/bkcs.2006.27.1.137
HEWKEB | 902339 | catena-(bis(μ4-4,4'-azo-bis(1,2,4-triazol-5-one))-di-potassium) |  | 1.59801 | 0.85418 | 1.76831 | 0 | 0 | 0.15982 | HEWKEB | 10.1016/j.molstruc.2012.10.064 | https://doi.org/10.1016/j.molstruc.2012.10.064
HEWNEC |  | catena-(cis-(μ2-Azido)-bis(2,2'-bipyridyl)-nickel(ii) perchlorate) |  | 4.73653 | 2.23613 | 1.20029 | 0 | 0 | 0.45528 | HEWNEC | 10.1021/ic00096a027 | https://doi.org/10.1021/ic00096a027
HEWNIG |  | catena-(cis-(μ2-Azido)-bis(2,2'-bipyridyl)-nickel(ii) hexafluorophosphate) |  | 5.15439 | 2.58499 | 1.15059 | 0 | 0 | 0.47894 | HEWNIG | 10.1021/ic00096a027 | https://doi.org/10.1021/ic00096a027
HEWNOM |  | catena-((μ2-Chloro)-pentachlorophenyl-triphenylphosphino-platinum-silver dichloromethane solvate) |  | 5.17708 | 4.48546 | 1.70591 | 685.66 | 401.932 | 0.4872 | HEWNOM | 10.1021/ic00096a029 | https://doi.org/10.1021/ic00096a029
HEWPAB | 636649 | catena-((μ8-Terephthalato)-bis(μ2-aqua)-di-cesium) |  | 1.67216 | 1.29678 | 2.53454 | 0 | 0 | 0.276 | HEWPAB | 10.1107/S1600536806055954 | https://doi.org/10.1107/S1600536806055954
HEWRIK |  | catena-(bis(μ2-Iodo)-(μ2-phenazinato-N,N')-di-copper(i)) |  | 1.78115 | 1.25712 | 2.71231 | 0 | 0 | 0.32228 | HEWRIK | 10.1039/dt9940002771 | https://doi.org/10.1039/dt9940002771
HEWRUW | 1175338 | catena-(bis(μ-Bromo)-(μ-phenazinato-N,N')-di-copper(i)) |  | 1.62156 | 1.02344 | 2.60641 | 0 | 0 | 0.26236 | HEWRUW | 10.1039/dt9940002771 | https://doi.org/10.1039/dt9940002771
HEWSAD | 1175339 | catena-[bis(μ2-Chloro)-(μ2-phenazinato-N,N')-di-copper(i)] |  | 1.5617 | 0.97956 | 2.2344 | 0 | 0 | 0.2551 | HEWSAD | 10.1039/dt9940002771 | https://doi.org/10.1039/dt9940002771
HEWWEM | 636685 | catena-(bis(μ2-3-(3-Pyridyl)acrylato)-(3-(3-pyridyl)acrylato)-samarium(iii)) |  | 2.36666 | 1.41618 | 1.72496 | 0 | 0 | 0.33048 | HEWWEM | 10.1107/S1600536806055127 | https://doi.org/10.1107/S1600536806055127
HEXGOI | 944530 | catena-[bis(μ3- 1,1',1''-(Benzene-1,3,5-triyltris(methylene))tris(1H-imidazole))-bis(μ3-benzene-1,3,5-tricarboxylato)-tri-zinc hexahydrate] |  | 3.54973 | 1.36603 | 1.50139 | 0 | 0 | 0.38218 | HEXGOI | 10.1021/cg301815w | https://doi.org/10.1021/cg301815w
HEXHAV | 944532 | catena-[(μ6-benzene-1,3,5-tricarboxylato)-(μ5-benzene-1,3,5-tricarboxylato)-(μ3-1,1',1''-(benzene-1,3,5-triyltris(methylene))tris(1H-imidazole))-tri-cadmium(ii)] |  | 2.36208 | 1.13828 | 2.03766 | 0 | 0 | 0.30734 | HEXHAV | 10.1021/cg301815w | https://doi.org/10.1021/cg301815w
HEXHEZ | 944533 | catena-[(μ4-1,1',1'',1'''-Biphenyl-3,3',5,5'-tetrayltetrakis(1H-imidazole))-bis(μ4-benzene-1,3,5-tricarboxylato)-tri-cadmium(ii) tetrahydrate] |  | 3.91063 | 1.81997 | 1.74558 | 0 | 0 | 0.39518 | HEXHEZ | 10.1021/cg301815w | https://doi.org/10.1021/cg301815w
HEXHID | 944534 | catena-[(μ4-1,1',1'',1'''-Biphenyl-3,3',5,5'-tetrayltetrakis(1H-imidazole))-bis(μ4-benzene-1,3,5-tricarboxylato)--diaqua-tri-cadmium(ii)] |  | 3.2382 | 1.88455 | 1.86028 | 0 | 0 | 0.3459 | HEXHID | 10.1021/cg301815w | https://doi.org/10.1021/cg301815w
HEXKEB | 292216 | catena-(bis(μ2-1,2-ethanediyl bis(3-pyridinecarboxylate)-N,N')-bis(isothiocyanato)-cobalt(ii) trihydrate) |  | 5.82456 | 4.58558 | 1.27001 | 492.752 | 387.99 | 0.44718 | HEXKEB | 10.1021/cg060667i | https://doi.org/10.1021/cg060667i
HEXKIF | 638482 | catena-(bis(μ2-1,2-ethanediyl bis(3-pyridinecarboxylate)-N,N')-bis(isothiocyanato)-cobalt(ii) tetrahydrofuran clathrate) |  | 4.71267 | 2.36638 | 1.30029 | 0 | 0 | 0.42946 | HEXKIF | 10.1021/cg060667i | https://doi.org/10.1021/cg060667i
HEXKUR | 638485 | catena-(tris(μ2-1,4-bis(imidazol-1-ylmethyl)benzene)-bis(μ2-5-sulfosalicylato)-tetra-aqua-tri-cadmium) |  | 2.57504 | 1.3417 | 1.70785 | 0 | 0 | 0.35054 | HEXKUR | 10.1021/cg060287x | https://doi.org/10.1021/cg060287x
HEXLAY | 638486 | catena-(tetrakis(μ2-1,4-bis(imidazol-1-ylmethyl)benzene)-bis(5-sulfosalicylato)-diaqua-di-cobalt(ii) dihydrate) |  | 3.25633 | 1.23228 | 1.44584 | 0 | 0 | 0.35122 | HEXLAY | 10.1021/cg060287x | https://doi.org/10.1021/cg060287x
HEXLEC | 638487 | catena-(tetrakis(μ2-1,4-bis(imidazol-1-ylmethyl)benzene)-bis(5-sulfosalicylato)-diaqua-di-nickel(ii) dihydrate) |  | 3.24618 | 1.23247 | 1.45739 | 0 | 0 | 0.34648 | HEXLEC | 10.1021/cg060287x | https://doi.org/10.1021/cg060287x
HEXLUS | 638490 | catena-(bis(μ2-1,4-bis(imidazol-1-ylmethyl)naphthalene-N,N')-di-silver(i) diperchlorate) |  | 4.25931 | 1.66286 | 1.38606 | 0 | 0 | 0.45094 | HEXLUS | 10.1021/cg0603570 | https://doi.org/10.1021/cg0603570
HEXMAZ | 638491 | catena-(bis(μ2-1,4-bis(imidazol-1-ylmethyl)naphthalene-N,N')-diaqua-cadmium(ii) dinitrate) |  | 3.30704 | 1.58396 | 1.33102 | 0 | 0 | 0.40938 | HEXMAZ | 10.1021/cg0603570 | https://doi.org/10.1021/cg0603570
HEXMED | 638492 | catena-(bis(μ2-1,4-bis(imidazol-1-ylmethyl)naphthalene-N,N')-diaqua-manganese(ii) dichloride) |  | 3.09833 | 1.1777 | 1.34792 | 0 | 0 | 0.35042 | HEXMED | 10.1021/cg0603570 | https://doi.org/10.1021/cg0603570
HEXMIH | 638493 | catena-(bis(μ2-1,4-bis(imidazol-1-ylmethyl)naphthalene-N,N')-diaqua-zinc(ii) dinitrate) |  | 3.64256 | 1.63107 | 1.27526 | 0 | 0 | 0.40306 | HEXMIH | 10.1021/cg0603570 | https://doi.org/10.1021/cg0603570
HEXMII | 944563 | catena-[bis(μ2-Tetramethylene)-tetrakis(tetrahydrofuran)-di-magnesium] |  | 2.03837 | 1.12229 | 1.13796 | 0 | 0 | 0.36182 | HEXMII | 10.1021/om300880f | https://doi.org/10.1021/om300880f
HEXMON | 638494 | catena-(bis(μ2-1,4-bis(imidazol-1-ylmethyl)naphthalene-N,N')-diaqua-cobalt(ii) dinitrate) |  | 3.597 | 1.63681 | 1.26591 | 0 | 0 | 0.39786 | HEXMON | 10.1021/cg0603570 | https://doi.org/10.1021/cg0603570
HEXMUT | 638495 | catena-(bis(μ2-1,4-bis(imidazol-1-ylmethyl)naphthalene-N,N')-aqua-sulfato-cobalt(ii) dihydrate) |  | 2.95976 | 1.86314 | 1.42727 | 0 | 0 | 0.35342 | HEXMUT | 10.1021/cg0603570 | https://doi.org/10.1021/cg0603570
HEXNAA | 638496 | catena-(bis(μ2-1,4-bis(imidazol-1-ylmethyl)naphthalene-N,N')-bis(isothiocyanato)-manganese(ii)) |  | 2.25139 | 1.19246 | 1.44167 | 0 | 0 | 0.31744 | HEXNAA | 10.1021/cg0603570 | https://doi.org/10.1021/cg0603570
HEXNEE | 638497 | catena-(bis(μ2-1,4-bis(imidazol-1-ylmethyl)naphthalene-N,N')-bis(μ2-fumarato-O,O')-di-zinc(ii) trihydrate) |  | 2.98935 | 1.44991 | 1.46141 | 0 | 0 | 0.3706 | HEXNEE | 10.1021/cg0603570 | https://doi.org/10.1021/cg0603570
HEXNII | 638498 | catena-((μ2-bis(4-pyridyl)amine)-bis(μ2-thiocyanato)-cadmium(ii) isopropanol solvate) |  | 4.82369 | 4.12347 | 1.56728 | 395.039 | 252.054 | 0.42806 | HEXNII | 10.1021/cg0604632 | https://doi.org/10.1021/cg0604632
HEXNOO | 638499 | catena-(tetrakis(μ2-bis(4-pyridyl)amine)-diaqua-bis(nitrato)-di-cadmium(ii) dinitrate) |  | 3.72968 | 1.77876 | 1.50958 | 0 | 0 | 0.39604 | HEXNOO | 10.1021/cg0604632 | https://doi.org/10.1021/cg0604632
HEXNUU | 638500 | catena-(bis(μ2-bis(4-pyridyl)amine)-aqua-sulfato-cadmium(ii) trihydrate) |  | 4.06827 | 1.57432 | 1.57842 | 0 | 0 | 0.38248 | HEXNUU | 10.1021/cg0604632 | https://doi.org/10.1021/cg0604632
HEXQIL | 638692 | catena-(bis(oxonium) dodecakis(μ2-chloro)-dodecakis(μ2-cyano)-hexakis(2,2'-(ethane-1,2-diylbis(azanylylidenemethanylylidene))diphenolato)-iron-hexa-manganese(iii)-hexa-niobium trihydrate) |  | 5.82834 | 1.12283 | 1.71874 | 0 | 0 | 0.37924 | HEXQIL | 10.1021/ja066104c | https://doi.org/10.1021/ja066104c
HEXQOS | 902819 | catena-(bis(tetraphenylphosphonium) dinitrato-tetrakis(perfluorophenyl)-di-gold-di-silver dichloromethane solvate) |  | 7.11211 | 5.52612 | 1.31729 | 2414.74 | 1833.11 | 0.686 | HEXQOS | 10.1021/om300911h | https://doi.org/10.1021/om300911h
HEXQUY | 902820 | catena-((μ2-Trifluoroacetato)-tetrakis(perfluorphenyl)-di-gold-di-silver tetra-n-butylammonium dichloromethane solvate) |  | 6.2395 | 3.89023 | 1.75612 | 1070.02 | 609.311 | 0.59716 | HEXQUY | 10.1021/om300911h | https://doi.org/10.1021/om300911h
HEXTEK | 638728 | catena-((μ4-2-nitro-5-oxo-3-pentenenitrilo)-(μ2-aqua)-sodium) |  | 1.76162 | 1.31664 | 1.67085 | 0 | 0 | 0.19606 | HEXTEK | 10.1021/jo062003l | https://doi.org/10.1021/jo062003l
HEXVEM | 638722 | catena-(bis(μ6-4,4',4''-s-triazine-1,3,5-triyltris(p-aminobenzoato))-triaqua-tri-copper) |  | 25.4771 | 15.64789 | 0.262173 | 1445.31 | 5512.8 | 0.89602 | HEXVEM | 10.1021/ja066616r | https://doi.org/10.1021/ja066616r
HEYCUK | 639326 | catena-((μ2-anti-N,N'-bis(4-Pyridylmethyl)oxalamide)-bis(acetato)-aqua-cadmium(ii)) |  | 2.71443 | 1.34357 | 1.56416 | 0 | 0 | 0.3777 | HEYCUK | 10.1021/ic061528t | https://doi.org/10.1021/ic061528t
HEYDAR | 639327 | catena-(tris(μ2-anti-N,N'-bis(4-Pyridylmethyl)oxalamide)-tetrakis(nitrato-O,O')-di-cadmium(ii)) |  | 2.31913 | 1.2388 | 1.69643 | 0 | 0 | 0.32756 | HEYDAR | 10.1021/ic061528t | https://doi.org/10.1021/ic061528t
HEYDEV | 639328 | catena-((μ2-1,3-bis(4-Pyridylmethyl)urea)-dichloro-mercury(ii)) |  | 4.69779 | 4.00572 | 1.80205 | 589.74 | 327.26 | 0.458 | HEYDEV | 10.1021/ic061528t | https://doi.org/10.1021/ic061528t
HEYDUL | 639331 | catena-((μ3-1,3-bis(4-Pyridylmethyl)urea)-bis(acetato)-cadmium(ii)) |  | 1.95031 | 1.08245 | 1.69148 | 0 | 0 | 0.33908 | HEYDUL | 10.1021/ic061528t | https://doi.org/10.1021/ic061528t
HEYMUU | 625736 | catena-(bis(μ2-L-valinato)-(μ2-4,4'-bipyridine)-diaqua-di-copper(ii) dinitrate) |  | 3.66379 | 2.97536 | 1.14225 | 0 | 0 | 0.52426 | HEYMUU | 10.1002/zaac.200600295 | https://doi.org/10.1002/zaac.200600295
HEYTIO |  | catena-(tris(μ2-Oxalato)-di-manganese(ii) tris(2,2'-bipyridyl)-nickel(ii)) |  | 9.79514 | 7.36539 | 0.656872 | 2299.37 | 3500.49 | 0.78824 | HEYTIO | 10.1021/ja00100a016 | https://doi.org/10.1021/ja00100a016
HEYTOU |  | catena-(tris(μ2-Oxalato)-iron(iii)-sodium tris(2,2'-bipyridyl)-iron(ii)) |  | 4.71757 | 1.12995 | 1.54488 | 0 | 0 | 0.35214 | HEYTOU | 10.1021/ja00100a016 | https://doi.org/10.1021/ja00100a016
HEYTUA |  | catena-(tris(μ2-Oxalato)-chromium(iii)-lithium tris(2,2'-bipyridyl)-iron(ii)) |  | 4.55769 | 1.00832 | 1.5833 | 0 | 0 | 0.3341 | HEYTUA | 10.1021/ja00100a016 | https://doi.org/10.1021/ja00100a016
HEZKED | 632264 | catena-((μ6-1,4-bis(1,3-Dicarboxylato-5-phenoxy)butane)-tetra-aqua-di-zinc dihydrate) |  | 2.71018 | 1.75761 | 1.7408 | 0 | 0 | 0.32478 | HEZKED | 10.1039/b618796j | https://doi.org/10.1039/b618796j
HEZKIH | 632265 | catena-(bis(μ7-1,4-bis(1,3-Dicarboxylato-5-phenoxy)but-2-ene)-triaqua-tris(dimethylformamide)-tetra-zinc tetrahydrate) |  | 3.59698 | 1.35172 | 1.6018 | 0 | 0 | 0.36002 | HEZKIH | 10.1039/b618796j | https://doi.org/10.1039/b618796j
HEZKON | 632266 | catena-((μ6-1,4-bis(1,3-Dicarboxylato-5-phenoxy)but-2-ene)-di-aqua-di-zinc dihydrate) |  | 3.31978 | 2.57256 | 1.60793 | 0 | 0 | 0.39998 | HEZKON | 10.1039/b618796j | https://doi.org/10.1039/b618796j
HEZLAA | 623115 | catena-(bis(μ2-anti-Ethane-1,2-diylbis(N'-(3-pyridyl)urea))-diaqua-nickel(ii) sulfate ethanol solvate hydrate) |  | 7.41401 | 6.38756 | 0.536052 | 2468.38 | 4604.73 | 0.75788 | HEZLAA | 10.1039/b616761f | https://doi.org/10.1039/b616761f
HEZSAG |  | catena((μ7-Ethylenediaminetetra-acetato)-copper-triaqua-strontium monohydrate) |  | 3.71712 | 1.16999 | 1.84405 | 0 | 0 | 0.34726 | HEZSAG | 10.1021/cm00041a023 | https://doi.org/10.1021/cm00041a023
HEZSEK |  | catena((μ7-Ethylenediaminetetra-acetato)-copper-triaqua-barium monohydrate) |  | 3.25039 | 1.06797 | 2.05755 | 0 | 0 | 0.32456 | HEZSEK | 10.1021/cm00041a023 | https://doi.org/10.1021/cm00041a023
HGBDOX | 1175797 | catena-[bis(μ-1,4-dioxane)-dibromo-mercury(ii)] |  | 2.91658 | 1.22554 | 2.50104 | 0 | 0 | 0.40402 | HGBDOX | 10.1107/S0567740871006095 | https://doi.org/10.1107/S0567740871006095
HGOPHT | 1175834 | catena((μ2-o-Phthalato-O,O')-di-mercury) |  | 2.91835 | 1.14012 | 3.93727 | 0 | 0 | 0.36396 | HGOPHT | 10.3891/acta.chem.scand.21-2743 | https://doi.org/10.3891/acta.chem.scand.21-2743
HGTCPO | 1175839 | catena(tris(Mercury(ii) thiocyanate) bis(pyridine-N-oxide)) |  | 1.98394 | 1.08018 | 2.8044 | 0 | 0 | 0.32452 | HGTCPO | Not found | https://doi.org/Not found
HGTRIT |  | catena(1,3,5-Trithian mercury(ii) chloride) |  | 1.69013 | 0.98139 | 3.2027 | 0 | 0 | 0.28894 | HGTRIT | 10.1039/j19660001190 | https://doi.org/10.1039/j19660001190
HGTROP | 1175844 | catena(Mercury(ii) tropolonate) |  | 2.8591 | 1.55044 | 2.31871 | 0 | 0 | 0.34052 | HGTROP | 10.1002/jlac.197619760704 | https://doi.org/10.1002/jlac.197619760704
HIBDUR | 1175872 | catena-(bis(μ2-Succinimido-O,O')-lithium iodide) | Teaching Subset: Fundamental Chemistry, Symmetry | 3.31301 | 1.92527 | 1.15581 | 0 | 0 | 0.43954 | HIBDUR | 10.1021/cm00044a018 | https://doi.org/10.1021/cm00044a018
HIBFAZ |  | catena-(bis(μ2-Succinimido-O,O')-lithium hexafluorophosphate) |  | 1.62476 | 1.00245 | 2.32679 | 0 | 0 | 0.25094 | HIBFAZ | 10.1021/cm00044a018 | https://doi.org/10.1021/cm00044a018
HIBGEF | 627936 | catena-(dodecakis(μ3-Formato)-hexa-magnesium acetylene clathrate) |  | 4.68347 | 3.61809 | 1.41956 | 0 | 0 | 0.44744 | HIBGEF | 10.1002/asia.200600390 | https://doi.org/10.1002/asia.200600390
HIBGIJ | 627937 | catena-(dodecakis(μ3-Formato)-hexa-manganese acetylene clathrate) |  | 4.81118 | 3.80875 | 1.65937 | 469.929 | 283.198 | 0.45688 | HIBGIJ | 10.1002/asia.200600390 | https://doi.org/10.1002/asia.200600390
HIBLOU | 622160 | catena-((μ3-Selenito)-hexaphenyl-di-tin) |  | 9.52333 | 7.46544 | 0.847516 | 1486.87 | 1754.38 | 0.67554 | HIBLOU | 10.1016/j.jorganchem.2007.01.038 | https://doi.org/10.1016/j.jorganchem.2007.01.038
HIBLUA | 622161 | catena-((μ3-Chromato)-hexaphenyl-methanol-di-tin) |  | 2.92305 | 1.30253 | 1.65287 | 0 | 0 | 0.34204 | HIBLUA | 10.1016/j.jorganchem.2007.01.038 | https://doi.org/10.1016/j.jorganchem.2007.01.038
HIBQEQ | 897011 | catena-[(μ3-1H-Benzimidazole-5,6-dicarboxylato)-(μ3-perchlorato)-erbium(iii)] |  | 2.03839 | 1.46695 | 2.84384 | 0 | 0 | 0.22718 | HIBQEQ | 10.1039/C3CE00060E | https://doi.org/10.1039/C3CE00060E
HIBQIU | 897010 | catena-[(μ2-1H-Benzimidazole-5,6-dicarboxylato)-(μ2-perchlorato)-triaqua-erbium(iii) trihydrate] |  | 3.77578 | 2.66463 | 2.11976 | 0 | 0 | 0.36038 | HIBQIU | 10.1039/C3CE00060E | https://doi.org/10.1039/C3CE00060E
HIBQUE | 113939 | catena-(Piperazinium bis(μ3-monhydrogenphosphato)-(μ2-monohydrogenphosphato)-(μ2-oxalato)-di-indium monohydrate) |  | 4.31416 | 3.2305 | 2.25483 | 0 | 0 | 0.45318 | HIBQUE | 10.1039/a807345g | https://doi.org/10.1039/a807345g
HIBSAO | 929886 | catena-[bis(μ2-2,7-Di(pyridin-4-yl)benzo[lmn][3,8]phenanthroline-1,3,6,8(2H,7H)-tetrone)-bis(N,N-dimethylacetamide)-tetranitrato-di-zinc(ii) N,N-dimethylacetamide solvate] |  | 4.52864 | 1.79044 | 1.38615 | 0 | 0 | 0.41302 | HIBSAO | 10.1039/C3CC43178A | https://doi.org/10.1039/C3CC43178A
HIBSES | 929885 | catena-[bis(μ2- 2,7-Di(pyridin-4-yl)benzo[lmn][3,8]phenanthroline-1,3,6,8(2H,7H)-tetrone)-bis(N,N-dimethylacetamide)-zinc(ii) diperchlorate] |  | 8.19374 | 7.37857 | 0.859161 | 1482.25 | 1725.23 | 0.61168 | HIBSES | 10.1039/C3CC43178A | https://doi.org/10.1039/C3CC43178A
HIBSUG | 1022388 | catena-((μ2-Nicotinato-N,O,O')-(μ2-nicotinato-N,O)-aqua-cadmium(ii)) |  | 1.63101 | 0.92737 | 2.05547 | 0 | 0 | 0.27088 | HIBSUG | 10.1107/S0108270194007249 | https://doi.org/10.1107/S0108270194007249
HIBSUG01 | 265185 | catena-((μ2-Nicotinato-N,O,O')-(μ2-nicotinato-N,O)-aqua-cadmium) |  | 1.6209 | 0.92629 | 2.05144 | 0 | 0 | 0.27216 | HIBSUG01 | Not found | https://doi.org/Not found
HIBSUG02 | 237063 | catena-((μ2-Nicotinato-N,O,O')-(μ2-nicotinato-N,O)-aqua-cadmium(ii)) |  | 1.61711 | 0.91831 | 2.06422 | 0 | 0 | 0.2665 | HIBSUG02 | 10.1007/s11224-006-9011-7 | https://doi.org/10.1007/s11224-006-9011-7
HIBSUG03 | 223867 | catena-((μ2-Nicotinato-N,O,O')-(μ2-nicotinato-N,O)-aqua-cadmium(ii)) |  | 1.62207 | 0.93577 | 2.05204 | 0 | 0 | 0.2686 | HIBSUG03 | 10.1002/jccs.200800008 | https://doi.org/10.1002/jccs.200800008
HIBSUG04 | 794293 | catena-((μ2-Nicotinato-N,O,O')-(μ2-nicotinato-N,O)-aqua-cadmium) |  | 1.61108 | 0.89832 | 2.07815 | 0 | 0 | 0.2609 | HIBSUG04 | Not found | https://doi.org/Not found
HIBSUG05 | 798986 | catena-[(μ2-Nicotinato-N:O)-(μ2-nicotinato-N:O,O')-aqua-cadmium(ii)] |  | 1.62633 | 0.92798 | 2.0531 | 0 | 0 | 0.27378 | HIBSUG05 | Not found | https://doi.org/Not found
HIBSUG06 | 715177 | catena-(bis(μ2-nicotinato)-aqua-cadmium(ii)) |  | 1.62731 | 0.9279 | 2.05665 | 0 | 0 | 0.27074 | HIBSUG06 | Not found | https://doi.org/Not found
HIBTOB | 1175927 | catena-(trans(μ2-L-Prolinato-N,O,O')-(L-prolinato-N,O)-zinc(ii)) |  | 2.14229 | 1.27572 | 1.70171 | 0 | 0 | 0.3327 | HIBTOB | 10.1107/S0108270194009340 | https://doi.org/10.1107/S0108270194009340
HICBOL | 601375 | catena-(bis(μ3-9-Chloro-5-(4-morpholinyl)benzo(c)(2,7)naphthyridine-1-carboxylato-O,O,O',O'')-(μ2-aqua)-tetra-aqua-di-potassium dihydrate) |  | 2.2863 | 1.17271 | 1.47474 | 0 | 0 | 0.28106 | HICBOL | Not found | https://doi.org/Not found
HICFOP | 611893 | catena-(bis(1,4-Diazoniabicyclo(2.2.2)octane) hexakis(μ3-selenito)-(μ2-oxalato)-difluoro-tetra-gallium(iii) tetrahydrate) |  | 5.05203 | 3.67218 | 2.22121 | 0 | 0 | 0.53246 | HICFOP | 10.1021/cg060824d | https://doi.org/10.1021/cg060824d
HICGAC | 611895 | catena-(Ethylenediammonium bis(μ2-oxalato)-tetra-aqua-bis(selenato)-di-indium(iii)) |  | 3.62874 | 1.80226 | 2.47874 | 0 | 0 | 0.3868 | HICGAC | 10.1021/cg060824d | https://doi.org/10.1021/cg060824d
HICGIK | 647019 | catena-(tris(μ2-Pyrimidine-2-carboxylato-N,N',O,O')-di-cobalt(ii) hydroxide monohydrate) |  | 4.57166 | 2.27183 | 1.9424 | 0 | 0 | 0.36844 | HICGIK | 10.1021/ic061908e | https://doi.org/10.1021/ic061908e
HICGOQ | 647020 | catena-(tris(μ2-Pyrimidine-2-carboxylato-N,N',O,O')-di-iron(ii) hydroxide monohydrate) |  | 4.59105 | 2.32966 | 1.87037 | 0 | 0 | 0.38136 | HICGOQ | 10.1021/ic061908e | https://doi.org/10.1021/ic061908e
HICJAE |  | catena-((μ2-4,6-Dimethyl-2-thiopyrimidinato-N,N',S)-(4,6-dimethyl-2-thiopyrimidinato-N,S)-zinc(ii)) |  | 2.51141 | 1.30356 | 1.54817 | 0 | 0 | 0.3685 | HICJAE | 10.1016/0020-1693(94)03965-8 | https://doi.org/10.1016/0020-1693(94)03965-8
HICJIN | 647056 | catena-(bis(μ3-Benzene-1,3,5-tricarboxylato-O,O',O'')-bis(μ2-1,2-bis(imidazol-1-ylmethyl)benzene-N,N')-tetraaqua-tri-zinc(ii) trihydrate) |  | 3.48801 | 1.88743 | 1.54113 | 0 | 0 | 0.37384 | HICJIN | 10.1021/ic061575l | https://doi.org/10.1021/ic061575l
HICJOT | 647057 | catena-(bis(μ3-Benzene-1,3,5-tricarboxylato-O,O',O'')-tris(μ2-1,3-bis(imidazol-1-ylmethyl)benzene-N,N')-tri-zinc(ii)) |  | 2.87366 | 1.74772 | 1.51194 | 0 | 0 | 0.36278 | HICJOT | 10.1021/ic061575l | https://doi.org/10.1021/ic061575l
HICJUZ | 647058 | catena-(bis(μ4-Benzene-1,3,5-tricarboxylato-O,O',O'',O''',O'''')-bis(μ4-benzene-1,3,5-tricarboxylato-O,O',O'',O''')-tris(μ2-1,1'-(butane-1,4-diyl)-bis(imidazole)-N,N')-diaqua-hexa-zinc(ii) dihydrate) |  | 3.21887 | 1.54671 | 1.6088 | 0 | 0 | 0.38294 | HICJUZ | 10.1021/ic061575l | https://doi.org/10.1021/ic061575l
HICKIO | 647061 | catena-(tetrakis(μ6-Benzene-1,3,5-tricarboxylato-O,O,O',O'',O''',O'''')-tetrakis(μ3-hydroxo)-tetrakis(μ2-1,1'-(butane-1,4-diyl)-bis(imidazole)-N,N')-diaqua-octa-cobalt(ii) nonahydrate) |  | 3.74774 | 1.46315 | 1.65402 | 0 | 0 | 0.3434 | HICKIO | 10.1021/ic061575l | https://doi.org/10.1021/ic061575l
HICKOU | 647062 | catena-(hexakis(Triethylammonium) hexakis(μ2-oxalato)-dodecachloro-hexa-iron(iii)) |  | 4.96117 | 4.32611 | 0.953004 | 2396.08 | 2514.24 | 0.70336 | HICKOU | 10.1021/ic0618854 | https://doi.org/10.1021/ic0618854
HICKOU01 | 647063 | catena-(Triethylammonium (μ2-oxalato)-dichloro-iron(iii)) |  | 5.02392 | 4.00756 | 1.02202 | 1507.39 | 1474.91 | 0.68488 | HICKOU01 | 10.1021/ic0618854 | https://doi.org/10.1021/ic0618854
HICKUA | 647064 | catena-(bis(Tetramethylammonium) bis(μ2-oxalato)-tetrachloro-di-iron(iii)) |  | 4.76062 | 3.3736 | 1.17076 | 0 | 0 | 0.63626 | HICKUA | 10.1021/ic0618854 | https://doi.org/10.1021/ic0618854
HICKUA01 | 669730 | catena-(bis(tetramethylammonium) bis(μ2-oxalato)-tetrachloro-di-iron(iii)) |  | 4.62403 | 3.26006 | 1.21162 | 0 | 0 | 0.62562 | HICKUA01 | 10.1021/ic702403h | https://doi.org/10.1021/ic702403h
HICKUB | 921849 | catena-(diaqua-(phthalato)-(μ2-N,N'-bis(pyridin-3-yl)pyridine-2,6-dicarboxamide)-cobalt(ii) dihydrate) |  | 2.96381 | 1.77583 | 1.41957 | 0 | 0 | 0.3782 | HICKUB | 10.1007/s11243-013-9738-0 | https://doi.org/10.1007/s11243-013-9738-0
HICLAH | 647065 | catena-(bis(Tetra-n-butylammonium) bis(μ2-oxalato)-tetrachloro-di-iron(iii)) |  | 9.06172 | 7.98179 | 0.588397 | 3105.22 | 5277.43 | 0.81694 | HICLAH | 10.1021/ic0618854 | https://doi.org/10.1021/ic0618854
HICLAI | 921850 | catena-(Diaqua-(μ2-N,N'-bis(pyridin-3-yl)pyridine-2,6-dicarboxamide)-(μ2-terephthalato)-cobalt(ii) dihydrate) |  | 3.12622 | 1.54372 | 1.45707 | 0 | 0 | 0.36238 | HICLAI | 10.1007/s11243-013-9738-0 | https://doi.org/10.1007/s11243-013-9738-0
HICLEM | 921851 | catena-((μ4-Benzene-1,2,4,5-tetracarboxylato)-bis(μ2-N,N'-bis(pyridin-3-yl)pyridine-2,6-dicarboxamide)-bis(N,N'-bis(pyridin-3-yl)pyridine-2,6-dicarboxamide)-di-cobalt(ii) dihydrate) |  | 2.96975 | 1.33655 | 1.49359 | 0 | 0 | 0.3383 | HICLEM | 10.1007/s11243-013-9738-0 | https://doi.org/10.1007/s11243-013-9738-0
HICRUG | 105457 | catena-((μ4-2-Dicyanomethylene-1,1,3,3-tetracyanopropanedi-ido)-diaqua-copper(ii)) |  | 2.09217 | 1.22588 | 1.74367 | 0 | 0 | 0.30276 | HICRUG | 10.1002/(SICI)1521-3773(19990115)38:1/2<113::AID-ANIE113>3.0.CO;2-9 | https://doi.org/10.1002/(SICI)1521-3773(19990115)38:1/2<113::AID-ANIE113>3.0.CO;2-9
HICTEU | 942411 | catena-[pentakis(μ5-1,1'-Biphenyl-4,4'-diylbis(1H-imidazole))-hexakis(μ2-azido)-dinitrato-tetra-nickel(ii)] |  | 1.93819 | 1.06887 | 1.65805 | 0 | 0 | 0.273 | HICTEU | 10.6023/A13010121 | https://doi.org/10.6023/A13010121
HICVAQ | 105458 | catena-((μ4-2-Dicyanomethylene-1,1,3,3-tetracyanopropanedi-ido)-(ehtylenediamine)-copper(ii)) |  | 2.08701 | 1.28718 | 1.59306 | 0 | 0 | 0.33286 | HICVAQ | 10.1002/(SICI)1521-3773(19990115)38:1/2<113::AID-ANIE113>3.0.CO;2-9 | https://doi.org/10.1002/(SICI)1521-3773(19990115)38:1/2<113::AID-ANIE113>3.0.CO;2-9
HICVOG | 926786 | catena-((μ4-Benzene-1,3,5-tricarboxylato)-(μ4-3,5-bis(pyrazin-2-yl)-1,2,4-triazolato)-di-zinc tetrahydrate) |  | 4.80065 | 4.36319 | 1.25646 | 780.793 | 621.423 | 0.55532 | HICVOG | 10.1039/C3CE40574E | https://doi.org/10.1039/C3CE40574E
HICVUM | 926787 | catena-((μ4-Benzene-1,3,5-tricarboxylato)-(μ4-3,5-bis(pyrazin-2-yl)-1,2,4-triazolato)-di-cadmium dimethylacetamide solvate) |  | 5.71057 | 4.09435 | 1.42114 | 1098.67 | 773.092 | 0.5451 | HICVUM | 10.1039/C3CE40574E | https://doi.org/10.1039/C3CE40574E
HICZAU | 1176027 | catena((μ2-di-n-butylphosphinato)-di-beryllium) |  | 7.86425 | 5.20956 | 0.567275 | 2857.96 | 5038.05 | 0.74338 | HICZAU | 10.1002/macp.1968.021200110 | https://doi.org/10.1002/macp.1968.021200110
HICZAW | 922048 | catena-[bis(dimethylammonium) bis(μ6-5-[(3,5-dicarboxylatobenzyl)oxy]benzene-1,3-dicarboxylato)-di-samarium trihydrate] |  | 2.07854 | 1.43654 | 1.9526 | 0 | 0 | 0.29768 | HICZAW | 10.1039/C3DT50315A | https://doi.org/10.1039/C3DT50315A
HICZEA | 922047 | catena-[bis(dimethylammonium) bis(μ6-5-[(3,5-dicarboxylatobenzyl)oxy]benzene-1,3-dicarboxylato)-di-praseodymium trihydrate] |  | 2.11046 | 1.39821 | 1.86126 | 0 | 0 | 0.30226 | HICZEA | 10.1039/C3DT50315A | https://doi.org/10.1039/C3DT50315A
HICZIE | 922046 | catena-[bis(dimethylammonium) bis(μ6-5-[(3,5-dicarboxylatobenzyl)oxy]benzene-1,3-dicarboxylato)-di-gadolinium trihydrate] |  | 2.01816 | 1.43073 | 1.97413 | 0 | 0 | 0.29256 | HICZIE | 10.1039/C3DT50315A | https://doi.org/10.1039/C3DT50315A
HICZOK | 920976 | catena-[tris(μ4-Benzene-1,2,4,5-tetracarboxylato)-hexakis(μ2-5-(3-(1H-Imidazol-5-yl)phenyl)-1H-tetrazole)-zinc(ii)] |  | 2.56862 | 1.09248 | 1.78791 | 0 | 0 | 0.30874 | HICZOK | 10.1039/C3CE40150B | https://doi.org/10.1039/C3CE40150B
HICZUQ | 920975 | catena-[(μ4-Benzene-1,2,4,5-tetracarboxylato)-bis(μ2-5-(3-(1H-imidazol-5-yl)phenyl)-1H-tetrazole)-di-zinc(ii)] |  | 2.49518 | 1.10695 | 1.81295 | 0 | 0 | 0.2971 | HICZUQ | 10.1039/C3CE40150B | https://doi.org/10.1039/C3CE40150B
HIDBAZ | 920974 | catena-[(μ4-Benzene-1,2,4,5-tetracarboxylato)-bis(μ2-5-(3-(1H-imidazol-4-yl)phenyl)-1H-tetrazole)-diaqua-di-cadmium(ii) tetrahydrate] |  | 3.55215 | 1.13212 | 1.76208 | 0 | 0 | 0.36294 | HIDBAZ | 10.1039/C3CE40150B | https://doi.org/10.1039/C3CE40150B
HIDBED | 920973 | catena-[(μ2-5-(3-(1H-Imidazol-4-yl)phenyl)-2H-tetrazole)-(μ2-5-methylisophthalato)-aqua-cadmium(ii)] |  | 2.4959 | 1.03839 | 1.80731 | 0 | 0 | 0.30918 | HIDBED | 10.1039/C3CE40150B | https://doi.org/10.1039/C3CE40150B
HIDBIH | 920972 | catena-[bis(μ3-5-(3-(1H-Imidazol-4-yl)phenyl)-2H-tetrazolyl)-(μ2-isophthalato)-diaqua-di-cadmium(ii) hexahydrate] |  | 3.58669 | 2.86696 | 1.62239 | 0 | 0 | 0.41966 | HIDBIH | 10.1039/C3CE40150B | https://doi.org/10.1039/C3CE40150B
HIDBON | 920971 | catena-[bis(μ3-5-(3-(1H-Imidazol-4-yl)phenyl)-2H-tetrazolyl)-(μ2-terephthalato)-diaqua-di-cadmium(ii) tetrahydrate] |  | 3.3157 | 1.76731 | 1.69561 | 0 | 0 | 0.38932 | HIDBON | 10.1039/C3CE40150B | https://doi.org/10.1039/C3CE40150B
HIDCOM | 112348 | catena-(tetrakis((μ3-Phenolato)-(μ2-acetonitrile)-sodium)) |  | 2.12927 | 1.08608 | 1.26478 | 0 | 0 | 0.28982 | HIDCOM | 10.1515/ncrs-1999-0135 | https://doi.org/10.1515/ncrs-1999-0135
HIDCUU | 913882 | catena-(bis(dimethylammonium) bis(μ7-5-(3,5-dicarboxybenzyloxy)isophthalato)-di-europium trihydrate) |  | 1.88896 | 1.40283 | 1.94322 | 0 | 0 | 0.28408 | HIDCUU | 10.1039/C3DT50315A | https://doi.org/10.1039/C3DT50315A
HIDDAB | 913881 | catena-(bis(dimethylammonium) bis(μ7-5-(3,5-dicarboxybenzyloxy)isophthalato)-di-terbium trihydrate) |  | 2.02878 | 1.40849 | 1.98699 | 0 | 0 | 0.28658 | HIDDAB | 10.1039/C3DT50315A | https://doi.org/10.1039/C3DT50315A
HIDFOQ | 615283 | catena-((μ2-Thiocyanato-N,S)-(N-(1-(2-pyridyl)ethylidene)benzenecarbohydrazonato-N,N',O)-copper(ii)) |  | 2.13382 | 1.14126 | 1.66322 | 0 | 0 | 0.30148 | HIDFOQ | 10.1016/j.poly.2006.12.015 | https://doi.org/10.1016/j.poly.2006.12.015
HIDMEO | 928808 | catena-[bis(μ5-5'-carboxy-1,1':2',1''-terphenyl-4,4',4''-tricarboxylato)-(μ2-4,4'-bipyridine)-bis(μ2-aqua)-tri-zinc(ii) unknown solvate] | MOF-COOH | 3.68255 | 2.54883 | 1.56422 | 0 | 0 | 0.3745 | HIDMEO | 10.1039/C3CC43168A | https://doi.org/10.1039/C3CC43168A
HIDMIS | 653470 | catena-[(μ4-1-(carboxylatomethyl)pyridinium-4-carboxylato)-(μ2-azido)-cobalt(ii) monohydrate] |  | 3.09285 | 1.33193 | 1.83327 | 0 | 0 | 0.30466 | HIDMIS | 10.1039/C3CC43212B | https://doi.org/10.1039/C3CC43212B
HIDTUK | 648065 | catena-[(μ2-4,4'-bipyridine)-diaqua-dinitrato-copper(ii) hemihydrate] |  | 4.91938 | 3.9877 | 1.5287 | 290.206 | 189.838 | 0.40146 | HIDTUK | 10.1107/S1600536807019551 | https://doi.org/10.1107/S1600536807019551
HIDWEX | 609326 | catena-[(μ4-Benzene-1,3-dicarboxylato)-bis(μ2-benzimidazole)-di-zinc(ii)] |  | 3.34666 | 1.96597 | 1.75094 | 0 | 0 | 0.33872 | HIDWEX | 10.1107/S1600536807013712 | https://doi.org/10.1107/S1600536807013712
HIDWUO | 946358 | catena-[(μ2-μ-(2-(3-(pyridin-2-yl)-5-(pyridin-3-yl)-4H-1,2,4-triazol-4-yl)pyridine))-(acetato)-(dicyanamido)-copper(ii) sesquihydrate |  | 3.74457 | 1.5058 | 1.29744 | 0 | 0 | 0.43484 | HIDWUO | 10.1016/j.molstruc.2013.04.017 | https://doi.org/10.1016/j.molstruc.2013.04.017
HIDZOK | 632130 | catena-[bis(μ2-Oxalato)-tetrakis(pyridine)-di-iron(ii)] |  | 2.96146 | 1.5142 | 1.51249 | 0 | 0 | 0.36678 | HIDZOK | 10.1107/S1600536807016789 | https://doi.org/10.1107/S1600536807016789
HIFCAB | 648082 | catena-[bis(μ2-Furan-2-carboxylato)-(μ2-4,4'-bipyridine)-cadmium(ii)] |  | 2.59949 | 1.70657 | 1.72537 | 0 | 0 | 0.3428 | HIFCAB | 10.1107/S1600536807016777 | https://doi.org/10.1107/S1600536807016777
HIFFIM | 647293 | catena-[(μ3-Hippurato-O,O,O',O',O'')-bis(μ3-hippurato-O,O,O',O')-(μ3-hippurato-O,O,O')-triaqua-di-barium] |  | 2.37209 | 1.21455 | 1.77744 | 0 | 0 | 0.31282 | HIFFIM | 10.1107/S1600536807017722 | https://doi.org/10.1107/S1600536807017722
HIFFOT | 947357 | catena-[bis(μ3-sulfido)-tris(μ2-4,4'-bipyridine)-tetrakis(μ2-sulfido)-bis(hydrogen tris(3,5-dimethylpyrazolyl)borato)-tetra-copper-di-tungsten bis(hexafluorophosphate) acetonitrile solvate] |  | 4.92446 | 3.51344 | 1.45285 | 0 | 0 | 0.48438 | HIFFOT | 10.1021/cg400239d | https://doi.org/10.1021/cg400239d
HIFFUZ | 947358 | catena-[bis(μ3-sulfido)-tris(μ2-4,4'-ethane-1,2-diyldipyridine)-tetrakis(μ2-sulfido)-bis(hydrogen tris(3,5-dimethylpyrazolyl)borato)-tetra-copper-di-tungsten bis(hexafluorophosphate) acetonitrile solvate] |  | 5.28898 | 3.64903 | 1.39121 | 0 | 0 | 0.49174 | HIFFUZ | 10.1021/cg400239d | https://doi.org/10.1021/cg400239d
HIFGIO | 947362 | catena-[bis(μ4-2',5'-Dimethyl-1,1':4',1''-terphenyl-4,4''-dicarboxylato)-bis(μ3-oxo)-tri-zinc unknown solvate] |  | 12.58481 | 12.05658 | 0.731181 | 1592.96 | 2178.61 | 0.71322 | HIFGIO | 10.1021/cg400376g | https://doi.org/10.1021/cg400376g
HIFGOU | 947363 | catena-[bis(μ4- 2',5'-Dimethyl-1,1':4',1''-terphenyl-4,4''-dicarboxylato)-(μ2-1,4-bis(pyridin-4-ylmethyl)piperazine)-di-zinc unknown solvate] |  | 5.85401 | 4.72992 | 1.10411 | 592.818 | 536.92 | 0.50266 | HIFGOU | 10.1021/cg400376g | https://doi.org/10.1021/cg400376g
HIFGUA | 947364 | catena-[(μ4- 2',5'-Dimethyl-1,1':4',1''-terphenyl-4,4''-dicarboxylato)-pyridine-zinc unknown solvate] |  | 5.31642 | 4.00981 | 1.09024 | 530.416 | 486.513 | 0.52042 | HIFGUA | 10.1021/cg400376g | https://doi.org/10.1021/cg400376g
HIFHAH | 947365 | catena-[(μ3-2',5'-Dimethyl-1,1':4',1''-terphenyl-4,4''-dicarboxylato)-(dimethylamido)-zinc] |  | 2.33816 | 1.36764 | 1.42949 | 0 | 0 | 0.35354 | HIFHAH | 10.1021/cg400376g | https://doi.org/10.1021/cg400376g
HIFHEL | 947366 | catena-[(μ6-2',5'-Dimethyl-1,1':4',1''-terphenyl-4,4''-dicarboxylato)-bis(μ5-2',5'-Dimethyl-1,1':4',1''-terphenyl-4,4''-dicarboxylato)-(μ4-oxo)-tetra-lead methanol solvate tetrahydrate] |  | 6.20777 | 3.99588 | 1.93514 | 519.412 | 268.41 | 0.4019 | HIFHEL | 10.1021/cg400376g | https://doi.org/10.1021/cg400376g
HIFHIO | 281899 | catena-[bis(μ2-D,L-phenylalaninato-N,O)-bis(2,2'-bipyridyl-N,N')-di-copper(ii) diperchlorate] |  | 3.85743 | 2.12052 | 1.33347 | 0 | 0 | 0.41664 | HIFHIO | 10.1002/ejic.200600967 | https://doi.org/10.1002/ejic.200600967
HIFHIP | 947367 | catena-[tris(μ5-2',5'-Dimethyl-1,1':4',1''-terphenyl-4,4''-dicarboxylato)-aqua-tri-lead hexahydrate] |  | 6.22384 | 5.02071 | 1.73522 | 670.591 | 386.458 | 0.4143 | HIFHIP | 10.1021/cg400376g | https://doi.org/10.1021/cg400376g
HIFLAJ | 126322 | catena-(Diaqua-(μ2-aqua)-(μ3-3-furancarboxylato-O,O,O',O')-calcium 3-furancarboxylate) |  | 4.433 | 3.78466 | 0.997568 | 645.983 | 647.558 | 0.56984 | HIFLAJ | 10.1107/S0108270195003246 | https://doi.org/10.1107/S0108270195003246
HIFLIR | 126325 | catena-(tetracosakis(μ-2-furancarboxylato)-dodeca-calcium) |  | 2.56256 | 1.27399 | 1.66569 | 0 | 0 | 0.29264 | HIFLIR | 10.1107/S0108270195009553 | https://doi.org/10.1107/S0108270195009553
HIFMEP | 652486 | catena-[tetraphenylphosphonium bis(μ2-dicyanamide)-copper(i)] |  | 7.21695 | 6.63822 | 0.523295 | 3040.4 | 5810.11 | 0.81696 | HIFMEP | 10.1107/S0108270107015387 | https://doi.org/10.1107/S0108270107015387
HIFNAM | 628998 | catena-[μ6-4-nitrobenzene-1,3-dicarboxylato-κ7O1:O2:O2:O3:O3:O4:O4-aqua-strontium(ii)] |  | 2.58695 | 1.66678 | 2.0998 | 0 | 0 | 0.25756 | HIFNAM | 10.1107/S0108270107020100 | https://doi.org/10.1107/S0108270107020100
HIFNIU | 652492 | catena-[bis(μ2-2-hydroxybenzohydroxamato)-dioxo-uranium(vi) dihydrate ] |  | 2.93679 | 1.86671 | 2.1184 | 0 | 0 | 0.40152 | HIFNIU | 10.1107/S0108270107019798 | https://doi.org/10.1107/S0108270107019798
HIFNUG | 652494 | catena-[(μ5-sulfato)-(μ4-4,4'-bipyridazine)-di-silver(i) monohydrate] |  | 2.57016 | 1.07781 | 2.6821 | 0 | 0 | 0.2728 | HIFNUG | 10.1107/S0108270107021154 | https://doi.org/10.1107/S0108270107021154
HIFPAO | 652495 | catena-[(μ4-pyridazino(4,5-d)pyridazine)-(μ3-sulfato)-aqua-di-silver(i) monohydrate] |  | 2.77553 | 1.26299 | 2.61288 | 0 | 0 | 0.30856 | HIFPAO | 10.1107/S0108270107021154 | https://doi.org/10.1107/S0108270107021154
HIFPIW | 652497 | catena-[(μ2-N-((3-carboxy-2-oxybenzylidene)glycinato))-aqua-copper(ii) monohydrate] |  | 2.77102 | 1.91922 | 1.78373 | 0 | 0 | 0.33394 | HIFPIW | 10.1107/S0108270107019312 | https://doi.org/10.1107/S0108270107019312
HIFPOC | 652499 | catena-[bis(Ethylenediammonium) bis(μ4-benzene-1,2,4,5-tetracarboxylato)-diaqua-di-copper(ii) tetrahydrate] |  | 4.27314 | 2.18575 | 1.35855 | 0 | 0 | 0.5116 | HIFPOC | 10.1107/S0108270107019853 | https://doi.org/10.1107/S0108270107019853
HIFPUI | 652500 | catena-[ethylenediammonium (μ4-benzene-1,2,4,5-tetracarboxylato)-copper(ii) hydrate] |  | 3.99047 | 2.76737 | 1.31956 | 0 | 0 | 0.53484 | HIFPUI | 10.1107/S0108270107019853 | https://doi.org/10.1107/S0108270107019853
HIFPUI01 | 654724 | catena-[Ethylenediammonium (μ4-benzene-1,2,4,5-tetracarboxylato-κ4O:O':O'':O''')-copper(ii) hydrate] |  | 3.86632 | 2.68289 | 1.34967 | 0 | 0 | 0.52728 | HIFPUI01 | 10.1107/S1600536807025834 | https://doi.org/10.1107/S1600536807025834
HIFTOG | 645079 | catena-(hexakis(μ4-Benzene-1,4-dicarboxylato)-bis(μ4-oxo)-octa-zinc unknown solvate) |  | 7.9428 | 4.14067 | 1.24798 | 1311.72 | 1051.08 | 0.62674 | HIFTOG | 10.1021/ja0675447 | https://doi.org/10.1021/ja0675447
HIFTOG01 | 645080 | catena-(tris(μ4-Benzene-1,4-dicarboxylato)-(μ4-oxo)-tetra-zinc unknown solvate) |  | 15.06075 | 7.9309 | 0.625421 | 2188.59 | 3499.38 | 0.81054 | HIFTOG01 | 10.1021/ja0675447 | https://doi.org/10.1021/ja0675447
HIFTOG02 | 645081 | catena-(hexakis(μ4-Benzene-1,4-dicarboxylato)-bis(μ4-oxo)-octa-zinc unknown solvate) |  | 7.86791 | 4.15102 | 1.23954 | 1318.67 | 1063.83 | 0.62888 | HIFTOG02 | 10.1021/ja0675447 | https://doi.org/10.1021/ja0675447
HIFTOG03 | 994978 | catena-[(μ-oxo)-tris(μ-terephthalato)-tetra-zinc unknown solvate] |  | 14.99085 | 7.90574 | 0.588633 | 2135.76 | 3628.34 | 0.81214 | HIFTOG03 | 10.1039/C4CE01377H | https://doi.org/10.1039/C4CE01377H
HIFVAV | 947952 | catena-(bis(μ2-cyano)-(μ2-pyrazine)-bis(acetonitrile)-bis(dichloro-cyano-gold)-copper acetonitrile solvate) |  | 4.51769 | 1.4427 | 2.14941 | 0 | 0 | 0.45966 | HIFVAV | 10.1016/j.ica.2013.02.011 | https://doi.org/10.1016/j.ica.2013.02.011
HIFVEZ | 947953 | catena-(bis(μ2-Pyrazine)-bis(μ2-cyano)-copper-gold dichloro-dicyano-gold) |  | 4.5901 | 3.46897 | 1.50528 | 0 | 0 | 0.53108 | HIFVEZ | 10.1016/j.ica.2013.02.011 | https://doi.org/10.1016/j.ica.2013.02.011
HIFVOI | 254160 | catena-(tetrakis(μ2-Imidazolato-N,N')-di-zinc(ii) dihydrate unknown clathrate) |  | 9.00136 | 6.56741 | 0.85431 | 1915.92 | 2242.65 | 0.69234 | HIFVOI | 10.1002/chem.200700181 | https://doi.org/10.1002/chem.200700181
HIFVUO | 254162 | catena-(bis(μ2-Imidazolato-N,N')-zinc(ii) unknown clathrate) |  | 7.50154 | 5.9811 | 0.819546 | 1948.94 | 2378.07 | 0.71096 | HIFVUO | 10.1002/chem.200700181 | https://doi.org/10.1002/chem.200700181
HIFWAV | 646539 | catena-(decakis(μ2-Imidazolato-N,N')-penta-zinc(ii) N,N-diethylformamide clathrate) |  | 6.80698 | 4.78714 | 1.14185 | 1119.52 | 980.444 | 0.59472 | HIFWAV | 10.1002/chem.200700181 | https://doi.org/10.1002/chem.200700181
HIFYIF | 640633 | catena-((μ2-4,4'-Bipyridazine-N,N')-bis(nitrato-O,O')-zinc(ii)) |  | 1.82363 | 1.0376 | 1.91304 | 0 | 0 | 0.29856 | HIFYIF | 10.1039/b703911e | https://doi.org/10.1039/b703911e
HIFYOL | 640634 | catena-(bis(μ2-4,4'-Bipyridazine-N,N')-diaqua-copper(ii) dithionate) |  | 4.44299 | 2.51214 | 1.39038 | 0 | 0 | 0.40588 | HIFYOL | 10.1039/b703911e | https://doi.org/10.1039/b703911e
HIFZIG | 640638 | catena-((μ4-4,4'-Bipyridazine-N,N',N'',N''')-bis(μ2-chloro)-di-copper(i)) |  | 1.82125 | 1.05998 | 2.24743 | 0 | 0 | 0.29982 | HIFZIG | 10.1039/b703911e | https://doi.org/10.1039/b703911e
HIFZOM | 640639 | catena-((μ4-4,4'-Bipyridazine-N,N',N'',N''')-bis(μ2-bromo)-di-copper(i)) |  | 1.95717 | 1.25816 | 2.60899 | 0 | 0 | 0.32232 | HIFZOM | 10.1039/b703911e | https://doi.org/10.1039/b703911e
HIFZUS | 640640 | catena-((μ4-4,4'-Bipyridazine-N,N',N'',N''')-bis(μ2-iodo)-di-copper(i)) |  | 2.41124 | 1.18913 | 2.90691 | 0 | 0 | 0.331 | HIFZUS | 10.1039/b703911e | https://doi.org/10.1039/b703911e
HIGGUB | 936139 | catena-[(μ2-2-Methylpyrazine)-bis(μ2-isothiocyanato)-cadmium] |  | 2.21115 | 1.10289 | 2.02256 | 0 | 0 | 0.32214 | HIGGUB | 10.1039/C3DT51085A | https://doi.org/10.1039/C3DT51085A
HIGKAK | 624674 | catena-((μ2-1,4-Diazabicyclo(2.2.2)octane)-aqua-bis(4-chlorobenzoato-O)-copper(ii)) |  | 1.91085 | 1.0203 | 1.66386 | 0 | 0 | 0.30636 | HIGKAK | 10.1007/s10870-007-9214-9 | https://doi.org/10.1007/s10870-007-9214-9
HIGLIU | 927214 | catena-[(μ2-3-Sulfobenzoato)-(μ2-hydroxo)-(1H-imidazo[4,5-f][1,10]phenanthroline)-aqua-gadolinium monohydrate] |  | 2.81109 | 1.70193 | 1.92752 | 0 | 0 | 0.32654 | HIGLIU | 10.1039/C3DT50897H | https://doi.org/10.1039/C3DT50897H
HIGLOA | 927213 | catena-[(μ2-3-Sulfobenzoato)-(μ2-hydroxo)-(1H-imidazo[4,5-f][1,10]phenanthroline)-aqua-europium monohydrate] |  | 2.79392 | 1.66698 | 1.91599 | 0 | 0 | 0.32394 | HIGLOA | 10.1039/C3DT50897H | https://doi.org/10.1039/C3DT50897H
HIGMIU | 638295 | catena-[tetrakis(μ2-Isocyanurato)-(μ2-4,4'-bipyridyl)-tetra-silver(i)] |  | 1.8236 | 0.83359 | 2.59045 | 0 | 0 | 0.2414 | HIGMIU | 10.1039/b702972a | https://doi.org/10.1039/b702972a
HIGMOA | 638502 | catena-[(μ2-4,4'-Bipyridyl)-triaqua-(4,4'-bipyridyl)-zinc(ii) 4,4-bipyridyl hemikis(4,4'-bipyridyl-N,N'-dioxide) diperchlorate tetrahydrate] |  | 9.86256 | 8.523 | 0.346199 | 2526.58 | 7298.05 | 0.84338 | HIGMOA | 10.1039/b703185h | https://doi.org/10.1039/b703185h
HIGNIW | 905676 | catena-((μ6-Oxalato)-bis(μ2-8-oxypyrido(2,3-d)pyridazin-5(6H)-one)-di-cadmium monohydrate) |  | 2.83992 | 1.1966 | 2.33209 | 0 | 0 | 0.3011 | HIGNIW | 10.1039/C3CE40416A | https://doi.org/10.1039/C3CE40416A
HIGNUH | 641199 | catena-[(μ2-Phenylene-1,2-bis(diphenylphosphine))-(μ2-4,4'-bipyridyl)-di-gold(i) bis(trifluoroacetate) dichloromethane solvate] |  | 6.15457 | 3.18198 | 1.5166 | 0 | 0 | 0.50416 | HIGNUH | 10.1039/b707579k | https://doi.org/10.1039/b707579k
HIGQUL | 902214 | catena-[bis(μ2-Chloro)-bis(N-(2-bromophenyl)pyrazine-2-carboxamide)-mercury(ii)] |  | 1.93198 | 1.01153 | 2.27854 | 0 | 0 | 0.29888 | HIGQUL | 10.1039/C3CE40433A | https://doi.org/10.1039/C3CE40433A
HIGRAS | 902215 | catena-[bis(μ2-Iodo)-bis(N-(2-bromophenyl)pyrazine-2-carboxamide)-mercury(ii)] |  | 2.00615 | 1.34365 | 2.50701 | 0 | 0 | 0.33822 | HIGRAS | 10.1039/C3CE40433A | https://doi.org/10.1039/C3CE40433A
HIGWOJ | 126848 | catena-(bis((μ2-N,N-Dimethyldithiocarbamoylacetato-O,O')-trimethyl-tin)) |  | 2.32469 | 1.35572 | 1.66546 | 0 | 0 | 0.38786 | HIGWOJ | 10.1107/S0108270196001874 | https://doi.org/10.1107/S0108270196001874
HIGWOL | 890964 | catena-[bis(μ4-2,5-Dibenzoylterephthalato)-(μ2-2,5-dibenzoylterephthalato)-tetra-aqua-di-praseodymium(iii) dihydrate] |  | 3.03537 | 1.36334 | 1.64451 | 0 | 0 | 0.33536 | HIGWOL | 10.1039/C3CE40357B | https://doi.org/10.1039/C3CE40357B
HIGWUP | 126849 | catena-((3-(Diethylphosphono)propionato)-triphenyl-tin) |  | 3.03947 | 1.35107 | 1.42909 | 0 | 0 | 0.39364 | HIGWUP | 10.1107/S0108270196001886 | https://doi.org/10.1107/S0108270196001886
HIGWUR | 890965 | catena-[(μ4- 2,5-Dibenzoylterephthalato)-bis(μ3-4,6-dibenzoylisophthalato)-tetra-aqua-di-erbium(iii)] |  | 2.78784 | 2.09815 | 1.76723 | 0 | 0 | 0.32034 | HIGWUR | 10.1039/C3CE40357B | https://doi.org/10.1039/C3CE40357B
HIGXAY | 890967 | catena-[bis(μ4-2,5-Dibenzoylterephthalato)-(μ2-2,5-dibenzoylterephthalato)-tetra-aqua-di-neodymium(iii) dihydrate] |  | 3.01333 | 1.36055 | 1.66122 | 0 | 0 | 0.33388 | HIGXAY | 10.1039/C3CE40357B | https://doi.org/10.1039/C3CE40357B
HIGXEC | 890968 | catena-[bis(μ4-2,5-Dibenzoylterephthalato)-(μ2-2,5-dibenzoylterephthalato)-tetra-aqua-di-samarium(iii) dihydrate] |  | 2.99813 | 1.32731 | 1.67957 | 0 | 0 | 0.3318 | HIGXEC | 10.1039/C3CE40357B | https://doi.org/10.1039/C3CE40357B
HIGXIG | 890969 | catena-[bis(μ4-2,5-Dibenzoylterephthalato)-(μ2-2,5-dibenzoylterephthalato)-tetra-aqua-di-europium(iii) dihydrate] |  | 2.92391 | 1.31216 | 1.69694 | 0 | 0 | 0.32962 | HIGXIG | 10.1039/C3CE40357B | https://doi.org/10.1039/C3CE40357B
HIGXOM | 890970 | catena-[bis(μ4-2,5-Dibenzoylterephthalato)-(μ2-2,5-dibenzoylterephthalato)-tetra-aqua-di-gadolinium(iii) dihydrate] |  | 2.995 | 1.32162 | 1.71148 | 0 | 0 | 0.32866 | HIGXOM | 10.1039/C3CE40357B | https://doi.org/10.1039/C3CE40357B
HIGXUS | 890971 | catena-[(μ2-4,6-Dibenzoylisophthalato)-(μ2-hydroxo)-(1,10-phenanthroline)-terbium(iii)] |  | 2.3969 | 1.23385 | 1.69923 | 0 | 0 | 0.33638 | HIGXUS | 10.1039/C3CE40357B | https://doi.org/10.1039/C3CE40357B
HIGYAZ | 890972 | catena-[(μ2-4,6-Dibenzoylisophthalato)-(μ2-hydroxo)-(1,10-phenanthroline)-dysprosium(iii)] |  | 2.39378 | 1.24161 | 1.7175 | 0 | 0 | 0.33388 | HIGYAZ | 10.1039/C3CE40357B | https://doi.org/10.1039/C3CE40357B
HIGYED | 890973 | catena-[(μ2-4,6-Dibenzoylisophthalato)-(μ2-hydroxo)-(1,10-phenanthroline)-erbium(iii)] |  | 2.37145 | 1.24807 | 1.72992 | 0 | 0 | 0.33312 | HIGYED | 10.1039/C3CE40357B | https://doi.org/10.1039/C3CE40357B
HIGYIH | 890974 | catena-[(μ2-4,6-Dibenzoylisophthalato)-(μ2-hydroxo)-(1,10-phenanthroline)-ytterbium(iii)] |  | 2.4054 | 1.26408 | 1.74468 | 0 | 0 | 0.3325 | HIGYIH | 10.1039/C3CE40357B | https://doi.org/10.1039/C3CE40357B
HIGYON | 894503 | catena-[bis(μ3-Isonicotinato)-octadecakis(μ2-pivalato)-octakis(μ2-fluoro)-di-copper-nickel-hepta-chromium N-propylpropan-1-amin solvate] |  | 5.99565 | 3.3352 | 1.08279 | 0 | 0 | 0.53794 | HIGYON | 10.1039/C3CC42300J | https://doi.org/10.1039/C3CC42300J
HIHBEH | 894502 | catena-[N-butylbutan-1-aminium bis(μ3-pyridine-4-carboxylato)-tetradecakis(μ2-pivalato)-octakis(μ2-fluoro)-tetrahydrofuran-dinitrato-copper-nickel-hepta-chromium toluene solvate] |  | 5.8231 | 4.38123 | 1.13135 | 376.578 | 332.859 | 0.53072 | HIHBEH | 10.1039/C3CC42300J | https://doi.org/10.1039/C3CC42300J
HIHBUV | 126843 | catena-((μ4-1,3-Propylene-bis(oxamato))-bis(μ2-aqua)-triaqua-copper(ii)-di-sodium monohydrate) |  | 2.77849 | 1.39671 | 1.70281 | 0 | 0 | 0.28784 | HIHBUV | 10.1107/S010827019600114X | https://doi.org/10.1107/S010827019600114X
HIHBUV01 | 185430 | catena-((μ4-1,3-Propylene-bis(oxamato))-bis(μ2-aqua)-triaqua-copper(ii)-di-sodium monohydrate) |  | 2.42052 | 1.3761 | 1.74906 | 0 | 0 | 0.276 | HIHBUV01 | 10.1023/A:1022981604227 | https://doi.org/10.1023/A:1022981604227
HIHBUX | 906707 | catena-[(μ3-N,N'-dipyridin-4-ylphosphorodiamidato)-(formato)-aqua-zinc(ii) N,N-dimethylformamide solvate] |  | 4.2763 | 2.41615 | 1.37608 | 0 | 0 | 0.46832 | HIHBUX | 10.1039/C3DT51123E | https://doi.org/10.1039/C3DT51123E
HIHCEI | 903756 | catena-(bis(μ3-pyridine-2,6-dicarboxylato)-bis(μ2-pyridine-2,6-dicarboxylato)-diaqua-di-bismuth-cadmium monohydrate) |  | 2.82888 | 1.14608 | 2.53205 | 0 | 0 | 0.30558 | HIHCEI | 10.1039/c3dt50826a | https://doi.org/10.1039/c3dt50826a
HIHDAD | 126810 | catena-((μ2-bis(2-Pyridyl)ketone)-silver(i) tetrafluoroborate) |  | 3.97522 | 2.0899 | 1.48444 | 0 | 0 | 0.4892 | HIHDAD | 10.1107/S0108270196001503 | https://doi.org/10.1107/S0108270196001503
HIHDEH | 126890 | catena-((μ2-p-(2-Hydroxy-5-methylphenylazo)benzoato-O,O')-trimethyl-tin) |  | 2.33849 | 1.41281 | 1.55021 | 0 | 0 | 0.36092 | HIHDEH | 10.1107/S0108270196001990 | https://doi.org/10.1107/S0108270196001990
HIHFAH | 927324 | catena-[bis(μ2-4-(1H-Pyrrol-2-yl(2H-pyrrol-2-ylidene)methyl)pyridine)-nickel] |  | 2.75231 | 1.38098 | 1.46325 | 0 | 0 | 0.33268 | HIHFAH | 10.1039/C3CE40762D | https://doi.org/10.1039/C3CE40762D
HIHFIP | 927326 | catena-[bis(μ2-3-(4-(1H-Pyrrol-2-yl(2H-pyrrol-2-ylidene)methyl)phenyl)pyridine)-nickel chloroform solvate] |  | 4.69638 | 1.65937 | 1.23959 | 0 | 0 | 0.41184 | HIHFIP | 10.1039/C3CE40762D | https://doi.org/10.1039/C3CE40762D
HIHFOV | 927327 | catena-[bis(μ2-1-(4-(1H-Pyrrol-2-yl(2H-pyrrol-2-ylidene)methyl)phenyl)-1H-imidazole)-nickel dimethylformamide methanol solvate] |  | 4.87445 | 3.46229 | 1.09882 | 0 | 0 | 0.48926 | HIHFOV | 10.1039/C3CE40762D | https://doi.org/10.1039/C3CE40762D
HIHFUB | 921421 | catena-[Dimethylammonium (μ5-4,4',4'',4'''-silanetetrayltetrabenzoato)-aqua-neodymium bis(dimethylformamide) tetrahydrate clathrate] |  | 7.23376 | 3.90094 | 1.05398 | 1368.54 | 1298.45 | 0.59804 | HIHFUB | 10.1039/C3CE40682B | https://doi.org/10.1039/C3CE40682B
HIHGOU | 126800 | catena-(tris(μ2-3,5-Dinitrobenzoato-O,O')-di-aqua-cerium) |  | 2.64075 | 1.00208 | 1.91099 | 0 | 0 | 0.29482 | HIHGOU | 10.1107/S010827019600011X | https://doi.org/10.1107/S010827019600011X
HIHGOW | 928864 | catena-[(μ8-4-(3-(4-Carboxyatophenoxy)-2,2-bis((4-carboxyphenoxy)methyl)propoxy)benzoato)-(μ2-4,4'-ethene-1,2-diyldipyridine)-di-zinc unknown solvate] |  | 7.37934 | 4.75672 | 0.915888 | 1699.09 | 1855.13 | 0.61416 | HIHGOW | 10.1039/C3CE40621K | https://doi.org/10.1039/C3CE40621K
HIHHUC | 632185 | catena-((μ4-Pyridine-3,4-dicarboxylato-N,O,O,O',O'')-(μ4-pyridine-3,4-dicarboxylato-O,O,O',O'')-diaqua-di-lead(ii)) |  | 1.58074 | 0.71083 | 3.17628 | 0 | 0 | 0.21286 | HIHHUC | 10.1016/j.jssc.2007.06.010 | https://doi.org/10.1016/j.jssc.2007.06.010
HIHJAK | 632186 | catena-((μ5-2-((Carboxy)methyl)benzoato)-lead(ii)) | catena-((μ5-Homophthalato)-lead(ii)) | 1.9855 | 1.39935 | 2.90789 | 0 | 0 | 0.26958 | HIHJAK | 10.1016/j.jssc.2007.06.010 | https://doi.org/10.1016/j.jssc.2007.06.010
HIHJIS | 625456 | catena-(bis((μ2-5-Methyl-3-(2-hydroxyphenyl)-4-(2-pyridyl)-tetrahydropyrido(3,4-d)imidazol-6-carboxylato-N,N',O)-chloro)-di-copper(ii) methanol solvate) |  | 3.97979 | 2.94359 | 1.36075 | 0 | 0 | 0.44018 | HIHJIS | 10.3987/COM-06-S(W)46 | https://doi.org/10.3987/COM-06-S(W)46
HIHJUF | 942584 | catena-[bis(μ3-3-Amino-1,2,4-triazolato)-(μ2-terephthalato-O,O')-di-zinc(ii) unknown solvate] |  | 5.85362 | 4.89351 | 1.47566 | 603.467 | 408.947 | 0.49786 | HIHJUF | 10.1039/C3DT51454D | https://doi.org/10.1039/C3DT51454D
HIHLOB | 929306 | catena-[bis(μ3-oxalato)-bis(μ2-oxalato)-bis(1,10-phenanthroline)-tetraoxo-di-copper-di-uranium] |  | 1.87873 | 1.31839 | 2.62507 | 0 | 0 | 0.2888 | HIHLOB | 10.1039/C3DT51020D | https://doi.org/10.1039/C3DT51020D
HIHLUH | 929305 | catena-[bis(μ3-oxalato)-bis(μ2-oxalato)-bis(2,2'-bipyridin)-tetraoxo-di-copper-di-uranium] |  | 2.20413 | 1.14262 | 2.69121 | 0 | 0 | 0.2828 | HIHLUH | 10.1039/C3DT51020D | https://doi.org/10.1039/C3DT51020D
HIHMAO | 929304 | catena-((μ2-2,2'-bipyrimidine)-bis(μ2-oxalato)-bis(μ2-hydroxo)-tetraoxo-bis(nitrato)-di-copper-di-uranium) |  | 2.91377 | 1.20416 | 2.51637 | 0 | 0 | 0.2956 | HIHMAO | 10.1039/C3DT51020D | https://doi.org/10.1039/C3DT51020D
HIHMES | 929303 | catena-(bis(μ2-oxalato)-aqua-dioxo-(2,2'-bipyrimidine)-copper-uranium) |  | 1.8992 | 0.93179 | 2.69783 | 0 | 0 | 0.28494 | HIHMES | 10.1039/C3DT51020D | https://doi.org/10.1039/C3DT51020D
HIHNET | 929007 | catena-[(μ2-Oxalato)-bis(μ2-dihydrogenphosphato)-bis(1,10-phenanthroline)-di-manganese] |  | 2.33184 | 1.0983 | 1.78848 | 0 | 0 | 0.29336 | HIHNET | 10.1039/C3CE40457A | https://doi.org/10.1039/C3CE40457A
HIHNOD | 929005 | catena-[(μ2-Oxalato)-bis(μ2-dihydrogenphosphato)-bis(2,2'-bipyridine)-di-manganese] |  | 2.45884 | 1.23317 | 1.77225 | 0 | 0 | 0.29882 | HIHNOD | 10.1039/C3CE40457A | https://doi.org/10.1039/C3CE40457A
HIHNUJ | 928842 | catena-[(μ4-Biphenyl-3,3',5,5'-tetracarboxylato)-indium unknown solvate] |  | 8.1361 | 7.97253 | 0.812993 | 2248.03 | 2765.12 | 0.71952 | HIHNUJ | 10.1039/C3TA11548H | https://doi.org/10.1039/C3TA11548H
HIHQOE01 | 133088 | catena-((μ3-N-(2-Oxybenzyl)-L-alaninato)-copper(ii)) |  | 2.18423 | 1.28629 | 1.73136 | 0 | 0 | 0.32972 | HIHQOE01 | 10.1002/(SICI)1521-3773(19991203)38:23<3498::AID-ANIE3498>3.3.CO;2-6 | https://doi.org/10.1002/(SICI)1521-3773(19991203)38:23<3498::AID-ANIE3498>3.3.CO;2-6
HIHRAS | 658380 | catena-[trans-bis(μ2-1,3-bis(4-Pyridyl)propane)-bis(isothiocyanate)-iron(ii)] |  | 8.17348 | 5.36068 | 0.644238 | 2080.68 | 3229.67 | 0.69762 | HIHRAS | 10.1246/cl.2007.1064 | https://doi.org/10.1246/cl.2007.1064
HIHRAS01 | 645610 | catena-(bis(μ2-4,4'-trimethylenedipyridine)-bis(isothiocyanato)-iron(ii)) |  | 7.64916 | 5.29641 | 0.64472 | 2109.84 | 3272.49 | 0.69606 | HIHRAS01 | 10.1016/j.jssc.2007.12.009 | https://doi.org/10.1016/j.jssc.2007.12.009
HIHVEB | 927714 | catena-[(μ2-2,2'-(Pyridine-2,6-diylbis(carbonylimino))bis(4,6-dimethylpyridinium))-aqua-(trifluoromethanesulfonato-O)-copper(ii) trifluoromethanesulfonate] |  | 5.00058 | 1.58627 | 1.36765 | 0 | 0 | 0.43938 | HIHVEB | 10.1002/ejic.201300579 | https://doi.org/10.1002/ejic.201300579
HIHXIG | 622483 | catena-(bis(μ2-Cyano)-aqua-hexacyano-tris(pyrazine-2-carboxamide)-molybdenum(v)-terbium(iii) monohydrate) |  | 3.09207 | 1.41727 | 1.79833 | 0 | 0 | 0.34572 | HIHXIG | 10.1002/anie.200701847 | https://doi.org/10.1002/anie.200701847
HIJBIN | 927395 | catena-[(μ2-Pyrazine)-tribromo-aluminium] |  | 1.6013 | 1.04284 | 2.67287 | 0 | 0 | 0.29086 | HIJBIN | 10.1039/C3DT50954K | https://doi.org/10.1039/C3DT50954K
HIJHAK | 627382 | catena-(tetrakis(μ6-Diarsenato)-octakis(μ3-oxo)-tetrakis(μ2-oxo)-tetrakis(μ2-1,1'-(butane-1,4-diyl)-bis(imidazole))-decaoxo-di-cobalt(ii)-tetradeca-vanadium(iv) monohydrate) |  | 3.66331 | 1.71528 | 2.13334 | 0 | 0 | 0.36434 | HIJHAK | 10.1021/ic070007i | https://doi.org/10.1021/ic070007i
HIJHEO | 627383 | catena-(tetrakis(μ6-Diarsenato)-nonakis(μ3-oxo)-bis(μ2-oxo)-tetrakis(μ2-1,1'-(butane-1,4-diyl)-bis(imidazole))-undecaoxo-tetra-copper(i)-tetradeca-vanadium(iv) monohydrate) |  | 3.51648 | 1.99928 | 2.31307 | 0 | 0 | 0.33538 | HIJHEO | 10.1021/ic070007i | https://doi.org/10.1021/ic070007i
HIJHIS | 627384 | catena-(tetrakis(μ6-Diarsenato)-octakis(μ3-oxo)-tetrakis(μ2-oxo)-tetrakis(μ2-1,1'-(butane-1,4-diyl)-bis(imidazole))-decaoxo-di-nickel(ii)-tetradeca-vanadium(iv) monohydrate) |  | 3.77969 | 1.68253 | 2.13889 | 0 | 0 | 0.36622 | HIJHIS | 10.1021/ic070007i | https://doi.org/10.1021/ic070007i
HIJHOY | 627385 | catena-(dotetracontakis(μ3-Oxo)-dodecakis(μ2-1,1'-(butane-1,4-diyl)-bis(imidazole))-tetradecakis(μ2-oxo)-icosaoxo-dodeca-copper(i)-dotriaconta-vanadium dichloride) |  | 2.91171 | 1.43837 | 2.01586 | 0 | 0 | 0.32696 | HIJHOY | 10.1021/ic070007i | https://doi.org/10.1021/ic070007i
HIJKIW | 926332 | catena-[bis(μ2-Dicyanamide)-bis(μ2-2,2'-(propane-1,3-diylbis(nitrilomethylylidene))diphenolato)-cadmium(ii)-di-copper(ii)] |  | 2.46113 | 1.35409 | 1.82698 | 0 | 0 | 0.37118 | HIJKIW | 10.1039/C3CE40382C | https://doi.org/10.1039/C3CE40382C
HIJKOC | 926331 | catena-[(μ2-Dicyanamide)-bis(μ2-2,2'-(propane-1,3-diylbis(nitrilomethylylidene))diphenolato)-cadmium(ii)-di-copper(ii) diperchlorate] |  | 4.60167 | 3.57336 | 1.41249 | 0 | 0 | 0.45986 | HIJKOC | 10.1039/C3CE40382C | https://doi.org/10.1039/C3CE40382C
HIJLAN01 | 229170 | catena-((μ2-1,4,7-trioxa-10,13-dithiacyclopentadeca-11-ene-11,12-dicarbonitrile)-silver(i) (1,4,7-trioxa-10,13-dithiacyclopentadeca-11-ene-11,12-dicarbonitrile)-perchlorato-silver(i) perchlorate) |  | 8.31849 | 7.40493 | 0.763852 | 1859.07 | 2433.81 | 0.71808 | HIJLAN01 | Not found | https://doi.org/Not found
HIJLIV | 106089 | catena-((μ2-1,4,7,10,13-Pentaoxa-17,20-dithiacycloicosa-18-ene-18,19-dicarbonitrile)-silver(i) hexafluorophosphate) |  | 4.74181 | 2.09335 | 1.36706 | 0 | 0 | 0.458 | HIJLIV | 10.1002/cber.19961290711 | https://doi.org/10.1002/cber.19961290711
HIJNUL | 935924 | catena-[bis(μ2-1,1'-((4-(3-Benzyl-2,3-dihydro-1H-imidazol-1-ylidene)phenyl)methylene)bis(1H-pyrazole))-di-silver bis(hexafluorophosphate) N,N-dimethylformamide solvate] |  | 5.64039 | 4.26582 | 1.04759 | 987.366 | 942.51 | 0.57064 | HIJNUL | 10.1016/j.jorganchem.2013.07.055 | https://doi.org/10.1016/j.jorganchem.2013.07.055
HIJSOK | 908079 | catena-(tetrakis(μ3-5-(2-Pyridyl)-3,3'-bi-(1,2,4-triazolato))-tetra-aqua-tetra-cobalt hydrate) |  | 4.66353 | 3.45454 | 1.30299 | 0 | 0 | 0.50742 | HIJSOK | 10.1016/j.inoche.2013.08.003 | https://doi.org/10.1016/j.inoche.2013.08.003
HIJTAX | 903586 | catena-(bis(μ3-Oxo)-(μ2-N,N'-ethane-1,2-diyldinicotinamide)-bis(μ2-hydroxo)-hexakis(μ2-oxo)-diaqua-tetraoxo-tetra-molybdenum-nickel) |  | 2.40002 | 0.93338 | 2.4989 | 0 | 0 | 0.28866 | HIJTAX | 10.1016/j.inoche.2013.08.020 | https://doi.org/10.1016/j.inoche.2013.08.020
HIJTEB | 903585 | catena-(bis(μ3-Oxo)-(μ2-N,N'-ethane-1,2-diyldinicotinamide)-bis(μ2-hydroxo)-hexakis(μ2-oxo)-diaqua-tetraoxo-cobalt-tetra-molybdenum) |  | 2.3689 | 1.06956 | 2.4812 | 0 | 0 | 0.29072 | HIJTEB | 10.1016/j.inoche.2013.08.020 | https://doi.org/10.1016/j.inoche.2013.08.020
HIKDIQ | 948027 | catena-((μ3-Isophthalato)-(μ2-1,1'-biphenyl-4,4'-diylbis(1H-imidazole))-cobalt) |  | 2.33627 | 1.24817 | 1.52625 | 0 | 0 | 0.32702 | HIKDIQ | 10.1016/j.inoche.2013.09.014 | https://doi.org/10.1016/j.inoche.2013.09.014
HIKDIQ01 | 1024273 | catena-((μ3-Isophthalato)-(μ2-1,1'-biphenyl-4,4'-diylbis(1H-imidazole))-cobalt) |  | 2.32464 | 1.25768 | 1.52432 | 0 | 0 | 0.3236 | HIKDIQ01 | 10.1039/C5DT00963D | https://doi.org/10.1039/C5DT00963D
HIKHAM | 969491 | catena-(bis(μ3-3,5-diethyl-1,2,4-triazolato)-tri-silver(i) nitrate) |  | 3.24896 | 1.12313 | 2.07268 | 0 | 0 | 0.41972 | HIKHAM | 10.1107/S0108270113029788 | https://doi.org/10.1107/S0108270113029788
HIKKOC | 617370 | catena-((μ2-3,5-Dinitrosalicylato)-(2,2'-bipyridine)-zinc(ii)) |  | 2.47491 | 1.19627 | 1.72004 | 0 | 0 | 0.31812 | HIKKOC | 10.1016/j.poly.2007.04.028 | https://doi.org/10.1016/j.poly.2007.04.028
HIKMEU | 615191 | catena-(bis((μ2-gauche-1,2-bis(Imidazol-1'-yl)ethane)-(μ2-benzene-1,3-dicarboxylato-O,O'))-zinc monohydrate) |  | 3.09521 | 1.28175 | 1.5235 | 0 | 0 | 0.37004 | HIKMEU | 10.1016/j.poly.2007.04.043 | https://doi.org/10.1016/j.poly.2007.04.043
HIKMIY | 615192 | catena-((μ2-anti-1,2-bis(imidazol-1'-yl)ethane)-(μ2-5-hydroxybenzene-1,3-dicarboxylato-O,O')-zinc hydrate) |  | 4.74046 | 4.18955 | 1.36488 | 469.371 | 343.892 | 0.44406 | HIKMIY | 10.1016/j.poly.2007.04.043 | https://doi.org/10.1016/j.poly.2007.04.043
HIKMOE | 615193 | catena-(bis((μ3-5-Nitrobenzene-1,3-dicarboxylato)-(μ2-anti,gauche-1,2-bis(imidazol-1'-yl)ethane))-di-copper(ii)) |  | 2.34271 | 1.25716 | 1.73408 | 0 | 0 | 0.29684 | HIKMOE | 10.1016/j.poly.2007.04.043 | https://doi.org/10.1016/j.poly.2007.04.043
HIKMUK | 615194 | catena-(bis((μ2-5-Nitrobenzene-1,3-dicarboxylato)-(μ2-gauche,anti-1,2-bis(imidazol-1'-yl)ethane))-diaqua-di-nickel) |  | 2.46318 | 1.26999 | 1.61115 | 0 | 0 | 0.33126 | HIKMUK | 10.1016/j.poly.2007.04.043 | https://doi.org/10.1016/j.poly.2007.04.043
HIKQUP | 937393 | catena-((μ2-2,2'-(propane-1,3-diylbis(nitrilomethylylidene))bis(6-ethoxyphenolato))-(μ3-isonicotinato)-bis(nitrato)-copper-samarium) |  | 2.22922 | 1.23109 | 1.8623 | 0 | 0 | 0.31344 | HIKQUP | 10.1016/j.inoche.2013.08.032 | https://doi.org/10.1016/j.inoche.2013.08.032
HIKSIF | 925058 | catena-(tris(μ9-5,10,15,20-tetrakis(4-Carboxylatophenyl)porphyrinato)-hexakis(μ4-oxo)-tri-copper-octa-zirconium unknown solvate) | Zr-PCN-221(Cu) | 16.57208 | 4.85147 | 0.753685 | 2054.74 | 2726.26 | 0.73514 | HIKSIF | 10.1021/ic4018536 | https://doi.org/10.1021/ic4018536
HIKTIG | 971703 | catena-[1,4-dimethylpiperazinediium bis(μ3-trioxoselenato)-(μ2-oxalato)-dioxido-di-vanadium] |  | 4.1078 | 2.97038 | 1.87281 | 0 | 0 | 0.526 | HIKTIG | 10.1021/cg400992q | https://doi.org/10.1021/cg400992q
HIKTOM | 971704 | catena-[2,5-dimethylpiperazinediium bis(μ3-trioxoselenato)-(μ2-oxalato)-dioxido-di-vanadium dihydrate] |  | 4.74253 | 3.90173 | 1.66788 | 1090.85 | 654.036 | 0.57826 | HIKTOM | 10.1021/cg400992q | https://doi.org/10.1021/cg400992q
HIKTUS | 971705 | catena-[N,N'-dimethylethane-1,2-diaminium bis(μ3-trioxoselenato)-(μ2-oxalato)-dioxido-di-vanadium tetrahydrate] |  | 4.51645 | 3.73801 | 1.73094 | 859.995 | 496.838 | 0.56286 | HIKTUS | 10.1021/cg400992q | https://doi.org/10.1021/cg400992q
HIKVAA | 971706 | catena-[N,N,N',N'-tetramethylethane-1,2-diaminium bis(μ3-trioxoselenato)-(μ2-oxalato)-dioxido-di-vanadium] |  | 4.31425 | 3.42739 | 1.73398 | 0 | 0 | 0.55876 | HIKVAA | 10.1021/cg400992q | https://doi.org/10.1021/cg400992q
HIKVII | 971708 | catena-[bis(1-methylpiperazinediium) bis(μ3-trioxoselenato)-(μ2-oxalato)-dioxido-di-vanadium tetrahydrate] |  | 4.30454 | 3.64362 | 1.85201 | 0 | 0 | 0.53482 | HIKVII | 10.1021/cg400992q | https://doi.org/10.1021/cg400992q
HIKVOO | 971709 | catena-[2-methylpiperazinediium bis(μ3-trioxoselenato)-(μ2-oxalato)-dioxido-di-vanadium dihydrate] |  | 4.24887 | 3.51228 | 1.81758 | 0 | 0 | 0.54502 | HIKVOO | 10.1021/cg400992q | https://doi.org/10.1021/cg400992q
HIKVUU | 971710 | catena-[(R)-2-methylpiperazinediium bis(μ3-trioxoselenato)-(μ2-oxalato)-dioxido-di-vanadium dihydrate] |  | 4.29744 | 3.54149 | 1.8113 | 0 | 0 | 0.5431 | HIKVUU | 10.1021/cg400992q | https://doi.org/10.1021/cg400992q
HIKWAB | 971711 | catena-[(S)-2-methylpiperazinediium bis(μ3-trioxoselenato)-(μ2-oxalato)-dioxido-di-vanadium dihydrate] |  | 4.279 | 3.56225 | 1.8101 | 0 | 0 | 0.54334 | HIKWAB | 10.1021/cg400992q | https://doi.org/10.1021/cg400992q
HILDAJ | 948020 | catena-(bis(μ-isophthalato)-(μ-1,1'-methylenebis(1H-imidazole))-(μ-oxo)-tri-copper) |  | 1.83473 | 0.99147 | 2.11122 | 0 | 0 | 0.25694 | HILDAJ | 10.1016/j.inoche.2013.09.016 | https://doi.org/10.1016/j.inoche.2013.09.016
HILJAO | 286973 | catena-((μ3-η1-3,6-Dicyano-9-phenylcarbazole-N,N')-diaqua-di-silver(i) (μ2-3,6-dicyano-9-phenylcarbazole-N,N')-silver(i) tris(trifluoromethanesulfonate) benzene solvate dihydrate) |  | 9.80066 | 7.7863 | 0.64852 | 1944.07 | 2997.71 | 0.77874 | HILJAO | 10.1002/ejic.200601259 | https://doi.org/10.1002/ejic.200601259
HILJES | 286974 | catena-(bis(μ3-Trifluoroacetato-O,O,O')-(μ2-3,6-dicyano-9-phenylcarbazole-N,N')-di-silver(i)) |  | 2.57176 | 1.43096 | 2.00933 | 0 | 0 | 0.33182 | HILJES | 10.1002/ejic.200601259 | https://doi.org/10.1002/ejic.200601259
HILJIW | 286975 | catena-((μ2-3,6-Dicyano-9-phenylcarbazole-N,N')-silver(i) perchlorate) |  | 3.95639 | 1.42338 | 1.49033 | 0 | 0 | 0.4177 | HILJIW | 10.1002/ejic.200601259 | https://doi.org/10.1002/ejic.200601259
HILJUI | 608217 | catena-((μ2-3,6-Dicyano-9-phenylcarbazole-N,N')-silver(i) tetrafluoroborate) |  | 3.98964 | 1.43626 | 1.46452 | 0 | 0 | 0.42806 | HILJUI | 10.1002/ejic.200601259 | https://doi.org/10.1002/ejic.200601259
HILJUJ | 910923 | catena-((μ-sulfato)-bis(μ-pyridine-3,5-dicarboxylato)-hexaaqua-di-cerium dihydrate) |  | 3.72219 | 3.55991 | 2.26282 | 0 | 0 | 0.29476 | HILJUJ | Not found | https://doi.org/Not found
HILKAP | 634132 | catena-((μ4-Pyridine-2,3-dicarboxylato-N,O,O',O'',O''')-aqua-manganese(ii)) |  | 1.81707 | 0.80992 | 2.06297 | 0 | 0 | 0.2265 | HILKAP | 10.1002/ejic.200700202 | https://doi.org/10.1002/ejic.200700202
HILKAP01 | 665167 | catena-((μ4-Pyridine-2,3-dicarboxylato)-aqua-manganese(ii)) |  | 1.83657 | 0.81658 | 2.05358 | 0 | 0 | 0.2281 | HILKAP01 | Not found | https://doi.org/Not found
HILKAP02 | 633702 | catena-[(μ4-Pyridine-2,3-dicarboxylato)-aqua-manganese] |  | 1.83739 | 0.79089 | 2.0557 | 0 | 0 | 0.22678 | HILKAP02 | 10.1002/cjoc.200890381 | https://doi.org/10.1002/cjoc.200890381
HILKET | 634133 | catena-((μ2-Pyridine-2,3-dicarboxylato-N,O,O')-aqua-(1,10-phenanthroline-N,N')-manganese(ii) trihydrate) |  | 3.72114 | 3.15813 | 1.40379 | 0 | 0 | 0.39508 | HILKET | 10.1002/ejic.200700202 | https://doi.org/10.1002/ejic.200700202
HILKIY | 820718 | catena-(tetrakis(μ-biphenyl-3,3'-dicarboxylato)-(pyridine)-tetra-zinc) |  | 3.13269 | 1.59352 | 1.59442 | 0 | 0 | 0.36464 | HILKIY | 10.1524/ncrs.2013.0157 | https://doi.org/10.1524/ncrs.2013.0157
HILNAR | 1176271 | catena-(Dichloro-bis(3-picolinyl)-di-gold(i)) |  | 2.12972 | 1.19225 | 2.87058 | 0 | 0 | 0.35396 | HILNAR | Not found | https://doi.org/Not found
HILNIZ | 1176273 | catena-(bis(3-Picolinyl)-gold(i) hexafluoroantimonate) |  | 4.7069 | 3.01168 | 1.53153 | 0 | 0 | 0.55628 | HILNIZ | Not found | https://doi.org/Not found
HILNUN | 946894 | catena-[bis(μ2-terephthalato)-bis(3,5-dimethyl-4-phenyl-1,2,4-triazole)-diaqua-di-zinc dihydrate] |  | 2.96277 | 1.19966 | 1.46845 | 0 | 0 | 0.37682 | HILNUN | 10.1524/ncrs.2013.0165 | https://doi.org/10.1524/ncrs.2013.0165
HILPIB | 105461 | catena((μ2-Aqua)-bis(μ5-maleato)-beryllium(ii)-di-potassium) |  | 2.36255 | 1.58831 | 1.71066 | 0 | 0 | 0.16548 | HILPIB | Not found | https://doi.org/Not found
HILRIF | 738901 | catena-[(μ2-di(pyridin-4-yl)methanone)-(trifluoroacetate)-silver(i) acetonitrile solvate hemihydrate] |  | 3.93741 | 1.94125 | 1.73231 | 0 | 0 | 0.3984 | HILRIF | Not found | https://doi.org/Not found
HILTEB | 1176290 | catena(bis((μ2-1,3-Di-p-tolyltriazenido)-(μ2-dimethoxyethane)-potassium)) |  | 2.39582 | 1.39621 | 1.20551 | 0 | 0 | 0.3327 | HILTEB | 10.1021/ic9802911 | https://doi.org/10.1021/ic9802911
HILXOP |  | catena-((μ2-Chloro)-tetrakis(μ2-n-pentanoato)-di-ruthenium(ii,iii)) |  | 2.57248 | 1.18506 | 1.62615 | 0 | 0 | 0.37716 | HILXOP | 10.1021/ic971366o | https://doi.org/10.1021/ic971366o
HILZOT | 938926 | catena-[(μ2-4,4'-(2,2'-bis(1H-imidazol-1-ylmethyl)biphenyl-4,4'-diyl)dipyridine)-(μ2-isophthalato)-zinc hydrate] |  | 4.1359 | 1.34348 | 1.33829 | 0 | 0 | 0.38786 | HILZOT | 10.1016/j.molstruc.2013.08.027 | https://doi.org/10.1016/j.molstruc.2013.08.027
HILZUZ | 938927 | catena-[(μ3-4,4'-(2,2'-bis(1H-imidazol-1-ylmethyl)biphenyl-4,4'-diyl)dipyridine)-(μ2-isophthalato)-cobalt monohydrate] |  | 3.02553 | 1.33308 | 1.42645 | 0 | 0 | 0.34864 | HILZUZ | 10.1016/j.molstruc.2013.08.027 | https://doi.org/10.1016/j.molstruc.2013.08.027
HIMFEQ | 946312 | catena-(bis(μ2-Azido-N,N,N'')-tetrakis(μ2-azido-N,N)-bis(2-(methoxymethyl)-1-methylimidazole-N3,O)-tri-copper) |  | 1.97694 | 1.44308 | 1.76343 | 0 | 0 | 0.3538 | HIMFEQ | 10.1002/cplu.201300304 | https://doi.org/10.1002/cplu.201300304
HIMFIU | 946313 | catena-(icosakis(μ2-Azido-N,N)-tetrakis(1-ethyl-2-(methoxymethyl)imidazole-N3,O)-deca-copper) |  | 2.85316 | 1.26058 | 1.86458 | 0 | 0 | 0.35338 | HIMFIU | 10.1002/cplu.201300304 | https://doi.org/10.1002/cplu.201300304
HIMGIU | 632709 | catena-((μ2-Tartrato)-(1,10-phenanthroline)-cobalt(ii) hexahydrate) |  | 5.00767 | 4.43558 | 1.26219 | 711.444 | 563.657 | 0.4809 | HIMGIU | 10.1002/ejic.200700574 | https://doi.org/10.1002/ejic.200700574
HIMPEA | 938924 | catena-[(μ3-4,4'-(2,2'-bis(1H-imidazol-1-ylmethyl)biphenyl-4,4'-diyl)dipyridine)-dibromo-cadmium] |  | 2.38264 | 1.2455 | 1.76635 | 0 | 0 | 0.34496 | HIMPEA | 10.1016/j.molstruc.2013.08.027 | https://doi.org/10.1016/j.molstruc.2013.08.027
HIMSAY | 666068 | catena-((μ4-1,2-bis(4-(Dicyanomethylidenyl)phenyl)-1,1,2,2-tetracyanoethane)-(μ2-4,4'-bipyridine)-zinc(ii) benzene clathrate) |  | 5.16871 | 3.64786 | 0.985668 | 0 | 0 | 0.54934 | HIMSAY | 10.1021/ja073505z | https://doi.org/10.1021/ja073505z
HIMTEC |  | catena(tetrakis(μ2-Prolinato)-hexa-aqua-diprolinyl-erbium-yttrium hexaperchlorate) |  | 4.72119 | 3.00868 | 1.12766 | 0 | 0 | 0.56394 | HIMTEC | Not found | https://doi.org/Not found
HIMVUW | 897909 | catena-[bis(μ3-isonicotinato)-tetrakis(μ3-iodo)-bis(μ2-isonicotinato)-(μ2-oxalato)-bis(dimethyl sulfoxide)-tetra-aqua-tetra-copper-di-europium] |  | 2.04361 | 1.3948 | 2.60266 | 0 | 0 | 0.30718 | HIMVUW | 10.1016/j.inoche.2013.08.022 | https://doi.org/10.1016/j.inoche.2013.08.022
HIMWAD | 897908 | catena-[bis(μ3-isonicotinato)-tetrakis(μ3-iodo)-bis(μ2-isonicotinato)-(μ2-oxalato)-bis(dimethyl sulfoxide)-tetra-aqua-tetra-copper-di-samarium] |  | 2.05986 | 1.38972 | 2.59215 | 0 | 0 | 0.30944 | HIMWAD | 10.1016/j.inoche.2013.08.022 | https://doi.org/10.1016/j.inoche.2013.08.022
HIMWEH | 897907 | catena-[bis(μ3-isonicotinato)-tetrakis(μ3-iodo)-bis(μ2-isonicotinato)-(μ2-oxalato)-bis(dimethyl sulfoxide)-tetra-aqua-tetra-copper-di-praseodymium] |  | 2.11882 | 1.4418 | 2.51841 | 0 | 0 | 0.32124 | HIMWEH | 10.1016/j.inoche.2013.08.022 | https://doi.org/10.1016/j.inoche.2013.08.022
HIMYAE | 635289 | catena-(tris(μ2-Azido)-hexakis(2-(4-methoxyphenyliminomethyl)phenolato)-tri-manganese(iii)) |  | 2.43394 | 1.32422 | 1.43268 | 0 | 0 | 0.34246 | HIMYAE | 10.1016/j.jssc.2007.09.006 | https://doi.org/10.1016/j.jssc.2007.09.006
HIMYEJ | 890134 | catena-[bis(μ2-4,4'-bipyridyl)-tetrakis(triphenylphosphine)-di-silver bis(tetrafluoroborate)] |  | 4.26197 | 2.68614 | 1.21504 | 0 | 0 | 0.43986 | HIMYEJ | 10.1016/j.poly.2013.08.018 | https://doi.org/10.1016/j.poly.2013.08.018
HINBUC | 655473 | catena-(bis(μ4-5-pyrimidinecarboxylato-N,N',O,O')-bis(μ2-azido-N,N)-di-manganese(ii) hemihydrate) |  | 2.97152 | 1.14059 | 1.9609 | 0 | 0 | 0.26966 | HINBUC | 10.1039/b711346c | https://doi.org/10.1039/b711346c
HINFER | 664809 | catena-(Sodium hexakis(μ6-Benzene-1,3-dicarboxylato)-hexakis(μ6-benzene-1,3-dicarboxylato)-(μ3-hydroxo)-(μ3-oxo)-trideca-lead) |  | 5.18155 | 2.38988 | 2.59203 | 0 | 0 | 0.39752 | HINFER | 10.1016/j.inoche.2013.08.013 | https://doi.org/10.1016/j.inoche.2013.08.013
HINPAX |  |  |  | 3.26243 | 2.10594 | 1.61082 | 0 | 0 | 0.36614 | HINPAX
HINPEB | 900680 | catena-((μ2-Terephthalato)-diaqua-bis(2-((1H-imidazol-1-yl)methyl)-1H-benzimidazole)-nickel(ii) dihydrate) |  | 2.76561 | 1.92806 | 1.36671 | 0 | 0 | 0.38916 | HINPEB | 10.5560/ZNB.2013-3151 | https://doi.org/10.5560/ZNB.2013-3151
HINPIF | 941817 | catena-(bis(μ2-Adipato)-tetra-aqua-tetrakis(4,4,5,5-tetramethyl-2-(4-pyridyl)-4,5-dihydro-1H-imidazol-1-olato)-di-cobalt) |  | 2.57942 | 1.20127 | 1.38585 | 0 | 0 | 0.34416 | HINPIF | 10.1007/s11243-013-9768-7 | https://doi.org/10.1007/s11243-013-9768-7
HINPOL | 941818 | catena-[(μ2-adipato)-bis((4,4,5,5-tetramethyl-2-(pyridin-4-yl)-4,5-dihydro-1H-imidazol-1-yl)oxidanyl)-diaqua-cadmium(ii)] | ("catena-[(μ2-adipato)-bis(2-(4'-pyridyl)-4,4,5,5-tetramethylimidazoline-1-oxyl)-diaqua-cadmium(ii)]",) | 2.39205 | 1.16866 | 1.42098 | 0 | 0 | 0.37126 | HINPOL | 10.1007/s11243-013-9768-7 | https://doi.org/10.1007/s11243-013-9768-7
HINPUR | 941819 | catena-[bis(μ2-adipato)-tetrakis((4,4,5,5-tetramethyl-2-(pyridin-4-yl)-4,5-dihydro-1H-imidazol-1-yl)oxidanyl)-tetraaqua-di-zinc] | ("catena-[bis(μ2-adipato)-tetrakis(2-(4'-pyridyl)-4,4,5,5-tetramethylimidazoline-1-oxyl)-tetraaqua-di-zinc]",) | 2.61921 | 1.20434 | 1.39392 | 0 | 0 | 0.34658 | HINPUR | 10.1007/s11243-013-9768-7 | https://doi.org/10.1007/s11243-013-9768-7
HINQAY | 941820 | catena-[(μ2-glutarato)-bis((4,4,5,5-tetramethyl-2-(pyridin-4-yl)-4,5-dihydro-1H-imidazol-1-yl)oxidanyl)-diaqua-nickel] | ("catena-[(μ2-glutarato)-bis(2-(4'-pyridyl)-4,4,5,5-tetramethylimidazoline-1-oxyl)-diaqua-nickel]",) | 6.50099 | 5.20764 | 0.71483 | 1933.63 | 2705.02 | 0.66504 | HINQAY | 10.1007/s11243-013-9768-7 | https://doi.org/10.1007/s11243-013-9768-7
HINQEC | 945201 | catena-[(μ4-5-(1H-imidazol-1-ylmethyl)isophthalato)-(μ2-perchlorato)-aqua-samarium hemihydrate] |  | 3.16258 | 1.4298 | 2.19448 | 0 | 0 | 0.30214 | HINQEC | 10.5560/ZNB.2013-3186 | https://doi.org/10.5560/ZNB.2013-3186
HINQIG | 945202 | catena-[(μ4-5-(1H-imidazol-1-ylmethyl)isophthalato)-(μ2-perchlorato)-aqua-europium hemihydrate] |  | 3.17036 | 1.43253 | 2.20604 | 0 | 0 | 0.29886 | HINQIG | 10.5560/ZNB.2013-3186 | https://doi.org/10.5560/ZNB.2013-3186
HINQOM | 945203 | catena-[(μ4-5-(1H-imidazol-1-ylmethyl)isophthalato)-(μ2-perchlorato)-aqua-erbium hemihydrate] |  | 3.22601 | 1.35306 | 2.31615 | 0 | 0 | 0.29178 | HINQOM | 10.5560/ZNB.2013-3186 | https://doi.org/10.5560/ZNB.2013-3186
HINRON | 917950 | catena-((μ2-1-(4-(1H-Benzimidazol-1-yl)butyl)-1H-benzimidazole)-(hydrogen isophthalato)-silver(i)) |  | 2.28139 | 1.26957 | 1.60585 | 0 | 0 | 0.33306 | HINRON | 10.5560/ZNB.2013-3115 | https://doi.org/10.5560/ZNB.2013-3115
HINSII | 907264 | catena-[(μ2-N,N'-di(4H-1,2,4-triazol-4-yl)cyclohexane-1,4-dicarboxamide)-bis(3,5-dicarboxybenzoate)-copper(ii) dihydrate] |  | 3.53184 | 2.34422 | 1.49273 | 0 | 0 | 0.37088 | HINSII | 10.1007/s11243-013-9755-z | https://doi.org/10.1007/s11243-013-9755-z
HINSOO | 907263 | catena-[(μ4-3,5-dicarboxybenzenesulfonate)-(μ3-N,N'-di(4H-1,2,4-triazol-4-yl)cyclohexane-1,4-dicarboxamide)-(μ3-hydroxy)-di-copper tetrahydrate] |  | 4.35056 | 3.3088 | 1.50278 | 0 | 0 | 0.45362 | HINSOO | 10.1007/s11243-013-9755-z | https://doi.org/10.1007/s11243-013-9755-z
HINSUU | 957368 | catena-[bis(μ3-5-sulfoisophthalate)-bis(1-(pyridin-2-yl)-N-(pyridin-3-ylmethyl)methanamine)-tetrakis(aqua)-tri-copper hexahydrate] |  | 4.90225 | 2.65434 | 1.50909 | 0 | 0 | 0.39866 | HINSUU | 10.1007/s11243-013-9762-0 | https://doi.org/10.1007/s11243-013-9762-0
HINTAB | 957369 | catena-[(μ3-3,5-dicarboxybenzenesulfonate)-(pyridin-2-yl-N-(pyridin-3-ylmethyl)methanaminium)-aqua-cadmium monohydrate] |  | 2.71163 | 1.01068 | 1.72945 | 0 | 0 | 0.33224 | HINTAB | 10.1007/s11243-013-9762-0 | https://doi.org/10.1007/s11243-013-9762-0
HINVAD01 | 910547 | catena-[tris(μ2-1,1'-(1,4-phenylenebis(methylene))bis(1H-tetrazole))-iron(ii) diperchlorate] |  | 5.10085 | 2.41155 | 1.15203 | 0 | 0 | 0.48486 | HINVAD01 | 10.1021/ja407135k | https://doi.org/10.1021/ja407135k
HINVIL | 900679 | catena-((μ2-Terephthalato)-diaqua-bis(2-((1H-imidazol-1-yl)methyl)-1H-benzimidazole)-di-cobalt(ii) dihydrate) |  | 2.77107 | 1.85221 | 1.36203 | 0 | 0 | 0.38718 | HINVIL | 10.5560/ZNB.2013-3151 | https://doi.org/10.5560/ZNB.2013-3151
HINWIL | 633958 | catena-(bis(μ3-4-Amino-3,5-dimethyl-1,2,4-triazole-N,N',N'')-tri-silver(i) trinitrate) |  | 3.71375 | 1.96644 | 1.86151 | 0 | 0 | 0.51452 | HINWIL | 10.1002/zaac.200700047 | https://doi.org/10.1002/zaac.200700047
HINWIL01 | 266102 | catena-(bis(μ3-3,5-Dimethyl-4-amino-1,2,4-triazole-N,N',N'')-bis(nitrato-O)-tri-silver(i) nitrate) |  | 3.20569 | 1.15077 | 2.30598 | 0 | 0 | 0.35558 | HINWIL01 | 10.1007/s11224-007-9200-z | https://doi.org/10.1007/s11224-007-9200-z
HINZAH | 950056 | catena-((μ4-tetrakis(Dimethylmalonato)-tetrakis(4-(4-pyridyl)phenyl)-C60fullerene)-cadmium tetrakis(dimethylmalonato)-tetrakis(4-(4-pyridyl)phenyl)-C60fullerene) |  | 10.36978 | 8.95629 | 0.591501 | 2215.69 | 3745.87 | 0.74358 | HINZAH | 10.1002/anie.201306761 | https://doi.org/10.1002/anie.201306761
HIPCUF | 647655 | catena-[(μ6-Oxalato)-(μ4-croconato)-aqua-di-calcium] |  | 1.7558 | 1.00528 | 2.13775 | 0 | 0 | 0.22128 | HIPCUF | 10.1016/j.poly.2007.08.018 | https://doi.org/10.1016/j.poly.2007.08.018
HIPDEQ | 666165 | catena-(bis(μ2-Pyrimidine)-octa-aqua-di-copper(ii) bis(hexafluorosilicate) dihydrate) |  | 4.1495 | 3.34404 | 1.19264 | 0 | 0 | 0.53696 | HIPDEQ | 10.1021/cg070462p | https://doi.org/10.1021/cg070462p
HIPDIU | 666166 | catena-(bis(μ2-Pyrimidine)-octa-aqua-di-zinc(ii) bis(hexafluorosilicate) dihydrate) |  | 4.18906 | 3.31651 | 1.17184 | 0 | 0 | 0.54434 | HIPDIU | 10.1021/cg070462p | https://doi.org/10.1021/cg070462p
HIPFUJ | 808672 | catena-[bis(μ2,η2-2-amino-9-(prop-2-yn-1-yl)-1,9-dihydro-6H-purin-6-one)-bis(μ2-chloro)-dichloro-tri-copper] | catena-[bis(μ2,η2-9-propargylguanine)-bis(μ2-chloro)-dichloro-tri-copper] | 1.91329 | 0.84405 | 2.18347 | 0 | 0 | 0.26622 | HIPFUJ | 10.1039/C3DT52415A | https://doi.org/10.1039/C3DT52415A
HIPGAQ | 808671 | catena-[bis(μ2,η2-2-amino-9-(prop-2-yn-1-yl)-1,9-dihydro-6H-purin-6-one)-bis(μ2-bromo)-dibromo-tri-copper] | catena-[bis(μ2,η2-9-propargylguanine)-bis(μ2-bromo)-dibromo-tri-copper] | 1.86248 | 0.90335 | 2.62974 | 0 | 0 | 0.26696 | HIPGAQ | 10.1039/C3DT52415A | https://doi.org/10.1039/C3DT52415A
HIPGIX | 666560 | catena-((μ2-tris(2-(2-hydroxy-1-oxo-3-isoquinolinylamido)ethyl)amine)-aqua-lanthanum(iii) monohydrate) |  | 2.97922 | 1.4253 | 1.63206 | 0 | 0 | 0.3353 | HIPGIX | 10.1021/ja072750f | https://doi.org/10.1021/ja072750f
HIPGOD | 666561 | catena-((μ2-tris(2-(2-hydroxy-1-oxo-3-isoquinolinylamido)ethyl)amine)-aqua-praseodymium(iii) monohydrate) |  | 2.98585 | 1.41145 | 1.65356 | 0 | 0 | 0.32968 | HIPGOD | 10.1021/ja072750f | https://doi.org/10.1021/ja072750f
HIPGUJ | 666562 | catena-((μ2-tris(2-(2-hydroxy-1-oxo-3-isoquinolinylamido)ethyl)amine)-aqua-neodymium(iii) monohydrate) |  | 3.00404 | 1.41889 | 1.66399 | 0 | 0 | 0.33546 | HIPGUJ | 10.1021/ja072750f | https://doi.org/10.1021/ja072750f
HIPHAQ | 666563 | catena-((μ2-tris(2-(2-hydroxy-1-oxo-3-isoquinolinylamido)ethyl)amine)-aqua-samarium(iii) monohydrate) |  | 3.03343 | 1.37744 | 1.6851 | 0 | 0 | 0.33336 | HIPHAQ | 10.1021/ja072750f | https://doi.org/10.1021/ja072750f
HIPHEU | 666564 | catena-((μ2-tris(2-(2-hydroxy-1-oxo-3-isoquinolinylamido)ethyl)amine)-aqua-europium(iii) monohydrate) |  | 3.04346 | 1.35843 | 1.68738 | 0 | 0 | 0.3304 | HIPHEU | 10.1021/ja072750f | https://doi.org/10.1021/ja072750f
HIPHIY | 666565 | catena-((μ2-tris(2-(2-hydroxy-1-oxo-3-isoquinolinylamido)ethyl)amine)-aqua-gadolinium(iii) monohydrate) |  | 3.03989 | 1.35209 | 1.70352 | 0 | 0 | 0.32492 | HIPHIY | 10.1021/ja072750f | https://doi.org/10.1021/ja072750f
HIPHOE | 666566 | catena-((μ2-tris(2-(2-hydroxy-1-oxo-3-isoquinolinylamido)ethyl)amine)-aqua-terbium(iii) monohydrate) |  | 3.01284 | 1.34129 | 1.71781 | 0 | 0 | 0.32314 | HIPHOE | 10.1021/ja072750f | https://doi.org/10.1021/ja072750f
HIPHUK | 666567 | catena-((μ2-tris(2-(2-hydroxy-1-oxo-3-isoquinolinylamido)ethyl)amine)-aqua-dysprosium(iii) monohydrate) |  | 3.02439 | 1.31283 | 1.72777 | 0 | 0 | 0.3238 | HIPHUK | 10.1021/ja072750f | https://doi.org/10.1021/ja072750f
HIPJAS | 666568 | catena-((μ2-tris(2-(2-hydroxy-1-oxo-3-isoquinolinylamido)ethyl)amine)-aqua-holmium(iii) monohydrate) |  | 3.01665 | 1.30526 | 1.73654 | 0 | 0 | 0.32564 | HIPJAS | 10.1021/ja072750f | https://doi.org/10.1021/ja072750f
HIPJEW | 666569 | catena-((μ2-tris(2-(2-hydroxy-1-oxo-3-isoquinolinylamido)ethyl)amine)-aqua-erbium(iii) monohydrate) |  | 3.02022 | 1.31093 | 1.74032 | 0 | 0 | 0.32238 | HIPJEW | 10.1021/ja072750f | https://doi.org/10.1021/ja072750f
HIPJIA | 666570 | catena-((μ2-tris(2-(2-hydroxy-1-oxo-3-isoquinolinylamido)ethyl)amine)-aqua-thulium(iii) monohydrate) |  | 3.04011 | 1.31485 | 1.73793 | 0 | 0 | 0.32442 | HIPJIA | 10.1021/ja072750f | https://doi.org/10.1021/ja072750f
HIPJOG | 666571 | catena-((μ2-tris(2-(2-hydroxy-1-oxo-3-isoquinolinylamido)ethyl)amine)-aqua-ytterbium(iii) monohydrate) |  | 3.02328 | 1.28568 | 1.76573 | 0 | 0 | 0.32042 | HIPJOG | 10.1021/ja072750f | https://doi.org/10.1021/ja072750f
HIPJUM | 666572 | catena-((μ2-tris(2-(2-hydroxy-1-oxo-3-isoquinolinylamido)ethyl)amine)-aqua-lutetium(iii) monohydrate) |  | 3.05564 | 1.31736 | 1.74279 | 0 | 0 | 0.3324 | HIPJUM | 10.1021/ja072750f | https://doi.org/10.1021/ja072750f
HIPKAT | 642623 | catena-[(μ2-4,4'-Dipyridylamine-N,N')-(μ2-4,4'-oxydibenzoato-O,O',O'',O''')-nickel(ii)-polycatenate monohydrate] |  | 3.39913 | 1.67224 | 1.42571 | 0 | 0 | 0.38494 | HIPKAT | 10.1021/ic700931u | https://doi.org/10.1021/ic700931u
HIPKEX | 642624 | catena-[(μ2-4,4'-Dipyridylamine-N,N')-(μ2-4,4'-oxydibenzoato-O,O',O'',O''')-cobalt(ii)-polycatenate monohydrate] |  | 3.51857 | 1.77276 | 1.43739 | 0 | 0 | 0.37408 | HIPKEX | 10.1021/ic700931u | https://doi.org/10.1021/ic700931u
HIPLUP | 951357 | catena-((μ4-2,2'-Bipyridine-5,5'-dicarboxylato)-bis(μ3-2,2'-bipyridine-5,5'-dicarboxylato)-tetra-aqua-di-yttrium) |  | 1.7406 | 0.92414 | 1.92909 | 0 | 0 | 0.243 | HIPLUP | 10.1002/ejic.201301010 | https://doi.org/10.1002/ejic.201301010
HIPMAW | 951358 | catena-((μ4-2,2'-Bipyridine-5,5'-dicarboxylato)-bis(μ3-2,2'-bipyridine-5,5'-dicarboxylato)-tetra-aqua-di-samarium) |  | 1.75541 | 0.90064 | 2.12552 | 0 | 0 | 0.2526 | HIPMAW | 10.1002/ejic.201301010 | https://doi.org/10.1002/ejic.201301010
HIPMEA | 951359 | catena-((μ4-2,2'-Bipyridine-5,5'-dicarboxylato)-bis(μ3-2,2'-bipyridine-5,5'-dicarboxylato)-tetra-aqua-di-erbium) |  | 1.72465 | 0.88126 | 2.25501 | 0 | 0 | 0.2374 | HIPMEA | 10.1002/ejic.201301010 | https://doi.org/10.1002/ejic.201301010
HIPMID | 656324 | catena-[(μ2-Pyrimidine-N,N')-bis(iodo)-zinc(ii)] |  | 2.51998 | 1.49059 | 2.91115 | 0 | 0 | 0.38894 | HIPMID | 10.1021/ic701079x | https://doi.org/10.1021/ic701079x
HIPMID01 | 656326 | catena-[bis(μ2-Pyrimidine-N,N')-tetrakis(iodo)-di-zinc] |  | 2.4229 | 1.42117 | 2.9528 | 0 | 0 | 0.38258 | HIPMID01 | 10.1021/ic701079x | https://doi.org/10.1021/ic701079x
HIPMIE | 951360 | catena-((μ4-2,2'-Bipyridine-5,5'-dicarboxylato)-bis(μ3-2,2'-bipyridine-5,5'-dicarboxylato)-tetra-aqua-di-gadolinium) |  | 1.69412 | 0.93722 | 2.17689 | 0 | 0 | 0.24224 | HIPMIE | 10.1002/ejic.201301010 | https://doi.org/10.1002/ejic.201301010
HIPMOK | 951361 | catena-((μ4-2,2'-Bipyridine-5,5'-dicarboxylato)-bis(μ3-2,2'-bipyridine-5,5'-dicarboxylato)-tetra-aqua-di-terbium) |  | 1.76139 | 0.88338 | 2.18972 | 0 | 0 | 0.24602 | HIPMOK | 10.1002/ejic.201301010 | https://doi.org/10.1002/ejic.201301010
HIPPON | 946314 | catena-(tetrakis(μ2-Azido-N,N)-bis(μ2-azido-N,N'')-bis(1-(methoxymethyl)-3,5-dimethyl-1H-pyrazole-N,O)-tri-copper) |  | 2.36172 | 1.1671 | 1.69109 | 0 | 0 | 0.35926 | HIPPON | 10.1002/cplu.201300304 | https://doi.org/10.1002/cplu.201300304
HIPQIG | 112359 | catena((μ2-Betaine-O,O')-diaqua-potassium iodide) |  | 4.14611 | 1.93766 | 1.16599 | 0 | 0 | 0.34534 | HIPQIG | 10.1515/ncrs-1999-0144 | https://doi.org/10.1515/ncrs-1999-0144
HIPYUA | 131233 | catena-((μ2-Sulfato-O,O')-diaqua-(pyridine-2-carboxamide-N,O)-copper(ii) monohydrate) |  | 7.75547 | 5.92138 | 0.924451 | 1857.18 | 2008.96 | 0.6747 | HIPYUA | 10.1107/S0108270198015340 | https://doi.org/10.1107/S0108270198015340
HIPYUA01 | 636741 | catena-((μ2-Sulfato-O,O')-diaqua-(pyridine-2-carboxamide-N,O)-copper(ii) monohydrate) |  | 2.41834 | 1.07535 | 1.86212 | 0 | 0 | 0.3371 | HIPYUA01 | 10.1107/S160053680700205X | https://doi.org/10.1107/S160053680700205X
HIPZAJ | 951055 | catena-[bis(oxonium) (μ2-cucurbit[7]uril)-triaqua-magnesium bis(tetrachloro-cadmium) heptadecahydrate] |  | 6.83805 | 4.43367 | 0.972914 | 1376.41 | 1414.73 | 0.59744 | HIPZAJ | 10.1039/C3DT52213J | https://doi.org/10.1039/C3DT52213J
HIPZEM | 672595 | catena-(bis(μ2-1,4-bis(3-Pyridylmethoxy)benzene-N,N')-(μ2-fumarato-O,O',O'',O''')-di-silver(i) dihydrate) |  | 3.02191 | 1.48734 | 1.62992 | 0 | 0 | 0.34556 | HIPZEM | 10.1107/S1600536807054591 | https://doi.org/10.1107/S1600536807054591
HIPZEN | 951056 | catena-[(μ3-cucurbit[7]uril)-tetra-aqua-di-calcium bis(tetrachloro-cadmium) docosahydrate] |  | 6.53294 | 4.13976 | 1.033 | 982.652 | 951.263 | 0.57494 | HIPZEN | 10.1039/C3DT52213J | https://doi.org/10.1039/C3DT52213J
HIPZIR | 951057 | catena-[(μ2-cucurbit[7]uril)-octa-aqua-di-strontium bis(tetrachloro-cadmium) unknown solvate hydrate] |  | 5.27963 | 4.24169 | 1.13467 | 833.409 | 734.493 | 0.55692 | HIPZIR | 10.1039/C3DT52213J | https://doi.org/10.1039/C3DT52213J
HIQBIT | 672603 | catena-((μ6-Succinato)-bis(μ4-benzene-1,4-dicarboxylato)-di-europium(iii)) |  | 2.74358 | 1.61096 | 2.37447 | 0 | 0 | 0.30456 | HIQBIT | 10.1107/S1600536807054414 | https://doi.org/10.1107/S1600536807054414
HIQBIT01 | 687565 | catena-((μ6-Succinato)-bis(μ4-benzene-1,4-dicarboxylato)-di-europium(iii)) |  | 2.76683 | 1.5882 | 2.37372 | 0 | 0 | 0.30278 | HIQBIT01 | 10.1016/j.molstruc.2008.12.057 | https://doi.org/10.1016/j.molstruc.2008.12.057
HIQBOZ | 672604 | catena-((μ6-Succinato)-bis(μ4-benzene-1,4-dicarboxylato)-di-samarium(iii)) |  | 2.76542 | 1.62769 | 2.3462 | 0 | 0 | 0.30852 | HIQBOZ | 10.1107/S1600536807055006 | https://doi.org/10.1107/S1600536807055006
HIQBOZ01 | 687564 | catena-((μ6-Succinato)-bis(μ4-benzene-1,4-dicarboxylato)-di-samarium(iii)) |  | 2.69221 | 1.54867 | 2.34293 | 0 | 0 | 0.30216 | HIQBOZ01 | 10.1016/j.molstruc.2008.12.057 | https://doi.org/10.1016/j.molstruc.2008.12.057
HIQCAL | 131197 | catena-(bis(μ2-2-Thiopheneglyoxylato)-bis(2-thiopheneglyoxylato)-bis(3-methylpyridine)-di-copper(ii) monohydrate) |  | 2.86848 | 1.62298 | 1.58771 | 0 | 0 | 0.34798 | HIQCAL | 10.1107/S0108270198016424 | https://doi.org/10.1107/S0108270198016424
HIQDOB | 672614 | catena-((μ2-5,5'-Iminoditetrazolato-κ3N,N':N'')-bis(triaqua-zinc(ii)) (μ2-5,5'-iminoditetrazolato-κ3N,N':N'')-bis(triaqua-zinc(ii)) dihydrate) |  | 5.51232 | 4.56176 | 1.01964 | 1455.11 | 1427.08 | 0.65174 | HIQDOB | 10.1107/S160053680705578X | https://doi.org/10.1107/S160053680705578X
HIQFET | 672617 | catena-(tetrakis(μ2-Acetato-O,O')-(μ2-2,3'-dipyridylamine-N,N')-di-nickel(ii)) |  | 2.71029 | 1.48572 | 1.62587 | 0 | 0 | 0.363 | HIQFET | 10.1107/S1600536807055353 | https://doi.org/10.1107/S1600536807055353
HIQGAQ | 672671 | catena-[(μ2-2,3,5,6-Tetramethylpyrazine-κ2N:N')-(6-aminonaphthalene-1-sulfonato-kO)-silver(i)] |  | 2.07512 | 1.08461 | 1.8326 | 0 | 0 | 0.27128 | HIQGAQ | 10.1107/S1600536807049550 | https://doi.org/10.1107/S1600536807049550
HIQGUK | 672675 | catena-[(μ2-Thiocyanato)-(2-((2-methylaminoethylimino)methyl)-4-nitrophenolato)-copper(ii)] |  | 1.9599 | 1.16973 | 1.69336 | 0 | 0 | 0.32362 | HIQGUK | 10.1107/S1600536807057716 | https://doi.org/10.1107/S1600536807057716
HIQHOF | 672679 | catena-[(μ2-1,4-bis(1,2,4-Triazol-1-yl)butane)-bis(isothiocyanato-κN)-zinc(ii)] |  | 2.43282 | 1.4164 | 1.51879 | 0 | 0 | 0.38802 | HIQHOF | 10.1107/S1600536807051239 | https://doi.org/10.1107/S1600536807051239
HIQHUL | 672680 | catena-[bis(μ2-trans-Stilbene-4,4'-dicarboxylato-κ2O:O')-tetraaqua-bis(1,10-phenanthroline-κ2N,N')-di-cobalt(ii)] |  | 3.67427 | 2.19693 | 1.44637 | 0 | 0 | 0.34808 | HIQHUL | 10.1107/S1600536807057959 | https://doi.org/10.1107/S1600536807057959
HIQJEX | 672683 | catena-[(μ2-1,4-bis(Pyridin-3-ylmethoxy)benzene)-dibenzyl-dichloro-tin(iv)] |  | 2.75875 | 1.63656 | 1.45119 | 0 | 0 | 0.37258 | HIQJEX | 10.1107/S1600536807057613 | https://doi.org/10.1107/S1600536807057613
HIQJIB | 672684 | catena-[bis(μ2-1,2-bis((2-(2-Pyridyl)-1H-imidazol-1-yl)methyl)benzene)-lead(ii) dithiocyanate] |  | 4.14621 | 1.77253 | 1.47352 | 0 | 0 | 0.394 | HIQJIB | 10.1107/S1600536807057753 | https://doi.org/10.1107/S1600536807057753
HIQJIC | 941753 | catena-[hemikis(methylammonium) sesquikis(oxonium) bis(μ10-benzene-1,3,5-triyltris(phosphonato))-penta-zinc hydrate] |  | 3.59129 | 1.92085 | 2.33772 | 0 | 0 | 0.38358 | HIQJIC | 10.1021/cg400399v | https://doi.org/10.1021/cg400399v
HIQJOI | 941754 | catena-[ammonium oxonium bis(μ10-benzene-1,3,5-triyltris(phosphonato))-penta-zinc trihydrate] |  | 3.62121 | 1.94206 | 2.32134 | 0 | 0 | 0.38964 | HIQJOI | 10.1021/cg400399v | https://doi.org/10.1021/cg400399v
HIQJUO | 941755 | catena-[ammonium oxonium bis(μ10-benzene-1,3,5-triyltris(phosphonato))-penta-zinc trihydrate] |  | 2.04741 | 0.84469 | 2.54606 | 0 | 0 | 0.25584 | HIQJUO | 10.1021/cg400399v | https://doi.org/10.1021/cg400399v
HIQKAV | 941756 | catena-[ammonium bis(μ10-benzene-1,3,5-triyltris(phosphonato))-penta-zinc tetrahydrate] |  | 3.56 | 1.86416 | 2.31875 | 0 | 0 | 0.38698 | HIQKAV | 10.1021/cg400399v | https://doi.org/10.1021/cg400399v
HIQKEY | 672688 | catena-[(μ10-Biphenyl-4,4'-disulfonate)-(μ3-aqua)-aqua-tetra-potassium dihydrate] |  | 3.87137 | 2.0447 | 1.63594 | 0 | 0 | 0.2476 | HIQKEY | 10.1107/S1600536807056930 | https://doi.org/10.1107/S1600536807056930
HIQKEZ | 941757 | catena-[bis(ammonium) bis(μ10-benzene-1,3,5-triyltris(phosphonato))-penta-zinc] |  | 3.04749 | 1.6184 | 2.35374 | 0 | 0 | 0.37016 | HIQKEZ | 10.1021/cg400399v | https://doi.org/10.1021/cg400399v
HIQKOJ | 929465 | catena-[dimethylammonium tris(μ4-terephthalato)-bis(μ3-oxo)-heptakis(μ2-formato)-tetra-uranium] |  | 4.8094 | 1.93503 | 2.60257 | 0 | 0 | 0.40678 | HIQKOJ | 10.1021/cg400643g | https://doi.org/10.1021/cg400643g
HIQKUP | 928397 | catena-((μ4-4-Hydroxy-3-methoxybenzenesulfonato)-potassium) |  | 2.06003 | 0.93671 | 1.62264 | 0 | 0 | 0.23242 | HIQKUP | 10.1021/cg400427v | https://doi.org/10.1021/cg400427v
HIQLAW | 928396 | catena-(bis(μ4-4-Hydroxy-3-methoxybenzenesulfonato)-(μ2-aqua)-di-potassium) |  | 1.84773 | 0.85738 | 1.67744 | 0 | 0 | 0.20826 | HIQLAW | 10.1021/cg400427v | https://doi.org/10.1021/cg400427v
HIQLUQ | 927871 | catena-((μ2-1,4-Diazabicyclo(2.2.2)octane)-silver 3,3'-commo-bis(3-cobalta-1,2-dicarba-closo-dodecaborate)) |  | 8.72656 | 8.08319 | 0.635434 | 2081.19 | 3275.22 | 0.79486 | HIQLUQ | 10.1021/cg4005328 | https://doi.org/10.1021/cg4005328
HIQNEC | 933123 | catena-[bis(μ4-5,5'-(1,4-Phenylenebis(methyleneimino))diisophthalato)-bis(μ2-4,4'-ethene-1,2-diyldipyridine)-bis(N,N-dimethylacetamide)-diaqua-tetra-zinc unknown solvate] |  | 3.99327 | 3.25287 | 1.38415 | 0 | 0 | 0.4024 | HIQNEC | 10.1021/cg400579w | https://doi.org/10.1021/cg400579w
HIQNIG | 933122 | catena-[(μ4-5,5'-(1,4-Phenylenebis(methyleneimino))diisophthalato)-bis(μ2-4,4'-ethene-1,2-diyldipyridine)-di-zinc 4,4'-ethene-1,2-diyldipyridine hexahydrate] |  | 5.18532 | 2.4457 | 1.11758 | 0 | 0 | 0.51628 | HIQNIG | 10.1021/cg400579w | https://doi.org/10.1021/cg400579w
HIQNOM | 933121 | catena-[(μ6-5,5'-(1,4-Phenylenebis(methyleneimino))diisophthalato)-bis(pyridine)-di-zinc] |  | 2.43464 | 1.48173 | 1.55514 | 0 | 0 | 0.35692 | HIQNOM | 10.1021/cg400579w | https://doi.org/10.1021/cg400579w
HIQNUS | 933120 | catena-[bis(Dimethylammonium) (μ4-5,5'-(1,4-phenylenebis(methyleneimino))diisophthalato)-zinc dihydrate] |  | 4.07403 | 3.13303 | 1.22935 | 0 | 0 | 0.485 | HIQNUS | 10.1021/cg400579w | https://doi.org/10.1021/cg400579w
HIQPAA | 930981 | catena-[(μ4-3,3',5,5'-tetramethyl-4,4'-bipyrazine)-cadmium] |  | 2.53871 | 1.47375 | 1.81916 | 0 | 0 | 0.38246 | HIQPAA | 10.1021/cg400495w | https://doi.org/10.1021/cg400495w
HIQPEE | 930980 | catena-[(μ4-3,3',5,5'-tetramethyl-4,4'-bipyrazine)-cobalt] |  | 3.84858 | 3.11822 | 1.44016 | 0 | 0 | 0.39166 | HIQPEE | 10.1021/cg400495w | https://doi.org/10.1021/cg400495w
HIQPII | 930979 | catena-[(μ4-3,3',5,5'-tetramethyl-4,4'-bipyrazine)-zinc] |  | 3.85432 | 3.13131 | 1.47253 | 0 | 0 | 0.41272 | HIQPII | 10.1021/cg400495w | https://doi.org/10.1021/cg400495w
HIQQOO | 672718 | catena-((μ2-Benzene-1,4-dicarboxylato-O,O',O'',O''')-(μ2-benzene-1,4-dicarboxylato-O,O')-diaqua-(dipyrido(3,2-a:2',3'-c)phenazine-N,N')-di-cobalt(ii)) |  | 2.38589 | 1.30809 | 1.5872 | 0 | 0 | 0.31264 | HIQQOO | 10.1107/S1600536807056826 | https://doi.org/10.1107/S1600536807056826
HIQRAC | 930982 | catena-[(μ4-3,3',5,5'-tetramethyl-4,4'-bipyrazolato)-copper(ii)] |  | 2.90128 | 1.65565 | 1.8924 | 0 | 0 | 0.3073 | HIQRAC | 10.1021/cg400495w | https://doi.org/10.1021/cg400495w
HIQSUW | 672730 | catena-((μ3-5-Hydroxyisophthalato-κ4O,O':O'':O''')-(2,2'-bipyridyl-κ2N,N')-zinc(ii) monohydrate) |  | 3.29772 | 1.99908 | 1.585 | 0 | 0 | 0.35156 | HIQSUW | 10.1107/S1600536807059880 | https://doi.org/10.1107/S1600536807059880
HIQVIN | 672739 | catena-((μ3-Cyano-C,C,N)-bis(μ2-cyano-C,N)-(2,2'-bipyridyl-N,N')-copper(i)-copper(ii)) |  | 2.08395 | 1.04423 | 1.91361 | 0 | 0 | 0.29588 | HIQVIN | 10.1107/S1600536807060771 | https://doi.org/10.1107/S1600536807060771
HIQVIN01 | 703838 | catena-((μ3-Cyano)-bis(μ2-cyano)-(2,2'-bipyridine-N,N')-copper(i)-copper(ii)) |  | 2.06168 | 1.03813 | 1.91336 | 0 | 0 | 0.29738 | HIQVIN01 | 10.1016/j.poly.2009.02.015 | https://doi.org/10.1016/j.poly.2009.02.015
HIQVOT | 672740 | catena-((μ3-4,4'-Oxydibenzoato-O,O',O'',O''')-(4,7-diphenyl-1,10-phenanthroline-N,N')-cadmium(ii)) |  | 2.80874 | 1.46867 | 1.57311 | 0 | 0 | 0.33536 | HIQVOT | 10.1107/S1600536807060266 | https://doi.org/10.1107/S1600536807060266
HIQVUZ | 672741 | catena-(tetrakis(μ4-Terephthalato-κ4O:O':O'':O''')-tetra-aqua-tetra-zinc(ii) N,N-dimethylacetamide solvate) |  | 6.02705 | 5.47297 | 1.20736 | 1176.87 | 974.749 | 0.5723 | HIQVUZ | 10.1107/S1600536807060357 | https://doi.org/10.1107/S1600536807060357
HIQVUZ01 | 669584 | catena-[bis(μ4-Benzene-1,4-dicarboxylato)-diaqua-di-zinc(ii) bis(N,N-dimethylacetamide) clathrate] |  | 5.89718 | 5.39571 | 1.19238 | 1276.73 | 1070.75 | 0.57996 | HIQVUZ01 | 10.1039/b718995h | https://doi.org/10.1039/b718995h
HIQXEM | 970813 | catena-((μ4-4-nitrobenzoato)-(μ3-aqua)-aqua-cesium) |  | 1.60111 | 1.21834 | 2.13528 | 0 | 0 | 0.28572 | HIQXEM | 10.1107/S1600536813030638 | https://doi.org/10.1107/S1600536813030638
HIQYIQ | 672779 | catena-((μ2-Pyridine-2,4-dicarboxylato)-diaqua-copper(ii) hydrate) |  | 2.80077 | 2.58976 | 1.92069 | 0 | 0 | 0.30898 | HIQYIQ | 10.1107/S1600536807061946 | https://doi.org/10.1107/S1600536807061946
HIQYOW | 672780 | catena-(((μ3-5-Carboxylato-2-oxidopyridinium)acetato)-pentaaqua-barium(ii)) |  | 1.77818 | 0.93175 | 2.0606 | 0 | 0 | 0.27728 | HIQYOW | 10.1107/S1600536807058539 | https://doi.org/10.1107/S1600536807058539
HIRHIZ | 117138 | catena-(bis((μ2-Hydroxo)-(2,2'-bipyridyl)-copper) hexabromo-tetra-copper) |  | 5.76963 | 5.12255 | 1.70285 | 2722.45 | 1598.76 | 0.74052 | HIRHIZ | 10.1021/ic980997v | https://doi.org/10.1021/ic980997v
HIRJOJ | 834779 | catena-(bis(μ4-1-Hydroxy-2-(pyridinium-3-yl)ethylidene-1,1-diphosphonato)-tetra-aqua-tri-magnesium dihydrate) |  | 3.17178 | 1.75174 | 1.70923 | 0 | 0 | 0.3364 | HIRJOJ | 10.1016/j.synthmet.2013.09.004 | https://doi.org/10.1016/j.synthmet.2013.09.004
HIRXAH |  | catena-((μ2-Phthalato)-(diethylenetriamine)-copper(ii) methanol solvate) |  | 4.97758 | 1.625 | 1.46276 | 0 | 0 | 0.401 | HIRXAH | 10.1021/ic980034w | https://doi.org/10.1021/ic980034w
HIRZUD | 1176558 | catena-((μ2-4,4'-Bipyridyl)-triaqua-sulfato-cobalt(ii) dihydrate) |  | 3.16806 | 2.30595 | 1.47908 | 0 | 0 | 0.41 | HIRZUD | 10.1021/ic971614g | https://doi.org/10.1021/ic971614g
HISBAM |  | catena-((μ2-4,4'-Bipyridyl)-dichloro-bis(dimethylsulfoxide)-cobalt(ii)) |  | 2.35844 | 1.36083 | 1.52425 | 0 | 0 | 0.35318 | HISBAM | 10.1021/ic971614g | https://doi.org/10.1021/ic971614g
HISBEQ | 1176563 | catena-((μ2-Acetato-O,O')-(μ2-4,4'-bipyridyl)-(acetato-O,O')-cobalt(ii)) |  | 2.04836 | 1.23329 | 1.59042 | 0 | 0 | 0.31332 | HISBEQ | 10.1021/ic971614g | https://doi.org/10.1021/ic971614g
HISCIX | 969917 | catena-(bis(μ10-citrato)-zinc(ii)-tetra-sodium) |  | 1.17476 | 0.62943 | 2.23435 | 0 | 0 | 0.09794 | HISCIX | 10.1107/S1600536813030067 | https://doi.org/10.1107/S1600536813030067
HISFEW | 971936 | catena-((μ2-Benzene-1,3-diamine)-bis(μ2-thiocyanato)-cadmium(ii)) |  | 1.77223 | 1.19657 | 1.99575 | 0 | 0 | 0.31018 | HISFEW | 10.1107/S1600536813031255 | https://doi.org/10.1107/S1600536813031255
HISFUM | 939009 | catena-[(μ10-4,4'-sulfonyldibenzoato)-di-sodium unknown solvate] |  | 4.53437 | 3.81503 | 1.47925 | 354.09 | 239.372 | 0.33276 | HISFUM | 10.1021/cg400801s | https://doi.org/10.1021/cg400801s
HISGAT | 939010 | catena-[tetrakis(μ10-4,4'-sulfonyldibenzoato)-bis(μ5-aqua)-(N,N-dimethylformamide)-octa-potassium] |  | 4.7031 | 1.10045 | 1.50294 | 0 | 0 | 0.26276 | HISGAT | 10.1021/cg400801s | https://doi.org/10.1021/cg400801s
HISGEX | 939011 | catena-[(μ6-4,4'-Sulfonyldibenzoato)-rubidium] |  | 1.70394 | 0.76896 | 1.90244 | 0 | 0 | 0.25372 | HISGEX | 10.1021/cg400801s | https://doi.org/10.1021/cg400801s
HISGIB | 939012 | catena-[(μ7-4,4'-Sulfonyldibenzoato)-(μ2-aqua)-cesium N,N-dimethylformamide solvate] |  | 6.02888 | 4.81928 | 1.52729 | 696.138 | 455.8 | 0.45232 | HISGIB | 10.1021/cg400801s | https://doi.org/10.1021/cg400801s
HISGIZ |  | catena-(bis(μ2-3-(bis(2-Pyridylmethyl)amino)propionato-N,N',N'',O,O')-acetonitrile-aqua-di-manganese(ii) bis(tetraphenylborate) acetonitrile solvate) |  | 8.29919 | 6.07824 | 0.584536 | 2553.51 | 4368.44 | 0.73332 | HISGIZ | 10.1021/ic971184u | https://doi.org/10.1021/ic971184u
HISHIC | 768993 | catena-[(μ3-Benzene-1,3,5-tricarboxylato)-(μ2-benzene-1,3,5-tricarboxylato)-dodecaaqua-tri-magnesium] |  | 2.52855 | 0.91284 | 1.69677 | 0 | 0 | 0.27336 | HISHIC | 10.1021/cg400929z | https://doi.org/10.1021/cg400929z
HISHOI | 768994 | catena-[(μ5-Benzene-1-carboxy-3,5-dicarboxylato)-tetraaqua-di-magnesium dihydrate] |  | 2.9603 | 1.60432 | 1.5904 | 0 | 0 | 0.33404 | HISHOI | 10.1021/cg400929z | https://doi.org/10.1021/cg400929z
HISHUO | 768995 | catena-[bis(μ9-Benzene-1,3,5-tricarboxylato)-tri-magnesium] |  | 1.41398 | 0.62144 | 2.13407 | 0 | 0 | 0.15966 | HISHUO | 10.1021/cg400929z | https://doi.org/10.1021/cg400929z
HISJEA | 939668 | catena-[(μ5-5-t-butylisophthalato)-(μ4-5-t-butylisophthalato)-(μ3-5-t-butylisophthalate)-(μ3-hydroxo)-aqua-tri-cobalt acetonitrile solvate] |  | 4.89254 | 1.81845 | 1.43502 | 0 | 0 | 0.40144 | HISJEA | 10.1021/cg4007789 | https://doi.org/10.1021/cg4007789
HISJIE | 939669 | catena-[bis(μ4-5-methylisophthalato)-bis(μ3-5-methylisophthalato)-bis(μ3-5-methylisophthalate)-tetra-aqua-penta-cobalt unknown solvate] |  | 5.62779 | 5.36953 | 1.47976 | 413.096 | 279.165 | 0.4077 | HISJIE | 10.1021/cg4007789 | https://doi.org/10.1021/cg4007789
HISLEB | 672692 | catena-[bis(μ2-Azido-κ4N1:N1)-bis(μ2-azido-κ4N1:N3)-tetrapyridyl-di-nickel(ii)] |  | 2.42796 | 1.13151 | 1.53816 | 0 | 0 | 0.35228 | HISLEB | 10.1107/S1600536807058485 | https://doi.org/10.1107/S1600536807058485
HISSEI | 648494 | catena-(tris(2,2'-Bipyridine-N,N')-cobalt(ii) tris(μ2-oxalato)-di-cobalt(ii)) |  | 9.55633 | 7.28751 | 0.696391 | 2320.56 | 3332.26 | 0.78252 | HISSEI | 10.1016/j.inoche.2007.10.004 | https://doi.org/10.1016/j.inoche.2007.10.004
HISSUZ | 956810 | catena-[(μ3-4-[(4-carboxy-2-methoxyphenoxy)sulfonyl]benzoato)-(μ3-4-([(4-carboxylatophenyl)sulfonyl]oxy)-3-methoxybenzoato)-aqua-praseodymium] |  | 3.1451 | 1.27923 | 1.74701 | 0 | 0 | 0.33492 | HISSUZ | 10.1039/C3DT52305E | https://doi.org/10.1039/C3DT52305E
HISTAF | 653353 | catena-((μ2-4,4'-Dipyridylamine-N,N')-bis(μ2-malonato-O,O',O'')-diaqua-di-copper monohydrate) |  | 3.16947 | 1.52891 | 1.78456 | 0 | 0 | 0.33866 | HISTAF | 10.1016/j.inoche.2007.09.032 | https://doi.org/10.1016/j.inoche.2007.09.032
HISTAG | 956811 | catena-[(μ3-4-[(4-carboxy-2-methoxyphenoxy)sulfonyl]benzoato)-(μ3-4-([(4-carboxylatophenyl)sulfonyl]oxy)-3-methoxybenzoato)-aqua-europium] |  | 3.13336 | 1.3215 | 1.78267 | 0 | 0 | 0.33488 | HISTAG | 10.1039/C3DT52305E | https://doi.org/10.1039/C3DT52305E
HISTCW11 | 875457 | catena-[(μ-chloro)-chloro-(2-(1H-imidazol-4-yl)ethanamine)-copper] | catena-[(μ-chloro)-chloro-(histamine)-copper] | 2.48484 | 1.22802 | 1.85252 | 0 | 0 | 0.33472 | HISTCW11 | 10.1007/s11164-013-1314-x | https://doi.org/10.1007/s11164-013-1314-x
HISTEK | 956812 | catena-[(μ3-4-[(4-carboxy-2-methoxyphenoxy)sulfonyl]benzoato)-(μ3-4-([(4-carboxylatophenyl)sulfonyl]oxy)-3-methoxybenzoato)-aqua-gadolinium] |  | 3.28161 | 1.32141 | 1.76969 | 0 | 0 | 0.34504 | HISTEK | 10.1039/C3DT52305E | https://doi.org/10.1039/C3DT52305E
HISTIN | 656819 | catena-((μ2-1,4-bis(((2'-m-Picolylaminoformyl)phenoxy)methyl)naphthalene-O,O')-aqua-tris(nitrato-O,O')-europium(iii) monohydrate) |  | 3.91256 | 1.32806 | 1.57009 | 0 | 0 | 0.36146 | HISTIN | 10.1016/j.inoche.2007.09.026 | https://doi.org/10.1016/j.inoche.2007.09.026
HISTIO | 956813 | catena-[(μ3-4-[(4-carboxy-2-methoxyphenoxy)sulfonyl]benzoato)-(μ3-4-([(4-carboxylatophenyl)sulfonyl]oxy)-3-methoxybenzoato)-aqua-terbium] |  | 3.13959 | 1.29414 | 1.81155 | 0 | 0 | 0.3303 | HISTIO | 10.1039/C3DT52305E | https://doi.org/10.1039/C3DT52305E
HISTOU | 956814 | catena-[(μ3-4-[(4-carboxy-2-methoxyphenoxy)sulfonyl]benzoato)-(μ3-4-([(4-carboxylatophenyl)sulfonyl]oxy)-3-methoxybenzoato)-aqua-dysprosium] |  | 3.17177 | 1.29603 | 1.82015 | 0 | 0 | 0.3338 | HISTOU | 10.1039/C3DT52305E | https://doi.org/10.1039/C3DT52305E
HISTUA | 956815 | catena-[(μ3-4-[(4-carboxy-2-methoxyphenoxy)sulfonyl]benzoato)-(μ3-4-([(4-carboxylatophenyl)sulfonyl]oxy)-3-methoxybenzoato)-aqua-holmium] |  | 3.1879 | 1.31723 | 1.82985 | 0 | 0 | 0.3295 | HISTUA | 10.1039/C3DT52305E | https://doi.org/10.1039/C3DT52305E
HISVAI | 956816 | catena-((μ3-4-(((4-carboxyphenyl)sulfonyl)oxy)-3-methoxybenzoato)-(μ3-4-(((4-carboxlatoyphenyl)sulfonyl)oxy)-3-methoxybenzoato)-aqua-erbium) |  | 3.17608 | 1.30299 | 1.83959 | 0 | 0 | 0.32834 | HISVAI | 10.1039/C3DT52305E | https://doi.org/10.1039/C3DT52305E
HISVIQ | 957292 | catena-((μ2-4-Methylbenzoato-O,O')-(μ2-4,4'-ethene-1,2-diyldipyridine)-(4-methylbenzoato-O,O')-zinc) |  | 2.94321 | 1.56515 | 1.45361 | 0 | 0 | 0.33248 | HISVIQ | 10.1039/C3CC47816E | https://doi.org/10.1039/C3CC47816E
HISVIQ01 | 957293 | catena-((μ2-4-Methylbenzoato-O,O')-(μ2-4,4'-ethene-1,2-diyldipyridine)-(4-methylbenzoato-O,O')-zinc) |  | 2.67923 | 1.74336 | 1.43121 | 0 | 0 | 0.34118 | HISVIQ01 | 10.1039/C3CC47816E | https://doi.org/10.1039/C3CC47816E
HISVOV | 633060 | catena-(bis(μ4-5-Sulfonatoisophthalato)-(μ2-pyrazine-N,N')-hexa-aqua-tri-cadmium(ii) dihydrate) |  | 2.90479 | 1.22311 | 2.12381 | 0 | 0 | 0.34006 | HISVOV | 10.1016/j.inoche.2007.09.008 | https://doi.org/10.1016/j.inoche.2007.09.008
HISVUC | 957294 | catena-(tetrakis(μ2-4-Methylbenzoato)-(μ2-1,2-bis(4-pyridyl)ethene)-di-zinc) |  | 2.47433 | 1.77108 | 1.46152 | 0 | 0 | 0.35102 | HISVUC | 10.1039/C3CC47816E | https://doi.org/10.1039/C3CC47816E
HISWAJ | 957295 | catena-((μ4-4,4',4'',4'''-Cyclobutane-1,2,3,4-tetrayltetrapyridine)-bis(μ2-4-methylbenzoato-O,O')-bis(4-methylbenzoato-O,O')-di-zinc) |  | 2.83916 | 1.72589 | 1.45905 | 0 | 0 | 0.33848 | HISWAJ | 10.1039/C3CC47816E | https://doi.org/10.1039/C3CC47816E
HISWUC | 617527 | catena-(dodecakis(μ2-Oxo)-tris(μ2-1,3-bis(4-pyridyl)propane-N,N')-hexaoxo-hexa-vanadium-tri-zinc) |  | 2.48961 | 1.1204 | 1.86088 | 0 | 0 | 0.32498 | HISWUC | 10.1016/j.inoche.2007.08.008 | https://doi.org/10.1016/j.inoche.2007.08.008
HISWUC01 | 720104 | catena-(tris(μ2-1,3-bis(4-Pyridyl)propane-N,N')-dodecakis(μ2-oxo)-hexaoxo-hexa-vanadium-tri-zinc) |  | 2.50653 | 1.16101 | 1.87296 | 0 | 0 | 0.31608 | HISWUC01 | 10.1016/j.inoche.2009.08.032 | https://doi.org/10.1016/j.inoche.2009.08.032
HISXAJ | 673457 | catena-(bis(μ2-4,4'-Bipyridine-N,N')-di-copper (μ12-silicato)-tetrakis(μ2-4,4'-bipyridine-N,N')-octacosakis(μ2-oxo)-octaoxo-dodeca-tungsten dihydroxide monohydrate) |  | 2.49876 | 1.49547 | 3.58219 | 0 | 0 | 0.27888 | HISXAJ | 10.1016/j.inoche.2007.08.027 | https://doi.org/10.1016/j.inoche.2007.08.027
HISXAK | 959742 | catena-[tetrakis(μ2-Cyano)-bis((R,R)-2,2'-(cyclohexane-1,2-diylbis(nitrilomethylylidene))bis(4-chlorophenolato))-bis(2,2'-(ethane-1,2-diylbis(nitrilomethylylidene))diphenolato)-di-manganese-di-ruthenium unknown solvate] |  | 10.00455 | 7.54968 | 0.625885 | 2168.64 | 3464.92 | 0.73742 | HISXAK | 10.1039/C3DT52951G | https://doi.org/10.1039/C3DT52951G
HISXEO | 959741 | catena-[tetrakis(μ2-Cyano)-bis((S,S)-2,2'-(cyclohexane-1,2-diylbis(nitrilomethylylidene))bis(4-chlorophenolato))-bis(2,2'-(ethane-1,2-diylbis(nitrilomethylylidene))diphenolato)-di-manganese-di-ruthenium unknown solvate] |  | 9.83502 | 7.5802 | 0.64209 | 2148.02 | 3345.35 | 0.73638 | HISXEO | 10.1039/C3DT52951G | https://doi.org/10.1039/C3DT52951G
HISYIS | 650323 | catena-(bis(μ2-1,2-bis(Tetrazol-1-yl)-2-methylpropane-N,N')-bis(1,2-bis(tetrazol-1-yl)-2-methylpropane-N)-iron diperchlorate) |  | 4.31448 | 1.72466 | 1.25381 | 0 | 0 | 0.43784 | HISYIS | 10.1039/b709460d | https://doi.org/10.1039/b709460d
HISYIS01 | 650324 | catena-(bis(μ2-1,2-bis(Tetrazol-1-yl)-2-methylpropane-N,N')-bis(1,2-bis(tetrazol-1-yl)-2-methylpropane-N)-iron diperchlorate) |  | 4.17285 | 1.81226 | 1.3121 | 0 | 0 | 0.41814 | HISYIS01 | 10.1039/b709460d | https://doi.org/10.1039/b709460d
HITFIA | 658056 | catena-((D)-bis(μ2-1,1'-(1,4-Butanediyl)bis(imidazole)-N3,N3')-di-copper(i) bis(μ2-1,1'-(1,4-butanediyl)bis(imidazole)-N3,N3')-octadecakis(μ2-oxo)-octaoxo-di-vanadium(iv)-octa-vanadium(v) monohydrate) |  | 7.58384 | 4.40441 | 1.36401 | 1129.96 | 828.41 | 0.5453 | HITFIA | 10.1039/b714413j | https://doi.org/10.1039/b714413j
HITQOR | 675896 | catena-((μ2-tris(2,4-Dimethylphenylsulfanylmethyl)amine)-bis(μ2-iodo)-acetonitrile-di-copper(i) acetonitrile solvate) |  | 4.63986 | 1.82829 | 1.63316 | 0 | 0 | 0.4212 | HITQOR | 10.1021/ic7009429 | https://doi.org/10.1021/ic7009429
HITXEP | 919495 | catena-[bis(μ4-Naphthalene-1,4-dicarboxylato)-(μ2-N,N'-hexane-1,6-diyldinicotinamide)-di-copper(ii) dihydrate] |  | 2.91401 | 1.31761 | 1.59248 | 0 | 0 | 0.32444 | HITXEP | 10.1021/cg400538c | https://doi.org/10.1021/cg400538c
HITXOZ | 919493 | catena-[(μ2-N,N'-di(pyridin-3-yl)butanediamide)-(μ2-naphthalene-1,4-dicarboxylato)-copper trihydrate] |  | 1.87892 | 1.04666 | 1.7552 | 0 | 0 | 0.24718 | HITXOZ | 10.1021/cg400538c | https://doi.org/10.1021/cg400538c
HITXUF | 919492 | catena-[(μ2-isophthalato)-(μ2-N,N'-di(pyridin-3-yl)decanediamide)-copper hydrate] |  | 3.37551 | 2.44215 | 1.28488 | 0 | 0 | 0.41624 | HITXUF | 10.1021/cg400538c | https://doi.org/10.1021/cg400538c
HITYEQ | 919490 | catena-[(μ2-N,N'-Di(pyridin-3-yl)malonamide)-(μ2-isophthalato)-aqua-copper dihydrate] |  | 3.71115 | 1.41446 | 1.48268 | 0 | 0 | 0.37486 | HITYEQ | 10.1021/cg400538c | https://doi.org/10.1021/cg400538c
HITYIU | 919489 | catena-[(μ2-N,N'-Propane-1,3-diyldinicotinamide)-bis(μ2-isophthalato)-tetra-aqua-di-copper(ii) trihydrate] |  | 3.69431 | 2.06668 | 1.40554 | 0 | 0 | 0.41556 | HITYIU | 10.1021/cg400538c | https://doi.org/10.1021/cg400538c
HITYOA | 919488 | catena-[(μ2-N,N'-Di(pyridin-3-yl)decanediamide)-(μ2-phthalato)-copper(ii) monohydrate] |  | 3.15707 | 2.19834 | 1.4031 | 0 | 0 | 0.36238 | HITYOA | 10.1021/cg400538c | https://doi.org/10.1021/cg400538c
HITYUG | 919487 | catena-[(μ2-N,N'-Di(pyridin-3-yl)hexanediamide)-(μ2-phthalato)-copper(ii)] |  | 2.39087 | 1.17203 | 1.60154 | 0 | 0 | 0.30132 | HITYUG | 10.1021/cg400538c | https://doi.org/10.1021/cg400538c
HITZAN | 919486 | catena-[(μ2-N,N'-Di(pyridin-3-yl)succinamide)-(μ2-phthalato)-copper(ii) monohydrate] |  | 2.45775 | 1.29832 | 1.54649 | 0 | 0 | 0.34244 | HITZAN | 10.1021/cg400538c | https://doi.org/10.1021/cg400538c
HITZER | 919485 | catena-[bis(μ3-benzene-1,3,5-tricarboxylato)-(μ2-N,N'-Di(pyridin-3-yl)decanediamide)-hepta-aqua-tri-copper(ii) dihydrate] |  | 2.78154 | 1.12783 | 1.66664 | 0 | 0 | 0.32686 | HITZER | 10.1021/cg400538c | https://doi.org/10.1021/cg400538c
HIVGEZ | 638632 | catena-(bis(μ5-2,2',2'',2'''-(ethane-1,2-diyldinitrilo)tetrakis(N-pyridin-3-ylacetamide)-N,N',N'',O,O',O'')-triaqua-tri-cobalt(ii) hexanitrate hydrate) |  | 5.94347 | 3.8104 | 0.940602 | 1074.6 | 1142.46 | 0.59308 | HIVGEZ | 10.1021/cg070289x | https://doi.org/10.1021/cg070289x
HIVGID | 638633 | catena-(bis(μ4-2,2',2'',2'''-(ethane-1,2-diyldinitrilo)tetrakis(N-pyridin-3-ylacetamide)-N,N',N'',O,O',O'',O''')-diaqua-tri-zinc(ii) hexanitrate octadecahydrate) |  | 5.10083 | 3.59358 | 1.03403 | 0 | 0 | 0.5603 | HIVGID | 10.1021/cg070289x | https://doi.org/10.1021/cg070289x
HIVGOJ | 638634 | catena-(bis(μ4-2,2',2'',2'''-(ethane-1,2-diyldinitrilo)tetrakis(N-pyridin-3-ylacetamide)-N,N',N'',O,O',O'',O''')-diaqua-tri-zinc(ii) hexaperchlorate octadecahydrate) |  | 6.19178 | 5.15725 | 0.947817 | 1221.03 | 1288.26 | 0.59226 | HIVGOJ | 10.1021/cg070289x | https://doi.org/10.1021/cg070289x
HIVJAX | 115227 | catena(bis(μ3-Oxalato)-diaqua-di-silver-platinum) |  | 1.52451 | 0.79196 | 4.30346 | 0 | 0 | 0.21448 | HIVJAX | 10.1039/a808678h | https://doi.org/10.1039/a808678h
HIVMAB | 635175 | catena-((μ4-Benzene-1,2,4,5-tetracarboxylato)-tetrakis(1H-imidazole)-di-cadmium(ii)) |  | 2.3725 | 1.32024 | 1.90925 | 0 | 0 | 0.35164 | HIVMAB | 10.1016/j.molstruc.2007.03.027 | https://doi.org/10.1016/j.molstruc.2007.03.027
HIVQAG | 979126 | catena-[tetrakis(μ3-isonicotinato)-di-manganese dihydrate] |  | 4.55131 | 2.5505 | 1.42877 | 0 | 0 | 0.41708 | HIVQAG | 10.1039/C3CE42660B | https://doi.org/10.1039/C3CE42660B
HIVTOX | 932908 | catena-((μ5-Hydrogen (1-hydroxyethane-1,1-diyl)bis(phosphonato))-bis(μ2-aqua)-triaqua-tri-sodium hemihydrate) |  | 2.26913 | 1.01205 | 1.84764 | 0 | 0 | 0.1825 | HIVTOX | 10.7868/S0132344X13070074 | https://doi.org/10.7868/S0132344X13070074
HIWBIZ | 677720 | catena-(bis(μ2-cyanido)-(2,2'-bipyridine)-dicyanido-(bis(5-chlorosalicylidene)-1,3-propanediaminato)-chromium(iii)-manganese(iii) methanol solvate monohydrate) |  | 4.10024 | 2.85723 | 1.39304 | 0 | 0 | 0.39766 | HIWBIZ | 10.1021/ic701387z | https://doi.org/10.1021/ic701387z
HIWBOF | 677721 | catena-(bis(μ2-cyanido)-(2,2'-bipyridine)-dicyanido-(bis(5-bromosalicylidene)-1,2-propanediaminato)-chromium(iii)-manganese(iii) methanol solvate monohydrate) |  | 4.21473 | 2.77613 | 1.50676 | 0 | 0 | 0.41738 | HIWBOF | 10.1021/ic701387z | https://doi.org/10.1021/ic701387z
HIWBUL | 677722 | catena-(bis(μ2-cyanido)-(2,2'-bipyridine)-dicyanido-(bis(5-bromosalicylidene)-1,3-propanediaminato)-chromium(iii)-manganese(iii) methanol solvate) |  | 4.12606 | 2.92712 | 1.54848 | 0 | 0 | 0.39914 | HIWBUL | 10.1021/ic701387z | https://doi.org/10.1021/ic701387z
HIWCAS | 677723 | catena-(bis(μ2-cyanido)-dicyanido-(bis(5-bromosalicylidene)-1,3-propanediaminato)-(1,10-phenanthroline-N,N')-chromium(iii)-manganese(iii) methanol solvate dihydrate) |  | 4.57918 | 2.34896 | 1.42469 | 0 | 0 | 0.4395 | HIWCAS | 10.1021/ic701387z | https://doi.org/10.1021/ic701387z
HIWDIC | 915174 | catena-[tris(μ2-pyridinium-3-carboxylato)-diaqua-neodymium hexakis(isothiocyanato)-chromium monohydrate] |  | 5.86202 | 4.20765 | 1.00985 | 1122.23 | 1111.29 | 0.61884 | HIWDIC | 10.7868/S0044457X13090079 | https://doi.org/10.7868/S0044457X13090079
HIWDOI | 915173 | catena-[tris(μ2-pyridinium-3-carboxylato)-diaqua-lanthanum hexakis(isothiocyanato)-chromium dihydrate] |  | 5.99841 | 4.28857 | 0.977327 | 1139.48 | 1165.92 | 0.62378 | HIWDOI | 10.7868/S0044457X13090079 | https://doi.org/10.7868/S0044457X13090079
HIWFOK | 953555 | catena-[bis(μ2-biphenyl-2,2'-dicarboxylato)-(μ2-terephthalato)-bis(1,10-phenanthroline)-di-gallium monohydrate] |  | 2.91321 | 1.56257 | 1.46695 | 0 | 0 | 0.36524 | HIWFOK | 10.1039/C3CC48867E | https://doi.org/10.1039/C3CC48867E
HIWFUQ | 953556 | catena-[bis(μ2-biphenyl-2,2'-dicarboxylato)-(μ2-terephthalato)-bis(1,10-phenanthroline)-di-indium monohydrate] |  | 2.97888 | 1.59561 | 1.57806 | 0 | 0 | 0.36614 | HIWFUQ | 10.1039/C3CC48867E | https://doi.org/10.1039/C3CC48867E
HIWGUP | 116319 | catena-(tris(μ2-Cyano)-(1-azonia-4-azabicyclo(2.2.2)octane)-di-copper(i)) |  | 1.56205 | 1.03087 | 1.94484 | 0 | 0 | 0.29976 | HIWGUP | 10.1021/ic970226b | https://doi.org/10.1021/ic970226b
HIWHAW | 116320 | catena-(bis(μ2-Cyano)-(μ2-N,N'-dimethylpiperazine)-copper(i)) |  | 2.01144 | 1.52825 | 1.74471 | 0 | 0 | 0.4111 | HIWHAW | 10.1021/ic970226b | https://doi.org/10.1021/ic970226b
HIWHEA | 116321 | catena-bis((μ4-Cyano)-(μ2-cyano)-(μ2-piperazine)-copper(i)) |  | 2.28436 | 1.5469 | 2.01387 | 0 | 0 | 0.3597 | HIWHEA | 10.1021/ic970226b | https://doi.org/10.1021/ic970226b
HIWHEB | 677744 | catena-(bis(μ2-4,4'-Bipyridine)-di-silver bis(μ3-hydrogen phosphato)-(μ2-hydrogen phosphato)-tetroxo-di-uranium(vi)) |  | 5.98328 | 5.24962 | 1.95145 | 2056.83 | 1054 | 0.64922 | HIWHEB | 10.1021/ic701571w | https://doi.org/10.1021/ic701571w
HIWHIE | 116322 | catena-(tris(μ2-Cyano)-piperazinium-copper(i)) |  | 2.24075 | 0.8259 | 1.95445 | 0 | 0 | 0.3149 | HIWHIE | 10.1021/ic970226b | https://doi.org/10.1021/ic970226b
HIWHIF | 677745 | catena-((μ5-Phosphato)-(μ4-hydrogen phosphato)-(2,2'-bipyridine)-tetraoxo-silver-di-uranium) |  | 2.23957 | 1.06637 | 3.53595 | 0 | 0 | 0.29642 | HIWHIF | 10.1021/ic701571w | https://doi.org/10.1021/ic701571w
HIWHOK | 116323 | catena-(bis(μ3-Cyano)-(μ2-1,4-butanediamine)-copper(i)) |  | 1.85445 | 1.39871 | 1.84317 | 0 | 0 | 0.37484 | HIWHOK | 10.1021/ic970226b | https://doi.org/10.1021/ic970226b
HIWHOL | 677746 | catena-((μ3-Hydrogen phosphato-O,O,O',O'')-bis(μ3-hydrogen phosphato-O,O',O'')-(μ2-oxo)-bis(2,2'-bipyridine)-oxo-uranium-di-zinc) |  | 2.71973 | 1.10537 | 2.42317 | 0 | 0 | 0.30208 | HIWHOL | 10.1021/ic701571w | https://doi.org/10.1021/ic701571w
HIWJAY | 116325 | catena-(bis(μ3-Cyano)-bis(N-phenylpiperazine)-di-copper(i)) |  | 2.1879 | 1.52564 | 1.56503 | 0 | 0 | 0.33982 | HIWJAY | 10.1021/ic970226b | https://doi.org/10.1021/ic970226b
HIWKEE | 677755 | catena-(tetrakis(μ2-Pyrazine)-icosakis(μ2-cyano)-tetrakis(pyrazine)-hexadeca-aqua-dodecacyano-octa-manganese-tetra-niobium tetrakis(pyrazine) dodecahydrate) |  | 2.57259 | 1.06957 | 1.66241 | 0 | 0 | 0.32002 | HIWKEE | 10.1021/ic7018132 | https://doi.org/10.1021/ic7018132
HIWKII | 677756 | catena-((μ2-Pyrazine-N,N'-dioxide)-hexakis(μ2-cyano)-tetra-aqua-dicyano-di-manganese-niobium heptahydrate) |  | 3.5436 | 2.62594 | 1.44404 | 0 | 0 | 0.44756 | HIWKII | 10.1021/ic7018132 | https://doi.org/10.1021/ic7018132
HIWKOO | 677757 | catena-((μ2-2,2'-Bipyrimidine)-hexakis(μ2-cyano)-diaqua-dicyano-di-manganese-niobium) |  | 2.39715 | 1.44282 | 1.80007 | 0 | 0 | 0.31354 | HIWKOO | 10.1021/ic7018132 | https://doi.org/10.1021/ic7018132
HIWLOO | 117220 | catena-(tetrakis(μ3-Hydrogen phosphato)-tris(μ2-4,4'-bipyridyl)-bis(μ2-dihydrogen phosphato)-bis(dihydrogen phosphato)-tetra-indium tetrahydrate) |  | 3.03422 | 1.0262 | 2.20692 | 0 | 0 | 0.31182 | HIWLOO | 10.1021/ic9715106 | https://doi.org/10.1021/ic9715106
HIWXAN | 658316 | catena-[hexakis(μ3-bis(Tetrazol-5-yl)amine)-bis(μ3-hydroxo)-dodecaaqua-hepta-cadmium(ii)] |  | 2.60114 | 1.10288 | 2.57036 | 0 | 0 | 0.29164 | HIWXAN | 10.1002/ejic.200701083 | https://doi.org/10.1002/ejic.200701083
HIWXAN01 | 682403 | catena-[bis(μ3-Hydroxo)-hexakis(μ3-bis(5-tetrazolyl)amine-N1,N1',N2,N4')-dodeca-aqua-hepta-cadmium(ii)] |  | 2.58955 | 1.10014 | 2.56501 | 0 | 0 | 0.29744 | HIWXAN01 | 10.1039/b804996c | https://doi.org/10.1039/b804996c
HIWXER | 658317 | catena-[bis(μ6-bis(Tetrazol-5-yl)amino)-bis(μ3-hydroxo)-bis(μ2-hydroxo)-penta-zinc(ii) dihydrate clathrate] |  | 3.22309 | 2.6986 | 2.54952 | 0 | 0 | 0.37222 | HIWXER | 10.1002/ejic.200701083 | https://doi.org/10.1002/ejic.200701083
HIWXER01 | 703593 | catena-[bis(μ6-bis(5-tetrazolyl)amino-N,N1,N1',N2,N3',N4,N4')-bis(μ3-hydroxo)-bis(μ2-hydroxo)-penta-zinc(ii) dihydrate] |  | 3.23956 | 2.7546 | 2.51868 | 0 | 0 | 0.38286 | HIWXER01 | 10.1021/cg800248b | https://doi.org/10.1021/cg800248b
HIWXIV | 653996 | catena-[(μ3-Tetrahydroborato)-(tetrahydrofuran)-lithium] |  | 1.99342 | 1.14153 | 0.946234 | 0 | 0 | 0.34678 | HIWXIV | 10.1002/ejic.200700765 | https://doi.org/10.1002/ejic.200700765
HIWZAP | 654005 | catena-[(μ2-Tetrahydroborato)-tris(pyridine)-sodium] |  | 2.09308 | 1.16259 | 1.11563 | 0 | 0 | 0.33286 | HIWZAP | 10.1002/ejic.200700765 | https://doi.org/10.1002/ejic.200700765
HIWZOD | 654008 | catena-[tetrakis(μ2-Tetrahydroborato)-tetrakis(μ2-morpholine)-tetrakis(morpholine)-tetra-sodium] |  | 1.89349 | 0.99191 | 1.15999 | 0 | 0 | 0.30366 | HIWZOD | 10.1002/ejic.200700765 | https://doi.org/10.1002/ejic.200700765
HIXDAU | 678534 | catena-[(μ6-Benzene-1,2,5,6-tetrathiolato)-(μ2-ethylenediamine)-di-lead(ii)] |  | 1.69349 | 1.03787 | 3.40252 | 0 | 0 | 0.25014 | HIXDAU | 10.1021/ja0770983 | https://doi.org/10.1021/ja0770983
HIXDEY | 678535 | catena-[(μ12-Benzene-1,2,3,4,5,6-hexathiolato)-tri-lead(ii)] |  | 1.43066 | 0.4155 | 5.34203 | 0 | 0 | 0.12034 | HIXDEY | 10.1021/ja0770983 | https://doi.org/10.1021/ja0770983
HIXDOH01 | 116283 | catena-(bis(μ2-Pyrazine)-tetrafluoro-dioxo-copper-tungsten pyrazine monohydrate) |  | 4.04877 | 2.8237 | 2.14281 | 0 | 0 | 0.45066 | HIXDOH01 | 10.1021/ic980863h | https://doi.org/10.1021/ic980863h
HIXGOK | 116046 | catena-(bis((μ3-Cyclohexylamido-bis(dimethylamino)arsine)-potassium)) |  | 2.46508 | 1.35196 | 1.43351 | 0 | 0 | 0.30302 | HIXGOK | 10.1039/a901222b | https://doi.org/10.1039/a901222b
HIXQAG | 115298 | catena-((μ2-25,27:26,28-bis(Dibenzocrown-6)-calix(4)arene)-(μ2-nitrato-O,O',O'')-di-cesium nitrate chloroform solvate monohydrate) |  | 5.49128 | 1.36625 | 1.43924 | 0 | 0 | 0.39392 | HIXQAG | 10.1039/a806714g | https://doi.org/10.1039/a806714g
HIXQAH | 656957 | catena-[(μ2-N-(4-Pyridyl)-2,2-bis(diphenylphosphinomethyl)propionamido)-iodo-copper(i) dimethylsulfoxide solvate] |  | 4.50993 | 1.34746 | 1.3963 | 0 | 0 | 0.42452 | HIXQAH | 10.1007/s10904-007-9173-9 | https://doi.org/10.1007/s10904-007-9173-9
HIXVIU | 647395 | catena-[(μ2-4,4'-Sulfonyldibenzoato-O,O',O'',O''')-bis(1,10-phenanthroline-N,N')-cadmium(ii) dihydrate] |  | 3.32479 | 1.91165 | 1.53881 | 0 | 0 | 0.35812 | HIXVIU | 10.1002/ejic.200700651 | https://doi.org/10.1002/ejic.200700651
HIXVOA | 647396 | catena-[(μ2-4,4'-Sulfonyldibenzoato-O,O')-bis(2,2'-bipyridine-N,N')-cadmium(ii) monohydrate] |  | 3.81221 | 1.66685 | 1.52309 | 0 | 0 | 0.36764 | HIXVOA | 10.1002/ejic.200700651 | https://doi.org/10.1002/ejic.200700651
HIXVUG | 647397 | catena-[(μ2-4,4'-Sulfonyldibenzoato-O,O')-(1,10-phenanthroline-N,N')-aqua-copper(ii) hemihydrate] |  | 2.78762 | 1.13846 | 1.594 | 0 | 0 | 0.32636 | HIXVUG | 10.1002/ejic.200700651 | https://doi.org/10.1002/ejic.200700651
HIXWAN | 647398 | catena-[(μ2-4,4'-Sulfonyldibenzoato-O,O')-(2,2'-bipyridine-N,N')-aqua-zinc(ii) methanol solvate] |  | 4.88245 | 3.59866 | 1.33883 | 0 | 0 | 0.43888 | HIXWAN | 10.1002/ejic.200700651 | https://doi.org/10.1002/ejic.200700651
HIXWER | 647399 | catena-[(μ2-4,4'-Sulfonyldibenzoato-O,O',O'',O''')-(2,2'-biquinoline-N,N')-cadmium(ii)] |  | 3.37494 | 1.5303 | 1.56765 | 0 | 0 | 0.36678 | HIXWER | 10.1002/ejic.200700651 | https://doi.org/10.1002/ejic.200700651
HIXWIU | 131314 | catena-((μ4-(R,R)-Tartrato)-(μ3-(R,R)-tartrato)-aqua-di-cadmium(ii) trihydrate) |  | 3.27193 | 1.24848 | 2.26474 | 0 | 0 | 0.386 | HIXWIU | 10.1107/S0108270199000542 | https://doi.org/10.1107/S0108270199000542
HIXWIU01 | 815123 | catena-((μ4-L-tartrato)-(μ3-L-tartrato)-aqua-di-cadmium(ii) trihydrate) |  | 3.20347 | 1.25943 | 2.28574 | 0 | 0 | 0.38078 | HIXWIU01 | 10.1007/s10904-011-9495-5 | https://doi.org/10.1007/s10904-011-9495-5
HIXWIV | 647400 | catena-[bis(μ4-4,4'-Sulfonyldibenzoato-O,O',O'',O''')-bis(μ2-4-((4-carboxyphenyl)sulfonyl)benzoato-O,O')-bis(1,10-phenanthroline-N,N')-tri-cadmium(ii)] |  | 2.52633 | 1.32031 | 1.72793 | 0 | 0 | 0.3307 | HIXWIV | 10.1002/ejic.200700651 | https://doi.org/10.1002/ejic.200700651
HIXWOB | 647401 | catena-[(μ3-4,4'-Sulfonyldibenzoato-O,O',O'',O''')-(2,2'-bipyridine-N,N')-cadmium(ii)] |  | 2.81391 | 1.13905 | 1.7387 | 0 | 0 | 0.32256 | HIXWOB | 10.1002/ejic.200700651 | https://doi.org/10.1002/ejic.200700651
HIXWOB01 | 650349 | catena-((μ3-4,4'-Sulfonyl-dibenzoato-O,O',O'',O''')-(2,2'-bipyridine-N,N')-cadmium(ii)) |  | 2.81098 | 1.13437 | 1.74192 | 0 | 0 | 0.32238 | HIXWOB01 | 10.1039/b718659b | https://doi.org/10.1039/b718659b
HIXWUG | 131271 | catena-((μ2-7-Oxabicyclo(2.2.1)heptane-2-exo,3-exo-dicarboxylato)-(2,2'-bipyridine)-manganese(ii) 7-oxabicyclo(2.2.1)heptane-2-exo,3-exo-dicarboxylic acid monohydrate) | ("catena-(μ2-Endothallato)-(2,2'-bipyridine)-manganese(ii) endothall monohydrate",) | 5.73981 | 4.9915 | 1.00687 | 1300.51 | 1291.63 | 0.56476 | HIXWUG | 10.1107/S0108270198018095 | https://doi.org/10.1107/S0108270198018095
HIXXOC | 647770 | catena-[(μ2-N2-(4-Methylpyridin-2-yl)-N6-(pyrazin-2-yl)pyridine-2,6-diamine-N,N',N'',N''')-(perchlorato-O)-copper(ii) perchlorate diethyl ether solvate monohydrate] |  | 4.90871 | 4.19512 | 1.19478 | 828.52 | 693.45 | 0.52926 | HIXXOC | 10.1002/ejic.200700881 | https://doi.org/10.1002/ejic.200700881
HIXXUI | 647771 | catena-[(μ2-N2-(4-Methylpyridin-2-yl)-N6-(pyridin-2-yl)pyrazine-2,6-diamine-N,N',N'',N''')-diaqua-copper(ii) diperchlorate] |  | 1.81568 | 1.3002 | 1.83538 | 0 | 0 | 0.30304 | HIXXUI | 10.1002/ejic.200700881 | https://doi.org/10.1002/ejic.200700881
HIXYAP | 647772 | catena-[(μ2-N2-(4-Methylpyridin-2-yl)-N6-(pyrazin-2-yl)pyrazine-2,6-diamine-N,N',N'',N''')-aqua-methanol-copper(ii) diperchlorate] |  | 1.87733 | 1.14369 | 2.16819 | 0 | 0 | 0.26162 | HIXYAP | 10.1002/ejic.200700881 | https://doi.org/10.1002/ejic.200700881
HIXYIY | 948355 | catena-[bis(μ2-5-Bromonicotinato)-zinc sesquihydrate] |  | 3.53384 | 2.90296 | 1.96825 | 0 | 0 | 0.39566 | HIXYIY | 10.1016/j.jssc.2014.02.035 | https://doi.org/10.1016/j.jssc.2014.02.035
HIXYUK | 948357 | catena-[bis(μ2-5-Bromonicotinato)-diaqua-cobalt] |  | 1.9672 | 1.1742 | 2.28462 | 0 | 0 | 0.25172 | HIXYUK | 10.1016/j.jssc.2014.02.035 | https://doi.org/10.1016/j.jssc.2014.02.035
HIXYUK01 | 944732 | catena-[bis(μ2-5-bromonicotinate)-diaqua-cobalt] |  | 1.96964 | 1.17954 | 2.28039 | 0 | 0 | 0.25526 | HIXYUK01 | 10.1016/j.inoche.2013.08.017 | https://doi.org/10.1016/j.inoche.2013.08.017
HIXZAR | 948358 | catena-[(μ2-5-Bromonicotinato-N:O,O')-(1H,1'H-2,2'-biimidazole)-(5-bromonicotinate-N)-zinc(ii)] |  | 2.59889 | 1.20561 | 1.95085 | 0 | 0 | 0.33162 | HIXZAR | 10.1016/j.jssc.2014.02.035 | https://doi.org/10.1016/j.jssc.2014.02.035
HIXZEV | 948359 | catena-[(μ2-5-Bromonicotinato-N:O,O')-(5-bromonicotinate-O,O')-(1,10-phenanthroline)-cadmium(ii) monohydrate] |  | 3.11231 | 1.42529 | 1.97989 | 0 | 0 | 0.32708 | HIXZEV | 10.1016/j.jssc.2014.02.035 | https://doi.org/10.1016/j.jssc.2014.02.035
HIXZOD | 131273 | catena-((μ6-L-Tartrato)-barium) |  | 1.81883 | 0.57346 | 3.0557 | 0 | 0 | 0.18076 | HIXZOD | 10.1107/S0108270198016709 | https://doi.org/10.1107/S0108270198016709
HIXZUL | 956074 | catena-[(μ5-[1-hydroxy-1-(hydroxyphosphinato)-2-(pyridin-3-yl)ethyl]phosphonato)-di-copper ethane-1,2-diamine solvate monohydrate] |  | 4.04305 | 2.22346 | 2.02433 | 0 | 0 | 0.40044 | HIXZUL | 10.1007/s11243-014-9808-y | https://doi.org/10.1007/s11243-014-9808-y
HIYBAS | 131311 | catena-((μ2-Diethylthiocarbamoylthioacetato)-triphenyl-tin) |  | 2.75821 | 1.49922 | 1.45992 | 0 | 0 | 0.37574 | HIYBAS | 10.1107/S0108270199002954 | https://doi.org/10.1107/S0108270199002954
HIYBAU | 956075 | catena-[bis(μ4-[1-hydroxy-1-(hydroxyphosphinato)-2-(pyridin-3-yl)ethyl]phosphonato)-tetra-aqua-tri-nickel monohydrate] |  | 4.2151 | 3.21556 | 1.8296 | 0 | 0 | 0.38064 | HIYBAU | 10.1007/s11243-014-9808-y | https://doi.org/10.1007/s11243-014-9808-y
HIYBEW | 131312 | catena-((μ2-N-Methyl-N-phenyldithiocarbamoylacetato)-triphenyl-tin) |  | 2.65749 | 1.35023 | 1.4889 | 0 | 0 | 0.35878 | HIYBEW | 10.1107/S0108270199002954 | https://doi.org/10.1107/S0108270199002954
HIYBEY | 956476 | catena-[(μ9-5,10,15,20-tetra(4-sulfonatophenyl)porphyrinato)-(μ2-oxonium)-zinc-terbium] |  | 4.96844 | 3.35389 | 1.75316 | 0 | 0 | 0.40434 | HIYBEY | 10.1016/j.jssc.2014.03.007 | https://doi.org/10.1016/j.jssc.2014.03.007
HIYBIC | 957031 | catena-[(μ6-((Phosphonatomethyl)(pyridinium-4-ylmethyl)amino)acetato)-(μ5-((phosphonatomethyl)(pyridinium-4-ylmethyl)amino)acetato)-(μ3-4,4'-bis(2-sulfonatostyryl)biphenyl)-(μ2-aqua)-(μ2-4,4'-bis(2-sulfonatostyryl)biphenyl)-tetra-lead trihydrate] |  | 3.76698 | 1.58285 | 2.03481 | 0 | 0 | 0.34538 | HIYBIC | 10.1016/j.jssc.2014.01.028 | https://doi.org/10.1016/j.jssc.2014.01.028
HIYBOH | 645603 | catena-((μ3-2,4,6-tris(4-Pyridyl)-1,3,5-triazine-N,N',N'')-(μ2-2,4,6-tris(4-pyridyl)-1,3,5-triazine-N,N')-hexabromo-tri-zinc nitrobenzene solvate monohydrate) |  | 9.61949 | 5.88179 | 1.08713 | 1561.59 | 1436.43 | 0.65944 | HIYBOH | 10.1002/anie.200704809 | https://doi.org/10.1002/anie.200704809
HIYBUN | 645604 | catena-(bis(μ3-2,4,6-tris(4-Pyridyl)-1,3,5-triazine-N,N',N'')-hexabromo-tri-zinc nitrobenzene solvate) |  | 10.08544 | 9.78469 | 1.11825 | 1416.05 | 1266.31 | 0.6491 | HIYBUN | 10.1002/anie.200704809 | https://doi.org/10.1002/anie.200704809
HIYCAU | 645605 | catena-((μ2-2,4,6-tris(4-Pyridyl)-1,3,5-triazine-N,N')-dibromo-zinc(ii)) |  | 2.48885 | 1.55749 | 1.83546 | 0 | 0 | 0.35014 | HIYCAU | 10.1002/anie.200704809 | https://doi.org/10.1002/anie.200704809
HIYGAZ | 905141 | catena-[tetrakis(μ3-benzene-1,3,5-tricarboxylato)-bis(μ2-N,N'-ethane-1,2-diyldiisonicotinamide)-tetradeca-aqua-hexa-copper tetrahydrate unknown solvate] |  | 4.89272 | 1.6731 | 1.55022 | 0 | 0 | 0.39872 | HIYGAZ | 10.1007/s11243-014-9807-z | https://doi.org/10.1007/s11243-014-9807-z
HIYGIH | 928821 | catena-[bis(μ12-2,5,8-tris((3,5-Dicarboxylatophenyl)amino)-1,3,4,6,7,9,9b-heptaazaphenalene)-hexa-aqua-hexa-copper(ii) N,N-dimethylacetamide solvate tridecahydrate] |  | 17.08856 | 5.22184 | 0.769787 | 1670.87 | 2170.57 | 0.72908 | HIYGIH | 10.1039/C4CC00375F | https://doi.org/10.1039/C4CC00375F
HIYGUT | 905142 | catena-[(μ4-5-Sulfonatoisophthalato)-(μ3-hydroxo)-diaqua-(N,N'-ethane-1,2-diyldiisonicotinamide)-di-copper trihydrate] |  | 4.66784 | 1.40857 | 1.60519 | 0 | 0 | 0.3886 | HIYGUT | 10.1007/s11243-014-9807-z | https://doi.org/10.1007/s11243-014-9807-z
HIYHOO | 939332 | catena-[(μ2-4,4'-Sulfonyldibenzoato)-(μ2-1,1'-((2,4,6-trimethyl-1,3-phenylene)bis(methylene))bis(1H-imidazole))-aqua-nickel(ii) monohydrate] |  | 4.26363 | 1.31464 | 1.45968 | 0 | 0 | 0.34476 | HIYHOO | 10.1016/j.jssc.2014.02.007 | https://doi.org/10.1016/j.jssc.2014.02.007
HIYJAC | 939336 | catena-[bis(μ4-4,4'-Sulfonyldibenzoato)-(μ2-1,1'-((2,4,6-trimethyl-1,3-phenylene)bis(methylene))bis(1H-imidazole))-di-zinc(ii) tetrahydrofuran solvate] |  | 5.78997 | 2.50164 | 1.11875 | 0 | 0 | 0.53622 | HIYJAC | 10.1016/j.jssc.2014.02.007 | https://doi.org/10.1016/j.jssc.2014.02.007
HIYJEG | 939337 | catena-[bis(μ4-4,4'-Sulfonyldibenzoato)-(μ2-1,1'-((2,4,6-trimethyl-1,3-phenylene)bis(methylene))bis(1H-imidazole))-di-cobalt(ii) 1,4-dioxane solvate] |  | 5.69503 | 2.47773 | 1.13798 | 0 | 0 | 0.5149 | HIYJEG | 10.1016/j.jssc.2014.02.007 | https://doi.org/10.1016/j.jssc.2014.02.007
HIYLUY | 921623 | catena-[pentakis(μ8-Pyrazine-2,3,5,6-tetracarboxylato)-bis(μ2-aqua)-heptadeca-aqua-penta-holmium(iii)-penta-potassium heptahydrate] |  | 3.06809 | 1.01069 | 2.35066 | 0 | 0 | 0.22354 | HIYLUY | 10.1021/cg5001254 | https://doi.org/10.1021/cg5001254
HIYMAF | 921624 | catena-[pentakis(μ8-pyrazine-2,3,5,6-tetracarboxylato)-bis(μ2-aqua)-heptadecakis(aqua)-penta-dysprosium-penta-potassium heptahydrate] |  | 3.06584 | 1.01986 | 2.3391 | 0 | 0 | 0.22428 | HIYMAF | 10.1021/cg5001254 | https://doi.org/10.1021/cg5001254
HIYMEI | 643429 | catena-[(μ2-2,5-bis(3-Pyridyl)-3,4-diaza-2,4-hexadiene)-diiodo-mercury(ii)] |  | 2.03165 | 1.15268 | 2.61831 | 0 | 0 | 0.36032 | HIYMEI | 10.1016/j.poly.2007.12.002 | https://doi.org/10.1016/j.poly.2007.12.002
HIYMEJ | 921625 | catena-[pentakis(μ8-Pyrazine-2,3,5,6-tetracarboxylato)-bis(μ2-aqua)-heptadeca-aqua-penta-potassium-penta-ytterbium(iii) heptahydrate] |  | 2.99469 | 0.97501 | 2.42843 | 0 | 0 | 0.21718 | HIYMEJ | 10.1021/cg5001254 | https://doi.org/10.1021/cg5001254
HIYMIM | 643430 | catena-[bis(μ2-Iodo)-bis(μ2-2,5-bis(2-pyridyl)-3,4-diaza-2,4-hexadiene)-diiodo-di-mercury(ii)] |  | 2.38249 | 1.3546 | 3.35531 | 0 | 0 | 0.3729 | HIYMIM | 10.1016/j.poly.2007.12.002 | https://doi.org/10.1016/j.poly.2007.12.002
HIYMOS | 643432 | catena-[bis(μ2-Iodo)-(μ2-1,4-bis(2-pyridyl)-2,3-diaza-1,3-butadiene-N,N',N'',N''')-bis(iodo)-di-mercury(ii)] | catena-[bis(μ2-Iodo)-(μ2-1,4-bis(2-pyridyl)-2,3-diaza-1,3-butadiene)-diiodo-di-mercury(ii)] | 2.08075 | 1.3193 | 3.62281 | 0 | 0 | 0.3595 | HIYMOS | 10.1016/j.poly.2007.12.002 | https://doi.org/10.1016/j.poly.2007.12.002
HIYNUZ | 663902 | catena-[(μ2-2-Cyanoethyl)-bis(2-cyanoethyl)-iodo-tin(iv)] |  | 2.45957 | 1.06785 | 2.13236 | 0 | 0 | 0.33514 | HIYNUZ | 10.1016/j.poly.2007.12.012 | https://doi.org/10.1016/j.poly.2007.12.012
HIYPAH | 663903 | catena-[(μ2-2-Cyanoethyl)-bis(2-cyanoethyl)-bromo-tin(iv)] |  | 2.77765 | 1.03756 | 1.94173 | 0 | 0 | 0.33794 | HIYPAH | 10.1016/j.poly.2007.12.012 | https://doi.org/10.1016/j.poly.2007.12.012
HIYPIO | 1176798 | catena-(bis(μ2-bis(4-Pyridyl)methane-N,N')-bis(nitrato-O)-cadmium) |  | 1.95975 | 1.25681 | 1.69282 | 0 | 0 | 0.31204 | HIYPIO | 10.1246/bcsj.71.1799 | https://doi.org/10.1246/bcsj.71.1799
HIYPIO01 | 150645 | catena-(bis(μ2-bis(4-Pyridyl)methane-N,N')-bis(nitrato-O)-cadmium) |  | 1.92194 | 1.26341 | 1.71355 | 0 | 0 | 0.30564 | HIYPIO01 | 10.1039/b002251i | https://doi.org/10.1039/b002251i
HIYPOU | 1176799 | catena-(bis(μ2-1,1-bis(4-Pyridyl)ethene)-bis(nitrato)-cadmium(ii)) |  | 2.39956 | 1.47009 | 1.55977 | 0 | 0 | 0.3549 | HIYPOU | 10.1246/bcsj.71.1799 | https://doi.org/10.1246/bcsj.71.1799
HIYPUB | 658057 | catena-((L)-bis(μ2-1,1'-(1,4-Butanediyl)bis(imidazole)-N3,N3')-di-copper(i) bis(μ2-1,1'-(1,4-butanediyl)bis(imidazole)-N3,N3')-octadecakis(μ2-oxo)-octaoxo-di-vanadium(iv)-octa-vanadium(v) monohydrate) |  | 7.59056 | 4.38676 | 1.36401 | 1131.43 | 829.491 | 0.54582 | HIYPUB | 10.1039/b714413j | https://doi.org/10.1039/b714413j
HIYQUD | 991675 | catena-[(μ3-hydrido[tris(3-methyl-2-thioxoimidazolidin-1-yl)]borate)-sodium] |  | 2.90471 | 1.33632 | 1.45257 | 0 | 0 | 0.28842 | HIYQUD | 10.1107/S2053229614005737 | https://doi.org/10.1107/S2053229614005737
HIYRAJ | 645606 | catena-(bis(μ3-2,4,6-tris(4-Pyridyl)-1,3,5-triazine-N,N',N'')-hexakis(iodo)-tri-zinc nitrobenzene solvate) |  | 9.47504 | 5.47727 | 1.29564 | 1547.74 | 1194.58 | 0.64582 | HIYRAJ | 10.1002/anie.200704809 | https://doi.org/10.1002/anie.200704809
HIYRIS | 994109 | catena-[(μ2-5-carboxy-2-(pyridin-3-yl)-1H-imidazole-4-carboxylato)-(5-carboxy-2-(pyridin-3-yl)-1H-imidazole-4-carboxylato)-diaqua-lead dihydrate] |  | 3.10633 | 2.34553 | 1.99591 | 0 | 0 | 0.32938 | HIYRIS | 10.1107/S2053229614006883 | https://doi.org/10.1107/S2053229614006883
HIYXUJ | 622373 | catena-((μ6-3,4-Dihydro-3-thioxo-1,2,4-triazin-5(2H)-onate)-lead(ii)) |  | 1.6392 | 0.63634 | 4.17054 | 0 | 0 | 0.16936 | HIYXUJ | 10.1016/j.inoche.2008.01.009 | https://doi.org/10.1016/j.inoche.2008.01.009
HIYYIY | 688506 | catena-(bis(μ2-1,3-bis(4-Pyridyl)propane-N,N')-tetrakis(1-benzoylacetonato-O,O')-di-zinc trihydrate) |  | 5.12653 | 2.07489 | 1.19606 | 0 | 0 | 0.43168 | HIYYIY | 10.1016/j.inoche.2007.11.016 | https://doi.org/10.1016/j.inoche.2007.11.016
HIYZEV01 | 837897 | catena-[bis(μ5-Isophthalato)-bis(μ4-isophthalato)-bis(μ2-dimethylformamide)-tetra-manganese dimethylformamide solvate] |  | 6.21298 | 1.66525 | 1.41892 | 0 | 0 | 0.43218 | HIYZEV01 | 10.1016/j.jssc.2011.10.051 | https://doi.org/10.1016/j.jssc.2011.10.051
HIZDIF | 957305 | catena-[bis(μ6-2,6-bis(pyrazin-2-ylsulfanyl)pyrazine)-bis(μ5-2,6-bis(pyrazin-2-ylsulfanyl)pyrazine)-(μ4-sulfato)-bis(μ3-sulfato)-bis(μ2-sulfato)-diaqua-deca-silver octahydrate] |  | 2.02908 | 0.99179 | 2.45902 | 0 | 0 | 0.27442 | HIZDIF | 10.1039/C3DT53344A | https://doi.org/10.1039/C3DT53344A
HIZFIH | 904109 | catena-[(μ11-6-Oxido-4-oxo-2-thioxo-2,3-dihydropyrimidin-3-yl)-di-thallium(i)] | catena-[(μ11-2-Thioxobarbiturato)-di-thallium(i)] | 1.51711 | 0.65533 | 4.93589 | 0 | 0 | 0.17604 | HIZFIH | 10.1134/S002247661401020X | https://doi.org/10.1134/S002247661401020X
HIZHUT |  | catena(bis(μ3-1,3,5-Triamino-2,4,6-trioxycyclohexane)-(μ2-chloro)-tetra-aqua-tri-lanthanum dichloride trihydrate) |  | 4.51032 | 2.8316 | 2.0473 | 0 | 0 | 0.41974 | HIZHUT | 10.1021/ic980685s | https://doi.org/10.1021/ic980685s
HIZHUV | 970769 | catena-[(μ3- 5-(1H-imidazol-1-ylmethyl)isophthalato)-pyridine-copper] |  | 2.34296 | 1.55155 | 1.62279 | 0 | 0 | 0.32374 | HIZHUV | 10.1016/j.poly.2014.01.019 | https://doi.org/10.1016/j.poly.2014.01.019
HIZJAD | 970770 | catena-[(μ3-5-(1H-imidazol-1-ylmethyl)isophthalato)-(2,2'-bipyridine)-copper sesquihydrate] |  | 3.91053 | 2.29107 | 1.35563 | 0 | 0 | 0.4236 | HIZJAD | 10.1016/j.poly.2014.01.019 | https://doi.org/10.1016/j.poly.2014.01.019
HIZJEG | 655538 | catena-(bis(μ2-4,4,4-Trifluoro-1-phenylbutane-1,3-dionato-O,O,O')-lead(ii)) |  | 2.14223 | 1.05486 | 2.21486 | 0 | 0 | 0.29962 | HIZJEG | 10.1002/zaac.200700587 | https://doi.org/10.1002/zaac.200700587
HIZJEG01 | 288297 | catena-(bis(μ2-4,4,4-Trifluoro-1-phenylbutane-1,3-dionato)-lead) |  | 2.2401 | 1.07057 | 2.20031 | 0 | 0 | 0.3042 | HIZJEG01 | 10.1016/j.ica.2011.01.045 | https://doi.org/10.1016/j.ica.2011.01.045
HIZJEH | 970771 | catena-[(μ5-5-(1H-imidazol-1-ylmethyl)isophthalato)-manganese] |  | 2.66398 | 1.15043 | 1.74496 | 0 | 0 | 0.29074 | HIZJEH | 10.1016/j.poly.2014.01.019 | https://doi.org/10.1016/j.poly.2014.01.019
HIZJIK | 650163 | catena-((μ5-Pentafluorobenzoato-F,O,O')-(μ2-pentafluorobenzoato-O,O')-(μ2-aqua)-aqua-di-sodium) |  | 1.56096 | 0.8711 | 2.04588 | 0 | 0 | 0.19592 | HIZJIK | 10.1002/zaac.200800023 | https://doi.org/10.1002/zaac.200800023
HIZJIL | 970772 | catena-[(μ3-5-(1H-imidazol-1-ylmethyl)isophthalato)-(2-(pyridin-2-yl)-1H-benzimidazole)-manganese trihydrate] |  | 3.87553 | 1.70406 | 1.34351 | 0 | 0 | 0.40484 | HIZJIL | 10.1016/j.poly.2014.01.019 | https://doi.org/10.1016/j.poly.2014.01.019
HIZJOR | 970773 | catena-[(μ3-5-(1H-imidazol-1-ylmethyl)isophthalato)-(2,2'-bipyridine)-nickel dihydrate] |  | 3.47515 | 3.0909 | 1.40627 | 0 | 0 | 0.3957 | HIZJOR | 10.1016/j.poly.2014.01.019 | https://doi.org/10.1016/j.poly.2014.01.019
HIZJUX | 970774 | catena-[bis(μ3-5-(1H-imidazol-1-ylmethyl)isophthalato)-bis(1,10-phenanthroline)-di-nickel tetrahydrate] |  | 3.80616 | 1.66549 | 1.43583 | 0 | 0 | 0.38364 | HIZJUX | 10.1016/j.poly.2014.01.019 | https://doi.org/10.1016/j.poly.2014.01.019
HIZKAE | 970775 | catena-[(μ3-5-(1H-imidazol-1-ylmethyl)isophthalato)-(4,4'-ethene-1,2-diyldipyridine)-aqua-nickel dihydrate] |  | 4.43177 | 2.72797 | 1.28874 | 0 | 0 | 0.43096 | HIZKAE | 10.1016/j.poly.2014.01.019 | https://doi.org/10.1016/j.poly.2014.01.019
HIZKEI | 970776 | catena-[(μ3-5-(1H-imidazol-1-ylmethyl)isophthalato)-(2,2'-bipyridine)-zinc(ii) dihydrate] |  | 3.71243 | 2.95957 | 1.39524 | 0 | 0 | 0.40862 | HIZKEI | 10.1016/j.poly.2014.01.019 | https://doi.org/10.1016/j.poly.2014.01.019
HIZPAJ | 983876 | catena-[(μ2-4,4'-(hydrazine-1,2-diylidenedimethylylidene)dipyridine)-bis(μ2-chloro)-lead] |  | 2.4754 | 1.32701 | 2.21241 | 0 | 0 | 0.32926 | HIZPAJ | 10.1039/C4RA01579G | https://doi.org/10.1039/C4RA01579G
HIZPEM | 670835 | catena-((μ2-1-(Diphenylphosphino)-1'-(N-(4-pyridylmethyl)carbamoyl)ferrocene-N,P)-dibromo-cadmium) |  | 2.64255 | 1.44985 | 1.82261 | 0 | 0 | 0.36104 | HIZPEM | 10.1039/b719334c | https://doi.org/10.1039/b719334c
HIZPIQ | 670836 | catena-((μ2-1-(Diphenylphosphino)-1'-(N-(4-pyridylmethyl)carbamoyl)ferrocene-N,P)-dibromo-mercury) |  | 2.58811 | 1.45819 | 2.04155 | 0 | 0 | 0.35736 | HIZPIQ | 10.1039/b719334c | https://doi.org/10.1039/b719334c
HIZQEN | 651815 | catena-(bis(μ4-Benzene-1,4-dicarboxylato)-bis(dimethylformamide)-di-cadmium) |  | 2.63051 | 1.2438 | 1.89878 | 0 | 0 | 0.33448 | HIZQEN | 10.1039/b718947h | https://doi.org/10.1039/b718947h
HIZQIR | 651816 | catena-((μ4-Benzene-1,4-dicarboxylato-O,O,O',O'',O'',O''')-bis(μ4-benzene-1,4-dicarboxylato-O,O,O',O'',O''')-tetrakis(dimethylformamide)-tri-cadmium) |  | 2.39279 | 1.32653 | 1.7815 | 0 | 0 | 0.34652 | HIZQIR | 10.1039/b718947h | https://doi.org/10.1039/b718947h
HIZQIR01 | 1028905 | catena-(tris(μ-terephthalato)-tetrakis(dimethylformamide)-tri-cadmium) |  | 2.48549 | 1.43902 | 1.7544 | 0 | 0 | 0.36122 | HIZQIR01 | 10.1039/C4TA06671E | https://doi.org/10.1039/C4TA06671E
HIZSAM | 968209 | catena-[(μ3-2-acetamidoterephthalato)-(μ2-2-acetamidoterephthalato)-(μ2-4,4'-bipyridine)-(N,N-dimethylformamide)-(4,4'-bipyridine)-aqua-di-zinc] |  | 2.21429 | 1.13045 | 1.59581 | 0 | 0 | 0.31044 | HIZSAM | 10.1039/C4DT00219A | https://doi.org/10.1039/C4DT00219A
HIZSIU | 968211 | catena-[(μ2-2-(benzoylamino)terephthalato)-diaqua-zinc(ii) 1,4-dioxane solvate] |  | 5.05496 | 3.4099 | 1.4046 | 0 | 0 | 0.4316 | HIZSIU | 10.1039/C4DT00219A | https://doi.org/10.1039/C4DT00219A
HIZTOA | 664462 | catena-((μ4-Triptycene-9,10-dicarboxylato)-(N,N-diethylformamide)-zinc(ii)) | TDC-MOF-1 | 3.42911 | 1.58396 | 1.41438 | 0 | 0 | 0.37678 | HIZTOA | 10.1002/ejic.200701335 | https://doi.org/10.1002/ejic.200701335
HIZTUG | 664463 | catena-(tris(μ4-Triptycene-9,10-dicarboxylato-O,O',O'',O''')-(μ2-9-carboxytriptycene-10-carboxylato-O,O',O'',O''')-(μ2-9-carboxytriptycene-10-carboxylato-O,O')-tetra-zinc(ii) hexaaqua-zinc(ii) clathrate N,N-diethylformamide unknown solvate) | TDC-MOF-2 | 7.51523 | 4.89443 | 1.12141 | 984.048 | 877.512 | 0.52158 | HIZTUG | 10.1002/ejic.200701335 | https://doi.org/10.1002/ejic.200701335
HIZVAO | 665217 | catena-(bis(μ6-4,4'-Sulfonyl-dibenzoato)-bis(μ3-4,4'-sulfonyl-dibenzoato)-bis(μ3-hydroxo)-bis(2,2'-bipyridine)-diaqua-penta-cadmium(ii) dihydrate) |  | 2.92806 | 1.39609 | 1.88882 | 0 | 0 | 0.32832 | HIZVAO | 10.1002/ejic.200800028 | https://doi.org/10.1002/ejic.200800028
HIZVES | 665218 | catena-(bis(μ6-4,4'-Sulfonyl-dibenzoato)-bis(μ3-4,4'-sulfonyl-dibenzoato)-bis(μ3-hydroxo)-bis(2,2'-bipyridine)-diaqua-penta-manganese(ii) monohydrate) |  | 2.73693 | 1.3536 | 1.68643 | 0 | 0 | 0.30372 | HIZVES | 10.1002/ejic.200800028 | https://doi.org/10.1002/ejic.200800028
HIZZIB | 983875 | catena-[bis(μ2-bromo)-(μ2-4,4'-(hydrazine-1,2-diylidenedimethylylidene)dipyridine)-lead] |  | 2.67349 | 1.52542 | 2.44188 | 0 | 0 | 0.35106 | HIZZIB | 10.1039/C4RA01579G | https://doi.org/10.1039/C4RA01579G
HOBBOR | 974557 | catena-[sesquikis(bis(μ-6,7,9,10,17,18,20,21-octahydrodibenzo[b,k][1,4,7,10,13,16]hexaoxacyclooctadecine)-di-potassium) 1,3,5-tris(2,6-dimethyl-4-carboxylatephenyl)benzene monohydrate] |  | 6.80668 | 5.43921 | 0.806171 | 1922.7 | 2384.98 | 0.58888 | HOBBOR | 10.1039/C3CE42515K | https://doi.org/10.1039/C3CE42515K
HOBNIW | 671282 | catena-(tris(μ2-iodato)-aqua-(2,2'-bipyridine)-tris(iodato)-di-indium monohydrate) |  | 2.27095 | 1.03595 | 3.7674 | 0 | 0 | 0.23372 | HOBNIW | 10.1002/ejic.200800058 | https://doi.org/10.1002/ejic.200800058
HOBNOC | 671283 | catena-(tris(μ2-iodato)-aqua-tris(iodato)-(1,10-phenanthroline)-di-indium monohydrate) |  | 2.331 | 0.79798 | 3.66525 | 0 | 0 | 0.24286 | HOBNOC | 10.1002/ejic.200800058 | https://doi.org/10.1002/ejic.200800058
HOBNUI | 671284 | catena-((μ2-iodato)-(μ2-diiodato)-(2,2'-bipyridine)-gallium iodic acid) |  | 4.07673 | 2.80188 | 2.77301 | 0 | 0 | 0.33378 | HOBNUI | 10.1002/ejic.200800058 | https://doi.org/10.1002/ejic.200800058
HOBPAQ | 671285 | catena-((μ2-iodato)-bis(iodato)-(1,10-phenanthroline)-gallium monohydrate) |  | 3.15163 | 1.35657 | 2.90902 | 0 | 0 | 0.2914 | HOBPAQ | 10.1002/ejic.200800058 | https://doi.org/10.1002/ejic.200800058
HOBSIB | 691644 | catena-(bis(μ2-perrhenato)-perrhenato-(tris(2-pyridylmethyl)amine)-neodymium(iii)) |  | 2.27505 | 1.67445 | 2.94509 | 0 | 0 | 0.32316 | HOBSIB | 10.1016/j.poly.2007.12.029 | https://doi.org/10.1016/j.poly.2007.12.029
HOBVOK | 661738 | catena-(bis(μ2-Azido)-(2-aminopyrimidine)-copper(ii)) |  | 1.9722 | 1.00184 | 1.90122 | 0 | 0 | 0.30816 | HOBVOK | 10.1007/s10870-008-9323-0 | https://doi.org/10.1007/s10870-008-9323-0
HOBVUP |  | catena-((μ2-Tetrathiafulvalene)-bis(μ2-2,5-dimethylterephthalonitrile)-bis(2,5-dimethylterephthalonitrile)-di-copper(i) diperchlorate) |  | 3.98834 | 1.76153 | 1.29791 | 0 | 0 | 0.4137 | HOBVUP | 10.1246/cl.1998.499 | https://doi.org/10.1246/cl.1998.499
HOBXUR |  | catena-((μ2-(Diphenylphosphino)ethene)-bis(phenylthio)-di-gold(i)) |  | 2.61906 | 1.37461 | 1.84491 | 0 | 0 | 0.38144 | HOBXUR | 10.1246/cl.1998.525 | https://doi.org/10.1246/cl.1998.525
HOBXUR01 |  | catena-((μ2-trans-1,2-bis(Diphenylphosphino)ethene)-bis(phenylthiolato)-di-gold(i)) |  | 2.88882 | 1.52103 | 1.84491 | 0 | 0 | 0.39434 | HOBXUR01 | 10.1016/S0020-1693(00)00353-4 | https://doi.org/10.1016/S0020-1693(00)00353-4
HOCCOS | 677202 | catena-((μ2-1,4-bis(bis(pyrazolyl)(pentafluorophenyl)boryl)benzene)-tetrakis(μ2-chloro)-hexakis(tetrahydrofuran)-di-manganese(ii)-di-lithium) |  | 5.77355 | 4.58746 | 1.05977 | 1038.59 | 980.016 | 0.52808 | HOCCOS | 10.1002/zaac.200800107 | https://doi.org/10.1002/zaac.200800107
HOCDIO | 982206 | catena-(bis(Guanidinium) bis(μ2-hydrogen phosphito)-bis(μ2-oxalato)-di-cobalt) |  | 4.392 | 3.33165 | 1.54597 | 0 | 0 | 0.5206 | HOCDIO | 10.1039/C4DT00202D | https://doi.org/10.1039/C4DT00202D
HOCDOU | 982207 | catena-(tetrakis(Guanidinium) (μ4-oxalato)-bis(μ3-hydrogen phosphito)-tetrakis(μ2-oxalato)-diaqua-penta-manganese dihydrate) |  | 5.08767 | 3.82439 | 1.54726 | 836.382 | 540.557 | 0.50778 | HOCDOU | 10.1039/C4DT00202D | https://doi.org/10.1039/C4DT00202D
HOCFOW | 959900 | catena-[(μ12-silicato)-(μ3-oxo)-tetrakis(μ2-1H,1'H-2,2'-biimidazolato)-pentacosakis(μ2-oxo)-decaoxo-tetra-copper-dodeca-tungsten hydrate] |  | 3.65772 | 1.30676 | 3.89697 | 0 | 0 | 0.33498 | HOCFOW | 10.1002/zaac.201300470 | https://doi.org/10.1002/zaac.201300470
HOCHAI | 103084 | catena(tris(μ3-o-Phenylene-bis(oxamato))-di-manganese(ii)-tri-copper bis(2-(1-ethylpyridinium-4-yl)-4,4,5,5-tetramethylimidazolin-1-oxyl-3-oxide radical) dimethylsulfoxide solvate hydrate) |  | 8.708 | 6.09811 | 0.823165 | 2443.67 | 2968.63 | 0.72862 | HOCHAI | 10.1002/(SICI)1521-3765(19990503)5:5<1486::AID-CHEM1486>3.0.CO;2-F | https://doi.org/10.1002/(SICI)1521-3765(19990503)5:5<1486::AID-CHEM1486>3.0.CO;2-F
HOCHEM | 103085 | catena(tris(μ3-o-Phenylene-bis(oxamato))-di-cobalt(ii)-tri-copper bis(2-(1-ethylpyridinium-4-yl)-4,4,5,5-tetramethylimidazolin-1-oxyl-3-oxide radical) dimethylsulfoxide solvate hydrate) |  | 8.58842 | 6.47373 | 0.838575 | 2445.38 | 2916.12 | 0.72236 | HOCHEM | 10.1002/(SICI)1521-3765(19990503)5:5<1486::AID-CHEM1486>3.0.CO;2-F | https://doi.org/10.1002/(SICI)1521-3765(19990503)5:5<1486::AID-CHEM1486>3.0.CO;2-F
HOCMIV | 117902 | catena((μ3-Chloro)-tetrahydrofuran-lithium) |  | 2.23359 | 1.14835 | 1.24195 | 0 | 0 | 0.3494 | HOCMIV | 10.1515/znb-1999-0619 | https://doi.org/10.1515/znb-1999-0619
HOCMUI | 631424 | catena-[(μ2-5,11,17,23-Tetra-t-butyl-25,26,27-trihydroxy-2,8,14,20-tetrathiacalix(4)arene-28-oxide-O,O',S,S')-(μ2-methanol)-methanol-potassium] |  | 2.61624 | 1.23748 | 1.27744 | 0 | 0 | 0.33616 | HOCMUI | 10.1016/j.tetlet.2008.04.057 | https://doi.org/10.1016/j.tetlet.2008.04.057
HOCPUM | 946856 | catena-[(μ2-4,4'-Bipyridine)-bis(μ2-bromo)-bis(triphenylphosphine)-di-silver] |  | 2.23938 | 1.44588 | 1.65912 | 0 | 0 | 0.35862 | HOCPUM | 10.1002/zaac.201300461 | https://doi.org/10.1002/zaac.201300461
HODNAR | 973550 | catena-[(μ2-4,4'-Bipyridine)-bis(4-chloro-3-sulfamoylbenzoato)-copper(ii)] |  | 2.17182 | 1.15507 | 1.71929 | 0 | 0 | 0.31364 | HODNAR | 10.1039/C3CE42566E | https://doi.org/10.1039/C3CE42566E
HODNEV | 973551 | catena-[(μ2-4,4'-Bipyridine)-diaqua-bis(4-chloro-3-sulfamoylbenzoato)-cobalt(ii)] |  | 2.19669 | 1.18375 | 1.69444 | 0 | 0 | 0.31002 | HODNEV | 10.1039/C3CE42566E | https://doi.org/10.1039/C3CE42566E
HODNIZ | 973552 | catena-[(μ2-4,4'-Bipyridine)-diaqua-bis(4-chloro-3-sulfamoylbenzoato)-manganese(ii)] |  | 2.17091 | 1.1854 | 1.68499 | 0 | 0 | 0.30656 | HODNIZ | 10.1039/C3CE42566E | https://doi.org/10.1039/C3CE42566E
HODNOF | 973553 | catena-[(μ2-4,4'-bipyridine)-(4-chloro-3-sulfamoylbenzoato)-silver] |  | 1.78565 | 0.90361 | 1.98801 | 0 | 0 | 0.26354 | HODNOF | 10.1039/C3CE42566E | https://doi.org/10.1039/C3CE42566E
HODNUL | 973554 | catena-[bis(μ2-4-chloro-3-sulfamoylbenzoato)-bis(μ2-4,4'-bipyridine)-diaqua-di-cadmium(ii)] |  | 2.91545 | 0.97792 | 1.83997 | 0 | 0 | 0.32378 | HODNUL | 10.1039/C3CE42566E | https://doi.org/10.1039/C3CE42566E
HODPUN | 962358 | catena-[(μ2-N,N'-Cyclohexane-1,2-diyldinicotinamide)-(μ2-terephthalato)-copper] |  | 2.96358 | 2.15558 | 1.33307 | 0 | 0 | 0.42044 | HODPUN | 10.1039/C4DT00064A | https://doi.org/10.1039/C4DT00064A
HODQAU | 962359 | catena-[bis(μ2-N,N'-Cyclohexane-1,2-diyldinicotinamide)-bis(μ2-terephthalato)-di-zinc dihydrate] |  | 3.2743 | 1.65603 | 1.51088 | 0 | 0 | 0.342 | HODQAU | 10.1039/C4DT00064A | https://doi.org/10.1039/C4DT00064A
HODQEY | 962360 | catena-[bis(μ2-N,N'-Cyclohexane-1,2-diyldinicotinamide)-bis(μ2-terephthalato)-diaqua-di-cadmium unknown solvate] |  | 4.0398 | 1.35576 | 1.49369 | 0 | 0 | 0.39004 | HODQEY | 10.1039/C4DT00064A | https://doi.org/10.1039/C4DT00064A
HODQIC | 973555 | catena-[bis(μ2-4,4'-Bipyridine)-bis(μ2-4-chloro-3-sulfamoylbenzoato)-di-zinc dihydrate] |  | 3.56451 | 1.30372 | 1.65669 | 0 | 0 | 0.3486 | HODQIC | 10.1039/C3CE42566E | https://doi.org/10.1039/C3CE42566E
HODWAY | 135718 | catena-((μ2-Suberato-O,O',O'',O''')-bis(benzimidazole-N3)-copper(ii)) | ("catena-((μ2-Hexane-1,6-dicarboxylato-O,O',O'',O''')-bis(benzimidazole-N3)-copper(ii))",) | 2.21679 | 1.28511 | 1.48137 | 0 | 0 | 0.34698 | HODWAY | 10.1107/S0108270199005399 | https://doi.org/10.1107/S0108270199005399
HODWEC | 135719 | catena-((μ2-Sebacato-O,O':O'',O''')-bis(benzimidazole-N3)-copper(ii) dihydrate) | ("catena-((μ2-Octane-1,8-dicarboxylato-O,O':O'',O''')-bis(benzimidazole-N3)-copper(ii) dihydrate)",) | 2.73441 | 1.63062 | 1.33339 | 0 | 0 | 0.4032 | HODWEC | 10.1107/S0108270199005399 | https://doi.org/10.1107/S0108270199005399
HODWUS | 135697 | catena-(hexakis(μ2-Cyano)-bis(cyclohexylamine)-tri-cadmium(ii) toluene solvate) |  | 5.21835 | 2.57022 | 1.43695 | 0 | 0 | 0.5305 | HODWUS | 10.1107/S0108270199004825 | https://doi.org/10.1107/S0108270199004825
HODXIH | 135773 | catena-((μ2-Cyclopropane-1,1-dicarboxylato-O,O',O'',O''')-copper(ii)) |  | 1.45662 | 0.83377 | 2.30645 | 0 | 0 | 0.26296 | HODXIH | 10.1107/S0108270199005867 | https://doi.org/10.1107/S0108270199005867
HODZAB | 135740 | catena-((μ2-Acetato-O,O')-(N'-(1-(2-pyridyl)ethylidene)morpholine-4-carbothiohydrazide-N,N',S)-zinc(ii)) |  | 2.4866 | 1.33047 | 1.51403 | 0 | 0 | 0.36884 | HODZAB | 10.1107/S0108270199004199 | https://doi.org/10.1107/S0108270199004199
HOFBAH | 996666 | catena-[bis(μ2-2,4,6-trimethylbenzenecarbodithioato)-di-gold bis(2,4,6-trimethylbenzenecarbodithioato)-di-gold methanedithione solvate] |  | 7.88458 | 4.4362 | 1.07013 | 2100.4 | 1962.74 | 0.70934 | HOFBAH | Not found | https://doi.org/Not found
HOFCEK | 135490 | catena-((μ3-Sulfito-O,O,O',O')-aqua-(2,2'-bipyridine-N,N')-cadmium(ii) monohydrate) |  | 2.8688 | 1.30698 | 1.95735 | 0 | 0 | 0.33146 | HOFCEK | 10.1107/S0108270199005296 | https://doi.org/10.1107/S0108270199005296
HOFMAS | 879378 | catena-[bis(μ2-1,1'-butane-1,4-diylbis(1H-imidazole))-bis(μ2-pyridine-2,3-dicarboxylate)-di-zinc acetonitrile solvate tetrahydrate] |  | 3.80524 | 2.41599 | 1.36814 | 0 | 0 | 0.42668 | HOFMAS | 10.1007/s10904-012-9787-4 | https://doi.org/10.1007/s10904-012-9787-4
HOFQEA | 974666 | catena-[bis(μ4-4,4'-Sulfonyldibenzoato)-(μ2-4,4'-(1,4-phenylenediethene-2,1-diyl)dipyridine)-di-zinc(ii) N,N-dimethylacetamide solvate dihydrate] |  | 5.91113 | 3.69235 | 1.03878 | 0 | 0 | 0.56438 | HOFQEA | 10.1002/anie.201310536 | https://doi.org/10.1002/anie.201310536
HOFSEB | 703718 | catena-((μ3-N'-(4-cyanobenzylidene)isonicotinohydrazide)-silver(i) perchlorate) |  | 4.30751 | 2.1837 | 1.48871 | 0 | 0 | 0.44118 | HOFSEB | 10.1107/S0108270108023585 | https://doi.org/10.1107/S0108270108023585
HOFSOL | 684844 | catena-(bis(μ2-pyrazine)-di-copper(i) bis(3,5-dicarboxybenzenesulfonate) dihydrate) |  | 6.47441 | 4.48765 | 0.782233 | 2326.45 | 2974.11 | 0.7012 | HOFSOL | 10.1107/S0108270108025900 | https://doi.org/10.1107/S0108270108025900
HOFSUS | 980157 | catena-((μ3-4-Carboxy-5-carboxylato-2-(4-pyridyl)imidazolato)-dimethylacetamide-zinc) |  | 2.92455 | 1.38941 | 1.632 | 0 | 0 | 0.3428 | HOFSUS | 10.1039/C4DT00307A | https://doi.org/10.1039/C4DT00307A
HOFXOP | 112414 | catena-(tris(N,N'-bis(Salicylidene)-1,4-diaminobutane)-di-silver(i) dinitrate) |  | 3.94151 | 1.33 | 1.5933 | 0 | 0 | 0.39406 | HOFXOP | 10.1002/(SICI)1521-3773(19990802)38:15<2237::AID-ANIE2237>3.3.CO;2-0 | https://doi.org/10.1002/(SICI)1521-3773(19990802)38:15<2237::AID-ANIE2237>3.3.CO;2-0
HOFZAD | 114368 | catena(bis(μ2-5.5'-Bi(1,3-dimethyluracilyl)-O,O',O'')-sodium tetrachloro-gold(iii)) |  | 4.67114 | 2.88119 | 1.20128 | 0 | 0 | 0.42768 | HOFZAD | 10.1002/(SICI)1521-3773(19990802)38:15<2274::AID-ANIE2274>3.3.CO;2-A | https://doi.org/10.1002/(SICI)1521-3773(19990802)38:15<2274::AID-ANIE2274>3.3.CO;2-A
HOGBEL | 673119 | catena-((μ2-4,4'-Bi-(1,2,4-triazole)-N,N')-bis(μ2-chloro)-copper(ii) monohydrate) |  | 2.42793 | 1.70233 | 2.00204 | 0 | 0 | 0.3303 | HOGBEL | 10.1016/j.inoche.2008.01.005 | https://doi.org/10.1016/j.inoche.2008.01.005
HOGCEM | 665093 | catena-(tris(μ2-2-Amino-4,6-dimethoxypyrimidine-N,N')-(μ2-nitrato-O,O')-(μ2-nitrato-O,O)-tri-silver(i) nitrate) |  | 3.54859 | 1.12464 | 2.08168 | 0 | 0 | 0.32124 | HOGCEM | 10.1016/j.poly.2008.07.013 | https://doi.org/10.1016/j.poly.2008.07.013
HOGCOW | 636041 | catena-(heptakis(μ2-Cyano)-bis(2,2'-bipyridine)-hepta-copper(i)) |  | 2.31371 | 1.17586 | 2.04918 | 0 | 0 | 0.3465 | HOGCOW | 10.1080/00958970801995701 | https://doi.org/10.1080/00958970801995701
HOGCUC | 673761 | catena-((μ2-Pyridine-2,3-dicarboxylato)-(1,10-phenanthroline)-manganese(ii) monohydrate) |  | 3.15539 | 1.21467 | 1.58346 | 0 | 0 | 0.3201 | HOGCUC | 10.1007/s11224-008-9324-9 | https://doi.org/10.1007/s11224-008-9324-9
HOGDEN | 694935 | catena-(bis(μ2-5-Benzimidazolecarboxylato-N,O,O')-nickel(ii)) |  | 2.01247 | 1.18225 | 1.77037 | 0 | 0 | 0.2918 | HOGDEN | Not found | https://doi.org/Not found
HOGJIY | 943410 | catena-((μ5-Oxo)-bis(μ3-oxo)-nonakis(μ2-oxo)-tetrakis(benzonitrile)-tetraoxo-di-silver-penta-tungsten) |  | 2.26533 | 1.29304 | 3.31025 | 0 | 0 | 0.29758 | HOGJIY | 10.1039/C4NJ00172A | https://doi.org/10.1039/C4NJ00172A
HOGJOD | 689769 | catena-((μ4-4H,8H-4,8-bis(Dicyanomethylene)benzo(1,2-c:4,5-c')bis(1,2,5)thiadiazole-N,N',N'',N''')-octakis(μ2-3-fluorobenzoato-O,O')-tetra-ruthenium 4-chlorotoluene dichloromethane solvate) |  | 2.37345 | 1.07199 | 2.12136 | 0 | 0 | 0.28894 | HOGJOD | 10.1002/anie.200802574 | https://doi.org/10.1002/anie.200802574
HOGJUK | 981441 | catena-(pentakis(Ammonium) pentakis(μ2-oxalato-O,O',O'',O''')-tetrakis(μ2-oxalato-O,O',O'')-tri-chromium-di-manganese decahydrate) |  | 4.62158 | 3.54405 | 1.37822 | 0 | 0 | 0.55132 | HOGJUK | 10.1039/C4CC00607K | https://doi.org/10.1039/C4CC00607K
HOGLEV01 | 662919 | catena-((μ8-5,5'-Methylenebis(isophthalato))-diaqua-di-copper dimethylsulfoxide solvate) | ("PCN-12'",) | 9.50106 | 5.60476 | 0.909677 | 1503.21 | 1652.47 | 0.6764 | HOGLEV01 | 10.1002/anie.200802087 | https://doi.org/10.1002/anie.200802087
HOGPUQ | 1003789 | catena-(bis(Dimethylammonium) (μ8-biphenyl-3,3',5,5'-tetracarboxylato)-bis(μ2-oxalato)-di-erbium) |  | 4.22 | 2.79543 | 2.08874 | 0 | 0 | 0.42536 | HOGPUQ | 10.1039/C4CE01139B | https://doi.org/10.1039/C4CE01139B
HOGQAV | 1177531 | catena-((μ2-Ethoxycarbonyldithiocarbamato-O,S,S')-(ethoxycarbonyldithiocarbamato-S,S')-zinc(ii)) |  | 4.16734 | 1.57922 | 1.46029 | 0 | 0 | 0.4513 | HOGQAV | 10.1016/S0277-5387(98)00064-3 | https://doi.org/10.1016/S0277-5387(98)00064-3
HOGQAX | 1003790 | catena-(bis(Dimethylammonium) (μ8-biphenyl-3,3',5,5'-tetracarboxylato)-bis(μ2-oxalato)-di-ytterbium) |  | 4.15914 | 2.78539 | 2.15217 | 0 | 0 | 0.42048 | HOGQAX | 10.1039/C4CE01139B | https://doi.org/10.1039/C4CE01139B
HOGQEB | 1003791 | catena-(bis(Dimethylammonium) (μ8-biphenyl-3,3',5,5'-tetracarboxylato)-bis(μ2-oxalato)-di-samarium) |  | 4.25977 | 2.7511 | 1.95779 | 0 | 0 | 0.43152 | HOGQEB | 10.1039/C4CE01139B | https://doi.org/10.1039/C4CE01139B
HOGQIF | 1003792 | catena-((μ5-Hydrogen 1,1':2',1''-terphenyl-4,4',4'',5'-tetracarboxylato)-aqua-gadolinium monohydrate) |  | 2.84907 | 2.30014 | 1.86049 | 0 | 0 | 0.3442 | HOGQIF | 10.1039/C4CE01139B | https://doi.org/10.1039/C4CE01139B
HOGSEC | 695985 | catena-(tris(μ4-1,3-adamantanediacetato)-bis(μ3-fluoro)-trifluoro-tri-thorium(iv) nitrate) |  | 4.48535 | 1.26434 | 2.18826 | 0 | 0 | 0.38106 | HOGSEC | 10.1039/b812629a | https://doi.org/10.1039/b812629a
HOGSIG | 668703 | catena-((μ3-isonicotinato-N,O,O')-(μ2-azido-N,N)-bis(μ2-isonicotinato-N,O)-diaqua-di-nickel(ii) ethanol solvate) |  | 5.41085 | 3.95106 | 1.28027 | 739.389 | 577.525 | 0.49978 | HOGSIG | 10.1039/b812402g | https://doi.org/10.1039/b812402g
HOGTED | 664103 | catena-((μ2-diethylenetriamine)-bis(diethylenetriamine)-di-zinc(ii) bis(μ6-diarsenato)-hexadecakis(μ3-oxo)-tetrakis(μ2-oxo)-bis(diethylenetriamine)-dodecaoxo-hexadeca-vanadium(iv)-di-zinc(ii) monohydrate clathrate trihydrate) |  | 5.58547 | 3.33396 | 1.89192 | 0 | 0 | 0.50486 | HOGTED | 10.1039/b806770h | https://doi.org/10.1039/b806770h
HOGTEE | 955617 | catena-(bis(μ3-Benzene-1,3,5-tricarboxylato)-nonakis(3,5-dimethylpyrazole-N2)-tri-copper 3,5-dimethylpyrazole) |  | 5.01002 | 2.04586 | 1.24225 | 0 | 0 | 0.44486 | HOGTEE | 10.1016/j.poly.2014.06.034 | https://doi.org/10.1016/j.poly.2014.06.034
HOGVAA |  | catena((μ2-1,4-Benzene-dicarboxylato)-(μ2-pyrazine)-diaqua-cobalt) pyrazine clathrate |  | 3.72217 | 2.53715 | 1.3385 | 0 | 0 | 0.44406 | HOGVAA | 10.1039/a807738j | https://doi.org/10.1039/a807738j
HOGWAB | 682619 | catena((μ4-Oxalato)-bis(μ3-hydroxo)-di-iron(ii)) |  | 1.21459 | 0.46734 | 3.25294 | 0 | 0 | 0.10952 | HOGWAB | 10.1039/a704400c | https://doi.org/10.1039/a704400c
HOGWIL | 952488 | catena-((μ2-Terephthalato)-bis(3,5-dimethyl-1H-pyrazole)-copper(ii)) |  | 1.99412 | 1.23221 | 1.57832 | 0 | 0 | 0.31888 | HOGWIL | 10.1016/j.poly.2014.06.034 | https://doi.org/10.1016/j.poly.2014.06.034
HOGXIL | 707566 | catena-(bis(μ7-phthalato)-bis(μ3-hydroxo)-di-cobalt(ii)-di-potassium) |  | 1.67468 | 0.80024 | 2.06145 | 0 | 0 | 0.16172 | HOGXIL | 10.1021/cm8012599 | https://doi.org/10.1021/cm8012599
HOHBAJ | 930769 | catena-((μ4-5-(Pyridin-4-yl)isophthalato)-aqua-iron monohydrate) |  | 2.84057 | 1.55951 | 1.63654 | 0 | 0 | 0.3234 | HOHBAJ | 10.1039/C4CE01414F | https://doi.org/10.1039/C4CE01414F
HOHBEN | 930768 | catena-((μ4-1H-Benzimidazole-5,6-dicarboxylato)-aqua-iron) |  | 1.79309 | 0.92399 | 2.01866 | 0 | 0 | 0.23148 | HOHBEN | 10.1039/C4CE01414F | https://doi.org/10.1039/C4CE01414F
HOHBIR | 930767 | catena-((μ4-1H-Benzimidazole-5,6-dicarboxylato)-iron) |  | 1.43051 | 0.86924 | 2.15186 | 0 | 0 | 0.21162 | HOHBIR | 10.1039/C4CE01414F | https://doi.org/10.1039/C4CE01414F
HOHBOX | 930766 | catena-[(μ4-pyridine-3,4-dicarboxylato)-diaqua-iron monohydrate] |  | 2.43968 | 1.80261 | 1.849 | 0 | 0 | 0.30396 | HOHBOX | 10.1039/C4CE01414F | https://doi.org/10.1039/C4CE01414F
HOHBUD | 930765 | catena-[(μ3-pyridine-3,4-dicarboxylato)-diaqua-iron] |  | 1.88987 | 1.20796 | 1.98378 | 0 | 0 | 0.24628 | HOHBUD | 10.1039/C4CE01414F | https://doi.org/10.1039/C4CE01414F
HOHDAL | 975383 | catena-[bis(μ2-but-2-ynedioato)-bis(N,N-bis(pyridin-2-ylmethyl)methanamine)-di-zinc] |  | 2.81733 | 1.128 | 1.51975 | 0 | 0 | 0.3591 | HOHDAL | 10.1039/C4RA03928A | https://doi.org/10.1039/C4RA03928A
HOHDEP | 975384 | catena-[bis(μ2-but-2-ynedio)-bis(N,N-bis(pyridin-2-ylmethyl)ethanamine)-di-zinc] |  | 2.28191 | 1.02995 | 1.5525 | 0 | 0 | 0.3286 | HOHDEP | 10.1039/C4RA03928A | https://doi.org/10.1039/C4RA03928A
HOHDIT | 975385 | catena-[(μ2-but-2-ynedio)-(2-methyl-N,N-bis(pyridin-2-ylmethyl)propan-2-amine)-zinc(ii) monohydrate] |  | 2.94078 | 1.46916 | 1.3928 | 0 | 0 | 0.3856 | HOHDIT | 10.1039/C4RA03928A | https://doi.org/10.1039/C4RA03928A
HOHDUF | 975387 | catena-[(μ2-but-2-ynedio)-(2-methyl-N,N-bis(pyridin-2-ylmethyl)propan-2-amine)-cadmium(ii) monohydrate] |  | 2.98898 | 1.46167 | 1.46357 | 0 | 0 | 0.40934 | HOHDUF | 10.1039/C4RA03928A | https://doi.org/10.1039/C4RA03928A
HOHFAN | 975388 | catena-[(μ2-but-2-ynedio)-(1-phenyl-N,N-bis(pyridin-2-ylmethyl)methanamine)-cadmium(ii)] |  | 2.77482 | 1.31929 | 1.56396 | 0 | 0 | 0.36264 | HOHFAN | 10.1039/C4RA03928A | https://doi.org/10.1039/C4RA03928A
HOHJAR | 930763 | catena-[bis(μ3-nicotinato)-bis(μ2-nicotinato)-(μ2-oxido)-di-iron acetonitrile solvate] |  | 4.71677 | 2.5435 | 1.3991 | 0 | 0 | 0.42756 | HOHJAR | 10.1039/C4CE01414F | https://doi.org/10.1039/C4CE01414F
HOHJEV | 1021678 | catena-[tetrakis(μ2-4,4'-ethene-1,2-diyldipyridine)-diaqua-di-copper tetrakis(tetrafluoroborate)] |  | 6.26301 | 4.31892 | 0.912762 | 995.522 | 1090.67 | 0.5903 | HOHJEV | 10.1246/cl.140061 | https://doi.org/10.1246/cl.140061
HOHKAS | 1000884 | catena-(tetrakis(μ-2-(4-(allyloxy)phenyl)-4,4,5,5-tetramethyl-4,5-dihydro-1H-1-oxylimidazole 3-oxide radical)-undecakis(hexafluoroacetylacetonato)-copper-tri-dysprosium) |  | 3.80373 | 1.53328 | 1.77437 | 0 | 0 | 0.35796 | HOHKAS | 10.1002/chem.201403581 | https://doi.org/10.1002/chem.201403581
HOHKEW | 1000885 | catena-(tetrakis(μ-2-(4-(allyloxy)phenyl)-4,4,5,5-tetramethyl-4,5-dihydro-1H-1-oxylimidazole 3-oxide radical)-undecakis(hexafluoroacetylacetonato)-copper-tri-gadolinium) |  | 3.79716 | 1.53698 | 1.76199 | 0 | 0 | 0.36386 | HOHKEW | 10.1002/chem.201403581 | https://doi.org/10.1002/chem.201403581
HOHKIA | 1000886 | catena-(tetrakis(μ-2-(4-(allyloxy)phenyl)-4,4,5,5-tetramethyl-4,5-dihydro-1H-1-oxylimidazole 3-oxide radical)-undecakis(hexafluoroacetylacetonato)-copper-tri-terbium) |  | 3.76585 | 1.51448 | 1.76916 | 0 | 0 | 0.35806 | HOHKIA | 10.1002/chem.201403581 | https://doi.org/10.1002/chem.201403581
HOHKOG | 1000887 | catena-(tetrakis(μ-2-(4-(benzyloxy)phenyl)-4,4,5,5-tetramethyl-4,5-dihydro-1H-1-oxylimidazole 3-oxide radical)-undecakis(hexafluoroacetylacetonato)-copper-tri-dysprosium) |  | 3.88481 | 1.81929 | 1.71981 | 0 | 0 | 0.37136 | HOHKOG | 10.1002/chem.201403581 | https://doi.org/10.1002/chem.201403581
HOHKUM | 1000889 | catena-(tetrakis(μ-2-(4-(benzyloxy)phenyl)-4,4,5,5-tetramethyl-4,5-dihydro-1H-1-oxylimidazole 3-oxide radical)-undecakis(hexafluoroacetylacetonato)-copper-tri-terbium) |  | 3.89026 | 1.82194 | 1.71269 | 0 | 0 | 0.36422 | HOHKUM | 10.1002/chem.201403581 | https://doi.org/10.1002/chem.201403581
HOHLEX | 1000891 | catena-(tetrakis(μ-2-(4-propoxyphenyl)-4,4,5,5-tetramethyl-4,5-dihydro-1H-1-oxylimidazole 3-oxide radical)-undecakis(hexafluoroacetylacetonato)-copper-tri-gadolinium) |  | 4.12626 | 1.64886 | 1.75047 | 0 | 0 | 0.36402 | HOHLEX | 10.1002/chem.201403581 | https://doi.org/10.1002/chem.201403581
HOHLIB | 1000892 | catena-(tetrakis(μ-2-(4-propoxyphenyl)-4,4,5,5-tetramethyl-4,5-dihydro-1H-1-oxylimidazole 3-oxide radical)-undecakis(hexafluoroacetylacetonato)-copper-tri-holmium) |  | 4.07478 | 1.61724 | 1.76833 | 0 | 0 | 0.36296 | HOHLIB | 10.1002/chem.201403581 | https://doi.org/10.1002/chem.201403581
HOHLOH | 1000893 | catena-(tetrakis(μ-2-(4-propoxyphenyl)-4,4,5,5-tetramethyl-4,5-dihydro-1H-1-oxylimidazole 3-oxide radical)-undecakis(hexafluoroacetylacetonato)-copper-tri-terbium) |  | 4.12587 | 1.66338 | 1.74891 | 0 | 0 | 0.366 | HOHLOH | 10.1002/chem.201403581 | https://doi.org/10.1002/chem.201403581
HOHMIB | 689695 | catena-(bis(μ4-4,4'-carbonyldibenzoato)-(μ2-1,4-diazabicyclo[2.2.2]octane)-di-zinc(ii) dimethylformamide solvate trihydrate) |  | 13.18966 | 11.41854 | 0.53853 | 2079.69 | 3861.79 | 0.7779 | HOHMIB | 10.1002/chem.200801064 | https://doi.org/10.1002/chem.200801064
HOJHEV | 999401 | catena-[bis(μ2-3-Nitrophthalato)-tris(μ2-1,1'-(1,4-phenylene)bis(1H-imidazole))-di-manganese dihydrate] |  | 3.17523 | 1.72575 | 1.48012 | 0 | 0 | 0.34486 | HOJHEV | 10.1016/j.jssc.2014.08.007 | https://doi.org/10.1016/j.jssc.2014.08.007
HOJHIZ | 999402 | catena-[(μ2-4,4'-Ethane-1,2-diyldipyridine)-(μ2-4-nitrophthalato)-aqua-nickel] |  | 2.24469 | 1.29852 | 1.63681 | 0 | 0 | 0.30416 | HOJHIZ | 10.1016/j.jssc.2014.08.007 | https://doi.org/10.1016/j.jssc.2014.08.007
HOJHOF | 999403 | catena-[bis(μ2-4-Nitrophthalato)-bis(μ2-4,4'-propane-1,3-diyldipyridine)-diaqua-di-cobalt] |  | 2.37388 | 1.20134 | 1.5864 | 0 | 0 | 0.31184 | HOJHOF | 10.1016/j.jssc.2014.08.007 | https://doi.org/10.1016/j.jssc.2014.08.007
HOJHUL | 999404 | catena-[(μ2-4-Nitrophthalato)-(μ2-4,4'-propane-1,3-diyldipyridine)-aqua-nickel monohydrate] |  | 3.66751 | 2.36656 | 1.43733 | 0 | 0 | 0.37616 | HOJHUL | 10.1016/j.jssc.2014.08.007 | https://doi.org/10.1016/j.jssc.2014.08.007
HOJJEX | 1005872 | catena-[(μ3-2-Hydroxy-5-sulfonatobenzoato)-(μ2-isonicotinamide)-(isonicotinamide)-di-silver methanol solvate monohydrate] |  | 3.54438 | 1.9511 | 1.89524 | 0 | 0 | 0.36712 | HOJJEX | 10.1016/j.jssc.2014.08.009 | https://doi.org/10.1016/j.jssc.2014.08.009
HOJJIB | 1005873 | catena-[bis(μ4-2-Hydroxy-5-sulfonatobenzoato)-tris(μ2-2,5-dimethylpyrazine)-tetra-silver tetrahydrate] |  | 3.6038 | 2.95065 | 2.0051 | 0 | 0 | 0.34566 | HOJJIB | 10.1016/j.jssc.2014.08.009 | https://doi.org/10.1016/j.jssc.2014.08.009
HOJJOH | 1005874 | catena-[(μ2-Octane-1,8-diamine)-silver (μ3-2-hydroxy-5-sulfobenzoato)-silver] |  | 4.98155 | 4.71464 | 1.13961 | 1930.57 | 1694.06 | 0.65512 | HOJJOH | 10.1016/j.jssc.2014.08.009 | https://doi.org/10.1016/j.jssc.2014.08.009
HOJKUN | 678289 | catena-[bis(μ4-4,4'-Oxybis(benzoato)-O,O,O',O'')-bis(μ4-4,4'-oxybis(benzoato)-O,O',O'',O''')-tetrakis(μ3-hydroxo)-bis(μ3-4,4'-oxybis(benzoato)-O,O',O'')-(μ2-1,1'-(1,4-butanediyl)bis(imidazole)-N3,N3')-diaqua-octa-zinc(ii)] |  | 2.59089 | 1.38754 | 1.73977 | 0 | 0 | 0.34092 | HOJKUN | 10.1021/cg800169n | https://doi.org/10.1021/cg800169n
HOJLEY | 687612 | catena-[bis(μ4-Glutarato-O,O',O'',O''')-(μ2-N,N'-bis(4-pyridyl)piperazine-N,N')-di-copper(ii) tetrahydrate] | ("catena-[bis(μ4-1,5-pentanedioato-O,O',O'',O''')-(μ2-N,N'-bis(4-pyridyl)piperazine-N,N')-di-copper(ii) tetrahydrate]",) | 3.63205 | 2.83513 | 1.41101 | 0 | 0 | 0.42134 | HOJLEY | 10.1021/cg800743a | https://doi.org/10.1021/cg800743a
HOJLID | 989175 | catena-[[3]-tetrakis(μ4-Biphenyl-4,4'-dicarboxylato)-bis(μ2-N-(3,5-dimethyl-4-(pyridin-4-yl)benzyl)-3,5-dimethyl-4-(pyridin-4-yl)aniline)-bis(1,4,7,10,13,16-hexaoxacyclotetracosane)-tetra-zinc-polyrotaxane N,N-dimethylformamide solvate] | UWDM-3 | 8.3495 | 5.14886 | 0.608293 | 2834.78 | 4660.22 | 0.73016 | HOJLID | 10.1021/ja502238a | https://doi.org/10.1021/ja502238a
HOJLUP | 989174 | catena-[bis(μ-4,4'-diazene-1,2-diyldibenzoato)-(μ-(2)-(N-(3,5-dimethyl-4-(pyridin-4-yl)benzyl)-3,5-dimethyl-4-(pyridin-4-yl)aniline)-(1,4,7,10,13,16-hexaoxacyclotetracosane)-pseudorotaxane)-di-zinc N,N-dimethylformamide solvate] |  | 6.04406 | 4.68216 | 0.897215 | 1477.46 | 1646.71 | 0.60366 | HOJLUP | 10.1021/ja502238a | https://doi.org/10.1021/ja502238a
HOJNIF | 1021928 | catena-[tris(μ-terephthalato)-di-scandium methanol solvate] |  | 4.00485 | 3.015 | 1.23402 | 0 | 0 | 0.50404 | HOJNIF | 10.1021/ja411934f | https://doi.org/10.1021/ja411934f
HOJNOL | 1021929 | catena-[tris(μ-terephthalato)-di-scandium methanol solvate] |  | 4.02107 | 3.0193 | 1.23229 | 0 | 0 | 0.50624 | HOJNOL | 10.1021/ja411934f | https://doi.org/10.1021/ja411934f
HOJNUR | 1021930 | catena-[tris(μ-terephthalato)-di-scandium methanol solvate] |  | 3.99148 | 3.01058 | 1.23168 | 0 | 0 | 0.5059 | HOJNUR | 10.1021/ja411934f | https://doi.org/10.1021/ja411934f
HOJNUR01 | 1021934 | catena-[tris(μ-terephthalato)-di-scandium methanol solvate] |  | 3.94518 | 2.94765 | 1.27312 | 0 | 0 | 0.49512 | HOJNUR01 | 10.1021/ja411934f | https://doi.org/10.1021/ja411934f
HOJPAZ | 1021931 | catena-[tris(μ-terephthalato)-di-scandium methanol solvate] |  | 4.0071 | 3.01444 | 1.23576 | 0 | 0 | 0.50444 | HOJPAZ | 10.1021/ja411934f | https://doi.org/10.1021/ja411934f
HOJPED | 1021932 | catena-[tris(μ-terephthalato)-di-scandium methanol solvate] |  | 4.0032 | 2.99806 | 1.24562 | 0 | 0 | 0.50252 | HOJPED | 10.1021/ja411934f | https://doi.org/10.1021/ja411934f
HOJPIH | 1021933 | catena-[tris(μ-terephthalato)-di-scandium methanol solvate] |  | 3.96759 | 2.99779 | 1.25057 | 0 | 0 | 0.50048 | HOJPIH | 10.1021/ja411934f | https://doi.org/10.1021/ja411934f
HOKDIW | 1000169 | catena-[bis(μ-N,N'-di(pyridin-3-yl)pyridine-2,6-dicarboxamide)-diaqua-di-cobalt methanol solvate octahydrate] |  | 4.4846 | 3.84562 | 1.10944 | 868.257 | 782.609 | 0.53634 | HOKDIW | 10.1002/ejic.201402375 | https://doi.org/10.1002/ejic.201402375
HOKGUJ | 133524 | catena-((μ4-Carbonato)-(μ2-2,2'-bipyrimidine)-(μ2-hydroxo)-diaqua-di-cobalt(ii) nitrate tetrahydrate) |  | 5.99213 | 3.71993 | 1.34816 | 0 | 0 | 0.51962 | HOKGUJ | 10.1021/ic981323n | https://doi.org/10.1021/ic981323n
HOKKOJ | 951567 | catena-[(μ-hydrogen 5-(3-methyl-5-(pyridin-4-yl)-4H-1,2,4-triazol-4-yl)isophthalato)-copper monohydrate] |  | 2.68155 | 1.45069 | 1.66879 | 0 | 0 | 0.33194 | HOKKOJ | 10.1016/j.jssc.2014.05.019 | https://doi.org/10.1016/j.jssc.2014.05.019
HOKLOK | 967971 | catena-[tetrakis(μ-9-(4-carboxylatophenyl)-9H-carbazole-3,6-dicarboxylato)-tris(μ-formato)-hexa-zinc unknown solvate] |  | 5.60027 | 4.05978 | 1.31362 | 645.942 | 491.727 | 0.50048 | HOKLOK | 10.1039/C4TA01993H | https://doi.org/10.1039/C4TA01993H
HOKMUR | 988248 | catena-[octakis(μ-5-methyltetrazolato)-tetra-zinc unknown solvate] |  | 5.19325 | 3.94671 | 1.12854 | 559.661 | 495.917 | 0.61144 | HOKMUR | 10.1039/C4CC05729E | https://doi.org/10.1039/C4CC05729E
HOKNAW | 111775 | catena-((μ3-3-Butenoato)-(μ2-3-butenoato)-aqua-calcium) |  | 2.56664 | 1.68347 | 1.28297 | 0 | 0 | 0.39498 | HOKNAW | 10.1021/cm980231t | https://doi.org/10.1021/cm980231t
HOKVUA | 995786 | catena-[(μ-4,4'-bipyridine)-aqua-tris(N,N-dimethylformamide)-manganese 4,4'-bipyridine heptakis(μ-iodo)-penta-silver] |  | 8.25654 | 7.27983 | 1.95844 | 2431.1 | 1241.35 | 0.75162 | HOKVUA | 10.1039/C4RA08121H | https://doi.org/10.1039/C4RA08121H
HOKWAH | 995787 | catena-[bis((μ-4,4'-Bipyridine)-tetrakis(dimethyl sulfoxide)-manganese(ii)) pentadecakis(μ-iodo)-undeca-silver] |  | 7.53989 | 6.20375 | 0.756849 | 1616.7 | 2136.1 | 0.65132 | HOKWAH | 10.1039/C4RA08121H | https://doi.org/10.1039/C4RA08121H
HOKWEL | 995788 | catena-[diaqua-bis(4,4'-bipyridine)-bis(dimethyl sulfoxide)-manganese bis(hexakis(μ-iodo)-penta-silver) dimethyl sulfoxide solvate dihydrate] |  | 8.96938 | 8.15209 | 2.49977 | 1915.01 | 766.074 | 0.69204 | HOKWEL | 10.1039/C4RA08121H | https://doi.org/10.1039/C4RA08121H
HOKWOU | 678240 | catena-((μ3-Benzo-1,4,7,10,13,16-hexaoxacyclo-octadecane)-(μ3-chloro)-bis(μ2-chloro)-tri-lithium) | ((μ3-Benzo-18-crown-6)-(μ3-chloro)-bis(μ2-chloro)-tri-lithium) | 2.32321 | 1.0522 | 1.4453 | 0 | 0 | 0.28008 | HOKWOU | Not found | https://doi.org/Not found
HOKXUC | 995789 | catena-[bis(μ-4,4'-bipyridine)-aqua-pentakis(N,N-dimethylformamide)-bis(dimethyl sulfoxide)-di-manganese tetradecakis(μ-iodo)-deca-silver N,N-dimethylformamide solvate] |  | 8.33413 | 6.38472 | 2.05759 | 2350.62 | 1142.41 | 0.73838 | HOKXUC | 10.1039/C4RA08121H | https://doi.org/10.1039/C4RA08121H
HOKYOX | 1022220 | catena-[(μ-1,1'-butane-1,4-diylbis(1H-imidazole))-bis(μ-2,2'-disulfanediyldibenzoato)-diaqua-bis(N,N-dimethylformamide)-di-manganese] |  | 2.53712 | 1.28914 | 1.48226 | 0 | 0 | 0.33962 | HOKYOX | Not found | https://doi.org/Not found
HOKYUD | 1022221 | catena-(bis(μ-2,2'-disulfanediyldibenzoato)-bis(1,1'-butane-1,4-diylbis(1H-imidazole))-di-cadmium N,N-dimethylformamide solvate) |  | 4.85921 | 1.29639 | 1.38201 | 0 | 0 | 0.44598 | HOKYUD | Not found | https://doi.org/Not found
HOKZAJ | 688704 | catena-((μ3-Perfluorophenolato-O,O,O)-(1,2-dimethoxyethane-O,O')-potassium) |  | 2.5821 | 2.13623 | 1.63173 | 0 | 0 | 0.25228 | HOKZAJ | Not found | https://doi.org/Not found
HOLHIB | 879370 | catena-[bis(μ2-Thiocyanato)-(phenyl(pyridin-2-yl)methanone)-cadmium] |  | 2.5239 | 1.19042 | 1.7593 | 0 | 0 | 0.34644 | HOLHIB | Not found | https://doi.org/Not found
HOLQAC | 987960 | catena-[tris(μ-2-(benzoylamino)terephthalato)-(μ-oxo)-tetra-zinc unknown solvate] | α-IRMOF-3-AMPh | 12.12817 | 3.18768 | 0.894942 | 0 | 0 | 0.66918 | HOLQAC | 10.1039/C4CC05265J | https://doi.org/10.1039/C4CC05265J
HOLQAC01 | 987961 | catena-(tris(μ-2-(benzoylamino)benzene-1,4-dicarboxylato)-(μ-oxo)-tetra-zinc unknown solvate) | β-IRMOF-3-AMPh | 14.94532 | 6.6168 | 0.724529 | 1901.95 | 2625.08 | 0.76478 | HOLQAC01 | 10.1039/C4CC05265J | https://doi.org/10.1039/C4CC05265J
HOLQIK | 987964 | catena-[tris(μ-2-((4-chlorobenzoyl)amino)terephthalato)-(μ-oxo)-tetra-zinc unknown solvate] |  | 8.67442 | 3.37401 | 0.999493 | 0 | 0 | 0.63704 | HOLQIK | 10.1039/C4CC05265J | https://doi.org/10.1039/C4CC05265J
HOLQOQ | 987963 | catena-(tris(μ-2-(3-chlorobenzoylamino)benzene-1,4-dicarboxylato)-(μ-oxo)-tetra-zinc unknown solvate) | IRMOF-3-AM3ClPh | 14.93193 | 6.64454 | 0.725367 | 1905.45 | 2626.88 | 0.76218 | HOLQOQ | 10.1039/C4CC05265J | https://doi.org/10.1039/C4CC05265J
HOLQUW | 987962 | catena-(hexakis(μ-2-(2-chlorobenzoylamino)benzene-1,4-dicarboxylato)-bis(μ-oxo)-octa-zinc unknown solvate) | IRMOF-3-AM2ClPh | 14.90065 | 7.96563 | 0.59591 | 2138.74 | 3589.03 | 0.81394 | HOLQUW | 10.1039/C4CC05265J | https://doi.org/10.1039/C4CC05265J
HOLRAD | 987965 | catena-(hexakis(μ-2-((cyclohexylcarbonyl)amino)benzene-1,4-dicarboxylato)-bis(μ-oxo)-octa-zinc unknown solvate) | IRMOF-3-AMCy | 14.85536 | 7.83508 | 0.598797 | 2176.5 | 3634.79 | 0.81322 | HOLRAD | 10.1039/C4CC05265J | https://doi.org/10.1039/C4CC05265J
HOLRIL | 997016 | catena-[bis(μ-{4-[(diphenylphosphoryl)amino]-2,2,6,6-tetramethylpiperidin-1-yl}oxidanyl radical)-hexakis(1,1,1,5,5,5-hexafluoro-2,4-pentanedionato)-tri-cobalt n-heptane solvate] |  | 5.65164 | 2.77121 | 1.32678 | 0 | 0 | 0.49008 | HOLRIL | 10.1039/C4DT01444H | https://doi.org/10.1039/C4DT01444H
HOLWEL | 297415 | catena-((μ4-DL-malato)-diaqua-calcium monohydrate) |  | 2.53433 | 1.23243 | 1.60906 | 0 | 0 | 0.3398 | HOLWEL | 10.1021/am800030h | https://doi.org/10.1021/am800030h
HOMCUJ | 954315 | catena-[bis(μ2-N,N'-Cyclohexane-1,2-diyldinicotinamide)-bis(μ2-5-methylisophthalato)-diaqua-di-copper dihydrate] |  | 3.02447 | 1.80608 | 1.39656 | 0 | 0 | 0.3781 | HOMCUJ | 10.1002/cplu.201402193 | https://doi.org/10.1002/cplu.201402193
HOMDAQ | 954316 | catena-[(μ3-5-Methylisophthalato)-(N,N'-cyclohexane-1,2-diyldinicotinamide)-nickel monohydrate] |  | 3.75154 | 1.94322 | 1.34525 | 0 | 0 | 0.40082 | HOMDAQ | 10.1002/cplu.201402193 | https://doi.org/10.1002/cplu.201402193
HOMDEU | 954317 | catena-[(μ3-5-Methylisophthalato)-(N,N'-cyclohexane-1,2-diyldinicotinamide)-cobalt monohydrate] |  | 3.74002 | 1.89398 | 1.35078 | 0 | 0 | 0.39542 | HOMDEU | 10.1002/cplu.201402193 | https://doi.org/10.1002/cplu.201402193
HOMDIY | 954318 | catena-[(μ2-5-Methylisophthalato)-(μ2-N,N'-cyclohexane-1,2-diyldiisonicotinamide)-aqua-copper] |  | 3.15598 | 1.46457 | 1.37553 | 0 | 0 | 0.3903 | HOMDIY | 10.1002/cplu.201402193 | https://doi.org/10.1002/cplu.201402193
HOMDOE | 954319 | catena-[(μ2-5-Methylisophthalato)-(μ2-N,N'-cyclohexane-1,2-diyldiisonicotinamide)-aqua-nickel monohydrate] |  | 4.44739 | 1.80348 | 1.36414 | 0 | 0 | 0.39078 | HOMDOE | 10.1002/cplu.201402193 | https://doi.org/10.1002/cplu.201402193
HOMDUJ | 612651 | catena-((μ2-2-(2-pyridylmethylamino)ethanesulfonato-N,N',O,O')-chloro-mercury(ii)) |  | 2.17376 | 1.09637 | 2.55708 | 0 | 0 | 0.33022 | HOMDUJ | Not found | https://doi.org/Not found
HOMDUK | 954320 | catena-[(μ3-5-Methylisophthalato)-(μ2-N,N'-cyclohexane-1,2-diyldiisonicotinamide)-cobalt] |  | 3.74031 | 1.20422 | 1.44655 | 0 | 0 | 0.35138 | HOMDUK | 10.1002/cplu.201402193 | https://doi.org/10.1002/cplu.201402193
HOMFEW | 1003695 | catena-[(μ3-5-Methylisophthalato)-(μ2-N,N'-cyclohexane-1,2-diyldiisonicotinamide)-zinc] |  | 3.68965 | 1.26832 | 1.46197 | 0 | 0 | 0.3593 | HOMFEW | 10.1002/cplu.201402193 | https://doi.org/10.1002/cplu.201402193
HOMFIA | 1003696 | catena-[(μ3-5-Methylisophthalato)-(μ2-N,N'-cyclohexane-1,2-diyldiisonicotinamide)-cadmium] |  | 3.57736 | 1.22551 | 1.57242 | 0 | 0 | 0.3571 | HOMFIA | 10.1002/cplu.201402193 | https://doi.org/10.1002/cplu.201402193
HOMGEW | 715441 | catena-(tetrakis(μ2-2,2'-[1,2-diethanediyl-bis(thio)]bis(1,3,4-thiadiazole)-N,N'')-copper(ii) diperchlorate) |  | 4.17566 | 1.56328 | 1.49596 | 0 | 0 | 0.4109 | HOMGEW | Not found | https://doi.org/Not found
HOMGOH | 913667 | catena-[bis(μ2-4,4'-Bipyridine)-diaqua-bis(2-((2-oxidobenzylidene)amino)benzenesulfonato)-di-cobalt] |  | 2.47129 | 1.29074 | 1.54423 | 0 | 0 | 0.33126 | HOMGOH | 10.1080/15533174.2013.778885 | https://doi.org/10.1080/15533174.2013.778885
HOMGUN | 908302 | catena-[bis(μ3-5-Methoxyisophthalato)-bis(μ2-4,4'-sulfanediyldipyridine)-di-cobalt] |  | 3.1272 | 1.37803 | 1.58723 | 0 | 0 | 0.33154 | HOMGUN | 10.1080/15533174.2013.818034 | https://doi.org/10.1080/15533174.2013.818034
HOMJEA | 1022561 | catena-[(μ4-Pyridine-2,5-dicarboxylato)-(μ2-nicotinato)-terbium] |  | 2.45443 | 1.45845 | 2.24841 | 0 | 0 | 0.28164 | HOMJEA | Not found | https://doi.org/Not found
HOMJUQ | 921312 | catena-[(μ2-4,4'-Bipyridine 1,1'-dioxide)-aqua-dibromo-cobalt] |  | 2.09853 | 1.17655 | 2.13444 | 0 | 0 | 0.31332 | HOMJUQ | 10.1080/15533174.2013.819899 | https://doi.org/10.1080/15533174.2013.819899
HOMMEC | 692221 | catena-[bis(μ5-4,5-Dichloro-2-((Z)-2-(3-methyl-5-oxo-1-(3-sulfonatophenyl)-1,5-dihydro-4H-pyrazol-4-ylidene)hydrazinyl)benzenesulfonato-O,O',O'',O''',O'''')-diaqua-di-calcium(ii)] | α-Pigment Yellow 183', 'Paliotol Yellow K2270') | 2.18436 | 1.04836 | 1.80286 | 0 | 0 | 0.28762 | HOMMEC | 10.1002/chem.200801899 | https://doi.org/10.1002/chem.200801899
HOMMIG | 692222 | catena-[bis(μ5-4-Chloro-5-methyl-2-((Z)-2-(3-methyl-5-oxo-1-(3-sulfonatophenyl)-1,5-dihydro-4H-pyrazol-4-ylidene)hydrazinyl)benzenesulfonato-O,O',O'',O''',O'''')-diaqua-di-calcium(ii)] | α-Pigment Yellow 191 | 2.15701 | 1.02036 | 1.73506 | 0 | 0 | 0.28774 | HOMMIG | 10.1002/chem.200801899 | https://doi.org/10.1002/chem.200801899
HOMMOM | 692223 | catena-[(μ4-4-Chloro-5-methyl-2-((Z)-2-(3-methyl-5-oxo-1-(3-sulfonatophenyl)-1,5-dihydro-4H-pyrazol-4-ylidene)hydrazinyl)benzenesulfonato-O,O',O'',O''')-triaqua-calcium(ii)] | β-Pigment Yellow 191 | 2.02345 | 1.42312 | 1.69193 | 0 | 0 | 0.2972 | HOMMOM | 10.1002/chem.200801899 | https://doi.org/10.1002/chem.200801899
HOMQAD | 978133 | catena-[tetrakis(μ2-1,1'-(Anthracene-9,10-diylbis(methylene))bis(1H-benzimidazole))-hexakis(N,N-dimethylformamide-O)-octakis(nitrato-O,O')-tetra-cadmium N,N-dimethylformamide solvate] |  | 4.78665 | 1.17115 | 1.38107 | 0 | 0 | 0.40964 | HOMQAD | 10.1016/j.molstruc.2014.06.074 | https://doi.org/10.1016/j.molstruc.2014.06.074
HOMQEH | 978134 | catena-[(μ2-1,1'-(1,4-Phenylenebis(methylene))bis(1H-imidazole))-bis(N,N-dimethylformamide-O)-bis(nitrato-O)-cadmium(ii)] |  | 2.41961 | 1.01295 | 1.61178 | 0 | 0 | 0.33322 | HOMQEH | 10.1016/j.molstruc.2014.06.074 | https://doi.org/10.1016/j.molstruc.2014.06.074
HOMQUW | 691699 | catena-((μ12-Silicato)-(μ3-1,2-bis(1,2,4-triazol-1-yl)ethane-N,N',N'',N''')-(μ3-1,2-bis(1,2,4-triazol-1-yl)ethane-N,N',N'')-(μ2-1,2-bis(1,2,4-triazol-1-yl)ethane-N,N',N'')-(μ2-1,2-bis(1,2,4-triazol-1-yl)ethane-N,N')-hexacosakis(μ2-oxo)-decaoxo-tetra-copper(i)-dodeca-tungsten(vi)) |  | 2.83963 | 1.57529 | 3.83954 | 0 | 0 | 0.30464 | HOMQUW | 10.1021/ic801338b | https://doi.org/10.1021/ic801338b
HOMRAD | 691700 | catena-(tetrakis(μ2-1,2-bis(1,2,4-Triazol-1-yl)ethane-N,N')-diaqua-di-copper(ii) (μ12-silicato)-tetracosakis(μ2-oxo)-dodecaoxo-dodeca-tungsten(vi) dihydrate) |  | 2.38328 | 0.99213 | 3.90522 | 0 | 0 | 0.281 | HOMRAD | 10.1021/ic801338b | https://doi.org/10.1021/ic801338b
HOMREH | 691701 | catena-((μ12-Silicato)-bis(μ4-1,4-bis(1,2,4-triazol-1-yl)butane-N,N',N'',N''')-bis(μ3-oxo)-tetracosakis(μ2-oxo)-diaqua-decaoxo-tetra-copper(i)-dodeca-tungsten(vi)) |  | 2.74086 | 1.02961 | 4.48968 | 0 | 0 | 0.28332 | HOMREH | 10.1021/ic801338b | https://doi.org/10.1021/ic801338b
HOMRIL | 691702 | catena-((μ12-Silicato)-tetrakis(μ2-1,4-bis(1,2,4-triazol-1-yl)butane-N,N')-octacosakis(μ2-oxo)-octaoxo-di-copper(ii)-dodeca-tungsten(vi) dihydrate) |  | 2.51402 | 1.14892 | 3.57082 | 0 | 0 | 0.30158 | HOMRIL | 10.1021/ic801338b | https://doi.org/10.1021/ic801338b
HOMSAF | 998723 | catena-[(μ-4,4'-sulfonyldibenzoato)-(ethoxy)-manganese] |  | 2.18086 | 1.61973 | 1.62026 | 0 | 0 | 0.31788 | HOMSAF | 10.1039/C4CE01201A | https://doi.org/10.1039/C4CE01201A
HOMSEJ | 998724 | catena-[(μ-4,4'-sulfonyldibenzoato)-aqua-manganese] |  | 5.19205 | 3.52332 | 1.55148 | 0 | 0 | 0.3827 | HOMSEJ | 10.1039/C4CE01201A | https://doi.org/10.1039/C4CE01201A
HOMTAE |  | catena-((μ2-Terephthalato-O,O')-diaqua-bis(4-picoline-N)-cobalt(ii) 4-picoline clathrate) |  | 5.04517 | 4.2319 | 0.950899 | 1148.85 | 1208.17 | 0.56354 | HOMTAE | 10.1021/ic9807137 | https://doi.org/10.1021/ic9807137
HOMTEI |  | catena-((μ2-Terephthalato-O,O')-diaqua-bis(4-picoline-N)-nickel(ii) 4-picoline clathrate) |  | 5.04747 | 4.23518 | 0.955982 | 1186.33 | 1240.96 | 0.56696 | HOMTEI | 10.1021/ic9807137 | https://doi.org/10.1021/ic9807137
HOMTIM |  | catena-(bis(μ2-Terephthalato-O,O')-tetra-aqua-tetrapyridyl-di-cobalt(ii) pyridine clathrate tetrahydrate) |  | 5.55411 | 4.54558 | 0.933942 | 1065.62 | 1140.99 | 0.58268 | HOMTIM | 10.1021/ic9807137 | https://doi.org/10.1021/ic9807137
HOMTIM01 | 875552 | catena-((μ2-terephthalato)-diaqua-dipyridine-cobalt(ii) pyridine solvate dihydrate) |  | 5.40541 | 4.62747 | 0.956969 | 982.506 | 1026.69 | 0.57686 | HOMTIM01 | 10.1016/j.inoche.2011.09.032 | https://doi.org/10.1016/j.inoche.2011.09.032
HOMTOS |  | catena-(bis(μ2-Terephthalato-O,O')-tetra-aqua-tetrapyridyl-di-nickel(ii) pyridine clathrate tetrahydrate) |  | 5.50524 | 4.5489 | 0.944523 | 1044.71 | 1106.07 | 0.58388 | HOMTOS | 10.1021/ic9807137 | https://doi.org/10.1021/ic9807137
HOMVAI | 1012410 | catena-[tris(μ-oxo)-bis(μ-4,4'-oxydibenzoato)-di-barium] |  | 1.93434 | 1.27164 | 2.02489 | 0 | 0 | 0.2805 | HOMVAI | 10.1039/C4CE01505C | https://doi.org/10.1039/C4CE01505C
HOMVEL | 698700 | catena-(bis(μ2-2,5-bis(4-(imidazol-1-yl)phenyl)-3,4-diazahexa-2,4-diene)-bis(trifluoromethanesulfonato)-cadmium(ii)) |  | 2.60811 | 1.42739 | 1.55 | 0 | 0 | 0.3513 | HOMVEL | 10.1021/ic801770n | https://doi.org/10.1021/ic801770n
HOMVIP | 698701 | catena-(bis(μ2-2,5-bis(4-(imidazol-1-yl)phenyl)-3,4-diazahexa-2,4-diene)-bis(trifluoromethanesulfonato)-manganese(ii)) |  | 2.59878 | 1.44768 | 1.4858 | 0 | 0 | 0.34564 | HOMVIP | 10.1021/ic801770n | https://doi.org/10.1021/ic801770n
HOMZEP | 718390 | catena-(hexakis(μ6-1,3,5-benzenetricarboxylato)-(μ3-oxo)-dodecakis(μ2-hydroxo)-pentaaqua-tetrahydroxy-dodeca-gallium hydrate) | MIL-96 (Ga) | 6.10674 | 1.11135 | 1.68357 | 0 | 0 | 0.43102 | HOMZEP | 10.1016/j.micromeso.2007.05.018 | https://doi.org/10.1016/j.micromeso.2007.05.018
HONBES | 293276 | catena-(bis(μ2-1,3-bis(4-pyridyl)propane)-dichloro-manganese(ii)) |  | 9.8252 | 5.25882 | 0.535363 | 2510.76 | 4689.84 | 0.74982 | HONBES | 10.1007/BF03245975 | https://doi.org/10.1007/BF03245975
HONCEU | 943771 | catena-[bis(μ-hydroxo)-bis(μ-4,4'-sulfonyldibenzoato)-tri-zinc ethanol solvate] |  | 4.82343 | 4.29968 | 1.70974 | 396.3 | 231.789 | 0.39296 | HONCEU | 10.1039/C4CE01201A | https://doi.org/10.1039/C4CE01201A
HONCIY | 943772 | catena-[bis(μ-hydroxo)-bis(μ-4,4'-sulfonyldibenzoato)-tri-zinc] |  | 4.82795 | 4.3185 | 1.68649 | 383.755 | 227.547 | 0.40314 | HONCIY | 10.1039/C4CE01201A | https://doi.org/10.1039/C4CE01201A
HONDEV | 805748 | catena-[bis(μ-hydroxo)-bis(μ-4,4'-sulfonyldibenzoato)-triaqua-(ethanol)-tri-magnesium hydrate] |  | 5.70839 | 4.09081 | 1.32987 | 205.822 | 154.768 | 0.42798 | HONDEV | 10.1039/C4CE01201A | https://doi.org/10.1039/C4CE01201A
HONDUL | 869807 | catena-[(μ-dicyanamido)-(dicyanamido)-(pyrazine-2-carboxylic acid)-copper(ii)] |  | 2.47932 | 1.60594 | 1.66098 | 0 | 0 | 0.34622 | HONDUL | 10.1016/j.molstruc.2014.06.080 | https://doi.org/10.1016/j.molstruc.2014.06.080
HONGUO | 975381 | catena-((μ-pyridine-2,6-dicarboxylato)-aqua-chloro-indium) |  | 2.21481 | 1.29813 | 2.26249 | 0 | 0 | 0.31784 | HONGUO | 10.1016/j.molstruc.2014.06.092 | https://doi.org/10.1016/j.molstruc.2014.06.092
HONHAV | 975382 | catena-((μ-pyridine-2,6-dicarboxylato)-bis(μ-4,4'-bipyridine)-tetrachloro-di-indium) |  | 2.96017 | 1.47372 | 1.86075 | 0 | 0 | 0.34262 | HONHAV | 10.1016/j.molstruc.2014.06.092 | https://doi.org/10.1016/j.molstruc.2014.06.092
HONREI | 662302 | catena-(bis(μ2-1,2-bis(Imidazol-1-ylmethyl)benzene-N,N')-(μ2-naphthalene-1,4-dicarboxylato-O,O')-copper(ii) dihydrate) |  | 2.11743 | 0.92203 | 1.54285 | 0 | 0 | 0.29142 | HONREI | 10.1021/cg701119g | https://doi.org/10.1021/cg701119g
HONRIM | 662303 | catena-(bis(μ2-1,2-bis(Imidazol-1-ylmethyl)benzene-N,N')-(μ2-benzene-1,2,4,5-tetracarboxylato-O,O')-tetraaqua-di-copper(ii) octahydrate) |  | 4.06261 | 2.5558 | 1.33023 | 0 | 0 | 0.43454 | HONRIM | 10.1021/cg701119g | https://doi.org/10.1021/cg701119g
HONROS | 662304 | catena-(bis(μ2-1,2-bis(Imidazol-1-ylmethyl)benzene-N,N')-diaqua-copper(ii) sebacate tetrahydrate) |  | 5.40287 | 3.28307 | 0.921414 | 0 | 0 | 0.57366 | HONROS | 10.1021/cg701119g | https://doi.org/10.1021/cg701119g
HONRUY | 662305 | catena-(bis(μ2-1,2-bis(Imidazol-1-ylmethyl)benzene-N,N')-diaqua-copper(ii) bis(maleato-O,O')-copper(ii) trihydrate) |  | 4.55276 | 3.42678 | 0.954009 | 0 | 0 | 0.55762 | HONRUY | 10.1021/cg701119g | https://doi.org/10.1021/cg701119g
HONSAF | 662306 | catena-((μ2-1,2-bis(Imidazol-1-ylmethyl)benzene-N,N')-(μ2-fumarato-O,O')-copper(ii) monohydrate) |  | 3.66096 | 2.73633 | 1.4312 | 0 | 0 | 0.3995 | HONSAF | 10.1021/cg701119g | https://doi.org/10.1021/cg701119g
HONSEJ | 662307 | catena-((μ3-Benzene-1,3-dicarboxylato-O,O',O'')-(μ2-1,2-bis(imidazol-1-ylmethyl)benzene-N,N')-copper(ii) hemihydrate) |  | 2.6506 | 1.39198 | 1.52728 | 0 | 0 | 0.34406 | HONSEJ | 10.1021/cg701119g | https://doi.org/10.1021/cg701119g
HONXEP | 928210 | catena-[tetrakis(μ4-Isophthalato)-tetrakis(μ2-4,4'-ethane-1,2-diyldipyridine)-tetra-copper 4,4'-ethane-1,2-diyldipyridine] |  | 5.34891 | 2.71244 | 1.30582 | 0 | 0 | 0.43658 | HONXEP | 10.2533/chimia.2013.393 | https://doi.org/10.2533/chimia.2013.393
HONXIT | 928209 | catena-[bis(μ3-5-Bromoisophthalato)-tetrapyridine-di-cobalt] |  | 2.37153 | 1.15563 | 1.75139 | 0 | 0 | 0.31942 | HONXIT | 10.2533/chimia.2013.393 | https://doi.org/10.2533/chimia.2013.393
HONXOZ | 928208 | catena-[(μ3-5-Bromoisophthalato)-dipyridine-copper hemihydrate] |  | 3.03126 | 1.20902 | 1.76327 | 0 | 0 | 0.3271 | HONXOZ | 10.2533/chimia.2013.393 | https://doi.org/10.2533/chimia.2013.393
HOPCAQ |  | catena-[bis(μ2-Chloro)-(μ2-9-(2-hydroxyethoxymethyl)guanine)-cadmium(ii) monohydrate] | catena[Acyclovir-dichloro-cadmium(ii) monohydrate] | 2.42586 | 1.29944 | 1.97691 | 0 | 0 | 0.34426 | HOPCAQ | 10.1039/a807787h | https://doi.org/10.1039/a807787h
HOPCOF | 703857 | catena-(tetrakis(μ2-Diethyldithiophosphato-S,S,S')-trans-bis(μ2-1,2-bis(4-pyridyl)ethane-N,N')-tetra-copper(i)) |  | 2.44231 | 1.15492 | 1.60929 | 0 | 0 | 0.3549 | HOPCOF | 10.1007/s10876-008-0222-5 | https://doi.org/10.1007/s10876-008-0222-5
HOPDIB | 1001743 | catena-[bis(μ3-1,1',1''-Benzene-1,3,5-triyltris(1H-imidazole))-tris(μ2-biphenyl-4,4'-dicarboxylato)-tri-zinc N,N-dimethylformamide solvate] |  | 7.94222 | 5.01573 | 0.671394 | 2495.03 | 3716.2 | 0.71296 | HOPDIB | 10.1039/C4DT01431F | https://doi.org/10.1039/C4DT01431F
HOPDOH | 1001744 | catena-[bis(μ3-1,1',1''-Benzene-1,3,5-triyltris(1H-imidazole))-tris(μ2-4,4'-(oxybis(ethane-2,1-diyloxy))dibenzoato)-tri-zinc sesquihydrate] |  | 5.12786 | 1.80463 | 1.38256 | 0 | 0 | 0.39744 | HOPDOH | 10.1039/C4DT01431F | https://doi.org/10.1039/C4DT01431F
HOPHUP |  | catena-((μ8-Ethane-1,2-diphosphonato)-(μ2-hydroxy)-dioxo-di-vanadium monohydrate) |  | 2.83131 | 1.5472 | 2.26081 | 0 | 0 | 0.32256 | HOPHUP | 10.1006/jssc.1998.7920 | https://doi.org/10.1006/jssc.1998.7920
HOPMOQ | 918662 | catena-((μ-4-oxo-2-thioxo-1H-2,3-dihydropyrimidin-6-olato)-rubidium) | catena-((μ-2-Thiobarbiturato)-rubidium) | 1.53091 | 0.91894 | 2.2717 | 0 | 0 | 0.2294 | HOPMOQ | 10.1134/S003602361409006X | https://doi.org/10.1134/S003602361409006X
HOPMUW | 908570 | catena-((μ-4-oxo-2-thioxo-1H-2,3-dihydropyrimidin-6-olato)-cesium) | catena-((μ-2-Thiobarbiturato)-cesium) | 1.64175 | 1.04732 | 2.56399 | 0 | 0 | 0.27572 | HOPMUW | 10.1134/S003602361409006X | https://doi.org/10.1134/S003602361409006X
HOPNAD | 987519 | catena-(tetrakis(μ-4-oxo-2-thioxo-1H-2,3-dihydropyrimidin-6-olato-O,O')-bis(4-oxo-2-thioxo-1H-2,3-dihydropyrimidin-6-olato-O)-hexaaqua-di-europium) | ("catena-(tetrakis(μ-thiobarbiturato-O,O')-bis(thiobarbiturato-O)-hexaaqua-di-europium)",) | 2.4618 | 1.07757 | 2.04705 | 0 | 0 | 0.30832 | HOPNAD | 10.1134/S1070328414090036 | https://doi.org/10.1134/S1070328414090036
HOPTEM | 664109 | catena-((μ2-Dicyanamido-N,N')-bis(μ2-1-phenyl-3-(2-pyridylmethylimino)but-1-en-1-olato-N,N',O,O)-di-copper(ii) perchlorate) |  | 4.39117 | 1.54661 | 1.41465 | 0 | 0 | 0.39032 | HOPTEM | 10.1016/j.poly.2008.11.054 | https://doi.org/10.1016/j.poly.2008.11.054
HOPTUC | 687836 | catena-(tetrakis(μ2-Benzoato-O,O')-diaqua-di-zinc(ii) tetrakis(μ2-1,2-bis(4-pyridyl)ethane-N,N')-octakis(benzoato-O)-tetra-zinc(ii)) |  | 6.22523 | 4.14401 | 1.06588 | 720.34 | 675.814 | 0.52 | HOPTUC | 10.1016/j.poly.2008.11.048 | https://doi.org/10.1016/j.poly.2008.11.048
HOPVAK | 687837 | catena-(bis(μ2-Benzoato-O,O,O')-tetrakis(μ2-benzoato-O,O')-(μ2-1,2-bis(4-pyridyl)ethane-N,N')-tri-zinc(ii)) |  | 2.91837 | 1.61964 | 1.47765 | 0 | 0 | 0.37606 | HOPVAK | 10.1016/j.poly.2008.11.048 | https://doi.org/10.1016/j.poly.2008.11.048
HOPVEO | 687838 | catena-(bis(μ2-Benzoato-O,O,O')-octakis(μ2-benzoato-O,O')-bis(μ2-1,2-bis(4-pyridyl)ethane-N,N')-penta-zinc(ii)) |  | 3.50408 | 1.57625 | 1.43479 | 0 | 0 | 0.38938 | HOPVEO | 10.1016/j.poly.2008.11.048 | https://doi.org/10.1016/j.poly.2008.11.048
HOPVOZ | 287165 | catena-[(μ-1H-1,2,3-triazole-4,5-dicarboxylato)-tetraaqua-(hydrogen 1H-1,2,3-triazole-4,5-dicarboxylato)-di-neodymium monohydrate] |  | 2.49557 | 1.02082 | 2.19382 | 0 | 0 | 0.27918 | HOPVOZ | 10.1039/C4RA06629D | https://doi.org/10.1039/C4RA06629D
HOPVUF | 287163 | catena-[(μ-1H-1,2,3-triazole-4,5-dicarboxylato)-tetraaqua-(hydrogen 1H-1,2,3-triazole-4,5-dicarboxylato)-di-praseodymium monohydrate] |  | 2.50388 | 1.03568 | 2.16337 | 0 | 0 | 0.28498 | HOPVUF | 10.1039/C4RA06629D | https://doi.org/10.1039/C4RA06629D
HOPXAM | 646994 | catena-(bis(μ2-Benzene-1,4-dicarboxylato-O,O')-diaqua-bis(2,2'-bipyridine-N,N')-di-zinc(ii)) |  | 2.66475 | 1.07686 | 1.62746 | 0 | 0 | 0.32254 | HOPXAM | 10.1016/j.poly.2008.11.059 | https://doi.org/10.1016/j.poly.2008.11.059
HOPXEQ | 696004 | catena-((μ4-Benzene-1,2,4,5-tetracarboxylato-O,O',O'',O''',O'''',O''''')-diaqua-bis(2,2'-bipyridine-N,N')-di-cadmium(ii)) |  | 2.14828 | 1.156 | 1.90595 | 0 | 0 | 0.31298 | HOPXEQ | 10.1016/j.poly.2008.11.059 | https://doi.org/10.1016/j.poly.2008.11.059
HOPXIU | 705524 | catena-(bis(μ2-4-(4-Aminophenoxy)-N-(3-pyridylmethylene)aniline-N,N')-bis(nitrato-O)-cadmium) |  | 2.03886 | 1.36995 | 1.59146 | 0 | 0 | 0.3249 | HOPXIU | 10.1016/j.poly.2008.12.020 | https://doi.org/10.1016/j.poly.2008.12.020
HOPXOA | 705525 | catena-(bis(μ2-4-(4-Aminophenoxy)-N-(4-pyridylmethylene)aniline-N,N')-bis(nitrato-O)-cadmium) |  | 4.87849 | 3.92918 | 1.32602 | 469.673 | 354.198 | 0.43996 | HOPXOA | 10.1016/j.poly.2008.12.020 | https://doi.org/10.1016/j.poly.2008.12.020
HOPYES | 898394 | catena-[(μ-trifluoromethanesulfonato)-triphenyl-tin] |  | 2.05997 | 1.22963 | 1.74822 | 0 | 0 | 0.33502 | HOPYES | Not found | https://doi.org/Not found
HOPYUH | 659033 | catena-(tris(μ4-2,5-Pyridinedicarboxylato)-diaqua-di-lanthanum) |  | 1.95198 | 1.09103 | 2.41838 | 0 | 0 | 0.21674 | HOPYUH | 10.1016/j.jssc.2008.09.021 | https://doi.org/10.1016/j.jssc.2008.09.021
HOPZAO | 693969 | catena-(tris(μ2-N,N'-bis(Salicylidene)propane-1,2-diamine)-hexakis(nitrato-O,O')-di-europium(iii)) |  | 6.82969 | 5.19314 | 1.36593 | 682.202 | 499.443 | 0.46516 | HOPZAO | 10.1016/j.jssc.2008.11.016 | https://doi.org/10.1016/j.jssc.2008.11.016
HOPZES | 693970 | catena-(tris(μ2-N,N'-bis(Salicylidene)propane-1,2-diamine)-hexakis(nitrato-O,O')-di-lanthanum(iii)) |  | 8.34376 | 3.33988 | 1.2927 | 0 | 0 | 0.5122 | HOPZES | 10.1016/j.jssc.2008.11.016 | https://doi.org/10.1016/j.jssc.2008.11.016
HOPZOC | 677975 | catena-((μ2-4,4'-Dipyridylamine)-(μ2-glutarato)-cobalt) |  | 2.61298 | 1.27802 | 1.60114 | 0 | 0 | 0.3181 | HOPZOC | 10.1016/j.jssc.2008.09.020 | https://doi.org/10.1016/j.jssc.2008.09.020
HOPZUI | 677976 | catena-((μ2-4,4'-Dipyridylamine)-(μ2-glutarato)-nickel) |  | 2.54546 | 1.30202 | 1.62283 | 0 | 0 | 0.31346 | HOPZUI | 10.1016/j.jssc.2008.09.020 | https://doi.org/10.1016/j.jssc.2008.09.020
HOQBAR01 | 679062 | catena-((μ2-4,4'-Dipyridylamine)-(μ2-glutarato)-copper) |  | 8.86789 | 8.42251 | 0.800731 | 1782.23 | 2225.75 | 0.6643 | HOQBAR01 | 10.1016/j.jssc.2008.09.020 | https://doi.org/10.1016/j.jssc.2008.09.020
HOQBEW | 826324 | catena-[diisobutylammonium (μ-1,3,5-benzenetricarboxylato)-hexamethyl-di-tin] |  | 5.23352 | 3.92161 | 1.22839 | 907.918 | 739.109 | 0.56882 | HOQBEW | Not found | https://doi.org/Not found
HOQBOF | 682199 | catena-(octadecakis(μ3-hydroxo)-octacosakis(μ2-oxo)-tetrakis(2,2'-bipyridine)-hexaaqua-hexacosaoxo-tri-chromium-tetra-copper-octadeca-molybdenum hydrate) |  | 4.84009 | 3.65109 | 2.15162 | 0 | 0 | 0.44536 | HOQBOF | 10.1016/j.jssc.2008.09.019 | https://doi.org/10.1016/j.jssc.2008.09.019
HOQBUL | 682200 | catena-(octadecakis(μ3-hydroxo)-hexacosakis(μ2-oxo)-tetrakis(2,2'-bipyridine)-hexaaqua-octacosaoxo-tri-aluminium-tetra-copper-octadeca-molybdenum hydrate) |  | 4.84165 | 3.63056 | 2.1255 | 0 | 0 | 0.4449 | HOQBUL | 10.1016/j.jssc.2008.09.019 | https://doi.org/10.1016/j.jssc.2008.09.019
HOQCIA | 683835 | catena-((μ2-1,3-Adamantanedicarboxylato)-(3-carboxyadamantane-1-carboxylato)-(1,10-phenanthroline)-aqua-samarium(iii)) |  | 2.816 | 1.38354 | 1.6592 | 0 | 0 | 0.33356 | HOQCIA | 10.1016/j.jssc.2008.09.018 | https://doi.org/10.1016/j.jssc.2008.09.018
HOQCOG | 683836 | catena-((μ2-1,3-Adamantanedicarboxylato)-(3-carboxyadamantane-1-carboxylato)-(1,10-phenanthroline)-aqua-europium(iii)) |  | 2.83497 | 1.38693 | 1.66488 | 0 | 0 | 0.3327 | HOQCOG | 10.1016/j.jssc.2008.09.018 | https://doi.org/10.1016/j.jssc.2008.09.018
HOQDAT | 683838 | catena-(bis(μ4-Adamantyl-1,3-dicarboxylato)-bis(μ3-adamantyl-1,3-dicarboxylato)-(μ3-hydroxo)-(1,10-phenanthroline)-tri-erbium bis(μ4-adamantyl-1,3-dicarboxylato)-bis(μ3-adamantyl-1,3-dicarboxylato)-(μ3-hydroxo)-(1,10-phenanthroline)-tri-erbium) |  | 13.03217 | 11.43795 | 0.888494 | 1149.28 | 1293.51 | 0.69466 | HOQDAT | 10.1016/j.jssc.2008.09.018 | https://doi.org/10.1016/j.jssc.2008.09.018
HOQDEX | 694020 | catena-(bis(μ3-Selenito)-(μ2-oxalato)-diaqua-di-indium(iii) dihydrate) |  | 2.68276 | 2.07114 | 3.28647 | 0 | 0 | 0.31238 | HOQDEX | 10.1016/j.jssc.2008.09.023 | https://doi.org/10.1016/j.jssc.2008.09.023
HOQFAU | 115262 | catena-((μ2-Pyrazine-N,N')-(nitrito-O,O')-silver(i)) |  | 1.32885 | 0.8669 | 2.53468 | 0 | 0 | 0.24068 | HOQFAU | 10.1039/a808025i | https://doi.org/10.1039/a808025i
HOQFEY | 115263 | catena-((μ2-4,4'-Bipyridyl-N,N')-silver(i) nitrite) |  | 2.83079 | 1.3261 | 1.76495 | 0 | 0 | 0.3902 | HOQFEY | 10.1039/a808025i | https://doi.org/10.1039/a808025i
HOQGAX | 1017892 | catena-[bis(μ-2,2'-diazene-1,2-diyldibenzoato)-diaqua-di-lead 4,4'-ethene-1,2-diyldipyridine] |  | 4.29811 | 3.01575 | 1.7671 | 0 | 0 | 0.46724 | HOQGAX | 10.1107/S2053229614017951 | https://doi.org/10.1107/S2053229614017951
HOQGIE | 688701 | catena-((μ2-4-Nitrobenzoato-O,O')-(μ2-aqua)-(μ2-4-nitrobenzoato-O,O)-(2-methylimidazole)-calcium(ii)) |  | 1.95878 | 1.15417 | 1.57501 | 0 | 0 | 0.29354 | HOQGIE | 10.1016/j.poly.2008.11.022 | https://doi.org/10.1016/j.poly.2008.11.022
HOQHOM | 980967 | catena-[(μ-azido)-(μ-ethanol)-(μ-4-fluorobenzoato)-copper(ii)] |  | 2.07781 | 1.18697 | 1.65245 | 0 | 0 | 0.35766 | HOQHOM | 10.1039/C4DT02195A | https://doi.org/10.1039/C4DT02195A
HOQKII | 691168 | catena-((μ5-Pyridine-2,4-dicarboxylato)-cadmium(ii)) |  | 1.7806 | 0.97198 | 2.67782 | 0 | 0 | 0.23212 | HOQKII | 10.1016/j.inoche.2008.07.019 | https://doi.org/10.1016/j.inoche.2008.07.019
HOQKOO | 649681 | catena-((μ2-2,5-dimethylpyrazine-N,N')-tetrakis(μ2-azido-N,N)-di-copper(ii)) |  | 2.10778 | 1.23109 | 1.94831 | 0 | 0 | 0.31834 | HOQKOO | 10.1039/b815264k | https://doi.org/10.1039/b815264k
HOQLIJ | 653360 | catena-(tris(μ6-oxalato)-(μ4-succinato)-tetra-aqua-di-gadolinium(iii)-di-sodium) |  | 1.63593 | 0.58318 | 2.93429 | 0 | 0 | 0.15638 | HOQLIJ | 10.1039/b804956d | https://doi.org/10.1039/b804956d
HOQLOP | 669039 | catena-(tris(μ6-oxalato)-(μ4-succinato)-tetra-aqua-di-europium(iii)-di-sodium) |  | 1.66417 | 0.50592 | 2.84347 | 0 | 0 | 0.15296 | HOQLOP | 10.1039/b804956d | https://doi.org/10.1039/b804956d
HOQMAC | 682124 | catena-(tris(μ6-oxalato)-(μ4-succinato)-tetra-aqua-di-terbium(iii)-di-sodium) |  | 1.60296 | 0.54135 | 2.95053 | 0 | 0 | 0.15556 | HOQMAC | 10.1039/b804956d | https://doi.org/10.1039/b804956d
HOQMIL | 912342 | catena-[(μ-4,4'-dipyridyl-N,N'-dioxide)-bis(μ-1,4-benzene dicarboxylato)-di-magnesium N,N-dimethylformamide solvate] |  | 5.74994 | 5.00317 | 1.13423 | 974.255 | 858.955 | 0.5022 | HOQMIL | 10.1039/C4DT01883D | https://doi.org/10.1039/C4DT01883D
HOQMIL01 | 912345 | catena-[(μ-4,4'-dipyridyl-N,N'-dioxide)-bis(μ-1,4-benzene dicarboxylato)-di-magnesium N,N-dimethylformamide solvate] |  | 5.56977 | 4.83187 | 1.16042 | 900.505 | 776.019 | 0.48718 | HOQMIL01 | 10.1039/C4DT01883D | https://doi.org/10.1039/C4DT01883D
HOQMIL02 | 912347 | catena-[(μ-4,4'-dipyridyl-N,N'-dioxide)-bis(μ-1,4-benzene dicarboxylato)-di-magnesium N,N-dimethylformamide solvate] |  | 5.63983 | 4.88733 | 1.14617 | 942.547 | 822.346 | 0.49684 | HOQMIL02 | 10.1039/C4DT01883D | https://doi.org/10.1039/C4DT01883D
HOQMIL03 | 912349 | catena-[(μ-4,4'-dipyridyl-N,N'-dioxide)-bis(μ-1,4-benzene dicarboxylato)-di-magnesium N,N-dimethylformamide solvate] |  | 5.60791 | 4.87769 | 1.15397 | 934.387 | 809.714 | 0.49028 | HOQMIL03 | 10.1039/C4DT01883D | https://doi.org/10.1039/C4DT01883D
HOQMIL04 | 997087 | catena-[(μ4-4,4'-Bipyridine 1,1'-dioxide)-bis(μ4-terephthalato)-di-magnesium N,N-dimethylformamide solvate] |  | 5.69131 | 4.91476 | 1.1407 | 910.173 | 797.908 | 0.49118 | HOQMIL04 | 10.1038/ncomms6851 | https://doi.org/10.1038/ncomms6851
HOQMOR | 912343 | catena-[(μ-4,4'-dipyridyl-N,N'-dioxide)-bis(μ-1,4-benzene dicarboxylato)-di-magnesium unknown solvate] |  | 5.28158 | 4.76089 | 1.18541 | 846.264 | 713.898 | 0.47818 | HOQMOR | 10.1039/C4DT01883D | https://doi.org/10.1039/C4DT01883D
HOQMUX | 912344 | catena-[(μ-4,4'-dipyridyl-N,N'-dioxide)-bis(μ-1,4-benzene dicarboxylato)-di-magnesium nitromethane solvate] |  | 4.86191 | 4.39042 | 1.23808 | 642.074 | 518.605 | 0.45798 | HOQMUX | 10.1039/C4DT01883D | https://doi.org/10.1039/C4DT01883D
HOQNEI | 912346 | catena-[(μ-4,4'-dipyridyl-N,N'-dioxide)-bis(μ-1,4-benzene dicarboxylato)-di-magnesium nitroethane solvate] |  | 5.27742 | 4.83984 | 1.18109 | 859.149 | 727.418 | 0.47948 | HOQNEI | 10.1039/C4DT01883D | https://doi.org/10.1039/C4DT01883D
HOQPEJ | 695441 | catena-((μ5-S-(carboxymethyl)-N-(p-tosyl)-L-cysteinato)-cadmium(ii)) |  | 2.29675 | 1.77969 | 1.92653 | 0 | 0 | 0.3372 | HOQPEJ | 10.1039/b812807c | https://doi.org/10.1039/b812807c
HOQPOT | 695443 | catena-(bis(μ2-S-(carboxymethyl)-N-(p-tosyl)-L-cysteinato)-bis(μ2-4,4'-bipyridine)-diaqua-di-zinc(ii)) |  | 2.47694 | 1.12396 | 1.57395 | 0 | 0 | 0.33976 | HOQPOT | 10.1039/b812807c | https://doi.org/10.1039/b812807c
HOQPUZ | 695444 | catena-((μ3-S-(carboxymethyl)-N-(p-tosyl)-L-cysteinato)-(1H-imidazole)-aqua-cadmium(ii)) |  | 2.35104 | 1.43829 | 1.81516 | 0 | 0 | 0.32286 | HOQPUZ | 10.1039/b812807c | https://doi.org/10.1039/b812807c
HOQQAG | 695445 | catena-((μ2-S-(carboxymethyl)-N-(p-tosyl)-L-cysteinato)-(1H-imidazole)-aqua-zinc(ii)) |  | 2.16631 | 1.51524 | 1.64116 | 0 | 0 | 0.33724 | HOQQAG | 10.1039/b812807c | https://doi.org/10.1039/b812807c
HOQYIW | 693179 | catena-[(μ3-3-(Hydroxyphosphinato)benzenesulfonato-O,O',O'')-(1,10-phenanthroline-N,N')-copper(ii) hemihydrate] |  | 2.69952 | 1.22852 | 1.73031 | 0 | 0 | 0.32702 | HOQYIW | 10.1016/j.molstruc.2008.08.019 | https://doi.org/10.1016/j.molstruc.2008.08.019
HOQYUI | 695598 | catena-[Piperazinediium bis(μ3-selenito-O,O',O'')-(μ2-oxalato-O,O',O'',O''')-dioxo-di-vanadium(iv)] |  | 4.30544 | 2.12495 | 2.15082 | 0 | 0 | 0.45884 | HOQYUI | 10.1016/j.molstruc.2008.08.024 | https://doi.org/10.1016/j.molstruc.2008.08.024
HOQZIX | 679359 | catena-[oxonium tetrakis(μ9-phosphato)-dodecakis(μ3-oxo)-hexakis(μ2-4,4'-bipyridine-N,N')-octahexacontakis(μ2-oxo)-diaqua-bis(1-ethyl-4,4'-bipyridin-1-ium-N')-octacosaoxo-hepta-copper(i)-di-potassium(i)-hexatriaconta-tungsten(vi) tetrahydrate] |  | 4.83087 | 2.71069 | 3.86346 | 0 | 0 | 0.31316 | HOQZIX | 10.1016/j.molstruc.2008.09.011 | https://doi.org/10.1016/j.molstruc.2008.09.011
HOQZUJ | 651943 | catena-[(μ3-4-Bromoisophthalato-O,O',O'')-(1,10-phenanthroline-N,N')-zinc(ii)] | ("catena-[(μ3-4-Bromobenzene-1,3-dicarboxylato-O,O',O'')-(1,10-phenanthroline-N,N')-zinc(ii)]",) | 2.10052 | 1.51235 | 1.83205 | 0 | 0 | 0.32418 | HOQZUJ | 10.1016/j.molstruc.2008.09.009 | https://doi.org/10.1016/j.molstruc.2008.09.009
HORBAS | 684848 | catena-[(μ2-2-Carboxycinnamato-O,O')-(μ2-1,4-bis(1H-imidazol-1-yl)butane-N3,N3')-zinc(ii)] | ("catena-[(μ2-1,1'-Butane-1,4-diylbis(1H-imidazole)-N3,N3')-(μ2-2-((E)-2-Carboxylatoethenyl)benzoato-O,O')-zinc(ii)]",) | 3.04593 | 1.74083 | 1.48589 | 0 | 0 | 0.35826 | HORBAS | 10.1016/j.molstruc.2008.09.009 | https://doi.org/10.1016/j.molstruc.2008.09.009
HORBEW | 695536 | catena-[tetrakis(μ2-4-Amino-3,5-dimethyl-4H-1,2,4-triazole-N1,N2)-tetrakis(μ2-azido-N1,N1)-tetrakis(azido)-tetra-copper(ii)] |  | 2.45932 | 1.14776 | 1.75871 | 0 | 0 | 0.34466 | HORBEW | 10.1016/j.molstruc.2008.09.014 | https://doi.org/10.1016/j.molstruc.2008.09.014
HORBIA | 695537 | catena-[(μ2-4-Amino-3,5-bis(4-pyridyl)-4H-1,2,4-triazole-N,N')-bis(μ2-azido-N1,N3)-copper(ii) dihydrate] |  | 3.76554 | 3.32277 | 1.49394 | 0 | 0 | 0.3988 | HORBIA | 10.1016/j.molstruc.2008.09.014 | https://doi.org/10.1016/j.molstruc.2008.09.014
HORBOG | 695538 | catena-[bis(μ2-Azido-N1,N1)-bis(μ2-azido-N1,N3)-bis(μ2-4-(2-pyridyl)-4H-1,2,4-triazole-N1,N2)-diazido-tri-copper(ii)] |  | 1.8683 | 1.03017 | 1.97633 | 0 | 0 | 0.2913 | HORBOG | 10.1016/j.molstruc.2008.09.014 | https://doi.org/10.1016/j.molstruc.2008.09.014
HORCEX | 291610 | catena-[(μ3-Pyrazine-2,3,5-tricarboxylato-N,O,O',O'',O''')-tetra-aqua-europium(iii) dihydrate] |  | 2.4395 | 1.90711 | 2.18502 | 0 | 0 | 0.32526 | HORCEX | 10.1039/b810964h | https://doi.org/10.1039/b810964h
HORCIB | 291611 | catena-[(μ3-Pyrazine-2,3,5-tricarboxylato-N,O,O',O'',O''')-tetra-aqua-gadolinium(iii) dihydrate] |  | 2.50925 | 1.98318 | 2.13509 | 0 | 0 | 0.33842 | HORCIB | 10.1039/b810964h | https://doi.org/10.1039/b810964h
HORCOH | 692765 | catena-[(μ4-Pyrazine-2,3,5-tricarboxylato-N,O,O',O'',O''',O'''')-di-aqua-ytterbium(iii) monohydrate] |  | 3.21952 | 1.80763 | 2.62372 | 0 | 0 | 0.29896 | HORCOH | 10.1039/b810964h | https://doi.org/10.1039/b810964h
HORCUN | 692766 | catena-[(μ4-Pyrazine-2,3,5-tricarboxylato-N,O,O',O'',O''',O'''')-di-aqua-erbium(iii) monohydrate] |  | 3.26187 | 1.85646 | 2.55372 | 0 | 0 | 0.3039 | HORCUN | 10.1039/b810964h | https://doi.org/10.1039/b810964h
HORHAX | 120675 | catena-((μ4-Sulfanilato)-silver) |  | 2.11958 | 1.18839 | 2.42132 | 0 | 0 | 0.27476 | HORHAX | 10.1515/ncrs-1999-0309 | https://doi.org/10.1515/ncrs-1999-0309
HORHAX01 | 220021 | catena-((μ2-4-aminobenzenesulfonato)-silver(i)) |  | 2.10469 | 1.17821 | 2.43853 | 0 | 0 | 0.27084 | HORHAX01 | 10.1524/ncrs.2003.218.2.253 | https://doi.org/10.1524/ncrs.2003.218.2.253
HORHAX02 | 848462 | catena-((μ4-4-aminobenzenesulfonato)-silver) |  | 2.10681 | 1.18936 | 2.456 | 0 | 0 | 0.26358 | HORHAX02 | 10.1002/ejic.201101119 | https://doi.org/10.1002/ejic.201101119
HORHAX03 | 772288 | catena-((μ4-4-aminobenzenesulfonato)-silver) |  | 2.11096 | 1.18966 | 2.44855 | 0 | 0 | 0.26826 | HORHAX03 | 10.1002/zaac.201100456 | https://doi.org/10.1002/zaac.201100456
HORHAY | 687823 | catena-[tris(μ4-1,2,4,5-tetrakis(1H-Imidazol-1-ylmethyl)benzene-N3,N3',N3'',N3''')-di-cadmium(ii) tetranitrate hexahydrate] |  | 4.10109 | 3.04542 | 1.42673 | 0 | 0 | 0.4959 | HORHAY | 10.1039/b813220h | https://doi.org/10.1039/b813220h
HORHEB | 120676 | catena-(bis(μ2-Sulfanilato)-di-thallium monohydrate) |  | 2.67287 | 1.26591 | 2.80306 | 0 | 0 | 0.33088 | HORHEB | 10.1515/ncrs-1999-0310 | https://doi.org/10.1515/ncrs-1999-0310
HORHEC | 687824 | catena-[tris(μ4-1,2,4,5-tetrakis(1H-Imidazol-1-ylmethyl)benzene-N3,N3',N3'',N3''')-di-cadmium(ii) tetraperchlorate dihydrate] |  | 4.20438 | 2.97278 | 1.41833 | 0 | 0 | 0.49742 | HORHEC | 10.1039/b813220h | https://doi.org/10.1039/b813220h
HORHIG | 687825 | catena-[tris(μ4-1,2,4,5-tetrakis(1H-Imidazol-1-ylmethyl)benzene-N3,N3',N3'',N3''')-di-cadmium(ii) tetrakis(tetrafluoroborate) dihydrate] |  | 4.11449 | 2.92146 | 1.44024 | 0 | 0 | 0.48946 | HORHIG | 10.1039/b813220h | https://doi.org/10.1039/b813220h
HORHOM | 687826 | catena-[(μ4-1,2,4,5-tetrakis(1H-Imidazol-1-ylmethyl)benzene-N3,N3',N3'',N3''')-dichloro-cadmium(ii) dihydrate] |  | 3.04386 | 1.7896 | 1.52512 | 0 | 0 | 0.3933 | HORHOM | 10.1039/b813220h | https://doi.org/10.1039/b813220h
HORHUS | 687827 | catena-[(μ4-1,2,4,5-tetrakis(1H-Imidazol-1-ylmethyl)benzene-N3,N3',N3'',N3''')-(μ2-1,2,4,5-tetrakis(1H-imidazol-1-ylmethyl)benzene-N3,N3')-(μ2-sulfonato-O,O',O'')-(μ2-sulfonato-O,O')-aqua-di-cadmium(ii) dihydrate] |  | 3.14268 | 1.36432 | 1.71994 | 0 | 0 | 0.32136 | HORHUS | 10.1039/b813220h | https://doi.org/10.1039/b813220h
HORJAA | 687828 | catena-[(μ4-1,2,4,5-tetrakis(1H-Imidazol-1-ylmethyl)benzene-N3,N3',N3'',N3''')-(μ2-aqua)-bis(μ2-sulfonato-O,O')-diaqua-di-cadmium(ii) tetrahydrate] |  | 3.10642 | 1.53277 | 1.80961 | 0 | 0 | 0.3666 | HORJAA | 10.1039/b813220h | https://doi.org/10.1039/b813220h
HORJIJ | 1003592 | catena-[tris(μ-piperazine)-tetrachloro-di-iron(ii) piperazine] |  | 5.07542 | 3.34997 | 1.3692 | 0 | 0 | 0.44244 | HORJIJ | 10.1039/C4DT01987C | https://doi.org/10.1039/C4DT01987C
HORJOP | 1003591 | catena-[(μ-piperazine)-bis(μ-chloro)-iron(ii)] |  | 2.62174 | 2.42682 | 1.80476 | 0 | 0 | 0.31366 | HORJOP | 10.1039/C4DT01987C | https://doi.org/10.1039/C4DT01987C
HORRIQ | 660797 | catena-(bis(μ7-bis(Tetrazol-5-yl)amine)-diaqua-cobalt-di-sodium) |  | 2.16918 | 0.85219 | 2.09958 | 0 | 0 | 0.1829 | HORRIQ | 10.1039/b809415b | https://doi.org/10.1039/b809415b
HORROW | 661222 | catena-((μ2-bis(Tetrazol-5-yl)amine)-diaqua-copper(ii)) |  | 1.96099 | 1.20976 | 1.98745 | 0 | 0 | 0.33234 | HORROW | 10.1039/b809415b | https://doi.org/10.1039/b809415b
HORSAJ | 687023 | catena-(bis(μ7-bis(Tetrazol-5-yl)amine)-diaqua-manganese-di-sodium) |  | 2.37938 | 0.88726 | 1.96515 | 0 | 0 | 0.21124 | HORSAJ | 10.1039/b809415b | https://doi.org/10.1039/b809415b
HORSOX | 701906 | catena-((μ4-1,4,5,8-Naphthalenetetracarboxylato)-tetrakis(μ2-aqua)-hexaaqua-cobalt-di-sodium dihydrate) |  | 2.47163 | 1.01346 | 1.6639 | 0 | 0 | 0.27082 | HORSOX | 10.1039/b815885a | https://doi.org/10.1039/b815885a
HORTAK | 701908 | catena-((μ4-1,4,5,8-Naphthalenetetracarboxylato)-hexaaqua-di-copper(ii) tetrahydrate) |  | 4.24737 | 1.94957 | 1.57144 | 0 | 0 | 0.4158 | HORTAK | 10.1039/b815885a | https://doi.org/10.1039/b815885a
HORTIS | 701910 | catena-((μ2-1,4,5,8-Naphthalenetetracarboxylato)-bis(μ2-aqua)-hexaaqua-di-nickel(ii) tetrahydrate) |  | 3.11803 | 1.94536 | 1.52542 | 0 | 0 | 0.40402 | HORTIS | 10.1039/b815885a | https://doi.org/10.1039/b815885a
HORTOY | 701911 | catena-((μ4-1,4,5,8-Naphthalenetetracarboxylato)-hexaaqua-di-copper(ii) hexahydrate) |  | 3.74529 | 2.54844 | 1.51096 | 0 | 0 | 0.4295 | HORTOY | 10.1039/b815885a | https://doi.org/10.1039/b815885a
HORVUF | 132543 | catena-(tris(μ3-Bromo)-(μ3-triazine)-tri-copper(i)) |  | 1.98799 | 1.20262 | 3.59565 | 0 | 0 | 0.31276 | HORVUF | 10.1039/a902290b | https://doi.org/10.1039/a902290b
HORWAM | 132544 | catena-(tris(μ3-Iodo)-(μ3-triazine)-copper(i)) |  | 2.20773 | 1.26233 | 4.07089 | 0 | 0 | 0.322 | HORWAM | 10.1039/a902290b | https://doi.org/10.1039/a902290b
HORWEQ | 132545 | catena-(bis(μ3-Bromo)-bis(μ3-triazine)-bis(μ2-bromo)-tetra-copper(i)) |  | 2.73403 | 1.16004 | 3.25123 | 0 | 0 | 0.31098 | HORWEQ | 10.1039/a902290b | https://doi.org/10.1039/a902290b
HORWIU | 132546 | catena-((μ3-Iodo)-(μ2-iodo)-(μ2-1,3,5-triazine)-di-copper(i)) |  | 2.04565 | 1.28237 | 3.73611 | 0 | 0 | 0.30848 | HORWIU | 10.1039/a902290b | https://doi.org/10.1039/a902290b
HORXAN | 133117 | catena-((μ2-Aqua)-(μ2-hydrogen-tris(pyrazolyl)borato)-sodium) |  | 2.21283 | 1.29601 | 1.35473 | 0 | 0 | 0.30924 | HORXAN | 10.1039/a901703h | https://doi.org/10.1039/a901703h
HORYIY | 1009774 | catena-[(μ-1,1':3',1''-terphenyl-3,3'',5,5''-tetracarboxylato)-(μ-4,4'-bipyridine)-tetra-aqua-di-cobalt(ii)] |  | 3.26631 | 1.84793 | 1.54838 | 0 | 0 | 0.35644 | HORYIY | 10.1039/C4DT02342K | https://doi.org/10.1039/C4DT02342K
HORYIY01 | 1026483 | catena-[(μ4-1,1':3',1''-terphenyl-3,3'',5,5''-tetracarboxylato)-(μ2-4,4'-bipyridine)-tetra-aqua-di-cobalt] |  | 3.30103 | 1.84573 | 1.56476 | 0 | 0 | 0.3442 | HORYIY01 | Not found | https://doi.org/Not found
HORYOE | 1009775 | catena-[(μ4-1,1':3',1''-Terphenyl-3,3'',5,5''-tetracarboxylato)-(μ2-4,4'-bipyridine)-tetra-aqua-di-nickel] |  | 3.30232 | 1.82501 | 1.56572 | 0 | 0 | 0.35772 | HORYOE | 10.1039/C4DT02342K | https://doi.org/10.1039/C4DT02342K
HORYOE01 | 1026484 | catena-[(μ4-1,1':3',1''-terphenyl-3,3'',5,5''-tetracarboxylato)-(μ2-4,4'-bipyridine)-tetra-aqua-di-nickel] |  | 3.34062 | 1.83547 | 1.55719 | 0 | 0 | 0.34898 | HORYOE01 | Not found | https://doi.org/Not found
HORYUK | 1009776 | catena-[(μ7-1,1':3',1''-Terphenyl-3,3'',5,5''-tetracarboxylato)-aqua-(2,2'-bipyridine)-di-manganese sesquihydrate] |  | 4.05717 | 1.36967 | 1.54348 | 0 | 0 | 0.35532 | HORYUK | 10.1039/C4DT02342K | https://doi.org/10.1039/C4DT02342K
HORZAR | 1009777 | catena-[(μ3-3'',5''-Dicarboxy-1,1':3',1''-terphenyl-3,5-dicarboxylato)-(1,10-phenanthroline)-manganese] |  | 2.72582 | 1.06767 | 1.54533 | 0 | 0 | 0.31524 | HORZAR | 10.1039/C4DT02342K | https://doi.org/10.1039/C4DT02342K
HORZEV | 1009778 | catena-[(μ3-3'',5''-Dicarboxy-1,1':3',1''-terphenyl-3,5-dicarboxylato)-(1,10-phenanthroline)-cobalt] |  | 2.67875 | 1.09179 | 1.57886 | 0 | 0 | 0.30666 | HORZEV | 10.1039/C4DT02342K | https://doi.org/10.1039/C4DT02342K
HOSDAW | 1025545 | catena-[bis(μ3-5-chloro-2-oxidobenzene-1,3-disulfonato)-tris(1,10-phenanthroline)-diaqua-tri-cadmium tetrahydrate] |  | 4.36648 | 2.73964 | 1.75738 | 0 | 0 | 0.38446 | HOSDAW | 10.1016/j.poly.2015.01.036 | https://doi.org/10.1016/j.poly.2015.01.036
HOSJOO | 105486 | catena[(μ2-1,2-bis(Diphenylphosphinyl)ethane-O,O')-bis((μ2-hydroxo)-bis(bis(methanesulfonyl)amido-N,O)-dimethyl-tin(iv))] |  | 2.79555 | 1.26644 | 1.60689 | 0 | 0 | 0.3691 | HOSJOO | Not found | https://doi.org/Not found
HOSNUZ | 726220 | catena-((μ2-4,4'-(Methylenedioxy)dibenzoato-O,O')-diaqua-zinc(ii)) |  | 1.80855 | 1.29227 | 1.70527 | 0 | 0 | 0.31752 | HOSNUZ | 10.1107/S1600536809006965 | https://doi.org/10.1107/S1600536809006965
HOSPAH | 726221 | catena-(tris(μ2-Pyrimidine-κ2N:N')-bis(methanol-κO)-tetrakis(isothiocyanato-κN)-di-nickel(ii)) |  | 2.12298 | 1.12667 | 1.6601 | 0 | 0 | 0.31386 | HOSPAH | 10.1107/S1600536809005674 | https://doi.org/10.1107/S1600536809005674
HOSPEL | 726222 | catena-((μ4-5-(4-Pyridyl)tetrazolato-N,N',N'',N''')-(μ3-chlorido)-di-copper(i)) |  | 1.94095 | 0.99358 | 2.5174 | 0 | 0 | 0.27558 | HOSPEL | 10.1107/S1600536809006564 | https://doi.org/10.1107/S1600536809006564
HOSPIQ | 1018558 | catena-[(μ2-N'-(pyridin-2-ylmethylene)nicotinohydrazide)-(μ2-iodo)-tris(iodo)-mercury acetonitrile solvate] |  | 4.00279 | 1.67489 | 3.19192 | 0 | 0 | 0.42706 | HOSPIQ | 10.1016/j.ica.2014.12.027 | https://doi.org/10.1016/j.ica.2014.12.027
HOSPUC | 1018560 | catena-[(μ2-N-(pyridin-2-ylmethylene)pyridine-3-carbohydrazonato)-iodo-mercury] |  | 5.71807 | 4.37193 | 1.29784 | 1712.72 | 1319.67 | 0.68084 | HOSPUC | 10.1016/j.ica.2014.12.027 | https://doi.org/10.1016/j.ica.2014.12.027
HOSQAI | 726226 | catena-(bis(μ2-1,1'-(butane-1,4-diyl)di-imidazole-κ2N3:N3')-diaqua-cobalt(ii) dichloride tetrahydrate) |  | 4.1352 | 3.1472 | 1.07092 | 0 | 0 | 0.49414 | HOSQAI | 10.1107/S1600536809007478 | https://doi.org/10.1107/S1600536809007478
HOSQOW | 726229 | catena-(bis(μ2-3-Carboxyadamantane-1-carboxylato-κ2O1:O3)-diaqua-cobalt(ii)) |  | 2.18975 | 1.31204 | 1.56465 | 0 | 0 | 0.31998 | HOSQOW | 10.1107/S1600536809007387 | https://doi.org/10.1107/S1600536809007387
HOSSAK | 726235 | catena-[(μ5-2-Oxido-5-sulfonatobenzoato-O,O,O',O',O'',O''',O'''',O''''')-aqua-lanthanum(iii)] |  | 1.73135 | 0.91049 | 2.63212 | 0 | 0 | 0.2465 | HOSSAK | 10.1107/S1600536809007879 | https://doi.org/10.1107/S1600536809007879
HOSSIS | 726237 | catena-((μ2-1,4-bis(Cyclohexylsulfanylmethyl)benzene-κ2S:S')-(μ2-nitrato-κ2O:O')-silver(i)) |  | 2.19876 | 1.19045 | 1.55514 | 0 | 0 | 0.34724 | HOSSIS | 10.1107/S1600536809007910 | https://doi.org/10.1107/S1600536809007910
HOSSOY | 726238 | catena-(bis(μ2-4-Nitrophenylcyanamido-κ2N1:N3)-(dimethylformamide-κO)-copper(ii)) |  | 2.08897 | 0.95033 | 1.66749 | 0 | 0 | 0.29374 | HOSSOY | 10.1107/S160053680900796X | https://doi.org/10.1107/S160053680900796X
HOSSUE | 726239 | catena-(bis(μ5-5-Sulfonatobenzene-1,3-dicarboxylato-O,O,O',O'',O''')-octakis(μ2-aqua)-tetra-aqua-cobalt(ii)-tetra-sodium) |  | 2.16081 | 0.89745 | 1.77092 | 0 | 0 | 0.23948 | HOSSUE | 10.1107/S1600536809008174 | https://doi.org/10.1107/S1600536809008174
HOSSUF | 1020927 | catena-[(μ-4,4'-biphenyl-4,4'-diyldipyridine)-bis(μ-4,4'-iminodibenzoato)-di-cobalt] |  | 2.76066 | 1.92961 | 1.43842 | 0 | 0 | 0.36576 | HOSSUF | 10.1016/j.poly.2015.01.002 | https://doi.org/10.1016/j.poly.2015.01.002
HOSTEO |  | catena-((μ2-Oxalato-O,O',O'',O''')-bis(μ2-3,3-bis(2-imidazolyl)propionic acid-N,N',O)-di-copper(ii) hexahydrate) |  | 3.99727 | 2.90238 | 1.48279 | 0 | 0 | 0.4361 | HOSTEO | 10.1021/ic980982x | https://doi.org/10.1021/ic980982x
HOSVAN | 731146 | catena-[bis(μ2-N-[1-(3-Pyridyl)ethylidene]-4H-1,2,4-triazol-4-amine-N,N')-diaqua-zinc(ii) diperchlorate] |  | 3.76899 | 2.43853 | 1.22254 | 0 | 0 | 0.4649 | HOSVAN | 10.1107/S1600536809013130 | https://doi.org/10.1107/S1600536809013130
HOSVER | 731147 | catena-[bis(μ2-N-((2-oxidonaphthalen-1-yl)methylidene)pyridine-2-carbohydrazonoato-N,N',N'',O,O')-bis(μ2-sulfonato-O,O',O'')-tetrakis(pyridine)-tetra-copper(ii) diethyl ether solvate] | ("catena-[bis(μ2-2-Oxidonaphthalene-1-carbaldehyde picolinoylhydrazonato-N,N',N'',O,O')-bis(μ2-sulfonato-O,O',O'')-tetrakis(pyridine)-tetra-copper(ii) diethyl ether solvate]",) | 4.25279 | 2.23087 | 1.5026 | 0 | 0 | 0.40552 | HOSVER | 10.1107/S1600536809012653 | https://doi.org/10.1107/S1600536809012653
HOSXAO |  | catena(bis(hexakis(μ2-Salicylaldehydato)-(μ2-tetramethoxyborate)-di-europium(iii)-sodium)) |  | 2.96689 | 1.32257 | 1.66427 | 0 | 0 | 0.35556 | HOSXAO | 10.1021/ic9810788 | https://doi.org/10.1021/ic9810788
HOSXES |  | catena(bis(hexakis(μ2-Salicylaldehydato)-(μ2-tetramethoxyborate)-di-neodymium(iii)-sodium)) |  | 2.98623 | 1.33606 | 1.62697 | 0 | 0 | 0.35882 | HOSXES | 10.1021/ic9810788 | https://doi.org/10.1021/ic9810788
HOSXET | 731157 | catena-[bis(μ2-1,4-bis(3-Pyridylmethyl)piperazine-N,N')-tetrachloro-di-zinc(ii)] |  | 2.30417 | 1.21033 | 1.4615 | 0 | 0 | 0.38362 | HOSXET | 10.1107/S1600536809013877 | https://doi.org/10.1107/S1600536809013877
HOSXEU | 1014808 | catena-(tetradecakis(μ-oxo)-tris(μ-1,4-bis(imidazol-1-yl)benzene)-diaqua-dodecaoxo-di-copper(ii)-octa-molybdenum) |  | 2.08173 | 1.08635 | 2.53251 | 0 | 0 | 0.2723 | HOSXEU | 10.1039/C5NJ00238A | https://doi.org/10.1039/C5NJ00238A
HOSXIX | 731158 | catena-[bis(μ2-4,4'-Bipyridine)-diaqua-manganese(ii) bis(2-(2-carboxyphenyldisulfanyl)benzoate)] |  | 8.0036 | 6.86463 | 0.598316 | 2187.94 | 3656.83 | 0.7201 | HOSXIX | 10.1107/S1600536809013646 | https://doi.org/10.1107/S1600536809013646
HOTBID | 1015768 | catena-(bis(μ-N-(quinolin-3-yl)pyrazine-2-carboxamide)-tetrachloro-di-mercury(ii)) |  | 2.22371 | 1.03053 | 2.32617 | 0 | 0 | 0.3103 | HOTBID | 10.1039/C4DT03518F | https://doi.org/10.1039/C4DT03518F
HOTBOJ | 1015771 | catena-(bis((μ-iodo)-iodo-(N-(quinolin-3-yl)pyrazine-2-carboxamide)-mercury(ii)) diiodo-mercury(ii)) |  | 4.14482 | 1.78152 | 2.48841 | 0 | 0 | 0.40852 | HOTBOJ | 10.1039/C4DT03518F | https://doi.org/10.1039/C4DT03518F
HOTBUP | 1015772 | catena-(bis(μ-N-(quinolin-3-yl)pyrazine-2-carboxamide)-bis(μ-bromo)-tetrabromo-tri-mercury(ii)) |  | 2.12568 | 1.01064 | 3.03502 | 0 | 0 | 0.3131 | HOTBUP | 10.1039/C4DT03518F | https://doi.org/10.1039/C4DT03518F
HOTCAW | 1015774 | catena-(bis(μ-bromo)-bis(N-(quinolin-2-yl)pyrazine-2-carboxamide)-mercury(ii)) |  | 1.82725 | 1.26212 | 2.07986 | 0 | 0 | 0.3189 | HOTCAW | 10.1039/C4DT03518F | https://doi.org/10.1039/C4DT03518F
HOTCEY | 136370 | catena-((μ2-2,3,5,6-Tetrafluoro-1,4-bis(4-pyridylsulfenyl)-benzene)-di-iodo-cobalt(ii) dichloromethane solvate) |  | 4.15828 | 3.44652 | 1.92473 | 0 | 0 | 0.42308 | HOTCEY | 10.1039/a904453a | https://doi.org/10.1039/a904453a
HOTCUO | 136373 | catena-(tris(μ2-2,3,5,6-Tetrafluoro-1,4-bis(4-pyridylsulfenyl)-benzene)-(dinitrato-O,O')-di-cadmium(ii) dichloromethane solvate) |  | 4.47848 | 3.23598 | 1.55122 | 0 | 0 | 0.4339 | HOTCUO | 10.1039/a904453a | https://doi.org/10.1039/a904453a
HOTDAV | 136265 | catena-(tetrakis(μ2-Azido)-bis(4,4'-dimethyl-2,2'-bipyridine)-di-manganese) |  | 2.12013 | 1.10692 | 1.55514 | 0 | 0 | 0.31444 | HOTDAV | 10.1039/a903968f | https://doi.org/10.1039/a903968f
HOTDEB | 1008710 | catena-[hexakis(μ2-fluoro)-bis(5-amino-1,2,4-triazolium)-tetrafluoro-di-iron(iii)-iron(ii)] |  | 1.36224 | 0.85006 | 2.54537 | 0 | 0 | 0.21988 | HOTDEB | 10.1016/j.jfluchem.2015.01.017 | https://doi.org/10.1016/j.jfluchem.2015.01.017
HOTDEZ | 136266 | catena-((μ2-1,3-Azido)-(μ2-1,1-azido)-(4,4'-dimethylbipyridine)-copper(ii)) |  | 2.03142 | 1.09956 | 1.60437 | 0 | 0 | 0.32822 | HOTDEZ | 10.1039/a903968f | https://doi.org/10.1039/a903968f
HOTDEZ01 | 142443 | catena-((μ2-1,3-Azido)-(μ2-1,1-azido)-(4,4'-dimethylbipyridine)-copper(ii)) |  | 2.07284 | 1.13672 | 1.60778 | 0 | 0 | 0.33958 | HOTDEZ01 | 10.1021/ic990338y | https://doi.org/10.1021/ic990338y
HOTDIF | 1009578 | catena-[aqua-(μ-1H-imidazole-4,5-dicarboxylato)-(4-(2-(pyridin-4-yl)vinyl)pyridine)-di-manganese(ii)] |  | 2.80579 | 1.16904 | 1.55642 | 0 | 0 | 0.33036 | HOTDIF | 10.1016/j.jssc.2015.01.032 | https://doi.org/10.1016/j.jssc.2015.01.032
HOTHAZ | 110010 | catena-(bis(μ2-Pentane-1,5-dioato-O)-tetra-ammine-diaqua-di-copper(ii) tetrahydrate) |  | 3.66838 | 3.35218 | 1.43456 | 0 | 0 | 0.44088 | HOTHAZ | 10.1016/S0277-5387(99)00100-X | https://doi.org/10.1016/S0277-5387(99)00100-X
HOTNAG | 735212 | catena-[(μ2-4,4'-Oxybis(benzoato)-O,O',O'')-aqua-(dipyrido[3,2-a:2',3'-c]phenazine-N,N')-cobalt(ii) N,N-dimethylformamide solvate] |  | 9.13561 | 7.66256 | 0.670448 | 1992.69 | 2972.18 | 0.70286 | HOTNAG | 10.1524/ncrs.2009.0123 | https://doi.org/10.1524/ncrs.2009.0123
HOTNOU | 735215 | catena-[bis(μ2-4,4'-Bipyridine-N,N')-di-silver(i) (dimethyl terephthalate) dihydroxide dihydrate] | ("catena-[bis(μ2-4,4'-Bipyridine-N,N')-di-silver(i) (dimethyl benzene-1,4-dicarboxylate) dihydroxide dihydrate]",) | 1.46654 | 0.75845 | 2.1967 | 0 | 0 | 0.22182 | HOTNOU | 10.1524/ncrs.2009.0128 | https://doi.org/10.1524/ncrs.2009.0128
HOTPOW | 735221 | catena-[(μ4-Succinato-O,O,O',O'',O'',O''')-bis(μ4-succinato-O,O,O',O'',O''')-diaqua-di-samarium(iii)] | ("catena-[(μ4-1,4-Butanedioato-O,O,O',O'',O'',O''')-bis(μ4-1,4-butanedioato-O,O,O',O'',O''')-diaqua-di-samarium(iii)]",) | 1.77675 | 1.30322 | 2.67991 | 0 | 0 | 0.2422 | HOTPOW | 10.1524/ncrs.2009.0135 | https://doi.org/10.1524/ncrs.2009.0135
HOTREO | 735230 | catena-(bis(μ2-hexanedioato-O,O')-bis(2,2'-bipyridine)-di-aqua-di-copper(ii) tetrahydrate) | ("catena-(bis(μ2-adipato-O,O')-bis(2,2'-bipyridine)-di-aqua-di-copper(ii) tetrahydrate)",) | 3.11955 | 1.24727 | 1.42987 | 0 | 0 | 0.38802 | HOTREO | 10.1524/ncrs.2009.0145 | https://doi.org/10.1524/ncrs.2009.0145
HOTREO01 | 615240 | catena-(bis(μ2-adipato)-bis(2,2'-bipyridine)-di-aqua-di-copper(ii) tetrahydrate) |  | 3.09697 | 1.21497 | 1.4715 | 0 | 0 | 0.36818 | HOTREO01 | 10.1007/s10870-010-9800-0 | https://doi.org/10.1007/s10870-010-9800-0
HOTVUH | 104496 | catena-((μ3-N-2-(4-Amino-1,6-dihydro-1-methyl-5-nitroso-6-oxopyrimidinyl)glycine)-aqua-chloro-copper(ii) monohydrate) |  | 2.49943 | 1.41286 | 1.81812 | 0 | 0 | 0.3372 | HOTVUH | 10.1016/S0277-5387(99)00034-0 | https://doi.org/10.1016/S0277-5387(99)00034-0
HOTVUH01 | 742166 | catena-((μ3-N-(6-Amino-3-methyl-5-nitroso-4-oxo-3,4-dihydropyrimidin-2-yl)glycinato-N,O,O',O'')-aqua-chlorido-copper(ii) monohydrate) |  | 2.51664 | 1.30796 | 1.81045 | 0 | 0 | 0.34206 | HOTVUH01 | 10.1107/S0108270109018149 | https://doi.org/10.1107/S0108270109018149
HOTVUI | 715004 | catena-((μ2-butanedioato)-dipyridine-diaqua-cobalt(ii)) | catena-((μ2-succinato)-diaqua-dipyridine-cobalt) | 1.77599 | 1.43089 | 1.52834 | 0 | 0 | 0.32798 | HOTVUI | 10.1524/ncrs.2009.0097 | https://doi.org/10.1524/ncrs.2009.0097
HOTVUI01 | 714523 | catena-[(μ2-succinato)-diaqua-dipyridyl-cobalt(ii)] |  | 1.74686 | 1.3474 | 1.54417 | 0 | 0 | 0.31772 | HOTVUI01 | 10.1016/j.poly.2009.12.018 | https://doi.org/10.1016/j.poly.2009.12.018
HOTWET | 693861 | catena-((μ4-5,5'-hydrazine-1,2-diylbis(tetrazol-1-ato))-(μ4-5,5'-hydrazine-1,2-diylbis(tetrazo-1-lato))-bis(μ2-aqua)-octaaqua-di-barium(ii)) |  | 2.30632 | 0.88693 | 2.21034 | 0 | 0 | 0.28094 | HOTWET | 10.1002/ejic.200800939 | https://doi.org/10.1002/ejic.200800939
HOTWOC01 | 219248 | catena-(bis(Phthalocyanine-N,N',N'',N''')-uranium(iv) tri-iodide) |  | 1.83362 | 1.40389 | 2.6101 | 0 | 0 | 0.28662 | HOTWOC01 | 10.1107/S0108768103004804 | https://doi.org/10.1107/S0108768103004804
HOTWUJ | 644092 | catena-(bis(μ4-succinato)-(μ2-oxalato)-tetra-aqua-di-neodymium(iii) tetrahydrate) |  | 3.1811 | 1.93994 | 2.21873 | 0 | 0 | 0.36622 | HOTWUJ | 10.1039/b804956d | https://doi.org/10.1039/b804956d
HOTZAT | 971573 | catena-[tris(μ-4,4'-bipyridine)-bis(μ-2-(4-carboxylatophenoxy)benzoato)-diaqua-bis(2-(4-carboxyphenoxy)benzoato)-tri-cobalt dihydrate] |  | 2.93134 | 1.68811 | 1.49891 | 0 | 0 | 0.33504 | HOTZAT | 10.1039/C5CE00085H | https://doi.org/10.1039/C5CE00085H
HOVBIF | 975564 | catena-[bis(μ-biphenyl-3,4',5-tricarboxylato)-bis(μ-1,1'-(2,5-dimethyl-1,4-phenylene)bis(1H-imidazole))-tri-cadmium dihydrate] |  | 2.98527 | 1.6139 | 1.64539 | 0 | 0 | 0.37638 | HOVBIF | 10.1071/CH14127 | https://doi.org/10.1071/CH14127
HOVBOL | 965208 | catena-[bis(μ-biphenyl-3,4',5-tricarboxylato)-bis(μ-1,1'-(2,5-dimethyl-1,4-phenylene)bis(1H-imidazole))-tri-zinc] |  | 2.24546 | 1.16565 | 1.59555 | 0 | 0 | 0.3309 | HOVBOL | 10.1071/CH14127 | https://doi.org/10.1071/CH14127
HOVDED | 981969 | catena-[(μ-isothiocyanato)-(2-(3,5-dimethyl-1H-pyrazol-1-yl)-4,6-diethoxy-1,3,5-triazine)-copper] |  | 2.52725 | 1.29183 | 1.52246 | 0 | 0 | 0.3681 | HOVDED | 10.1016/j.saa.2015.01.118 | https://doi.org/10.1016/j.saa.2015.01.118
HOVFAA | 657291 | catena-((μ2-Benzene-1,3-dicarboxylato-O,O',O'')-bis(μ2-chloro)-aqua-bis(10,11,12,13-tetrahydro-4,5,9,14-tetra-azabenzo(b)triphenylene-N,N')-di-cadmium(ii)) |  | 5.13148 | 4.30842 | 1.47601 | 415.533 | 281.525 | 0.43834 | HOVFAA | 10.1080/00958970802238523 | https://doi.org/10.1080/00958970802238523
HOVFEE | 657292 | catena-((μ2-terephthalato-O,O',O'',O''')-(μ2-terephthalic acid-O,O')-dichloro-bis(10,11,12,13-tetrahydro-4,5,9,14-tetra-azabenzo(b)triphenylene-N,N')-di-cadmium(ii)) |  | 2.49781 | 1.2083 | 1.73927 | 0 | 0 | 0.3199 | HOVFEE | 10.1080/00958970802238523 | https://doi.org/10.1080/00958970802238523
HOVFII | 612682 | catena-((μ3-4-(Imidazol-1-yl)benzoato-N,O,O,O')-(μ2-nitrato-O,O,O')-cadmium(ii)) |  | 2.15951 | 1.23228 | 2.11263 | 0 | 0 | 0.29658 | HOVFII | 10.1080/00958970802206777 | https://doi.org/10.1080/00958970802206777
HOVFOO | 630120 | catena-(bis(μ2-4-(Imidazol-1-yl)benzoato-N,O,O')-cadmium(ii)) |  | 2.7139 | 1.23132 | 1.72632 | 0 | 0 | 0.33782 | HOVFOO | 10.1080/00958970802206777 | https://doi.org/10.1080/00958970802206777
HOVFOO01 | 773576 | catena-(bis(μ2-4-(Imidazol-1-yl)benzoato-N,O,O')-cadmium(ii)) |  | 2.65688 | 1.1881 | 1.75305 | 0 | 0 | 0.33104 | HOVFOO01 | 10.1039/c0nj00302f | https://doi.org/10.1039/c0nj00302f
HOVGIK | 987759 | catena-((μ3-Biphenyl-4,4'-dicarboxylato)-(μ2-3,5-bis(5-(pyridin-4-yl)-4H-1,2,4-triazol-3-yl)pyridine)-cadmium dimethylformamide solvate) |  | 5.93161 | 4.23353 | 1.12874 | 986.034 | 873.572 | 0.53918 | HOVGIK | 10.1039/C4DT03702B | https://doi.org/10.1039/C4DT03702B
HOVJIN | 949967 | catena-((μ4-Oxalato)-tetrakis(μ3-nicotinato)-(μ2-oxalato)-di-erbium-di-silver tetrahydrate) |  | 3.66657 | 2.56403 | 2.32634 | 0 | 0 | 0.35628 | HOVJIN | 10.1007/s40242-014-3368-8 | https://doi.org/10.1007/s40242-014-3368-8
HOVPUF | 902629 | catena-[bis(μ-1-(imidazol-1-yl)-4-(imidazol-4-yl)benzene)-diaqua-cobalt dichloride] |  | 2.62317 | 1.30373 | 1.53665 | 0 | 0 | 0.32492 | HOVPUF | 10.1016/j.poly.2015.01.039 | https://doi.org/10.1016/j.poly.2015.01.039
HOVQEQ | 902627 | catena-[(μ- 1-(imidazol-1-yl)-4-(imidazol-4-yl)benzene)-bis( 1-(imidazol-1-yl)-4-(imidazol-4-yl)benzene)-diaqua-cobalt diperchlorate dihydrate] |  | 2.21992 | 1.29591 | 1.54273 | 0 | 0 | 0.3335 | HOVQEQ | 10.1016/j.poly.2015.01.039 | https://doi.org/10.1016/j.poly.2015.01.039
HOVQOA | 897190 | catena-[bis(μ-4-carboxy-5-carboxylato-2-(pyridin-3-yl)-imidazolato)-(propane-1,2-diamine)-diaqua-tri-copper] |  | 2.11227 | 0.94556 | 1.96302 | 0 | 0 | 0.27594 | HOVQOA | 10.1016/j.inoche.2015.01.010 | https://doi.org/10.1016/j.inoche.2015.01.010
HOVQOY | 137443 | catena-((μ2-N,N'-bis(2-Amino-2-methylpropyl)oxamido)-bis(μ2-nitrito)-di-copper(ii)) |  | 2.26881 | 1.16115 | 1.73739 | 0 | 0 | 0.35986 | HOVQOY | 10.1016/S0020-1693(99)00223-6 | https://doi.org/10.1016/S0020-1693(99)00223-6
HOVQUG | 897189 | catena-[tris(ammonium) tetrakis(μ-4-carboxy-5-carboxylato-2-(pyridin-3-yl)-imidazolato)-penta-copper] |  | 4.18387 | 3.6634 | 1.48852 | 0 | 0 | 0.47792 | HOVQUG | 10.1016/j.inoche.2015.01.010 | https://doi.org/10.1016/j.inoche.2015.01.010
HOVRAM | 714840 | catena-((μ2-N-((1H-Imidazol-4-yl-N3)methylene)phenylalaninato-N,N',O,O')-chloro-zinc(ii)) |  | 2.64214 | 1.60272 | 1.6025 | 0 | 0 | 0.3654 | HOVRAM | 10.1246/bcsj.82.458 | https://doi.org/10.1246/bcsj.82.458
HOVRIU | 712694 | catena-((μ2-2-Ethoxy-6-(((3-(((2-methyl-1H-imidazol-4-yl-N3)methylene)amino-N)propyl)imino-N)methyl)phenolato-O)-copper(ii)) |  | 2.19582 | 1.45628 | 1.51914 | 0 | 0 | 0.34492 | HOVRIU | 10.1246/bcsj.82.467 | https://doi.org/10.1246/bcsj.82.467
HOVVEV | 819086 | catena-[bis(μ2-N-hydroxy-1-(pyrazin-2-yl)ethanimine)-(μ2-nitrato)-bis(nitrato)-tri-silver] |  | 2.71992 | 0.92951 | 2.34747 | 0 | 0 | 0.30008 | HOVVEV | 10.1002/zaac.201400212 | https://doi.org/10.1002/zaac.201400212
HOVVIZ | 800315 | catena-[(μ2-chloro)-(1-(1-methyl-1H-imidazol-2-yl)-N-(quinolin-8-yl)methanimine)-copper(ii) hexafluorophosphate] |  | 4.76432 | 3.02675 | 1.33548 | 0 | 0 | 0.45706 | HOVVIZ | 10.1016/j.ica.2014.12.034 | https://doi.org/10.1016/j.ica.2014.12.034
HOWFIJ | 711672 | catena-((μ3-N,N'-Dimethyl-1,2-bis((3,5-di-t-butyl-2-oxybenzyl)amino)ethane)-bis(μ2-oxo)-(pyridine)-potassium-uranium hexane solvate) |  | 5.32435 | 1.93146 | 1.33399 | 0 | 0 | 0.43394 | HOWFIJ | 10.1039/b821398d | https://doi.org/10.1039/b821398d
HOWHAE | 998895 | catena-[(2,2'-(2,5,8,11-tetraazadodeca-1,11-diene-1,12-diyl)diphenolato)-iron(iii) tris(μ-2,5-dichloro-3,4-dioxocyclohexa-1,5-dien-1,6-diolato)-chromium(iii)-manganese(ii) acetonitrile dichloromethane methanol solvate hemihydrate] |  | 7.39603 | 6.23234 | 0.681854 | 3068.02 | 4499.52 | 0.7701 | HOWHAE | 10.1021/ic5016803 | https://doi.org/10.1021/ic5016803
HOWHEI | 998896 | catena-[(2,2'-[2,5,8,11-tetraazadodeca-1,11-diene-1,12-diyl]bis(5-hydroxyphenolato))-iron(iii) tris(μ-2,5-dichloro-3,6-dioxocyclohexa-1,4-diene-1,4-diolato)-chromium(iii)-manganese(ii) hydrate] |  | 7.90883 | 6.49747 | 0.672895 | 3044.51 | 4524.5 | 0.77248 | HOWHEI | 10.1021/ic5016803 | https://doi.org/10.1021/ic5016803
HOWHIM | 998897 | catena-[(2,2'-(2,5,9,12-tetraazatrideca-1,12-diene-1,13-diyl)diphenolato)-iron(iii) tris(μ-2,5-dibromo-3,4-dioxocyclohexa-1,5-dien-1,6-olato)-chromium(iii)-manganese(ii) acetonitrile solvate] |  | 7.31906 | 5.30271 | 0.91639 | 3055 | 3333.73 | 0.75842 | HOWHIM | 10.1021/ic5016803 | https://doi.org/10.1021/ic5016803
HOWHOS | 998898 | catena-[(2,2'-(2,5,8,11-tetraazadodeca-1,11-diene-1,12-diyl)bis(4-chlorophenolato))-iron(iii) tris(μ-3,6-dibromo-4,5-dioxy-1,2-benzoquinone)-chromium(iii)-manganese(ii) acetonitrile dichloromethane methanol solvate tetrahydrate] |  | 7.29913 | 5.49505 | 0.91987 | 2989.73 | 3250.16 | 0.7577 | HOWHOS | 10.1021/ic5016803 | https://doi.org/10.1021/ic5016803
HOWHUY | 1003585 | catena-[bis((2-((1H-imidazol-4-ylmethylene)amino)-N,N-bis(2-((1H-imidazol-4-ylmethylene)amino)ethyl)ethanamine)-iron(ii)) tris(μ-2,5-dichloro-3,4-dioxocyclohexa-1,5-dien-1,6-diolato)-dichloro-chromium(iii)-manganese(ii) chloride acetonitrile dichloromethane methanol solvate] |  | 9.8887 | 7.49111 | 0.626884 | 2325.79 | 3710.09 | 0.78664 | HOWHUY | 10.1021/ic5016803 | https://doi.org/10.1021/ic5016803
HOWJAG | 1004948 | catena-[bis((2-((1H-imidazol-4-ylmethylene)amino)-N,N-bis(2-((1H-imidazol-4-ylmethylene)amino)ethyl)ethanamine)-iron(ii)) tris(μ-2,5-dichloro-3,4-dioxocyclohexa-1,5-dien-1,6-diolato)-dichloro-chromium(iii)-manganese(ii) chloride acetonitrile dichloromethane methanol solvate] |  | 9.9207 | 7.60525 | 0.610114 | 2371.01 | 3886.17 | 0.79276 | HOWJAG | 10.1021/ic5016803 | https://doi.org/10.1021/ic5016803
HOWNOY | 1038818 | catena-[(μ-pyrazine)-tetrakis(μ-naphthalene-1-carboxylato)-di-copper] |  | 2.9117 | 1.49503 | 1.49405 | 0 | 0 | 0.34702 | HOWNOY | 10.1039/C4CC09948F | https://doi.org/10.1039/C4CC09948F
HOWNOY01 | 1038819 | catena-[(μ-pyrazine)-tetrakis(μ-naphthalene-1-carboxylato)-di-copper] |  | 3.10658 | 1.43686 | 1.44128 | 0 | 0 | 0.37794 | HOWNOY01 | 10.1039/C4CC09948F | https://doi.org/10.1039/C4CC09948F
HOWPEQ | 982558 | catena-[bis(μ-4,4'-bi-1,2,4-triazole)-aqua-di-silver bis(trifluoromethanesulfonate) monohydrate] |  | 5.50159 | 4.28704 | 1.26162 | 1212.53 | 961.097 | 0.63028 | HOWPEQ | 10.1021/ic501978u | https://doi.org/10.1021/ic501978u
HOWPIU | 982559 | catena-[bis(μ-4,4'-bi-1,2,4-triazole)-nitrato-di-silver nitrate] |  | 3.4871 | 1.11067 | 2.10371 | 0 | 0 | 0.37476 | HOWPIU | 10.1021/ic501978u | https://doi.org/10.1021/ic501978u
HOWPOA | 982560 | catena-[tris(μ-4,4'-bi-1,2,4-triazole)-tri-silver tris(hexafluorophosphate) acetonitrile solvate] |  | 5.49199 | 5.14202 | 1.27842 | 1232.07 | 963.742 | 0.62758 | HOWPOA | 10.1021/ic501978u | https://doi.org/10.1021/ic501978u
HOWPOZ | 698316 | catena-(bis(μ3-3,4-Pyridinedicarboxylato)-(μ2-hexamethylenetetraamine)-diaqua-di-cadmium dimethylformamide solvate dihydrate) | JUC-65 | 6.8558 | 5.98521 | 1.33879 | 1194.58 | 892.281 | 0.54932 | HOWPOZ | 10.1021/cg8009546 | https://doi.org/10.1021/cg8009546
HOWQAM | 698318 | catena-(bis(μ3-3,4-Pyridinedicarboxylato)-(μ2-4,4'-bipyridine)-diaqua-di-cadmium dimethylacetamide solvate tetrahydrate) | JUC-67 | 6.82052 | 5.31938 | 1.06065 | 1851.02 | 1745.18 | 0.6324 | HOWQAM | 10.1021/cg8009546 | https://doi.org/10.1021/cg8009546
HOWQEQ | 698319 | catena-(tetrakis(μ3-3,4-Pyridinedicarboxylato)-bis(μ2-4,4'-bipyridine)-bis(dimethylformamide)-diaqua-tetra-cadmium tetrahydrate) | JUC-68 | 3.28646 | 1.40807 | 1.70392 | 0 | 0 | 0.38628 | HOWQEQ | 10.1021/cg8009546 | https://doi.org/10.1021/cg8009546
HOWQER | 1007239 | catena-[bis(μ-bis(pyrazin-2-ylcarbonyl)amido)-cobalt-silver bis(tetrafluoroborate)] |  | 4.12543 | 3.53984 | 1.57597 | 0 | 0 | 0.44954 | HOWQER | 10.1021/ic501876m | https://doi.org/10.1021/ic501876m
HOWQER01 | 1007240 | catena-[bis(μ-bis(pyrazin-2-ylcarbonyl)amido)-cobalt-silver bis(tetrafluoroborate)] |  | 4.20114 | 3.56509 | 1.54395 | 0 | 0 | 0.4596 | HOWQER01 | 10.1021/ic501876m | https://doi.org/10.1021/ic501876m
HOWQER02 | 1007241 | catena-[bis(μ-bis(pyrazin-2-ylcarbonyl)amido)-cobalt-silver bis(tetrafluoroborate)] |  | 4.21116 | 3.56228 | 1.54074 | 0 | 0 | 0.46084 | HOWQER02 | 10.1021/ic501876m | https://doi.org/10.1021/ic501876m
HOWQIU | 698320 | catena-(bis(μ4-3,4-Pyridinedicarboxylato)-(μ2-hexamethylenetetraamine)-diaqua-di-manganese) | JUC-69 | 2.21435 | 1.59774 | 1.79093 | 0 | 0 | 0.27992 | HOWQIU | 10.1021/cg8009546 | https://doi.org/10.1021/cg8009546
HOWQOA | 698321 | catena-(octakis(μ3-3,4-Pyridinedicarboxylato)-tris(μ2-4,4'-bipyridine)-bis(dimethylacetamide)-tetraaqua-octa-zinc dimethylacetamide solvate tetrahydrate) | JUC-70 | 7.60485 | 1.92011 | 1.12294 | 0 | 0 | 0.5627 | HOWQOA | 10.1021/cg8009546 | https://doi.org/10.1021/cg8009546
HOWRES | 1007250 | catena-[(μ-biphenyl-2,2',6,6'-tetracarboxylato)-hexa-aqua-di-magnesium decahydrate] |  | 4.94484 | 3.87233 | 1.10656 | 782.122 | 706.806 | 0.5204 | HOWRES | 10.1021/ic5017593 | https://doi.org/10.1021/ic5017593
HOWRIW | 1007251 | catena-[(μ-biphenyl-2,2',6,6'-tetracarboxylato)-(μ-aqua)-penta-aqua-di-strontium monohydrate] |  | 2.76382 | 1.20755 | 1.92181 | 0 | 0 | 0.28258 | HOWRIW | 10.1021/ic5017593 | https://doi.org/10.1021/ic5017593
HOWROC | 1007252 | catena-[tris(μ-biphenyl-2,2',6,6'-tetracarboxylato)-tetrakis(μ-aqua)-hepta-aqua-hexa-barium hydrate] |  | 4.07529 | 2.21429 | 2.12494 | 0 | 0 | 0.33028 | HOWROC | 10.1021/ic5017593 | https://doi.org/10.1021/ic5017593
HOWRUI | 1011428 | catena-[bis(μ6-(S)-5-((2-carboxylatopyrrolidin-1-yl)carbonyl)isophthalato)-(1,4-dioxane)-diaqua-tri-copper 1,4-dioxane solvate monohydrate] |  | 4.94651 | 3.73204 | 1.30008 | 619.582 | 476.572 | 0.511 | HOWRUI | 10.1021/ic501849g | https://doi.org/10.1021/ic501849g
HOWSAP | 1011429 | catena-[bis(μ6-(R)-5-((2-carboxylatopyrrolidin-1-yl)carbonyl)isophthalato)-(1,4-dioxane)-diaqua-tri-copper 1,4-dioxane solvate monohydrate] |  | 4.79159 | 3.62459 | 1.32927 | 0 | 0 | 0.5002 | HOWSAP | 10.1021/ic501849g | https://doi.org/10.1021/ic501849g
HOWSET | 1011430 | catena-[pentakis(μ-(S)-5-((2-carboxylatopyrrolidin-1-yl)carbonyl)isophthalato)-hexakis(aqua)-octa-copper unknown solvate tetrahydrate] |  | 4.73788 | 2.96095 | 1.3322 | 0 | 0 | 0.51784 | HOWSET | 10.1021/ic501849g | https://doi.org/10.1021/ic501849g
HOWSIX | 1011431 | catena-[pentakis(μ-(R)-5-((2-carboxylatopyrrolidin-1-yl)carbonyl)isophthalato)-hexakis(aqua)-octa-copper unknown solvate tetrahydrate] |  | 5.95637 | 2.76348 | 1.32591 | 0 | 0 | 0.52308 | HOWSIX | 10.1021/ic501849g | https://doi.org/10.1021/ic501849g
HOWSOC | 728819 | catena-(bis(μ3-(4-(4-Pyridyl)pyridinio)acetato)-(μ2-nitrato)-aqua-nitrato-di-silver dihydrate) |  | 1.73309 | 0.8422 | 2.32824 | 0 | 0 | 0.2237 | HOWSOC | 10.1021/cg801285u | https://doi.org/10.1021/cg801285u
HOWTIX | 708772 | catena-((μ3-tris(4-Carboxyphenyl)phosphine-O,O',O'')-(dimethylamine)-zinc(ii) dimethylformamide solvate) |  | 5.52964 | 4.22355 | 1.05367 | 583.02 | 553.326 | 0.52824 | HOWTIX | 10.1039/b820038f | https://doi.org/10.1039/b820038f
HOWVAR | 708775 | catena-((μ3-tris(4-Carboxyphenyl)(methyl)phosphine-O,O',O'',O''')-(μ3-tris(4-carboxyphenyl)(methyl)phosphine-O,O',O'')-aqua-(dimethylformamide-O)-di-zinc(ii) dimethylformamide solvate dihydrate) |  | 5.37571 | 3.62152 | 1.21298 | 0 | 0 | 0.48158 | HOWVAR | 10.1039/b820038f | https://doi.org/10.1039/b820038f
HOWXOH | 699022 | catena-((μ4-2,2'-(2,3-bis(Phenylsulfanyl)naphthalene-1,4-yloxy)-diacetato-O,O',O'',O''')-(dimethylformamide-O)-zinc(ii) monohydrate) |  | 3.78237 | 1.4798 | 1.41188 | 0 | 0 | 0.38482 | HOWXOH | 10.1039/b819012g | https://doi.org/10.1039/b819012g
HOWXUN | 699025 | catena-((μ4-2,2'-(2,3-bis(Phenylsulfanyl)naphthalene-1,4-yloxy)-diacetato-O,O',O'',O''')-(pyridine)-zinc(ii)) |  | 2.59598 | 1.17485 | 1.48551 | 0 | 0 | 0.3594 | HOWXUN | 10.1039/b819012g | https://doi.org/10.1039/b819012g
HOWYUN | 133183 | catena-(tetrakis(μ2-t-Butoxo)-(μ2-chloro)-bis(tetrahydrofuran)-di-lithium-aluminium) |  | 2.21258 | 1.3083 | 1.09575 | 0 | 0 | 0.39004 | HOWYUN | 10.1002/(SICI)1521-3749(200001)626:1<270::AID-ZAAC270>3.3.CO;2-F | https://doi.org/10.1002/(SICI)1521-3749(200001)626:1<270::AID-ZAAC270>3.3.CO;2-F
HOXDEE | 698212 | catena-((μ4-1,2-bis(1H-Benzotriazol-1-yl)ethane-N,N',N'',N''')-bis(μ2-chloro)-di-copper(i)) |  | 2.10854 | 1.08892 | 2.0212 | 0 | 0 | 0.2965 | HOXDEE | 10.1021/ic801574k | https://doi.org/10.1021/ic801574k
HOXDII | 698213 | catena-((μ2-Bromo)-(μ2-1-(2H-benzotriazol-2-yl)-2-(1H-benzotriazol-1-yl)ethane-N,N')-copper(i)) |  | 2.30794 | 1.28021 | 1.79557 | 0 | 0 | 0.35112 | HOXDII | 10.1021/ic801574k | https://doi.org/10.1021/ic801574k
HOXDOO | 698214 | catena-((μ3-1,3-bis(1H-Benzotriazol-1-yl)propane-N,N',N'')-(μ2-chloro)-chloro-di-copper(i)) |  | 2.28313 | 1.26269 | 1.95249 | 0 | 0 | 0.29322 | HOXDOO | 10.1021/ic801574k | https://doi.org/10.1021/ic801574k
HOXFEG | 698217 | catena-(tris(μ3-Bromo)-(μ3-1,3-bis(2H-benzotriazol-2-yl)propane-N,N',N'')-tri-copper(i)) |  | 2.02206 | 1.06574 | 2.49005 | 0 | 0 | 0.3141 | HOXFEG | 10.1021/ic801574k | https://doi.org/10.1021/ic801574k
HOXFIK | 698218 | catena-((μ4-1,2-bis(1H-Benzotriazol-1-yl)ethane-N,N',N'',N''')-bis(μ2-cyanido-C,N)-di-copper(i)) |  | 2.47617 | 1.24251 | 1.80701 | 0 | 0 | 0.32702 | HOXFIK | 10.1021/ic801574k | https://doi.org/10.1021/ic801574k
HOXFOQ | 698219 | catena-((μ4-1-(2H-Benzotriazol-2-yl)-2-(1H-benzotriazol-1-yl)ethane-N,N',N'',N''')-tris(μ3-chloro)-(μ2-chloro)-tetra-copper(i)) |  | 1.72586 | 0.93769 | 2.36897 | 0 | 0 | 0.2904 | HOXFOQ | 10.1021/ic801574k | https://doi.org/10.1021/ic801574k
HOXGAD | 698221 | catena-(bis(μ3-Chloro)-(μ2-1,4-bis(1H-benzotriazol-1-yl)butane-N,N')-di-copper(i)) |  | 2.78854 | 1.5602 | 1.70131 | 0 | 0 | 0.37614 | HOXGAD | 10.1021/ic801574k | https://doi.org/10.1021/ic801574k
HOXGEH | 710846 | catena-((μ3-2-(Carboxylatomethyl)benzoato-O,O',O'')-(μ3-oxo)-tetramethyl-di-tin(iv) hydrate) | ("catena-((μ3-Homophthalato-O,O',O'')-(μ3-oxo)-tetramethyl-di-tin(iv) hydrate)",) | 7.22423 | 5.56875 | 1.76046 | 460.101 | 261.353 | 0.42796 | HOXGEH | 10.1021/cg801313u | https://doi.org/10.1021/cg801313u
HOXGIL | 706433 | catena-(bis(μ3-tris(2-(3-(3-Pyridyl)ureido)ethyl)amine)-diaqua-di-lithium sulfate clathrate) |  | 3.78416 | 1.46928 | 1.24921 | 0 | 0 | 0.38022 | HOXGIL | 10.1021/cg801299a | https://doi.org/10.1021/cg801299a
HOXGOR | 706434 | catena-(bis(μ3-tris(2-(3-(3-Pyridyl)ureido)ethyl)amine)-diaqua-di-lithium selenate clathrate) |  | 3.93591 | 1.58939 | 1.22417 | 0 | 0 | 0.3966 | HOXGOR | 10.1021/cg801299a | https://doi.org/10.1021/cg801299a
HOXGUX | 706435 | catena-(bis(μ3-tris(2-(3-(3-Pyridyl)ureido)ethyl)amine)-diaqua-di-lithium sulfite clathrate) |  | 3.6255 | 1.42823 | 1.24997 | 0 | 0 | 0.3837 | HOXGUX | 10.1021/cg801299a | https://doi.org/10.1021/cg801299a
HOXHOS | 685310 | catena-((μ12-Phosphato)-bis(μ3-oxo)-bis(μ2-4,4'-bipyridine)-(μ2-hydroxo)-tricosakis(μ2-oxo)-decaoxo-di-copper(i)-dodeca-molybdenum(vi)) |  | 4.76272 | 1.63604 | 2.79371 | 0 | 0 | 0.37024 | HOXHOS | 10.1021/cg800576b | https://doi.org/10.1021/cg800576b
HOXHUY | 685311 | catena-((μ12-Germanato)-bis(μ3-oxo)-tetrakis(μ2-4,4'-bipyridine)-hexacosakis(μ2-oxo)-octaoxo-tetra-copper(i)-dodeca-tungsten(vi) monohydrate) |  | 6.36082 | 3.80742 | 3.07684 | 652.21 | 211.974 | 0.43226 | HOXHUY | 10.1021/cg800576b | https://doi.org/10.1021/cg800576b
HOXJAG | 685312 | catena-(nonakis(μ4-Oxo)-octakis(μ3-oxo)-tetrakis(μ2-4,4'-bipyridine)-pentadecakis(μ2-oxo)-pentadecaoxo-tetra-copper(i)-pentadeca-molybdenum(vi) dihydrate) |  | 2.80842 | 2.23854 | 2.78312 | 0 | 0 | 0.31828 | HOXJAG | 10.1021/cg800576b | https://doi.org/10.1021/cg800576b
HOXJIO | 683357 | catena-((μ8-2,3,6,7,10,11-hexakis(4-(Methylthio)phenyl)triphenylene)-diaqua-tetrakis(trifluoromethanesulfonato)-penta-silver(i) trifluoromethanesulfonate nitrobenzene solvate) |  | 6.55469 | 4.73411 | 1.43521 | 550.002 | 383.221 | 0.45892 | HOXJIO | 10.1021/cg800869u | https://doi.org/10.1021/cg800869u
HOXKIP | 728702 | catena-((μ4-Thiophene-2,5-dicarboxylato-O,O,O',O'',O''')-bis(μ4-thiophene-2,5-dicarboxylato-O,O',O'',O''')-tris(methanol)-di-europium(iii) methanol solvate) |  | 3.94378 | 1.50875 | 1.87804 | 0 | 0 | 0.41216 | HOXKIP | 10.1021/cg800531y | https://doi.org/10.1021/cg800531y
HOXKOV | 728703 | catena-(bis(μ4-Thiophene-2,5-dicarboxylato-O,O',O'',O''')-(μ2-thiophene-2,5-dicarboxylato-O,O',O'',O''')-tetraaqua-di-terbium(iii)) |  | 1.67087 | 0.66917 | 2.63487 | 0 | 0 | 0.22148 | HOXKOV | 10.1021/cg800531y | https://doi.org/10.1021/cg800531y
HOXKUB | 728704 | catena-((μ4-Thiophene-2,5-dicarboxylato-O,O,O',O'',O''')-bis(μ4-thiophene-2,5-dicarboxylato-O,O',O'',O''')-aqua-(N,N-dimethylformamide)-di-ytterbium(iii) ethanol solvate) |  | 5.06323 | 1.89836 | 1.89854 | 0 | 0 | 0.44718 | HOXKUB | 10.1021/cg800531y | https://doi.org/10.1021/cg800531y
HOXKUC | 1039991 | catena-[tetrakis(μ-tris(cyano)(ethyl)borate)-bis(tetrahydrofuran)-tetra-potassium] |  | 2.53878 | 1.25466 | 1.22617 | 0 | 0 | 0.26706 | HOXKUC | 10.1039/C5CC00555H | https://doi.org/10.1039/C5CC00555H
HOXLOV | 115865 | catena-(bis(μ2-1,3-bis(1,2,4-Triazol-1-yl)propane-N,N')-acetonitrile-aqua-copper(ii) bis(trifluoromethanesulfonate)) |  | 4.88162 | 3.32443 | 1.04089 | 0 | 0 | 0.5403 | HOXLOV | 10.1002/(SICI)1099-0682(200001)2000:1<121::AID-EJIC121>3.0.CO;2-D | https://doi.org/10.1002/(SICI)1099-0682(200001)2000:1<121::AID-EJIC121>3.0.CO;2-D
HOXLUB | 115866 | catena-(bis(μ2-1,3-bis(1,2,4-Triazol-1-yl)propane-N,N')-bis(acetonitrile)-copper(ii) diperchlorate) |  | 4.25383 | 2.09478 | 1.1687 | 0 | 0 | 0.47176 | HOXLUB | 10.1002/(SICI)1099-0682(200001)2000:1<121::AID-EJIC121>3.0.CO;2-D | https://doi.org/10.1002/(SICI)1099-0682(200001)2000:1<121::AID-EJIC121>3.0.CO;2-D
HOXLUC | 613528 | catena-(1,1'-Dimethyl-4,4'-bipyridinium (μ8-5,11,17,23-tetrasulfonato-25,26,27,28-tetraoxy-2,8,14,20-tetrathiacalix(4)arene)-(μ4-sulfato)-tetra-aqua-tetra-copper(ii) nonahydrate) | catena-(Methylviologen (μ8-5,11,17,23-tetrasulfonato-25,26,27,28-tetraoxy-2,8,14,20-tetrathiacalix(4)arene)-(μ4-sulfato)-tetra-aqua-tetra-copper(ii) nonahydrate) | 5.24555 | 3.62104 | 1.45581 | 0 | 0 | 0.53476 | HOXLUC | 10.1021/cg801226p | https://doi.org/10.1021/cg801226p
HOXMAI | 118730 | catena-(bis(μ3-Benzene-5-(carboxylic acid)-1,3-dicarboxylato-O,O,O')-diaqua-bis(2,2'-bipyridine-N,N')-di-manganese(ii)) |  | 2.79242 | 1.26241 | 1.60489 | 0 | 0 | 0.31206 | HOXMAI | 10.1039/a905332h | https://doi.org/10.1039/a905332h
HOXMEM | 118731 | catena-(bis(μ3-Benzene-5-(carboxylic acid)-1,3-dicarboxylato-O,O,O')-diaqua-bis(2,2'-bipyridine-N,N')-di-cobalt(ii)) |  | 3.21562 | 1.4409 | 1.61741 | 0 | 0 | 0.32148 | HOXMEM | 10.1039/a905332h | https://doi.org/10.1039/a905332h
HOXMIQ | 118732 | catena-((μ2-Benzene-5-(carboxylic acid)-1,3-dicarboxylato-O,O')-aqua-(2,2'-bipyridine-N,N')-zinc(ii)) |  | 3.038 | 1.45435 | 1.60996 | 0 | 0 | 0.33434 | HOXMIQ | 10.1039/a905332h | https://doi.org/10.1039/a905332h
HOXMUC | 118734 | catena-(bis(μ3-tris(4-Carboxyphenyl)phosphine oxide-O,O',O'',O''')-hexa-aqua-bis(2,2'-bipyridine-N,N')-tri-cobalt(ii) monohydrate) |  | 3.32793 | 1.43477 | 1.49367 | 0 | 0 | 0.35516 | HOXMUC | 10.1039/a905332h | https://doi.org/10.1039/a905332h
HOXNAJ | 118735 | catena-((μ2-cis-Stilbene-4,4'-dicarboxylato-O,O',O'')-aqua-(2,2'-bipyridine-N,N')-cobalt(ii)) |  | 2.43845 | 1.31895 | 1.49857 | 0 | 0 | 0.3204 | HOXNAJ | 10.1039/a905332h | https://doi.org/10.1039/a905332h
HOXNEO | 707606 | catena-(bis(μ2-(R,R)-(-)-N,N'-bis(3-t-Butyl-5-((4-pyridyl)ethynyl)salicylidene)-1,2-diaminocyclohexane)-di-zinc benzene solvate) |  | 4.89234 | 3.31442 | 1.10226 | 0 | 0 | 0.4606 | HOXNEO | 10.1039/b901574d | https://doi.org/10.1039/b901574d
HOXNEO01 | 707607 | catena-(bis(μ2-(R,R)-(-)-N,N'-bis(3-t-Butyl-5-((4-pyridyl)ethynyl)salicylidene)-1,2-diaminocyclohexane)-di-zinc benzene solvate) |  | 5.89886 | 2.62696 | 1.09556 | 0 | 0 | 0.46928 | HOXNEO01 | 10.1039/b901574d | https://doi.org/10.1039/b901574d
HOXNIS | 707608 | catena-(bis(μ2-(R,R)-(-)-N,N'-bis(3-t-Butyl-5-((4-pyridyl)ethynyl)salicylidene)-1,2-diaminocyclohexane)-di-zinc toluene solvate) |  | 4.92702 | 3.10751 | 1.0923 | 0 | 0 | 0.4747 | HOXNIS | 10.1039/b901574d | https://doi.org/10.1039/b901574d
HOXNOY | 707609 | catena-(bis(μ2-(R,R)-(-)-N,N'-bis(3-t-Butyl-5-((4-pyridyl)ethynyl)salicylidene)-1,2-diaminocyclohexane)-di-zinc toluene solvate) |  | 5.53839 | 2.46546 | 1.07025 | 0 | 0 | 0.48184 | HOXNOY | 10.1039/b901574d | https://doi.org/10.1039/b901574d
HOXQEQ | 139823 | catena-((μ2-N-t-Butylthioacetamidato)-(tetrahydrofuran)-lithium) |  | 2.24692 | 1.566 | 1.09718 | 0 | 0 | 0.38162 | HOXQEQ | 10.1021/ic990759f | https://doi.org/10.1021/ic990759f
HOXQIU | 139824 | catena-((μ2-N-Methylthioacetamidato)-bis(tetrahydrofuran)-lithium) |  | 2.3962 | 1.40671 | 1.13412 | 0 | 0 | 0.38296 | HOXQIU | 10.1021/ic990759f | https://doi.org/10.1021/ic990759f
HOXRAP | 963036 | catena-[(μ-2,2'-(phenylimino)diacetato)-aqua-cadmium monohydrate] |  | 2.96056 | 1.44465 | 1.95465 | 0 | 0 | 0.33806 | HOXRAP | 10.1002/zaac.201400062 | https://doi.org/10.1002/zaac.201400062
HOXRET | 972619 | catena-[(4,4'-dimethyl-2,2'-bipyridine)-(μ-4,4'-oxydibenzoato)-di-cobalt(ii)] |  | 2.47933 | 1.05778 | 1.49929 | 0 | 0 | 0.3223 | HOXRET | 10.1002/zaac.201400232 | https://doi.org/10.1002/zaac.201400232
HOXRUH | 139811 | catena-((μ3-1,2,4-Triazolato)-pentakis(μ2-cyano)-hexa-copper(i)) |  | 2.48654 | 1.52036 | 2.52365 | 0 | 0 | 0.39994 | HOXRUH | 10.1021/ic990385q | https://doi.org/10.1021/ic990385q
HOXRUJ | 702820 | catena-[tetrakis(μ-pyrazine-2,3,5,6-tetracarboxylato)-diaqua-europium-potassium monohydrate] |  | 3.43647 | 2.82408 | 2.15982 | 0 | 0 | 0.26528 | HOXRUJ | 10.1002/zaac.201400209 | https://doi.org/10.1002/zaac.201400209
HOXSAO | 139812 | catena-(bis(μ3-1,2,4-Triazolato)-hexakis(μ2-cyano)-(2,2'-bipyridine)-penta-copper(i)) |  | 3.11087 | 1.25119 | 2.13825 | 0 | 0 | 0.33976 | HOXSAO | 10.1021/ic990385q | https://doi.org/10.1021/ic990385q
HOXSAQ | 774610 | catena-[(μ-pyrazine-2,3,5,6-tetracarboxylato)-diaqua-potassium-terbium hydrate] |  | 3.32231 | 2.32495 | 2.23559 | 0 | 0 | 0.25652 | HOXSAQ | 10.1002/zaac.201400209 | https://doi.org/10.1002/zaac.201400209
HOXSES | 139813 | catena-((μ3-Triazolato)-bis(μ2-cyano)-(2,2'-bipyridyl)-tri-copper(i)) |  | 2.43836 | 1.15233 | 1.95448 | 0 | 0 | 0.34904 | HOXSES | 10.1021/ic990385q | https://doi.org/10.1021/ic990385q
HOXSEU | 748264 | catena-[(μ-pyrazine-2,3,5,6-tetracarboxylato)-diaqua-potassium-holmium] |  | 1.55383 | 0.42354 | 2.83814 | 0 | 0 | 0.10022 | HOXSEU | 10.1002/zaac.201400209 | https://doi.org/10.1002/zaac.201400209
HOXSIW | 139814 | catena-(bis((μ3-Triazolato)-bis(μ2-cyano)-(phenanthroline)-tri-copper(i))) |  | 4.39401 | 3.65393 | 0.981185 | 0 | 0 | 0.66878 | HOXSIW | 10.1021/ic990385q | https://doi.org/10.1021/ic990385q
HOXSIY | 978728 | catena-[tris(μ-biphenyl-3,4',5-tricarboxylato)-bis(μ-aqua)-diaqua-tri-zinc N,N-dimethylacetamide solvate] |  | 4.34253 | 2.13616 | 1.50427 | 0 | 0 | 0.43664 | HOXSIY | 10.1002/zaac.201400213 | https://doi.org/10.1002/zaac.201400213
HOXSOC | 139815 | catena-((μ3-Triazolato)-tetrakis(μ2-cyano)-(phenanthroline)-tetra-copper(i)) |  | 2.64428 | 1.16552 | 2.06348 | 0 | 0 | 0.34134 | HOXSOC | 10.1021/ic990385q | https://doi.org/10.1021/ic990385q
HOXTEV | 998468 | catena-[bis(μ-cyano)-(2,2':6',2''-terpyridine)-dicyano-aqua-palladium-zinc] |  | 2.62874 | 1.14358 | 1.68821 | 0 | 0 | 0.37428 | HOXTEV | 10.1002/zaac.201400196 | https://doi.org/10.1002/zaac.201400196
HOXTIZ | 998469 | catena-[bis(μ-cyano)-(2,2':6',2''-terpyridine)-dicyano-aqua-platinum-zinc] |  | 2.63759 | 1.1679 | 1.98309 | 0 | 0 | 0.36978 | HOXTIZ | 10.1002/zaac.201400196 | https://doi.org/10.1002/zaac.201400196
HOXTOF | 998467 | catena-[bis(μ-cyano)-(2,2':6',2''-terpyridine)-dicyano-aqua-nickel-zinc] |  | 2.49381 | 1.08446 | 1.60259 | 0 | 0 | 0.35214 | HOXTOF | 10.1002/zaac.201400196 | https://doi.org/10.1002/zaac.201400196
HOXTUL | 999778 | catena-[(μ-1,1',1''-benzene-1,3,5-triyltris(1H-imidazole))-bis(μ-4,5-dicarboxylato-imidazolato)-di-zinc dihydrate] |  | 3.20855 | 1.19037 | 1.66233 | 0 | 0 | 0.3678 | HOXTUL | 10.1002/zaac.201400198 | https://doi.org/10.1002/zaac.201400198
HOXVAS | 702142 | catena-[(μ4-4,5-Dicyano-1,2,3-triazolato)-(μ2-aqua)-sodium] |  | 2.6426 | 1.92949 | 1.47127 | 0 | 0 | 0.2871 | HOXVAS | 10.1021/ic801793p | https://doi.org/10.1021/ic801793p
HOXVAT | 999779 | catena-[(μ-4-carboxy-5-carboxylato-imidazolato)-(μ-1,1',1''-benzene-1,3,5-triyltris(1H-imidazole))-cadmium monohydrate] |  | 2.92069 | 1.25142 | 1.75519 | 0 | 0 | 0.33464 | HOXVAT | 10.1002/zaac.201400198 | https://doi.org/10.1002/zaac.201400198
HOXVEX | 1000311 | catena-[bis(μ-isophthalato)-bis(μ-3-amino-1,2,4-triazolato)-tri-cadmium] |  | 2.54863 | 1.18502 | 2.37176 | 0 | 0 | 0.30406 | HOXVEX | 10.1002/zaac.201400214 | https://doi.org/10.1002/zaac.201400214
HOXWEY | 748309 | catena-[(μ-pyridine-2,3,5,6-tetracarboxylato)-diaqua-potassium-gadolinium] |  | 1.52807 | 0.45873 | 2.73744 | 0 | 0 | 0.10944 | HOXWEY | 10.1002/zaac.201400209 | https://doi.org/10.1002/zaac.201400209
HOXWOI | 1015236 | catena-[tetrakis(μ-thiocyanato)-tetrakis(4-(3-phenylpropyl)pyridine)-di-cadmium(ii)] |  | 2.84703 | 1.26845 | 1.39932 | 0 | 0 | 0.38362 | HOXWOI | 10.1002/zaac.201400261 | https://doi.org/10.1002/zaac.201400261
HOXWUO | 1015237 | catena-[tetrakis(μ-thiocyanato)-tetrakis(4-(3-phenylpropyl)pyridine)-di-manganese(ii)] |  | 2.79223 | 1.20728 | 1.30886 | 0 | 0 | 0.35752 | HOXWUO | 10.1002/zaac.201400261 | https://doi.org/10.1002/zaac.201400261
HOXXAV | 1015238 | catena-[tetrakis(μ-thiocyanato)-tetrakis(4-(3-phenylpropyl)pyridine)-di-nickel(ii)] |  | 2.71034 | 1.28573 | 1.34275 | 0 | 0 | 0.35866 | HOXXAV | 10.1002/zaac.201400261 | https://doi.org/10.1002/zaac.201400261
HOXXUO | 710722 | catena-((μ3-η2-3,7,8,12,13-pentahydroxy-2-oxy-5,10-dihydro-15H-tribenzo(a,d,g)cyclononane)-(ethanol)-potassium) | catena-((μ3-η2-Cyclotricatechylene)-(ethanol)-potassium) | 2.42305 | 1.18295 | 1.5193 | 0 | 0 | 0.24326 | HOXXUO | 10.1002/anie.200805789 | https://doi.org/10.1002/anie.200805789
HOXYAW | 669341 | catena-[bis(μ-4,4'-(1,4-phenylenebis(methylene))bis(4H-1λ5,2,4-triazole))-octakis(μ-oxo)-tetraoxo-di-copper-tetra-vanadium] |  | 1.8848 | 1.1239 | 1.98772 | 0 | 0 | 0.29046 | HOXYAW | 10.1080/00958972.2014.1003050 | https://doi.org/10.1080/00958972.2014.1003050
HOXYEA | 669340 | catena-[bis(μ-4,4'-(1,4-phenylenebis(methylene))bis(4H-1λ5,2,4-triazole))-octakis(μ-oxo)-tetraoxo-di-zinc-tetra-vanadium] |  | 1.90154 | 1.13354 | 1.9901 | 0 | 0 | 0.29176 | HOXYEA | 10.1080/00958972.2014.1003050 | https://doi.org/10.1080/00958972.2014.1003050
HOXYIE | 941356 | catena-[bis(μ-isophthalato)-bis(4,4'-dimethyl-2,2'-bipyridine)-di-manganese 4,4'-dimethyl-2,2'-bipyridine solvate] |  | 5.53568 | 4.10167 | 1.11559 | 777.345 | 696.801 | 0.49668 | HOXYIE | 10.1002/zaac.201400232 | https://doi.org/10.1002/zaac.201400232
HOXZEB | 1002135 | catena-[bis(μ-2,4-dinitropyrazolato)-(methanol)-barium diethyl ether solvate] |  | 4.37478 | 2.62801 | 1.61536 | 0 | 0 | 0.46216 | HOXZEB | 10.1002/zaac.201400233 | https://doi.org/10.1002/zaac.201400233
HOXZOL | 1002137 | catena-[bis(μ-aqua)-(μ-3,4,5-trinitropyrazolato)-aqua-(3,4,5-trinitropyrazolato)-strontium] |  | 2.19889 | 0.90774 | 2.10257 | 0 | 0 | 0.24198 | HOXZOL | 10.1002/zaac.201400233 | https://doi.org/10.1002/zaac.201400233
HOXZUR | 1002138 | catena-[bis(μ-aqua)-(μ-3,4,5-trinitropyrazolato)-aqua-(3,4,5-trinitropyrazolato)-barium] |  | 2.43056 | 0.94043 | 2.16137 | 0 | 0 | 0.27278 | HOXZUR | 10.1002/zaac.201400233 | https://doi.org/10.1002/zaac.201400233
HOYCOP | 1051057 | catena-[dodecakis(μ-formato)-penta-copper-di-potassium] |  | 1.86202 | 1.2689 | 2.41621 | 0 | 0 | 0.20464 | HOYCOP | 10.1021/ic501152j | https://doi.org/10.1021/ic501152j
HOYCOP01 | 1051058 | catena-[dodecakis(μ-formato)-penta-copper-di-potassium] |  | 1.85615 | 1.26572 | 2.41026 | 0 | 0 | 0.20454 | HOYCOP01 | 10.1021/ic501152j | https://doi.org/10.1021/ic501152j
HOYCOP02 | 1051059 | catena-[dodecakis(μ-formato)-penta-copper-di-potassium] |  | 1.86902 | 1.27413 | 2.40078 | 0 | 0 | 0.20658 | HOYCOP02 | 10.1021/ic501152j | https://doi.org/10.1021/ic501152j
HOYDIJ | 632173 | catena-((μ4-Hydrogen bis(2-phosphonatoterephthalic acid))-potassium) |  | 1.92106 | 0.97563 | 1.84555 | 0 | 0 | 0.21222 | HOYDIJ | 10.1016/j.reactfunctpolym.2007.09.001 | https://doi.org/10.1016/j.reactfunctpolym.2007.09.001
HOYHOT | 667567 | catena-(bis(μ3-1,3,5-tris(4,5-Dihydro-1H-imidazol-2-yl)benzene-N,N',N'')-hexakis(μ2-acetato-O,O)-tri-cobalt(ii)-potassium hexafluorophosphate) |  | 4.4717 | 1.20274 | 1.47504 | 0 | 0 | 0.34414 | HOYHOT | 10.1039/b808385a | https://doi.org/10.1039/b808385a
HOYJOU | 139922 | catena(bis(μ2-Dicyanamido)-trans-bis(2-(4-pyridyl)-4,4,5,5-tetramethylimidazoline-1-oxyl 3-oxide radical)-manganese(ii) bis(2-(4-pyridyl)-4,4,5,5-tetramethylimidazoline-1-oxyl 3-oxide)) |  | 6.85397 | 6.34459 | 0.777919 | 1486.97 | 1911.47 | 0.63208 | HOYJOU | 10.1039/a908891a | https://doi.org/10.1039/a908891a
HOYJUB | 679377 | catena-(tetrakis(μ3-Sulfido)-(μ2-4,4'-bipyridine)-bis(η5-pentamethylcyclopentadienyl)-di-copper(i)-di-molybdenum(v) bis(hexafluorophosphate) acetonitrile solvate) |  | 4.97114 | 3.92874 | 1.27623 | 589.902 | 462.222 | 0.5385 | HOYJUB | 10.1039/b819240e | https://doi.org/10.1039/b819240e
HOYKAI | 679378 | catena-(tetrakis(μ3-Sulfido)-(μ2-trans-1,2-bis(4-pyridyl)ethylene)-bis(η5-pentamethylcyclopentadienyl)-di-copper(i)-di-molybdenum(v) diperchlorate aniline solvate) |  | 14.05812 | 12.73763 | 0.564405 | 1664.87 | 2949.78 | 0.79256 | HOYKAI | 10.1039/b819240e | https://doi.org/10.1039/b819240e
HOYKUD | 1036005 | catena-[(μ-5-((pyridin-3-ylcarbonyl)amino)isophthalato)-copper unknown solvate] | rtl-MOF-2 | 4.88126 | 4.00707 | 1.04686 | 1228.64 | 1173.64 | 0.5981 | HOYKUD | 10.1039/C4TA07115H | https://doi.org/10.1039/C4TA07115H
HOYLEO | 1015454 | catena-[bis(μ-5-sulfoisophthalato)-hexakis(μ-hydroxo)-bis(μ-adenine)-tetra-aqua-hepta-copper hydrate] |  | 3.32512 | 1.96559 | 2.10855 | 0 | 0 | 0.34158 | HOYLEO | 10.1039/C4DT04020A | https://doi.org/10.1039/C4DT04020A
HOYLIS | 1034446 | catena-[(μ-bromo)-(N-(4-fluorophenyl)-1-(pyridin-4-yl)methanimine)-mercury] |  | 6.8749 | 6.37018 | 1.35193 | 1996.54 | 1476.8 | 0.66866 | HOYLIS | 10.1039/C4DT03638G | https://doi.org/10.1039/C4DT03638G
HOYLOY | 1034447 | catena-[(μ-bromo)-(N-(4-chlorophenyl)-1-(pyridin-4-yl)methanimine)-bromo-mercury(ii)] |  | 1.79059 | 1.01648 | 2.80444 | 0 | 0 | 0.30144 | HOYLOY | 10.1039/C4DT03638G | https://doi.org/10.1039/C4DT03638G
HOYMAL | 1034449 | catena-[bis(μ-bromo)-(N-(4-iodophenyl)-1-(pyridin-4-yl)methanimine)-mercury] |  | 2.6712 | 1.57169 | 3.00553 | 0 | 0 | 0.3268 | HOYMAL | 10.1039/C4DT03638G | https://doi.org/10.1039/C4DT03638G
HOYMEP | 1034450 | catena-[(μ-N-(4-fluorophenyl)-1-(pyridin-4-yl)methanimine)-(N-(4-fluorophenyl)-1-(pyridin-4-yl)methanimine)-iodo-mercury] |  | 2.92216 | 1.24643 | 2.80919 | 0 | 0 | 0.3769 | HOYMEP | 10.1039/C4DT03638G | https://doi.org/10.1039/C4DT03638G
HOYMIT | 1034451 | catena-[(μ-iodo)-(N-(4-chlorophenyl)-1-(pyridin-4-yl)methanimine)-iodo-mercury] |  | 1.88099 | 1.04105 | 3.03819 | 0 | 0 | 0.31674 | HOYMIT | 10.1039/C4DT03638G | https://doi.org/10.1039/C4DT03638G
HOYMOZ | 1034452 | catena-[(μ-iodo)-(N-(4-bromophenyl)-1-(pyridin-4-yl)methanimine)-iodo-mercury] |  | 2.29594 | 1.40469 | 3.03162 | 0 | 0 | 0.34806 | HOYMOZ | 10.1039/C4DT03638G | https://doi.org/10.1039/C4DT03638G
HOYMUD | 140949 | catena(bis(μ3-Thiocyanato)-(μ2-pyrimidine)-di-copper(i)) |  | 2.01651 | 1.15253 | 2.21903 | 0 | 0 | 0.3167 | HOYMUD | 10.1039/b000590h | https://doi.org/10.1039/b000590h
HOYMUD01 | 144185 | catena-[bis(μ3-Thiocyanato)-(μ2-pyrimidine)-dicopper(i)] |  | 2.02076 | 1.13367 | 2.20271 | 0 | 0 | 0.31732 | HOYMUD01 | 10.1002/1521-3749(200010)626:10<2196::AID-ZAAC2196>3.0.CO;2-7 | https://doi.org/10.1002/1521-3749(200010)626:10<2196::AID-ZAAC2196>3.0.CO;2-7
HOYMUD02 | 194709 | catena-((μ2-Pyrimidine-N,N')-bis(μ2-thiocyanato-N,S,S)-di-copper(i)) |  | 2.03049 | 1.1683 | 2.20625 | 0 | 0 | 0.31588 | HOYMUD02 | Not found | https://doi.org/Not found
HOYMUF | 1034453 | catena-[(μ-iodo)-(N-(4-iodophenyl)-1-(pyridin-4-yl)methanimine)-iodo-mercury] |  | 2.51768 | 1.67403 | 3.19899 | 0 | 0 | 0.33694 | HOYMUF | 10.1039/C4DT03638G | https://doi.org/10.1039/C4DT03638G
HOYQAP | 1032088 | catena-[(μ-carbonato)-bis(μ-methylimidazolato)-di-zinc(ii)] | ZIF-CO3-1 | 2.8513 | 1.25498 | 1.9394 | 0 | 0 | 0.36418 | HOYQAP | 10.1021/ic5027174 | https://doi.org/10.1021/ic5027174
HOYQIX | 1033200 | catena-[(μ-biphenyl-3,4',5-tricarboxylato)-copper unknown solvate] |  | 11.66263 | 4.94551 | 0.83111 | 2144.3 | 2580.04 | 0.6732 | HOYQIX | 10.1039/C4TA06537A | https://doi.org/10.1039/C4TA06537A
HOYQUJ | 1036004 | catena-[(μ5-5-(pyridin-3-ylamino)isophthalato)-copper unknown solvate] |  | 4.57447 | 3.7647 | 1.07952 | 957.866 | 887.309 | 0.5836 | HOYQUJ | 10.1039/C4TA07115H | https://doi.org/10.1039/C4TA07115H
HOYRAQ | 1036007 | catena-[(μ-5-(pyrimidin-5-ylamino)isophthalato)-copper unknown solvate] |  | 4.56903 | 3.81519 | 1.082 | 1076.6 | 995.011 | 0.59528 | HOYRAQ | 10.1039/C4TA07115H | https://doi.org/10.1039/C4TA07115H
HOYREU | 1036746 | catena-[bis(μ-1H-pyrazole-3,5-dicarboxylato)-bis(N,N-dimethylformamide)-barium-di-lithium] |  | 1.9077 | 1.44231 | 1.75532 | 0 | 0 | 0.30888 | HOYREU | 10.1039/C5CE00305A | https://doi.org/10.1039/C5CE00305A
HOYRIY | 1036747 | catena-[bis(μ-1H-pyrazole-3,5-dicarboxylato)-bis(N,N-dimethylformamide)-strontium-di-lithium] |  | 2.0062 | 1.25798 | 1.66563 | 0 | 0 | 0.29616 | HOYRIY | 10.1039/C5CE00305A | https://doi.org/10.1039/C5CE00305A
HOYROE | 1036748 | catena-[hexakis(μ-1H-pyrazole-3,5-dicarboxylato)-bis(N,N-dimethylformamide)-tri-barium-hexa-lithium N,N-dimethylformamide solvate] |  | 4.32092 | 2.6274 | 1.7787 | 0 | 0 | 0.3564 | HOYROE | 10.1039/C5CE00305A | https://doi.org/10.1039/C5CE00305A
HOYTEV | 622323 | catena-[tris(μ5-Pyridine-2,6-dicarboxylato)-bis(μ2-aqua)-tetra-aqua-tri-cesium-terbium trihydrate] |  | 3.07823 | 1.32869 | 2.28766 | 0 | 0 | 0.31714 | HOYTEV | 10.1002/anie.200805302 | https://doi.org/10.1002/anie.200805302
HOYTIZ | 623104 | catena-[tris(μ5-Pyridine-2,6-dicarboxylato)-bis(μ2-aqua)-tetra-aqua-tri-cesium-ytterbium(iii) hydrate] |  | 3.01314 | 1.30984 | 2.32894 | 0 | 0 | 0.31856 | HOYTIZ | 10.1002/anie.200805302 | https://doi.org/10.1002/anie.200805302
HOYVAT | 639548 | catena-[bis(μ3-Pyridine-2,6-dicarboxylato)-tetrakis(μ2-pyridine-2,6-dicarboxylato)-pentakis(μ2-deuterium oxide)-nonakis(deuterium oxide)-tetra-sodium-di-terbium deuterium oxide solvate] |  | 4.93485 | 1.97922 | 1.55919 | 0 | 0 | 0.40422 | HOYVAT | 10.1002/anie.200805302 | https://doi.org/10.1002/anie.200805302
HOYWAV | 993632 | catena-[(μ2-N-benzyltyrosinato)-(N-benzyltyrosinato)-copper(ii) methanol monohydrate] |  | 4.09225 | 1.52935 | 1.2603 | 0 | 0 | 0.42024 | HOYWAV | 10.1039/C4DT03643C | https://doi.org/10.1039/C4DT03643C
HOYWEZ | 993633 | catena-[(μ2-N-benzylserinato)-(N-benzylserinato)-copper(ii) trihydrate] |  | 3.78106 | 2.07978 | 1.35358 | 0 | 0 | 0.39976 | HOYWEZ | 10.1039/C4DT03643C | https://doi.org/10.1039/C4DT03643C
HOYWID | 993634 | catena-[(μ2-N-(2-thienylmethyl)tyrosinato)-(N-(2-thienylmethyl)tyrosinato)-copper(ii) monohydrate] |  | 2.66925 | 1.57772 | 1.46397 | 0 | 0 | 0.35456 | HOYWID | 10.1039/C4DT03643C | https://doi.org/10.1039/C4DT03643C
HOYWOI | 737347 | catena-((μ4-4,5-Dichloro-2-(2-(3-methyl-5-oxo-1-(3-sulfonatophenyl)-1,5-dihydro-4H-pyrazol-4-ylidene)hydrazinyl)benzenesulfonato)-triaqua-calcium) | β-Pigment yellow 183', 'Pigment yellow 183 trihydrate') | 2.01839 | 1.09046 | 1.80856 | 0 | 0 | 0.27054 | HOYWOI | 10.1107/S0108768109001827 | https://doi.org/10.1107/S0108768109001827
HOYWUO | 737348 | catena-((μ3-4,5-Dichloro-2-(2-(3-methyl-5-oxo-1-(3-sulfonatophenyl)-1,5-dihydro-4H-pyrazol-4-ylidene)hydrazinyl)benzenesulfonato)-tris(dimethylformamide)-calcium) | Pigment yellow 183 dimethylformamide solvate | 2.17424 | 1.13062 | 1.54365 | 0 | 0 | 0.31992 | HOYWUO | 10.1107/S0108768109001827 | https://doi.org/10.1107/S0108768109001827
HOYXEZ | 737350 | catena-(bis(μ2-4-Chloro-5-methyl-2-(2-(3-methyl-5-oxo-1-(3-sulfonatophenyl)-1,5-dihydro-4H-pyrazol-4-ylidene)hydrazinyl)benzenesulfonato-O,O')-octakis(dimethylformamide-O)-di-calcium) | Pigment yellow 191 dimethylformamide solvate | 2.79241 | 1.25646 | 1.46972 | 0 | 0 | 0.32518 | HOYXEZ | 10.1107/S0108768109001827 | https://doi.org/10.1107/S0108768109001827
HOYZIG | 1011368 | catena-[bis(μ-3-(2-amino-9H-purin-9-yl)propanoato)-di-silver monohydrate] |  | 3.06396 | 1.07501 | 2.11441 | 0 | 0 | 0.30548 | HOYZIG | 10.1021/cg501142v | https://doi.org/10.1021/cg501142v
HOYZOK |  | catena-(trans-(μ2-trans-1,2-bis(Pyrid-4-yl)ethane-N,N')-bis(hexafluoroacetylacetonato-O,O')-copper(ii)) |  | 1.99339 | 1.37504 | 1.68227 | 0 | 0 | 0.37762 | HOYZOK | 10.1021/ic9906104 | https://doi.org/10.1021/ic9906104
HOYZUQ |  | catena-(trans-(μ2-1,3-bis(Pyrid-4-yl)propane-N,N')-bis(hexafluoroacetylacetonato-O,O')-copper(ii)) |  | 2.5674 | 1.58405 | 1.58178 | 0 | 0 | 0.40442 | HOYZUQ | 10.1021/ic9906104 | https://doi.org/10.1021/ic9906104
HOYZUS | 1011370 | catena-[bis(μ-3-(2-amino-9H-purin-3-ium-9-yl)propanoato)-copper(ii) diperchlorate methanol solvate] |  | 4.53078 | 3.20791 | 1.15235 | 0 | 0 | 0.53884 | HOYZUS | 10.1021/cg501142v | https://doi.org/10.1021/cg501142v
HOZBAB | 1011371 | catena-[tetrakis(μ-3-(2-amino-9H-purin-3-ium-9-yl)propanoato)-tetra-aqua-di-cobalt] |  | 4.66438 | 3.94705 | 1.26369 | 500.751 | 396.26 | 0.47222 | HOZBAB | 10.1021/cg501142v | https://doi.org/10.1021/cg501142v
HOZBIJ | 1011373 | catena-[tetrakis(μ-chloro)-bis(3-(2-amino-9H-purin-3-ium-9-yl)propanoic acid)-di-aqua-di-cadmium dinitrate] |  | 3.58263 | 1.53716 | 1.79476 | 0 | 0 | 0.39568 | HOZBIJ | 10.1021/cg501142v | https://doi.org/10.1021/cg501142v
HOZBOP | 1011374 | catena-[bis(μ-3-(2-amino-9H-purin-9-yl)propanoato)-dinitrato-diaqua-di-cadmium dihydrate] |  | 3.03689 | 1.04338 | 1.98317 | 0 | 0 | 0.33954 | HOZBOP | 10.1021/cg501142v | https://doi.org/10.1021/cg501142v
HOZBUV | 1011375 | catena-[bis(μ-3-(2-amino-9H-purin-3-ium-9-yl)propanoato)-bis(μ-oxo)-diaqua-di-cadmium(ii) methanol solvate monohydrate] |  | 7.91679 | 7.57766 | 1.54157 | 888.42 | 576.308 | 0.49016 | HOZBUV | 10.1021/cg501142v | https://doi.org/10.1021/cg501142v
HOZDAD | 1023585 | catena-[(μ-[4-(hydroxyphosphinato)phenyl]phosphonato)-aqua-aluminium] |  | 1.73355 | 0.9076 | 2.05513 | 0 | 0 | 0.24608 | HOZDAD | 10.1021/cg5005215 | https://doi.org/10.1021/cg5005215
HOZDEH | 1023586 | catena-[(μ-[4-(hydroxyphosphinato)phenyl]phosphonato)-aluminium] |  | 1.92156 | 0.70902 | 2.06413 | 0 | 0 | 0.23562 | HOZDEH | 10.1021/cg5005215 | https://doi.org/10.1021/cg5005215
HOZDIL | 1023587 | catena-[tris(μ-benzene-1,4-diylbis(phosphonato))-diaqua-tetra-aluminium] |  | 2.96859 | 2.44358 | 1.78879 | 0 | 0 | 0.36248 | HOZDIL | 10.1021/cg5005215 | https://doi.org/10.1021/cg5005215
HOZDOR | 1023588 | catena-[tris(μ-benzene-1,4-diylbis(phosphonato))-tetra-aluminium] |  | 4.10343 | 3.49772 | 1.69643 | 0 | 0 | 0.38756 | HOZDOR | 10.1021/cg5005215 | https://doi.org/10.1021/cg5005215
HOZFAF | 994778 | catena-[(μ-2,5-dicarboxybenzene-1,4-dicarboxylato)-di-lithium] |  | 1.59486 | 1.01721 | 1.77466 | 0 | 0 | 0.2208 | HOZFAF | 10.1021/cg500477s | https://doi.org/10.1021/cg500477s
HOZFEJ | 994779 | catena-[(μ-4-((4,6-bis[(4-carboxyphenyl)amino]-1,3,5-triazin-2-yl)amino)benzoato)-lithium unknown solvate pentahydrate] |  | 8.96888 | 8.29898 | 1.10337 | 857.647 | 777.297 | 0.48892 | HOZFEJ | 10.1021/cg500477s | https://doi.org/10.1021/cg500477s
HOZHAH | 997157 | catena-[hexakis(μ-oxo)-tris(μ-1,1'-(2,5-dimethyl-1,4-phenylene)bis(1H-imidazole))-octakis(μ-oxo)-diaqua-dodecaoxo-di-copper-octa-molybdenum] |  | 3.21588 | 1.2786 | 2.2895 | 0 | 0 | 0.30446 | HOZHAH | 10.1021/cg5005352 | https://doi.org/10.1021/cg5005352
HOZHOU | 741790 | catena-(tris(μ2-Cyano)-aqua-pentacyano-bis(N,N-ethylene-bis(5-bromosalicylideneiminato))-di-manganese(iii)-tungsten diaqua-bis(N,N-ethylene-bis(5-bromosalicylideneiminato))-manganese(iii) methanol solvate dihydrate) |  | 9.40667 | 7.31059 | 1.22824 | 1259.19 | 1025.2 | 0.5951 | HOZHOU | 10.1021/ic900879d | https://doi.org/10.1021/ic900879d
HOZHOV | 997160 | catena-[bis(1,1'-(2,5-dimethyl-1,4-phenylene)bis(1H-imidazol-3-ium)) tetrakis(μ-phosphato)-(μ-1,1'-(2,5-dimethyl-1,4-phenylene)bis(1H-imidazole))-tetrakis(μ-hydroxo)-doheptacontakis(μ-oxo)-tetrakis(1,1'-(2,5-dimethyl-1,4-phenylene)bis(1H-imidazole))-diaqua-dotriacontaoxo-di-copper-hexatriaconta-tungsten tetrahydrate] |  | 5.1674 | 2.64821 | 3.47326 | 0 | 0 | 0.40968 | HOZHOV | 10.1021/cg5005352 | https://doi.org/10.1021/cg5005352
HOZJAJ | 997750 | catena-[tris(μ-nicotinato)-nitrato-europium] |  | 2.08836 | 1.26717 | 1.99543 | 0 | 0 | 0.28664 | HOZJAJ | 10.1021/cg500827u | https://doi.org/10.1021/cg500827u
HOZMOA | 976316 | catena-[tris(μ2-adipato)-hexakis(2-(pyridin-4-ylmethyl)-1H-benzo[de]isoquinoline-1,3(2H)-dione)-triaqua-tri-copper] |  | 2.8699 | 1.28302 | 1.47804 | 0 | 0 | 0.33606 | HOZMOA | 10.1021/cg500882z | https://doi.org/10.1021/cg500882z
HOZQOD | 742359 | catena-((μ3-Hexamethylenetetramine-N,N',N'')-tris(μ2-azido-N,N'')-(μ2-azido-N,N)-aqua-di-cobalt(ii)) |  | 1.63476 | 0.93065 | 2.10223 | 0 | 0 | 0.22634 | HOZQOD | 10.1021/ic9005373 | https://doi.org/10.1021/ic9005373
HOZQOD01 | 725954 | catena-((μ3-Hexamethylenetetramine-N,N',N'')-tris(μ2-azido-N,N'')-(μ2-azido-N,N)-aqua-di-cobalt(ii)) |  | 1.66508 | 0.97549 | 2.07743 | 0 | 0 | 0.23168 | HOZQOD01 | 10.1039/b906694m | https://doi.org/10.1039/b906694m
HOZTAR |  | catena-(bis(μ2-N,N'-(3,3'-(3,6-Dioxaoctane-1,8-diyldioxy)bis(2-hydroxybenzaldehyde))ethylenediamine)-(μ2-oxo)-bis(μ2-perchlorato)-tetrakis(methanol)-di-barium-di-iron(iii) diperchlorate methanol solvate) |  | 5.52513 | 1.70346 | 1.46512 | 0 | 0 | 0.4473 | HOZTAR | Not found | https://doi.org/Not found
HOZTIA | 700760 | catena-[tetrakis(μ3-sulfido)-tris(μ2-4,4'-bipyridyl)-diiodo-tetra-copper-tungsten monohydrate] |  | 3.32523 | 1.16631 | 2.14268 | 0 | 0 | 0.359 | HOZTIA | 10.1021/ic802457j | https://doi.org/10.1021/ic802457j
HOZTOG | 700761 | catena-[dodecakis(μ4-sulfido)-octakis(μ3-2,4,6-tris(1H-imidazol-1-yl)triazine)-dodecaiodo-octadeca-copper-tri-tungsten hydrate] |  | 3.47366 | 1.96199 | 1.79581 | 0 | 0 | 0.425 | HOZTOG | 10.1021/ic802457j | https://doi.org/10.1021/ic802457j
HOZWOK | 1041625 | catena-[bis(μ-chloro)-(μ-1H-pyrazol-4-amine)-cadmium(ii)] |  | 2.04417 | 1.05324 | 2.4977 | 0 | 0 | 0.31126 | HOZWOK | 10.1016/j.molstruc.2015.02.047 | https://doi.org/10.1016/j.molstruc.2015.02.047
HOZWUQ | 1041626 | catena-[(μ3-1H-pyrazole-3,5-dicarboxylato)-(μ2-aqua)-aqua-cadmium(ii)] |  | 2.00533 | 1.09649 | 2.4633 | 0 | 0 | 0.2766 | HOZWUQ | 10.1016/j.molstruc.2015.02.047 | https://doi.org/10.1016/j.molstruc.2015.02.047
HOZXAX | 1041627 | catena-[bis(μ2-5-amino-1H-tetrazol-1-yl)-(ethane-1,2-diamine)-cadmium(ii)] |  | 1.91546 | 0.93078 | 2.13812 | 0 | 0 | 0.29128 | HOZXAX | 10.1016/j.molstruc.2015.02.047 | https://doi.org/10.1016/j.molstruc.2015.02.047
HOZXIF | 1041629 | catena-[bis(μ-4,6-dimethoxypyrimidine-2-carboxylato)-diaqua-dichloro-di-cadmium(ii) monohydrate] |  | 3.04247 | 1.14925 | 1.97513 | 0 | 0 | 0.35908 | HOZXIF | 10.1016/j.molstruc.2015.02.047 | https://doi.org/10.1016/j.molstruc.2015.02.047
HOZXOL | 1041630 | catena-[diaqua-(μ-5-bromopyrimidine-2-carboxylato)-tris(μ-chloro)-di-cadmium(ii)] |  | 1.78821 | 1.04953 | 2.8628 | 0 | 0 | 0.30148 | HOZXOL | 10.1016/j.molstruc.2015.02.047 | https://doi.org/10.1016/j.molstruc.2015.02.047
HUBCAK | 1029859 | catena-[bis(μ-N'-(pyridin-4-ylmethylene)isonicotinohydrazide)-tetrakis(iodo)-di-mercury methanol solvate] |  | 4.2891 | 3.47553 | 2.04496 | 0 | 0 | 0.52636 | HUBCAK | 10.1016/j.molstruc.2015.02.016 | https://doi.org/10.1016/j.molstruc.2015.02.016
HUBCEN | 741904 | catena-[bis(μ4-Oxalato-O,O,O',O'',O'',O''')-bis(μ3-oxalato-O,O,O',O'',O''')-bis(μ2-aqua)-dihydroxy-di-[239Pu]plutonium(iv)-di-potassium dihydrate] |  | 2.53166 | 2.09848 | 2.91707 | 0 | 0 | 0.22726 | HUBCEN | 10.1021/ic900344u | https://doi.org/10.1021/ic900344u
HUBDEP | 1033350 | catena-[(μ-2-carboxy-4-[3-(4-carboxy-3-carboxylatophenoxy)phenoxy]benzoato)-bis(1,10-phenanthroline)-manganese(ii)] |  | 2.90575 | 1.15733 | 1.49539 | 0 | 0 | 0.3219 | HUBDEP | 10.1016/j.poly.2015.01.042 | https://doi.org/10.1016/j.poly.2015.01.042
HUBGES | 1034355 | catena-[tris(μ-4,4'-bipyridine)-bis(((4-methyl-6-oxo-1,6-dihydropyrimidin-2-yl)sulfanyl)acetato)-di-zinc tetrahydrate] |  | 3.25085 | 1.39125 | 1.46058 | 0 | 0 | 0.37446 | HUBGES | 10.1016/j.synthmet.2015.02.024 | https://doi.org/10.1016/j.synthmet.2015.02.024
HUBHAO | 723126 | catena-((μ4-1,4-Phenylenediacetato-O,O',O'',O''')-diaqua-cobalt(ii)) |  | 1.3348 | 0.76011 | 1.886 | 0 | 0 | 0.23786 | HUBHAO | 10.1021/ic9004483 | https://doi.org/10.1021/ic9004483
HUBHES | 723127 | catena-(bis(μ4-1,4-Phenylenediacetato-O,O',O'',O''')-di-cobalt(ii)) |  | 1.83134 | 1.35488 | 1.80919 | 0 | 0 | 0.27982 | HUBHES | 10.1021/ic9004483 | https://doi.org/10.1021/ic9004483
HUBJUK | 742313 | catena-((μ4-4,4'-Trimethylenedipyridinio-N,N'-diacetato-O,O',O'',O''')-tetrakis(μ2-azido-N,N)-di-manganese(ii)) |  | 1.95355 | 1.30565 | 1.69171 | 0 | 0 | 0.30268 | HUBJUK | 10.1021/ic900472d | https://doi.org/10.1021/ic900472d
HUBKAR | 742314 | catena-((μ4-4,4'-Trimethylenedipyridinio-N,N'-diacetato-O,O',O'',O''')-tetrakis(μ2-azido-N,N)-di-cobalt(ii)) |  | 1.83524 | 1.21759 | 1.76129 | 0 | 0 | 0.2891 | HUBKAR | 10.1021/ic900472d | https://doi.org/10.1021/ic900472d
HUBKEV | 742315 | catena-((μ4-4,4'-Dipyridinio-N,N'-diacetato-O,O',O'',O''')-tetrakis(μ2-azido-N,N)-bis(μ2-azido-N,N'')-diaqua-tri-manganese(ii)) |  | 1.79072 | 1.04067 | 1.87969 | 0 | 0 | 0.2725 | HUBKEV | 10.1021/ic900472d | https://doi.org/10.1021/ic900472d
HUBKIA | 1025793 | catena-[(μ-N-[1-(2-oxidophenyl)ethylidene]pyridine-4-carbohydrazonato)-dioxo-molybdenum(vi)] |  | 2.83721 | 1.12937 | 1.78044 | 0 | 0 | 0.32012 | HUBKIA | 10.1016/j.ica.2015.01.040 | https://doi.org/10.1016/j.ica.2015.01.040
HUBKIZ | 742316 | catena-((μ4-4,4'-Dipyridinio-N,N'-diacetato-O,O',O'',O''')-tetrakis(μ2-azido-N,N)-bis(μ2-azido-N,N'')-diaqua-tri-cobalt(ii)) |  | 1.76557 | 0.99156 | 1.98692 | 0 | 0 | 0.25812 | HUBKIZ | 10.1021/ic900472d | https://doi.org/10.1021/ic900472d
HUBQEA | 149235 | catena-(bis(μ2-1,4-bis(3-pyridoxy)benzene)-(μ2-thiocyanato)-thiocyanate-cobalt(ii)) |  | 2.3361 | 1.31245 | 1.46894 | 0 | 0 | 0.33594 | HUBQEA | Not found | https://doi.org/Not found
HUBQEC | 1013482 | catena-(hexakis(bis(μ2-1,3-bis(Imidazolyl)propane)-copper) (μ8-phosphato)-octadecakis(μ2-oxo)-dodecaoxo-dodeca-molybdenum bis((μ12-phosphato)-tetracosakis(μ2-oxo)-dodecaoxo-dodeca-molybdenum) octahydrate) |  | 2.37659 | 1.21634 | 2.9375 | 0 | 0 | 0.28768 | HUBQEC | 10.1016/j.jssc.2015.02.005 | https://doi.org/10.1016/j.jssc.2015.02.005
HUBQIE | 149236 | catena-(bis(μ2-3,3'-Oxybis(pyridine))-dichloro-cobalt(ii)) |  | 2.50816 | 1.29061 | 1.60201 | 0 | 0 | 0.31128 | HUBQIE | Not found | https://doi.org/Not found
HUBQOM | 1013484 | catena-(hexakis(bis(μ2-1,3-bis(Imidazolyl)propane)-nickel) (μ12-phosphato)-tetracosakis(μ2-oxo)-dodecaoxo-dodeca-molybdenum(vi) bis((μ12-phosphato)-tetracosakis(μ2-oxo)-dodecaoxo-molybdenum(v)-undeca-molybdenum(vi)) chloride hexahydrate) |  | 2.38384 | 1.23424 | 2.77083 | 0 | 0 | 0.29014 | HUBQOM | 10.1016/j.jssc.2015.02.005 | https://doi.org/10.1016/j.jssc.2015.02.005
HUBSUU | 913295 | catena-(bis(μ2-1,1'-Thiene-2,5-diylbis(1H-imidazole))-bis(nitrato-O)-manganese) |  | 2.23728 | 1.05672 | 1.65416 | 0 | 0 | 0.30356 | HUBSUU | 10.1016/j.poly.2015.01.046 | https://doi.org/10.1016/j.poly.2015.01.046
HUBTAB | 913294 | catena-(bis(μ2-1,1'-Thiene-2,5-diylbis(1H-imidazole))-bis(acetato-O)-manganese(ii) monohydrate) |  | 2.73913 | 1.13009 | 1.52852 | 0 | 0 | 0.32252 | HUBTAB | 10.1016/j.poly.2015.01.046 | https://doi.org/10.1016/j.poly.2015.01.046
HUBTEF | 910064 | catena-[bis(μ2-1,1'-thiene-2,5-diylbis(1H-imidazole))-bis(acetato)-cadmium monohydrate] |  | 2.78781 | 1.19064 | 1.65594 | 0 | 0 | 0.33458 | HUBTEF | 10.1016/j.poly.2015.01.046 | https://doi.org/10.1016/j.poly.2015.01.046
HUBTIJ | 910065 | catena-[bis(μ2-1,1'-thiene-2,5-diylbis(1H-imidazole))-bis(nitrato)-cadmium(ii) monohydrate] |  | 2.6704 | 1.30815 | 1.7732 | 0 | 0 | 0.31946 | HUBTIJ | 10.1016/j.poly.2015.01.046 | https://doi.org/10.1016/j.poly.2015.01.046
HUBTUV | 909217 | catena-[bis(μ2-1,1'-thiene-2,5-diylbis(1H-imidazole))-bis(nitrato)-cobalt] |  | 1.91608 | 0.9401 | 1.75314 | 0 | 0 | 0.27446 | HUBTUV | 10.1016/j.poly.2015.01.046 | https://doi.org/10.1016/j.poly.2015.01.046
HUBVAD | 909216 | catena-[bis(μ2-1,1'-thiene-2,5-diylbis(1H-imidazole))-bis(acetato)-cobalt dihydrate] |  | 3.57979 | 1.26826 | 1.49286 | 0 | 0 | 0.34748 | HUBVAD | 10.1016/j.poly.2015.01.046 | https://doi.org/10.1016/j.poly.2015.01.046
HUBWAE | 1023780 | catena-[bis(μ2-3-hydrazino-4H-1,2,4-triazol-4-amine)-cadmium diperchlorate] |  | 4.35687 | 3.15818 | 1.41438 | 0 | 0 | 0.54594 | HUBWAE | 10.1016/j.jssc.2015.02.004 | https://doi.org/10.1016/j.jssc.2015.02.004
HUBWUY | 976314 | catena-[(μ-but-2-enedioato)-bis(2-(pyridin-4-ylmethyl)-1H-benzo[de]isoquinoline-1,3(2H)-dione)-copper monohydrate] |  | 5.72216 | 4.1655 | 1.20093 | 758.765 | 631.816 | 0.473 | HUBWUY | 10.1021/cg500882z | https://doi.org/10.1021/cg500882z
HUBXAF | 976315 | catena-[(μ-malonato)-(2-((pyridin-4-yl)methyl)-1H-benzo[de]isoquinoline-1,3(2H)-dione)-aqua-copper(ii)] |  | 2.21305 | 1.10673 | 1.68474 | 0 | 0 | 0.2998 | HUBXAF | 10.1021/cg500882z | https://doi.org/10.1021/cg500882z
HUCBEN | 712920 | catena-[Piperazinium (μ4-1,1':4',1'':4'',1'''-quaterphenyl-3,5,3''',5'''-tetracarboxylato)-di-indium(iii) dimethylformide pentahydrate clathrate] |  | 5.96878 | 5.43268 | 1.12816 | 746.221 | 661.45 | 0.55698 | HUCBEN | 10.1038/nchem.333 | https://doi.org/10.1038/nchem.333
HUCBIS | 1001920 | catena-[(μ-aqua)-(μ-N,N'-ethane-1,2-diyldinicotinamide)-bis(μ-naphthalene-1,4-dicarboxylato)-di-cobalt] |  | 2.03678 | 0.98603 | 1.7234 | 0 | 0 | 0.27144 | HUCBIS | 10.1016/j.jssc.2015.02.002 | https://doi.org/10.1016/j.jssc.2015.02.002
HUCBOX | 733478 | catena-(bis(μ6-5-sulfoisophthalato)-bis(μ3-hydroxo)-tetra-copper) |  | 2.33344 | 1.14811 | 2.4118 | 0 | 0 | 0.29562 | HUCBOX | 10.1038/nchem.254 | https://doi.org/10.1038/nchem.254
HUCBOX01 | 781002 | catena-((μ7-5-sulfonatobenzene-1,3-dicarboxylato)-(μ6-5-sulfonatobenzene-1,3-dicarboxylato)-bis(μ3-hydroxo)-tetra-copper(ii)) |  | 2.31644 | 1.19947 | 2.4242 | 0 | 0 | 0.28858 | HUCBOX01 | 10.1021/ja910600b | https://doi.org/10.1021/ja910600b
HUCBOX02 | 781003 | catena-((μ7-5-sulfonatobenzene-1,3-dicarboxylato)-(μ6-5-sulfonatobenzene-1,3-dicarboxylato)-bis(μ3-hydroxo)-tetra-copper(ii)) |  | 2.31834 | 1.16013 | 2.42838 | 0 | 0 | 0.28808 | HUCBOX02 | 10.1021/ja910600b | https://doi.org/10.1021/ja910600b
HUCBOY | 1001922 | catena-[(μ-naphthalene-1,4-dicarboxylato)-(μ-N,N'-1,4-phenylenedinicotinamide)-cobalt] |  | 2.8656 | 1.31323 | 1.57434 | 0 | 0 | 0.3069 | HUCBOY | 10.1016/j.jssc.2015.02.002 | https://doi.org/10.1016/j.jssc.2015.02.002
HUCBUD | 733480 | catena-((μ4-5-sulfoisophthalato)-(μ3-hydroxo)-pyridine-di-copper monohydrate) |  | 2.73598 | 1.3652 | 2.06185 | 0 | 0 | 0.30814 | HUCBUD | 10.1038/nchem.254 | https://doi.org/10.1038/nchem.254
HUCBUE | 1003923 | catena-[bis(μ-chloro)-bis(μ-3-hydrazino-4H-1,2,4-triazol-4-amine)-bis(nitrato)-di-cadmium] |  | 2.04941 | 1.09219 | 2.46983 | 0 | 0 | 0.28724 | HUCBUE | 10.1016/j.jssc.2015.02.004 | https://doi.org/10.1016/j.jssc.2015.02.004
HUCFAO | 907898 | catena-[bis(μ-3,3',3''-(2,4,6-trioxo-1,3,5-triazinane-1,3,5-triyl)tripropanoato)-triaqua-tri-manganese heptahydrate] |  | 5.18257 | 3.1685 | 1.24354 | 0 | 0 | 0.51842 | HUCFAO | 10.1016/j.inoche.2015.02.011 | https://doi.org/10.1016/j.inoche.2015.02.011
HUCFIV | 747119 | catena-(bis(μ2-Oxalato-O,O',O'',O''')-bis(μ2-pyrazine-2-carboxylato-N,O,O,O')-tetraaqua-di-neodymium(iii)) |  | 1.78925 | 0.86726 | 2.51423 | 0 | 0 | 0.23048 | HUCFIV | 10.1107/S1600536809031250 | https://doi.org/10.1107/S1600536809031250
HUCGAO | 747122 | catena-(bis(Dimethylammonium) tris(μ2-terephthalato-O,O')-bis(dimethylamine-N)-di-zinc(ii) N,N-dimethylformamide solvate hexahydrate) |  | 8.36432 | 6.0136 | 0.733468 | 2019.58 | 2753.47 | 0.6973 | HUCGAO | 10.1107/S1600536809030177 | https://doi.org/10.1107/S1600536809030177
HUCGAP | 832674 | catena-[(μ-acetato)-(μ-oxo)-tris(μ-2-oxy-3-(oxycarbonoimidoyl)-5-methylbenzaldehyde)-triaqua-tri-manganese methanol solvate trihydrate] |  | 10.43233 | 10.13923 | 1.23615 | 659.261 | 533.316 | 0.4884 | HUCGAP | 10.1039/C5QI00004A | https://doi.org/10.1039/C5QI00004A
HUCHIX | 747130 | catena-((μ2-1,3-bis(4-Pyridyl)propane-N,N')-bis(3-carboxy-5-nitrobenzoato-O)-copper(ii)) |  | 1.71541 | 0.80911 | 1.7389 | 0 | 0 | 0.25392 | HUCHIX | 10.1107/S1600536809031821 | https://doi.org/10.1107/S1600536809031821
HUCHOE | 902450 | tetrakis(μ-carbonato)-octakis(μ-2-((2-oxyphenyl)carbonoimidoyl)-6-methoxyphenolato)-dodecaqua-tetrakis(carbonato)-tetra-dysprosium-octa-nickel dodecahydrate |  | 5.01898 | 1.8941 | 1.69214 | 0 | 0 | 0.41332 | HUCHOE | 10.1080/00958972.2015.1004326 | https://doi.org/10.1080/00958972.2015.1004326
HUCJIZ | 747135 | catena-((μ2-4,4'-Bipyridine-N,N')-tetraaqua-zinc(ii) naphthalene-1,5-disulfonate) |  | 4.69968 | 2.82603 | 0.83731 | 0 | 0 | 0.65466 | HUCJIZ | 10.1107/S1600536809032127 | https://doi.org/10.1107/S1600536809032127
HUCJOG | 976310 | catena-[(μ2-hexanedioato)-bis(2-((pyridin-4-yl)methyl)-1H-benzo[de]isoquinoline-1,3(2H)-dione)-diaqua-manganese(ii) dihydrate] |  | 2.4023 | 1.2193 | 1.49271 | 0 | 0 | 0.31272 | HUCJOG | 10.1021/cg500882z | https://doi.org/10.1021/cg500882z
HUCJUM | 976311 | catena-[(μ2-but-2-enedioato)-bis(2-((pyridin-4-yl)methyl)-1H-benzo[de]isoquinoline-1,3(2H)-dione)-diaqua-cobalt(ii) dihydrate] |  | 3.46469 | 2.09548 | 1.44636 | 0 | 0 | 0.34312 | HUCJUM | 10.1021/cg500882z | https://doi.org/10.1021/cg500882z
HUCKAT | 976312 | catena-[(μ2-hexanedioato)-bis(2-((pyridin-4-yl)methyl)-1H-benzo[de]isoquinoline-1,3(2H)-dione)-diaqua-cobalt(ii) dihydrate] |  | 2.38005 | 1.17982 | 1.51327 | 0 | 0 | 0.30384 | HUCKAT | 10.1021/cg500882z | https://doi.org/10.1021/cg500882z
HUCKEV | 146425 | catena-((μ3-4,5-Dichloro-2-cyano-3,6-dione-1,4-cyclohexen-1-olato-N,O,O',O'')-acetonitrile-silver) |  | 1.71153 | 1.06101 | 2.27303 | 0 | 0 | 0.26176 | HUCKEV | 10.1016/S1387-7003(00)00177-5 | https://doi.org/10.1016/S1387-7003(00)00177-5
HUCKEW | 747139 | catena-[bis(μ3-Pyridine-2,3-dicarboxylato-N,O,O',O'')-diaqua-ethanol-di-manganese(ii) monohydrate] |  | 2.35648 | 1.36731 | 1.77425 | 0 | 0 | 0.30158 | HUCKEW | 10.1107/S1600536809031948 | https://doi.org/10.1107/S1600536809031948
HUCKEX | 976313 | catena-[(μ2-but-2-enedioato)-(2-((pyridin-4-yl)methyl)-1H-benzo[de]isoquinoline-1,3(2H)-dione)-triaqua-nickel(ii) monohydrate] |  | 2.63348 | 1.64081 | 1.57259 | 0 | 0 | 0.321 | HUCKEX | 10.1021/cg500882z | https://doi.org/10.1021/cg500882z
HUCKOG | 747141 | catena-[bis(μ4-Succinato-O,O,O',O'',O''')-(μ2-oxalato-O,O',O'',O''')-diaqua-di-yttrium(iii)] | ("catena-[bis(μ4-Butanedioato-O,O,O',O'',O''')-(μ2-oxalato-O,O',O'',O''')-diaqua-di-yttrium(iii)]",) | 1.74099 | 0.73625 | 2.34452 | 0 | 0 | 0.23756 | HUCKOG | 10.1107/S1600536809032085 | https://doi.org/10.1107/S1600536809032085
HUCLIB | 747146 | catena-[(μ4-Oxalato-O,O,O',O'',O'',O''')-tetrakis(μ3-nicotinato-N,O,O')-(μ2-oxalato-O,O',O'',O''')-di-samarium(iii)-di-silver(i) tetrahydrate] | ("catena-[(μ4-Oxalato-O,O,O',O'',O'',O''')-tetrakis(μ3-3-pyridinecarboxylato-N,O,O')-(μ2-oxalato-O,O',O'',O''')-di-samarium(iii)-di-silver(i) tetrahydrate]",) | 3.71769 | 3.34597 | 2.21655 | 0 | 0 | 0.36352 | HUCLIB | 10.1107/S1600536809032115 | https://doi.org/10.1107/S1600536809032115
HUCLUO | 1003938 | catena-[(μ3-3,5-disulfonatobenzoato)-(1,10-phenanthroline)-diaqua-ytterbium monohydrate] |  | 3.31309 | 1.33059 | 1.92399 | 0 | 0 | 0.3579 | HUCLUO | 10.1021/cg501028f | https://doi.org/10.1021/cg501028f
HUCMOH | 158325 | catena-((μ6-4,5-Dihydroxybenzene-1,3-disulfonato)-aqua-barium monohydrate) |  | 2.99007 | 0.95019 | 2.43172 | 0 | 0 | 0.28222 | HUCMOH | 10.1039/b005923o | https://doi.org/10.1039/b005923o
HUCNEA | 966901 | catena-[(μ4-9,10-dioxo-9,10-dihydroanthracene-1,4,5,8-tetracarboxylato)-(μ2-4,4'-ethene-1,2-diyldipyridine)-bis(4,4'-ethene-1,2-diyldipyridine)-diaqua-di-nickel] |  | 2.43308 | 1.25113 | 1.55999 | 0 | 0 | 0.31598 | HUCNEA | 10.11862/CJIC.2014.314 | https://doi.org/10.11862/CJIC.2014.314
HUCNIE | 966902 | catena-[(μ2-9,10-dioxo-9,10-dihydroanthracene-1,4,5,8-tetracarboxylato)-bis(μ2-4,4'-propane-1,3-diyldipyridine)-tetrakis(aqua)-di-nickel] |  | 3.6878 | 1.25154 | 1.46917 | 0 | 0 | 0.36482 | HUCNIE | 10.11862/CJIC.2014.314 | https://doi.org/10.11862/CJIC.2014.314
HUCNOJ | 747157 | catena-[(μ2-4,4',6,6'-Tetramethyl-2,2'-(ethylenedithio)dipyrimidine-κ2N:N')-iodo-copper(i)] |  | 2.23137 | 1.06048 | 1.83058 | 0 | 0 | 0.35968 | HUCNOJ | 10.1107/S1600536809032437 | https://doi.org/10.1107/S1600536809032437
HUCNOK | 966903 | catena-[(μ2-4,8-dicarboxy-9,10-dioxo-9,10-dihydroanthracene-1,5-dicarboxylato)-(μ2-4,4'-bipyridine)-diaqua-nickel] |  | 2.54408 | 1.04218 | 1.62958 | 0 | 0 | 0.3157 | HUCNOK | 10.11862/CJIC.2014.314 | https://doi.org/10.11862/CJIC.2014.314
HUCNUQ | 966904 | catena-[(μ4-9,10-dioxo-9,10-dihydroanthracene-1,4,5,8-tetracarboxylato)-octakis(aqua)-di-nickel] |  | 2.06749 | 1.2052 | 1.87834 | 0 | 0 | 0.2983 | HUCNUQ | 10.11862/CJIC.2014.314 | https://doi.org/10.11862/CJIC.2014.314
HUCPAY | 966905 | catena-[(μ4-9,10-dioxo-9,10-dihydroanthracene-1,4,5,8-tetracarboxylato)-bis(μ2-pyrazine)-tetrakis(aqua)-di-nickel monohydrate] |  | 3.15096 | 0.74417 | 1.82802 | 0 | 0 | 0.28428 | HUCPAY | 10.11862/CJIC.2014.314 | https://doi.org/10.11862/CJIC.2014.314
HUCPUS | 999720 | catena-[icosakis(μ-oxido)-bis(μ-aqua)-hexakis(aqua)-dodecaoxo-bis(pyridine)-tri-copper-manganese-nona-molybdenum pyridine tetrahydrate] |  | 4.55798 | 1.21208 | 2.66627 | 0 | 0 | 0.35968 | HUCPUS | 10.11862/CJIC.2014.278 | https://doi.org/10.11862/CJIC.2014.278
HUCVAE | 1002422 | catena-[bis(μ-2,4-dioxo-3,4-dihydro-2H-pyrimidin-1-ide-6-carboxylato)-aqua-bis(2,2'-bipyridine)-cobalt-copper bis(2,4-dioxo-3,4-dihydro-2H-pyrimidin-1-ide-6-carboxylato)-(2,2'-bipyridine)-cobalt pentahydrate] |  | 7.80858 | 6.59289 | 0.917795 | 1560.88 | 1700.69 | 0.63314 | HUCVAE | 10.1021/cm502142a | https://doi.org/10.1021/cm502142a
HUCXEK | 1000593 | catena-[tris(μ-4,4'-diazene-1,2-diyldibenzoato)-bis(N,N-dimethylacetamide)-di-terbium N,N-dimethylacetamide solvate] |  | 4.67713 | 1.69464 | 1.46382 | 0 | 0 | 0.44436 | HUCXEK | 10.1021/ic501395p | https://doi.org/10.1021/ic501395p
HUCXIO | 1000594 | catena-[tris(μ-4,4'-diazene-1,2-diyldibenzoato)-bis(N,N-dimethylacetamide)-di-dysprosium N,N-dimethylacetamide solvate] |  | 4.69838 | 1.69806 | 1.47467 | 0 | 0 | 0.44302 | HUCXIO | 10.1021/ic501395p | https://doi.org/10.1021/ic501395p
HUCXOU | 1000595 | catena-[tris(μ-4,4'-diazene-1,2-diyldibenzoato)-bis(N,N-dimethylacetamide)-di-holmium N,N-dimethylacetamide solvate] |  | 4.67474 | 1.688 | 1.48404 | 0 | 0 | 0.44326 | HUCXOU | 10.1021/ic501395p | https://doi.org/10.1021/ic501395p
HUDHET | 154199 | catena-(bis(Benzene-1,3,5-tricarboxylato)-nonapyridine-tri-copper(ii) pyridine solvate hydrate) |  | 5.73802 | 3.9564 | 0.969604 | 863.404 | 890.471 | 0.57332 | HUDHET | 10.1126/science.283.5405.1148 | https://doi.org/10.1126/science.283.5405.1148
HUDKIC | 1030653 | catena-[(μ-dicyanamido)-(2-(((pyridin-2-yl)methylene)amino)benzenesulfonato)-copper(ii) monohydrate] |  | 3.02776 | 1.33367 | 1.63918 | 0 | 0 | 0.3553 | HUDKIC | 10.1039/C5NJ00330J | https://doi.org/10.1039/C5NJ00330J
HUDKUM01 | 150826 | catena-(decakis(μ3-Sulfido)-tetrakis(ethylamine)-tetra-antimony-tetra-manganese) |  | 2.48229 | 1.29275 | 2.58622 | 0 | 0 | 0.29138 | HUDKUM01 | Not found | https://doi.org/Not found
HUDMAV | 714838 | catena-(rac-(μ2-N-((1H-Imidazol-4-yl-N3)methylene)phenylalaninato-N,N',O,O')-bromo-copper(ii)) |  | 2.30991 | 1.42496 | 1.80832 | 0 | 0 | 0.35156 | HUDMAV | 10.1246/bcsj.82.458 | https://doi.org/10.1246/bcsj.82.458
HUDMAW | 1031893 | catena-[hexakis(μ-4-(acrylato)-1H-imidazol-1-yl)-tri-cobalt-sodium nitrate hydrate] |  | 5.85435 | 3.49017 | 1.41425 | 0 | 0 | 0.41968 | HUDMAW | 10.1039/C5CC00003C | https://doi.org/10.1039/C5CC00003C
HUDMEA | 1031894 | catena-[hexakis(μ-3-(1H-imidazol-5-yl)acrylato)-tri-cobalt-sodium nitrate] |  | 5.86971 | 2.69825 | 1.41956 | 0 | 0 | 0.41666 | HUDMEA | 10.1039/C5CC00003C | https://doi.org/10.1039/C5CC00003C
HUDMOJ | 699024 | catena-(bis(μ4-2,2'-(2,3-bis(Phenylsulfanyl)naphthalene-1,4-yloxy)-diacetato-O,O',O'',O''')-aqua-(dimethylformamide-O)-di-zinc(ii) dimethylformamide solvate monohydrate) |  | 5.0318 | 1.92259 | 1.35956 | 0 | 0 | 0.41722 | HUDMOJ | 10.1039/b819012g | https://doi.org/10.1039/b819012g
HUDMOK | 1031874 | catena-[(μ-biphenyl-4,4'-dicarboxylato)-(μ-oxo)-bis(μ-3,3',5,5'-tetramethyl-4,4'-bipyrazolato)-tetra-zinc unknown solvate] |  | 10.65363 | 7.1369 | 0.649476 | 2169.43 | 3340.27 | 0.76338 | HUDMOK | 10.1039/C4SC03985H | https://doi.org/10.1039/C4SC03985H
HUDNAW | 707610 | catena-(bis(μ2-(R,R)-(-)-N,N'-bis(3-t-Butyl-5-((4-pyridyl)ethynyl)salicylidene)-1,2-diaminocyclohexane)-di-zinc) |  | 4.9082 | 3.22344 | 1.10953 | 0 | 0 | 0.4586 | HUDNAW | 10.1039/b901574d | https://doi.org/10.1039/b901574d
HUDQED | 726055 | catena-[[(μ4-Oxalato)-tetrakis(μ3-isonicotinato)-(μ2-oxalato)-di-samarium(iii)-di-silver(i)] dihydrate] |  | 2.96611 | 2.12819 | 2.36788 | 0 | 0 | 0.32128 | HUDQED | 10.1107/S1600536809054208 | https://doi.org/10.1107/S1600536809054208
HUDQED01 | 713250 | catena-((μ4-oxalato)-tetrakis(μ3-isonicotinato)-(μ2-oxalato)-di-samarium(iii)-di-silver(i) dihydrate) |  | 2.96023 | 2.11476 | 2.37116 | 0 | 0 | 0.3165 | HUDQED01 | 10.1039/b915025k | https://doi.org/10.1039/b915025k
HUDQON | 728584 | catena-[(μ2-cyclohex-3-ene-1-carboxylato)-trimethyl-tin(iv)] |  | 2.39485 | 1.50186 | 1.5329 | 0 | 0 | 0.40988 | HUDQON | 10.1107/S1600536809054403 | https://doi.org/10.1107/S1600536809054403
HUDQUT | 766694 | catena-[tetrakis(μ2-pyrazine-2-carboxylato)-di-cadmium(ii)] |  | 1.75216 | 1.00352 | 2.14073 | 0 | 0 | 0.29202 | HUDQUT | 10.1107/S1600536809053525 | https://doi.org/10.1107/S1600536809053525
HUDRII | 766697 | catena-[(μ2-2,5-bis(4-pyridyl)-1,3,4-oxadiazole)-dianiline-dichlorido-copper(ii)] |  | 2.52203 | 1.47935 | 1.56885 | 0 | 0 | 0.3135 | HUDRII | 10.1107/S1600536809054191 | https://doi.org/10.1107/S1600536809054191
HUDVEH | 139470 | catena-((μ2-1,4-Dioxane)-diethyl-magnesium) |  | 2.76047 | 1.24585 | 1.07828 | 0 | 0 | 0.39744 | HUDVEH | 10.1021/om0001669 | https://doi.org/10.1021/om0001669
HUDVUZ | 1055165 | catena-[(μ2-2-(pyridin-2-yl)quinoline-4-carboxylato)-(μ2-hydrogen 2-(pyridin-2-yl)quinoline-4-carboxylato)-dinitrato-europium(iii)] |  | 3.70246 | 1.3134 | 1.75195 | 0 | 0 | 0.32628 | HUDVUZ | 10.1039/C5DT01791B | https://doi.org/10.1039/C5DT01791B
HUDWAG | 1055166 | catena-[(μ2-2-(pyridin-2-yl)quinoline-4-carboxylato)-(μ2-hydrogen 2-(pyridin-2-yl)quinoline-4-carboxylato)-dinitrato-terbium(iii)] |  | 3.9787 | 1.45097 | 1.73502 | 0 | 0 | 0.3426 | HUDWAG | 10.1039/C5DT01791B | https://doi.org/10.1039/C5DT01791B
HUDWOS | 154062 | catena-(bis(μ2-syn-1,2-bis(4-pyridyl)ethane)-diaqua-cobalt(ii) perchlorate dihydrate) |  | 4.75042 | 2.67358 | 0.9822 | 0 | 0 | 0.5365 | HUDWOS | 10.1039/b009706n | https://doi.org/10.1039/b009706n
HUDWOU | 1023464 | catena-[tetrakis(μ6-3,3',3''-(benzene-1,3,5-triyl)tris(6-hydroxybenzoato))-hexa-aqua-hexa-copper N,N-dimethylacetamide ethanol solvate] |  | 15.73009 | 13.35419 | 0.652544 | 1821.86 | 2791.94 | 0.73546 | HUDWOU | 10.1039/C5CE00762C | https://doi.org/10.1039/C5CE00762C
HUDWUA | 1023465 | catena-[bis(μ6-3,3'-[4-(3-carboxylato-4-oxidophenyl)pyridine-2,6-diyl]bis(6-hydroxybenzoato))-bis(μ3-hydroxo)-bis(N,N-dimethylacetamide)-diaqua-penta-copper N,N-dimethylacetamide ethanol solvate dihydrate] |  | 4.42771 | 3.6435 | 1.3783 | 0 | 0 | 0.46072 | HUDWUA | 10.1039/C5CE00762C | https://doi.org/10.1039/C5CE00762C
HUFHEX | 1062613 | catena-[(μ-2,2'-methylenedipyrazine)-(dimethyl sulfoxide)-silver hexafluorophosphate unknown solvate] |  | 8.71568 | 7.8821 | 1.02813 | 1113.04 | 1082.59 | 0.61836 | HUFHEX | 10.1002/ejic.201500647 | https://doi.org/10.1002/ejic.201500647
HUFHIB | 1062614 | catena-[(μ-2,2'-methylenedipyrazine)-silver hexafluorophosphate dichloromethane unknown solvate] |  | 9.90009 | 7.46213 | 0.9042 | 1769.74 | 1957.24 | 0.69594 | HUFHIB | 10.1002/ejic.201500647 | https://doi.org/10.1002/ejic.201500647
HUFHOH | 1062615 | catena-[(μ-2,2'-methylenedipyrazine)-silver hexafluorophosphate acetone unknown solvate] |  | 11.37986 | 7.84586 | 0.791329 | 1856.74 | 2346.36 | 0.732 | HUFHOH | 10.1002/ejic.201500647 | https://doi.org/10.1002/ejic.201500647
HUFHUN | 1062616 | catena-[(μ-2,2'-methylenedipyrazine)-silver hexafluorophosphate toluene solvate] |  | 11.46349 | 8.17359 | 0.780594 | 1974.61 | 2529.62 | 0.73756 | HUFHUN | 10.1002/ejic.201500647 | https://doi.org/10.1002/ejic.201500647
HUFJAV | 1062617 | catena-[(μ-2,2'-methylenedipyrazine)-(dimethyl sulfoxide)-silver tetrafluoroborate unknown solvate] |  | 8.38338 | 7.21377 | 1.08278 | 962.071 | 888.522 | 0.60186 | HUFJAV | 10.1002/ejic.201500647 | https://doi.org/10.1002/ejic.201500647
HUFJEZ | 1062618 | catena-[(μ-2,2'-methylenedipyrazine)-silver tetrafluoroborate dichloromethane unknown solvate] |  | 8.97011 | 6.86873 | 1.02124 | 1457.43 | 1427.12 | 0.65952 | HUFJEZ | 10.1002/ejic.201500647 | https://doi.org/10.1002/ejic.201500647
HUFJID | 1062619 | catena-[pentakis(μ-2,2'-methylenedipyrazine)-bis(dimethyl sulfoxide)-penta-silver pentakis(hexafluorophosphate)] |  | 4.84312 | 2.46807 | 1.42294 | 0 | 0 | 0.49308 | HUFJID | 10.1002/ejic.201500647 | https://doi.org/10.1002/ejic.201500647
HUFJUN | 116998 | catena-(bis(μ2-Azido-N,N')-(2,4-dimethylpyridine)-copper(ii)) |  | 2.25638 | 1.32794 | 1.57327 | 0 | 0 | 0.3739 | HUFJUN | 10.1023/A:1007195015645 | https://doi.org/10.1023/A:1007195015645
HUFKUQ | 1034370 | catena-[(μ10-4,4'-((2-((3-(4-carboxylatophenoxy)-2,2-bis((4-carboxylatophenoxy)methyl)propoxy)methyl)-2-((4-carboxylatophenoxy)methyl)propane-1,3-diyl)bis(oxy))dibenzoato)-(μ2-1,1',1''-(benzene-1,3,5-triyl)tri(1H-imidazole))-bis(N,N-dimethylformamide)-tri-cadmium tris(dimethylamine) N,N-dimethylformamide solvate trihydrate] |  | 12.2897 | 9.87431 | 0.815781 | 1257.57 | 1541.56 | 0.64088 | HUFKUQ | 10.1002/chem.201500595 | https://doi.org/10.1002/chem.201500595
HUFLOL | 1046527 | catena-[pyridinium (μ-3,4,5,6-tetrafluorophthalato)-nitrato-calcium] |  | 4.50265 | 3.72799 | 1.53662 | 381.181 | 248.064 | 0.43956 | HUFLOL | 10.1039/C5CC04174K | https://doi.org/10.1039/C5CC04174K
HUFLUR | 1046528 | catena-[pyridinium (μ-2,3,5,6-tetrafluoroterephthalato)-nitrato-aqua-calcium] |  | 4.61446 | 3.44334 | 1.48135 | 0 | 0 | 0.44886 | HUFLUR | 10.1039/C5CC04174K | https://doi.org/10.1039/C5CC04174K
HUFMAY | 1046529 | catena-[(μ-2,3,5,6-tetrafluoroterephthalato)-cesium] |  | 1.95603 | 0.63028 | 2.57317 | 0 | 0 | 0.23756 | HUFMAY | 10.1039/C5CC04174K | https://doi.org/10.1039/C5CC04174K
HUFMEC | 1046530 | catena-[(μ-2,3,5,6-tetrafluoroterephthalato)-rubidium] |  | 1.9462 | 0.6414 | 2.29878 | 0 | 0 | 0.22164 | HUFMEC | 10.1039/C5CC04174K | https://doi.org/10.1039/C5CC04174K
HUFMOM | 1046532 | catena-[bis(pyridinium) tetrakis(μ-3,4,5,6-tetrafluorophthalato)-bis(μ-aqua)-diaqua-tri-strontium] |  | 4.22511 | 3.13163 | 1.87487 | 0 | 0 | 0.36794 | HUFMOM | 10.1039/C5CC04174K | https://doi.org/10.1039/C5CC04174K
HUFMUS | 1046533 | catena-[pyridinium (μ-2,3,5,6-tetrafluoroterephthalato)-nitrato-aqua-strontium] |  | 4.82092 | 3.64142 | 1.60037 | 0 | 0 | 0.46912 | HUFMUS | 10.1039/C5CC04174K | https://doi.org/10.1039/C5CC04174K
HUFNAZ | 1046534 | catena-[(μ-2,4,5,6-tetrafluoroisophthalato)-(N,N-dimethylformamide)-triaqua-strontium monohydrate] |  | 2.70345 | 0.99334 | 1.78896 | 0 | 0 | 0.31808 | HUFNAZ | 10.1039/C5CC04174K | https://doi.org/10.1039/C5CC04174K
HUFNED | 1046535 | catena-[pyridinium (μ-2,4,5,6-tetrafluoroisophthalato)-nitrato-aqua-strontium] |  | 4.28836 | 3.55759 | 1.67817 | 0 | 0 | 0.43778 | HUFNED | 10.1039/C5CC04174K | https://doi.org/10.1039/C5CC04174K
HUFPIJ | 932369 | catena-[hexakis(μ3-3,5-di(pyridin-4-yl)-4H-1,2,4-triazol-4-yl)-(μ2-cyano)-aqua-hepta-copper(i)] |  | 2.87781 | 1.64233 | 1.62355 | 0 | 0 | 0.37922 | HUFPIJ | 10.1039/C5DT01328C | https://doi.org/10.1039/C5DT01328C
HUFPUT | 159831 | catena-(tris(μ5-Oxalato)-hexakis(μ3-fluoro)-tetra-sodium-tetra-tin(ii)) |  | 1.09943 | 0.42506 | 3.51457 | 0 | 0 | 0.0558 | HUFPUT | 10.1107/S1600536801002409 | https://doi.org/10.1107/S1600536801002409
HUFPUV | 1058424 | catena-[hexakis(μ4-2-arsonatobenzene-1-sulfonato)-bis(μ3-hydrogen 2-arsonatobenzene-1-sulfonato)-tetrakis(μ2-hydrogen 2-arsonatobenzene-1-sulfonato)-(μ2-oxido)-deca-aqua-octa-thorium heptadecahydrate] |  | 4.17192 | 1.27482 | 2.6408 | 0 | 0 | 0.31514 | HUFPUV | 10.1039/C5DT01370D | https://doi.org/10.1039/C5DT01370D
HUFQAC | 1058425 | catena-[hexakis(μ4-2-arsonatobenzene-1-sulfonato)-bis(μ3-hydrogen 2-arsonatobenzene-1-sulfonato)-tetrakis(μ2-hydrogen 2-arsonatobenzene-1-sulfonato)-(μ2-oxido)-penta-aqua-octa-thorium unknown solvate hemihydrate] |  | 4.43175 | 2.707 | 2.80028 | 0 | 0 | 0.33606 | HUFQAC | 10.1039/C5DT01370D | https://doi.org/10.1039/C5DT01370D
HUGLIG | 1051398 | catena-[bis(μ4-4,4'-(1,1,1,3,3,3-hexafluoropropane-2,2-diyl)dibenzoato)-(μ3-ethylene glycol)-di-indium] |  | 4.21518 | 1.97891 | 1.69464 | 0 | 0 | 0.42396 | HUGLIG | 10.1021/jacs.5b02313 | https://doi.org/10.1021/jacs.5b02313
HUGLOM | 1051397 | catena-[bis(μ4-4,4'-(1,1,1,3,3,3-hexafluoropropane-2,2-diyl)dibenzoato)-(μ2-oxido)-di-aluminium] |  | 3.78962 | 1.68581 | 1.54043 | 0 | 0 | 0.39214 | HUGLOM | 10.1021/jacs.5b02313 | https://doi.org/10.1021/jacs.5b02313
HUGLUS | 1051396 | catena-[bis(μ4-4,4'-(1,1,1,3,3,3-hexafluoropropane-2,2-diyl)dibenzoato)-(μ2-oxido)-di-gallium] |  | 3.87821 | 1.75003 | 1.6433 | 0 | 0 | 0.41316 | HUGLUS | 10.1021/jacs.5b02313 | https://doi.org/10.1021/jacs.5b02313
HUGQUV | 166133 | catena-(bis((μ2-1,3-bis(Benzimidazol-1-ylmethyl)-2,5-dimethoxy-4,6-dimethylbenzene)-silver(i))trifluoromethansulfonate monohydrate) |  | 4.71346 | 1.34733 | 1.20824 | 0 | 0 | 0.4376 | HUGQUV | 10.1002/1099-0682(200209)2002:9<2453::AID-EJIC2453>3.0.CO;2-L | https://doi.org/10.1002/1099-0682(200209)2002:9<2453::AID-EJIC2453>3.0.CO;2-L
HUGTOS | 196117 | catena-((μ4-Benzene-1,2,4,5-tetracarboxylato)-bis(tris(imidazole)-manganese(ii)) monohydrate) |  | 3.57112 | 1.45104 | 1.4319 | 0 | 0 | 0.3876 | HUGTOS | 10.1080/00958970108022596 | https://doi.org/10.1080/00958970108022596
HUGVAH | 733742 | catena-[(μ4-Benzene-1,3-diido)-tetramethyl-di-gallium] |  | 1.96254 | 1.14011 | 1.64083 | 0 | 0 | 0.35136 | HUGVAH | 10.1021/om900048c | https://doi.org/10.1021/om900048c
HUGVEL | 733743 | catena-[bis(μ4-5-n-Butylbenzene-1,3-diido)-octamethyl-tetra-gallium] |  | 2.9022 | 1.38411 | 1.41616 | 0 | 0 | 0.38544 | HUGVEL | 10.1021/om900048c | https://doi.org/10.1021/om900048c
HUGVOV | 733745 | catena-[(μ6-Benzene-1,3,5-triido)-hexamethyl-tri-gallium] |  | 2.0569 | 1.3249 | 1.73516 | 0 | 0 | 0.35482 | HUGVOV | 10.1021/om900048c | https://doi.org/10.1021/om900048c
HUGWIQ | 711355 | catena-[tetrakis(μ2-Trifluoromethanesulfonato-O,O')-tetrakis(N,N'-bis(2,6-diisopropylphenyl)pentane-2,4-diiminato-N,N')-tetra-lead(ii) toluene solvate] |  | 5.3854 | 3.00555 | 1.40351 | 0 | 0 | 0.45252 | HUGWIQ | 10.1021/om801167c | https://doi.org/10.1021/om801167c
HUGYEN01 | 184302 | catena-((μ3-glycolato)-(μ3-oxalato)-(2,2'-bipyridyl)-copper(ii) hydrate) |  | 4.00444 | 3.30074 | 1.52458 | 0 | 0 | 0.40146 | HUGYEN01 | 10.1002/1521-3749(200211)628:11<2353::AID-ZAAC2353>3.0.CO;2-5 | https://doi.org/10.1002/1521-3749(200211)628:11<2353::AID-ZAAC2353>3.0.CO;2-5
HUGYOZ | 1045855 | catena-[ (μ-4-((pyridin-4-yl)diazenyl)pyridine)-silver trifluoromethanesulfonate hemihydrate] |  | 8.14736 | 7.14693 | 0.676139 | 2063.07 | 3051.25 | 0.76684 | HUGYOZ | 10.1016/j.poly.2015.06.008 | https://doi.org/10.1016/j.poly.2015.06.008
HUGYOZ01 | 1402210 | catena-[ (μ-4-((pyridin-4-yl)diazenyl)pyridine)-silver trifluoromethanesulfonate hemihydrate] |  | 8.32315 | 7.29925 | 0.653307 | 2021.65 | 3094.48 | 0.77458 | HUGYOZ01 | 10.1016/j.poly.2015.06.008 | https://doi.org/10.1016/j.poly.2015.06.008
HUGZIU | 1045857 | catena-[(μ-4,4'-diazene-1,2-diyldipyridine)-(μ-4-methylbenzenesulfonate)-silver] |  | 1.76447 | 1.09521 | 1.85874 | 0 | 0 | 0.28018 | HUGZIU | 10.1016/j.poly.2015.06.008 | https://doi.org/10.1016/j.poly.2015.06.008
HUHBET | 1410780 | catena-[tetrakis(μ6-2-Methyl-2-(oxidomethyl)propane-1,3-diolato)-(μ6-oxo)-tris(μ3-acetato)-tris(μ2-acetato)-(μ2-aqua)-diaqua-hexa-manganese-tetra-sodium perchlorate acetonitrile solvate hexahydrate] |  | 5.01715 | 4.03539 | 1.40522 | 447.126 | 318.19 | 0.44124 | HUHBET | Not found | https://doi.org/Not found
HUHCOD | 665348 | catena-[(μ2-L-Tryptophan-N,O,O')-(μ2-D-tryptophan-N,O,O')-zinc(ii)] | ("catena-[(μ2-(R)-2-Amino-3-(1H-indol-3-yl)propanoato-N,O,O')-(μ2-(S)-2-amino-3-(1H-indol-3-yl)propanoato-N,O,O')-zinc(ii)]",) | 2.28877 | 1.24513 | 1.65357 | 0 | 0 | 0.32038 | HUHCOD | Not found | https://doi.org/Not found
HUHCOD01 | 675863 | catena-[(μ2-L-Tryptophan-N,O,O')-(μ2-D-tryptophan-N,O,O')-zinc(ii)] |  | 2.02045 | 1.19647 | 1.59308 | 0 | 0 | 0.31174 | HUHCOD01 | 10.1002/zaac.201100251 | https://doi.org/10.1002/zaac.201100251
HUHFIB | 963873 | catena-[pentakis(μ-2,6-di(4,5-dihydro-1,3-oxazol-2-yl)pyridine)-penta-silver pentakis(tetrafluoroborate)] |  | 4.20645 | 2.00428 | 1.53447 | 0 | 0 | 0.45882 | HUHFIB | 10.1016/j.jssc.2015.04.021 | https://doi.org/10.1016/j.jssc.2015.04.021
HUHFOH | 963872 | catena-[tetrakis(μ-2,6-di(4,5-dihydro-1,3-oxazol-2-yl)pyridine)-tetra-silver tetrakis(hexafluoroantimonate)] |  | 5.56563 | 4.02623 | 1.3772 | 399.417 | 290.021 | 0.51712 | HUHFOH | 10.1016/j.jssc.2015.04.021 | https://doi.org/10.1016/j.jssc.2015.04.021
HUHGIA | 177251 | catena-(bis((μ2-3,6-bis(4-chlorophenyl)-2,5-dihydropyrrolo(3,4-c)pyrrole-1,4-dione)-(t-butylisocyano)-di-gold) chloroform solvate) |  | 4.99079 | 3.79105 | 1.60817 | 643.863 | 400.371 | 0.51414 | HUHGIA | 10.1002/1521-3765(20020902)8:17<4047::AID-CHEM4047>3.0.CO;2-M | https://doi.org/10.1002/1521-3765(20020902)8:17<4047::AID-CHEM4047>3.0.CO;2-M
HUHGUN | 734511 | catena-((μ4-1,2-bis(tetrazol-5-yl)ethane)-(μ3-1,2-bis(tetrazol-5-yl)ethane)-di-zinc(ii) monohydrate) |  | 3.20351 | 1.1235 | 2.00477 | 0 | 0 | 0.33694 | HUHGUN | 10.1021/cg8010629 | https://doi.org/10.1021/cg8010629
HUHHAU | 734512 | catena-((μ6-1,2-bis(tetrazol-5-yl)ethane)-(μ3-chloro)-(μ2-chloro)-aqua-di-cadmium(ii)) |  | 2.27674 | 1.02106 | 2.83768 | 0 | 0 | 0.2853 | HUHHAU | 10.1021/cg8010629 | https://doi.org/10.1021/cg8010629
HUHHEY | 734513 | catena-(tris(μ4-1,2-bis(tetrazol-5-yl)ethane)-hexaaqua-tri-cadmium(ii) hexahydrate) |  | 3.59874 | 2.56448 | 1.80074 | 0 | 0 | 0.44154 | HUHHEY | 10.1021/cg8010629 | https://doi.org/10.1021/cg8010629
HUHHIC | 734514 | catena-((μ4-1,3-bis(tetrazol-5-yl)propane)-zinc(ii)) |  | 1.86145 | 1.31388 | 1.95396 | 0 | 0 | 0.32424 | HUHHIC | 10.1021/cg8010629 | https://doi.org/10.1021/cg8010629
HUHHOI | 734515 | catena-((μ8-1,3-bis(tetrazol-5-yl)propane)-(μ6-1,3-bis(tetrazol-5-yl)propane)-bis(μ3-chloro)-bis(μ2-chloro)-tetra-cadmium(ii)) |  | 5.13412 | 2.36403 | 2.25776 | 0 | 0 | 0.43954 | HUHHOI | 10.1021/cg8010629 | https://doi.org/10.1021/cg8010629
HUHHUO | 734516 | catena-((μ2-1,4-bis(tetrazol-5-yl)butane)-diaqua-zinc(ii) tetrahydrate) |  | 2.72304 | 1.08281 | 2.34813 | 0 | 0 | 0.29224 | HUHHUO | 10.1021/cg8010629 | https://doi.org/10.1021/cg8010629
HUHJAW | 734517 | catena-(tris(μ4-1,4-bis(tetrazol-5-yl)butane)-bis(μ2-chloro)-diaqua-tri-cadmium(ii) dihydrate) |  | 3.68509 | 2.05357 | 2.20912 | 0 | 0 | 0.35142 | HUHJAW | 10.1021/cg8010629 | https://doi.org/10.1021/cg8010629
HUHJOL | 1410810 | catena-[pentakis(μ6-2-Ethyl-2-(oxidomethyl)propane-1,3-diolato)-bis(μ6-oxo)-tris(μ5-2-ethyl-2-(oxidomethyl)propane-1,3-diolato)-(μ4-acetato)-tris(μ3-acetato)-octakis(μ2-acetato)-bis(μ2-aqua)-(acetato-O)-triaqua-dodeca-manganese-hepta-sodium acetonitrile unknown solvate hemihydrate] |  | 5.1326 | 2.3854 | 1.54209 | 0 | 0 | 0.37474 | HUHJOL | Not found | https://doi.org/Not found
HUHLIH | 1402484 | catena-[bis(μ-4'-(4-(heptyloxy)phenyl)-4,2':6',4''-terpyridine)-bis(nitrato)-cadmium methanol solvate] |  | 4.75609 | 1.55086 | 1.28602 | 0 | 0 | 0.40932 | HUHLIH | 10.1039/C5CE01115A | https://doi.org/10.1039/C5CE01115A
HUHLOL | 197557 | catena-(bis(μ3-3,6,14,17,23,24-Hexa-azatricyclo(17.3.1.18,12)tetracosa-1(23),8(24),9,11,19,21-hexaene-3,6,14,17-tetra-acetato)-undeca-aqua-tetra-cerium(iii) tetranitrate hydrate) |  | 5.24364 | 3.70296 | 1.36918 | 0 | 0 | 0.50674 | HUHLOL | 10.1021/ic0257017 | https://doi.org/10.1021/ic0257017
HUHNIJ | 1058025 | catena-(bis(μ3-2,2'-(Cyclohexane-1,2-diylbis(iminomethylene))bis(6-tert-butyl-4-(pyridin-4-yl)phenolato))-bis(μ2-acetato-O,O,O')-(μ2-oxo)-bis(acetato-O,O')-dimethoxy-di-cadmium-di-titanium unknown solvate) |  | 6.23729 | 5.3405 | 1.18702 | 455.349 | 383.606 | 0.46822 | HUHNIJ | 10.1039/C5DT01682G | https://doi.org/10.1039/C5DT01682G
HUHPAB | 197644 | catena-((μ2-Chloroanilato-O,O',O'',O''')-(μ2-pyrazine-N,N')-cobalt(ii)) |  | 1.43571 | 0.96158 | 2.09445 | 0 | 0 | 0.24006 | HUHPAB | 10.1016/S0020-1693(02)01084-8 | https://doi.org/10.1016/S0020-1693(02)01084-8
HUHPEF | 197645 | catena-((μ2-Chloroanilato-O,O',O'',O''')-(μ2-pyrazine-N,N')-manganese(ii)) |  | 1.52139 | 0.99957 | 1.99448 | 0 | 0 | 0.25674 | HUHPEF | 10.1016/S0020-1693(02)01084-8 | https://doi.org/10.1016/S0020-1693(02)01084-8
HUHWIS | 1402482 | catena-[tris(μ2-4'-(4-(hexyloxy)phenyl)-4,2':6',4''-terpyridine)-methanol-tetrakis(nitrato)-di-cadmium] |  | 2.54591 | 1.28841 | 1.47757 | 0 | 0 | 0.34024 | HUHWIS | 10.1039/C5CE01115A | https://doi.org/10.1039/C5CE01115A
HUHWOY | 1402483 | catena-[tris(μ2-4'-(4-propoxyphenyl)-4,2':6',4''-terpyridine)-tetrakis(nitrato)-di-cadmium chloroform solvate] |  | 5.2723 | 3.69983 | 1.26087 | 0 | 0 | 0.45818 | HUHWOY | 10.1039/C5CE01115A | https://doi.org/10.1039/C5CE01115A
HUJBOD | 198454 | catena-(μ2-3-(Trimethylsilylimino(diphenyl)phosphorano-1-phenyl-2-t-butyl-1-phospha-allyl-N,P,P)-potassium) |  | 4.91561 | 1.61971 | 1.08851 | 0 | 0 | 0.4032 | HUJBOD | 10.1021/om020422c | https://doi.org/10.1021/om020422c
HUJDOH | 1062295 | catena-[hexakis(μ-aqua)-tetrakis(μ-(4-methyl-2-sulfido-1,3-thiazol-5-yl)acetato)-tetraaqua-di-gold-hexa-sodium dihydrate] |  | 3.2665 | 1.02376 | 2.03773 | 0 | 0 | 0.27616 | HUJDOH | 10.1039/C5DT01627D | https://doi.org/10.1039/C5DT01627D
HUJGOJ | 681949 | catena-((μ2-6-Oxo-1,6-dihydropyridine-3-carboxylato)-triphenyl-tin benzene ethanol solvate) |  | 5.99889 | 3.61458 | 1.09971 | 0 | 0 | 0.54696 | HUJGOJ | 10.1016/j.jorganchem.2009.09.001 | https://doi.org/10.1016/j.jorganchem.2009.09.001
HUJGUP | 681951 | catena-((μ2-6-Oxo-1,6-dihydropyridine-3-carboxylato)-trimethyl-tin) |  | 2.30297 | 1.4209 | 1.68839 | 0 | 0 | 0.38858 | HUJGUP | 10.1016/j.jorganchem.2009.09.001 | https://doi.org/10.1016/j.jorganchem.2009.09.001
HUJHAW | 681953 | catena-((μ2-6-Oxo-1,6-dihydropyridine-3-carboxylato)-tribenzyl-tin ethanol solvate monohydrate) |  | 4.72067 | 2.29509 | 1.23383 | 0 | 0 | 0.46322 | HUJHAW | 10.1016/j.jorganchem.2009.09.001 | https://doi.org/10.1016/j.jorganchem.2009.09.001
HUJHEA | 707748 | catena-((μ2-2-Oxo-1,6-dihydropyridine-4-carboxylato)-trimethyl-tin) |  | 2.37036 | 1.41321 | 1.70876 | 0 | 0 | 0.3736 | HUJHEA | 10.1016/j.jorganchem.2009.09.001 | https://doi.org/10.1016/j.jorganchem.2009.09.001
HUJHID | 198237 | catena-((μ2-1,2-trans-(4-Pyridyl)ethene-N,N')-bis(μ3-iodo)-di-copper(i)) |  | 1.90882 | 1.21096 | 2.62214 | 0 | 0 | 0.33214 | HUJHID | 10.1016/S1463-0184(99)00018-0 | https://doi.org/10.1016/S1463-0184(99)00018-0
HUJHOK | 740924 | catena-((μ2-6-Oxo-1,6-dihydropyridine-3-carboxylato)-tri-n-butyl-tin) |  | 2.33574 | 1.56944 | 1.35704 | 0 | 0 | 0.41246 | HUJHOK | 10.1016/j.jorganchem.2009.09.001 | https://doi.org/10.1016/j.jorganchem.2009.09.001
HUJHUP | 198239 | catena-(bis(μ3-iodo)-(μ2-pyrimidine-N,N')-di-copper(i)) |  | 1.70831 | 1.22587 | 3.51781 | 0 | 0 | 0.32896 | HUJHUP | 10.1016/S1463-0184(99)00018-0 | https://doi.org/10.1016/S1463-0184(99)00018-0
HUJHUP01 | 226927 | catena-(bis(μ3-Iodo)-(μ2-pyrimidine-N,N')-di-copper(i)) |  | 1.78018 | 1.33738 | 3.47256 | 0 | 0 | 0.33976 | HUJHUP01 | 10.1002/ejic.200300950 | https://doi.org/10.1002/ejic.200300950
HUJJAX | 198240 | catena-(bis(μ3-iodo)-(μ2-3,7-phenanthroline-N,N')-di-copper(i)) |  | 2.64765 | 2.28236 | 2.77289 | 0 | 0 | 0.3193 | HUJJAX | 10.1016/S1463-0184(99)00018-0 | https://doi.org/10.1016/S1463-0184(99)00018-0
HUJJEB | 198241 | catena-((μ2-2,7-Diazapyrene)-(μ2-iodo)-copper(i)) |  | 1.76047 | 1.09955 | 2.19765 | 0 | 0 | 0.31034 | HUJJEB | 10.1016/S1463-0184(99)00018-0 | https://doi.org/10.1016/S1463-0184(99)00018-0
HUJJEC | 742093 | catena-((μ2-6-Oxo-1,6-dihydropyridine-4-carboxylato)-tribenzyl-tin methanol solvate) |  | 3.86661 | 1.56225 | 1.34105 | 0 | 0 | 0.42056 | HUJJEC | 10.1016/j.jorganchem.2009.09.001 | https://doi.org/10.1016/j.jorganchem.2009.09.001
HUJPUZ | 1059082 | catena-[(μ-3-(1-oxidopyridin-4-yl)-3-oxo-1-phenylprop-1-en-1-olato)-bis(3-(1-oxidopyridin-4-yl)-3-oxo-1-phenylprop-1-en-1-olato)-aqua-dysprosium methanol solvate hemihydrate] |  | 3.96459 | 1.51789 | 1.57548 | 0 | 0 | 0.35078 | HUJPUZ | 10.1039/C5CE00971E | https://doi.org/10.1039/C5CE00971E
HUJRUA | 690650 | catena-(Di-sodium (μ10-perchlorato)-decakis(μ3-glycinato)-octacosakis(μ3-hydroxo)-tetrakis(μ2-2-ammonioacetato)-bis(μ2-glycinato)-hexakis(μ2-glycinato)-tetradeca-aqua-hexa-europium-pentacosa-copper tricosaperchlorate hydrate) |  | 5.27708 | 3.02545 | 2.15404 | 0 | 0 | 0.36376 | HUJRUA | 10.1002/chem.200900520 | https://doi.org/10.1002/chem.200900520
HUJSAH | 690651 | catena-((μ10-Perchlorato)-decakis(μ3-glycinato)-octacosakis(μ3-hydroxo)-tetrakis(μ2-2-ammonioacetato)-bis(μ2-glycinato)-hexakis(μ2-glycinato)-hexadeca-aqua-hexa-bis(perchlorato-O)-dysprosium-pentacosa-copper nondecaperchlorate docosahydrate) |  | 4.23564 | 1.42138 | 2.17841 | 0 | 0 | 0.37044 | HUJSAH | 10.1002/chem.200900520 | https://doi.org/10.1002/chem.200900520
HUJSUA | 174073 | catena-((μ2-4,4'-Bipyrazolyl-N,N')-triaqua-(sulfato-O)-copper(ii) monohydrate) |  | 2.49502 | 2.10914 | 1.823 | 0 | 0 | 0.33876 | HUJSUA | 10.1016/S0020-1693(02)00902-7 | https://doi.org/10.1016/S0020-1693(02)00902-7
HUJTAH | 174074 | catena-(tris(μ2-4,4'-Bipyrazolyl-N,N')-tetraaqua-bis(nitrato-O)-di-copper(ii) dinitrate) |  | 3.66611 | 2.0266 | 1.57822 | 0 | 0 | 0.38654 | HUJTAH | 10.1016/S0020-1693(02)00902-7 | https://doi.org/10.1016/S0020-1693(02)00902-7
HUJTEL | 174075 | catena-(tris(μ2-4,4'-Bipyrazolyl-N,N')-tetraaqua-bis(nitrato-O)-di-zinc(ii) dinitrate) |  | 3.56061 | 1.98684 | 1.56785 | 0 | 0 | 0.38382 | HUJTEL | 10.1016/S0020-1693(02)00902-7 | https://doi.org/10.1016/S0020-1693(02)00902-7
HUJTIP | 174076 | catena-(tetrakis(μ2-4,4'-Bipyrazolyl-N,N')-tetrakis(nitrato-O)-di-cadmium(ii)) |  | 2.94511 | 1.22915 | 1.76635 | 0 | 0 | 0.36406 | HUJTIP | 10.1016/S0020-1693(02)00902-7 | https://doi.org/10.1016/S0020-1693(02)00902-7
HUJTUB | 174078 | catena-(bis(μ2-4,4'-Bipyrazolyl-N,N')-dichloro-cobalt(ii) bis(methanol) clathrate) |  | 4.10198 | 3.35901 | 1.41279 | 0 | 0 | 0.4341 | HUJTUB | 10.1016/S0020-1693(02)00902-7 | https://doi.org/10.1016/S0020-1693(02)00902-7
HUJVAJ | 174079 | catena-(bis(μ2-4,4'-Bipyrazolyl-N,N')-diaqua-copper(ii) bis(trifluoroacetate) phenol clathrate dihydrate) |  | 5.59891 | 4.36869 | 0.807494 | 1916.98 | 2373.98 | 0.67058 | HUJVAJ | 10.1016/S0020-1693(02)00902-7 | https://doi.org/10.1016/S0020-1693(02)00902-7
HUJVEN | 174080 | catena-(bis(μ2-4,4'-Bipyrazolyl-N,N')-diaqua-cadmium(ii) diperchlorate methanol solvate) |  | 5.53798 | 4.17848 | 0.932107 | 1580.04 | 1695.13 | 0.65618 | HUJVEN | 10.1016/S0020-1693(02)00902-7 | https://doi.org/10.1016/S0020-1693(02)00902-7
HUJVIR | 174081 | catena-(bis(μ2-4,4'-Bipyrazolyl-N,N')-diaqua-zinc(ii) diperchlorate methanol solvate) |  | 5.56033 | 4.15916 | 0.862432 | 1587.31 | 1840.51 | 0.64218 | HUJVIR | 10.1016/S0020-1693(02)00902-7 | https://doi.org/10.1016/S0020-1693(02)00902-7
HUJVOX | 174082 | catena-(bis(μ2-4,4'-Bipyrazolyl-N,N')-diaqua-copper(ii) dichlorate pentahydrate) |  | 4.76577 | 3.43275 | 0.956256 | 0 | 0 | 0.61286 | HUJVOX | 10.1016/S0020-1693(02)00902-7 | https://doi.org/10.1016/S0020-1693(02)00902-7
HUJZIW | 728982 | catena-(bis(μ2-1,2-Benzothiazol-3(2H)-one 1,1-dioxide)-(μ2-N-methylethane-1,2-diamine-N,N')-di-silver) |  | 2.21234 | 1.29511 | 2.07782 | 0 | 0 | 0.31646 | HUJZIW | 10.1016/j.jorganchem.2009.09.009 | https://doi.org/10.1016/j.jorganchem.2009.09.009
HUKDEY | 1047511 | catena-[(μ3-hydrogen 4,4'-pyridine-3,5-diyldiisophthalato)-diaqua-europium dihydrate] |  | 3.44038 | 2.43288 | 1.75643 | 0 | 0 | 0.37154 | HUKDEY | 10.1039/C5DT01421B | https://doi.org/10.1039/C5DT01421B
HUKDIC | 1047512 | catena-[(μ3-hydrogen 4,4'-pyridine-3,5-diyldiisophthalato)-diaqua-neodymium dihydrate] |  | 3.37851 | 2.40179 | 1.72637 | 0 | 0 | 0.37428 | HUKDIC | 10.1039/C5DT01421B | https://doi.org/10.1039/C5DT01421B
HUKDOG | 198433 | catena-((μ3-Hydroxo)-(μ3-sulfato-O,O',O'')-tris(μ2-3-(acetylamino)-1,2,4-triazolato-N,N',O)-tri-copper(ii)) hexahydrate |  | 6.43011 | 5.31959 | 1.55773 | 786.524 | 504.918 | 0.48746 | HUKDOG | 10.1021/ic020179+ | https://doi.org/10.1021/ic020179+
HUKDOI | 1047513 | catena-[(μ3-hydrogen 4,4'-pyridine-3,5-diyldiisophthalato)-diaqua-samarium dihydrate] |  | 3.4464 | 2.35258 | 1.75575 | 0 | 0 | 0.37292 | HUKDOI | 10.1039/C5DT01421B | https://doi.org/10.1039/C5DT01421B
HUKDUO | 1047514 | catena-[(μ3-hydrogen 4,4'-pyridine-3,5-diyldiisophthalato)-diaqua-terbium dihydrate] |  | 3.51031 | 2.27974 | 1.80772 | 0 | 0 | 0.36414 | HUKDUO | 10.1039/C5DT01421B | https://doi.org/10.1039/C5DT01421B
HUKFEA | 1048471 | catena-[tetrakis(μ-4,4'-pyridine-2,5-diyldibenzoato)-tetrakis(1,10-phenanthroline)-tetra-cadmium dihydrate] |  | 2.94603 | 1.18868 | 1.73261 | 0 | 0 | 0.3087 | HUKFEA | 10.1016/j.ica.2015.06.010 | https://doi.org/10.1016/j.ica.2015.06.010
HUKNOR | 748026 | catena-((μ5-N-Salicylidene 4-aminotetrazol-4-yl)-potassium) |  | 2.05308 | 1.12099 | 1.5689 | 0 | 0 | 0.21326 | HUKNOR | 10.1002/ejoc.200901175 | https://doi.org/10.1002/ejoc.200901175
HUKQUZ | 186284 | catena-(tris(μ2-1,4-bis(Imidazol-1-ylmethyl)benzene)-cadmium(ii) diperchlorate methanol solvate) |  | 9.80354 | 4.15793 | 0.809943 | 1604.8 | 1981.38 | 0.66678 | HUKQUZ | 10.1039/b204849c | https://doi.org/10.1039/b204849c
HUKRAG | 186285 | catena-(tris(μ2-1,4-bis(Imidazol-1-ylmethyl)benzene)-cadmium(ii) dinitrate) |  | 3.35514 | 1.66196 | 1.31875 | 0 | 0 | 0.4046 | HUKRAG | 10.1039/b204849c | https://doi.org/10.1039/b204849c
HUKREK | 186286 | catena-(tris(μ2-1,4-bis(Imidazolyl)-2-butyne)-zinc(ii) tetrafluoroborate) |  | 4.00905 | 2.32994 | 1.11844 | 0 | 0 | 0.47842 | HUKREK | 10.1039/b204849c | https://doi.org/10.1039/b204849c
HUKRIO | 186287 | catena-(tris(μ2-1,4-bis(Imidazolyl)-2-butyne)-cobalt(ii) dinitrate) |  | 3.25829 | 0.7437 | 2.38254 | 0 | 0 | 0.2448 | HUKRIO | 10.1039/b204849c | https://doi.org/10.1039/b204849c
HUKROW | 1019020 | catena-((μ-phosphato)-bis(μ-N,N'-bis(furan-2-ylmethylene)hydrazine)-hexacosakis(μ-oxo)-bis(N,N'-bis(furan-2-ylmethylene)hydrazine)-(methanol)-decaoxo-tri-silver-dodeca-molybdenum methanol solvate) |  | 3.77606 | 1.1771 | 2.65598 | 0 | 0 | 0.30378 | HUKROW | 10.1016/j.saa.2015.06.064 | https://doi.org/10.1016/j.saa.2015.06.064
HUKSEM | 743171 | catena-(bis(μ2-4,4'-(Ethane-1,2-diyldisulfanediyl)dipyridine)-(μ2-hexafluorosilicato-F,F')-zinc chloroform solvate) |  | 5.70183 | 4.16802 | 1.28334 | 770.225 | 600.173 | 0.47728 | HUKSEM | 10.1039/b915665h | https://doi.org/10.1039/b915665h
HUKSIQ | 743172 | catena-(bis(μ2-4,4'-(Ethane-1,2-diyldisulfanediyl)dipyridine)-(μ2-hexafluorosilicato-F,F')-zinc chloroform ethanol solvate) |  | 6.33056 | 4.07753 | 1.13485 | 1014.73 | 894.156 | 0.5205 | HUKSIQ | 10.1039/b915665h | https://doi.org/10.1039/b915665h
HUKSOW | 743173 | catena-(bis(μ2-S,S'-Ethane-1,2-diyldipyridine-4-carbothioato)-(μ2-hexafluorosilicato-F,F')-zinc chloroform ethanol solvate) |  | 7.10823 | 5.29221 | 1.17548 | 986.156 | 838.937 | 0.52084 | HUKSOW | 10.1039/b915665h | https://doi.org/10.1039/b915665h
HUKTAK | 1029414 | catena-((μ-3-carboxy-5-aminobenzoato)-silver) |  | 1.65979 | 0.67869 | 2.47101 | 0 | 0 | 0.21864 | HUKTAK | 10.1016/j.molstruc.2015.06.029 | https://doi.org/10.1016/j.molstruc.2015.06.029
HUKWUG | 682868 | catena-((μ2-Cyano)-(μ2-isothiocyano)-bis(1,10-phenanthroline)-di-copper) |  | 2.33999 | 1.59098 | 1.60706 | 0 | 0 | 0.35428 | HUKWUG | 10.1002/zaac.200900012 | https://doi.org/10.1002/zaac.200900012
HUKYAP | 995349 | catena-[bis(μ-5-hydroxyisophthalato)-(μ-1H,1'H-2,2'-biimidazole)-di-cadmium(ii)] |  | 1.70986 | 0.84231 | 2.30782 | 0 | 0 | 0.24312 | HUKYAP | 10.1016/j.poly.2015.05.046 | https://doi.org/10.1016/j.poly.2015.05.046
HUKYET | 995350 | catena-[(μ-pyrazine-2,3-dicarboxylato)-(1H,1'H-2,2'-biimidazole)-zinc] |  | 2.49686 | 1.16933 | 1.82731 | 0 | 0 | 0.31114 | HUKYET | 10.1016/j.poly.2015.05.046 | https://doi.org/10.1016/j.poly.2015.05.046
HUKYIX | 995351 | catena-[(μ-pyrazine-2,3-dicarboxylato)-(1H,1'H-2,2'-biimidazole)-cadmium] |  | 2.41323 | 1.21687 | 1.96118 | 0 | 0 | 0.33308 | HUKYIX | 10.1016/j.poly.2015.05.046 | https://doi.org/10.1016/j.poly.2015.05.046
HUKZES | 200722 | catena-((μ4-Squarato-O,O',O'',O''')-tetra-aqua-manganese(ii) hydrate) |  | 5.13491 | 1.00489 | 1.78389 | 0 | 0 | 0.37002 | HUKZES | 10.1107/S1600536802018329 | https://doi.org/10.1107/S1600536802018329
HUKZOE | 999810 | catena-[(μ-4,4'-(1H-1,2,4-triazole-3,5-diyl)dibenzoato)-(μ-acetato)-aqua-neodymium monohydrate] |  | 3.01726 | 2.01413 | 1.79453 | 0 | 0 | 0.35352 | HUKZOE | 10.1080/00958972.2015.1025768 | https://doi.org/10.1080/00958972.2015.1025768
HUKZUK | 999811 | catena-[(μ-4,4'-(1H-1,2,4-triazole-3,5-diyl)dibenzoato)-(μ-acetato)-aqua-samarium monohydrate] |  | 2.82019 | 2.0535 | 1.83147 | 0 | 0 | 0.34806 | HUKZUK | 10.1080/00958972.2015.1025768 | https://doi.org/10.1080/00958972.2015.1025768
HULBAT | 999812 | catena-[(μ-4,4'-(1H-1,2,4-triazole-3,5-diyl)dibenzoato)-(μ-acetato)-aqua-gadolinium monohydrate] |  | 2.81095 | 2.07138 | 1.8587 | 0 | 0 | 0.349 | HULBAT | 10.1080/00958972.2015.1025768 | https://doi.org/10.1080/00958972.2015.1025768
HULBEX | 999813 | catena-[(μ-4,4'-(1H-1,2,4-triazole-3,5-diyl)dibenzoato)-(μ-acetato)-aqua-terbium monohydrate] |  | 2.97755 | 2.0478 | 1.87715 | 0 | 0 | 0.34754 | HULBEX | 10.1080/00958972.2015.1025768 | https://doi.org/10.1080/00958972.2015.1025768
HULBIB | 999814 | catena-[(μ-4,4'-(1H-1,2,4-triazole-3,5-diyl)dibenzoato)-(μ-acetato)-aqua-holmium monohydrate] |  | 2.99325 | 2.01627 | 1.91608 | 0 | 0 | 0.34402 | HULBIB | 10.1080/00958972.2015.1025768 | https://doi.org/10.1080/00958972.2015.1025768
HULBOH | 999815 | catena-[(μ-4,4'-(1H-1,2,4-triazole-3,5-diyl)dibenzoato)-(μ-acetato)-aqua-ytterbium monohydrate] |  | 2.95633 | 1.98584 | 1.95539 | 0 | 0 | 0.34412 | HULBOH | 10.1080/00958972.2015.1025768 | https://doi.org/10.1080/00958972.2015.1025768
HULCEW | 200732 | catena-((μ4-Squarato-O,O',O'',O''')-tetra-aqua-nickel(ii) hydrate) |  | 4.93635 | 0.945 | 1.95741 | 0 | 0 | 0.35744 | HULCEW | 10.1107/S1600536802018895 | https://doi.org/10.1107/S1600536802018895
HULFOL | 730207 | catena-[(μ-5-amino-2,4,6-triiodoisophthalato)-(1H,1'H-2,2'-biimidazole)-cadmium(ii) dihydrate] |  | 3.40179 | 2.92056 | 2.40257 | 0 | 0 | 0.40788 | HULFOL | 10.1016/j.ica.2015.06.006 | https://doi.org/10.1016/j.ica.2015.06.006
HULGAY | 730070 | catena-[(μ-5-amino-2,4,6-triiodoisophthalato)-(1H,1'H-2,2'-biimidazole)-zinc(ii) trihydrate] |  | 3.42084 | 2.56436 | 2.32549 | 0 | 0 | 0.39424 | HULGAY | 10.1016/j.ica.2015.06.006 | https://doi.org/10.1016/j.ica.2015.06.006
HULHEC | 743386 | catena-((μ3-4-Amino-4H-1,2,4-triazole-N,N',N'')-silver(i) trifluoromethanesulfonate) |  | 4.74733 | 4.15778 | 1.44442 | 942.955 | 652.826 | 0.6273 | HULHEC | Not found | https://doi.org/Not found
HULHIG | 743387 | catena-(heptakis(μ2-4-Amino-4H-1,2,4-triazole)-tetra-silver tetraperchlorate) |  | 1.95951 | 1.02376 | 2.29455 | 0 | 0 | 0.2996 | HULHIG | Not found | https://doi.org/Not found
HULHIG01 | 720477 | catena-[heptakis(μ2-4H-1,2,4-Triazol-4-amine)-tetra-silver tetraperchlorate] |  | 2.0137 | 1.02616 | 2.29819 | 0 | 0 | 0.29758 | HULHIG01 | 10.1016/j.poly.2013.05.044 | https://doi.org/10.1016/j.poly.2013.05.044
HULHOM | 743388 | catena-(heptakis(μ2-4-Amino-4H-1,2,4-triazole)-tetra-silver tetrakis(tetrafluoroborate)) |  | 1.78077 | 0.99789 | 2.27506 | 0 | 0 | 0.28894 | HULHOM | Not found | https://doi.org/Not found
HULLUX | 1000539 | catena-[(μ2-5-aminoisophthalato)-bis(2-(4-chlorophenyl)-1H-imidazo[4,5-f][1,10]phenanthroline)-lead trihydrate] |  | 3.27098 | 1.2668 | 1.69041 | 0 | 0 | 0.3542 | HULLUX | 10.1007/s10876-014-0797-y | https://doi.org/10.1007/s10876-014-0797-y
HULMAE | 1012470 | catena-[bis(μ2-oxido)-bis(2,2'-(ethane-1,2-diylbis(nitrilomethylylidene))diphenolato)-dioxo-di-manganese-tungsten methanol solvate] |  | 9.19909 | 7.58426 | 0.839405 | 1696.91 | 2021.57 | 0.69918 | HULMAE | 10.1007/s10876-014-0807-0 | https://doi.org/10.1007/s10876-014-0807-0
HULNOR | 175529 | catena-((μ2-Oxalato)-bis(benzotrizole)-iron(ii)) |  | 2.83256 | 1.49776 | 1.59083 | 0 | 0 | 0.35254 | HULNOR | 10.1135/cccc20021609 | https://doi.org/10.1135/cccc20021609
HULPUA | 725940 | catena-((μ2-3,5-Dicarboxy-N-(1H-imidazol-4-ylmethyl)anilinium)-(5-((1H-imidazol-4-ylmethyl)amino)isophthalato)-diaqua-praseodymium(iii) monohydrate) |  | 2.2781 | 1.11966 | 1.93559 | 0 | 0 | 0.25768 | HULPUA | 10.1016/j.solidstatesciences.2009.07.016 | https://doi.org/10.1016/j.solidstatesciences.2009.07.016
HULPUB | 1411092 | catena-[tetrakis(μ2-azido)-tetrakis(pyridine)-iron-sodium] |  | 1.92372 | 0.91583 | 1.50708 | 0 | 0 | 0.28354 | HULPUB | Not found | https://doi.org/Not found
HULQAH | 725941 | catena-((μ2-3,5-Dicarboxy-N-(1H-imidazol-4-ylmethyl)anilinium)-(5-((1H-imidazol-4-ylmethyl)amino)isophthalato)-diaqua-neodymium(iii) monohydrate) |  | 2.2736 | 0.97947 | 1.95677 | 0 | 0 | 0.25316 | HULQAH | 10.1016/j.solidstatesciences.2009.07.016 | https://doi.org/10.1016/j.solidstatesciences.2009.07.016
HULQEL | 725942 | catena-((μ2-3,5-Dicarboxy-N-(1H-imidazol-4-ylmethyl)anilinium)-(5-((1H-imidazol-4-ylmethyl)amino)isophthalato)-diaqua-samarium(iii) monohydrate) |  | 2.23748 | 0.97756 | 2.00263 | 0 | 0 | 0.2466 | HULQEL | 10.1016/j.solidstatesciences.2009.07.016 | https://doi.org/10.1016/j.solidstatesciences.2009.07.016
HULQIP | 725943 | catena-((μ2-3,5-Dicarboxy-N-(1H-imidazol-4-ylmethyl)anilinium)-(5-((1H-imidazol-4-ylmethyl)amino)isophthalato)-diaqua-gadolinium(iii) monohydrate) |  | 2.23656 | 1.12445 | 2.04133 | 0 | 0 | 0.24112 | HULQIP | 10.1016/j.solidstatesciences.2009.07.016 | https://doi.org/10.1016/j.solidstatesciences.2009.07.016
HULQOV | 725944 | catena-((μ2-3,5-Dicarboxy-N-(1H-imidazol-4-ylmethyl)anilinium)-(5-((1H-imidazol-4-ylmethyl)amino)isophthalato)-diaqua-terbium(iii) monohydrate) |  | 2.18374 | 0.97734 | 2.05235 | 0 | 0 | 0.2373 | HULQOV | 10.1016/j.solidstatesciences.2009.07.016 | https://doi.org/10.1016/j.solidstatesciences.2009.07.016
HULREM | 723040 | catena-(tris(bis(2,4'-Bipyridine)-copper(i)) tetrakis(μ4-oxo)-bis(μ2-2,4'-bipyridine)-hexacosakis(μ2-oxo)-decaoxo-tri-copper(i)-vanadium(v)-nona-tungsten(vi)-tri-tungsten(v)) |  | 2.7107 | 1.32981 | 2.8452 | 0 | 0 | 0.30572 | HULREM | 10.1016/j.solidstatesciences.2009.06.031 | https://doi.org/10.1016/j.solidstatesciences.2009.06.031
HULREN | 931213 | catena-[bis(μ2-4-(1H-imidazol-1-yl)benzoato)-nickel] |  | 2.84718 | 1.44772 | 1.57031 | 0 | 0 | 0.3271 | HULREN | 10.1007/s10876-014-0816-z | https://doi.org/10.1007/s10876-014-0816-z
HULRIR | 1024499 | catena-[bis(μ5-benzene-1,3,5-tricarboxylato)-(μ3-1H-benzotriazol-1-yl)-diaqua-tri-cadmium unknown solvate] |  | 7.65936 | 3.08503 | 1.29099 | 0 | 0 | 0.60418 | HULRIR | 10.1007/s10876-014-0822-1 | https://doi.org/10.1007/s10876-014-0822-1
HULXIV | 202275 | catena-[(μ2-1,2-bis(4-pyridyl)ethane-κ2N:N)-tetraaqua-cobalt(ii) 2,6-naphthalenedicarboxylate] |  | 3.91579 | 3.1188 | 0.962407 | 0 | 0 | 0.56814 | HULXIV | 10.1107/S1600536802019888 | https://doi.org/10.1107/S1600536802019888
HULZIZ | 1007807 | catena-[(μ4-5,5'-(1,4-Phenylenebis(methyleneoxy))diisophthalato)-bis(μ2-1,1'-(1,3-phenylenebis(methylene))bis(1H-imidazole))-di-zinc dihydrate] |  | 3.02796 | 1.41939 | 1.46901 | 0 | 0 | 0.35914 | HULZIZ | 10.1021/acs.cgd.5b00642 | https://doi.org/10.1021/acs.cgd.5b00642
HULZOF | 1007809 | catena-[(μ4-5,5'-(1,4-Phenylenebis(methyleneoxy))diisophthalato)-bis(μ2-1,3-bis(4-pyridyl)propane)-diaqua-di-zinc] |  | 3.15508 | 1.13121 | 1.47504 | 0 | 0 | 0.35234 | HULZOF | 10.1021/acs.cgd.5b00642 | https://doi.org/10.1021/acs.cgd.5b00642
HUMBIA | 202290 | catena-(bis(μ2-4,4'-Trimethylenedipyridine-κ2N:N')-diaqua-cadmium(ii) dinitrate 4,4'-trimethylenedipyridine monohydrate) |  | 5.90901 | 3.50863 | 0.874177 | 0 | 0 | 0.6125 | HUMBIA | 10.1107/S1600536802020573 | https://doi.org/10.1107/S1600536802020573
HUMCAT | 202292 | catena-[(μ3-Diphenylphosphinato)-tetrahydrofuran-lithium] |  | 2.20601 | 1.14858 | 1.3058 | 0 | 0 | 0.33674 | HUMCAT | 10.1107/S1600536802020986 | https://doi.org/10.1107/S1600536802020986
HUMJIJ | 612148 | catena-((μ3-2,6-Dimethyl-3,5-dicyano-4-(6-methyl-2-pyridyl)-1,4-dihydropyridine-N,N',N'')-silver(i) tetrafluoroborate) |  | 4.09539 | 2.12122 | 1.44695 | 0 | 0 | 0.43642 | HUMJIJ | 10.1039/b902977j | https://doi.org/10.1039/b902977j
HUMJOP | 612149 | catena-((μ3-2,6-Dimethyl-3,5-dicyano-4-(6-methyl-2-pyridyl)-1,4-dihydropyridine-N,N',N'')-silver(i) hexafluorophosphate) |  | 4.80009 | 1.97915 | 1.30408 | 0 | 0 | 0.4957 | HUMJOP | 10.1039/b902977j | https://doi.org/10.1039/b902977j
HUMLUX | 699803 | catena-((μ2-2-((oxy(phenyl)methylidene)hydrazinylidene)propanoato-N,O,O',O'')-diphenyl-tin(iv)) |  | 3.10553 | 1.47463 | 1.55645 | 0 | 0 | 0.37202 | HUMLUX | Not found | https://doi.org/Not found
HUMPIP | 695076 | catena-((μ4-Chloranilato)-(μ2-aqua)-di-lithium) |  | 1.92636 | 1.58914 | 1.90136 | 0 | 0 | 0.20998 | HUMPIP | Not found | https://doi.org/Not found
HUMPOV | 695077 | catena-((μ6-Chloranilato)-bis(μ2-aqua)-di-sodium) |  | 1.61086 | 0.70142 | 2.02799 | 0 | 0 | 0.13796 | HUMPOV | Not found | https://doi.org/Not found
HUMQOX | 1411234 | catena-[(μ2-Oxalato)-(1,10-phenanthroline)-copper(ii) tetrahydrate] |  | 3.64356 | 2.58031 | 1.36951 | 0 | 0 | 0.46444 | HUMQOX | 10.1515/ncrs-2014-9001 | https://doi.org/10.1515/ncrs-2014-9001
HUMRIS | 1409904 | catena-[(μ-methyl 6-(pyridin-3-ylcarbonyl)pyridine-2-carboxylate)-(tetrafluoroborate-F)-silver(i)] |  | 2.0098 | 1.0454 | 1.92208 | 0 | 0 | 0.31348 | HUMRIS | 10.1515/ncrs-2014-9109 | https://doi.org/10.1515/ncrs-2014-9109
HUMRUE | 1411268 | catena-[bis(μ3-Oxo)-bis(μ2-acetato)-hexakis(μ2-2-t-butyl-6-((oxidoimino)methyl)phenolato)-heptakis(methanol)-hexa-manganese dichloromethane methanol solvate] |  | 4.37389 | 1.64455 | 1.2452 | 0 | 0 | 0.44364 | HUMRUE | Not found | https://doi.org/Not found
HUMWET | 1052826 | catena-[tris(Oxonium) octakis(μ6-tris(4-carboxylato-2,3,5,6-tetramethylphenyl)borane)-tris(μ4-chloro)-dodeca-manganese N,N-dimethylformamide 1,4-dioxane solvate hydrate] | UPC-15 | 16.11759 | 10.13892 | 0.653403 | 1330.65 | 2036.49 | 0.68324 | HUMWET | 10.1002/asia.201500234 | https://doi.org/10.1002/asia.201500234
HUNBEX |  | catena-(bis(1-Azonia-4-azabicyclo(2.2.2)octane) (μ6-oxalato)-(μ4-oxalato)-bis(μ2-aqua)-tetrakis(μ2-oxalato)-tetraaqua-di-potassium-tetra-zinc dihydrate) |  | 5.69296 | 3.2343 | 1.44464 | 0 | 0 | 0.49222 | HUNBEX | 10.1016/S1293-2558(02)01307-9 | https://doi.org/10.1016/S1293-2558(02)01307-9
HUNBIB |  | catena-(tetrakis(Piperazinium) octakis(μ3-hydrogen arsenato)-tetrakis(μ2-hydrogen arsenato)-tetrakis(μ2-oxalato)-octa-iron) |  | 3.98295 | 2.82605 | 2.39967 | 0 | 0 | 0.42124 | HUNBIB | 10.1016/S1293-2558(02)01268-2 | https://doi.org/10.1016/S1293-2558(02)01268-2
HUNCEA | 940997 | catena-[(μ3-3-Carboxylato-5-(3-methyl-5-phenyl-4H-1,2,4-triazol-4-yl)benzoato)-aqua-zinc monohydrate] |  | 5.69507 | 2.98395 | 1.39244 | 0 | 0 | 0.4339 | HUNCEA | 10.1039/C5CE00911A | https://doi.org/10.1039/C5CE00911A
HUNCIE | 1015571 | catena-[(μ8-5',5''''-(2,5-Dimethoxy-1,4-phenylene)bis[1,1':3',1''-terphenyl]-4,4''-dicarboxylato)-diaqua-di-copper N,N-dimethylacetamide solvate nonadecahydrate] | ZJU-31 | 23.86752 | 15.77824 | 0.300882 | 1661.08 | 5520.72 | 0.8746 | HUNCIE | 10.1021/acs.cgd.5b00675 | https://doi.org/10.1021/acs.cgd.5b00675
HUNFAZ | 1063206 | catena-[bis(μ-4,4'-propane-1,3-diyldipyridine)-tetrakis(μ-oxo)-dioxo-manganese-di-vanadium unknown solvate] |  | 3.55082 | 1.94516 | 1.42516 | 0 | 0 | 0.39606 | HUNFAZ | 10.1039/C5RA09339B | https://doi.org/10.1039/C5RA09339B
HUNFED | 1063207 | catena-[tetrakis(μ-4,4'-propane-1,3-diyldipyridine)-decakis(μ-oxo)-dioxo-tetra-silver-tetra-vanadium trihydrate] |  | 4.3995 | 1.21076 | 1.76798 | 0 | 0 | 0.36878 | HUNFED | 10.1039/C5RA09339B | https://doi.org/10.1039/C5RA09339B
HUNFIH | 1063208 | catena-[tetrakis(μ-4,4'-propane-1,3-diyldipyridine)-dodecakis(μ-oxo)-tetra-aqua-hexaoxo-tri-nickel-hexa-vanadium dihydrate] |  | 3.43528 | 1.14818 | 1.68387 | 0 | 0 | 0.3347 | HUNFIH | 10.1039/C5RA09339B | https://doi.org/10.1039/C5RA09339B
HUNFON | 1063209 | catena-[tetrakis(μ-4,4'-propane-1,3-diyldipyridine)-dodecakis(μ-oxo)-tetra-aqua-hexaoxo-hexa-vanadium-tri-zinc dihydrate] |  | 3.50298 | 1.21488 | 1.67717 | 0 | 0 | 0.33994 | HUNFON | 10.1039/C5RA09339B | https://doi.org/10.1039/C5RA09339B
HUNGAA | 1043123 | catena-[(μ-([(4-carboxybenzyl)(phosphonomethyl)amino]methyl)phosphonato)-(μ-aqua)-aqua-strontium] |  | 2.10062 | 1.00903 | 1.9564 | 0 | 0 | 0.26456 | HUNGAA | 10.1039/C5NJ00656B | https://doi.org/10.1039/C5NJ00656B
HUNGEE | 1043122 | catena-[(μ-([(4-carboxybenzyl)(phosphonomethyl)amino]methyl)phosphonato)-aqua-calcium] |  | 2.20284 | 1.17124 | 1.7134 | 0 | 0 | 0.30174 | HUNGEE | 10.1039/C5NJ00656B | https://doi.org/10.1039/C5NJ00656B
HUNHAB | 1041434 | catena-[dimethylammonium bis(μ-3,3'-diazene-1,2-diylbis(5-carboxybenzoato))-aqua-holmium] |  | 5.60009 | 4.11608 | 1.48929 | 492.125 | 330.443 | 0.449 | HUNHAB | 10.1039/C5DT01848J | https://doi.org/10.1039/C5DT01848J
HUNMEK | 968661 | catena-[tris(μ-succinato)-tetraoxo-di-uranium succinate 4,4'-bipyridine hexahydrate] |  | 9.20764 | 8.78313 | 1.43579 | 1660.3 | 1156.37 | 0.67388 | HUNMEK | 10.1016/j.inoche.2015.06.027 | https://doi.org/10.1016/j.inoche.2015.06.027
HUNMIO | 1001507 | catena-[bis(μ-1,1'-(1,4-phenylene)bis(1H-imidazole))-bis(μ-2,2'-(1,2-phenylene)diacetato)-di-zinc dihydrate] |  | 3.03913 | 2.04616 | 1.54511 | 0 | 0 | 0.33564 | HUNMIO | 10.1071/CH14347 | https://doi.org/10.1071/CH14347
HUNMOU | 1001505 | catena-[bis(μ-4,4'-(1,3,4-oxadiazole-2,5-diyl)dipyridine)-bis(μ-2,2'-(1,2-phenylene)diacetato)-di-zinc dihydrate] |  | 4.37683 | 1.20307 | 1.46686 | 0 | 0 | 0.38204 | HUNMOU | 10.1071/CH14347 | https://doi.org/10.1071/CH14347
HUNMUA | 1001506 | catena-[(μ-4,4'-(1H-1,2,4-triazole-3,5-diyl)dipyridine)-(μ-2,2'-(1,2-phenylene)diacetato)-zinc] |  | 2.20097 | 1.55429 | 1.57331 | 0 | 0 | 0.33276 | HUNMUA | 10.1071/CH14347 | https://doi.org/10.1071/CH14347
HUNZIZ | 201936 | catena-((μ2-Nitrito-N,O,O')-triphenylphosphine-silver(i)) |  | 2.10312 | 1.20773 | 1.68472 | 0 | 0 | 0.32392 | HUNZIZ | 10.1021/ic020375g | https://doi.org/10.1021/ic020375g
HUPCAW | 201944 | catena-((μ2-Nitrito-N,O,O')-triphenylstibine-silver(i)) |  | 2.1955 | 1.18298 | 1.935 | 0 | 0 | 0.34264 | HUPCAW | 10.1021/ic020375g | https://doi.org/10.1021/ic020375g
HUPCIG | 1019346 | catena-[(μ4-2,2'-(1H-benzimidazol-3-ium-1,3-diyl)diacetato)-nitrato-copper] |  | 1.97618 | 0.83155 | 2.00436 | 0 | 0 | 0.24344 | HUPCIG | 10.1016/j.tet.2015.06.096 | https://doi.org/10.1016/j.tet.2015.06.096
HUPLAH | 1407912 | catena-[tetrakis(μ-1,1'-[(2,3,5,6-tetramethylbenzene-1,4-diyl)dimethanediyl]dipyridinium-4-olato)-tetranitrato-di-gadolinium unknown solvate] |  | 3.66323 | 1.30052 | 1.38421 | 0 | 0 | 0.3992 | HUPLAH | 10.1039/C5CC04468E | https://doi.org/10.1039/C5CC04468E
HUPMIQ | 1026638 | catena-[(μ-3-aminobenzoato)-(μ-chloro)-chloro-cadmium ammonium] |  | 2.63242 | 1.3849 | 1.98265 | 0 | 0 | 0.38504 | HUPMIQ | 10.1107/S2053229615012371 | https://doi.org/10.1107/S2053229615012371
HUPNEN | 1409468 | catena-[bis(μ-benzoato)-(μ-dimethyl sulfoxide)-calcium] |  | 2.16752 | 1.34592 | 1.41851 | 0 | 0 | 0.3398 | HUPNEN | 10.1107/S2056989015012487 | https://doi.org/10.1107/S2056989015012487
HUPQEQ | 1057292 | catena-[tris(μ-4,4'-(2,3,6,7-tetramethoxyanthracene-9,10-diyl)dibenzoato)-(μ-oxo)-octa-zinc] | UPC-20 | 2.32008 | 1.33563 | 1.88834 | 0 | 0 | 0.32652 | HUPQEQ | 10.1021/acs.inorgchem.5b00934 | https://doi.org/10.1021/acs.inorgchem.5b00934
HUPQIU | 1057293 | catena-[tris(μ-4,4'-(2,3,6,7-tetramethoxyanthracene-9,10-diyl)dibenzoato)-(μ-oxo)-tetra-zinc] | UPC-19 | 11.12956 | 5.2476 | 1.06531 | 1466.51 | 1376.61 | 0.58606 | HUPQIU | 10.1021/acs.inorgchem.5b00934 | https://doi.org/10.1021/acs.inorgchem.5b00934
HUPRAM | 725435 | catena-[(μ2-4-((2Z)-(3-Oxy-1-methyl-2-butenylidene)ammonio)benzoato)-trimethyl-tin(iv)] |  | 9.6573 | 8.21009 | 0.782647 | 1389.37 | 1775.22 | 0.67534 | HUPRAM | 10.1007/s10904-009-9281-9 | https://doi.org/10.1007/s10904-009-9281-9
HUPREQ | 725436 | catena-[(μ2-4-((2Z)-(3-Oxy-1-methyl-2-butenylidene)ammonio)benzoato)-triphenyl-tin(iv)] |  | 3.17025 | 1.07879 | 1.4779 | 0 | 0 | 0.34092 | HUPREQ | 10.1007/s10904-009-9281-9 | https://doi.org/10.1007/s10904-009-9281-9
HUPRUF | 184680 | catena-((μ2-Hydroxo)-(μ2-5-aminotetrazolato)-zinc) |  | 1.50895 | 0.91601 | 2.51984 | 0 | 0 | 0.28418 | HUPRUF | 10.1071/CH02089 | https://doi.org/10.1071/CH02089
HUPRUF01 | 658113 | catena-((μ2-5-Aminotetrazolato)-(μ2-hydroxo)-zinc(ii)) |  | 1.51896 | 0.92165 | 2.52332 | 0 | 0 | 0.2733 | HUPRUF01 | 10.1021/cg070330w | https://doi.org/10.1021/cg070330w
HUPSOC | 1061602 | catena-((μ2-4,4'-Diazene-1,2-diylbis(2-chlorobenzoato))-aqua-(1,10-phenanthroline)-zinc(ii) dimethylformamide solvate) |  | 5.77477 | 4.24916 | 1.42136 | 515.482 | 362.667 | 0.4162 | HUPSOC | 10.1016/j.molstruc.2015.06.069 | https://doi.org/10.1016/j.molstruc.2015.06.069
HUPTAP | 1061604 | catena-(bis(μ2-4,4'-Diazene-1,2-diylbis(2-chlorobenzoato))-bis(μ2-1,1'-propane-1,3-diylbis(1H-imidazole))-di-zinc dimethylformamide solvate) |  | 6.37043 | 1.62905 | 1.27627 | 0 | 0 | 0.4735 | HUPTAP | 10.1016/j.molstruc.2015.06.069 | https://doi.org/10.1016/j.molstruc.2015.06.069
HUPTUJ | 1401944 | catena-((μ2-Tetraethyl (biphenyl-4,4'-diylbis(methylene))bis(phosphonate))-aqua-tris(nitrato-O,O')-dysprosium) |  | 2.75694 | 1.68415 | 1.61528 | 0 | 0 | 0.3868 | HUPTUJ | 10.1016/j.inoche.2015.06.024 | https://doi.org/10.1016/j.inoche.2015.06.024
HUPVAR | 1401945 | catena-(tris(μ2-Tetraethyl (biphenyl-4,4'-diylbis(methylene))bis(phosphonate))-hexakis(nitrato-O,O')-di-europium) |  | 3.69003 | 1.59975 | 1.51039 | 0 | 0 | 0.39008 | HUPVAR | 10.1016/j.inoche.2015.06.024 | https://doi.org/10.1016/j.inoche.2015.06.024
HUPVIZ | 1401947 | catena-((μ2-Tetraethyl (biphenyl-4,4'-diylbis(methylene))bis(phosphonate))-aqua-tris(nitrato-O,O')-neodymium unknown solvate) |  | 5.19741 | 3.57978 | 1.36086 | 0 | 0 | 0.4772 | HUPVIZ | 10.1016/j.inoche.2015.06.024 | https://doi.org/10.1016/j.inoche.2015.06.024
HUPVOF | 1403408 | catena-(bis(μ2-1,1'-((2,3,5,6-Tetramethyl-1,4-phenylene)bis(methylene))bis(pyridinium-4-olate))-tris(nitrato-O,O')-praseodymium dihydrate) |  | 3.19282 | 1.43645 | 1.51609 | 0 | 0 | 0.33638 | HUPVOF | 10.1039/C5CC04468E | https://doi.org/10.1039/C5CC04468E
HUPYUN | 727782 | catena-[(μ3-Tetramethyl 4,4',4'',4'''-(porphyrin-5,10,15,20-tetrayl)tetrabenzoato)-zinc(ii)] |  | 5.25785 | 4.54946 | 1.16347 | 693.446 | 596.016 | 0.46698 | HUPYUN | 10.1002/ejic.200900801 | https://doi.org/10.1002/ejic.200900801
HUPZAV | 1051724 | catena-[bis(μ-cyano)-(μ-2,4,6-tri(pyridin-4-yl)-1,3,5-triazine)-di-silver] |  | 2.06166 | 1.27956 | 1.94957 | 0 | 0 | 0.32296 | HUPZAV | 10.1016/j.inoche.2015.06.030 | https://doi.org/10.1016/j.inoche.2015.06.030
HUPZID | 1051722 | catena-[bis(μ-cyano)-(μ-1,1'-(1,4-phenylenebis(methylene))bis(1H-1,2,4-triazole))-di-silver] |  | 2.02469 | 0.99674 | 2.11736 | 0 | 0 | 0.30818 | HUPZID | 10.1016/j.inoche.2015.06.030 | https://doi.org/10.1016/j.inoche.2015.06.030
HUPZOH | 203111 | catena-(bis(tris(1,2-Dimethoxyethane-O,O')-sodium) tetrakis(μ3-1,2-diphenyl-1,2-bis(phenylphosphido)ethene-P,P,P',P')-tetrakis(μ2-1,2-dimethoxyethane-O,O,O')-hexa-sodium naphthalene solvate) |  | 7.18361 | 5.13952 | 0.868214 | 1106.4 | 1274.34 | 0.53378 | HUPZOH | 10.1021/ic020103d | https://doi.org/10.1021/ic020103d
HUQDII | 1055933 | catena-[(μ-3,3',5,5'-tetramethyl-1H,1'H-4,4'-bipyrazole)-(μ-triiodido)-copper] |  | 2.42056 | 1.06075 | 2.60027 | 0 | 0 | 0.35796 | HUQDII | 10.1021/acs.inorgchem.5b00958 | https://doi.org/10.1021/acs.inorgchem.5b00958
HUQKEJ | 191079 | catena-(bis(μ2-1,2-bis(Pyrid-4-yl)ethane-N,N')-octa-aqua-di-manganese(ii) bis(acetylene-1,2-dicarboxylate) nonahydrate) |  | 4.68503 | 3.67978 | 0.844018 | 0 | 0 | 0.60164 | HUQKEJ | 10.1021/cg025574p | https://doi.org/10.1021/cg025574p
HUQLEL | 730743 | catena-[(μ4-η2-5-(1,4,4-Tricyano-3-phenylbuta-1,3-dien-1,2-diyl)tetrazolato-C2,N,N1,N4)-(η5-cyclopentadienyl)-(diethyl ether-O)-triphenylphosphine-ruthenium-sodium] |  | 2.77732 | 1.53101 | 1.38904 | 0 | 0 | 0.3489 | HUQLEL | 10.1039/b921324d | https://doi.org/10.1039/b921324d
HUQMIP | 190244 | catena-((μ2-Acetylenedicarboxylato)-tetra-aqua-nickel(ii) dihydrate) |  | 2.8635 | 2.33591 | 1.65039 | 0 | 0 | 0.39096 | HUQMIP | 10.1515/znb-2002-1206 | https://doi.org/10.1515/znb-2002-1206
HUQMOV | 1178728 | catena-((μ4-Acetylenedicarboxylato)-di-aqua-nickel) |  | 1.4725 | 0.8465 | 2.24194 | 0 | 0 | 0.2291 | HUQMOV | 10.1515/znb-2002-1206 | https://doi.org/10.1515/znb-2002-1206
HUQPAK | 195985 | catena-((μ8-Galactar-1,2,3,4,5,6-hexato)-tetrakis(μ2-aqua)-hexa-aqua-copper(ii)-tetra-sodium dihydrate) |  | 2.21698 | 1.09687 | 1.75432 | 0 | 0 | 0.23794 | HUQPAK | Not found | https://doi.org/Not found
HUQZUP | 790600 | catena-[bis(μ2-Aqua)-bis(μ2-chloro)-(pyrazole-N2)-trichloro-osmium(iv)-sodium(i)] |  | 1.52466 | 0.98176 | 2.75003 | 0 | 0 | 0.24418 | HUQZUP | 10.1021/ic901671j | https://doi.org/10.1021/ic901671j
HURDUT | 183156 | catena-((μ3-Croconato-O,O,O',O'')-diammine-cadmium(ii)) |  | 1.80843 | 1.02545 | 2.33159 | 0 | 0 | 0.30362 | HURDUT | 10.1039/b208933p | https://doi.org/10.1039/b208933p
HURFAB | 183157 | catena-((μ4-Croconato)-bis(μ2-aqua)-silver(i)-sodium(i)) |  | 1.79788 | 0.85859 | 2.54178 | 0 | 0 | 0.1838 | HURFAB | 10.1039/b208933p | https://doi.org/10.1039/b208933p
HURGEH | 759303 | catena-(bis(μ5-benzene-1,3,5-tricarboxylato-O,O,O',O'',O''',O'''')-(μ5-benzene-1,3,5-tricarboxylato-O,O',O'',O''',O'''')-aqua-tri-cobalt unknown solvate) |  | 6.54682 | 4.3575 | 1.04251 | 1790.11 | 1717.12 | 0.61514 | HURGEH | 10.1039/b919675g | https://doi.org/10.1039/b919675g
HURGOR | 759305 | catena-(bis(tetramethylammonium) bis(μ4-biphenyl-4,4'-dicarboxylato-O,O,O',O'',O'',O''')-(μ4-biphenyl-4,4'-dicarboxylato-O,O',O'',O''')-(μ2-biphenyl-4,4'-dicarboxylato-O,O',O'',O''')-tri-cobalt N,N-dimethylformamide unknown solvate) |  | 6.43339 | 4.71958 | 0.937191 | 1333.87 | 1423.27 | 0.60764 | HURGOR | 10.1039/b919675g | https://doi.org/10.1039/b919675g
HURGUX | 759306 | catena-((μ4-naphthalene-2,6-dicarboxylato-O,O,O',O'',O'',O''')-bis(μ4-naphthalene-2,6-dicarboxylato-O,O',O'',O''')-bis(N,N-dimethylformamide)-bis(dimethylamine)-tri-nickel) |  | 2.91553 | 1.58634 | 1.53844 | 0 | 0 | 0.33932 | HURGUX | 10.1039/b919675g | https://doi.org/10.1039/b919675g
HURGUX01 | 814174 | catena-((μ4-naphthalene-2,6-dicarboxylato-O,O,O',O'',O'',O''')-bis(μ4-naphthalene-2,6-dicarboxylato-O,O',O'',O''')-bis(N,N-dimethylformamide)-bis(dimethylamine)-tri-nickel) |  | 2.91658 | 1.60709 | 1.53917 | 0 | 0 | 0.34308 | HURGUX01 | 10.1039/c1ce05190c | https://doi.org/10.1039/c1ce05190c
HURHAE | 759307 | catena-((μ2-benzene-1,4-dicarboxylato)-aqua-dipyridine-copper(ii) unknown solvate) |  | 4.61084 | 3.21694 | 1.27868 | 0 | 0 | 0.44918 | HURHAE | 10.1039/b919675g | https://doi.org/10.1039/b919675g
HURHAE01 | 698785 | catena-((μ2-benzene-1,4-dicarboxylato)-aqua-dipyridine-copper(ii) unknown solvate) |  | 4.52567 | 4.16792 | 1.3807 | 308.551 | 223.475 | 0.4009 | HURHAE01 | 10.1039/b919675g | https://doi.org/10.1039/b919675g
HURHEI | 759308 | catena-(bis(μ3-benzene-1,3,5-tricarboxylato)-nonakis(pyridine)-tri-copper pyridine unknown solvate trihydrate) |  | 5.56936 | 3.84947 | 1.03711 | 745.058 | 718.398 | 0.56386 | HURHEI | 10.1039/b919675g | https://doi.org/10.1039/b919675g
HURMIQ | 191421 | catena-((μ3-Acetato)-(μ2-1,2-benzisothiazoline-3-(2H)one)-aqua-lead(ii)) |  | 1.73751 | 1.05265 | 2.5329 | 0 | 0 | 0.30212 | HURMIQ | 10.1002/zaac.200390011 | https://doi.org/10.1002/zaac.200390011
HURNOX | 188911 | catena-((μ3-L-Glutamato)-aqua-cobalt(ii) monohydrate) |  | 2.4511 | 1.54488 | 1.72913 | 0 | 0 | 0.35262 | HURNOX | 10.1039/b210753h | https://doi.org/10.1039/b210753h
HURQIV | 790613 | catena-((μ2-hydrocortisone)-tetraaqua-calcium dichloride) |  | 2.78444 | 1.70383 | 1.20015 | 0 | 0 | 0.41436 | HURQIV | 10.1021/ic901670r | https://doi.org/10.1021/ic901670r
HURZUP | 204695 | catena-((bis(4-Cyanobenzoato-O))-(μ2-4,4'-bipyridine-N,N')-copper(ii)) |  | 2.02373 | 1.38461 | 1.50743 | 0 | 0 | 0.34206 | HURZUP | 10.1107/S1600536803000989 | https://doi.org/10.1107/S1600536803000989
HUSFUX | 790661 | catena-((μ4-3,3'-Azo-bis(1,2,4-triazole))-bis(μ3-3-amino-1,2,4-triazole)-di-cadmium(ii)) |  | 2.56066 | 0.99895 | 2.41177 | 0 | 0 | 0.30636 | HUSFUX | 10.1021/ic9007813 | https://doi.org/10.1021/ic9007813
HUSGAE | 790662 | catena-(bis(μ4-3,3'-Azo-bis(1,2,4-triazole))-diaqua-di-cadmium(ii)) |  | 2.54776 | 0.92957 | 2.33084 | 0 | 0 | 0.3179 | HUSGAE | 10.1021/ic9007813 | https://doi.org/10.1021/ic9007813
HUSGEI | 790663 | catena-(bis((μ3-3-Amino-1,2,4-triazole)-(μ2-3-amino-1,2,4-triazole))-di-silver-cadmium(ii)) |  | 1.55601 | 0.75413 | 2.89911 | 0 | 0 | 0.22548 | HUSGEI | 10.1021/ic9007813 | https://doi.org/10.1021/ic9007813
HUSGUX | 188051 | catena-((μ2-2,2'-Bipyrimidine)-hexakis(μ2-cyano)-diaqua-dicyano-di-manganese(ii)-molybdenum(iv)) |  | 2.36837 | 1.30165 | 1.86822 | 0 | 0 | 0.29964 | HUSGUX | 10.1039/b206124b | https://doi.org/10.1039/b206124b
HUSGUY | 739062 | catena-((μ2-Bromo)-(μ2-pyridine-4-carboxylato-O,O')-aqua-lead(ii)) |  | 1.42733 | 0.84393 | 3.39188 | 0 | 0 | 0.21884 | HUSGUY | 10.1021/ic901532x | https://doi.org/10.1021/ic901532x
HUSHAE | 188052 | catena-((μ2-2,2'-Bipyrimidine)-hexakis(μ2-cyano)-diaqua-dicyano-di-manganese(ii)-tungsten(iv)) |  | 2.37365 | 1.27829 | 2.13826 | 0 | 0 | 0.3 | HUSHAE | 10.1039/b206124b | https://doi.org/10.1039/b206124b
HUSHUY | 189567 | catena-((μ2-2,2'-Bipyrimidine)-bis(μ2-oxalato)-di-iron(ii) pentahydrate) |  | 3.91719 | 3.21926 | 1.49824 | 0 | 0 | 0.46204 | HUSHUY | 10.1039/b207241f | https://doi.org/10.1039/b207241f
HUSJUB | 790665 | catena-(bis(μ4-1,4-Cyclohexanedicarboxylato)-(μ2-1,2-bis(4-pyridyl)ethylene)-di-copper(ii) monohydrate) |  | 4.06877 | 1.4444 | 1.46216 | 0 | 0 | 0.39928 | HUSJUB | 10.1021/ic901804a | https://doi.org/10.1021/ic901804a
HUSPOB | 752797 | catena-(bis(μ4-1,2-bis(1,2,4-Triazol-4-yl)ethane)-tetrakis(μ2-oxo)-octaoxo-tetra-molybdenum(vi)) |  | 2.53939 | 1.29313 | 2.55308 | 0 | 0 | 0.24994 | HUSPOB | 10.1039/b922732f | https://doi.org/10.1039/b922732f
HUSPUH | 752798 | catena-((μ4-1,3-bis(1,2,4-Triazol-4-yl)propane)-bis(μ2-oxo)-tetraoxo-di-molybdenum(vi)) |  | 2.47143 | 1.29303 | 2.34304 | 0 | 0 | 0.29356 | HUSPUH | 10.1039/b922732f | https://doi.org/10.1039/b922732f
HUSQAO | 752799 | catena-((μ4-1,4-bis(1,2,4-Triazol-4-yl)cyclohexane)-bis(μ2-oxo)-tetraoxo-di-molybdenum(vi)) |  | 2.39148 | 1.58323 | 2.20152 | 0 | 0 | 0.29888 | HUSQAO | 10.1039/b922732f | https://doi.org/10.1039/b922732f
HUSQES | 752800 | catena-((μ4-1,3-bis(1,2,4-Triazol-4-yl)adamantane)-bis(μ2-oxo)-tetraoxo-di-molybdenum(vi) hexahydrate) |  | 3.88585 | 2.91894 | 1.58659 | 0 | 0 | 0.4691 | HUSQES | 10.1039/b922732f | https://doi.org/10.1039/b922732f
HUSQIW | 752801 | catena-((μ4-4,9-bis(1,2,4-triazol-4-yl)diamantane)-bis(μ2-oxo)-tetraoxo-di-molybdenum(vi) hemihydrate) |  | 3.54726 | 1.9726 | 1.86272 | 0 | 0 | 0.36106 | HUSQIW | 10.1039/b922732f | https://doi.org/10.1039/b922732f
HUSQOC | 752802 | catena-((μ4-1,6-bis(1,2,4-Triazol-4-yl)diamantane)-tetrakis(μ3-oxo)-octaoxo-tetra-molybdenum(vi) dihydrate) |  | 3.07114 | 1.4813 | 2.31692 | 0 | 0 | 0.31538 | HUSQOC | 10.1039/b922732f | https://doi.org/10.1039/b922732f
HUSQUI | 752803 | catena-((μ2-5-[4-(1,2,4-Triazol-4-yl)phenyl]tetrazole)-(μ2-oxo)-dioxo-molybdenum(vi)) |  | 2.17726 | 0.80349 | 2.08665 | 0 | 0 | 0.26754 | HUSQUI | 10.1039/b922732f | https://doi.org/10.1039/b922732f
HUTGOT | 748192 | catena-(bis(μ2-Chloro)-bis(μ2-N-(diphenylphosphinomethyl)-4-aminopyridine)-di-silver(i) dichloromethane methanol solvate) |  | 4.38908 | 1.7096 | 1.37452 | 0 | 0 | 0.45952 | HUTGOT | 10.1039/b925081f | https://doi.org/10.1039/b925081f
HUTGUZ | 748193 | catena-(bis(μ2-Bromo)-bis(μ2-N-(diphenylphosphinomethyl)-4-aminopyridine)-di-silver(i) chloroform solvate) |  | 5.30784 | 4.70668 | 1.41566 | 642.678 | 453.978 | 0.48398 | HUTGUZ | 10.1039/b925081f | https://doi.org/10.1039/b925081f
HUTHIO | 748196 | catena-((μ2-Dicyanamide)-(μ2-N-(diphenylphosphinomethyl)-4-aminopyridine)-silver(i)) |  | 8.42975 | 6.80173 | 0.789936 | 1755.4 | 2222.21 | 0.67192 | HUTHIO | 10.1039/b925081f | https://doi.org/10.1039/b925081f
HUTHOU | 748197 | catena-((μ2-Thiocyanato)-(μ2-N-(diphenylphosphinomethyl)-4-aminopyridine)-silver(i)) |  | 7.29472 | 4.93612 | 0.807525 | 1904.65 | 2358.63 | 0.67316 | HUTHOU | 10.1039/b925081f | https://doi.org/10.1039/b925081f
HUTJEM | 747576 | catena-((μ2-Phenylsulfido)-dimethyl-indium) |  | 1.96176 | 1.3182 | 1.81139 | 0 | 0 | 0.35088 | HUTJEM | 10.1039/b927128g | https://doi.org/10.1039/b927128g
HUTJEM01 | 827177 | catena-((μ2-Phenylsulfido)-dimethyl-indium) |  | 2.02075 | 1.40361 | 1.71106 | 0 | 0 | 0.38826 | HUTJEM01 | 10.1002/zaac.201100239 | https://doi.org/10.1002/zaac.201100239
HUTJIQ | 747577 | catena-((μ2-2,4,6-Tri-t-butylphenylsulfido)-dimethyl-indium) |  | 2.36215 | 1.83997 | 1.36694 | 0 | 0 | 0.37334 | HUTJIQ | 10.1039/b927128g | https://doi.org/10.1039/b927128g
HUTQET | 662611 | catena-(bis(μ7-4-Oxypyridine-2,6-dicarboxylato)-(μ3-aqua)-tri-silver(i)-thulium(iii)) |  | 1.96813 | 1.16706 | 3.50898 | 0 | 0 | 0.20712 | HUTQET | 10.1021/ic901291b | https://doi.org/10.1021/ic901291b
HUTQIX | 662612 | catena-(bis(μ7-4-Oxypyridine-2,6-dicarboxylato)-(μ3-aqua)-tri-silver(i)-ytterbium(iii)) |  | 1.94512 | 1.19156 | 3.52876 | 0 | 0 | 0.2052 | HUTQIX | 10.1021/ic901291b | https://doi.org/10.1021/ic901291b
HUTQOD | 662613 | catena-(bis(μ7-4-Oxypyridine-2,6-dicarboxylato)-(μ3-aqua)-dysprosium(iii)-tri-silver(i)) |  | 1.9736 | 1.10551 | 3.46708 | 0 | 0 | 0.20476 | HUTQOD | 10.1021/ic901291b | https://doi.org/10.1021/ic901291b
HUTQUJ | 662615 | catena-(bis(μ3-4-Hydroxypyridine-2,6-dicarboxylato)-bis(μ2-aqua)-aqua-praseodymium(iii)-silver(i)) |  | 1.63478 | 0.64026 | 2.57325 | 0 | 0 | 0.22324 | HUTQUJ | 10.1021/ic901291b | https://doi.org/10.1021/ic901291b
HUTREU | 662617 | catena-(bis(μ3-4-Hydroxypyridine-2,6-dicarboxylato)-bis(μ2-aqua)-aqua-neodymium(iii)-silver(i)) |  | 1.55852 | 0.63027 | 2.59838 | 0 | 0 | 0.21798 | HUTREU | 10.1021/ic901291b | https://doi.org/10.1021/ic901291b
HUTREU01 | 783338 | catena-(bis(μ2-4-Hydroxypyridine-2,6-dicarboxylato)-triaqua-neodymium-silver) |  | 1.67157 | 0.65708 | 2.52779 | 0 | 0 | 0.23432 | HUTREU01 | 10.1016/j.ica.2011.04.038 | https://doi.org/10.1016/j.ica.2011.04.038
HUTRIY | 662618 | catena-(bis(μ3-4-Hydroxypyridine-2,6-dicarboxylato)-bis(μ2-aqua)-aqua-samarium(iii)-silver(i)) |  | 1.53461 | 0.60806 | 2.64844 | 0 | 0 | 0.21342 | HUTRIY | 10.1021/ic901291b | https://doi.org/10.1021/ic901291b
HUTROE | 662619 | catena-(bis(μ3-4-Hydroxypyridine-2,6-dicarboxylato)-bis(μ2-aqua)-aqua-europium(iii)-silver(i)) |  | 1.56599 | 0.60442 | 2.6557 | 0 | 0 | 0.21468 | HUTROE | 10.1021/ic901291b | https://doi.org/10.1021/ic901291b
HUTRUK | 662620 | catena-(bis(μ7-4-Oxypyridine-2,6-dicarboxylato)-(μ3-aqua)-gadolinium(iii)-tri-silver(i)) |  | 1.97477 | 1.05682 | 3.4647 | 0 | 0 | 0.20022 | HUTRUK | 10.1021/ic901291b | https://doi.org/10.1021/ic901291b
HUTSAR | 662621 | catena-(bis(μ7-4-Oxypyridine-2,6-dicarboxylato)-(μ3-aqua)-tri-silver(i)-terbium(iii)) |  | 1.98458 | 1.07455 | 3.46173 | 0 | 0 | 0.20522 | HUTSAR | 10.1021/ic901291b | https://doi.org/10.1021/ic901291b
HUTSIY | 206222 | catena-(bis(μ2-2,4'-Thio-dipyridine-N,N')-(μ2-nitrato-O,O)-di-silver(i) nitrate) |  | 3.81121 | 1.47782 | 1.79625 | 0 | 0 | 0.37714 | HUTSIY | 10.1021/ic025935q | https://doi.org/10.1021/ic025935q
HUTSUK | 206224 | catena-(tetrakis(μ2-2,4'-Thio-dipyridine-N,N')-tri-silver(i) tris(hexafluorophosphate)) |  | 4.80266 | 2.50053 | 1.40703 | 0 | 0 | 0.48162 | HUTSUK | 10.1021/ic025935q | https://doi.org/10.1021/ic025935q
HUTTAR | 206225 | catena-((μ2-2,4'-Thio-dipyridine-N,N')-(μ2-trifluoroacetato-O,O,O')-silver(i)) |  | 2.05288 | 1.07874 | 1.98832 | 0 | 0 | 0.31796 | HUTTAR | 10.1021/ic025935q | https://doi.org/10.1021/ic025935q
HUTTEV | 206226 | catena-(tetrakis(μ2-2,4'-Thio-dipyridine-N,N')-tri-silver(i) tris(trifluoromethanesulfonate)) |  | 5.09044 | 3.03197 | 1.31982 | 0 | 0 | 0.51356 | HUTTEV | 10.1021/ic025935q | https://doi.org/10.1021/ic025935q
HUTTEW | 790709 | catena-((μ3-4,4'-(Hexafluoroisopropylidene)bis(benzoato)-O,O',O'',O''')-(μ3-4,4'-(hexafluoroisopropylidene)bis(benzoato)-O,O',O'')-(μ2-4,4'-bipyridine)-aqua-di-zinc) |  | 2.70618 | 1.30104 | 1.71422 | 0 | 0 | 0.33838 | HUTTEW | 10.1021/ic901429u | https://doi.org/10.1021/ic901429u
HUTTEW01 | 794339 | catena-((μ3-4,4'-(Hexafluoroisopropylidene)bis(benzoato)-O,O',O'',O''')-(μ3-4,4'-(hexafluoroisopropylidene)bis(benzoato)-O,O',O'')-(μ2-4,4'-bipyridine)-aqua-di-zinc) |  | 2.78749 | 1.34058 | 1.69796 | 0 | 0 | 0.34186 | HUTTEW01 | 10.1016/j.poly.2011.09.002 | https://doi.org/10.1016/j.poly.2011.09.002
HUTTIA | 790710 | catena-(bis(μ4-4,4'-(Hexafluoroisopropylidene)bis(benzoato)-O,O',O'',O''')-(μ2-1,4-bis(4-pyridyl)-2,3-diaza-1,3-butadiene)-di-zinc dimethylformamide solvate) |  | 4.93876 | 2.9525 | 1.29015 | 0 | 0 | 0.495 | HUTTIA | 10.1021/ic901429u | https://doi.org/10.1021/ic901429u
HUTTOG | 790711 | catena-((μ4-4,4'-(Hexafluoroisopropylidene)bis(benzoato)-O,O',O'',O''')-(μ4-4,4'-(hexafluoroisopropylidene)bis(benzoato)-O,O,O',O'',O''')-bis(dimethylformamide)-di-cadmium dimethylformamide solvate) |  | 5.3815 | 2.89161 | 1.45572 | 0 | 0 | 0.47164 | HUTTOG | 10.1021/ic901429u | https://doi.org/10.1021/ic901429u
HUTTUM | 790712 | catena-((μ3-4,4'-(Hexafluoroisopropylidene)bis(benzoato)-O,O',O'',O''')-(μ2-1,3-bis(4-pyridyl)propane)-cobalt methanol solvate) |  | 3.96135 | 1.89427 | 1.45131 | 0 | 0 | 0.38194 | HUTTUM | 10.1021/ic901429u | https://doi.org/10.1021/ic901429u
HUTWOJ | 695019 | catena-(tris(μ2-pyrazine)-diperchlorato-di-copper) |  | 1.87795 | 1.10239 | 1.97293 | 0 | 0 | 0.33044 | HUTWOJ | 10.1039/b922039a | https://doi.org/10.1039/b922039a
HUTWUP | 695020 | catena-((μ2-pyrazine)-(μ2-nitrato)-copper) |  | 1.73571 | 0.71779 | 2.15557 | 0 | 0 | 0.27066 | HUTWUP | 10.1039/b922039a | https://doi.org/10.1039/b922039a
HUTWUP02 | 797912 | catena-[(μ2-Nitrato-O,O':O')-(μ2-pyrazine)-copper] |  | 1.76755 | 0.73399 | 2.15485 | 0 | 0 | 0.27416 | HUTWUP02 | Not found | https://doi.org/Not found
HUTXEA | 720413 | catena-(bis(μ3-Pyridine-2,4-dicarboxylato)-tris(μ2-pyrazine)-tri-copper dihydrate) |  | 2.78994 | 1.58652 | 1.78389 | 0 | 0 | 0.33766 | HUTXEA | 10.1039/b922039a | https://doi.org/10.1039/b922039a
HUTXIE | 752063 | catena-(bis(μ2-4,4'-Ethene-1,2-diyldipyridine)-bis(μ2-chloro)-di-copper tetrahydrate) |  | 4.7028 | 3.58283 | 1.35587 | 0 | 0 | 0.45708 | HUTXIE | 10.1039/b922039a | https://doi.org/10.1039/b922039a
HUTYOK | 176388 | catena-((μ2-adipato)-di-aqua-zinc(ii)) |  | 2.15127 | 1.72853 | 1.72321 | 0 | 0 | 0.3611 | HUTYOK | Not found | https://doi.org/Not found
HUTZAX | 185137 | catena-((μ4-4,4'-Oxybis(benzoato))-zinc(ii)) |  | 2.15569 | 1.26179 | 1.75541 | 0 | 0 | 0.31956 | HUTZAX | Not found | https://doi.org/Not found
HUTZAX01 | 649445 | catena-(bis(μ4-4,4'-Oxybis(benzoato)-O,O',O'',O''')-di-zinc(ii)) |  | 5.14597 | 3.91522 | 1.41637 | 297.27 | 209.881 | 0.45898 | HUTZAX01 | 10.1039/b708479j | https://doi.org/10.1039/b708479j
HUTZEB | 186014 | catena-(bis(μ5-terephthalato)-(μ4-terephthalato)-bis(μ2-aqua)-bis(dimethylformamide)-sodium-zinc) |  | 2.52522 | 1.23032 | 1.65831 | 0 | 0 | 0.3093 | HUTZEB | Not found | https://doi.org/Not found
HUVBIK | 756408 | catena-((μ2-1,4-phenylene)-bis(trimethylphosphine)-di-gold chloroform solvate) |  | 4.76091 | 4.17183 | 1.6384 | 1110.44 | 677.76 | 0.61548 | HUVBIK | 10.1039/b925355f | https://doi.org/10.1039/b925355f
HUVFAF | 118467 | catena-(bis((μ2-4,4'-Bipyridine)-bis(isothiocyanate)-(2,2'-bi(2-thiazoline))-iron(ii)) (μ2-4,4'-bipyridine)-diisothiocyanato-(2,2'-bi(2-thiazoline))-iron(ii)) |  | 7.1067 | 5.58319 | 0.957005 | 1184.28 | 1237.48 | 0.58588 | HUVFAF | 10.1021/ic0203825 | https://doi.org/10.1021/ic0203825
HUVJIR | 206628 | catena-((μ2-2,2',3''-Tripyridylamine-N,N')-acetonitrile-(nitrato-O,O')-silver(i)) |  | 2.50633 | 1.07997 | 1.68376 | 0 | 0 | 0.33428 | HUVJIR | 10.1021/ic020480q | https://doi.org/10.1021/ic020480q
HUVJOX | 206629 | catena-((μ3-2,2',3''-Tripyridylamine-N,N',N'')-(trifluoromethanesulfonato-O)-silver(i)) |  | 2.41803 | 1.94738 | 1.85221 | 0 | 0 | 0.33634 | HUVJOX | 10.1021/ic020480q | https://doi.org/10.1021/ic020480q
HUVJUD | 206630 | catena-((μ3-2,2',3''-Tripyridylamine-N,N',N'')-silver(i) hexafluorophosphate acetonitrile solvate) |  | 5.79171 | 5.23272 | 1.22716 | 951.574 | 775.427 | 0.53776 | HUVJUD | 10.1021/ic020480q | https://doi.org/10.1021/ic020480q
HUVKAK | 206631 | catena-((μ3-2,2',3''-Tripyridylamine-N,N',N'')-silver(i) perchlorate acetonitrile solvate) |  | 5.56927 | 4.9926 | 1.27711 | 842.277 | 659.519 | 0.52098 | HUVKAK | 10.1021/ic020480q | https://doi.org/10.1021/ic020480q
HUVLUF | 206640 | catena-(Ethylene-1,2-diammonium (μ2-oxalato-O,O',O'',O''')-dodecakis(μ2-oxo)-di-cobalt-tetra-vanadium) |  | 4.52347 | 1.95563 | 2.35796 | 0 | 0 | 0.37472 | HUVLUF | 10.1021/ic025808u | https://doi.org/10.1021/ic025808u
HUVLUF01 | 196747 | catena-(Ethylene-1,2-diammonium (μ2-oxalato-O,O',O'',O''')-dodecakis(μ2-oxo)-di-cobalt-tetra-vanadium) |  | 4.57763 | 1.98471 | 2.31471 | 0 | 0 | 0.37642 | HUVLUF01 | 10.1016/S1387-7003(02)00763-3 | https://doi.org/10.1016/S1387-7003(02)00763-3
HUVMOB | 728354 | catena-(tetrakis(μ2-cyano)-cyano-bis(μ2-N,N-ethylenebis(3-methoxysalicylideneiminato))-nitroso-chromium(iii)-di-manganese(iii)-potassium acetonitrile solvate) |  | 4.73548 | 2.89314 | 1.27582 | 0 | 0 | 0.43004 | HUVMOB | 10.1021/ic901530p | https://doi.org/10.1021/ic901530p
HUVMUH | 728355 | catena-[bis(μ-2,2'-(ethane-1,2-diylbis(azanylylidenemethanylylidene))bis(6-methoxyphenolato))-tetrakis(μ-cyano)-dicyano-chromium(iii)-di-manganese(iii)-potassium acetonitrile methanol solvate] |  | 4.76453 | 3.1065 | 1.23276 | 0 | 0 | 0.44242 | HUVMUH | 10.1021/ic901530p | https://doi.org/10.1021/ic901530p
HUVSIA | 197597 | catena-(Di-potassium bis(μ2-succinato)-zinc) |  | 2.59744 | 1.61243 | 1.62597 | 0 | 0 | 0.3965 | HUVSIA | 10.1039/b211181k | https://doi.org/10.1039/b211181k
HUVWUQ | 190816 | catena-((μ4-Phthalato-O,O,O',O'',O''')-(μ3-phthalato-O,O,O',O'',O''')-(μ3-phthalato-O,O',O'',O''')-(μ2-aqua)-(1,10-phenanthroline)-di-neodymium(iii) monohydrate) |  | 2.88446 | 1.28751 | 1.93269 | 0 | 0 | 0.31834 | HUVWUQ | 10.1016/S0022-2860(03)00021-8 | https://doi.org/10.1016/S0022-2860(03)00021-8
HUVXAX | 190817 | catena-((μ3-Phthalato-O,O,O',O'',O''')-(μ3-phthalato-O,O',O'',O''')-(μ2-phthalato-O,O',O'',O''')-diaqua-(1,10-phenanthroline)-di-holmium(iii) trihydrate) |  | 3.67632 | 1.60942 | 1.86881 | 0 | 0 | 0.37244 | HUVXAX | 10.1016/S0022-2860(03)00021-8 | https://doi.org/10.1016/S0022-2860(03)00021-8
HUWBUX | 790767 | catena-((μ3-2,3,5,6-tetrakis(2-Pyridyl)pyrazine)-silver(i) per-rhenate monohydrate) | catena-((μ3-2,3,5,6-tetrakis(2-Pyridyl)pyrazine)-silver(i) perrhenate monohydrate) | 4.36624 | 2.88924 | 1.39832 | 0 | 0 | 0.43456 | HUWBUX | 10.1021/ic901749r | https://doi.org/10.1021/ic901749r
HUWCEH | 191279 | catena-((μ2-Bromo)-(μ2-quinazoline)-copper(i)) |  | 1.80493 | 1.0229 | 2.26629 | 0 | 0 | 0.28646 | HUWCEH | 10.1016/S0277-5387(02)01372-4 | https://doi.org/10.1016/S0277-5387(02)01372-4
HUWCEI | 790769 | catena-(bis(μ2-Per-rhenato)-bis(μ2-1,2,4-triazole)-di-silver(i)) |  | 1.88844 | 0.88023 | 4.11875 | 0 | 0 | 0.23908 | HUWCEI | 10.1021/ic901749r | https://doi.org/10.1021/ic901749r
HUWCIM | 790770 | catena-(bis(μ2-Per-rhenato-O,O')-bis(μ2-per-rhenato-O,O)-hexakis(μ2-pyridazine-N,N')-bis(per-rhenato)-hexa-silver(i) trihydrate) |  | 4.28715 | 1.92388 | 3.26674 | 0 | 0 | 0.34504 | HUWCIM | 10.1021/ic901749r | https://doi.org/10.1021/ic901749r
HUWCOR | 191281 | catena-(bis(μ2-Bromo)-(μ2-pyrimidine)-bis(triphenylphosphine)-di-copper(i)) |  | 2.47396 | 1.17053 | 1.64241 | 0 | 0 | 0.3453 | HUWCOR | 10.1016/S0277-5387(02)01372-4 | https://doi.org/10.1016/S0277-5387(02)01372-4
HUWCOS | 790771 | catena-((μ3-Per-rhenato)-(μ2-pyrazine-2-carboxylic acid)-silver(i)) |  | 2.32502 | 0.92592 | 3.30966 | 0 | 0 | 0.2883 | HUWCOS | 10.1021/ic901749r | https://doi.org/10.1021/ic901749r
HUWCUX | 191282 | catena-(bis(μ2-Bromo)-(μ2-1,3,5-triazine)-bis(triphenylphosphine)-di-copper(i)) |  | 2.2467 | 1.14716 | 1.67602 | 0 | 0 | 0.33388 | HUWCUX | 10.1016/S0277-5387(02)01372-4 | https://doi.org/10.1016/S0277-5387(02)01372-4
HUWCUY | 790772 | catena-((μ2-Pyrazine-2-carboxylato)-(μ2-hydrogen pyrazine-2-carboxylato)-aqua-(per-rhenato)-di-silver) |  | 2.11217 | 1.29914 | 2.99857 | 0 | 0 | 0.26934 | HUWCUY | 10.1021/ic901749r | https://doi.org/10.1021/ic901749r
HUWDAF | 790773 | catena-((μ3-Per-rhenato)-(μ2-4,4'-bipyridine)-silver(i)) |  | 1.69706 | 0.83428 | 2.98154 | 0 | 0 | 0.25224 | HUWDAF | 10.1021/ic901749r | https://doi.org/10.1021/ic901749r
HUWDEJ | 790774 | catena-(bis(μ2-1,2-bis(4-Pyridyl)ethane-N,N')-silver(i) per-rhenate) | ("catena-(bis(μ2-1,2-bis(4-Pyridyl)ethane-N,N')-silver(i) perrhenate)",) | 4.9355 | 3.41268 | 1.26902 | 0 | 0 | 0.45928 | HUWDEJ | 10.1021/ic901749r | https://doi.org/10.1021/ic901749r
HUWKEP | 162534 | catena-[Acetato-bis(2,2'-bipyridyl)-copper(ii) bis(μ2-dicyanamido)-aqua-dicyanamido-manganese(ii)] |  | 2.46895 | 1.17819 | 1.54054 | 0 | 0 | 0.32934 | HUWKEP | 10.1016/S0277-5387(02)01366-9 | https://doi.org/10.1016/S0277-5387(02)01366-9
HUWKIT | 162535 | catena-[Acetato-bis(2,2'-bipyridyl)-zinc(ii) bis(μ2-dicyanamido)-aqua-dicyanamido-manganese(ii)] |  | 2.47756 | 1.15645 | 1.54185 | 0 | 0 | 0.32858 | HUWKIT | 10.1016/S0277-5387(02)01366-9 | https://doi.org/10.1016/S0277-5387(02)01366-9
HUWRUM | 185036 | catena-((μ2-4,4'-Bipyridyl)-(ethylenediamine)-bis(nitrato-O)-cadmium(ii)) |  | 2.52917 | 1.74509 | 1.70039 | 0 | 0 | 0.3603 | HUWRUM | 10.1016/S0020-1693(02)01316-6 | https://doi.org/10.1016/S0020-1693(02)01316-6
HUWSIB | 195703 | catena-(bis(4-Oxopyridiniumylmethyl)tetrakis(4-oxopyridinylmethyl)benzene (μ4-hexakis(4-oxopyridinylmethyl)benzene)-hexa-aqua-di-copper(ii) hexaperchlorate octahydrate) |  | 10.16871 | 8.26907 | 0.613185 | 1787.28 | 2914.75 | 0.73512 | HUWSIB | 10.1016/S0020-1693(02)01335-X | https://doi.org/10.1016/S0020-1693(02)01335-X
HUWSOH | 195704 | catena-((μ4-hexakis(4-Oxopyridinylmethyl)benzene)-dichloro-tetra-aqua-di-copper(ii) dibromide decahydrate) |  | 4.04828 | 2.85779 | 1.23922 | 0 | 0 | 0.4694 | HUWSOH | 10.1016/S0020-1693(02)01335-X | https://doi.org/10.1016/S0020-1693(02)01335-X
HUWSUN | 195705 | catena-((μ6-hexakis(4-Oxopyridinylmethyl)benzene)-cobalt(ii) bis(tetrafluoroborate) methanol solvate hydrate) |  | 6.33253 | 4.07784 | 0.837909 | 1549.03 | 1848.69 | 0.61616 | HUWSUN | 10.1016/S0020-1693(02)01335-X | https://doi.org/10.1016/S0020-1693(02)01335-X
HUWVUR | 790794 | catena-[(μ2-Iodo)-(μ2-7,8,16,17-tetrahydro-5H,10H-dibenzo[e,m][1,4,8,11]dioxadithiacyclotetradecine-S:S')-copper(i) acetonitrile solvate] |  | 5.16499 | 1.68253 | 1.57841 | 0 | 0 | 0.43714 | HUWVUR | 10.1021/ic901902t | https://doi.org/10.1021/ic901902t
HUWWAY | 748199 | catena-[(μ4-Benzene-1,2,4,5-tetracarboxylato-O,O,O',O'',O'',O''')-(μ4-benzene-1,2,4,5-tetracarboxylato-O,O',O'',O''')-bis(μ2-aqua)-deca-aqua-tetra-cobalt(ii) tetrahydrate] |  | 2.55413 | 1.713 | 1.78119 | 0 | 0 | 0.36682 | HUWWAY | 10.1021/ic901843r | https://doi.org/10.1021/ic901843r
HUWWEC | 748200 | catena-[bis(μ4-1,4-Phenylenediacetato-O,O,O',O')-bis(μ2-aqua)-di-cobalt(ii) dihydrate] |  | 2.37773 | 1.04088 | 1.75916 | 0 | 0 | 0.30306 | HUWWEC | 10.1021/ic901843r | https://doi.org/10.1021/ic901843r
HUWYED | 194373 | catena-(tetrakis((μ2-3,3'-bis(8-Quinolylthiomethyl)-1,1'-biphenyl)-copper(i) hexafluorophosphate) acetonitrile solvate) |  | 5.65519 | 3.91931 | 1.06963 | 369.889 | 345.811 | 0.5182 | HUWYED | 10.1016/S0277-5387(02)01380-3 | https://doi.org/10.1016/S0277-5387(02)01380-3
HUXDAF | 199929 | catena-((μ2-2,2'-Azobispyrazine)-(2,2'-azobispyrazine)-silver(i) perchlorate) |  | 4.35782 | 1.34275 | 1.50485 | 0 | 0 | 0.42028 | HUXDAF | 10.1039/b209580g | https://doi.org/10.1039/b209580g
HUXDIN | 199931 | catena-((μ4-2,2'-Azobispyrazine)-aqua-di-silver(i) bis(tetrafluoroborate) ethanol solvate) |  | 5.8734 | 5.31541 | 1.16176 | 1624.62 | 1398.42 | 0.68246 | HUXDIN | 10.1039/b209580g | https://doi.org/10.1039/b209580g
HUXDOT | 199932 | catena-(tris(μ4-2,2'-azobispyridine)-tetra-silver(i) tetraperchlorate) |  | 4.56892 | 2.97523 | 1.62038 | 0 | 0 | 0.5137 | HUXDOT | 10.1039/b209580g | https://doi.org/10.1039/b209580g
HUXDOU | 757359 | catena-[(μ2-Hydrogen t-butylphosphonato-O,O')-(μ2-nitrato-O,O')-(μ2-bis(2-pyridyl)ethoxymethanolato-N,N',O,O)-aqua-(nitrato-O)-di-copper(ii) monohydrate] |  | 2.61269 | 1.25818 | 1.71662 | 0 | 0 | 0.3446 | HUXDOU | 10.1039/b925793d | https://doi.org/10.1039/b925793d
HUXGOW | 184369 | catena-(piperazinium bis(μ3-1-hydroxyethylidenediphosphonato)-tetraaqua-tri-copper) |  | 3.69309 | 3.13734 | 2.01872 | 0 | 0 | 0.41088 | HUXGOW | Not found | https://doi.org/Not found
HUXHEN | 181955 | catena-((μ2-salicylato)-(salicylato)-bis(pyridine)-copper(ii)) |  | 2.44364 | 1.14125 | 1.53809 | 0 | 0 | 0.32342 | HUXHEN | Not found | https://doi.org/Not found
HUXMAO | 198721 | catena-(tetrakis(μ2-oxo)-bis(2,2'-bipyridine)-tetra-oxo-tri-molybdenum) |  | 2.0117 | 0.9325 | 2.23134 | 0 | 0 | 0.26808 | HUXMAO | 10.1016/S0022-2860(03)00052-8 | https://doi.org/10.1016/S0022-2860(03)00052-8
HUXPEW | 744721 | catena-[(μ2-η6,η3,η2-bis(Diphenylmethylsilyl)amido)-tetrahydrofuran-potassium] |  | 2.10242 | 1.03544 | 1.26308 | 0 | 0 | 0.29106 | HUXPEW | 10.1021/ic901767c | https://doi.org/10.1021/ic901767c
HUXTUP | 191938 | catena-[(μ2-bis(5-t-Butyl-3-methylpyrazol-2-yl)acetato)-aqua-zinc(ii) perchlorate] |  | 4.38262 | 2.97537 | 1.03178 | 0 | 0 | 0.53394 | HUXTUP | 10.1016/S0020-1693(02)01338-5 | https://doi.org/10.1016/S0020-1693(02)01338-5
HUYGOX | 207672 | catena-[bis(μ3-Phosphito)-bis(creatininyl)-di-zinc] |  | 2.40309 | 1.33224 | 2.03417 | 0 | 0 | 0.32042 | HUYGOX | 10.1021/ic020593+ | https://doi.org/10.1021/ic020593+
HUYGUD | 207673 | bis(μ2-Phosphito)-diaqua-bis(creatininyl)-di-zinc(ii) | bis(μ-phosphonato)-diaqua-bis(2-amino-1-methyl-1,5-dihydro-4H-imidazol-4-one)-di-zinc | 2.11284 | 1.09346 | 1.89723 | 0 | 0 | 0.35166 | HUYGUD | 10.1021/ic020593+ | https://doi.org/10.1021/ic020593+
HUYHAK | 207674 | catena-[bis(μ2-Phosphito)-tetrakis(creatininyl)-di-zinc dihydrate] |  | 2.88119 | 1.46312 | 1.62022 | 0 | 0 | 0.38928 | HUYHAK | 10.1021/ic020593+ | https://doi.org/10.1021/ic020593+
HUYJOA | 207682 | catena-[bis(μ3-Benzene-1,3,5-tricarboxylato)-(μ2-butane-1,4-diol)-tetrakis(butane-1,4-diol)-hexa-pyridyl-tri-nickel(ii) bis(butane-1,4-diol) clathrate] |  | 5.1781 | 1.98034 | 1.22178 | 0 | 0 | 0.44542 | HUYJOA | 10.1021/ic025775i | https://doi.org/10.1021/ic025775i
HUYKAO | 748914 | catena-[(μ2-3,7,10,11,14,18,21,22,24,24-decaaza-2,8,13,19-tetramethyl-tricyclo[18.2.1.19,12]tetracosa-1(23),2,7,12(24),13,18,20-octaene)-tetrakis(μ2-thiocyanato)-bis(μ2-perchlorato)-diaqua-di-cobalt(iii)-di-sodium] |  | 1.90277 | 0.98128 | 1.86222 | 0 | 0 | 0.25458 | HUYKAO | 10.1039/b925745d | https://doi.org/10.1039/b925745d
HUYKER | 207685 | catena-[bis(μ3-benzene-1,3,5-tricarboxylate)-tris(butane-2,3-diol)-hexapyridyl-tri-nickel(ii) hexakis(butane-2,3-diol) clathrate] |  | 11.46893 | 7.93542 | 0.770883 | 1595.92 | 2070.25 | 0.65962 | HUYKER | 10.1021/ic025775i | https://doi.org/10.1021/ic025775i
HUYKIV | 207686 | catena-[bis(μ3-Benzene-1,3,5-tricarboxylato)-hexapyridyl-tris(R-phenylethane-1,2-diol)-tri-nickel(ii)] |  | 11.91666 | 9.09452 | 0.762232 | 1272.79 | 1669.81 | 0.64764 | HUYKIV | 10.1021/ic025775i | https://doi.org/10.1021/ic025775i
HUYKOB | 207687 | catena-[bis(μ3-Benzene-1,3,5-tricarboxylato)-hexapyridyl-tris(1,2,6-hexanetriol)-tri-nickel(ii) 1,2,6-hexanetriol clathrate] |  | 8.39741 | 7.21948 | 0.905744 | 932.878 | 1029.96 | 0.57042 | HUYKOB | 10.1021/ic025775i | https://doi.org/10.1021/ic025775i
HUYLAO | 207689 | catena-[bis(μ2-Dicyanamide-N,N')-(2-(2-thiazole)-4,4,5,5-tetramethyl-4,5-dihydro-1H-imidazolyl-1-oxy-3-oxide-N,O radical)-manganese(ii)] |  | 2.9822 | 1.25379 | 1.48414 | 0 | 0 | 0.36598 | HUYLAO | 10.1021/ic025768u | https://doi.org/10.1021/ic025768u
HUYLAP | 755125 | catena-[(μ2-4,4'-(1,2-dihydroxyethane-1,2-diyl)dibenzoato)-tetraaqua-cobalt(ii) dihydrate] |  | 2.4287 | 1.56205 | 1.50179 | 0 | 0 | 0.36188 | HUYLAP | 10.1039/b925212f | https://doi.org/10.1039/b925212f
HUYLET | 755126 | catena-[(μ2-4,4'-(1,2-dihydroxyethane-1,2-diyl)dibenzoato)-tetraaqua-manganese(ii) dihydrate] |  | 2.51775 | 1.54215 | 1.45203 | 0 | 0 | 0.37006 | HUYLET | 10.1039/b925212f | https://doi.org/10.1039/b925212f
HUYQAU | 627401 | catena-[(μ6-(Piperazine-1,4-diyldimethanediyl)bis(phosphonate))-di-zinc dihydrate] |  | 3.21689 | 1.32417 | 2.0513 | 0 | 0 | 0.3882 | HUYQAU | 10.1002/zaac.200900458 | https://doi.org/10.1002/zaac.200900458
HUYQEY | 705900 | catena-[(μ4-(Piperazin-1-ium-1,4-diyldimethanediyl)bis(phosphonate))-antimony(iii) monohydrate] |  | 2.71111 | 0.93513 | 2.22283 | 0 | 0 | 0.28854 | HUYQEY | 10.1002/zaac.200900458 | https://doi.org/10.1002/zaac.200900458
HUYXOP | 791063 | catena-[(μ3-Formato-O,O,O')-bis(μ2-formato-O,O')-bis(μ2-4,4'-bis(imidazol-1-yl)biphenyl-N3,N'3)-di-nickel(ii) nitrate dihydrate] |  | 4.3173 | 2.49159 | 1.39923 | 0 | 0 | 0.38954 | HUYXOP | 10.1021/ic901564y | https://doi.org/10.1021/ic901564y
HUYXUV | 791064 | catena-[(μ3-Formato-O,O,O')-bis(μ2-formato-O,O')-bis(μ2-4,4'-bis(imidazol-1-yl)biphenyl-N3,N'3)-di-cobalt(ii) formate dihydrate] |  | 4.39084 | 2.57482 | 1.3826 | 0 | 0 | 0.39582 | HUYXUV | 10.1021/ic901564y | https://doi.org/10.1021/ic901564y
HUYYAC | 791065 | catena-[(μ3-Formato-O,O,O')-bis(μ2-formato-O,O')-bis(μ2-4,4'-bis(imidazol-1-yl)biphenyl-N3,N'3)-di-copper(ii) formate dihydrate] |  | 4.99266 | 3.06119 | 1.25081 | 0 | 0 | 0.44914 | HUYYAC | 10.1021/ic901564y | https://doi.org/10.1021/ic901564y
HUZCEL | 697132 | catena-[Diaqua-(2,2'-bipyridine-N,N')-bis(tetrahydrofuran)-nickel(ii) bis(μ5-iodo)-decakis(μ3-iodo)-deca-silver(i) dimethylformamide solvate] |  | 9.17436 | 8.0955 | 2.75419 | 1879.72 | 682.496 | 0.66376 | HUZCEL | 10.1021/cg900476m | https://doi.org/10.1021/cg900476m
HUZCIP | 726173 | catena-[tris(2,2'-Bipyridine-N,N')-copper(ii) (μ5-iodo)-tris(μ3-iodo)-tris(μ2-iodo)-penta-silver(i)] |  | 8.43683 | 7.40278 | 2.11492 | 2195.69 | 1038.19 | 0.73764 | HUZCIP | 10.1021/cg900476m | https://doi.org/10.1021/cg900476m
HUZDIQ | 694259 | catena-[(μ12-Phosphato)-bis(μ3-oxo)-(μ2-hydroxo)-tricosakis(μ2-oxo)-hexakis(μ2-1,4-bis(1H-1,2,4-triazol-1-ylmethyl)benzene-N4,N'4)-deca-oxo-hexa-copper(i)-tetra-molybdenum(v)-octa-molybdenum(vi) dihydrate] |  | 2.37347 | 1.09475 | 2.38923 | 0 | 0 | 0.2915 | HUZDIQ | 10.1021/cg900806k | https://doi.org/10.1021/cg900806k
HUZDOW | 694260 | catena-[(μ12-Phosphato)-bis(μ3-oxo)-(μ2-hydroxo)-tricosakis(μ2-oxo)-hexakis(μ2-1,4-bis(1H-1,2,4-triazol-1-ylmethyl)benzene-N4,N'4)-deca-oxo-hexa-copper(i)-tetra-tungsten(v)-octa-tungsten(vi) dihydrate] |  | 2.33434 | 1.09565 | 3.06359 | 0 | 0 | 0.2992 | HUZDOW | 10.1021/cg900806k | https://doi.org/10.1021/cg900806k
HUZDUC | 699888 | catena-[(μ12-Silicato)-bis(μ3-oxo)-bis(μ3-1,2,4-triazolyl)-bis(μ3-1,4-bis(1H-1,2,4-triazol-1-ylmethyl)benzene-N2,N4,N'4)-tetracosakis(μ2-oxo)-deca-oxo-hexa-copper(i)-dodeca-tungsten(vi)] |  | 2.30422 | 1.19522 | 4.22141 | 0 | 0 | 0.27212 | HUZDUC | 10.1021/cg900806k | https://doi.org/10.1021/cg900806k
HUZFEO | 785247 | catena-[tris(μ2-1,4-bis(Imidazol-1-yl)benzene-N3,N'3)-cadmium(ii) bis(tetrafluoroborate) chloroform solvate] |  | 5.36799 | 3.75718 | 1.02114 | 731.211 | 716.073 | 0.56254 | HUZFEO | 10.1021/cg900980y | https://doi.org/10.1021/cg900980y
HUZFIS | 785248 | catena-[tris(μ2-1,4-bis(Benzimidazol-1-yl)benzene-N3,N'3)-cadmium(ii) diperchlorate chloroform methanol solvate] |  | 5.5834 | 3.84532 | 0.927574 | 1079.71 | 1164.02 | 0.57918 | HUZFIS | 10.1021/cg900980y | https://doi.org/10.1021/cg900980y
HUZFOY | 785249 | catena-[tris(μ2-4,4'-bis(Benzimidazol-1-yl)biphenyl-N3,N'3)-cadmium(ii) diperchlorate] |  | 7.9735 | 5.45601 | 0.944863 | 1846.72 | 1954.48 | 0.6172 | HUZFOY | 10.1021/cg900980y | https://doi.org/10.1021/cg900980y
HUZFUE | 785251 | catena-[bis(μ6-4,4'-Oxydiphthalato)-(μ2-1,4-bis(1H-benzimidazol-2-yl)butane-N3,N'3)-tetra-aqua-tetra-cadmium(ii) dihydrate] |  | 2.63088 | 1.58673 | 1.97514 | 0 | 0 | 0.32478 | HUZFUE | 10.1021/cg9010482 | https://doi.org/10.1021/cg9010482
HUZGAL | 785252 | catena-[bis(μ6-4,4'-Oxydiphthalato)-aqua-(bis(1H-benzimidazol-2-ylmethyl)amine-N3,N'3)-di-cadmium(ii)] |  | 2.95558 | 1.50011 | 1.91551 | 0 | 0 | 0.31828 | HUZGAL | 10.1021/cg9010482 | https://doi.org/10.1021/cg9010482
HUZGEP | 785253 | catena-[(μ4-Benzophenone-3,3',4,4'-tetracarboxylato)-(μ4-1,4-bis(1-(pyridin-4-ylmethyl)-1H-benzimidazol-2-yl)butane)-di-zinc(ii) trihydrate] |  | 4.53889 | 1.75347 | 1.47233 | 0 | 0 | 0.37474 | HUZGEP | 10.1021/cg9010482 | https://doi.org/10.1021/cg9010482
HUZGIT | 785254 | catena-[(μ2-Benzene-1,3-dicarboxylato-O,O':O'')-(bis(1-(pyridin-4-ylmethyl)-1H-benzimidazol-2-ylmethyl)amine)-cadmium(ii)] |  | 2.70084 | 1.20038 | 1.53531 | 0 | 0 | 0.3485 | HUZGIT | 10.1021/cg9010482 | https://doi.org/10.1021/cg9010482
HUZGOZ | 785255 | catena-[(μ4-1,4-bis(1-(4-Carboxylatobenzyl)-1H-benzimidazol-2-yl)butane)-cadmium(ii)] |  | 4.64355 | 1.6748 | 1.2445 | 0 | 0 | 0.47824 | HUZGOZ | 10.1021/cg9010482 | https://doi.org/10.1021/cg9010482
HUZHAM | 785257 | catena-[(μ3-bis(1-(Carboxylatomethyl)-1H-benzimidazol-2-ylmethyl)amine)-zinc(ii) monohydrate] |  | 3.34673 | 1.38615 | 1.47949 | 0 | 0 | 0.39058 | HUZHAM | 10.1021/cg9010482 | https://doi.org/10.1021/cg9010482
HUZHEQ | 742136 | catena-[tetrakis(μ3-5-Aminoisophthalato-N:O,O':O'')-bis(μ2-pyrazine-N,N')-tetra-aqua-tetra-cobalt(ii) hexahydrate] | ("catena-[tetrakis(μ3-5-Aminobenzene-1,3-dicarboxylato-N:O,O':O'')-bis(μ2-pyrazine-N,N')-tetra-aqua-tetra-cobalt(ii) hexahydrate]",) | 3.11119 | 1.68498 | 1.69392 | 0 | 0 | 0.32526 | HUZHEQ | 10.1021/ic901678c | https://doi.org/10.1021/ic901678c
HUZHIU | 742137 | catena-[bis(μ3-5-Aminoisophthalato-N:O,O':O'')-(μ2-pyrazine-N,N')-di-cobalt(ii)] | ("catena-[bis(μ3-5-Aminobenzene-1,3-dicarboxylato-N:O,O':O'')-(μ2-pyrazine-N,N')-di-cobalt(ii)]",) | 4.32544 | 2.25189 | 1.60241 | 0 | 0 | 0.37506 | HUZHIU | 10.1021/ic901678c | https://doi.org/10.1021/ic901678c
HUZHOA | 742138 | catena-[tetrakis(μ3-5-Aminoisophthalato-N:O,O':O'')-bis(μ2-pyrazine-N,N')-diaqua-tetra-cobalt(ii) dihydrate] | ("catena-[tetrakis(μ3-5-Aminobenzene-1,3-dicarboxylato-N:O,O':O'')-bis(μ2-pyrazine-N,N')-diaqua-tetra-cobalt(ii) dihydrate]",) | 3.47695 | 2.17883 | 1.63188 | 0 | 0 | 0.3636 | HUZHOA | 10.1021/ic901678c | https://doi.org/10.1021/ic901678c
HUZHUG | 742139 | catena-[tetrakis(μ3-5-Aminoisophthalato-N:O,O':O'')-bis(μ2-pyrazine-N,N')-tetra-aqua-tetra-nickel(ii) hexahydrate] | ("catena-[tetrakis(μ3-5-Aminobenzene-1,3-dicarboxylato-N:O,O':O'')-bis(μ2-pyrazine-N,N')-tetra-aqua-tetra-nickel(ii) hexahydrate]",) | 3.20008 | 1.87977 | 1.69884 | 0 | 0 | 0.33402 | HUZHUG | 10.1021/ic901678c | https://doi.org/10.1021/ic901678c
HUZJAO | 742140 | catena-[bis(μ3-5-Aminoisophthalato-N:O,O':O'')-(μ2-pyrazine-N,N')-di-nickel(ii)] | ("catena-[bis(μ3-5-Aminobenzene-1,3-dicarboxylato-N:O,O':O'')-(μ2-pyrazine-N,N')-di-nickel(ii)]",) | 4.306 | 2.22216 | 1.59239 | 0 | 0 | 0.3914 | HUZJAO | 10.1021/ic901678c | https://doi.org/10.1021/ic901678c
HUZJES | 742141 | catena-[tetrakis(μ3-5-Aminoisophthalato-N:O,O':O'')-bis(μ2-pyrazine-N,N')-diaqua-tetra-nickel(ii)] | ("catena-[tetrakis(μ3-5-Aminobenzene-1,3-dicarboxylato-N:O,O':O'')-bis(μ2-pyrazine-N,N')-diaqua-tetra-nickel(ii)]",) | 3.60271 | 2.06624 | 1.61397 | 0 | 0 | 0.3755 | HUZJES | 10.1021/ic901678c | https://doi.org/10.1021/ic901678c
HUZJIW | 742142 | catena-[(μ5-5-Aminoisophthalato-N,O,O',O'',O''')-bis(μ3-hydroxo)-aqua-di-cobalt(ii)] | ("catena-[(μ5-5-Aminobenzene-1,3-dicarboxylato-N,O,O',O'',O''')-bis(μ3-hydroxo)-aqua-di-cobalt(ii)]",) | 1.69784 | 0.86795 | 2.29039 | 0 | 0 | 0.2303 | HUZJIW | 10.1021/ic901678c | https://doi.org/10.1021/ic901678c
HUZJOC | 742143 | catena-[(μ5-5-Aminoisophthalato-N,O,O',O'',O''')-bis(μ3-hydroxo)-aqua-di-nickel(ii)] | ("catena-[(μ5-5-Aminobenzene-1,3-dicarboxylato-N,O,O',O'',O''')-bis(μ3-hydroxo)-aqua-di-nickel(ii)]",) | 1.71842 | 0.82164 | 2.31599 | 0 | 0 | 0.24566 | HUZJOC | 10.1021/ic901678c | https://doi.org/10.1021/ic901678c
HUZJUI | 686884 | catena-[bis(μ3-Phosphito-O,O',O'')-(μ2-oxalato-O,O',O'',O''')-dipyridine-di-indium] |  | 2.53874 | 1.37427 | 2.14073 | 0 | 0 | 0.36124 | HUZJUI | 10.1021/ic901744m | https://doi.org/10.1021/ic901744m
HUZJUI01 | 686885 | catena-[bis(μ3-Phosphito-O,O',O'')-(μ2-oxalato-O,O',O'',O''')-dipyridine-di-indium] |  | 1.82505 | 1.20263 | 2.24663 | 0 | 0 | 0.33276 | HUZJUI01 | 10.1021/ic901744m | https://doi.org/10.1021/ic901744m
HUZKET | 719434 | catena-[tris(Piperazinediium) tetrakis(μ3-phosphito-O,O',O'')-(μ2-oxalato-O,O',O'',O''')-bis(μ2-phosphito-O,O')-bis(oxalato-O,O')-tetra-indium] |  | 4.3048 | 3.05879 | 1.90901 | 0 | 0 | 0.52466 | HUZKET | 10.1021/ic901744m | https://doi.org/10.1021/ic901744m
HUZLAQ | 742101 | catena-[Piperazinediium bis(μ2-oxalato-O,O',O'',O''')-bis(μ2-sulfato-O,O')-diaqua-di-indium dihydrate] |  | 4.44484 | 2.49405 | 2.08445 | 0 | 0 | 0.45456 | HUZLAQ | 10.1021/ic901744m | https://doi.org/10.1021/ic901744m
HUZLEU | 742102 | catena-[Piperazinediium bis(μ2-oxalato-O,O',O'',O''')-bis(μ2-hydrogen phosphato-O,O')-diaqua-di-indium dihydrate] |  | 4.434 | 2.46813 | 2.06416 | 0 | 0 | 0.46044 | HUZLEU | 10.1021/ic901744m | https://doi.org/10.1021/ic901744m
HUZNIA | 739489 | catena-(bis(μ2-3,3'-(1H-1,2,4-Triazole-3,5-diyl)dipyridine)-bis(μ2-phthalato)-diaqua-di-cobalt(ii)) |  | 2.89978 | 1.35821 | 1.64147 | 0 | 0 | 0.30246 | HUZNIA | 10.1021/cg901014r | https://doi.org/10.1021/cg901014r
HUZNOG | 739490 | catena-(bis(μ2-4,4'-(1H-1,2,4-Triazole-3,5-diyl)dipyridine)-bis(μ2-3-chlorophthalato)-diaqua-di-cobalt(ii)) |  | 2.46385 | 1.47048 | 1.69067 | 0 | 0 | 0.3056 | HUZNOG | 10.1021/cg901014r | https://doi.org/10.1021/cg901014r
HUZNUM | 739491 | catena-(bis(μ3-3-chlorophthalato)-bis(μ2-3,4'-(1H-1,2,4-triazole-3,5-diyl)dipyridine)-di-cobalt(ii)) |  | 2.53 | 1.48957 | 1.71975 | 0 | 0 | 0.29054 | HUZNUM | 10.1021/cg901014r | https://doi.org/10.1021/cg901014r
HUZPAU | 739492 | catena-(bis(μ3-isophthalato)-bis(μ2-3,4'-(1H-1,2,4-triazole-3,5-diyl)dipyridine)-di-cobalt(ii)) |  | 3.09343 | 1.34661 | 1.5689 | 0 | 0 | 0.33758 | HUZPAU | 10.1021/cg901014r | https://doi.org/10.1021/cg901014r
HUZPEY | 739493 | catena-((μ3-isophthalato)-bis(μ2-3,3'-(1H-1,2,4-triazole-3,5-diyl)dipyridine)-cobalt(ii) monohydrate) |  | 3.12677 | 1.48813 | 1.45826 | 0 | 0 | 0.38478 | HUZPEY | 10.1021/cg901014r | https://doi.org/10.1021/cg901014r
HUZPIC | 739494 | catena-(bis(μ2-5-nitroisophthalato)-(μ2-3,4'-(1H-1,2,4-triazole-3,5-diyl)dipyridine)-tetraaqua-di-cobalt(ii)) |  | 2.38488 | 0.97185 | 1.80008 | 0 | 0 | 0.2785 | HUZPIC | 10.1021/cg901014r | https://doi.org/10.1021/cg901014r
HUZPOI | 739495 | catena-(bis(μ3-5-nitroisophthalato)-bis(μ2-3,3'-(1H-1,2,4-triazole-3,5-diyl)dipyridine)-di-cobalt(ii) dihydrate) |  | 2.43158 | 1.39729 | 1.64999 | 0 | 0 | 0.3208 | HUZPOI | 10.1021/cg901014r | https://doi.org/10.1021/cg901014r
HUZPUO | 739496 | catena-((μ2-terephthalato)-bis(3,4'-(1H-1,2,4-triazole-3,5-diyl)dipyridine)-diaqua-cobalt(ii) dihydrate) |  | 2.71587 | 1.34915 | 1.4921 | 0 | 0 | 0.33226 | HUZPUO | 10.1021/cg901014r | https://doi.org/10.1021/cg901014r
HUZQAV | 739497 | catena-((μ2-terephthalato)-bis(3,3'-(1H-1,2,4-triazole-3,5-diyl)dipyridine)-diaqua-cobalt(ii) dihydrate) |  | 2.78613 | 1.45489 | 1.46595 | 0 | 0 | 0.34458 | HUZQAV | 10.1021/cg901014r | https://doi.org/10.1021/cg901014r
HUZQOJ | 743262 | catena-(tetrakis(μ4-1H-Benzimidazole-2-thiolato)-hexa-copper bis(tetraethylammonium)) |  | 6.35086 | 3.0889 | 1.27889 | 0 | 0 | 0.60464 | HUZQOJ | 10.1021/cg901031x | https://doi.org/10.1021/cg901031x
HUZRIE | 749885 | catena-((μ2-4,4'-ethene-1,2-diyldipyridine)-bis(O-ethyl carbonodithioato)-zinc(ii)) |  | 1.95002 | 1.47754 | 1.5674 | 0 | 0 | 0.32774 | HUZRIE | 10.1021/cg9012735 | https://doi.org/10.1021/cg9012735
HUZROK | 749886 | catena-((μ2-4,4'-ethene-1,2-diyldipyridine)-bis(O-butyl carbonodithioato)-zinc(ii)) |  | 2.46457 | 1.2461 | 1.39414 | 0 | 0 | 0.37448 | HUZROK | 10.1021/cg9012735 | https://doi.org/10.1021/cg9012735
HUZSOL | 785261 | catena-(bis(μ5-benzene-1,3,5-tribenzoato)-(μ4-oxo)-bis(μ2-N,N-dimethylformamide)-di-sodium(i)-tri-zinc(ii) N,N-dimethylformamide solvate trihydrate) |  | 9.97149 | 8.00393 | 0.905605 | 1095.72 | 1209.93 | 0.60356 | HUZSOL | 10.1021/cg901347p | https://doi.org/10.1021/cg901347p
HUZSOL01 | 785263 | catena-(bis(μ5-benzene-1,3,5-tribenzoato)-(μ4-oxo)-bis(μ2-N,N-dimethylformamide)-di-sodium(i)-tri-zinc(ii) N,N-dimethylformamide solvate trihydrate) |  | 10.57865 | 9.01737 | 0.801783 | 1390.85 | 1734.69 | 0.65638 | HUZSOL01 | 10.1021/cg901347p | https://doi.org/10.1021/cg901347p
HUZSUR | 785262 | catena-(bis(μ7-benzene-1,3,5-tribenzoato)-(μ4-carbonato)-(μ2-N,N-dimethylformamide)-bis(N,N-dimethylformamide)-tri-potassium(i)-di-zinc(ii) N,N-dimethylformamide solvate dihydrate) |  | 8.75273 | 7.44353 | 0.985556 | 1144.96 | 1161.74 | 0.5401 | HUZSUR | 10.1021/cg901347p | https://doi.org/10.1021/cg901347p
HUZSUR01 | 785264 | catena-(bis(μ7-benzene-1,3,5-tribenzoato)-(μ4-carbonato)-(μ2-N,N-dimethylformamide)-bis(N,N-dimethylformamide)-tri-potassium(i)-di-zinc(ii) N,N-dimethylformamide solvate dihydrate) |  | 9.90699 | 8.68635 | 0.8422 | 1328.86 | 1577.85 | 0.6072 | HUZSUR01 | 10.1021/cg901347p | https://doi.org/10.1021/cg901347p
HUZVED |  | catena-(Hexa-ammonium tetrakis(μ3-hydroxo)-icosakis(μ3-oxo)-tetrakis(μ2-acetato-O,O')-decakis(μ2-oxo)-hexa-aqua-docosaoxo-tri-calcium-octadeca-molybdenum(v,vi) tetradecahydrate) |  | 4.09616 | 3.52372 | 2.51882 | 0 | 0 | 0.43116 | HUZVED | Not found | https://doi.org/Not found
HUZYUX | 791103 | catena-((μ3-6,6'-(1,7-Dioxa-4,10-diazacyclododecane-4,10-diylbis(methylene))dipyridine-2-carboxylato)-dichloro-di-zinc(ii) monohydrate) |  | 4.13426 | 1.83953 | 1.66541 | 0 | 0 | 0.3558 | HUZYUX | 10.1021/ic901883h | https://doi.org/10.1021/ic901883h
HXTPPB | 1179030 | catena(Hydroxo-triphenyl-lead(iv)) |  | 2.37847 | 1.54401 | 1.85046 | 0 | 0 | 0.39756 | HXTPPB | 10.1107/S0567740878002447 | https://doi.org/10.1107/S0567740878002447
HXTPSN | 1179032 | catena-[(μ2-hydroxo)-triphenyl-tin] |  | 2.30564 | 1.55765 | 1.49774 | 0 | 0 | 0.38466 | HXTPSN | 10.1107/S0567740878002447 | https://doi.org/10.1107/S0567740878002447
HXTPSN01 | 184453 | catena-((μ2-hydroxo)-triphenyl-tin(iv)) |  | 2.07783 | 1.28693 | 1.6317 | 0 | 0 | 0.33086 | HXTPSN01 | 10.1107/S0108270102001798 | https://doi.org/10.1107/S0108270102001798
HXTPSN03 | 902582 | catena-[(μ2-hydroxo)-triphenyl-tin] |  | 2.11314 | 1.29674 | 1.63157 | 0 | 0 | 0.33388 | HXTPSN03 | 10.1071/CH12448 | https://doi.org/10.1071/CH12448
IBAGOI | 208794 | catena-(bis(μ2-Aqua)-(μ2-succinato)-bis(2,2'-bipyridyl)-bis(nitrato-O)-di-copper(ii)) |  | 1.61099 | 0.88196 | 1.82373 | 0 | 0 | 0.26814 | IBAGOI | 10.1039/b401738b | https://doi.org/10.1039/b401738b
IBAGOI01 | 239515 | catena-(bis(μ2-Aqua)-(μ2-succinato-O,O')-bis(2,2'-bipyridine-N,N')-bis(nitrato-O)-di-copper(ii)) |  | 1.6194 | 0.88669 | 1.82875 | 0 | 0 | 0.27062 | IBAGOI01 | 10.1002/zaac.200400188 | https://doi.org/10.1002/zaac.200400188
IBAHAV | 208796 | catena-((μ5-Succinato)-bis(2,2'-bipyridyl)-aqua-di-copper(ii) diperchlorate hemihydrate) |  | 4.89433 | 2.84803 | 1.29718 | 0 | 0 | 0.48314 | IBAHAV | 10.1039/b401738b | https://doi.org/10.1039/b401738b
IBAHUQ | 847545 | catena-((μ2-Cyanato)-(2-(((2-(morpholin-4-yl)ethyl)imino)methyl)phenolato)-copper(ii) dihydrate) |  | 4.23394 | 3.4316 | 1.35917 | 0 | 0 | 0.42736 | IBAHUQ | 10.1021/ic200462g | https://doi.org/10.1021/ic200462g
IBAKEC | 227291 | catena-(trans-(μ2-1,2-bis(4-Pyridyl)ethane)-bis(1,1'-biphenyl-2'-carboxy-2-carboxylato)-diaqua-cobalt(ii)) |  | 2.85714 | 1.34122 | 1.49742 | 0 | 0 | 0.33218 | IBAKEC | 10.1016/j.molstruc.2004.05.004 | https://doi.org/10.1016/j.molstruc.2004.05.004
IBAKIG | 227292 | catena-(trans-(μ2-1,2-bis(4-Pyridyl)ethane)-bis(1,1'-biphenyl-2'-carboxy-2-carboxylato)-diaqua-nickel(ii)) |  | 2.82326 | 1.15516 | 1.49263 | 0 | 0 | 0.32756 | IBAKIG | 10.1016/j.molstruc.2004.05.004 | https://doi.org/10.1016/j.molstruc.2004.05.004
IBAKIH | 847568 | catena-((μ3-trithioarsenato)-(μ3-tetrathioarsenato)-tris(1,10-phenanthroline)-tri-manganese(ii) monohydrate) |  | 3.28335 | 1.80766 | 1.76577 | 0 | 0 | 0.33736 | IBAKIH | 10.1021/ic2005562 | https://doi.org/10.1021/ic2005562
IBAREJ | 251844 | catena-(Dicesium (μ4-1,2-cyclohexanediaminotetraacetato)-(μ2-1,2-cyclohexanediaminotetraacetato)-di-bismuth(iii) undecahydrate) |  | 5.27877 | 3.82834 | 1.54782 | 646.527 | 417.703 | 0.52094 | IBAREJ | Not found | https://doi.org/Not found
IBEDUP |  | catena-((μ3-5-nitraminotetrazole)-(μ2-aqua)-lithium) |  | 1.68472 | 0.96693 | 1.875 | 0 | 0 | 0.21782 | IBEDUP | Not found | https://doi.org/Not found
IBEJUV | 251975 | catena-(tris[(μ2-2-cyano-2-(1-oxyl-4,4,5,5,-tetramethyl-4,5-dihydro-1H-imidazol-2-yl)-1-trifluoromethylethenolato)-(1,1,1,5,5,5-hexafluoro-2,4-pentanedionato)-copper(ii)]) |  | 3.16283 | 1.54123 | 1.6644 | 0 | 0 | 0.39552 | IBEJUV | 10.1023/B:RUCB.0000024836.23456.a8 | https://doi.org/10.1023/B:RUCB.0000024836.23456.a8
IBEKEH | 686865 | catena-(octakis(μ2-oxo)-triaqua-pentapyridine-tetraoxo-tetra-vanadium-di-cobalt) |  | 2.10269 | 0.97858 | 1.81534 | 0 | 0 | 0.30712 | IBEKEH | Not found | https://doi.org/Not found
IBEKIL | 769410 | catena-((μ2-pyridine-2,3-dicarboxylato)-(2-methylpyrazino[2,3-f][1,10]phenanthroline)-aqua-cobalt(ii) sesquihydrate) |  | 4.11752 | 1.23124 | 1.55528 | 0 | 0 | 0.34558 | IBEKIL | Not found | https://doi.org/Not found
IBEKOR | 769411 | catena-((μ2-pyridine-2,3-dicarboxylato)-(2-methylpyrazino[2,3-f][1,10]phenanthroline)-aqua-cadmium(ii) monohydrate) |  | 4.61686 | 1.26504 | 1.7135 | 0 | 0 | 0.3428 | IBEKOR | Not found | https://doi.org/Not found
IBELEI | 691894 | catena-((μ12-phosphato)-octacosakis(μ2-oxo)-bis(5,6-diamino-1,10-phenanthroline)-tetraaqua-octaoxo-di-copper-dodeca-tungsten hexahydrate) |  | 4.14303 | 1.38839 | 3.77395 | 0 | 0 | 0.32468 | IBELEI | 10.1080/00958972.2011.617814 | https://doi.org/10.1080/00958972.2011.617814
IBELIL | 251983 | catena-((μ3-2-(4'-Cyanophenyl)-4,4,5,5-tetramethyl-2-imidazolin-1-oxyl)-tetrakis(hexafluoroacetylacetonato)-di-copper(ii)) |  | 2.81793 | 1.4425 | 1.75323 | 0 | 0 | 0.38282 | IBELIL | Not found | https://doi.org/Not found
IBELIL01 | 251982 | catena-((μ3-2-(4'-Cyanophenyl)-4,4,5,5-tetramethyl-2-imidazolin-1-oxyl)-tetrakis(hexafluoroacetylacetonato)-di-copper(ii)) |  | 2.89854 | 1.53344 | 1.71425 | 0 | 0 | 0.39958 | IBELIL01 | Not found | https://doi.org/Not found
IBERUE | 856825 | catena-(bis((μ2-Naphthalene-1,4-dicarboxylato)-(ethylene-1,2-diamine))-di-copper bis(2-imidazolidinone) dihydrate) |  | 5.58627 | 2.86762 | 1.1717 | 0 | 0 | 0.5208 | IBERUE | 10.1016/j.inoche.2011.07.009 | https://doi.org/10.1016/j.inoche.2011.07.009
IBESAL | 824113 | catena-((tris(μ2-1,4-bis(4-carboxylatopyridinylmethyl)benzene)-1,4-bis(4-hydrogencarboxypyridinylmethyl)benzene)-hexa-aqua-di-dysprosium (μ12-phosphato)-tetracosakis(μ2-oxo)-dodecaoxo-undeca-molybdenum-vanadium hexadecahydrate) |  | 4.28216 | 1.20648 | 2.28023 | 0 | 0 | 0.34188 | IBESAL | 10.1016/j.inoche.2011.06.035 | https://doi.org/10.1016/j.inoche.2011.06.035
IBESEO | 252004 | catena-(tris(μ2-3-Methylbenzoato)-bismuth(iii)) |  | 2.38954 | 1.47182 | 1.81257 | 0 | 0 | 0.35944 | IBESEO | Not found | https://doi.org/Not found
IBETAM | 823216 | catena-((μ5-N-Morpholinomethylphosphonato)-bis(μ3-1,4-benzenedicarboxylato)-di-cadmium) |  | 3.18941 | 1.8275 | 2.05279 | 0 | 0 | 0.3194 | IBETAM | 10.1016/j.inoche.2011.07.013 | https://doi.org/10.1016/j.inoche.2011.07.013
IBEVIW | 808279 | catena-((μ11-2-Hydroxypropyl-1,3-diarsonato)-(μ2-2,3,5,6-tetrakis(2-pyridyl)pyrazine)-(μ2-aqua)-heptakis(μ2-oxo)-aqua-undecaoxo-di-copper-hexa-molybdenum hydrate) |  | 3.97498 | 2.85918 | 2.33784 | 0 | 0 | 0.3611 | IBEVIW | 10.1016/j.inoche.2011.07.020 | https://doi.org/10.1016/j.inoche.2011.07.020
IBEWAN | 1179331 | catena-(tris(μ2-Oxo)-(μ2-triazole)-oxo-molybdenum) | MOXI-32 | 1.59623 | 0.71602 | 3.25965 | 0 | 0 | 0.21814 | IBEWAN | 10.1021/ic000496l | https://doi.org/10.1021/ic000496l
IBEYIY | 228767 | catena-(bis(μ3-4,4'-Biphenyldicarboxylato)-(μ2-μ2-4,4'-biphenyldicarboxylato)-tetra-aqua-di-erbium(iii)) |  | 2.23034 | 1.01248 | 1.96754 | 0 | 0 | 0.30674 | IBEYIY | 10.1016/j.molstruc.2004.04.007 | https://doi.org/10.1016/j.molstruc.2004.04.007
IBICAZ | 831054 | catena-((μ3-3-Methyl-2-(pyridin-4-ylmethylamino)butanoato)-chloro-zinc dihydrate) |  | 10.01104 | 9.82853 | 1.0723 | 1002.2 | 934.624 | 0.5652 | IBICAZ | 10.1021/ja2078637 | https://doi.org/10.1021/ja2078637
IBICED | 831055 | catena-((μ3-3-Methyl-2-(pyridin-4-ylmethylamino)butanoato)-bromo-zinc dihydrate) |  | 10.05322 | 9.92366 | 1.22593 | 937.78 | 764.955 | 0.55876 | IBICED | 10.1021/ja2078637 | https://doi.org/10.1021/ja2078637
IBICIH | 831056 | catena-((μ3-3-Methyl-2-(pyridin-4-ylmethylamino)butanoato)-chloro-zinc dihydrate) |  | 9.98996 | 9.85493 | 1.06849 | 983.824 | 920.76 | 0.56728 | IBICIH | 10.1021/ja2078637 | https://doi.org/10.1021/ja2078637
IBICON | 831057 | catena-((μ3-3-Methyl-2-(pyridin-4-ylmethylamino)butanoato)-bromo-zinc dihydrate) |  | 10.05981 | 9.93045 | 1.22363 | 971.536 | 793.981 | 0.56034 | IBICON | 10.1021/ja2078637 | https://doi.org/10.1021/ja2078637
IBICUR | 148128 | catena-(tetrakis(Isovalinato)-di-zinc tetrahydrate) |  | 2.13788 | 1.12433 | 1.76391 | 0 | 0 | 0.32672 | IBICUR | 10.1002/1521-3765(20010302)7:5<1133::AID-CHEM1133>3.0.CO;2-T | https://doi.org/10.1002/1521-3765(20010302)7:5<1133::AID-CHEM1133>3.0.CO;2-T
IBICUT | 831058 | catena-((μ3-3-Methyl-2-(pyridin-4-ylmethylamino)butanoato)-chloro-zinc) |  | 10.18242 | 10.00016 | 1.06845 | 1001.96 | 937.772 | 0.57188 | IBICUT | 10.1021/ja2078637 | https://doi.org/10.1021/ja2078637
IBIDAA | 831059 | catena-((μ3-3-Methyl-2-(pyridin-4-ylmethylamino)butanoato)-bromo-zinc) |  | 10.18191 | 10.05798 | 1.21075 | 992.655 | 819.867 | 0.56478 | IBIDAA | 10.1021/ja2078637 | https://doi.org/10.1021/ja2078637
IBIDEE | 653912 | catena-((μ4-α,α',δ,δ'-Tetramethylcucurbit(6)uril)-deca-aqua-di-calcium pentachloride dihydrate) |  | 4.11754 | 3.17942 | 1.24331 | 0 | 0 | 0.46608 | IBIDEE | 10.1021/ic200109s | https://doi.org/10.1021/ic200109s
IBIDUU | 807589 | catena-((μ4-α,α',δ,δ'-Tetramethylcucurbit(6)uril)-bi(μ2-aqua)-tetra-aqua-dichloro-di-barium dichloride octahydrate) |  | 5.41176 | 3.59731 | 1.39396 | 0 | 0 | 0.48368 | IBIDUU | 10.1021/ic200109s | https://doi.org/10.1021/ic200109s
IBIFAC | 807590 | (μ2-aqua)-bis(μ2-α,α',δ,δ'-tetramethylcucurbit(6)uril)-hexa-aqua-di-sodium bis(chloride) pentacosahydrate |  | 4.93896 | 2.87254 | 1.31083 | 0 | 0 | 0.43496 | IBIFAC | 10.1021/ic200109s | https://doi.org/10.1021/ic200109s
IBIFEG | 807591 | catena-(tetrakis(μ2-aqua)-(μ2-α,α',δ,δ'-tetramethylcucurbit(6)uril)-di-sodium dibromide oxonium heptahydrate) |  | 4.99429 | 0.79875 | 1.90382 | 0 | 0 | 0.33626 | IBIFEG | 10.1021/ic200109s | https://doi.org/10.1021/ic200109s
IBIFIK | 807592 | catena-((μ4-α,α',δ,δ'-tetramethylcucurbit(6)uril)-(μ2-aqua)-tetra-aqua-chloro-di-potassium oxonium chloride hydrate) |  | 3.63632 | 0.81627 | 1.90327 | 0 | 0 | 0.24288 | IBIFIK | 10.1021/ic200109s | https://doi.org/10.1021/ic200109s
IBIGOP | 146293 | catena-((μ2-Azido-N,N)-(μ2-azido-N,N'')-(2,2'-dipyridylamine-N,N')-manganese(ii)) |  | 2.38179 | 1.11423 | 1.62497 | 0 | 0 | 0.31044 | IBIGOP | 10.1002/1099-0682(200106)2001:6<1581::AID-EJIC1581>3.3.CO;2-U | https://doi.org/10.1002/1099-0682(200106)2001:6<1581::AID-EJIC1581>3.3.CO;2-U
IBIGOP01 | 729567 | catena-[bis(μ2-Azido-N,N)-bis(μ2-azido-N,N')-bis(bis(2-pyridyl)amine)-di-manganese(ii)] |  | 2.43427 | 1.10182 | 1.62302 | 0 | 0 | 0.31186 | IBIGOP01 | 10.1021/ic801505a | https://doi.org/10.1021/ic801505a
IBIGOR | 793708 | catena-(tetrakis(tris(1,10-Phenanthroline)-nickel) hexakis(1,10-phenthrolinium) octakis(μ3-sulfido)-heptacosakis(μ2-sulfido)-dithio-icosa-indium tetrahydrate) |  | 10.47897 | 9.13154 | 1.01649 | 1941.19 | 1909.7 | 0.79586 | IBIGOR | 10.1021/ic200157v | https://doi.org/10.1021/ic200157v
IBIGUX | 793709 | catena-(tetrakis(tris(1,10-Phenanthroline)-iron) hexakis(1,10-phenthrolinium) octakis(μ3-sulfido)-heptacosakis(μ2-sulfido)-dithio-icosa-indium tetrahydrate) |  | 2.40303 | 1.31133 | 1.97301 | 0 | 0 | 0.31778 | IBIGUX | 10.1021/ic200157v | https://doi.org/10.1021/ic200157v
IBIHAE | 857882 | catena-(tetrakis(tris(1,10-Phenanthroline)-iron) (1,10-phenthrolinium) tetrakis(μ3-sulfido)-tridecakis(μ2-sulfido)-dithio-deca-indium tris(dimethylammonium) octahydrate) |  | 21.06587 | 19.72227 | 0.541032 | 1183.46 | 2187.41 | 0.88754 | IBIHAE | 10.1021/ic200157v | https://doi.org/10.1021/ic200157v
IBIHEI | 857883 | catena-(tetrakis(tris(1,10-Phenanthroline)-nickel) bis(1,10-phenthrolinium) tetrakis(μ3-sulfido)-tridecakis(μ2-sulfido)-dithio-deca-indium bis(dimethylammonium) trihydrate) |  | 10.3951 | 8.48305 | 1.07205 | 2290.67 | 2136.71 | 0.78202 | IBIHEI | 10.1021/ic200157v | https://doi.org/10.1021/ic200157v
IBIHIL | 219411 | catena-((μ2-Chloro)-(S(-)-N-(pyridin-2-ylmethyl)lactamide)-copper(ii) monohydrate) |  | 2.30737 | 1.93176 | 1.63007 | 0 | 0 | 0.37152 | IBIHIL | 10.1039/b316393h | https://doi.org/10.1039/b316393h
IBIHOR | 228293 | catena-((μ2-Bromo)-(S(-)-N-(pyridin-2-ylmethyl)lactamide)-copper(ii) monohydrate) |  | 2.5674 | 2.06849 | 1.84821 | 0 | 0 | 0.375 | IBIHOR | 10.1039/b316393h | https://doi.org/10.1039/b316393h
IBIMAI | 204243 | catena-(tetrakis(μ2-1-Imidazolyl-4-(imidazolylmethyl)benzene)-bis(aqua-(sulfato-O)-cadmium(ii)) pentadecahydrate) |  | 4.15596 | 3.27902 | 1.33942 | 0 | 0 | 0.45314 | IBIMAI | 10.1039/b315842j | https://doi.org/10.1039/b315842j
IBIMAJ | 823514 | catena-(bis(μ2-Cyano)-hexacyano-pentakis(dimethylformamide)-(1,10-phenanthroline)-molybdenum-neodymium sesquihydrate) |  | 3.91211 | 1.60623 | 1.42967 | 0 | 0 | 0.39322 | IBIMAJ | 10.1021/ic201394y | https://doi.org/10.1021/ic201394y
IBIMEM | 204244 | catena-(bis(μ2-1-Imidazolyl-4-(imidazolylmethyl)benzene)-dichloro-cadmium(ii) monohydrate) |  | 2.73036 | 1.55393 | 1.52905 | 0 | 0 | 0.37074 | IBIMEM | 10.1039/b315842j | https://doi.org/10.1039/b315842j
IBIMOW | 225286 | catena-((μ2-1-Imidazolyl-4-(imidazolylmethyl)benzene)-bis(acetato-O,O')-cadmium(ii) monohydrate) |  | 2.83439 | 1.85149 | 1.55114 | 0 | 0 | 0.39124 | IBIMOW | 10.1039/b315842j | https://doi.org/10.1039/b315842j
IBIMUC | 225287 | catena-(tetrakis(μ2-1-Imidazolyl-4-(imidazolylmethyl)benzene)-bis(aqua-(sulfato-O)-manganese(ii)) hydrate) |  | 4.36913 | 3.71097 | 1.18126 | 0 | 0 | 0.46698 | IBIMUC | 10.1039/b315842j | https://doi.org/10.1039/b315842j
IBINEN | 225289 | catena-(octakis(1-(4-(Imidazolyl)benzyl)imidazole)-tetra-zinc(ii) octanitrate hydrate) |  | 7.62227 | 5.28243 | 0.558954 | 2787.11 | 4986.3 | 0.74724 | IBINEN | 10.1039/b315842j | https://doi.org/10.1039/b315842j
IBIRES | 807962 | catena-(hexakis(μ3-Sulfido)-pentakis(μ2-4,4'-bipyridine)-dibromo-dioxo-hexa-copper-di-tungsten dimethylformamide solvate) |  | 6.08051 | 3.77232 | 1.59522 | 844.089 | 529.138 | 0.52638 | IBIRES | 10.1016/j.inoche.2011.08.009 | https://doi.org/10.1016/j.inoche.2011.08.009
IBIRIW | 797947 | catena-(bis((μ6-Oxalato)-(μ5-4,4'-oxybis(benzoato)))-diaqua-di-sodium-di-neodymium) |  | 3.03823 | 1.51637 | 1.90009 | 0 | 0 | 0.32824 | IBIRIW | 10.1016/j.inoche.2011.08.012 | https://doi.org/10.1016/j.inoche.2011.08.012
IBIROC | 798940 | catena-((μ6-Oxalato)-(μ5-4,4'-oxybis(benzoato))-aqua-sodium-samarium) |  | 2.97506 | 1.51097 | 1.94358 | 0 | 0 | 0.32512 | IBIROC | 10.1016/j.inoche.2011.08.012 | https://doi.org/10.1016/j.inoche.2011.08.012
IBIROC01 | 881819 | catena-(sodium (μ3-4,4'-oxydibenzoato)-(μ3-oxalato)-samarium(iii) monohydrate) |  | 3.39817 | 1.53419 | 1.78661 | 0 | 0 | 0.40912 | IBIROC01 | 10.1016/j.molstruc.2012.07.039 | https://doi.org/10.1016/j.molstruc.2012.07.039
IBISAP | 820576 | catena-(bis(μ4-Benzene-1,4-dicarboxylato)-bis((μ2-azido)-(1,10-phenanthroline))-tri-cobalt) |  | 2.5568 | 1.21902 | 1.75869 | 0 | 0 | 0.2841 | IBISAP | 10.1016/j.inoche.2011.08.014 | https://doi.org/10.1016/j.inoche.2011.08.014
IBISET | 791932 | catena-(bis(μ2-Hydroxo)-(μ2-naphthalene-2,6-disulfonato)-diaqua-tetrakis(1,10-phenanthroline)-di-europium naphthalene-2,6-disulfonate solvate) |  | 4.83115 | 2.20507 | 1.4248 | 0 | 0 | 0.44898 | IBISET | 10.1016/j.inoche.2011.08.015 | https://doi.org/10.1016/j.inoche.2011.08.015
IBISIX | 791933 | catena-(tris(μ2-naphthalene-2,6-disulfonato)-diaqua-tetrakis(1,10-phenanthroline)-di-europium heptahydrate) |  | 3.93018 | 1.35418 | 1.62478 | 0 | 0 | 0.3684 | IBISIX | 10.1016/j.inoche.2011.08.015 | https://doi.org/10.1016/j.inoche.2011.08.015
IBISUJ | 791940 | catena-(bis((naphthalene-2,6-disulfonato)-(μ2-hydroxo)-(1,10-phenanthroline))-di-europium) |  | 2.64949 | 1.37256 | 1.96533 | 0 | 0 | 0.3045 | IBISUJ | 10.1016/j.inoche.2011.08.015 | https://doi.org/10.1016/j.inoche.2011.08.015
IBITAQ | 818399 | catena-(bis(μ-2-(4-Carboxyphenoxy)benzoato)-(μ-4,4'-bipyridine)-aqua-di-cadmium) |  | 2.61272 | 1.1362 | 1.78032 | 0 | 0 | 0.33048 | IBITAQ | 10.1016/j.inoche.2011.08.016 | https://doi.org/10.1016/j.inoche.2011.08.016
IBITIY | 782111 | catena-(bis(μ3-1,3,5-tris(triazol-1-ylmethyl)-2,4,6-trimethylbenzene)-(μ2-sulfato)-tetra-aqua-di-cadmium 1,2-dicarboxybenzene-4,5-dicarboxylate dihydrate) |  | 2.13765 | 1.15411 | 1.70632 | 0 | 0 | 0.31852 | IBITIY | 10.1016/j.inoche.2011.08.018 | https://doi.org/10.1016/j.inoche.2011.08.018
IBITOC | 167605 | catena-(hexakis(μ2-isonicotinato-N,O)-(μ2-trans-1,2-bis(4-pyridyl)ethylene-N,N')-diaqua-tri-copper(ii)) |  | 2.59929 | 0.98175 | 1.696 | 0 | 0 | 0.29718 | IBITOC | 10.1021/ic015531i | https://doi.org/10.1021/ic015531i
IBITOE | 782112 | catena-(bis(μ3-1,3,5-tris(triazol-1-ylmethyl)-2,4,6-trimethylbenzene)-(μ2-sulfato)-tetra-aqua-di-zinc 1,2-dicarboxybenzene-4,5-dicarboxylate dihydrate) |  | 2.14475 | 1.14595 | 1.64314 | 0 | 0 | 0.3041 | IBITOE | 10.1016/j.inoche.2011.08.018 | https://doi.org/10.1016/j.inoche.2011.08.018
IBITUK | 826997 | catena-(bis(μ3-1,1',1''-((2,4,6-Trimethylbenzene-1,3,5-triyl)tris(methylene))tris(1H-1,2,4-triazole))-bis((μ2-benzene-1,2,4,5-tetracarboxylato)-(μ2-hydroxo))-octa-aqua-tetra-copper dodecahydrate) |  | 4.62211 | 2.22996 | 1.33728 | 0 | 0 | 0.4586 | IBITUK | 10.1016/j.inoche.2011.08.018 | https://doi.org/10.1016/j.inoche.2011.08.018
IBIVAS | 826998 | catena-(tetrakis(μ3-1,1',1''-((2,4,6-Trimethylbenzene-1,3,5-triyl)tris(methylene))tris(1H-1,2,4-triazole))-hexakis(μ2-benzene-1,2,4,5-tetracarboxylato)-tetrahydroxy-hexa-copper octahydrate) |  | 3.67023 | 1.31453 | 1.48958 | 0 | 0 | 0.3786 | IBIVAS | 10.1016/j.inoche.2011.08.018 | https://doi.org/10.1016/j.inoche.2011.08.018
IBIVIZ | 236317 | catena-((μ2-2,2'-Bipyrimidine)-bis((μ2-rhodizonato)-aqua-manganese) tetrahydrate) |  | 3.08264 | 1.82554 | 1.64654 | 0 | 0 | 0.3671 | IBIVIZ | 10.1002/anie.200460278 | https://doi.org/10.1002/anie.200460278
IBIVOF | 236318 | catena-((μ2-2,2'-Bipyrimidine)-bis((μ2-rhodizonato)-aqua-cadmium) dihydrate) |  | 2.64829 | 1.5302 | 2.02339 | 0 | 0 | 0.3483 | IBIVOF | 10.1002/anie.200460278 | https://doi.org/10.1002/anie.200460278
IBIWEW | 236695 | catena-(bis(μ2-6,6'-bis(4-Methylthiazol-2-yl)-3,3'-(2,5,8,11,14,17-octadecane-1,18-diyl)-2,2'-bipyridine)-(μ2-perchlorato-O,O')-acetonitrile-di-sodium-di-mercury pentaperchlorate acetonitrile solvate) |  | 5.42625 | 3.21047 | 1.33193 | 0 | 0 | 0.498 | IBIWEW | 10.1002/anie.200460424 | https://doi.org/10.1002/anie.200460424
IBIXUO | 805773 | catena-((μ3-tris(2-Carboxyethyl)isocyanurato)-(4,4'-bipyridine)-copper hemihydrate) |  | 4.33106 | 1.14416 | 1.42609 | 0 | 0 | 0.40048 | IBIXUO | 10.1039/c1ce05749a | https://doi.org/10.1039/c1ce05749a
IBIYAU | 237876 | catena-((μ2-N-(2-(bis(2-((2-Methoxybenzoyl)amino)ethyl)amino)ethyl)-2-methoxybenzamide)-tris(nitrato-O,O')-terbium(iii) monohydrate) |  | 3.87371 | 1.39582 | 1.57187 | 0 | 0 | 0.37738 | IBIYAU | 10.1002/anie.200460576 | https://doi.org/10.1002/anie.200460576
IBIYAV | 832546 | catena-((μ4-2,2'-((2,3,5,6-Tetramethyl-1,4-phenylene)-bis(methylenesulfanediyl))dibenzoato)-tetrakis(μ3-2,2'-((2,3,5,6-tetramethyl-1,4-phenylene)-bis(methylenesulfanediyl))dibenzoato)-(μ2-2,2'-((2,3,5,6-tetramethyl-1,4-phenylene)-bis(methylenesulfanediyl))dibenzoato)-tetrakis(dimethylformamide)-bis(ethanol)-tetra-aqua-tetra-lanthanum unknown solvate) |  | 5.64684 | 3.23665 | 1.17798 | 0 | 0 | 0.48154 | IBIYAV | 10.1039/c1ce05839h | https://doi.org/10.1039/c1ce05839h
IBIYEY | 237877 | catena-((μ2-N-(2-(bis(2-((2-Methoxybenzoyl)amino)ethyl)amino)ethyl)-2-methoxybenzamide)-tris(nitrato-O,O')-europium(iii) monohydrate) |  | 4.04953 | 1.37336 | 1.54058 | 0 | 0 | 0.3818 | IBIYEY | 10.1002/anie.200460576 | https://doi.org/10.1002/anie.200460576
IBIYEZ | 832547 | catena-(tris(μ4-2,2'-((2,3,5,6-Tetramethyl-1,4-phenylene)-bis(methylenesulfanediyl))dibenzoato)-tetra-aqua-di-lanthanum hemihydrate) |  | 3.00429 | 1.4031 | 1.54859 | 0 | 0 | 0.33864 | IBIYEZ | 10.1039/c1ce05839h | https://doi.org/10.1039/c1ce05839h
IBIYID | 832548 | catena-(bis(μ3-2,2'-((2,3,5,6-Tetramethyl-1,4-phenylene)-bis(methylenesulfanediyl))dibenzoato)-(μ2-2,2'-((2,3,5,6-tetramethyl-1,4-phenylene)-bis(methylenesulfanediyl))dibenzoato)-tetrakis(dimethylformamide)-di-aqua-di-lanthanum dimethylformamide solvate dihydrate) |  | 5.85775 | 2.33843 | 1.21444 | 0 | 0 | 0.46 | IBIYID | 10.1039/c1ce05839h | https://doi.org/10.1039/c1ce05839h
IBIYUO | 233040 | catena-(tetrakis((μ3-Sulfido)-(μ2-4,4'-bipyridine)-copper(i))-tungsten(vi) tetrakis(μ3-sulfido)-bis(μ2-4,4'-bipyridine)-tetraiodo-tetra-copper(i)-tungsten(vi) bis(iodine) clathrate) |  | 7.97618 | 6.1682 | 1.04135 | 2657.43 | 2551.9 | 0.76386 | IBIYUO | 10.1002/anie.200460076 | https://doi.org/10.1002/anie.200460076
IBOBOQ | 143382 | catena-((μ3-Azido-N,N,N)-(μ3-azido-N,N,N'')-bis(μ2-azido-N,N)-(bis(pyrazolyl)methane-N,N')-di-copper(ii)) |  | 2.86942 | 1.3182 | 1.9228 | 0 | 0 | 0.32344 | IBOBOQ | 10.1021/ic001406f | https://doi.org/10.1021/ic001406f
IBODAE | 168051 | catena-(bis(μ2-1,3-bis(Pyrid-4-yl)propane-N,N')-diaqua-cobalt(ii) 1,3-bis(pyrid-4-yl)propane monohydrate clathrate diperchlorate) |  | 6.10225 | 3.95918 | 0.776662 | 1444.54 | 1859.93 | 0.61998 | IBODAE | 10.1016/S0020-1693(01)00406-6 | https://doi.org/10.1016/S0020-1693(01)00406-6
IBODUY | 168508 | catena-(dodecakis(μ3-L-Phenylalaninehydroximato)-(μ2-terephthalato-O,O',O'',O''')-(μ2-terephthalato-O,O')-tri-aqua-methoxy-deca-copper(ii)-di-gadolinium(iii) undecahydrate) |  | 4.88955 | 3.0213 | 1.48043 | 0 | 0 | 0.46198 | IBODUY | 10.1021/ja015610t | https://doi.org/10.1021/ja015610t
IBOMAN | 153979 | catena-((μ2-Pimelato-O,O')-aqua-(1,10-phenanthroline-N,N')-manganese(ii) dihydrate) |  | 3.30411 | 1.44048 | 1.35743 | 0 | 0 | 0.3898 | IBOMAN | 10.1002/1521-3749(200108)627:8<1997::AID-ZAAC1997>3.0.CO;2-N | https://doi.org/10.1002/1521-3749(200108)627:8<1997::AID-ZAAC1997>3.0.CO;2-N
IBOREW | 153570 | catena-(tris(μ2-trans-1,2-bis(Diphenylphosphino)ethylene)-di-silver(i) bis(hexafluoroantimonate) nitromethane solvate) |  | 5.61846 | 1.61661 | 1.20518 | 0 | 0 | 0.45858 | IBOREW | 10.1002/1521-3765(20010618)7:12<2644::AID-CHEM26440>3.0.CO;2-3 | https://doi.org/10.1002/1521-3765(20010618)7:12<2644::AID-CHEM26440>3.0.CO;2-3
IBORIA | 153571 | catena-(tris(μ2-trans-1,2-bis(Diphenylphosphino)ethylene)-di-silver(i) bis(hexafluoroantimonate)) |  | 5.10512 | 1.53798 | 1.27824 | 0 | 0 | 0.42428 | IBORIA | 10.1002/1521-3765(20010618)7:12<2644::AID-CHEM26440>3.0.CO;2-3 | https://doi.org/10.1002/1521-3765(20010618)7:12<2644::AID-CHEM26440>3.0.CO;2-3
IBOSUN | 160295 | catena-((μ3-Hydrogen phosphato)-(imidazole)-zinc) |  | 1.65513 | 1.29043 | 2.19773 | 0 | 0 | 0.31962 | IBOSUN | 10.1039/b008286o | https://doi.org/10.1039/b008286o
IBOTEY | 154975 | catena-(octakis(μ2-4,4'-Bipyridine-N,N'-dioxido)-di-lanthanum(iii) hexakis(trifluoromethanesulfonate) methanol solvate) |  | 8.07557 | 7.19712 | 0.981503 | 1162.08 | 1183.98 | 0.58964 | IBOTEY | 10.1002/1521-3773(20010702)40:13<2443::AID-ANIE2443>3.0.CO;2-C | https://doi.org/10.1002/1521-3773(20010702)40:13<2443::AID-ANIE2443>3.0.CO;2-C
IBOTIC | 154976 | catena-(tetrakis(μ2-4,4'-Bipyridine-N,N'-dioxido)-lanthanum(iii) tetraphenylborate diperchlorate methanol solvate clathrate) |  | 6.31717 | 4.2524 | 0.893807 | 1806.96 | 2021.64 | 0.62774 | IBOTIC | 10.1002/1521-3773(20010702)40:13<2443::AID-ANIE2443>3.0.CO;2-C | https://doi.org/10.1002/1521-3773(20010702)40:13<2443::AID-ANIE2443>3.0.CO;2-C
IBOVEB | 208276 | catena-(bis(μ2-Dicyanamide-N,N')-(ethylenediamine-N,N')-nickel(ii)) |  | 2.19847 | 1.05955 | 1.64821 | 0 | 0 | 0.32908 | IBOVEB | Not found | https://doi.org/Not found
IBOVEB01 | 765579 | catena-(bis(μ2-Dicyanamide)-(ethylene-1,2-diamine)-nickel(ii)) |  | 2.00758 | 1.00203 | 1.68059 | 0 | 0 | 0.31388 | IBOVEB01 | 10.1016/j.poly.2010.03.026 | https://doi.org/10.1016/j.poly.2010.03.026
IBOWIH | 826895 | catena-(tris(μ2-N,N'-phenylenebis(2-amino-3-phenylpropanamide))-di-zinc(ii) tetrabromide ethanol solvate tetrahydrate) |  | 5.06571 | 3.05925 | 1.03943 | 0 | 0 | 0.51292 | IBOWIH | 10.1039/c1ce05872j | https://doi.org/10.1039/c1ce05872j
IBOWUT | 828392 | catena-(tetrakis(μ2-N,N'-phenylenebis(2-amino-3-methylbutanimidic acid))-bromo-tri-zinc(ii) pentabromide ethanol solvate heptahydrate) |  | 6.55479 | 4.88218 | 0.92139 | 1087.75 | 1180.55 | 0.58938 | IBOWUT | 10.1039/c1ce05872j | https://doi.org/10.1039/c1ce05872j
IBOXIH | 225274 | catena-((μ3-1,1'-Biphenyl-2,2'-dicarboxylato)-(μ2-isonicotinato-O,O')-aqua-erbium(iii)) |  | 2.5269 | 1.36228 | 1.88309 | 0 | 0 | 0.34988 | IBOXIH | Not found | https://doi.org/Not found
IBOYEF | 831555 | catena-(tetrakis(μ3-4-(pyridin-4-yl)benzoato)-tetrakis(μ3-hydroxo)-bis(μ2-4-(pyridin-4-yl)benzoato)-(μ2-aqua)-bis(4-(pyridin-4-yl)benzoato)-aqua-tri-copper(ii)-di-europium(iii)) |  | 2.62264 | 1.23995 | 1.72904 | 0 | 0 | 0.3182 | IBOYEF | 10.1039/c1ce05825h | https://doi.org/10.1039/c1ce05825h
IBOYII | 235936 | catena-((μ2-Benzene-1,3-bis(oxyacetato)-O,O')-aqua-tris(pyridine)-cadmium(ii)) |  | 13.72995 | 12.24039 | 0.764468 | 1051.9 | 1375.99 | 0.67716 | IBOYII | 10.1002/aoc.682 | https://doi.org/10.1002/aoc.682
IBOYIJ | 831556 | catena-(tetrakis(μ3-4-(pyridin-4-yl)benzoato)-tetrakis(μ3-hydroxo)-bis(μ2-4-(pyridin-4-yl)benzoato)-(μ2-aqua)-bis(4-(pyridin-4-yl)benzoato)-aqua-tri-copper(ii)-di-gadolinium(iii)) |  | 2.61171 | 1.22861 | 1.7418 | 0 | 0 | 0.31662 | IBOYIJ | 10.1039/c1ce05825h | https://doi.org/10.1039/c1ce05825h
IBOYOP | 831557 | catena-(tetrakis(μ3-4-(pyridin-4-yl)benzoato)-tetrakis(μ3-hydroxo)-bis(μ2-4-(pyridin-4-yl)benzoato)-(μ2-aqua)-bis(4-(pyridin-4-yl)benzoato)-aqua-tri-copper(ii)-di-lanthanum(iii)) |  | 2.51346 | 1.30186 | 1.6742 | 0 | 0 | 0.32638 | IBOYOP | 10.1039/c1ce05825h | https://doi.org/10.1039/c1ce05825h
IBOYUV | 831558 | catena-(tetrakis(μ3-4-(pyridin-4-yl)benzoato)-tetrakis(μ3-hydroxo)-bis(μ2-4-(pyridin-4-yl)benzoato)-(μ2-aqua)-bis(4-(pyridin-4-yl)benzoato)-aqua-tri-copper(ii)-di-praseodymium(iii)) |  | 2.59527 | 1.22878 | 1.69553 | 0 | 0 | 0.32106 | IBOYUV | 10.1039/c1ce05825h | https://doi.org/10.1039/c1ce05825h
IBOZAC | 831559 | catena-(tetrakis(μ3-4-(pyridin-4-yl)benzoato)-tetrakis(μ3-hydroxo)-bis(μ2-4-(pyridin-4-yl)benzoato)-(μ2-aqua)-bis(4-(pyridin-4-yl)benzoato)-aqua-tri-copper(ii)-di-samarium(iii)) |  | 2.61862 | 1.23638 | 1.72507 | 0 | 0 | 0.31782 | IBOZAC | 10.1039/c1ce05825h | https://doi.org/10.1039/c1ce05825h
IBOZEG | 822455 | catena-((μ4-4-(3-(pyridin-4-yloxy)-2,2-bis((pyridin-4-yloxy)methyl)propoxy)pyridine)-(μ2-4-(3-(pyridin-4-yloxy)-2,2-bis((pyridin-4-yloxy)methyl)propoxy)pyridine)-dibenzoato-diacetato-di-copper(ii) unknown clathrate) |  | 5.64503 | 5.09341 | 0.965436 | 648.158 | 671.363 | 0.56632 | IBOZEG | 10.1039/c1ce05549f | https://doi.org/10.1039/c1ce05549f
IBOZIK | 822456 | catena-((μ4-4-(3-(pyridin-4-yloxy)-2,2-bis((pyridin-4-yloxy)methyl)propoxy)pyridine)-bis(μ3-hydroxo)-bis(μ2-acetato)-dibenzoato-diacetato-tetra-copper(ii) hexahydrate) |  | 4.2325 | 2.87333 | 1.33819 | 0 | 0 | 0.46434 | IBOZIK | 10.1039/c1ce05549f | https://doi.org/10.1039/c1ce05549f
IBOZUW | 838345 | catena-(bis(μ4-oxo)-tetrakis(μ3-oxo)-pentakis(μ2-1,1'-butane-1,4-diylbis(1H-imidazole))-undecakis(μ2-oxo)-decaoxo-di-cobalt-octa-molybdenum monohydrate) |  | 2.95869 | 1.26942 | 2.06996 | 0 | 0 | 0.31948 | IBOZUW | 10.1039/c1ce06000g | https://doi.org/10.1039/c1ce06000g
IBOZUW01 | 1028691 | catena-(bis(μ4-oxo)-tetrakis(μ3-oxo)-pentakis(μ2-1,1'-butane-1,4-diylbis(1H-imidazole))-decakis(μ2-oxo)-decaoxo-di-cobalt-octa-molybdenum dihydrate) |  | 2.96859 | 1.26147 | 2.06115 | 0 | 0 | 0.3226 | IBOZUW01 | Not found | https://doi.org/Not found
IBUBAK | 835692 | catena-(bis(μ2-pyridine-2-carboxylato)-(μ2-oxalato)-tetraoxo-di-uranium) |  | 2.05267 | 1.12204 | 3.09123 | 0 | 0 | 0.30572 | IBUBAK | 10.1039/c1ce05934c | https://doi.org/10.1039/c1ce05934c
IBUBIS | 835694 | catena-((μ-pyridine-2-carboxylato)-dioxo-(μ-oxido)-uranium) |  | 2.16448 | 0.93256 | 3.36261 | 0 | 0 | 0.27548 | IBUBIS | 10.1039/c1ce05934c | https://doi.org/10.1039/c1ce05934c
IBUBOY | 835695 | catena-(bis(μ2-pyrazine-2-carboxylato)-(μ2-oxalato)-tetraoxo-di-uranium dihydrate) |  | 2.95206 | 1.10235 | 3.03403 | 0 | 0 | 0.3353 | IBUBOY | 10.1039/c1ce05934c | https://doi.org/10.1039/c1ce05934c
IBUDIT | 212430 | catena-((μ2-Hydroxo)-tris(μ2-5-(4-pyridyl)tetrazolato-N,N')-di-zinc(ii)) |  | 2.50414 | 1.19363 | 1.78866 | 0 | 0 | 0.32614 | IBUDIT | 10.1002/ejic.200400170 | https://doi.org/10.1002/ejic.200400170
IBUDOZ | 228746 | catena-((μ4-5-(4-Pyridyl)tetrazolato-N,N',N'',N''')-copper(i) pyridine solvate) |  | 5.08667 | 4.25325 | 1.48919 | 577.161 | 387.567 | 0.49396 | IBUDOZ | 10.1002/ejic.200400170 | https://doi.org/10.1002/ejic.200400170
IBUHUK | 857925 | catena-(tris(1,10-phenanthroline)-nickel(ii) di-arsenic-deca-selenium) |  | 7.77935 | 5.76744 | 1.47902 | 2275.75 | 1538.69 | 0.73788 | IBUHUK | 10.1021/ic2007809 | https://doi.org/10.1021/ic2007809
IBUKAS | 224430 | catena-(bis(μ7-2,6-bis(N,N-bis(Carboxylatomethyl)aminomethyl)-4-methylphenolato)-bis(μ5-carbonato)-decakis(μ2-aqua)-tetra-copper(ii)-penta-potassium-sodium tetrahydrate) |  | 3.86428 | 3.16065 | 1.79678 | 0 | 0 | 0.25724 | IBUKAS | 10.1021/ic035333m | https://doi.org/10.1021/ic035333m
IBUSAZ | 169004 | catena-((μ2-5-(2-Cyanoethyl)-8-methyl-1,5,8,12-tetraazabicyclo(10.2.2)hexadecane)-copper(ii) diperchlorate) |  | 4.58494 | 3.24748 | 1.01721 | 0 | 0 | 0.5325 | IBUSAZ | 10.1080/10610270108027490 | https://doi.org/10.1080/10610270108027490
IBUSEE | 228798 | catena-((μ2-Isothiocyanato)-(5,5'-dimethyl-2,2'-bipyridine)-(isothiocyanato)-copper(ii)) |  | 2.06487 | 0.99086 | 1.64004 | 0 | 0 | 0.3077 | IBUSEE | 10.1002/ejic.200400136 | https://doi.org/10.1002/ejic.200400136
IBUSII | 228799 | bis(μ2-Azido)-diazido-bis(5,5'-dimethyl-2,2'-bipyridine)-di-copper(ii) |  | 2.19219 | 1.18863 | 1.66449 | 0 | 0 | 0.29974 | IBUSII | 10.1002/ejic.200400136 | https://doi.org/10.1002/ejic.200400136
IBUVIL | 232664 | catena-((μ2-2,2'-bis(4-Pyridylmethoxy)-1,1'-biphenylene)-dichloro-zinc(ii)) |  | 2.54538 | 1.40782 | 1.45888 | 0 | 0 | 0.37242 | IBUVIL | 10.1002/ejic.200400173 | https://doi.org/10.1002/ejic.200400173
IBUVOR | 232665 | catena-((μ2-2,2'-bis(4-Pyridylmethoxy)-1,1'-biphenylene)-dibromo-zinc(ii)) |  | 2.58971 | 1.36885 | 1.66278 | 0 | 0 | 0.37608 | IBUVOR | 10.1002/ejic.200400173 | https://doi.org/10.1002/ejic.200400173
IBUVOR01 | 268340 | catena-((μ2-2,2'-bis(4-pyridylmethoxy)-1,1'-biphenylene)-dibromo-zinc(ii)) |  | 9.9606 | 8.57886 | 0.835614 | 1798.51 | 2152.32 | 0.68532 | IBUVOR01 | 10.1016/j.poly.2007.07.048 | https://doi.org/10.1016/j.poly.2007.07.048
IBUVUX | 232666 | catena-(bis(μ2-2,2'-bis(4-Pyridylmethoxy)-1,1'-biphenylene)-bis(isothiocyanato)-cobalt(ii)) |  | 4.73946 | 3.851 | 1.21005 | 205.955 | 170.203 | 0.4303 | IBUVUX | 10.1002/ejic.200400173 | https://doi.org/10.1002/ejic.200400173
IBUWAE | 232667 | catena-(bis(μ2-2,2'-bis(4-Pyridylmethoxy)-1,1'-biphenylene)-bis(isothiocyanato)-cadmium(ii) dihydrate) |  | 3.36973 | 1.84812 | 1.39203 | 0 | 0 | 0.37842 | IBUWAE | 10.1002/ejic.200400173 | https://doi.org/10.1002/ejic.200400173
IBUWAF | 773661 | catena-(bis(μ2-chloro)-(1-methyl-4-nitro-N'-(pyridin-2-ylmethylene)-1H-pyrrole-2-carbohydrazide)-cadmium(ii)) |  | 2.02438 | 1.33561 | 1.94101 | 0 | 0 | 0.31612 | IBUWAF | 10.1039/c1ce05890h | https://doi.org/10.1039/c1ce05890h
IBUWEI | 232668 | catena-((μ2-Dicyanamido-N,N')-(μ2-dicyanamido-N,N'')-(μ2-2,2'-bis(4-pyridylmethoxy)-1,1'-biphenylene)-cadmium(ii)) |  | 2.24255 | 1.60166 | 1.58192 | 0 | 0 | 0.33058 | IBUWEI | 10.1002/ejic.200400173 | https://doi.org/10.1002/ejic.200400173
IBUWUZ | 825670 | catena-(bis(μ2-4,4'-sulfonyldibenzoato)-bis(μ2-4,4',4''-(1H-imidazole-2,4,5-triyl)tripyridine)-diaqua-di-cadmium(ii) pentahydrate) |  | 3.74358 | 1.86644 | 1.49118 | 0 | 0 | 0.3937 | IBUWUZ | 10.1039/c1ce05573a | https://doi.org/10.1039/c1ce05573a
IBUXAG | 825671 | catena-((μ2-4,4'-sulfonyldibenzoato)-(μ2-4,4',4''-(1H-imidazole-2,4,5-triyl)tripyridine)-zinc(ii)) |  | 2.64226 | 1.4005 | 1.5198 | 0 | 0 | 0.34868 | IBUXAG | 10.1039/c1ce05573a | https://doi.org/10.1039/c1ce05573a
IBUXEK | 825672 | catena-((μ2-4,4'-sulfonyldibenzoato)-(μ2-1,1'-butane-1,4-diylbis(1H-imidazole))-cadmium(ii)) |  | 2.36041 | 1.10471 | 1.65482 | 0 | 0 | 0.34354 | IBUXEK | 10.1039/c1ce05573a | https://doi.org/10.1039/c1ce05573a
IBUXIO | 825673 | catena-((μ2-4,4'-sulfonyldibenzoato)-(μ2-1,1'-propane-1,3-diylbis(1H-imidazole))-cadmium(ii)) |  | 2.25874 | 1.24855 | 1.69077 | 0 | 0 | 0.33338 | IBUXIO | 10.1039/c1ce05573a | https://doi.org/10.1039/c1ce05573a
IBUXOU | 826242 | catena-((μ2-isophthalato)-(μ2-4-(1H-imidazol-1-yl)-N,N-bis(4-(1H-imidazol-1-yl)phenyl)aniline)-zinc(ii) monohydrate) |  | 3.33362 | 1.52939 | 1.36463 | 0 | 0 | 0.3985 | IBUXOU | 10.1039/c1ce05889d | https://doi.org/10.1039/c1ce05889d
IBUXUA | 826243 | catena-((μ3-benzene-1,3,5-tricarboxylato)-(μ3-4-(1H-imidazol-1-yl)-N,N-bis(4-(1H-imidazol-1-yl)phenyl)aniline)-(μ2-oxo)-zinc(ii) dihydrate) |  | 3.81173 | 1.56121 | 1.4503 | 0 | 0 | 0.4062 | IBUXUA | 10.1039/c1ce05889d | https://doi.org/10.1039/c1ce05889d
IBUYAH | 826244 | catena-((μ6-benzene-1,3,5-tricarboxylato)-(μ4-benzene-1,3,5-tricarboxylato)-bis(μ3-4-(1H-imidazol-1-yl)-N,N-bis(4-(1H-imidazol-1-yl)phenyl)aniline)-tetra-zinc(ii) heptahydrate) |  | 4.30011 | 4.04009 | 1.49492 | 141.181 | 94.4408 | 0.39878 | IBUYAH | 10.1039/c1ce05889d | https://doi.org/10.1039/c1ce05889d
IBUYEL | 826245 | catena-((μ2-isophthalato)-(μ2-4-(1H-imidazol-1-yl)-N,N-bis(4-(1H-imidazol-1-yl)phenyl)aniline)-manganese(ii) monohydrate) |  | 3.37885 | 1.44072 | 1.38692 | 0 | 0 | 0.36328 | IBUYEL | 10.1039/c1ce05889d | https://doi.org/10.1039/c1ce05889d
IBUYIP | 826246 | catena-(tetrakis(μ3-4-(1H-imidazol-1-yl)-N,N-bis(4-(1H-imidazol-1-yl)phenyl)aniline)-bis(μ2-terephthalato)-dimethanol-di-aqua-tetra-copper(ii) bis(terephthalate) methanol solvate octahydrate) |  | 4.87561 | 3.74968 | 0.999545 | 453.478 | 453.684 | 0.55788 | IBUYIP | 10.1039/c1ce05889d | https://doi.org/10.1039/c1ce05889d
IBUYUB | 769132 | catena-(bis(μ2-pyridinium-4-carboxylato)-bis(μ2-4,4'-(1,3,4-oxadiazole-2,5-diyl)dipyridine)-di-aqua-di-copper(ii) (μ12-silicato)-tetracosakis(μ2-oxo)-dodecaoxo-dodeca-tungsten(vi)) |  | 2.81878 | 1.16449 | 3.81709 | 0 | 0 | 0.29144 | IBUYUB | 10.1039/c1ce06037f | https://doi.org/10.1039/c1ce06037f
IBUZAI | 769133 | catena-(bis(μ4-4,4'-(1,3,4-oxadiazole-2,5-diyl)dipyridine)-tetrakis(μ2-4,4'-(1,3,4-oxadiazole-2,5-diyl)dipyridine)-tetra-copper(i) (μ12-silicato)-tetracosakis(μ2-oxo)-dodecaoxo-dodeca-tungsten(vi) trihydrate) |  | 3.45306 | 1.65497 | 2.8422 | 0 | 0 | 0.35458 | IBUZAI | 10.1039/c1ce06037f | https://doi.org/10.1039/c1ce06037f
IBUZEM | 769134 | catena-(tetrakis(μ2-4,4'-(1,3,4-oxadiazole-2,5-diyl)dipyridine)-(μ12-silicato)-bis(μ3-oxo)-tetracosakis(μ2-oxo)-decaoxo-dodeca-tungsten(vi)-tetra-copper(i)) |  | 3.08656 | 1.27909 | 3.56008 | 0 | 0 | 0.31032 | IBUZEM | 10.1039/c1ce06037f | https://doi.org/10.1039/c1ce06037f
ICABIZ | 808077 | catena-((μ3-thiocyanato)-(2-ethylpyridine)-copper(i)) |  | 1.68869 | 1.18919 | 1.73509 | 0 | 0 | 0.31486 | ICABIZ | 10.1021/ic200821f | https://doi.org/10.1021/ic200821f
ICABUL | 808079 | catena-((μ2-thiocyanato)-(2,4,6-trimethylpyridine)-copper(i)) |  | 2.2298 | 1.18748 | 1.52249 | 0 | 0 | 0.38202 | ICABUL | 10.1021/ic200821f | https://doi.org/10.1021/ic200821f
ICACAQ | 170265 | catena-(tetrakis(μ2-1,5-bis(Phenylthio)pentane-S,S')-silver(i) bis(hexafluorophosphate)) |  | 4.77474 | 1.87047 | 1.23941 | 0 | 0 | 0.44158 | ICACAQ | 10.1107/S1600536801006560 | https://doi.org/10.1107/S1600536801006560
ICACAS | 808080 | catena-((μ3-thiocyanato)-(3-bromopyridine)-copper(i)) |  | 1.76835 | 1.07827 | 2.36039 | 0 | 0 | 0.2821 | ICACAS | 10.1021/ic200821f | https://doi.org/10.1021/ic200821f
ICACEW | 808081 | catena-((μ3-thiocyanato)-(μ2-thiocyanato)-bis(1-methylpiperidine)-di-copper(i)) |  | 2.3913 | 1.04164 | 1.62603 | 0 | 0 | 0.34834 | ICACEW | 10.1021/ic200821f | https://doi.org/10.1021/ic200821f
ICACIA | 808082 | catena-((μ2-thiocyanato)-bis(4-ethylpyridine)-copper(i)) |  | 2.15605 | 1.15942 | 1.45929 | 0 | 0 | 0.34466 | ICACIA | 10.1021/ic200821f | https://doi.org/10.1021/ic200821f
ICACOG | 808083 | catena-((μ3-thiocyanato)-(3-chloropyridine)-copper(i)) |  | 1.77339 | 1.09071 | 2.02903 | 0 | 0 | 0.2912 | ICACOG | 10.1021/ic200821f | https://doi.org/10.1021/ic200821f
ICACUM | 808084 | catena-((μ2-thiocyanato)-bis(4-t-butylpyridine)-copper(i)) |  | 2.22066 | 1.24125 | 1.31054 | 0 | 0 | 0.37984 | ICACUM | 10.1021/ic200821f | https://doi.org/10.1021/ic200821f
ICADEX | 808086 | catena-((μ3-thiocyanato)-(4-methylmorpholine)-copper(i)) |  | 1.93055 | 0.99774 | 1.75199 | 0 | 0 | 0.32892 | ICADEX | 10.1021/ic200821f | https://doi.org/10.1021/ic200821f
ICADIB | 816484 | catena-((μ2-thiocyanato)-bis(morpholine)-copper(i)) |  | 1.70055 | 0.82991 | 1.67508 | 0 | 0 | 0.29998 | ICADIB | 10.1021/ic200821f | https://doi.org/10.1021/ic200821f
ICAGEZ | 231515 | catena-((μ3-1-carboxybenzene-2,4,5-tricarboxlyato)-(4,4'-bipyridinium)-diaqua-manganese(ii)) |  | 2.04633 | 1.16179 | 1.71441 | 0 | 0 | 0.27332 | ICAGEZ | 10.1002/ejic.200400217 | https://doi.org/10.1002/ejic.200400217
ICAGIC | 170283 | catena-(bis(μ2-dihydrogen 1,2,4,5-benzenetetracarboxylate-O,O')-hexakis(μ2-aquo)-diaqua-di-sodium(i)-zinc(ii) dihydrate) |  | 2.15826 | 1.48302 | 1.68824 | 0 | 0 | 0.29976 | ICAGIC | 10.1107/S1600536801008261 | https://doi.org/10.1107/S1600536801008261
ICAGIE | 858883 | catena-((μ3-4-(pyridin-3-yl)benzoato)-(μ2-azido)-copper(ii)) |  | 2.53897 | 1.09612 | 1.6768 | 0 | 0 | 0.3392 | ICAGIE | 10.1021/ic2008842 | https://doi.org/10.1021/ic2008842
ICAGUQ | 858885 | catena-((μ2-4-(pyridin-4-yl)benzoato)-(μ2-azido)-diaqua-manganese(ii)) |  | 1.90438 | 1.12477 | 1.67497 | 0 | 0 | 0.28486 | ICAGUQ | 10.1021/ic2008842 | https://doi.org/10.1021/ic2008842
ICAKED | 232956 | catena-((μ2-2,2'-bipyrimidine)-bis(μ2-2,2-dicyanoethoxyethenolate)-diaqua-bis(2,2-dicyanoethoxyethenolate)-di-manganese(ii)) |  | 3.10284 | 1.96731 | 1.38199 | 0 | 0 | 0.38128 | ICAKED | 10.1002/ejic.200400203 | https://doi.org/10.1002/ejic.200400203
ICAKIH | 232957 | catena-((μ2-2,2'-bipyrimidine)-bis(μ2-2,2-dicyanoethoxyethenolate)-diaqua-bis(2,2-dicyanoethoxyethenolate)-di-cobalt(ii)) |  | 2.95431 | 1.85559 | 1.45172 | 0 | 0 | 0.36392 | ICAKIH | 10.1002/ejic.200400203 | https://doi.org/10.1002/ejic.200400203
ICALOP | 786180 | catena-((μ4-5,5'-methylenediisophthalato)-indium N,N-dimethylformamide solvate tetrahydrate) |  | 7.4896 | 5.99396 | 0.796498 | 2273.92 | 2854.9 | 0.71736 | ICALOP | 10.1039/c1ce05751k | https://doi.org/10.1039/c1ce05751k
ICALUV | 786181 | catena-((μ6-5,5'-Methylenediisophthalato)-bis(μ2-4,4'-bipyridine)-di-cobalt N,N-dimethylformamide solvate heptahydrate) |  | 7.25948 | 3.76557 | 0.958069 | 1307.84 | 1365.08 | 0.5937 | ICALUV | 10.1039/c1ce05751k | https://doi.org/10.1039/c1ce05751k
ICAMAC | 786182 | catena-((μ4-5,5'-Methylenediisophthalato)-bis(μ2-4,4'-ethene-1,2-diyldipyridine)-di-zinc trihydrate) |  | 5.10488 | 1.63521 | 1.22713 | 0 | 0 | 0.48054 | ICAMAC | 10.1039/c1ce05751k | https://doi.org/10.1039/c1ce05751k
ICAMEG | 802621 | catena-(bis(μ6-5,5'-methylenediisophthalato)-bis(μ2-oxo)-heptapyridine-tetra-cobalt N,N-dimethylformamide solvate hydrate) |  | 8.24956 | 7.56833 | 1.13945 | 866.465 | 760.427 | 0.51054 | ICAMEG | 10.1039/c1ce05751k | https://doi.org/10.1039/c1ce05751k
ICANAD | 843435 | catena-(tris(μ4-propanedioato)-tetrakis(μ3-1,3,5-triazine-2,4,6-triamine)-hexa-silver) |  | 7.31397 | 2.7774 | 2.27261 | 0 | 0 | 0.44504 | ICANAD | 10.1039/c1ce05672g | https://doi.org/10.1039/c1ce05672g
ICANEH | 843436 | catena-(tris(μ4-propanedioato)-tetrakis(μ3-1,3,5-triazine-2,4,6-triamine)-hexa-silver nonahydrate) |  | 7.43325 | 2.81759 | 2.35107 | 0 | 0 | 0.44718 | ICANEH | 10.1039/c1ce05672g | https://doi.org/10.1039/c1ce05672g
ICARAH | 824194 | catena-(tetrakis(μ6-benzene-1,3,5-tribenzoato)-tris(μ2-diethyl (R,S)-4,4'-biquinoline-3,3'-dicarboxylato)-hexa-copper) |  | 14.91147 | 6.19533 | 0.536037 | 2004.15 | 3738.84 | 0.76592 | ICARAH | 10.1002/chem.201101383 | https://doi.org/10.1002/chem.201101383
ICATUD | 796515 | catena-(bis(μ5-5-methylisophthalato)-bis(μ3-hydroxo)-manganese-di-zinc) |  | 2.0494 | 1.27631 | 2.16033 | 0 | 0 | 0.25174 | ICATUD | 10.1021/ic201124c | https://doi.org/10.1021/ic201124c
ICAVAL | 799369 | catena-(bis(μ5-5-methylisophthalato)-bis(μ3-hydroxo)-tri-manganese) |  | 1.99713 | 1.3615 | 2.03218 | 0 | 0 | 0.24434 | ICAVAL | 10.1021/ic201124c | https://doi.org/10.1021/ic201124c
ICAVIT | 822106 | catena-(pentakis(μ4-5-methylisophthalato)-(μ3-5-methylisophthalato)-(μ3-hydroxo)-tri-aqua-penta-zinc-europium monohydrate) |  | 2.93516 | 1.44902 | 1.88659 | 0 | 0 | 0.34224 | ICAVIT | 10.1021/ic201124c | https://doi.org/10.1021/ic201124c
ICAVUF | 822110 | catena-(pentakis(μ4-5-methylisophthalato)-(μ3-5-methylisophthalato)-(μ3-hydroxo)-triaqua-penta-zinc-terbium) |  | 2.92233 | 1.49993 | 1.90152 | 0 | 0 | 0.3353 | ICAVUF | 10.1021/ic201124c | https://doi.org/10.1021/ic201124c
ICAWAM | 822111 | catena-((μ4-5-methylisophthalato)-zinc) |  | 2.31425 | 0.99488 | 1.91896 | 0 | 0 | 0.31304 | ICAWAM | 10.1021/ic201124c | https://doi.org/10.1021/ic201124c
ICAWUF | 223285 | catena-[tetrakis(μ3-4-(2-(4-Pyridyl)ethenyl)cinnamato)-hexakis(μ2-4-(2-(4-pyridyl)ethenyl)cinnamato)-penta-cadmium(ii) ethanol solvate decahydrate] |  | 8.0736 | 7.72553 | 1.23633 | 430.835 | 348.478 | 0.47414 | ICAWUF | 10.1016/j.ica.2004.06.014 | https://doi.org/10.1016/j.ica.2004.06.014
ICAZIX | 858888 | catena-(bis(μ2-cyano)-tri-phenyl-gold-tin) |  | 2.55386 | 1.16966 | 2.14754 | 0 | 0 | 0.34974 | ICAZIX | 10.1021/ic200893n | https://doi.org/10.1021/ic200893n
ICECEA | 823144 | catena-((μ2-2-aminopyrazine)-bis(μ2-azido)-cobalt(ii)) |  | 2.23576 | 0.55114 | 2.46295 | 0 | 0 | 0.1583 | ICECEA | 10.1021/ic201035c | https://doi.org/10.1021/ic201035c
ICECIE | 823145 | catena-((μ2-2-aminopyrazine)-bis(μ2-azido)-cobalt(ii)) |  | 1.9725 | 1.27299 | 1.92133 | 0 | 0 | 0.27618 | ICECIE | 10.1021/ic201035c | https://doi.org/10.1021/ic201035c
ICEDOL | 823063 | catena-((μ3-6-((pyridin-4-ylmethyl)carbamoyl)pyridine-2-carboxylato)-copper(ii)) |  | 2.48772 | 1.85495 | 1.8429 | 0 | 0 | 0.27594 | ICEDOL | 10.1039/c1dt10853k | https://doi.org/10.1039/c1dt10853k
ICEDUR | 823064 | catena-((μ3-6-((pyridin-4-ylmethyl)carbamoyl)pyridine-2-carboxylato)-methanol-aqua-cadmium nitrate methanol solvate) |  | 4.31109 | 3.02304 | 1.3393 | 0 | 0 | 0.4944 | ICEDUR | 10.1039/c1dt10853k | https://doi.org/10.1039/c1dt10853k
ICEFED | 823066 | catena-(tris(μ3-6-((pyridin-4-ylmethyl)carbamoyl)pyridine-2-carboxylato)-(methyl 6-((pyridin-4-ylmethyl)carbamoyl)pyridine-2-carboxylate)-methanol-nitrato-tri-cadmium dinitrate hemihydrate) |  | 6.15522 | 5.01969 | 1.41223 | 622.003 | 440.44 | 0.46326 | ICEFED | 10.1039/c1dt10853k | https://doi.org/10.1039/c1dt10853k
ICEGED | 254075 | catena-(tris(μ4-5,5'-(1,4-phenylene)bis(1H-tetrazole))-diaqua-tetrakis(dimethylformamide)-tri-cadmium dimethylformamide solvate tetrahydrate) |  | 6.17766 | 3.46219 | 1.26137 | 0 | 0 | 0.53388 | ICEGED | 10.1021/ic0492946 | https://doi.org/10.1021/ic0492946
ICEGUT | 254078 | catena-((μ6-Oxalato)-(μ2-aqua)-(μ2-hydroxo)-neptunium(v)-di-sodium) |  | 1.22569 | 0.65563 | 3.73748 | 0 | 0 | 0.1054 | ICEGUT | 10.1021/ic0492082 | https://doi.org/10.1021/ic0492082
ICEJUW | 254088 | catena-((μ4-Dihydrogen citrato)-(μ4-hydrogen citrato)-(μ3-hydrogen citrato)-hexa-aqua-di-barium-titanium(iv) dihydrate) |  | 2.67637 | 1.05446 | 2.12161 | 0 | 0 | 0.29294 | ICEJUW | 10.1021/ic0496018 | https://doi.org/10.1021/ic0496018
ICEKAD | 254089 | catena-(heptakis(Ammonium) nona-aqua-barium tris(μ4-hydrogen bis(citrato))-hexa-aqua-di-barium-di-titanium(iv)) |  | 6.83297 | 4.30519 | 1.49225 | 459.146 | 307.688 | 0.46062 | ICEKAD | 10.1021/ic0496018 | https://doi.org/10.1021/ic0496018
ICEKEI | 812236 | catena-[tetrakis(μ3-Thiobenzoato-O,S,S)-tetrakis(thiobenzoato-O,S)-tetra-cadmium(ii)] |  | 2.20209 | 1.19546 | 1.85113 | 0 | 0 | 0.33018 | ICEKEI | 10.1021/ic200927w | https://doi.org/10.1021/ic200927w
ICEMAF | 241497 | catena-((μ3-1,2-Benzenedicarboxylato-O,O,O',O'')-(μ3-1,2-benzenedicarboxylato-O,O',O'',O''')-(μ2-1,3-bis(4-pyridyl)propane-N,N')-di-zinc(ii)) |  | 2.30264 | 1.43036 | 1.65336 | 0 | 0 | 0.33386 | ICEMAF | 10.1016/j.inoche.2004.08.018 | https://doi.org/10.1016/j.inoche.2004.08.018
ICEMEK | 856898 | catena-[bis(μ2-3-Carboxy-4-nitrobenzenethiolato-O,S)-(1,4,7,10,13,16-hexaoxacyclooctadecane)-dinitrosyl-iron-sodium] | catena-[bis(μ2-3-Carboxy-4-nitrobenzenethiolato-O,S)-(18-crown-6)-dinitrosyl-iron-sodium] | 2.17892 | 1.19173 | 1.57789 | 0 | 0 | 0.3096 | ICEMEK | 10.1021/ic201529e | https://doi.org/10.1021/ic201529e
ICEMOU | 791209 | catena-[bis(μ2-3-(Pyridin-4-yl)benzoato-O,O')-diaqua-(3-(pyridin-4-yl)benzoato-O,O')-dysprosium(iii) monohydrate] |  | 3.23145 | 1.26244 | 1.6315 | 0 | 0 | 0.34126 | ICEMOU | Not found | https://doi.org/Not found
ICEMUA | 805501 | catena-[bis(μ2-3-(Pyridin-4-yl)benzoato-O,O')-diaqua-(3-(pyridin-4-yl)benzoato-O,O')-europium(iii) monohydrate] |  | 3.25011 | 1.27594 | 1.60206 | 0 | 0 | 0.35102 | ICEMUA | Not found | https://doi.org/Not found
ICENAH | 805502 | catena-[bis(μ2-3-(Pyridin-4-yl)benzoato-O,O')-diaqua-(3-(pyridin-4-yl)benzoato-O,O')-samarium(iii) monohydrate] |  | 3.27211 | 1.29595 | 1.5954 | 0 | 0 | 0.34188 | ICENAH | Not found | https://doi.org/Not found
ICENAH01 | 725802 | catena-[bis(μ2-3-(Pyridin-4-yl)benzoato)-(3-(pyridin-4-yl)benzoato)-diaqua-samarium(iii) monohydrate] |  | 3.2468 | 1.31887 | 1.59518 | 0 | 0 | 0.34546 | ICENAH01 | Not found | https://doi.org/Not found
ICENEL | 805503 | catena-[bis(μ2-3-(Pyridin-4-yl)benzoato-O,O')-diaqua-(3-(pyridin-4-yl)benzoato-O,O')-terbium(iii) monohydrate] |  | 3.20715 | 1.28423 | 1.62733 | 0 | 0 | 0.34162 | ICENEL | Not found | https://doi.org/Not found
ICENEL01 | 914637 | catena-(bis(μ2-3-(pyridin-4-yl)benzoato)-(3-(pyridin-4-yl)benzoato)-di-aqua-terbium(iii) monohydrate) | C36 H30 N3 O9 Tb | 3.24576 | 1.29218 | 1.62319 | 0 | 0 | 0.34462 | ICENEL01 | 10.1107/S0108270112040310 | https://doi.org/10.1107/S0108270112040310
ICENIP | 806234 | catena-[(μ2-2',6'-Dicarboxybiphenyl-2,6-dicarboxylato-O,O')-aqua-(2,2':6',2''-terpyridine-N,N',N'')-manganese(ii) trihydrate] |  | 4.39801 | 1.25111 | 1.36642 | 0 | 0 | 0.3965 | ICENIP | Not found | https://doi.org/Not found
ICENOV | 799098 | catena-[bis(μ4-4-(4-Carboxylatophenoxy)benzene-1,2-dicarboxylato-O,O',O'',O''')-bis(μ2-1,3-bis(4-pyridyl)propane-N,N')-bis(1,3-bis(4-pyridyl)propane-N)-tri-copper(ii)] |  | 4.06091 | 1.38941 | 1.4234 | 0 | 0 | 0.37558 | ICENOV | Not found | https://doi.org/Not found
ICENUB | 734394 | catena-[(μ2-Benzene-1,4-dicarboxylato-O,O')-bis(3-(1H-imidazol-1-yl)-1-phenylpropan-1-one-N3)-zinc(ii)] |  | 2.49672 | 1.2186 | 1.4576 | 0 | 0 | 0.34226 | ICENUB | Not found | https://doi.org/Not found
ICEPAJ | 734395 | catena-[bis(μ2-Benzene-1,2-dicarboxylato-O,O':O'')-tetrakis(3-(1H-imidazol-1-yl)-1-phenylpropan-1-one-N3)-diaqua-di-copper(ii)] |  | 2.46007 | 1.2139 | 1.46362 | 0 | 0 | 0.33082 | ICEPAJ | Not found | https://doi.org/Not found
ICEPEM | 245793 | catena-(bis(μ4-Hydrogen citrato)-(μ2-pyrazine-N,N')-tetra-aqua-tri-nickel tetrahydrate) |  | 3.68614 | 1.86462 | 1.69033 | 0 | 0 | 0.40612 | ICEPEM | 10.1246/cl.2004.1514 | https://doi.org/10.1246/cl.2004.1514
ICEPIQ | 228490 | tetrakis(μ4-2-Hydroxypropane-1,3-diamine-N,N,N',N'-tetra-acetato)-octakis(μ2-oxo)-di-cesium-octa-titanium(iv) dodecahydrate |  | 7.23484 | 4.30886 | 1.38454 | 1225.43 | 885.083 | 0.5255 | ICEPIQ | 10.1246/cl.2004.1516 | https://doi.org/10.1246/cl.2004.1516
ICEPIR | 822080 | catena-[Tetramethylammonium dimethylammonium tris(μ4-4,4'-biphenyldicarboxylato-O,O',O'',O''')-hexakis(μ3-formato-O,O,O')-penta-magnesium(ii) trihydrate] |  | 3.58744 | 1.51201 | 1.67833 | 0 | 0 | 0.31252 | ICEPIR | Not found | https://doi.org/Not found
ICEPOW | 248299 | catena-(bis(μ4-2-Hydroxypropane-1,3-diamine-N,N,N',N'-tetra-acetato)-(μ2-aqua)-di-sodium-di-titanium(iv) dihydrate) |  | 3.8757 | 1.27269 | 1.73986 | 0 | 0 | 0.29366 | ICEPOW | 10.1246/cl.2004.1516 | https://doi.org/10.1246/cl.2004.1516
ICEQUE | 768068 | catena-[bis(μ3-2,4,6-tris(1H-Imidazole-1-yl)-1,3,5-triazine-N3,N'3,N''3)-hexakis(iodo)-tri-mercury(ii)] |  | 2.55129 | 1.60213 | 3.00569 | 0 | 0 | 0.38774 | ICEQUE | Not found | https://doi.org/Not found
ICEROZ | 753610 | catena-[bis(μ2-1-((2'-Carboxylatobiphenyl-4-yl)methyl)-2-propyl-1H-imidazole-4-carboxylato-N,O,O')-bis(μ2-3-(2-pyridyl)pyrazolato-N,N1,N2)-tri-copper(ii) dihydrate] |  | 2.99982 | 1.56096 | 1.48577 | 0 | 0 | 0.3702 | ICEROZ | Not found | https://doi.org/Not found
ICETER | 787086 | catena-[bis(μ2-2-Ethoxy-1,2-diphenylethenolato-O,O)-(μ2-1,2-bis(4-pyridyl)ethane-N,N')-diethyl-di-zinc(ii) tetrahydrofuran solvate] |  | 5.21416 | 4.43552 | 1.04517 | 755.494 | 722.84 | 0.50224 | ICETER | 10.1002/chem.201101997 | https://doi.org/10.1002/chem.201101997
ICIDUT | 167941 | catena-(tris(μ2-1,4-bis(4-Pyridylethynyl)benzene)-tetrakis(nitrato-O)-di-copper bis(μ2-1,4-bis(4-pyridylethynyl)benzene)-tetrakis(nitrato-O)-diethanol-di-copper ethanol solvate) |  | 7.30395 | 4.73134 | 0.726929 | 1893.32 | 2604.54 | 0.67372 | ICIDUT | 10.1039/b106190a | https://doi.org/10.1039/b106190a
ICIFAB | 167942 | catena-(tris(μ2-1,4-bis(4-Pyridylethynyl)benzene)-tetrakis(nitrato-O)-di-copper bis(μ2-1,4-bis(4-pyridylethynyl)benzene)-tetrakis(nitrato-O)-dimethanol-di-copper methanol solvate) |  | 7.13955 | 4.17364 | 0.756997 | 1858.34 | 2454.88 | 0.6592 | ICIFAB | 10.1039/b106190a | https://doi.org/10.1039/b106190a
ICIFIK | 254219 | catena-[Potassium (μ2-2-thiopropionato)-dichloro-bismuth] |  | 2.81392 | 1.54659 | 2.76399 | 0 | 0 | 0.3817 | ICIFIK | 10.1021/ic049594n | https://doi.org/10.1021/ic049594n
ICIMEN | 602819 | catena-(tetrakis(μ2-3-Aminobenzoato-N,O)-octakis(1,10-phenanthroline-N,N')-tetra-cadmium(ii) tetranitrate hexahydrate) |  | 7.33644 | 6.75928 | 1.24993 | 627.224 | 501.807 | 0.47956 | ICIMEN | Not found | https://doi.org/Not found
ICIMIS | 802470 | catena-((μ2-4,4'-bipyridine)-diaqua-bis(2-(phenoxy)propanoato)-nickel(ii) dihydrate) |  | 3.27865 | 1.23178 | 1.34338 | 0 | 0 | 0.379 | ICIMIS | Not found | https://doi.org/Not found
ICIMUD | 277672 | catena-((μ3-o-Phthalato-O,O',O',O'',O''')-(μ3-o-phthalato-O,O',O'',O''')-(μ2-o-phthalato-O,O',O'',O''')-diaqua-(2,2'-bipyridine-N,N')-di-gadolinium(iii) trihydrate) |  | 3.63809 | 1.53234 | 1.81707 | 0 | 0 | 0.37554 | ICIMUD | Not found | https://doi.org/Not found
ICISAP | 290155 | catena-(tris(μ4-2,5-dihydroxyterephthalato)-(μ3-oxo)-triaqua-tri-scandium(iii) nitrate unknown solvate) |  | 8.4575 | 4.64492 | 0.906757 | 1989.11 | 2193.65 | 0.66112 | ICISAP | 10.1039/b516365j | https://doi.org/10.1039/b516365j
ICISOD | 289114 | catena-((μ2-carbonato-O,O,O')-(μ2-carbonato-O,O')-bis(μ2-hydroxo)-tris(2,2'-bipyridyl)-di-copper(ii) undecahydrate) |  | 4.93793 | 3.85375 | 1.32574 | 256.522 | 193.493 | 0.47826 | ICISOD | 10.1039/b515889c | https://doi.org/10.1039/b515889c
ICIVAS | 288367 | catena-(tetrakis((μ8-4,5-Imidazoledicarboxylato)-(μ6-4,5-imidazoledicarboxylato)-(μ4-imidazoledicarboxylato))-tetradeca-aqua-octa-nickel-icosa-sodium bis(methanol) clathrate undecahydrate) |  | 5.14809 | 1.60359 | 1.53114 | 0 | 0 | 0.36336 | ICIVAS | 10.1002/anie.200503923 | https://doi.org/10.1002/anie.200503923
ICIYOI | 174498 | catena-((μ3-2-Pyridiniophosphonato-O,O',O'')-bromo-zinc) |  | 3.12546 | 1.99065 | 2.15406 | 0 | 0 | 0.39412 | ICIYOI | 10.1021/ic010609g | https://doi.org/10.1021/ic010609g
ICIYUO | 174499 | catena-((μ3-4-Pyridylphosphonato-N,O,O')-tri-aqua-cobalt) |  | 1.55348 | 0.97544 | 2.07453 | 0 | 0 | 0.23374 | ICIYUO | 10.1021/ic010609g | https://doi.org/10.1021/ic010609g
ICIYUQ | 833471 | catena-((μ2-3,3'-bis(diphenylphosphoryl)-2,2'-bipyridine)-tris(hexafluoroacetylacetonato)-europium) |  | 2.78851 | 1.57671 | 1.62966 | 0 | 0 | 0.3823 | ICIYUQ | 10.1002/ejic.201100688 | https://doi.org/10.1002/ejic.201100688
ICIZAV | 174500 | catena-(bis(μ4-4-Pyridylphosphonato)-di-copper dihydrate) |  | 3.84281 | 3.18904 | 1.93678 | 0 | 0 | 0.38664 | ICIZAV | 10.1021/ic010609g | https://doi.org/10.1021/ic010609g
ICIZEZ | 174501 | catena-(tetrakis(μ3-3-Pyridylhydrogenphosphonato)-di-cadmium dimethylsulfoxide solvate) |  | 4.86793 | 0.8827 | 1.88948 | 0 | 0 | 0.37696 | ICIZEZ | 10.1021/ic010609g | https://doi.org/10.1021/ic010609g
ICIZID | 174502 | catena-(bis(μ3-4-Pyridylhydrogenphosphonato)-cadmium) |  | 1.73471 | 1.16073 | 2.23022 | 0 | 0 | 0.25964 | ICIZID | 10.1021/ic010609g | https://doi.org/10.1021/ic010609g
ICIZOJ | 174503 | catena-(bis(μ3-Ethyl 4-pyridylphosphonato)-cadmium) |  | 2.45549 | 1.28495 | 1.81449 | 0 | 0 | 0.33724 | ICIZOJ | 10.1021/ic010609g | https://doi.org/10.1021/ic010609g
ICIZOL | 796037 | catena-(bis(μ3-3,3'-(3-(pyridin-2-yl)-1,2,4-triazine-5,6-diyl)dibenzenesulfonato)-tetraaqua-di-manganese pentahydrate) |  | 4.12195 | 2.78394 | 1.30667 | 0 | 0 | 0.46464 | ICIZOL | 10.1002/ejic.201100566 | https://doi.org/10.1002/ejic.201100566
ICNPCU10 |  | catena-(bis(μ2-Cyanato-N,O)-bis(3-aminopyridine)-diaqua-copper(ii)-bis(3-aminopyridine)-di-isocyanato-copper(ii)) |  | 2.12047 | 1.0759 | 1.6024 | 0 | 0 | 0.3061 | ICNPCU10 | 10.1107/S0567740882008206 | https://doi.org/10.1107/S0567740882008206
ICOBIN | 835343 | catena-(bis(μ2-phenyl(((pyrazin-2-yl)carbonyl)hydrazono)acetato)-diaqua-manganese(ii) methanol solvate) |  | 3.60889 | 1.54724 | 1.36541 | 0 | 0 | 0.39392 | ICOBIN | 10.1002/ejic.201100746 | https://doi.org/10.1002/ejic.201100746
ICOCAF | 607102 | catena-(bis(μ4-1,1'-Biphenyl-2,2',6,6'-tetracarboxylato)-tetrakis(1,4,8,11-tetra-azacyclotetradecane)-tetra-nickel(ii)) |  | 3.4698 | 1.39252 | 1.45088 | 0 | 0 | 0.36068 | ICOCAF | 10.1021/ja056963l | https://doi.org/10.1021/ja056963l
ICODIO | 607107 | catena-(tetrakis(μ2-Cyano)-bis(aqua-(2,2'-bipyrimidine))-tetracyano-di-iron(iii)-zinc hexahydrate) |  | 4.24051 | 3.49276 | 1.39369 | 0 | 0 | 0.44112 | ICODIO | 10.1021/ja058030v | https://doi.org/10.1021/ja058030v
ICODIP | 828897 | catena-(bis(μ6-5,5',5'' -(1,3,5-triazine-2,4,6-triyl)tris(azanediyl)triisophthalato)-di-zinc(ii) tetradecahydrate) |  | 12.53675 | 9.92327 | 0.813954 | 1488.7 | 1828.98 | 0.6903 | ICODIP | 10.1002/adma.201102538 | https://doi.org/10.1002/adma.201102538
ICODIP01 | 828898 | catena-(bis(μ6-5,5',5'' -(1,3,5-triazine-2,4,6-triyl)tris(azanediyl)triisophthalato)-di-zinc(ii) tetradecahydrate) |  | 12.61571 | 9.97612 | 0.806249 | 1482.24 | 1838.43 | 0.68658 | ICODIP01 | 10.1002/adma.201102538 | https://doi.org/10.1002/adma.201102538
ICODOU | 259180 | catena-(tetrakis(μ2-Cyano)-bis(aqua-(2,2'-bipyrimidine))-tetracyano-cobalt-di-iron(iii) hexahydrate) |  | 4.27544 | 3.47151 | 1.38309 | 0 | 0 | 0.44176 | ICODOU | 10.1021/ja058030v | https://doi.org/10.1021/ja058030v
ICODUA | 259181 | catena-(tetrakis(μ2-Cyano)-bis(aqua-(2,2'-bipyrimidine))-tetracyano-copper(ii)-di-iron(iii) hexahydrate) |  | 3.91124 | 3.05387 | 1.40644 | 0 | 0 | 0.43242 | ICODUA | 10.1021/ja058030v | https://doi.org/10.1021/ja058030v
ICOFAI | 607108 | catena-(tetrakis(μ2-Cyano)-bis(aqua-(2,2'-bipyrimidine))-tetracyano-di-iron(iii)-manganese hexahydrate) |  | 4.27142 | 3.52071 | 1.35575 | 0 | 0 | 0.44208 | ICOFAI | 10.1021/ja058030v | https://doi.org/10.1021/ja058030v
ICOMIW | 160349 | catena-((μ4-Benzene-1,2-disulfonimido)-(μ2-aqua)-potassium) |  | 1.99567 | 0.94055 | 1.83724 | 0 | 0 | 0.1949 | ICOMIW | 10.1002/1521-3749(200111)627:11<2528::AID-ZAAC2528>3.0.CO;2-C | https://doi.org/10.1002/1521-3749(200111)627:11<2528::AID-ZAAC2528>3.0.CO;2-C
ICOMOC | 160350 | catena-((μ4-Benzene-1,2-disulfonimido)-(μ2-aqua)-rubidium) |  | 2.01934 | 1.02939 | 2.04853 | 0 | 0 | 0.28692 | ICOMOC | 10.1002/1521-3749(200111)627:11<2528::AID-ZAAC2528>3.0.CO;2-C | https://doi.org/10.1002/1521-3749(200111)627:11<2528::AID-ZAAC2528>3.0.CO;2-C
ICORAV | 798439 | catena-((μ4-nitrato)-bis(μ3-thiophene-2,5-dicarboxylato)-tetra-aqua-di-lanthanum(iii) chloride hexahydrate) |  | 5.39308 | 4.55169 | 1.85099 | 1093.08 | 590.538 | 0.4463 | ICORAV | 10.1039/c1dt10156k | https://doi.org/10.1039/c1dt10156k
ICOREZ | 798440 | catena-((μ4-thiophene-2,5-dicarboxylato)-(μ2-nitrato)-aqua-neodymium(iii)) |  | 2.67248 | 1.03674 | 2.43459 | 0 | 0 | 0.29374 | ICOREZ | 10.1039/c1dt10156k | https://doi.org/10.1039/c1dt10156k
ICORID | 798441 | catena-((μ4-thiophene-2,5-dicarboxylato)-(μ2-nitrato)-aqua-samarium(iii)) |  | 2.60613 | 0.98931 | 2.47752 | 0 | 0 | 0.29258 | ICORID | 10.1039/c1dt10156k | https://doi.org/10.1039/c1dt10156k
ICOROJ | 798442 | catena-((μ4-thiophene-2,5-dicarboxylato)-(μ2-nitrato)-aqua-europium(iii)) |  | 2.64491 | 1.02654 | 2.481 | 0 | 0 | 0.29808 | ICOROJ | 10.1039/c1dt10156k | https://doi.org/10.1039/c1dt10156k
ICORUP | 798443 | catena-((μ4-thiophene-2,5-dicarboxylato)-(μ2-nitrato)-aqua-gadolinium(iii)) |  | 2.61376 | 1.01938 | 2.53742 | 0 | 0 | 0.29202 | ICORUP | 10.1039/c1dt10156k | https://doi.org/10.1039/c1dt10156k
ICOSAW | 798444 | catena-((μ4-thiophene-2,5-dicarboxylato)-(μ2-nitrato)-aqua-terbium(iii)) |  | 2.79151 | 1.10682 | 2.44853 | 0 | 0 | 0.31196 | ICOSAW | 10.1039/c1dt10156k | https://doi.org/10.1039/c1dt10156k
ICOSEA | 798445 | catena-((μ4-thiophene-2,5-dicarboxylato)-(μ2-nitrato)-aqua-dysprosium(iii)) |  | 2.78437 | 1.08894 | 2.53942 | 0 | 0 | 0.30224 | ICOSEA | 10.1039/c1dt10156k | https://doi.org/10.1039/c1dt10156k
ICOSIE | 798446 | catena-((μ4-thiophene-2,5-dicarboxylato)-(μ2-nitrato)-aqua-holmium(iii)) |  | 2.73645 | 1.08567 | 2.57707 | 0 | 0 | 0.29828 | ICOSIE | 10.1039/c1dt10156k | https://doi.org/10.1039/c1dt10156k
ICOSOK | 798447 | catena-((μ4-thiophene-2,5-dicarboxylato)-(μ2-nitrato)-aqua-erbium(iii)) |  | 2.71706 | 1.07899 | 2.62118 | 0 | 0 | 0.29634 | ICOSOK | 10.1039/c1dt10156k | https://doi.org/10.1039/c1dt10156k
ICOSUQ | 798448 | catena-((μ4-thiophene-2,5-dicarboxylato)-(μ2-nitrato)-aqua-ytterbium(iii)) |  | 2.61445 | 1.02333 | 2.70813 | 0 | 0 | 0.28824 | ICOSUQ | 10.1039/c1dt10156k | https://doi.org/10.1039/c1dt10156k
ICOTOK | 279848 | catena-(bis(Tetraethylammonium) hexakis(μ2-dicyanamide-N,N')-di-cadmium sesquihydrate) |  | 5.82072 | 3.77088 | 1.07795 | 1131.27 | 1049.47 | 0.6421 | ICOTOK | 10.1071/CH05315 | https://doi.org/10.1071/CH05315
ICOTUQ | 601879 | catena-(tetrakis(μ2-Imidazolato)-(2,2'-bipyridine)-di-iron(ii)) |  | 3.10761 | 1.90262 | 1.48034 | 0 | 0 | 0.36742 | ICOTUQ | 10.1021/ic030170n | https://doi.org/10.1021/ic030170n
ICOVAZ | 802471 | catena-((μ2-4,4'-bipyridine)-bis(2-(phenoxy)propanoato)-zinc(ii) dihydrate) |  | 3.98682 | 2.75396 | 1.2872 | 0 | 0 | 0.42004 | ICOVAZ | Not found | https://doi.org/Not found
ICOVED | 653458 | catena-(bis(μ2-((5-methyl-1,3,4-thiadiazol-2-yl)sulfanyl)acetato)-diaqua-(((5-methyl-1,3,4-thiadiazol-2-yl)sulfanyl)acetato)-neodymium monohydrate) |  | 2.79714 | 1.29528 | 1.84716 | 0 | 0 | 0.33436 | ICOVED | Not found | https://doi.org/Not found
ICOVIH | 653459 | catena-(bis(μ2-((5-methyl-1,3,4-thiadiazol-2-yl)sulfanyl)acetato)-diaqua-(((5-methyl-1,3,4-thiadiazol-2-yl)sulfanyl)acetato)-praseodymium monohydrate) |  | 2.82552 | 1.31161 | 1.81343 | 0 | 0 | 0.34072 | ICOVIH | Not found | https://doi.org/Not found
ICOVON | 733542 | catena-((μ3-sulfato)-diaqua-(N-(4-chlorobenzylidene)-4H-1,2,4-triazol-4-amine)-manganese) |  | 2.02317 | 1.08781 | 1.84999 | 0 | 0 | 0.28328 | ICOVON | Not found | https://doi.org/Not found
ICOVUT | 800998 | catena-((μ3-isophthalato)-(2-methylpyrazino[2,3-f][1,10]phenanthroline)-cadmium dihydrate) |  | 3.70765 | 1.70514 | 1.61415 | 0 | 0 | 0.37596 | ICOVUT | Not found | https://doi.org/Not found
ICOWAA | 829207 | catena-((μ4-benzene-1,2,4-tricarboxylato)-(μ2-chloro)-bis(pyrazino[2,3-f][1,10]phenanthroline)-di-cadmium dihydrate) |  | 4.06856 | 1.35659 | 1.86341 | 0 | 0 | 0.3276 | ICOWAA | Not found | https://doi.org/Not found
ICOWEE | 829208 | catena-((μ3-4-carboxybenzene-1,2-dicarboxylato)-aqua-(pyrazino[2,3-f][1,10]phenanthroline)-cobalt monohydrate) |  | 3.52158 | 1.37895 | 1.67178 | 0 | 0 | 0.30384 | ICOWEE | Not found | https://doi.org/Not found
ICOWII | 800152 | catena-(bis(μ2-5-carboxy-2-propyl-1H-imidazole-4-carboxylato)-diaqua-strontium) |  | 1.97676 | 0.92531 | 1.72682 | 0 | 0 | 0.2895 | ICOWII | Not found | https://doi.org/Not found
ICOWII01 | 760032 | catena-(bis(μ2-2-Propyl-1H-imidazole-5-carboxyl-4-carboxylato)-di-aqua-strontium) |  | 1.97236 | 0.93452 | 1.72369 | 0 | 0 | 0.28994 | ICOWII01 | 10.1016/j.ica.2011.07.044 | https://doi.org/10.1016/j.ica.2011.07.044
ICOWON | 283424 | catena-(bis(μ4-Adipato-O,O,O',O'',O'',O''')-(μ2-adipato-O,O',O'',O''')-tetra-aqua-di-lanthanum adipic acid tetrahydrate) |  | 5.76633 | 4.2449 | 1.38991 | 938.509 | 675.23 | 0.52234 | ICOWON | 10.1002/zaac.200500464 | https://doi.org/10.1002/zaac.200500464
ICOWOO | 806347 | catena-(bis(μ2-5-carboxy-2-propyl-1H-imidazole-4-carboxylato)-triaqua-barium monohydrate) |  | 2.6415 | 1.17983 | 1.71559 | 0 | 0 | 0.3391 | ICOWOO | Not found | https://doi.org/Not found
ICOWOO01 | 760026 | catena-(bis(μ2-5-carboxy-2-propyl-1H-imidazole-4-carboxylato)-triaqua-barium monohydrate) |  | 2.63541 | 1.16544 | 1.72162 | 0 | 0 | 0.33768 | ICOWOO01 | 10.1016/j.ica.2011.07.044 | https://doi.org/10.1016/j.ica.2011.07.044
ICOWUT | 283426 | catena-((μ2-Adipato-O,O',O'',O''')-penta-aqua-erbium chloride) |  | 3.80422 | 3.37254 | 1.84336 | 0 | 0 | 0.43702 | ICOWUT | 10.1002/zaac.200500464 | https://doi.org/10.1002/zaac.200500464
ICOXAA | 283427 | catena-((μ2-Adipato-O,O',O'',O''')-penta-aqua-gadolinium nitrate monohydrate) |  | 4.15816 | 3.6143 | 1.70158 | 0 | 0 | 0.45414 | ICOXAA | 10.1002/zaac.200500464 | https://doi.org/10.1002/zaac.200500464
ICOXAA01 | 734503 | catena-((μ2-adipato-O,O',O'',O''')-penta-aqua-di-gadolinium(iii) nitrate clathrate monohydrate) |  | 3.86615 | 3.62285 | 1.75349 | 0 | 0 | 0.42748 | ICOXAA01 | 10.1021/cg801138e | https://doi.org/10.1021/cg801138e
ICOXAB | 821273 | catena-((μ3-4,6-dimethyl-5-nitroisophthalato)-(1,10-phenanthroline)-cadmium) |  | 2.14261 | 1.20667 | 1.80534 | 0 | 0 | 0.31242 | ICOXAB | Not found | https://doi.org/Not found
ICOXEE | 283428 | catena-((μ2-Adipato-O,O',O'',O''')-penta-aqua-erbium nitrate monohydrate) |  | 4.0875 | 3.49568 | 1.8109 | 0 | 0 | 0.44112 | ICOXEE | 10.1002/zaac.200500464 | https://doi.org/10.1002/zaac.200500464
ICOXOP | 823016 | catena-(bis(μ4-biphenyl-2,2'-dicarboxylato)-(μ3-biphenyl-2,2'-dicarboxylato)-bis(1H-benzimidazole)-tri-zinc) |  | 2.54487 | 1.68989 | 1.50581 | 0 | 0 | 0.38342 | ICOXOP | Not found | https://doi.org/Not found
ICOYIK | 818991 | catena-((μ6-25,26,27-trihydroxy-28-oxy-calix(4)arene-5,11,17,23-tetrasulfonato)-(nitrato)-nonaaqua-di-lanthanum heptahydrate) |  | 4.38333 | 2.20606 | 1.78093 | 0 | 0 | 0.38804 | ICOYIK | Not found | https://doi.org/Not found
ICOZEH | 841520 | catena-(bis(μ2-5-(pyridin-4-yl)-3-(pyridin-3-yl)-1,2,4-triazolato)-diaqua-cadmium(ii) monohydrate) |  | 2.95717 | 1.27767 | 1.64044 | 0 | 0 | 0.33944 | ICOZEH | 10.3184/174751911X13179864537064 | https://doi.org/10.3184/174751911X13179864537064
ICUDAN | 808884 | catena-(diammonium bis(μ2-pyridine-2,3-dicarboxylato)-zinc(ii) dihydrate) |  | 3.30676 | 1.89623 | 1.47235 | 0 | 0 | 0.43392 | ICUDAN | 10.1016/j.solidstatesciences.2011.08.006 | https://doi.org/10.1016/j.solidstatesciences.2011.08.006
ICUDER | 808885 | catena-(diammonium bis(μ2-pyridine-2,3-dicarboxylato)-cadmium(ii) dihydrate) |  | 3.29151 | 1.90153 | 1.60234 | 0 | 0 | 0.44238 | ICUDER | 10.1016/j.solidstatesciences.2011.08.006 | https://doi.org/10.1016/j.solidstatesciences.2011.08.006
ICUHAQ | 217829 | catena-((μ2-1,4-Dioxy-2,5-bis(pyrazol-1-yl)benzene-N,N',O,O')-copper(ii) dihydrate) |  | 3.39946 | 2.89035 | 1.61125 | 0 | 0 | 0.38426 | ICUHAQ | 10.1021/ic051016z | https://doi.org/10.1021/ic051016z
ICUKOG | 162788 | catena-(bis((μ2-Azido)-tetrakis(5-methylpyrazole)-cobalt(ii)) diperchlorate dihydrate) |  | 4.81384 | 3.36448 | 1.12635 | 0 | 0 | 0.48052 | ICUKOG | 10.1002/1521-3765(20011001)7:19<4243::AID-CHEM4243>3.0.CO;2-U | https://doi.org/10.1002/1521-3765(20011001)7:19<4243::AID-CHEM4243>3.0.CO;2-U
ICUMEA | 859251 | catena-(bis(μ2-1,4-bis(phenylsulfinyl)butane)-trinitrato-cerium) |  | 10.13028 | 9.27874 | 0.791834 | 1264.7 | 1597.18 | 0.6757 | ICUMEA | Not found | https://doi.org/Not found
ICUMIE | 732704 | catena-((μ2-Phthalato)-aqua-(1,10-phenanthroline)-zinc(ii) hydrate) |  | 2.80366 | 1.29511 | 1.54398 | 0 | 0 | 0.3555 | ICUMIE | Not found | https://doi.org/Not found
ICUNEA | 251063 | catena-[bis(μ2-Pyridine-3,5-dicarboxylato)-octaaqua-di-cobalt(ii) dihydrate] |  | 2.56815 | 1.9605 | 1.72968 | 0 | 0 | 0.33028 | ICUNEA | 10.1021/ic0512577 | https://doi.org/10.1021/ic0512577
ICUNEA01 | 873007 | catena-(bis(μ2-Pyridine-3,5-dicarboxylato)-octa-aqua-di-cobalt(ii) dihydrate) |  | 2.53059 | 1.94326 | 1.73122 | 0 | 0 | 0.3249 | ICUNEA01 | 10.1039/c2dt31183f | https://doi.org/10.1039/c2dt31183f
ICUNIE | 251064 | catena-[(μ3-Pyridine-3,5-dicarboxylato)-dipyridyl-copper(ii) ethanol solvate monohydrate] |  | 3.91041 | 1.66288 | 1.32298 | 0 | 0 | 0.4378 | ICUNIE | 10.1021/ic0512577 | https://doi.org/10.1021/ic0512577
ICUNUQ | 268101 | catena-[(μ4-Isophthalato)-bis(μ3-isophthalato)-bis(2,2'-bipyridine)-di-yttrium] |  | 3.94329 | 1.87365 | 1.57814 | 0 | 0 | 0.3546 | ICUNUQ | 10.1021/cg050580h | https://doi.org/10.1021/cg050580h
ICUPAY | 268102 | catena-[(μ4-Isophthalato)-bis(μ3-isophthalato)-bis(2,2'-bipyridine)-di-gadolinium] |  | 3.95267 | 1.86797 | 1.78006 | 0 | 0 | 0.35804 | ICUPAY | 10.1021/cg050580h | https://doi.org/10.1021/cg050580h
ICUPEC | 268103 | catena-[(μ4-Isophthalato)-bis(μ3-isophthalato)-bis(2,2'-bipyridine)-di-dysprosium] |  | 3.91259 | 1.83332 | 1.82165 | 0 | 0 | 0.35296 | ICUPEC | 10.1021/cg050580h | https://doi.org/10.1021/cg050580h
ICUPIG | 268104 | catena-[(μ4-Isophthalato)-bis(μ3-isophthalato)-bis(2,2'-bipyridyl)-di-yttrium monohydrate] |  | 3.40971 | 1.37557 | 1.63195 | 0 | 0 | 0.33292 | ICUPIG | 10.1021/cg050580h | https://doi.org/10.1021/cg050580h
ICUPOM | 268105 | catena-[(μ4-Isophthalato)-bis(μ3-isophthalato)-bis(2,2'-bipyridyl)-di-gadolinium monohydrate] |  | 3.39647 | 1.37351 | 1.85233 | 0 | 0 | 0.33446 | ICUPOM | 10.1021/cg050580h | https://doi.org/10.1021/cg050580h
ICUPUS | 268106 | catena-[(μ4-Isophthalato)-bis(μ3-isophthalato)-bis(2,2'-bipyridyl)-di-dysprosium monohydrate] |  | 3.39523 | 1.38308 | 1.87433 | 0 | 0 | 0.33366 | ICUPUS | 10.1021/cg050580h | https://doi.org/10.1021/cg050580h
ICUYAG | 151619 | catena-((μ4-1-Cyano-1-(4,4,5,5-tetramethyl-1-oxyl-4,5-dihydro-1H-imidazol-2-yl)-3,3,3-trifluoroprop-1-en-2-olato-N,N',O,O,O')-potassium) |  | 2.29843 | 1.39107 | 1.44686 | 0 | 0 | 0.28132 | ICUYAG | 10.1070/MC2001v011n05ABEH001472 | https://doi.org/10.1070/MC2001v011n05ABEH001472
ICUYEK | 151620 | catena-((μ2-1-Cyano-1-(4,4,5,5-tetramethyl-1-oxyl-4,5-dihydro-1H-imidazol-2-yl)-3,3,3-trifluoroprop-1-en-2-olato-N,N',O)-(acetonitrile-N)-(1-cyano-1-(4,4,5,5-tetramethyl-1-oxyl-4,5-dihydro-1H-imidazol-2-yl)-3,3,3-trifluoroprop-1-en-2-olato-N,O)-copper(ii)) | catena-((μ2-2-cyano-1-trifluoromethyl-2-(1-oxyl-4,4,5,5,-tetramethyl-4,5-dihydro-1H-imidazol-2-yl)ethenolato)-(1-trifluoromethyl-2-cyano-2-(1-oxyl-4,4,5,5,-tetramethyl-4,5-dihydro-1H-imidazol-2-yl)ethenolato)-acetonitrile-copper(ii)) | 2.24513 | 1.60131 | 1.45434 | 0 | 0 | 0.39016 | ICUYEK | 10.1070/MC2001v011n05ABEH001472 | https://doi.org/10.1070/MC2001v011n05ABEH001472
ICUZAI | 608233 | catena-(bis(μ2-azido-N,N'')-(μ2-2,5-dimethylpyrazine-N,N')-cadmium(ii)) |  | 1.45431 | 0.85437 | 2.1211 | 0 | 0 | 0.28304 | ICUZAI | 10.1016/j.poly.2005.08.043 | https://doi.org/10.1016/j.poly.2005.08.043
ICUZEM | 280746 | catena-(bis(μ2-azido-N,N'')-bis(quinazoline-N)-cadmium(ii)) |  | 1.56892 | 0.87178 | 1.96558 | 0 | 0 | 0.2697 | ICUZEM | 10.1016/j.poly.2005.08.043 | https://doi.org/10.1016/j.poly.2005.08.043
IDAFOI | 158693 | catena-((μ2-Hydrogen bis(pyridine-3-carboxylate)-N,N')-silver(i)) | ("catena-((μ2-Hydrogen bis(nicotinate)-N,N')-silver(i))",) | 1.62174 | 1.01352 | 2.05378 | 0 | 0 | 0.2629 | IDAFOI | 10.1016/S0277-5387(01)00883-X | https://doi.org/10.1016/S0277-5387(01)00883-X
IDAFOJ | 271938 | catena-(bis(μ2-1,4-bis(1,2,4-triazol-1-ylmethyl)benzene-N,N')-bis(isothiocyanto)-cobalt(ii)) |  | 1.98826 | 1.26598 | 1.47575 | 0 | 0 | 0.3389 | IDAFOJ | 10.1021/cg050595f | https://doi.org/10.1021/cg050595f
IDAFUP | 271939 | catena-(bis(μ2-1,4-bis(1,2,4-triazol-1-ylmethyl)benzene-N,N')-bis(isothiocyanto)-cobalt(ii) acetonitrile solvate) |  | 4.27047 | 2.63661 | 1.18936 | 0 | 0 | 0.46834 | IDAFUP | 10.1021/cg050595f | https://doi.org/10.1021/cg050595f
IDAGAW | 271940 | catena-(bis(μ2-1,4-bis(1,2,4-triazol-1-ylmethyl)benzene-N,N')-bis(isothiocyanto)-cobalt(ii) nitromethane solvate) |  | 4.17016 | 2.53251 | 1.20513 | 0 | 0 | 0.4572 | IDAGAW | 10.1021/cg050595f | https://doi.org/10.1021/cg050595f
IDAGEA | 294479 | catena-(bis(μ2-4,4'-bipyrine-N,N')-(μ2-D-phenylalaninato)-(μ2-L-phenylalaninato)-di-copper(ii) hydroxide nitrate pentahydrate) |  | 6.4103 | 6.06238 | 0.99418 | 1294.45 | 1302.02 | 0.56732 | IDAGEA | 10.1021/cg050589j | https://doi.org/10.1021/cg050589j
IDAGIE | 274991 | catena-((μ8-1,4-bis(N,N-bis(phosphatomethyl)amino)butane)-bis(μ2-oxalato)-di-lanthanum(iii) dihydrate) |  | 3.25035 | 1.11456 | 2.1911 | 0 | 0 | 0.33072 | IDAGIE | 10.1021/cg050554j | https://doi.org/10.1021/cg050554j
IDAGOK | 274992 | catena-((μ6-1,4-bis(N,N-bis(phosphatomethyl)amino)butane)-bis(μ2-oxalato)-diaqua-di-neodymium(iii) tetrahydrate) |  | 2.50869 | 1.63297 | 2.04006 | 0 | 0 | 0.37006 | IDAGOK | 10.1021/cg050554j | https://doi.org/10.1021/cg050554j
IDAGOL | 831130 | catena-(bis(μ2-4,4'-bipyridine)-octakis(μ2-cyano)-diaqua-dioxo-di-manganese-di-molybdenum tetrahydrate) |  | 3.18276 | 1.81373 | 1.61464 | 0 | 0 | 0.3765 | IDAGOL | 10.1039/c1dt11183c | https://doi.org/10.1039/c1dt11183c
IDAGUQ | 274993 | catena-((μ6-1,4-bis(N,N-bis(phosphatomethyl)amino)butane)-bis(μ2-oxalato)-diaqua-di-europium(iii) tetrahydrate) |  | 2.4985 | 1.69227 | 2.1069 | 0 | 0 | 0.36396 | IDAGUQ | 10.1021/cg050554j | https://doi.org/10.1021/cg050554j
IDAJIH | 275658 | catena-((μ6-tris((hydrogen phosphonato)methyl)ammonium-O,O',O'')-strontium(ii)) |  | 1.61362 | 0.78606 | 2.37901 | 0 | 0 | 0.23352 | IDAJIH | 10.1021/cg0506368 | https://doi.org/10.1021/cg0506368
IDAJOM | 160519 | catena-[bis(μ2-1,3-bis(4-Pyridyl)propane-N,N')-diaqua-cadmium diperchlorate 1,3-bis(4-pyridyl)propane monohydrate] |  | 6.29141 | 4.03591 | 0.823667 | 1526.94 | 1853.84 | 0.63906 | IDAJOM | 10.1016/S1463-0184(01)00020-X | https://doi.org/10.1016/S1463-0184(01)00020-X
IDAJUS | 160520 | catena-[tris(μ2-1,2-bis(4-Pyridyl)ethane-N,N')-cadmium diperchlorate] |  | 4.71258 | 2.07659 | 1.18568 | 0 | 0 | 0.46474 | IDAJUS | 10.1016/S1463-0184(01)00020-X | https://doi.org/10.1016/S1463-0184(01)00020-X
IDAKAZ | 160521 | catena-[(μ2-1,3-bis(4-Pyridyl)propane-N,N')-bis(μ2-thiocyanato-N,S)-cadmium] |  | 2.89737 | 1.38668 | 1.5878 | 0 | 0 | 0.38312 | IDAKAZ | 10.1016/S1463-0184(01)00020-X | https://doi.org/10.1016/S1463-0184(01)00020-X
IDAKED | 160522 | catena-[hexakis(μ2-1,2-bis(2-(4-Pyridyl)ethyl)benzene-N,N')-tetrakis(nitrato-O,O')-bis(nitrato-O)-tri-cadmium] |  | 2.84484 | 1.2414 | 1.44067 | 0 | 0 | 0.35126 | IDAKED | 10.1016/S1463-0184(01)00020-X | https://doi.org/10.1016/S1463-0184(01)00020-X
IDAKIH | 160523 | catena-[bis(μ2-1,6-bis(4-Pyridyl)hex-3-ene-N,N')-bis(1,6-bis(4-pyridyl)hex-3-ene-N)-tetrakis(nitrato-O,O')-di-cadmium] |  | 1.99361 | 1.16617 | 1.49275 | 0 | 0 | 0.34278 | IDAKIH | 10.1016/S1463-0184(01)00020-X | https://doi.org/10.1016/S1463-0184(01)00020-X
IDANOR | 294938 | catena-(tetrakis(Tetra-n-butylammonium) tetrakis(μ2-hydrogen citrato)-octa-aqua-tetra-cobalt octahydrate) |  | 8.20381 | 7.237 | 0.638152 | 2517.03 | 3944.24 | 0.76238 | IDANOR | 10.1039/b600447d | https://doi.org/10.1039/b600447d
IDANUY | 858103 | catena-(bis((μ7-benzene-1,2-dicarboxylato)-(μ6-benzene-1,2-dicarboxylato)-(μ2-formato))-penta-strontium(ii)) |  | 2.76891 | 1.19156 | 2.24551 | 0 | 0 | 0.24156 | IDANUY | 10.1107/S1600536811044977 | https://doi.org/10.1107/S1600536811044977
IDAPEI | 155209 | catena-[(μ2-4,4'-Bipyridine-N,N')-(dihydrogen phosphato-O)-copper(i) dihydrate] |  | 3.92798 | 2.94878 | 1.59186 | 0 | 0 | 0.40456 | IDAPEI | 10.1016/S0277-5387(01)00865-8 | https://doi.org/10.1016/S0277-5387(01)00865-8
IDAPEI01 | 283106 | catena-((μ2-4,4'-bipyridyl)-(dihydrogen phosphato)-copper(i) dihydrate) |  | 3.89948 | 2.91939 | 1.59856 | 0 | 0 | 0.40418 | IDAPEI01 | 10.1016/j.molstruc.2005.11.011 | https://doi.org/10.1016/j.molstruc.2005.11.011
IDAPEJ | 290913 | catena-((μ4-1,2,4,5-Benzenetetracarboxylato-O,O',O'',O''')-hexakis(μ2-aqua)-hexa-aqua-tetra-sodium) |  | 2.00386 | 0.98796 | 1.51751 | 0 | 0 | 0.24832 | IDAPEJ | 10.1039/b516806f | https://doi.org/10.1039/b516806f
IDAPIN | 290914 | catena-(bis(μ2-Dihydrogen 1,2,4,5-benzenetetracarboxylato-O,O')-hexakis(μ2-aqua)-diaqua-manganese(ii)-di-sodium dihydrate) |  | 2.12647 | 1.48698 | 1.63992 | 0 | 0 | 0.30474 | IDAPIN | 10.1039/b516806f | https://doi.org/10.1039/b516806f
IDAPOT | 290915 | catena-(bis(μ2-Dihydrogen 1,2,4,5-benzenetetracarboxylato-O,O')-hexakis(μ2-aqua)-diaqua-nickel(ii)-di-sodium dihydrate) |  | 2.09707 | 1.41496 | 1.68584 | 0 | 0 | 0.295 | IDAPOT | 10.1039/b516806f | https://doi.org/10.1039/b516806f
IDAQEL | 858110 | catena-(rac-cis-(μ2-cyclohexane-1,2-dicarboxylato)-diaqua-lithium) |  | 2.65708 | 1.38131 | 1.3414 | 0 | 0 | 0.33466 | IDAQEL | 10.1107/S1600536811045077 | https://doi.org/10.1107/S1600536811045077
IDASOX | 858122 | catena-((μ2-phenylphosphinato)-(triphenyl)-tin(iv)) |  | 2.31367 | 1.52368 | 1.53932 | 0 | 0 | 0.35322 | IDASOX | 10.1107/S1600536811043625 | https://doi.org/10.1107/S1600536811043625
IDATIS | 858126 | catena-(bis(μ4-imidazole-4,5-dicarboxylato)-tetrakis(μ2-imidazole-4,5-dicarboxylato)-tetraaqua-tri-cobalt(ii)-di-lutetium(iii) dihydrate) |  | 2.62189 | 0.7894 | 2.46575 | 0 | 0 | 0.26336 | IDATIS | 10.1107/S1600536811045764 | https://doi.org/10.1107/S1600536811045764
IDATOY | 858127 | catena-(bis(μ3-1H-imidazole-4,5-dicarboxylato)-(μ2-sulfato)-diaqua-di-ytterbium(iii)) |  | 2.37258 | 1.19574 | 3.04605 | 0 | 0 | 0.2565 | IDATOY | 10.1107/S1600536811045673 | https://doi.org/10.1107/S1600536811045673
IDATOY01 | 896240 | catena-[bis(μ3-Imidazole-4,5-dicarboxylato)-(μ2-sulfato)-diaqua-di-ytterbium] |  | 2.33987 | 1.18466 | 3.06332 | 0 | 0 | 0.25292 | IDATOY01 | 10.1021/cg300476e | https://doi.org/10.1021/cg300476e
IDATUE | 858128 | catena-((μ3-(S)-2-hydroxybutanedioato)-(4,4'-bipyridine)-zinc dihydrate) |  | 3.93574 | 2.68508 | 1.5013 | 0 | 0 | 0.39578 | IDATUE | 10.1107/S1600536811045788 | https://doi.org/10.1107/S1600536811045788
IDAVIT | 285283 | catena-((μ3-6,9,12-Trioxa-3,15,21-triazabicyclo(15.3.1)henicosa-1(21),17,19-triene-3,15-diacetato)-aqua-chloro-di-zinc(ii) perchlorate) |  | 4.37409 | 1.39742 | 1.48761 | 0 | 0 | 0.42334 | IDAVIT | 10.1016/j.ica.2005.12.055 | https://doi.org/10.1016/j.ica.2005.12.055
IDAWOA | 296448 | catena-((μ2-Terephthalato-O,O',O'',O''')-(μ2-terephthalato-O,O')-bis((2,2'-diquinolyl)-zinc(ii))) |  | 2.51211 | 1.49085 | 1.51954 | 0 | 0 | 0.34534 | IDAWOA | 10.1107/S1600536806012748 | https://doi.org/10.1107/S1600536806012748
IDAXIW | 858141 | catena-((μ8-butane-1,2,3,4-tetracarboxylato)-tetraaqua-di-strontium) |  | 1.85739 | 0.70674 | 2.27963 | 0 | 0 | 0.22904 | IDAXIW | 10.1107/S1600536811046265 | https://doi.org/10.1107/S1600536811046265
IDAXIW01 | 825571 | catena-((μ8-Butane-1,2,3,4-tetracarboxylato)-tetraaqua-di-strontium) |  | 1.85187 | 0.69827 | 2.29011 | 0 | 0 | 0.22788 | IDAXIW01 | Not found | https://doi.org/Not found
IDAYAP | 858144 | catena-((μ2-4,4'-bipyridine)-bis(2,4-dichlorobenzoato)-bis(methanol)-cobalt(ii)) |  | 2.4321 | 1.31158 | 1.5377 | 0 | 0 | 0.3522 | IDAYAP | 10.1107/S1600536811046149 | https://doi.org/10.1107/S1600536811046149
IDAYET | 858145 | catena-((μ2-aqua)-(hydrogen pyrazine-2,6-dicarboxylate)-lithium) |  | 1.34941 | 0.67266 | 1.74092 | 0 | 0 | 0.20884 | IDAYET | 10.1107/S1600536811046198 | https://doi.org/10.1107/S1600536811046198
IDAYIX | 858146 | catena-((μ2-2,2'-bipyridine-3,3'-dicarboxylato)-triaqua-copper(ii) monohydrate) |  | 3.01081 | 1.27547 | 1.65302 | 0 | 0 | 0.35356 | IDAYIX | 10.1107/S1600536811046423 | https://doi.org/10.1107/S1600536811046423
IDAZAQ | 858149 | catena-((μ4-fumarato)-bis(μ3-fumarato)-tetraaqua-di-neodymium(iii) trihydrate) |  | 4.66563 | 1.15981 | 2.19909 | 0 | 0 | 0.35484 | IDAZAQ | 10.1107/S1600536811046447 | https://doi.org/10.1107/S1600536811046447
IDAZEU | 858150 | catena-(bis(μ4-oxalato)-tetraaqua-potassium-ytterbium(iii)) |  | 1.49146 | 1.12579 | 2.66194 | 0 | 0 | 0.1784 | IDAZEU | 10.1107/S1600536811046022 | https://doi.org/10.1107/S1600536811046022
IDEBAV | 287798 | catena-((μ2-6-Oxo-1,6-dihydropyridine-3-carboxylato-O,O')-triphenyl-tin(iv)) | catena-((μ2-6-Hydroxypyridine-3-carboxylato)-triphenyl-tin(iv))', 'catena-((μ2-6-Hydroxynicotinato)-triphenyl-tin(iv))') | 2.46447 | 1.46471 | 1.51848 | 0 | 0 | 0.37114 | IDEBAV | 10.1107/S1600536806006726 | https://doi.org/10.1107/S1600536806006726
IDEBAW | 858155 | catena-[(μ2-N-(1-(Pyridin-2-yl)ethylidene)pyridine-4-carbohydrazonato-N,N',O:N'')-lead(ii) perchlorate] | ("catena-[(μ2-N'-(1-(Pyridin-2-yl)ethylidene)isonicotinohydrazidato-N,N',O:N'')-lead(ii) perchlorate]",) | 4.39207 | 2.18971 | 1.85452 | 0 | 0 | 0.44172 | IDEBAW | 10.1107/S1600536811046691 | https://doi.org/10.1107/S1600536811046691
IDEBEA | 858156 | catena-[(μ2-N-(1-(Pyridin-2-yl)ethylidene)pyridine-4-carbohydrazonato-N,N',O:N'')-bis(methanol-O)-lead(ii) perchlorate] | ("catena-[(μ2-N'-(1-(Pyridin-2-yl)ethylidene)isonicotinohydrazidato-N,N',O:N'')-bis(methanol-O)-lead(ii) perchlorate]",) | 4.10215 | 2.18472 | 1.71161 | 0 | 0 | 0.42202 | IDEBEA | 10.1107/S1600536811046769 | https://doi.org/10.1107/S1600536811046769
IDEBIE | 858157 | catena-[bis(μ3-Pyridine-2,4-dicarboxylato-N,O,O',O'')-(μ2-oxalato-O,O',O'',O''')-hexa-aqua-di-lanthanum(iii) monohydrate] |  | 1.82363 | 0.92326 | 2.30282 | 0 | 0 | 0.25564 | IDEBIE | 10.1107/S160053681104668X | https://doi.org/10.1107/S160053681104668X
IDECIF | 858162 | catena-[(μ4-Imidazole-4,5-dicarboxylato)-(μ3-imidazole-4,5-dicarboxylato)-(μ3-sulfato)-(μ2-sulfato)-tetra-aqua-cobalt(ii)-di-gadolinium(iii) monohydrate] |  | 2.52408 | 1.65677 | 2.64094 | 0 | 0 | 0.29958 | IDECIF | 10.1107/S160053681104726X | https://doi.org/10.1107/S160053681104726X
IDEDAY | 858165 | catena-[(μ11-4,6-Dihydroxybenzene-1,3-disulfonato)-aqua-di-potassium(i)] |  | 1.91822 | 0.70732 | 1.98899 | 0 | 0 | 0.11678 | IDEDAY | 10.1107/S1600536811047210 | https://doi.org/10.1107/S1600536811047210
IDEGAB | 858175 | catena-[(μ2-4-Sulfonatobenzotriazolido-N,N',O)-(1,10-phenanthroline-N,N')-zinc(ii)] |  | 2.50134 | 1.18836 | 1.74811 | 0 | 0 | 0.31412 | IDEGAB | 10.1107/S160053681104743X | https://doi.org/10.1107/S160053681104743X
IDEGIJ | 912724 | catena-((μ2-Naphthalene-1,4-dicarboxylato)-(μ2-1-(pyridin-4-ylmethyl)-1H-benzimidazole)-zinc methanol solvate) |  | 4.94744 | 3.56334 | 1.16799 | 0 | 0 | 0.49378 | IDEGIJ | 10.1016/j.molstruc.2013.05.034 | https://doi.org/10.1016/j.molstruc.2013.05.034
IDEGOP | 912723 | catena-((μ2-Azelato)-(μ2-1-(pyridin-4-ylmethyl)-1H-benzimidazole)-zinc) |  | 3.31818 | 1.27877 | 1.38169 | 0 | 0 | 0.38194 | IDEGOP | 10.1016/j.molstruc.2013.05.034 | https://doi.org/10.1016/j.molstruc.2013.05.034
IDEGUV | 912722 | catena-((μ2-2,2'-(1,3-Phenylene)diacetato)-(μ2-1-(pyridin-4-ylmethyl)-1H-benzimidazole)-zinc dihydrate) |  | 3.74151 | 3.13766 | 1.36501 | 0 | 0 | 0.40918 | IDEGUV | 10.1016/j.molstruc.2013.05.034 | https://doi.org/10.1016/j.molstruc.2013.05.034
IDEHAC | 912721 | catena-((μ2-Terephthalato-O,O',O'',O''')-(μ2-terephthalato-O,O')-tetrakis(1-(pyridin-4-ylmethyl)-1H-benzimidazole)-di-zinc dihydrate) |  | 3.13264 | 1.55853 | 1.42268 | 0 | 0 | 0.35908 | IDEHAC | 10.1016/j.molstruc.2013.05.034 | https://doi.org/10.1016/j.molstruc.2013.05.034
IDEHOQ | 905278 | catena-(bis(μ2-Cyano-C,N)-dicyano-tetrakis(1-ethylimidazole-N3)-nickel-zinc) |  | 2.52562 | 1.41022 | 1.42241 | 0 | 0 | 0.36306 | IDEHOQ | 10.1016/j.molstruc.2013.05.029 | https://doi.org/10.1016/j.molstruc.2013.05.029
IDEHUW | 903681 | catena-(bis(μ2-Cyano-C,N)-dicyano-tetrakis(1-ethylimidazole-N3)-cadmium-nickel monohydrate) |  | 2.10657 | 1.11608 | 1.5035 | 0 | 0 | 0.35782 | IDEHUW | 10.1016/j.molstruc.2013.05.029 | https://doi.org/10.1016/j.molstruc.2013.05.029
IDEJAD | 608761 | catena-(hexakis(μ2-2-(2-Pyridyl N-oxide)ethylphosphonic acid)-di-neodymium(iii)) |  | 2.01252 | 1.13491 | 1.85143 | 0 | 0 | 0.31996 | IDEJAD | 10.1021/ic051937+ | https://doi.org/10.1021/ic051937+
IDEJAE | 903680 | catena-(bis(μ2-Cyano-C,N)-dicyano-tetrakis(1-ethylimidazole-N3)-di-nickel) |  | 2.14345 | 1.06892 | 1.42712 | 0 | 0 | 0.34926 | IDEJAE | 10.1016/j.molstruc.2013.05.029 | https://doi.org/10.1016/j.molstruc.2013.05.029
IDELAG | 936662 | catena-[(μ2-4,4'-(Dimethylsilanediyl)dipyridine)-(dimethyl sulfoxide)-dichloro-copper(ii) dimethyl sulfoxide solvate] |  | 4.63754 | 3.98399 | 1.30112 | 389.722 | 299.528 | 0.44216 | IDELAG | 10.1016/j.molstruc.2013.05.063 | https://doi.org/10.1016/j.molstruc.2013.05.063
IDELAG01 | 936663 | catena-[(μ2-4,4'-(Dimethylsilanediyl)dipyridine)-(dimethyl sulfoxide)-dichloro-copper(ii) dimethyl sulfoxide solvate] |  | 4.58883 | 3.92874 | 1.30043 | 392.166 | 301.567 | 0.44108 | IDELAG01 | 10.1016/j.molstruc.2013.05.063 | https://doi.org/10.1016/j.molstruc.2013.05.063
IDEYEV | 173609 | catena-((μ2-N,N'-Dimesityl-2-nitro-1,3-propanedi-iminato-N,N',O)-copper(i)) |  | 2.23445 | 1.2983 | 1.46502 | 0 | 0 | 0.33866 | IDEYEV | 10.1021/ic0155535 | https://doi.org/10.1021/ic0155535
IDEYOF | 173611 | catena-(bis(μ2-4,4'-Bipyridine-N,N')-bis(dihydrogen phosphato)-nickel(ii) n-butanol solvate monohydrate) |  | 9.87112 | 6.17304 | 0.652966 | 2201.42 | 3371.42 | 0.7322 | IDEYOF | 10.1021/ic0106017 | https://doi.org/10.1021/ic0106017
IDIFUY | 885076 | catena-((μ3-3-(1H-Benzotriazol-1-yl)propanoato)-silver monohydrate) |  | 3.02564 | 2.20963 | 1.90577 | 0 | 0 | 0.36208 | IDIFUY | 10.1007/s11243-013-9697-5 | https://doi.org/10.1007/s11243-013-9697-5
IDIGAF | 885075 | catena-((μ4-3-(1H-Benzotriazol-1-yl)propanoato)-chloro-mercury) |  | 2.20024 | 1.05721 | 2.62582 | 0 | 0 | 0.32362 | IDIGAF | 10.1007/s11243-013-9697-5 | https://doi.org/10.1007/s11243-013-9697-5
IDIGEJ | 885074 | catena-(bis(μ2-3-(1H-Benzotriazol-1-yl)propanoato)-diaqua-cadmium(ii)) |  | 2.39781 | 1.28295 | 1.69605 | 0 | 0 | 0.3413 | IDIGEJ | 10.1007/s11243-013-9697-5 | https://doi.org/10.1007/s11243-013-9697-5
IDIGIN | 885073 | catena-(bis(μ2-3-(1H-Benzotriazol-1-yl)propanoato)-diaqua-zinc(ii)) |  | 2.56804 | 1.27833 | 1.47053 | 0 | 0 | 0.35056 | IDIGIN | 10.1007/s11243-013-9697-5 | https://doi.org/10.1007/s11243-013-9697-5
IDIGOT | 885072 | catena-(bis(μ2-3-(1H-Benzotriazol-1-yl)propanoato)-diaqua-cobalt) |  | 2.32758 | 1.15421 | 1.63149 | 0 | 0 | 0.30214 | IDIGOT | 10.1007/s11243-013-9697-5 | https://doi.org/10.1007/s11243-013-9697-5
IDIGUZ | 923163 | catena-[bis(tetra-n-butylammonium) bis(μ3-(carboxylatocarbonyl)(2-([carboxylato(oxidanidyl)methylidene]amino)phenyl)amido)-(μ2-oxalato)-di-copper-di-manganese] |  | 7.84272 | 5.63283 | 0.931945 | 2062.49 | 2213.1 | 0.68468 | IDIGUZ | 10.1021/ic401038c | https://doi.org/10.1021/ic401038c
IDILAK | 954192 | catena-[bis(μ2-4-[1-(carboxylatomethyl)pyridinium-3-yl]benzoato)-diaqua-cobalt(ii) dihydrate] |  | 2.71404 | 0.91796 | 1.58455 | 0 | 0 | 0.29114 | IDILAK | 10.1107/S1600536813008933 | https://doi.org/10.1107/S1600536813008933
IDILOY | 954195 | catena-[(μ2-2,2'-iminodibenzoato)-(1,10-phenanthroline)-copper(ii)] |  | 2.69129 | 1.15098 | 1.59207 | 0 | 0 | 0.31494 | IDILOY | 10.1107/S1600536813009203 | https://doi.org/10.1107/S1600536813009203
IDIMUF | 819440 | catena-[[aqua(μ4-2-[(carboxymethyl)sulfanyl]nicotinato)copper(ii)] trihydrate] |  | 3.90012 | 2.56586 | 1.5018 | 0 | 0 | 0.45812 | IDIMUF | 10.1107/S1600536813009604 | https://doi.org/10.1107/S1600536813009604
IDINAL | 610005 | catena-((μ2-4-amino-3,5-bis(4-pyridyl)-1,2,4-triazole)-(μ2-benzenecarboxylic acid-3,5-dicarboxylato-O,O',O'')-aqua-cobalt(ii)) |  | 2.62425 | 1.16706 | 1.61099 | 0 | 0 | 0.3278 | IDINAL | 10.1021/ic060001d | https://doi.org/10.1021/ic060001d
IDINEP | 610006 | catena-((μ2-4-amino-3,5-bis(4-pyridyl)-1,2,4-triazole)-(μ2-benzenecarboxylic acid-3,5-dicarboxylato-O,O',O'')-aqua-nickel(ii)) |  | 2.63866 | 1.25599 | 1.61822 | 0 | 0 | 0.3256 | IDINEP | 10.1021/ic060001d | https://doi.org/10.1021/ic060001d
IDINIU | 954201 | catena-[[diaqua-(μ4-benzene-1,2,4,5-tetracarboxylato)-tetrakis(1H-imidazole)-di-copper(ii)] N,N-dimethylformamide solvate] |  | 5.07183 | 1.38619 | 1.48013 | 0 | 0 | 0.42266 | IDINIU | 10.1107/S1600536813010246 | https://doi.org/10.1107/S1600536813010246
IDINOZ | 610008 | catena-((μ2-4-amino-3,5-bis(4-pyridyl)-1,2,4-triazole)-(μ2-benzenecarboxylic acid-3,5-dicarboxylato-O,O',O'',O''')-aqua-cadmium(ii) ethanol solvate sesquihydrate) |  | 5.04067 | 3.09729 | 1.45644 | 0 | 0 | 0.4378 | IDINOZ | 10.1021/ic060001d | https://doi.org/10.1021/ic060001d
IDINUF | 610009 | catena-((μ2-benzenecarboxylic acid-3,5-dicarboxylato-O,O',O'',O''')-(4-amino-3,5-bis(4-pyridyl)-1,2,4-triazole)-diaqua-cadmium(ii) hydrate) |  | 4.36091 | 3.30888 | 1.34039 | 0 | 0 | 0.47374 | IDINUF | 10.1021/ic060001d | https://doi.org/10.1021/ic060001d
IDIPOC | 954207 | catena-[[tetraaqua-cadmium(ii)]-(μ2-5,5'-1,4-phenylene)bis(tetrazol-2-ido)] |  | 1.8976 | 1.21193 | 1.88253 | 0 | 0 | 0.33666 | IDIPOC | 10.1107/S1600536813010441 | https://doi.org/10.1107/S1600536813010441
IDIQOD | 954212 | catena-[tetraaqua-bis(5-hydroxypyridin-1-ium-3-carboxylato)-tris(μ2-oxalato)-di-europium(iii)] |  | 1.93562 | 0.90508 | 2.42503 | 0 | 0 | 0.25202 | IDIQOD | 10.1107/S1600536813011057 | https://doi.org/10.1107/S1600536813011057
IDIQUJ | 954213 | catena-[[bis(2-methoxyaniline)cadmium]-bis(μ2-thiocyanato)] |  | 2.11152 | 1.47689 | 1.65988 | 0 | 0 | 0.33858 | IDIQUJ | 10.1107/S1600536813010738 | https://doi.org/10.1107/S1600536813010738
IDIVIB | 610913 | catena-((μ2-Cyclopent-2-enylacetato-O,O')-tri-n-butyl-tin(iv)) |  | 4.18063 | 1.32671 | 1.29808 | 0 | 0 | 0.40186 | IDIVIB | 10.1107/S1600536806015194 | https://doi.org/10.1107/S1600536806015194
IDIWOH | 166785 | catena-((μ4-terephthalato)-(μ2-oxo)-vanadium(iv)) |  | 7.67822 | 7.19096 | 1.00037 | 1555.11 | 1554.53 | 0.63236 | IDIWOH | 10.1002/1521-3773(20020118)41:2<281::AID-ANIE281>3.0.CO;2-Y | https://doi.org/10.1002/1521-3773(20020118)41:2<281::AID-ANIE281>3.0.CO;2-Y
IDIWOH01 | 619388 | catena-((μ4-benzene-1,4-dicarboxylato)-(μ2-oxo)-vanadium(iv)) |  | 7.67622 | 7.21038 | 0.999675 | 1520.63 | 1521.12 | 0.63088 | IDIWOH01 | 10.1002/anie.200602556 | https://doi.org/10.1002/anie.200602556
IDIWOH02 | 1021380 | catena-(tetrakis(μ4-Terephthalato)-tetrakis(μ2-oxo)-tetra-vanadium) | MIL-47(V) | 7.5369 | 7.00392 | 0.987991 | 1553.86 | 1572.75 | 0.62662 | IDIWOH02 | 10.3762/bjnano.5.184 | https://doi.org/10.3762/bjnano.5.184
IDIWOH03 | 1021381 | catena-(tetrakis(μ4-Terephthalato)-tetrakis(μ2-oxo)-tetra-vanadium) | MIL-47(V) | 7.63539 | 7.13925 | 0.987031 | 1561.92 | 1582.45 | 0.62682 | IDIWOH03 | 10.3762/bjnano.5.184 | https://doi.org/10.3762/bjnano.5.184
IDIWOH04 | 1021382 | catena-(tetrakis(μ4-Terephthalato)-tetrakis(μ2-oxo)-tetra-vanadium) | MIL-47(V) | 7.60646 | 7.09782 | 0.985548 | 1556.34 | 1579.16 | 0.62692 | IDIWOH04 | 10.3762/bjnano.5.184 | https://doi.org/10.3762/bjnano.5.184
IDIWOH05 | 1021383 | catena-(tetrakis(μ4-Terephthalato)-tetrakis(μ2-oxo)-tetra-vanadium) | MIL-47(V) | 7.61347 | 7.09292 | 0.987144 | 1568.56 | 1588.99 | 0.6271 | IDIWOH05 | 10.3762/bjnano.5.184 | https://doi.org/10.3762/bjnano.5.184
IDIWOH06 | 1021384 | catena-(tetrakis(μ4-Terephthalato)-tetrakis(μ2-oxo)-tetra-vanadium) | MIL-47(V) | 7.60998 | 7.09247 | 0.987146 | 1569.07 | 1589.5 | 0.62702 | IDIWOH06 | 10.3762/bjnano.5.184 | https://doi.org/10.3762/bjnano.5.184
IDIXAU | 170966 | catena-(bis(μ4-Naphthalene-2,6-dicarboxylato)-bis(μ3-hydroxo)-tri-zinc tetrakis(N,N-diethylformamide) clathrate dihydrate) |  | 9.44045 | 9.08145 | 0.965845 | 1571.75 | 1627.33 | 0.66788 | IDIXAU | 10.1002/1521-3773(20020118)41:2<284::AID-ANIE284>3.0.CO;2-M | https://doi.org/10.1002/1521-3773(20020118)41:2<284::AID-ANIE284>3.0.CO;2-M
IDIXID | 610923 | catena-((μ2-1-(2-Pyridyl)pyridinium-2-thiolate-N,S)-(μ2-chloro)-di-copper(ii)) |  | 1.94058 | 1.19 | 1.80596 | 0 | 0 | 0.31384 | IDIXID | 10.1107/S1600536806017028 | https://doi.org/10.1107/S1600536806017028
IDIXOJ | 610924 | catena-(bis(μ2-1H-Benzimidazole-5-carboxylato-N,O)-diaqua-manganese(ii) dihydrate) |  | 2.93586 | 1.50232 | 1.50709 | 0 | 0 | 0.3642 | IDIXOJ | 10.1107/S1600536806016291 | https://doi.org/10.1107/S1600536806016291
IDIYOJ | 168266 | meso-catena-tris((μ5-1,12-diphenyl-3,10-dioxy-5,8-dioxadodeca-2,10-dien-1,12-dionato)-bis(methanol)-di-cesium(i)-di-nickel(ii) methanol solvate) |  | 3.76951 | 1.40632 | 1.58574 | 0 | 0 | 0.37812 | IDIYOJ | 10.1002/1521-3773(20020118)41:2<304::AID-ANIE304>3.0.CO;2-D | https://doi.org/10.1002/1521-3773(20020118)41:2<304::AID-ANIE304>3.0.CO;2-D
IDOGIR | 164870 | catena-(bis(μ2-β-alaninato)-zinc(ii)) |  | 1.90287 | 1.16103 | 1.80435 | 0 | 0 | 0.31152 | IDOGIR | Not found | https://doi.org/Not found
IDOJOB | 298961 | catena-(μ3-Benzene-1,3-dicarboxylato-O,O',O'',O''')-((4-(1H-1,3,7,8-tetraazacyclopenta(l)phenanthren-2-yl)phenol-N,N')-cadmium(ii)) |  | 2.43664 | 1.17569 | 1.7548 | 0 | 0 | 0.30996 | IDOJOB | 10.1107/S1600536806018654 | https://doi.org/10.1107/S1600536806018654
IDONEU | 181177 | catena-(bis(μ2-azido)-(μ2-4,4-bipyridyl)-bis(1,10-phenanthroline)-di-copper diperchlorate) |  | 4.41791 | 2.26656 | 1.3188 | 0 | 0 | 0.44734 | IDONEU | 10.1021/ic010953d | https://doi.org/10.1021/ic010953d
IDONOF | 613570 | catena-((μ3-Benzyloxyiminoacetato-N,O,O,O')-(μ3-benzyloxyiminoacetato-N,O,O')-(nitrato-O)-tri-silver(i)) |  | 1.90513 | 1.39194 | 2.40104 | 0 | 0 | 0.26784 | IDONOF | 10.1107/S160053680602246X | https://doi.org/10.1107/S160053680602246X
IDORAW | 941373 | catena-[bis(S-N,N,N-Trimethyl-1-phenylethanaminium) bis(μ4-1-([carboxylato(oxidanidyl)methylidene]amino)-3-([carboxylato(oxidanidyl)methylidene]amino)benzene)-(μ2-oxalato)-diaqua-di-copper-di-manganese unknown solvate trihydrate] |  | 10.66058 | 7.45824 | 0.787904 | 1957.53 | 2484.47 | 0.7292 | IDORAW | 10.1039/C3CE41022F | https://doi.org/10.1039/C3CE41022F
IDORID | 613585 | catena-(bis((μ2-1,5-Dicyanamido)-(benzimidazole))-manganese(ii)) |  | 1.80969 | 1.01786 | 1.58538 | 0 | 0 | 0.28282 | IDORID | 10.1107/S1600536806021040 | https://doi.org/10.1107/S1600536806021040
IDOSEA | 613614 | catena-((μ4-monomethyl fumarato)-(μ3-monomethyl fumarato)-(μ2-monomethyl fumarato)-tetra-aqua-di-strontium(ii) monomethyl fumarate) |  | 4.56376 | 2.62133 | 1.42325 | 0 | 0 | 0.45132 | IDOSEA | 10.1107/S1600536806023920 | https://doi.org/10.1107/S1600536806023920
IDOXIK | 937884 | catena-[octakis(μ2-thiocyanato)-bis(4-aza-1-azoniabicyclo[2.2.2]octane)-tri-cadmium] |  | 2.18535 | 1.27716 | 1.97598 | 0 | 0 | 0.3221 | IDOXIK | 10.1039/C3RA43421D | https://doi.org/10.1039/C3RA43421D
IDOYEF | 167032 | catena-(tris(μ3-Thiodiglycollato)-diaqua-di-lanthanum) |  | 1.94298 | 1.34214 | 2.45329 | 0 | 0 | 0.25342 | IDOYEF | 10.1016/S1387-7003(01)00330-6 | https://doi.org/10.1016/S1387-7003(01)00330-6
IDOYIJ | 167033 | catena-((μ4-Thiodiglycollato)-bis(μ3-thiodiglycollato)-diaqua-di-praseodymium monohydrate) |  | 2.947 | 1.06632 | 2.33125 | 0 | 0 | 0.30282 | IDOYIJ | 10.1016/S1387-7003(01)00330-6 | https://doi.org/10.1016/S1387-7003(01)00330-6
IDUCOA | 613794 | catena-((μ2-4,4'-bipyridine-N,N')-(μ2-p-phenylenebis(oxyacetato)-O,O')-diaqua-zinc(ii)) |  | 1.57626 | 0.91503 | 1.72444 | 0 | 0 | 0.26324 | IDUCOA | 10.1107/S1600536806023932 | https://doi.org/10.1107/S1600536806023932
IDUCOA01 | 918644 | catena-[(μ2-4,4'-bipyridine)-(μ2-2,2'-(1,4-phenylenebis(oxy))diacetato)-diaqua-zinc] |  | 1.59193 | 0.96238 | 1.69271 | 0 | 0 | 0.2771 | IDUCOA01 | 10.5012/bkcs.2013.34.12.3749 | https://doi.org/10.5012/bkcs.2013.34.12.3749
IDUDES | 903050 | catena-[(μ5- 5-(Pyridin-3-yl)isophthalato)-copper(ii) N,N-dimethylformamide solvate] | NJU-Bai7 | 4.4794 | 2.97646 | 1.27416 | 0 | 0 | 0.51296 | IDUDES | 10.1021/ja309992a | https://doi.org/10.1021/ja309992a
IDUDIW | 903051 | catena-[(μ5-5-(Pyrimidin-5-yl)isophthalato)-copper(ii) N,N-dimethylformamide solvate monohydrate] | NJU-Bai8 | 4.39873 | 3.47826 | 1.09369 | 0 | 0 | 0.58564 | IDUDIW | 10.1021/ja309992a | https://doi.org/10.1021/ja309992a
IDUDOA | 172695 | catena-(bis(μ4-4,4',4''-Tricyanotriphenylmethanol)-di-silver bis(hexafluoroantimonate) chloroform methanol solvate) |  | 6.14767 | 3.93316 | 0.985787 | 1346.94 | 1366.36 | 0.59978 | IDUDOA | 10.1039/b109444k | https://doi.org/10.1039/b109444k
IDUDUG | 168984 | catena-(bis(μ2-Aqua)-bis(μ2-pyridine-2,4-dicarboxylato-N,O,O',O'')-bis(μ2-pyridine-2,4-dicarboxylato-N,O,O')-tetra-aqua-bis(dimethylformamide-O)-di-copper(ii)-di-zinc(ii) dimethylformamide clathrate) |  | 4.4966 | 3.60854 | 1.48533 | 0 | 0 | 0.43458 | IDUDUG | 10.1039/b108695b | https://doi.org/10.1039/b108695b
IDUJIC | 954374 | catena-[(μ2-1,2-bis(Pyridin-4-yl)diazene)-diaqua-bis(1,2-bis(pyridin-4-yl)diazene)-copper(ii) diperchlorate] |  | 4.11295 | 2.13839 | 1.18128 | 0 | 0 | 0.45642 | IDUJIC | 10.1107/S1600536813012269 | https://doi.org/10.1107/S1600536813012269
IDUJOI | 954375 | catena-[(μ2-4,4'-Ethene-1,2-diyldipyridine)-bis(isoselenocyanato)-bis(methanol)-manganese(ii) 4,4'-ethene-1,2-diyldipyridine] |  | 4.47118 | 3.65378 | 1.10497 | 0 | 0 | 0.56898 | IDUJOI | 10.1107/S1600536813012609 | https://doi.org/10.1107/S1600536813012609
IDUKAV | 954378 | catena-[(μ2-4,4'-Ethane-1,2-diyldipyridine)-bis(isoselenocyanato)-diaqua-iron(ii) bis(4,4'-ethane-1,2-diyldipyridine) dihydrate] |  | 6.36074 | 4.4899 | 0.817562 | 2210.27 | 2703.49 | 0.69468 | IDUKAV | 10.1107/S1600536813012312 | https://doi.org/10.1107/S1600536813012312
IDUKOJ | 954380 | catena-[bis(μ2-2-(2-Hydroxyethyl)iminomethyl-6-methoxyphenolato)-manganese(iii) iodide] |  | 4.26588 | 3.78537 | 1.2644 | 177.483 | 140.369 | 0.4321 | IDUKOJ | 10.1107/S1600536813012695 | https://doi.org/10.1107/S1600536813012695
IDUKUO | 613826 | catena-((μ3-5-Hydroxyisophthalato-O,O',O'',O''')-(2,2'-bipyridine-N,N')-cobalt(ii) dihydrate) |  | 3.62232 | 2.72367 | 1.41132 | 0 | 0 | 0.41122 | IDUKUO | 10.1107/S1600536806023907 | https://doi.org/10.1107/S1600536806023907
IDUMEB | 954395 | catena-(bis(μ2-azido)-(μ2-oxalato)-(histamine)-di-copper(ii) hydrate) |  | 2.47394 | 1.10159 | 2.09614 | 0 | 0 | 0.29092 | IDUMEB | 10.1107/S1600536813013329 | https://doi.org/10.1107/S1600536813013329
IDUMOK | 613836 | catena-((μ3-Benzene-1,3-dicarboxylato-O,O',O'',O''')-(4-(1H-1,3,7,8-tetraazacyclopenta(l)phenanthren-2-yl)phenol-N,N')-manganese(ii)) |  | 2.50922 | 1.18632 | 1.59515 | 0 | 0 | 0.30244 | IDUMOK | 10.1107/S160053680602424X | https://doi.org/10.1107/S160053680602424X
IDUNAY | 954414 | catena-[(μ2-4,4'-bipyridine)-bis(μ2-chloro)-bis(triphenylphosphine)-di-silver(i)] |  | 2.29973 | 1.22784 | 1.57147 | 0 | 0 | 0.35614 | IDUNAY | 10.1107/S160053681301413X | https://doi.org/10.1107/S160053681301413X
IDUNOM | 954415 | catena-((μ2-5-carboxybenzene-1,3-dicarboxylato)-dipyridine-zinc(ii)) |  | 2.04476 | 1.28295 | 1.61269 | 0 | 0 | 0.3234 | IDUNOM | 10.1107/S1600536813014347 | https://doi.org/10.1107/S1600536813014347
IDUNOM01 | 985778 | catena-[(μ-5-carboxybenzene-1,3-dicarboxylato)-dipyridine-zinc(ii)] |  | 2.15901 | 1.34536 | 1.50933 | 0 | 0 | 0.34722 | IDUNOM01 | 10.1021/ic402692p | https://doi.org/10.1021/ic402692p
IDUPAY | 177426 | catena-[(μ2-4,7-Phenanthroline)-acetonitrile-trifluoromethanesulfonato-copper(i)] |  | 2.0328 | 0.96814 | 1.80382 | 0 | 0 | 0.2976 | IDUPAY | 10.1016/S1463-0184(99)00011-8 | https://doi.org/10.1016/S1463-0184(99)00011-8
IDUPEC | 177427 | catena-[((μ2-4,7-Phenanthroline)-trifluoromethanesulfonato-copper(i)) nitrobenzene solvate] |  | 5.28039 | 4.87013 | 1.33907 | 1224.71 | 914.6 | 0.5088 | IDUPEC | 10.1016/S1463-0184(99)00011-8 | https://doi.org/10.1016/S1463-0184(99)00011-8
IDUPIG | 177428 | catena-[(μ2-4,7-Phenanthroline)-(4,7-phenanthroline)-trifluoromethanesulfonato-copper(i)] |  | 2.0887 | 1.22457 | 1.7025 | 0 | 0 | 0.3045 | IDUPIG | 10.1016/S1463-0184(99)00011-8 | https://doi.org/10.1016/S1463-0184(99)00011-8
IDUPOM | 177429 | catena-[(μ2-4,7-Phenanthroline)-(4,7-phenanthroline)-trifluoromethanesulfonato-copper(i) nitrobenzene solvate monohydrate] |  | 6.37092 | 1.92636 | 1.27304 | 0 | 0 | 0.48312 | IDUPOM | 10.1016/S1463-0184(99)00011-8 | https://doi.org/10.1016/S1463-0184(99)00011-8
IDUQAA | 613849 | catena-[(μ2-Dichloroacetato-O,O,O')-bis(μ2-dichloroacetato-O,O')-(2,2'-bipyridine)-neodymium(iii)] |  | 2.81412 | 1.33643 | 1.96813 | 0 | 0 | 0.33358 | IDUQAA | 10.1107/S1600536806022872 | https://doi.org/10.1107/S1600536806022872
IDUQUT | 169140 | catena-[tetrakis(μ5-Succinato)-bis(μ4-succinato)-bis(μ3-hydroxo)-diaqua-hepta-nickel] |  | 6.41308 | 1.79032 | 2.0135 | 0 | 0 | 0.36738 | IDUQUT | 10.1002/1521-3773(20020201)41:3<457::AID-ANIE457>3.0.CO;2-W | https://doi.org/10.1002/1521-3773(20020201)41:3<457::AID-ANIE457>3.0.CO;2-W
IDUQUV | 927404 | catena-[(μ3-5,5'-Bistetrazolato)-bis(μ2-aqua)-diaqua-barium monohydrate] |  | 2.27545 | 1.75849 | 2.12702 | 0 | 0 | 0.3381 | IDUQUV | 10.1002/zaac.201300150 | https://doi.org/10.1002/zaac.201300150
IDURAB | 613854 | catena-[(μ2-Isothiocyanato-κ2N:S)-(2,2'-biquinoline-κ2N,N')-copper(i)] |  | 2.35646 | 1.10141 | 1.61194 | 0 | 0 | 0.31904 | IDURAB | 10.1107/S1600536806023804 | https://doi.org/10.1107/S1600536806023804
IDUREG | 927402 | catena-[(μ8-5,5-Bistetrazolato)-bis(μ3-aqua)-di-rubidium(i)] |  | 1.41702 | 0.66359 | 2.47734 | 0 | 0 | 0.21226 | IDUREG | 10.1002/zaac.201300150 | https://doi.org/10.1002/zaac.201300150
IDURIK | 927401 | catena-[(μ8-5,5-Bistetrazolato)-bis(μ3-aqua)-di-potassium(i)] |  | 0.91007 | 0.44387 | 1.96244 | 0 | 0 | 0.05722 | IDURIK | 10.1002/zaac.201300150 | https://doi.org/10.1002/zaac.201300150
IDUROQ | 927400 | catena-[(μ3-5,5'-Bistetrazolato)-tetrakis(μ2-aqua)-aqua-di-sodium(i)] |  | 1.57158 | 0.81823 | 1.73855 | 0 | 0 | 0.19926 | IDUROQ | 10.1002/zaac.201300150 | https://doi.org/10.1002/zaac.201300150
IDURUW | 927399 | catena-[(μ4-5,5'-Bistetrazolato)-bis(μ2-aqua)-di-lithium(i)] |  | 1.73093 | 1.38537 | 1.69635 | 0 | 0 | 0.22774 | IDURUW | 10.1002/zaac.201300150 | https://doi.org/10.1002/zaac.201300150
IDUTIK | 181596 | catena-[Rubidium hexakis(μ4-oxalato)-hexa-cadmium chloride dihydrate] |  | 3.37995 | 0.61662 | 3.28432 | 0 | 0 | 0.3038 | IDUTIK | 10.1021/cm011011+ | https://doi.org/10.1021/cm011011+
IDUTUW | 181598 | catena-[Di-cesium bis(μ2-bromo)-(μ2-oxalato)-diaqua-dibromo-di-cadmium dihydrate] |  | 4.95839 | 4.34647 | 2.33 | 503.247 | 215.985 | 0.54504 | IDUTUW | 10.1021/cm011011+ | https://doi.org/10.1021/cm011011+
IDUVAE | 181599 | catena[Hexa-rubidium tetrakis(μ2-chloro)-bis(μ2-oxalato)-diaqua-hexa-chloro-tetra-cadmium dihydrate] |  | 3.64887 | 1.92391 | 1.99966 | 0 | 0 | 0.50922 | IDUVAE | 10.1021/cm011011+ | https://doi.org/10.1021/cm011011+
IDUWAH | 954531 | catena-((μ4-Pentahydrogen 1,2,4,5-tetrakis(phosphonatomethyl)benzene)-triaqua-lanthanum monohydrate) | PCMOF-5 | 2.63742 | 1.85002 | 2.00527 | 0 | 0 | 0.3259 | IDUWAH | 10.1021/ja310435e | https://doi.org/10.1021/ja310435e
IDUYOX | 954550 | catena-[(5,10,15,20-tetrakis(1-methylpyridinium-4-yl)porphyrinato)-methanol-aqua-copper bis(bis(μ6-biphenyl-3,4',5-tricarboxylato)-bis(μ3-methoxo)-dimethoxo-tetra-copper) unknown solvate] | P11-Cu | 11.08904 | 10.05053 | 0.749435 | 1978.51 | 2640 | 0.73034 | IDUYOX | 10.1021/ja4015666 | https://doi.org/10.1021/ja4015666
IDUZAK | 954552 | catena-[(5,10,15,20-tetrakis(1-methylpyridinium-4-yl)porphyrinato)-methanol-aqua-copper bis(bis(μ5-biphenyl-3,4',5-tricarboxylato)-di-cadmium) unknown solvate] | P11-16/1 | 10.07647 | 9.04237 | 0.703913 | 2130.42 | 3026.54 | 0.75894 | IDUZAK | 10.1021/ja4015666 | https://doi.org/10.1021/ja4015666
IFABIA | 171952 | catena-((μ4-Benzene-1,4-dicarboxylato-O,O',O'',O''')-aqua-zinc) |  | 1.85216 | 1.26055 | 1.93562 | 0 | 0 | 0.30634 | IFABIA | 10.1002/1521-3765(20011203)7:23<5168::AID-CHEM5168>3.3.CO;2-J | https://doi.org/10.1002/1521-3765(20011203)7:23<5168::AID-CHEM5168>3.3.CO;2-J
IFABIA01 | 179830 | catena-((μ4-Benzene-1,4-dicarboxylato-O,O',O'',O''')-aqua-zinc) |  | 1.91395 | 1.23678 | 1.98236 | 0 | 0 | 0.302 | IFABIA01 | Not found | https://doi.org/Not found
IFABIA02 | 178514 | catena-[(μ4-Benzene-1,4-dicarboxylato)-aqua-zinc(ii)] |  | 1.94471 | 1.26065 | 1.96849 | 0 | 0 | 0.29912 | IFABIA02 | Not found | https://doi.org/Not found
IFABIA03 | 1405483 | catena-((μ-terephthalato)-aqua-zinc) |  | 1.90511 | 1.22743 | 1.98836 | 0 | 0 | 0.30032 | IFABIA03 | 10.1039/C5DT02672E | https://doi.org/10.1039/C5DT02672E
IFACAT | 171974 | catena-(bis(μ4-Benzene-1,4-dicarboxylato-O,O',O'',O''')-(μ4-benzene-1,4-dicarboxylato-O,O,O',O')-diaqua-tri-zinc N,N-dimethylformamide solvate) |  | 6.06344 | 4.65498 | 1.07944 | 1350.89 | 1251.47 | 0.61632 | IFACAT | 10.1002/1521-3765(20011203)7:23<5168::AID-CHEM5168>3.3.CO;2-J | https://doi.org/10.1002/1521-3765(20011203)7:23<5168::AID-CHEM5168>3.3.CO;2-J
IFACAT01 | 193934 | catena-(bis(μ4-Benzene-1,4-dicarboxylato-O,O',O'',O''')-(μ4-benzene-1,4-dicarboxylato-O,O,O',O')-diaqua-tri-zinc N,N-dimethylformamide solvate) |  | 6.17432 | 4.65897 | 1.0815 | 1399.4 | 1293.95 | 0.61812 | IFACAT01 | 10.1021/ic0612303 | https://doi.org/10.1021/ic0612303
IFACAT02 | 624337 | catena-((μ4-Benzene-1,4-dicarboxylato-O,O,O',O'',O'',O''')-bis(μ4-benzene-1,4-dicarboxylato-O,O',O'',O''')-diaqua-tri-zinc(ii) N,N-dimethylformamide solvate) |  | 5.59756 | 3.91957 | 1.09447 | 1305.48 | 1192.8 | 0.60202 | IFACAT02 | 10.1107/S0108768106033283 | https://doi.org/10.1107/S0108768106033283
IFACAU | 294561 | catena-((μ2-2,5-Dicarboxybenzene-1,4-dicarboxylato-O,O')-(μ2-di-4-pyridylethene-N,N')-diaqua-cobalt(ii)) |  | 1.89867 | 1.00398 | 1.77696 | 0 | 0 | 0.2437 | IFACAU | 10.1107/S1600536806019957 | https://doi.org/10.1107/S1600536806019957
IFACIB | 164218 | catena-(tetrakis(μ3-Pyridine-3-sulfonato-N,O,O')-tetra-silver(i)) |  | 1.75424 | 0.98271 | 2.57632 | 0 | 0 | 0.26916 | IFACIB | 10.1002/1521-3765(20011203)7:23<5176::AID-CHEM5176>3.3.CO;2-T | https://doi.org/10.1002/1521-3765(20011203)7:23<5176::AID-CHEM5176>3.3.CO;2-T
IFACIC | 295067 | catena-(tris(μ4-Succinato)-diaqua-di-holmium(iii) monohydrate) |  | 2.88343 | 1.59505 | 2.64552 | 0 | 0 | 0.30008 | IFACIC | 10.1107/S1600536806023063 | https://doi.org/10.1107/S1600536806023063
IFACIC01 | 618379 | catena-((μ4-Succinato-O,O,O',O'',O'',O''')-(μ4-succinato-O,O,O',O'',O''')-diaqua-di-holmium(iii) monohydrate) |  | 2.8897 | 1.60552 | 2.63589 | 0 | 0 | 0.29806 | IFACIC01 | 10.1002/ejic.200600860 | https://doi.org/10.1002/ejic.200600860
IFACOH | 133086 | catena-((μ3-Pyridine-3-sulfonato-N,O,O')-(μ2-pyridine-3-sulfonato-N,O)-(acetonitrile)-di-silver(i)) |  | 1.86231 | 1.03619 | 2.26261 | 0 | 0 | 0.30916 | IFACOH | 10.1002/1521-3765(20011203)7:23<5176::AID-CHEM5176>3.3.CO;2-T | https://doi.org/10.1002/1521-3765(20011203)7:23<5176::AID-CHEM5176>3.3.CO;2-T
IFAGON | 954580 | catena-[bis(μ4-2,5-Dimethylterephthalato)-(μ2-1,4-diazabicyclo[2.2.2]octane)-di-zinc N,N-dimethylformamide solvate] |  | 7.26408 | 5.9349 | 0.928556 | 1505.2 | 1621.01 | 0.62424 | IFAGON | 10.1021/ja310770c | https://doi.org/10.1021/ja310770c
IFAHAY | 181025 | catena-(4-(4-(Dimethylamino)phenylazo)-N-methylpyridinium tris(μ2-oxalato)-chromium(iii)-manganese(ii) acetonitrile solvate) |  | 6.582 | 4.87291 | 0.936867 | 2380.79 | 2541.23 | 0.69856 | IFAHAY | 10.1021/cm011155o | https://doi.org/10.1021/cm011155o
IFANUZ | 659532 | catena-((μ2-2-Sulfonatonicotinato-N,O,O')-aqua-(2,2'-bipyridyl)-manganese(ii) dihydrate) |  | 3.32399 | 1.24436 | 1.5422 | 0 | 0 | 0.35868 | IFANUZ | 10.1016/j.inoche.2007.10.009 | https://doi.org/10.1016/j.inoche.2007.10.009
IFAPAH | 659533 | catena-((μ2-2-Sulfonatonicotinato-N,O,O')-aqua-(1,10-phenanthroline)-manganese(ii) monohydrate) |  | 2.87764 | 1.28877 | 1.61961 | 0 | 0 | 0.33048 | IFAPAH | 10.1016/j.inoche.2007.10.009 | https://doi.org/10.1016/j.inoche.2007.10.009
IFAPEL | 659534 | catena-(bis(μ2-4,4'-Bipyridyl)-diaqua-manganese(ii) 2-(3-carboxy-2-pyridyldisulfanyl)nicotinate) |  | 7.57532 | 6.28558 | 0.617809 | 2164.14 | 3502.93 | 0.71112 | IFAPEL | 10.1016/j.inoche.2007.10.009 | https://doi.org/10.1016/j.inoche.2007.10.009
IFAQAI | 683702 | catena-(bis(3,5-bis(Pyridinium-2-yl)-2,6-bis(2-pyridyl)pyrazine-N,N',N'')-cobalt(ii) tris(μ6-methylenediphosphonato)-hexakis(μ2-oxo)-octadecaoxo-nona-molybdenum pyridine solvate heptahydrate) |  | 7.43887 | 5.77681 | 1.38055 | 2201.47 | 1594.64 | 0.6834 | IFAQAI | 10.1021/ic701573r | https://doi.org/10.1021/ic701573r
IFAQEM | 683703 | catena-(bis(μ11-Ethylenediphosphonato)-tris(μ2-2,3,5,6-tetrakis(2-pyridyl)pyrazine)-tetradecakis(μ2-oxo)-hexadecaoxo-tetra-cobalt(ii)-deca-molybdenum icosahydrate) |  | 5.06526 | 2.44614 | 1.85862 | 0 | 0 | 0.42018 | IFAQEM | 10.1021/ic701573r | https://doi.org/10.1021/ic701573r
IFAQIQ | 683704 | catena-((μ10-Ethylenediphosphonato)-heptakis(μ2-oxo)-octaoxo-(3,5-bis(2-pyridinio)-2,6-bis(2-pyridyl)pyrazine-N,N',N'')-cobalt(ii)-penta-molybdenum monohydrate) |  | 3.15283 | 1.26944 | 2.3499 | 0 | 0 | 0.30112 | IFAQIQ | 10.1021/ic701573r | https://doi.org/10.1021/ic701573r
IFAQOW | 683705 | catena-((μ11-Propane-1,3-diphosphonato)-bis(μ2-aqua)-(μ2-2,3,5,6-tetrakis(2-pyridyl)pyrazine)-heptakis(μ2-oxo)-octaoxo-(2,3,5,6-tetrakis(2-pyridyl)pyrazine)-di-cobalt(ii)-penta-molybdenum trihydrate) |  | 5.29719 | 1.42768 | 1.87099 | 0 | 0 | 0.37856 | IFAQOW | 10.1021/ic701573r | https://doi.org/10.1021/ic701573r
IFAQUC | 683706 | catena-((μ10-Propane-1,3-diphosphonato)-(μ2-2,3,5,6-tetrakis(2-pyridyl)pyrazine)-octakis(μ2-oxo)-triaqua-heptaoxo-di-cobalt-penta-molybdenum heptahydrate) |  | 4.2826 | 1.43395 | 2.05865 | 0 | 0 | 0.3807 | IFAQUC | 10.1021/ic701573r | https://doi.org/10.1021/ic701573r
IFARAJ | 683707 | catena-((μ10-Propane-1,3-diphosphonato)-hexadecakis(μ2-oxo)-bis(μ2-2,3,5,6-tetrakis(2-pyridyl)pyrazine)-hexa-aqua-tetradecaoxo-tetra-cobalt-deca-molybdenum dihydrate) |  | 2.87448 | 1.63989 | 2.36707 | 0 | 0 | 0.29094 | IFARAJ | 10.1021/ic701573r | https://doi.org/10.1021/ic701573r
IFARIR | 683709 | catena-(bis(μ10-Butane-1,4-diphosphonato)-bis(μ2-2,3,5,6-tetrakis(2-pyridyl)pyrazine)-octadecakis(μ2-oxo)-tetra-aqua-dodecaoxo-tetra-cobalt-deca-molybdenum tetrahydrate) |  | 2.90213 | 0.95839 | 2.35689 | 0 | 0 | 0.28286 | IFARIR | 10.1021/ic701573r | https://doi.org/10.1021/ic701573r
IFARUD | 683711 | catena-((μ10-Pentane-1,5-diphosphonato)-bis(μ3-oxo)-(μ2-2,3,5,6-tetrakis(2-pyridyl)pyrazine)-heptakis(μ2-oxo)-diaqua-nonaoxo-di-cobalt-hexa-molybdenum dihydrate) |  | 3.89365 | 1.14292 | 2.38169 | 0 | 0 | 0.30542 | IFARUD | 10.1021/ic701573r | https://doi.org/10.1021/ic701573r
IFASEO | 683713 | catena-(tris(2,2'-Bipyridine-N,N')-cobalt(ii) (μ10-hydrogen propane-1,3-diphosphonato)-(μ2-hydroxo)-tetrakis(μ2-oxo)-decaoxo-penta-molybdenum monohydrate) |  | 6.76245 | 4.86338 | 1.39967 | 2118.19 | 1513.35 | 0.67164 | IFASEO | 10.1021/ic701573r | https://doi.org/10.1021/ic701573r
IFASIS | 683714 | catena-(tris(2,2':6',2''-Terpyridine-N,N',N'')-cobalt(ii) (μ10-hydrogen propane-1,3-diphosphonato)-(μ2-hydroxo)-tetrakis(μ2-oxo)-decaoxo-penta-molybdenum monohydrate) |  | 7.32704 | 4.89844 | 1.4504 | 1926.13 | 1328 | 0.6549 | IFASIS | 10.1021/ic701573r | https://doi.org/10.1021/ic701573r
IFASOY | 683715 | catena-((μ12-Propane-1,3-diphosphonato)-octakis(μ2-oxo)-tris(1,10-phenanthroline-N,N')-aqua-heptaoxo-di-cobalt-penta-molybdenum pentahydrate) |  | 5.09083 | 2.93881 | 1.90686 | 0 | 0 | 0.40202 | IFASOY | 10.1021/ic701573r | https://doi.org/10.1021/ic701573r
IFASOZ | 899800 | catena-(bis(μ6-adipato)-bis(μ4-adipato)-(N,N-dimethylacetamide)-aqua-tetra-magnesium N,N-dimethylacetamide methanol solvate tetrahydrate) |  | 6.63712 | 5.40351 | 0.859828 | 1700.6 | 1977.84 | 0.60762 | IFASOZ | 10.1021/ja401869h | https://doi.org/10.1021/ja401869h
IFECAX | 166817 | catena-(bis(μ2-4,4'-Bipyridine)-tetrakis(pentafluorophenyl)-di-gold(i)-di-thallium) |  | 1.91388 | 0.94711 | 2.79763 | 0 | 0 | 0.27644 | IFECAX | 10.1021/ic010961u | https://doi.org/10.1021/ic010961u
IFECEB | 166818 | catena-(tris(μ2-4,4'-Bipyridine)-octakis(pentachlorophenyl)-bis(tetrahydrofuran)-tetra-gold(i)-tetra-thallium) |  | 3.42036 | 1.13158 | 2.52941 | 0 | 0 | 0.3192 | IFECEB | 10.1021/ic010961u | https://doi.org/10.1021/ic010961u
IFEJOT | 694865 | catena-(bis(4,4'-bipyridinium) (4,4'-bipyridinedi-ium) tetrakis(μ3-naphthalene-1,4-dicarboxylato-O,O',O'')-bis(μ2-naphthalene-1,4-dicarboxylato-O,O',O'',O''')-tetrakis(dioxo-uranium(vi))) |  | 6.15818 | 3.83556 | 1.78555 | 624.293 | 349.636 | 0.48444 | IFEJOT | 10.1021/ic800109y | https://doi.org/10.1021/ic800109y
IFEJUZ | 694866 | catena-(bis(bis(2,2'-bipyridine)-silver(i)) (μ3-naphthalene-1,4-dicarboxylato-O,O,O',O'',O''')-(μ3-naphthalene-1,4-dicarboxylato-O,O',O'',O''')-(μ3-oxo)-(μ2-naphthalene-1,4-dicarboxylato-O,O',O'',O''')-tris(dioxo-uranium(vi))) |  | 7.46574 | 5.05857 | 1.39127 | 1859.6 | 1336.62 | 0.64594 | IFEJUZ | 10.1021/ic800109y | https://doi.org/10.1021/ic800109y
IFEKAG | 694867 | catena-(bis(μ2-Naphthalene-1,4-dicarboxylato-O,O',O'',O''')-bis(2,2-bipyridine)-bis(dioxo-uranium(vi))) |  | 2.65337 | 1.27263 | 2.17716 | 0 | 0 | 0.30786 | IFEKAG | 10.1021/ic800109y | https://doi.org/10.1021/ic800109y
IFEKIO | 662547 | catena-(bis(μ4-3,5-Diamino-1,2,4-triazolato)-bis(μ3-3,5-diamino-1,2,4-triazolato)-bis(μ2-fluorido)-tri-cadmium(ii)) | catena-(bis(μ4-Guanazolato)-bis(μ3-guanazolato)-bis(μ2-fluorido)-tri-cadmium(ii)) | 1.82505 | 1.14499 | 2.7423 | 0 | 0 | 0.265 | IFEKIO | 10.1021/ic8001042 | https://doi.org/10.1021/ic8001042
IFEKOU | 662548 | catena-(tetrakis(μ4-3,5-Diamino-1,2,4-triazolato)-bis(μ3-hydroxo)-tetrakis(μ2-chlorido)-penta-cadmium(ii)) | catena-(tetrakis(μ4-Guanazolato)-bis(μ3-hydroxo)-tetrakis(μ2-chlorido)-penta-cadmium(ii)) | 2.52704 | 1.30689 | 2.8665 | 0 | 0 | 0.29788 | IFEKOU | 10.1021/ic8001042 | https://doi.org/10.1021/ic8001042
IFEKUA | 662549 | catena-(bis(μ4-3,5-Diamino-1,2,4-triazolato)-bis(μ3-3,5-diamino-1,2,4-triazolato)-bis(μ3-hydroxo)-tetrakis(μ2-bromido)-penta-cadmium(ii)) | catena-(bis(μ4-Guanazolato)-bis(μ3-guanazolato)-bis(μ3-hydroxo)-tetrakis(μ2-bromido)-penta-cadmium(ii)) | 2.51922 | 1.16858 | 3.22907 | 0 | 0 | 0.28928 | IFEKUA | 10.1021/ic8001042 | https://doi.org/10.1021/ic8001042
IFELAH | 662550 | catena-(tris(μ3-3,5-Diamino-1,2,4-triazolato)-tris(μ2-3,5-diamino-1,2,4-triazolato)-diaqua-tri-cadmium(ii)) | catena-(tris(μ3-Guanazolato)-tris(μ2-guanazolato)-diaqua-tri-cadmium(ii)) | 2.18282 | 0.97056 | 2.25878 | 0 | 0 | 0.28792 | IFELAH | 10.1021/ic8001042 | https://doi.org/10.1021/ic8001042
IFELEL | 662551 | catena-(bis(μ3-Acetato-O,O,O',O')-bis(μ3-3,5-diamino-1,2,4-triazolato)-bis(acetato-O,O')-tri-cadmium(ii)) | ("catena-(bis(μ3-Acetato-O,O,O',O')-bis(μ3-guanazolato)-bis(acetato-O,O')-tri-cadmium(ii))",) | 2.49473 | 1.48054 | 2.27597 | 0 | 0 | 0.3439 | IFELEL | 10.1021/ic8001042 | https://doi.org/10.1021/ic8001042
IFELOV | 694869 | catena-((μ5-Sulfito-O,O,O',O',O'')-(μ4-sulfito-O,O,O',O',O'')-bis(μ3-3,5-diamino-1,2,4-triazolato)-tri-cadmium(ii) monohydrate) | ("catena-((μ5-Sulfito-O,O,O',O',O'')-(μ4-sulfito-O,O,O',O',O'')-bis(μ3-guanazolato)-tri-cadmium(ii) monohydrate)",) | 3.32878 | 1.90471 | 2.97367 | 0 | 0 | 0.3093 | IFELOV | 10.1021/ic8001042 | https://doi.org/10.1021/ic8001042
IFEWOG | 670884 | catena-((μ2-1,8-(3,6,9-Trioxaundecane-1,11-diyldioxy)xanthone)-bis(μ2-perchlorato)-di-sodium) |  | 2.36015 | 1.16621 | 1.6494 | 0 | 0 | 0.29152 | IFEWOG | 10.1039/b719407b | https://doi.org/10.1039/b719407b
IFEWUL | 188591 | catena-(Aqua-(μ4-4,4'-oxydibenzoato)-cadmium(ii)) |  | 1.92815 | 1.25526 | 1.92909 | 0 | 0 | 0.31946 | IFEWUL | 10.1107/S0108270102006352 | https://doi.org/10.1107/S0108270102006352
IFEXOG | 188595 | catena-((μ2-Nitrato-O,O')-bis(2,2'-bipyridine)-copper(ii) nitrate) |  | 3.94043 | 2.67824 | 1.4183 | 0 | 0 | 0.3883 | IFEXOG | 10.1107/S010827010200690X | https://doi.org/10.1107/S010827010200690X
IFEXUM | 188596 | catena-((μ2-N-(1-Naphthyl)maleamato-O,O')-tri-n-butyl-tin) |  | 2.24363 | 1.28871 | 1.37729 | 0 | 0 | 0.36864 | IFEXUM | 10.1107/S0108270102007539 | https://doi.org/10.1107/S0108270102007539
IFEZOJ | 645551 | catena-(bis(μ4-Hydroquinone-O,O'-diacetato-O,O,O',O'',O''')-(μ2-hydroquinone-O,O'-diacetato-O,O',O'',O''')-tetra-aqua-di-dysprosium(iii) hexahydrate) |  | 3.28411 | 1.82108 | 1.81563 | 0 | 0 | 0.38746 | IFEZOJ | 10.1080/00958970701747038 | https://doi.org/10.1080/00958970701747038
IFEZUP | 645552 | catena-(bis(μ4-Hydroquinone-O,O'-diacetato-O,O,O',O'',O''')-(μ2-hydroquinone-O,O'-diacetato-O,O',O'',O''')-tetra-aqua-di-holmium(iii) hexahydrate) |  | 3.28037 | 1.75075 | 1.82688 | 0 | 0 | 0.38398 | IFEZUP | 10.1080/00958970701747038 | https://doi.org/10.1080/00958970701747038
IFIBAB | 612002 | catena-((μ6-2,6-Dihydroxybenzoato-O,O,O',O',O'',O'',O''')-potassium) |  | 2.22701 | 1.49645 | 1.67685 | 0 | 0 | 0.17812 | IFIBAB | 10.1080/00958970701746667 | https://doi.org/10.1080/00958970701746667
IFIDEH | 646108 | catena-((μ2-5-Nitroisophthalato-O)-bis(2-amino-6-methyl-1,3-benzothiazole)-zinc(ii)) |  | 3.81206 | 1.39214 | 1.48878 | 0 | 0 | 0.38304 | IFIDEH | 10.1080/00958970701795680 | https://doi.org/10.1080/00958970701795680
IFIDIL | 646109 | catena-((μ2-5-Nitroisophthalato-O,O',O'')-bis(2-amino-6-methyl-1,3-benzothiazole)-cadmium(ii)) |  | 3.74558 | 1.5455 | 1.5866 | 0 | 0 | 0.38542 | IFIDIL | 10.1080/00958970701795680 | https://doi.org/10.1080/00958970701795680
IFIFAF | 606766 | catena-(tetrakis(μ2-Chloro)-bis(8-aminoquinoline)-di-cadmium(ii) dihydrate) |  | 4.35215 | 3.84194 | 1.86387 | 126.54 | 67.8908 | 0.39332 | IFIFAF | 10.1080/00958970701824324 | https://doi.org/10.1080/00958970701824324
IFIPET | 688741 | catena-(tetrakis(μ2-3-(3-Pyridyl)acrylato-N,O)-tetraaqua-cobalt(ii)-iron(ii)) |  | 2.0751 | 1.2207 | 1.60932 | 0 | 0 | 0.2991 | IFIPET | Not found | https://doi.org/Not found
IFIPUJ | 295873 | catena-(Tetraaqua-bis(imidazole)-nickel(ii) (μ2-benzene-1,2,4,5-tetracarboxylato-O,O')-tetraaqua-nickel(ii) dihydrate) |  | 5.92116 | 4.04184 | 0.952355 | 1961.19 | 2059.31 | 0.6325 | IFIPUJ | Not found | https://doi.org/Not found
IFIQIX | 172131 | catena-(Diaqua-(μ2-dodecanoato-O,O')-(dodecanoato-O,O')-cobalt(ii)) |  | 2.5886 | 1.27217 | 1.20074 | 0 | 0 | 0.34968 | IFIQIX | 10.1002/1521-3765(20020415)8:8<1813::AID-CHEM1813>3.0.CO;2-G | https://doi.org/10.1002/1521-3765(20020415)8:8<1813::AID-CHEM1813>3.0.CO;2-G
IFIQOD | 172132 | catena-(Diaqua-(μ2-icosanoato-O,O')-(icosanoato-O,O')-cobalt(ii)) |  | 2.73381 | 1.46157 | 1.12667 | 0 | 0 | 0.35252 | IFIQOD | 10.1002/1521-3765(20020415)8:8<1813::AID-CHEM1813>3.0.CO;2-G | https://doi.org/10.1002/1521-3765(20020415)8:8<1813::AID-CHEM1813>3.0.CO;2-G
IFISEW | 697787 | catena-α-(S)-[(μ3-((1-Phenylethylamino)methyl)phosphonato-N,O,O',O'')-(μ3-((1-phenylethylammonio)methyl)phosphonato-O,O',O'')-chloro-di-zinc] |  | 2.82147 | 1.3994 | 1.63592 | 0 | 0 | 0.39006 | IFISEW | 10.1021/ic800663t | https://doi.org/10.1021/ic800663t
IFIWIE | 650895 | catena-[(μ4-L-Tartrato-O,O',O'',O''',O'''',O''''')-nickel(ii)] |  | 1.39876 | 0.88115 | 2.65796 | 0 | 0 | 0.15668 | IFIWIE | 10.1002/ejic.200800276 | https://doi.org/10.1002/ejic.200800276
IFIYOM | 679913 | catena-[(μ2-4,4'-Bipyridine-N,N')-(μ2-3,3'-bis((3,5-dichloro-2-oxyphenylmethylene)amino)-4,4'-bis((3,5-di-t-butyl-2-oxyphenylmethylene)amino)biphenyl-N,N',N'',N''',O,O',O'',O''')-di-zinc(ii) tetrahydrofuran solvate] |  | 6.1098 | 4.93212 | 0.835076 | 1437.84 | 1721.81 | 0.62506 | IFIYOM | 10.1002/ejic.200800274 | https://doi.org/10.1002/ejic.200800274
IFIZOM | 159024 | catena-((μ2-S-4-Sulfophenylalanine-N,O,O')-diaqua-zinc(ii)) |  | 2.08379 | 1.22305 | 1.82016 | 0 | 0 | 0.32336 | IFIZOM | 10.1021/ic010862g | https://doi.org/10.1021/ic010862g
IFIZUS | 188589 | catena-((μ2-S-4-Sulfophenylalanine-N,O,O')-diaqua-copper(ii)) |  | 1.97653 | 1.29929 | 1.76703 | 0 | 0 | 0.34114 | IFIZUS | 10.1021/ic010862g | https://doi.org/10.1021/ic010862g
IFOCOW | 680329 | catena-[bis(μ5-N,N,N',N',N'',N''-hexakis((6-Carboxylatopyridin-6-yl)methyl)-tris(2-aminoethyl)amine)-bis(μ5-N,N,N',N',N'',N''-hexakis((6-carboxylatopyridin-6-yl)methyl)-tris(2-aminoethyl)ammonio)-tetraaqua-octa-terbium(iii) dichloride hydrate] |  | 3.88673 | 1.48453 | 1.58202 | 0 | 0 | 0.36084 | IFOCOW | 10.1039/b803505a | https://doi.org/10.1039/b803505a
IFODOW | 189219 | catena-((μ2-trans-N,N'-bis(2-Aminopropyl)oxamide)-(μ2-succinato-O,O')-diaqua-di-copper(ii) dihydrate) |  | 2.65956 | 1.69962 | 1.56869 | 0 | 0 | 0.4066 | IFODOW | 10.1016/S1387-7003(01)00308-2 | https://doi.org/10.1016/S1387-7003(01)00308-2
IFODUC | 189220 | catena-((μ2-trans-N,N'-bis(2-Aminoethyl)oxamide)-(μ2-succinato-O,O')-diaqua-di-copper(ii) dihydrate) |  | 2.83795 | 1.85063 | 1.64335 | 0 | 0 | 0.40908 | IFODUC | 10.1016/S1387-7003(01)00308-2 | https://doi.org/10.1016/S1387-7003(01)00308-2
IFOHAN | 669855 | catena-[(μ2-8-Oxyquinoline-N,O,O)-(μ2-nitrato-O,O',O'')-lead(ii)] |  | 2.31175 | 1.02101 | 2.74035 | 0 | 0 | 0.27562 | IFOHAN | 10.1039/b800126j | https://doi.org/10.1039/b800126j
IFOHAN01 | 669856 | catena-[(μ2-8-Oxyquinoline-N,O,O)-(μ2-nitrato-O,O',O'')-lead(ii)] |  | 2.30808 | 1.01385 | 2.7398 | 0 | 0 | 0.27628 | IFOHAN01 | 10.1039/b800126j | https://doi.org/10.1039/b800126j
IFOJUI | 175863 | catena-((μ6-Phosphato)-hexadecakis(μ3-oxo)-tetradecakis(μ2-oxo)-decaoxo-bis(ethylenediamine)-tetrakis(2,2'-bipyridine)-tri-cobalt-octa-molybdenum-octa-vanadium hydrate) |  | 4.84119 | 2.11381 | 2.23723 | 0 | 0 | 0.36098 | IFOJUI | 10.1039/b202540j | https://doi.org/10.1039/b202540j
IFOMUN | 954667 | catena-[(μ2-1,4-Dioxane)-diallyl-tetrahydrofuran-magnesium] |  | 2.09783 | 1.25669 | 1.16055 | 0 | 0 | 0.34858 | IFOMUN | 10.1021/ja310112e | https://doi.org/10.1021/ja310112e
IFOPUO | 173212 | catena-(tris(μ3-2,6-pyridinedicarboxylato)-bis(μ2-2,6-pyridinedicarboxylato)-diaqua-di-cerium(iii)-cerium(iv)) |  | 2.98864 | 1.17209 | 2.17444 | 0 | 0 | 0.3018 | IFOPUO | 10.1016/S0020-1693(01)00811-8 | https://doi.org/10.1016/S0020-1693(01)00811-8
IFOQAV | 173357 | catena-(bis(μ3-2,6-Pyridinedicarboxylato)-(μ2-2,6-pyridinedicarboxylato)-triaqua-di-lanthanum(iii)) |  | 3.59498 | 1.15057 | 2.11586 | 0 | 0 | 0.30696 | IFOQAV | 10.1016/S0020-1693(01)00811-8 | https://doi.org/10.1016/S0020-1693(01)00811-8
IFOQAV01 | 207209 | catena-[bis(μ3-Pyridine-2,6-dicarboxylato)-(μ2-pyridine-2,6-dicarboxylato)-triaqua-di-lanthanum(iii)] |  | 3.58846 | 1.2442 | 2.12281 | 0 | 0 | 0.31374 | IFOQAV01 | 10.1021/ic034982v | https://doi.org/10.1021/ic034982v
IFOSIG | 227146 | catena-(tetrakis(μ2-Oxalato)-diaqua-cerium-zirconium pentahydrate) |  | 3.46379 | 3.1231 | 1.97009 | 0 | 0 | 0.52438 | IFOSIG | Not found | https://doi.org/Not found
IFUDAO | 189545 | catena-(Diammonium tetrakis(μ2-oxalato)-cadmium-zirconium hydrate) |  | 3.68586 | 3.00231 | 1.77651 | 0 | 0 | 0.53586 | IFUDAO | 10.1021/cm0112136 | https://doi.org/10.1021/cm0112136
IFUDES | 189546 | catena-(Ethylenediamine tetrakis(μ2-oxalato)-cadmium-zirconium hydrate) |  | 4.09897 | 3.24078 | 1.73989 | 0 | 0 | 0.5491 | IFUDES | 10.1021/cm0112136 | https://doi.org/10.1021/cm0112136
IFUGAT | 942062 | catena-[(μ4-Phenylphosphonato)-(μ2-aqua)-calcium monohydrate] |  | 3.9571 | 3.56146 | 1.49952 | 0 | 0 | 0.3715 | IFUGAT | 10.1039/C3CE40981C | https://doi.org/10.1039/C3CE40981C
IFUGEX | 942063 | catena-[bis(μ3-Butyl(dihydroxy)phosphoranolato)-calcium] |  | 2.01724 | 1.20445 | 1.51927 | 0 | 0 | 0.29062 | IFUGEX | 10.1039/C3CE40981C | https://doi.org/10.1039/C3CE40981C
IFUGIB | 942064 | catena-[(μ5-Butylphosphonato)-aqua-calcium] |  | 2.73253 | 1.51955 | 1.52512 | 0 | 0 | 0.32112 | IFUGIB | 10.1039/C3CE40981C | https://doi.org/10.1039/C3CE40981C
IFUJID | 709565 | catena-((μ4-2-sulfanylethanesulfonato)-aqua-sodium(i)) | catena-((μ4-coenzyme M)-aqua-sodium(i)) | 1.72946 | 1.28777 | 1.67559 | 0 | 0 | 0.26418 | IFUJID | 10.1107/S1600536808031814 | https://doi.org/10.1107/S1600536808031814
IFUJUQ | 952792 | catena-[bis(μ2-(5-Carboxy-2-oxidopyridinium-1-yl)acetato)-aqua-copper(ii) dihydrate] |  | 2.6864 | 0.95119 | 1.69322 | 0 | 0 | 0.32642 | IFUJUQ | 10.1007/s11426-010-3178-x | https://doi.org/10.1007/s11426-010-3178-x
IFUKAW | 709664 | catena-(bis(μ2-pyridine-2,6-dicarboxylato N-oxide)-(μ2-4,4'-(1,2-ethanediyl)dipyridine)-di-aqua-di-nickel(ii) tetrahydrate) |  | 4.0047 | 1.96268 | 1.44482 | 0 | 0 | 0.42032 | IFUKAW | 10.1107/S1600536808031619 | https://doi.org/10.1107/S1600536808031619
IFUKAX | 952793 | catena-[bis(μ2-(5-Carboxy-2-oxidopyridinium-1-yl)acetato)-aqua-zinc(ii) dihydrate] |  | 2.57547 | 1.03223 | 1.69594 | 0 | 0 | 0.32658 | IFUKAX | 10.1007/s11426-010-3178-x | https://doi.org/10.1007/s11426-010-3178-x
IFUKIE | 709666 | catena-(bis(μ4-L-2-nitrimino-1,3-diazepane-4-carboxylate)-bis(μ2-aqua)-di-potassium(i)) |  | 2.33699 | 1.17709 | 1.58582 | 0 | 0 | 0.23836 | IFUKIE | 10.1107/S1600536808023817 | https://doi.org/10.1107/S1600536808023817
IFUKUQ | 697915 | catena-(bis(μ2-2-(1H-pyrazol-1-yl)pyrazine)-hexakis(μ2-thiocyanato)-tri-cadmium(ii)) |  | 2.19442 | 1.09278 | 2.11105 | 0 | 0 | 0.31708 | IFUKUQ | 10.1107/S1600536808032285 | https://doi.org/10.1107/S1600536808032285
IFULAX | 709667 | catena-((μ2-4-(3-(4-pyridinyl)propyl)pyridine)-(pyridine-2,6-dicarboxylato-N-oxide)-aqua-cobalt(ii) dihydrate) |  | 3.78683 | 1.45434 | 1.39851 | 0 | 0 | 0.38618 | IFULAX | 10.1107/S1600536808032741 | https://doi.org/10.1107/S1600536808032741
IFULEB | 705222 | catena-((μ7-2-phosphonatoethanesulfonato)-(μ3-hydroxido)-diaqua-di-copper(ii) trihydrate) |  | 3.88539 | 3.21965 | 2.1256 | 0 | 0 | 0.4043 | IFULEB | 10.1107/S1600536808033229 | https://doi.org/10.1107/S1600536808033229
IFUNUU | 923448 | catena-[(μ5-2'-Fluorobiphenyl-3,4',5-tricarboxylato)-aqua-(N,N-dimethylformamide-O)-terbium(iii) unknown solvate] |  | 4.20236 | 3.12133 | 1.58098 | 0 | 0 | 0.4522 | IFUNUU | 10.1039/C3TA12270K | https://doi.org/10.1039/C3TA12270K
IFUPAC | 923447 | catena-[(μ5-2'-Fluorobiphenyl-3,4',5-tricarboxylato)-aqua-(N,N-dimethylformamide-O)-europium(iii) unknown solvate] |  | 4.18231 | 3.16086 | 1.54951 | 0 | 0 | 0.45668 | IFUPAC | 10.1039/C3TA12270K | https://doi.org/10.1039/C3TA12270K
IFUSEH | 175300 | catena-((μ2-Acetato-O,O)-(μ2'-4,4'-bipyridine)-(acetato-O)-copper(ii) trihydrate) |  | 3.7465 | 2.86119 | 1.37136 | 0 | 0 | 0.4218 | IFUSEH | 10.1002/1521-3749(200206)628:5<1116::AID-ZAAC1116>3.0.CO;2-M | https://doi.org/10.1002/1521-3749(200206)628:5<1116::AID-ZAAC1116>3.0.CO;2-M
IFUSEH01 | 288191 | catena-((μ2-Acetato-O,O)-(μ2-4,4'-bipyridine)-(acetato-O)-copper(ii) trihydrate) |  | 3.63297 | 2.86081 | 1.37123 | 0 | 0 | 0.42214 | IFUSEH01 | 10.1007/s11224-006-9069-2 | https://doi.org/10.1007/s11224-006-9069-2
IFUSUX | 176930 | catena-(tris(μ2-4,4'-bis(Diphenylphosphino)-1,1'-biphenyl)-dichloro-di-silver dichloromethane solvate) |  | 3.06067 | 1.225 | 1.41465 | 0 | 0 | 0.37572 | IFUSUX | 10.1002/1521-3749(200206)628:5<1158::AID-ZAAC1158>3.0.CO;2-2 | https://doi.org/10.1002/1521-3749(200206)628:5<1158::AID-ZAAC1158>3.0.CO;2-2
IFUTAE | 176931 | catena-(tris(μ2-1,2-bis(Diphenylphosphino)ethane-P,P')-bis(phenylthiolato)-di-silver) |  | 2.44661 | 1.37649 | 1.41308 | 0 | 0 | 0.34854 | IFUTAE | 10.1002/1521-3749(200206)628:5<1158::AID-ZAAC1158>3.0.CO;2-2 | https://doi.org/10.1002/1521-3749(200206)628:5<1158::AID-ZAAC1158>3.0.CO;2-2
IFUTEI | 176932 | catena-(bis(μ2-Phenylthiolato)-(μ2-1,1,1-tris(diphenylphosphino)-methyl)ethane-P,P',P'')-di-silver dimethylformamide solvate |  | 5.46839 | 1.44721 | 1.34988 | 0 | 0 | 0.42182 | IFUTEI | 10.1002/1521-3749(200206)628:5<1158::AID-ZAAC1158>3.0.CO;2-2 | https://doi.org/10.1002/1521-3749(200206)628:5<1158::AID-ZAAC1158>3.0.CO;2-2
IFUXAI | 176275 | catena((μ2-1,3-bis(Phenylthiomethyl)benzene)-(perchlorato-O)-silver(i)) |  | 2.60257 | 1.41329 | 1.6614 | 0 | 0 | 0.3627 | IFUXAI | 10.1021/cg025510e | https://doi.org/10.1021/cg025510e
IFUXEM | 176276 | catena-(bis(μ2-1,5-bis(Phenylthio)pentane)-silver(i) perchlorate) |  | 4.42736 | 1.65709 | 1.29591 | 0 | 0 | 0.41356 | IFUXEM | 10.1021/cg025510e | https://doi.org/10.1021/cg025510e
IFUXIQ | 176277 | catena-((μ3-1,3,5-tris(Phenylthiomethyl)benzene)-(perchlorato-O)-silver(i)) |  | 2.62457 | 1.39997 | 1.54068 | 0 | 0 | 0.38376 | IFUXIQ | 10.1021/cg025510e | https://doi.org/10.1021/cg025510e
IGADAX | 712881 | catena-[(μ2-N,N,N',N'-Tetra(pyridin-2-yl)pyridine-2,6-diamine)-dinitrato-cadmium(ii) methanol solvate] |  | 6.15222 | 5.75014 | 1.58369 | 582.688 | 367.931 | 0.4492 | IGADAX | 10.1039/C3CC43898H | https://doi.org/10.1039/C3CC43898H
IGAGAA | 909522 | catena-(Dimethylammonium bis(μ4-4,5-dicarboxylato-1H-1,2,3-triazolato)-(μ3-1,2,4-triazolato)-aqua-tri-cobalt hydrate) |  | 5.62962 | 3.64698 | 1.54258 | 0 | 0 | 0.51152 | IGAGAA | 10.1039/C3CC43642J | https://doi.org/10.1039/C3CC43642J
IGAGUU | 943023 | catena-(dodecakis(μ3-4-Aminobenzoato-N,O,O')-bis(μ3-chloro)-tris(μ3-oxo)-hexakis(μ2-4-aminobenzoato-O,O')-nona-aqua-dodecachloro-nona-chromium-hexa-copper hydrate) |  | 12.28364 | 10.76754 | 0.786428 | 2122.15 | 2698.46 | 0.71936 | IGAGUU | 10.1039/C3CC44133D | https://doi.org/10.1039/C3CC44133D
IGAHAB | 943025 | catena-(hexakis(μ3-3-Aminobenzoato-N,O,O')-(μ3-chloro)-(μ3-oxo)-triaqua-hexachloro-tri-chromium-tri-copper acetonitrile dimethylformamide solvate hydrate) |  | 7.28556 | 4.44276 | 1.13383 | 1047.7 | 924.034 | 0.58352 | IGAHAB | 10.1039/C3CC44133D | https://doi.org/10.1039/C3CC44133D
IGAHED | 177569 | catena-(bis(μ6-Benzene-1,2,4,5-tetracarboxylato)-octa-aqua-tetra-cobalt(ii) tetrahydrate) |  | 3.34707 | 1.68123 | 1.79131 | 0 | 0 | 0.38 | IGAHED | 10.1021/ic020065y | https://doi.org/10.1021/ic020065y
IGAHED01 | 654717 | catena-[(μ6-Benzene-1,2,4,5-tetracarboxylato)-tetraaqua-di-cobalt(ii) dihydrate clathrate] |  | 3.35563 | 1.48215 | 1.81768 | 0 | 0 | 0.37054 | IGAHED01 | 10.1107/S1600536807025901 | https://doi.org/10.1107/S1600536807025901
IGAHED02 | 256559 | catena-((μ6-Benzene-1,2,4,5-tetracarboxylato)-tetra-aqua-di-cobalt(ii) dihydrate clathrate) |  | 3.34888 | 1.67151 | 1.80377 | 0 | 0 | 0.37654 | IGAHED02 | 10.1021/ic800704y | https://doi.org/10.1021/ic800704y
IGAHED03 | 706981 | catena-((μ6-Benzene-1,2,4,5-tetracarboxylato)-bis(μ2-aqua)-diaqua-di-cobalt(ii) dihydrate) |  | 3.51283 | 1.37514 | 1.86821 | 0 | 0 | 0.3532 | IGAHED03 | 10.1021/ic800704y | https://doi.org/10.1021/ic800704y
IGAKIK | 190517 | catena-(tetrakis(μ2-Cyano)-cyano-nitrosyl-bis(N,N'-ethylene-bis(5-bromosalicylideneiminato))-iron-di-manganese) |  | 2.0489 | 1.14813 | 1.9596 | 0 | 0 | 0.3086 | IGAKIK | 10.1021/ic0003022 | https://doi.org/10.1021/ic0003022
IGAVAN | 168377 | catena-(bis(μ2-L-Phenylalaninato)-bis(L-phenylalaninato)-di-zinc) |  | 2.15842 | 1.23977 | 1.53128 | 0 | 0 | 0.33474 | IGAVAN | 10.1016/S0020-1693(02)00748-X | https://doi.org/10.1016/S0020-1693(02)00748-X
IGAVIX | 1013281 | catena-((μ-Iodo)-(2-ethyl-3-methylpyrazine)-copper(i)) |  | 2.18105 | 1.26525 | 2.22147 | 0 | 0 | 0.3604 | IGAVIX | 10.1021/ja507927a | https://doi.org/10.1021/ja507927a
IGAVUJ | 1013283 | catena-((μ-Iodo)-(3-bromopyridine)-copper(i)) |  | 7.02206 | 6.82578 | 1.46347 | 2007.2 | 1371.53 | 0.67142 | IGAVUJ | 10.1021/ja507927a | https://doi.org/10.1021/ja507927a
IGAWAQ | 1013284 | catena-((μ-Iodo)-(5-bromopyrimidine)-copper(i)) |  | 6.47436 | 6.28964 | 1.52721 | 2079.79 | 1361.82 | 0.6655 | IGAWAQ | 10.1021/ja507927a | https://doi.org/10.1021/ja507927a
IGEDUV | 1001921 | catena-((μ-piperazine-1,4-diylbis(pyridin-3-ylmethanone))-(μ-naphthalene-1,4-dicarboxylato)-aqua-cobalt) |  | 2.80236 | 1.11957 | 1.5285 | 0 | 0 | 0.32224 | IGEDUV | 10.1016/j.jssc.2015.02.002 | https://doi.org/10.1016/j.jssc.2015.02.002
IGEFIJ | 169766 | catena-[bis(μ2-Chloro)-bis(μ2-bis(2-pyridylthio)methane-N,N')-dichloro-di-mercury(ii)] |  | 2.05312 | 1.56151 | 2.85127 | 0 | 0 | 0.34806 | IGEFIJ | 10.1002/1521-3749(200206)628:5<939::AID-ZAAC939>3.0.CO;2-0 | https://doi.org/10.1002/1521-3749(200206)628:5<939::AID-ZAAC939>3.0.CO;2-0
IGEFOP | 169767 | catena-[(μ2-Bromo)-(bis(2-pyridylthio)methane-N)-bromo-mercury(ii)] |  | 2.0573 | 1.02591 | 2.61684 | 0 | 0 | 0.33796 | IGEFOP | 10.1002/1521-3749(200206)628:5<939::AID-ZAAC939>3.0.CO;2-0 | https://doi.org/10.1002/1521-3749(200206)628:5<939::AID-ZAAC939>3.0.CO;2-0
IGEGAC | 169769 | catena-[bis(μ3-bis(2-Pyridylthio)methane-N,N',S,S')-bis(μ2-nitrato)-tri-silver(i) nitrate] |  | 3.88858 | 1.37055 | 2.01752 | 0 | 0 | 0.35102 | IGEGAC | 10.1002/1521-3749(200206)628:5<939::AID-ZAAC939>3.0.CO;2-0 | https://doi.org/10.1002/1521-3749(200206)628:5<939::AID-ZAAC939>3.0.CO;2-0
IGEHOS | 707525 | catena-[(μ2-(R,R)-trans-4,5-bis(Diphenylphosphinomethyl)-2,2-dimethyl-1,3-dioxalane)-di-chloro-cadmium(ii)] |  | 2.79318 | 1.44638 | 1.47045 | 0 | 0 | 0.3776 | IGEHOS | 10.1016/j.molstruc.2009.07.006 | https://doi.org/10.1016/j.molstruc.2009.07.006
IGEJUA | 730819 | catena-[bis(μ2-3,3'-Dimethyl-N4-(pyridin-4-ylmethylene)biphenyl-4,4'-diamino)-diaqua-cadmium(ii) diperchlorate benzene clathrate] |  | 4.44286 | 2.14449 | 1.09029 | 0 | 0 | 0.49818 | IGEJUA | 10.1016/j.molstruc.2009.06.044 | https://doi.org/10.1016/j.molstruc.2009.06.044
IGEKAH | 730820 | catena-[bis(μ2-3,3'-Dimethyl-N4-(pyridin-4-ylmethylene)biphenyl-4,4'-diamino)-diperchlorato-cadmium(ii) bis(methanol) clathrate] |  | 3.99724 | 1.27489 | 1.41794 | 0 | 0 | 0.40018 | IGEKAH | 10.1016/j.molstruc.2009.06.044 | https://doi.org/10.1016/j.molstruc.2009.06.044
IGEKEL | 730821 | catena-[bis(μ2-3,3'-Dimethyl-N4,N4'-bis(pyridin-3-ylmethylene)biphenyl-4,4'-diamino)-diaqua-cadmium(ii) diperchlorate] |  | 4.36575 | 1.85284 | 1.22194 | 0 | 0 | 0.43396 | IGEKEL | 10.1016/j.molstruc.2009.06.044 | https://doi.org/10.1016/j.molstruc.2009.06.044
IGEMEN | 721209 | catena-[bis(μ5-Oxo)-tetrakis(μ3-oxo)-octakis(μ2-oxo)-bis(1-(3-pyridiniomethyl)-1H-1,2,4-triazole)-diaqua-dodecaoxo-octa-molybdenum-nickel(ii)] |  | 1.68992 | 0.74821 | 2.97847 | 0 | 0 | 0.22476 | IGEMEN | 10.1016/j.molstruc.2009.06.045 | https://doi.org/10.1016/j.molstruc.2009.06.045
IGEMIR | 721210 | catena-[bis(μ5-Oxo)-bis(μ3-3-((1H-1,2,4-triazol-1-yl)methyl)pyridine)-tetrakis(μ3-oxo)-bis(μ2-3-((1H-1,2,4-triazol-1-yl)methyl)pyridine)-octakis(μ2-oxo)-dodecaoxo-tetra-copper(i)-octa-molybdenum] |  | 2.38196 | 1.13638 | 2.59888 | 0 | 0 | 0.2921 | IGEMIR | 10.1016/j.molstruc.2009.06.045 | https://doi.org/10.1016/j.molstruc.2009.06.045
IGEMOX | 725536 | catena-[(μ2-N,N'-Di(pyridin-3-yl)pyridine-3,5-dicarboxamido)-dichloro-mercury(ii) dimethylformamide solvate] |  | 4.50876 | 1.52895 | 1.74819 | 0 | 0 | 0.44326 | IGEMOX | 10.1016/j.molstruc.2009.07.027 | https://doi.org/10.1016/j.molstruc.2009.07.027
IGENAK | 725538 | catena-[(μ2-N,N'-Di(pyridin-3-yl)pyridine-3,5-dicarboxamido)-diiodo-mercury(ii) methanol solvate] |  | 3.9193 | 2.27485 | 2.19156 | 0 | 0 | 0.43518 | IGENAK | 10.1016/j.molstruc.2009.07.027 | https://doi.org/10.1016/j.molstruc.2009.07.027
IGEPAL | 178162 | catena-(Butane-1,4-diammonium bis(μ3-hydrogen 1-hydroxyethylidenediphosphonato)-di-manganese(ii) dihydrate) |  | 5.08773 | 4.14358 | 1.53555 | 848.106 | 552.313 | 0.50384 | IGEPAL | 10.1039/b200814a | https://doi.org/10.1039/b200814a
IGEPEP | 178163 | catena-(Pentane-1,5-diammonium bis(μ3-hydrogen 1-hydroxyethylidenediphosphonato)-di-manganese(ii) dihydrate) |  | 5.13331 | 4.2752 | 1.5149 | 935.548 | 617.566 | 0.51404 | IGEPEP | 10.1039/b200814a | https://doi.org/10.1039/b200814a
IGEPIT | 178164 | catena-(Hexane-1,6-diammonium bis(μ3-1-hydrogen hydroxyethylidenediphosphonato)-di-manganese(ii) dihydrate) |  | 5.1429 | 4.25438 | 1.45481 | 1028.07 | 706.67 | 0.5309 | IGEPIT | 10.1039/b200814a | https://doi.org/10.1039/b200814a
IGERUI | 701512 | catena-[(μ4-Naphthalene-1,4-dicarboxylato)-tetrakis(dipyrido[3,2-d:2'3'-f]quinoxaline)-di-cobalt(ii) bis(1-carboxynapthalene-4-carboxylate) clathrate] |  | 2.40664 | 1.24022 | 1.57604 | 0 | 0 | 0.28902 | IGERUI | 10.1016/j.jorganchem.2009.03.008 | https://doi.org/10.1016/j.jorganchem.2009.03.008
IGESET | 701514 | catena-[bis(μ4-Biphenylethene-4,4'-dicarboxylato)-bis(μ2-biphenylethene-4,4'-dicarboxylato)-bis(μ2-aqua)-tetrakis(dipyrido[3,2-d:2'3'-f]quinoxaline)-tetra-cobalt(ii) monohydrate] |  | 3.52807 | 1.32196 | 1.46101 | 0 | 0 | 0.35392 | IGESET | 10.1016/j.jorganchem.2009.03.008 | https://doi.org/10.1016/j.jorganchem.2009.03.008
IGESIY | 1046680 | catena-[(μ-aqua)-diaqua-(dihydrogen 1,1':3',1''-terphenyl-2,2'',4,4''-tetracarboxylato)-nickel(ii)] |  | 1.99862 | 1.04773 | 1.69975 | 0 | 0 | 0.29132 | IGESIY | 10.1039/C5RA04559B | https://doi.org/10.1039/C5RA04559B
IGESOE | 1046681 | catena-[bis(μ3-hydrogen 1,1':3',1''-terphenyl-2,2'',4,4''-tetracarboxylato)-tris(μ2-1,1'-(1,4-phenylene)bis(1H-imidazole))-diaqua-tri-nickel] |  | 2.77314 | 1.42957 | 1.56381 | 0 | 0 | 0.32616 | IGESOE | 10.1039/C5RA04559B | https://doi.org/10.1039/C5RA04559B
IGESUK | 1046682 | catena-[(μ4-1,1':3',1''-terphenyl-2,2'',4,4''-tetracarboxylato)-bis(μ2-1,1'-(1,3-phenylene)bis(1H-imidazole))-(μ2-aqua)-di-nickel dihydrate] |  | 5.21274 | 2.44309 | 1.32751 | 0 | 0 | 0.4343 | IGESUK | 10.1039/C5RA04559B | https://doi.org/10.1039/C5RA04559B
IGETEU | 690437 | catena-[bis(μ2-2-Nitrobenzoato)-diaqua-calcium] |  | 2.90857 | 1.23201 | 1.55584 | 0 | 0 | 0.33056 | IGETEU | 10.1016/j.poly.2009.06.085 | https://doi.org/10.1016/j.poly.2009.06.085
IGETEU01 | 779302 | catena-[bis(μ2-2-Nitrobenzoato-O,O,O')-diaqua-calcium(ii)] |  | 2.82912 | 1.18862 | 1.57497 | 0 | 0 | 0.31894 | IGETEU01 | 10.1021/cg101547r | https://doi.org/10.1021/cg101547r
IGETUL | 1055704 | catena-[tris(μ-4,4',4''-benzene-1,3,5-tris(benzoato))-diaqua-tri-europium N,N-dimethylformamide solvate] |  | 7.73199 | 5.01492 | 1.1986 | 1044.1 | 871.102 | 0.55454 | IGETUL | 10.1039/C5CC02596F | https://doi.org/10.1039/C5CC02596F
IGEVOG | 650802 | catena-[tetrakis(μ5-1,1'-Biphenyl-2,2'-dicarboxylato)-bis(μ3-hydroxo)-tetrakis(μ2-acetato-O,O')-bis(μ2-acetato-O,O)-tetraaqua-octa-cobalt hexahydrate] |  | 3.69992 | 2.02147 | 1.6295 | 0 | 0 | 0.37002 | IGEVOG | 10.1016/j.poly.2009.07.043 | https://doi.org/10.1016/j.poly.2009.07.043
IGEVUM | 650804 | catena-[(μ3-1,1'-Biphenyl-2,2'-dicarboxylato)-(μ2-4,4'-bipyridyl)-cobalt] |  | 2.65903 | 1.54529 | 1.52248 | 0 | 0 | 0.32912 | IGEVUM | 10.1016/j.poly.2009.07.043 | https://doi.org/10.1016/j.poly.2009.07.043
IGEWAT | 650805 | catena-[tetrakis(μ2-1,1'-Biphenyl-2,2'-dicarboxylato)-tetrakis(μ2-4,4'-bipyridyl)-tetraaqua-tetra-nickel] |  | 2.75855 | 1.40648 | 1.5115 | 0 | 0 | 0.33538 | IGEWAT | 10.1016/j.poly.2009.07.043 | https://doi.org/10.1016/j.poly.2009.07.043
IGEWEX | 650806 | catena-[tetrakis(μ2-Biphenylene-2-carboxyl)-bis(4,4'-bipyridyl)-di-nickel] |  | 2.83279 | 1.78035 | 1.42032 | 0 | 0 | 0.34096 | IGEWEX | 10.1016/j.poly.2009.07.043 | https://doi.org/10.1016/j.poly.2009.07.043
IGEWIB | 650810 | bis(μ2-1,1'-biphenyl-2,2'-dicarboxylato)-diaqua-bis(2,2'-bipyridine)-di-cadmium(ii) |  | 2.62123 | 1.26555 | 1.64734 | 0 | 0 | 0.33898 | IGEWIB | 10.1016/j.poly.2009.07.043 | https://doi.org/10.1016/j.poly.2009.07.043
IGEWOH | 731111 | catena-[(μ3-1,1'-Biphenyl-2,2'-dicarboxylato)-(μ2-4,4'-bipyridyl)-iron] |  | 2.53362 | 1.46208 | 1.5868 | 0 | 0 | 0.3092 | IGEWOH | 10.1016/j.poly.2009.07.043 | https://doi.org/10.1016/j.poly.2009.07.043
IGEWUM | 1179826 | catena-((μ2-Maleato-O,O',O'')-(2,2'-bipyridine)-copper(ii) dihydrate) |  | 3.598 | 2.84904 | 1.4655 | 0 | 0 | 0.40614 | IGEWUM | 10.1080/00958970008022570 | https://doi.org/10.1080/00958970008022570
IGEWUM01 | 211824 | catena-[(μ2-Maleato)-(2,2'-bipyridyl)-copper(ii) dihydrate] |  | 3.53266 | 2.33587 | 1.51159 | 0 | 0 | 0.3898 | IGEWUM01 | 10.1016/j.molstruc.2004.06.019 | https://doi.org/10.1016/j.molstruc.2004.06.019
IGEWUM02 | 619712 | catena-((μ2-maleato-O,O',O'')-(2,2'-bipyridine)-copper(ii) dihydrate) |  | 3.4372 | 2.24556 | 1.54815 | 0 | 0 | 0.3711 | IGEWUM02 | 10.1007/s11224-006-9143-9 | https://doi.org/10.1007/s11224-006-9143-9
IGEWUM03 | 632599 | catena-((μ2-Maleato)-(2,2'-bipyridine)-copper(ii) dihydrate) |  | 3.56083 | 2.35231 | 1.49593 | 0 | 0 | 0.39452 | IGEWUM03 | 10.1016/j.molstruc.2007.05.001 | https://doi.org/10.1016/j.molstruc.2007.05.001
IGEWUM04 | 604380 | catena-(syn-anti-(μ2-maleato)-(2,2'-bipyridyl)-copper(ii) dihydrate) |  | 3.53887 | 2.33796 | 1.50999 | 0 | 0 | 0.39258 | IGEWUM04 | 10.1063/1.2756827 | https://doi.org/10.1063/1.2756827
IGEXEX |  | catena-((μ2-1,3-Benzenedicarboxylato-O,O')-bis(imidazolato-N)-zinc(ii) methanol solvate) |  | 5.1394 | 3.81111 | 1.29051 | 490.039 | 379.726 | 0.47474 | IGEXEX | Not found | https://doi.org/Not found
IGICEI | 1037338 | catena-[(μ-1,1'-butane-1,4-diylbis(4-aza-1-azoniabicyclo[2.2.2]octane))-hexakis(μ-iodo)-bis(μ-bromo)-bis(acetonitrile)-hexa-copper] |  | 2.61222 | 1.34896 | 2.84213 | 0 | 0 | 0.36128 | IGICEI | 10.1039/C5RA05157F | https://doi.org/10.1039/C5RA05157F
IGIDOR | 168585 | catena-((μ3-Adipato)-(1,10-phenanthroline)-cadmium) |  | 2.42443 | 1.21846 | 1.78856 | 0 | 0 | 0.31002 | IGIDOR | 10.1002/1521-3749(200206)628:6<1401::AID-ZAAC1401>3.0.CO;2-Z | https://doi.org/10.1002/1521-3749(200206)628:6<1401::AID-ZAAC1401>3.0.CO;2-Z
IGIDOR01 | 220446 | catena-[(μ3-Adipato)-(1,10-phenanthroline)-cadmium(ii)] |  | 2.44165 | 1.19553 | 1.78581 | 0 | 0 | 0.31302 | IGIDOR01 | 10.1002/ejic.200400291 | https://doi.org/10.1002/ejic.200400291
IGIDUX | 168586 | catena-((μ3-Pimelato)-(1,10-phenanthroline)-cadmium dihydrate) |  | 3.54292 | 1.91054 | 1.56654 | 0 | 0 | 0.38842 | IGIDUX | 10.1002/1521-3749(200206)628:6<1401::AID-ZAAC1401>3.0.CO;2-Z | https://doi.org/10.1002/1521-3749(200206)628:6<1401::AID-ZAAC1401>3.0.CO;2-Z
IGIDUY | 677377 | catena-(bis(μ3-2-((2-Hydroxyethylimino)methyl)-6-((2-oxyethylimino)methyl)-4-methylphenoxo)-bis(μ3-methoxo)-(μ2-azido-N,N'')-diazido-di-cobalt(ii)-di-cobalt(iii) chloride dihydrate) |  | 3.65513 | 2.08333 | 1.60138 | 0 | 0 | 0.37684 | IGIDUY | 10.1039/b903617b | https://doi.org/10.1039/b903617b
IGIHOV | 180001 | catena-((μ2-4-Pyridinecarboxylato)-tri-n-butyl-tin) | catena-[(μ2-4-Picolinato)-tri-n-butyl-tin] | 2.50356 | 1.79497 | 1.22352 | 0 | 0 | 0.46054 | IGIHOV | Not found | https://doi.org/Not found
IGINIX | 1063277 | catena-[bis(μ-pyridine-2,5-dicarboxylato)-(N,N-dimethylformamide)-di-zinc N,N-dimethylformamide solvate] |  | 4.91459 | 3.74168 | 1.47546 | 563.66 | 382.024 | 0.46158 | IGINIX | 10.1021/ic503047y | https://doi.org/10.1021/ic503047y
IGIPEU | 722283 | catena-((μ3-3,5-bis(3-Pyridylmethoxy)benzoato)-(μ2-3,5-bis(3-pyridylmethoxy)benzoato)-cadmium(ii) monohydrate) |  | 3.19075 | 1.83394 | 1.49205 | 0 | 0 | 0.3625 | IGIPEU | 10.1016/j.poly.2009.07.011 | https://doi.org/10.1016/j.poly.2009.07.011
IGIPIY | 722284 | catena-(bis(μ2-3,5-bis(3-Pyridylmethoxy)benzoato-N,O,O')-zinc(ii)) |  | 2.09527 | 1.52945 | 1.51611 | 0 | 0 | 0.3191 | IGIPIY | 10.1016/j.poly.2009.07.011 | https://doi.org/10.1016/j.poly.2009.07.011
IGIPOE | 722285 | catena-(bis(μ2-3,5-bis(3-Pyridylmethoxy)benzoato-N,O,O')-cobalt(ii)) |  | 2.05827 | 1.40651 | 1.50763 | 0 | 0 | 0.30906 | IGIPOE | 10.1016/j.poly.2009.07.011 | https://doi.org/10.1016/j.poly.2009.07.011
IGIPOE01 | 768047 | catena-[bis(μ2-3,5-bis(3-pyridylmethoxy)benzoato)-cobalt] |  | 2.06701 | 1.48553 | 1.53446 | 0 | 0 | 0.29806 | IGIPOE01 | 10.1039/c0ce00110d | https://doi.org/10.1039/c0ce00110d
IGIPUK | 722286 | catena-(bis(μ2-3,5-bis(3-Pyridylmethoxy)benzoato-N,O,O')-nickel(ii)) |  | 2.00327 | 1.34643 | 1.52381 | 0 | 0 | 0.30978 | IGIPUK | 10.1016/j.poly.2009.07.011 | https://doi.org/10.1016/j.poly.2009.07.011
IGIQAR | 722287 | catena-((μ3-3,5-bis(3-Pyridylmethoxy)benzoato-N,N',O)-copper(i) sesquihydrate) |  | 3.56201 | 1.20758 | 1.47368 | 0 | 0 | 0.38052 | IGIQAR | 10.1016/j.poly.2009.07.011 | https://doi.org/10.1016/j.poly.2009.07.011
IGIROG | 732876 | catena-(tetrakis(μ2-Thiocyanato-N,S)-tetrakis(5,6,7-trimethyl-(1,2,4)triazolo(1,5-a)pyrimidine)-di-cadmium(ii)) |  | 2.25184 | 1.18435 | 1.68055 | 0 | 0 | 0.32238 | IGIROG | 10.1016/j.poly.2009.07.001 | https://doi.org/10.1016/j.poly.2009.07.001
IGISAU | 1041386 | catena-[bis(μ-5,5'-iminobis(tetrazolato))-bis(μ-aqua)-diaqua-di-potassium-zinc] |  | 2.14499 | 0.82548 | 2.01431 | 0 | 0 | 0.15714 | IGISAU | 10.1002/zaac.201500078 | https://doi.org/10.1002/zaac.201500078
IGITID | 1041163 | catena-[(μ-1,1'-(1,4-phenylene)bis(2-methyl-1H-imidazole))-bis(μ-pyridine-3,4-dicarboxylato)-di-zinc dihydrate] |  | 2.80187 | 1.57669 | 1.59841 | 0 | 0 | 0.36658 | IGITID | 10.1002/zaac.201400619 | https://doi.org/10.1002/zaac.201400619
IGITOJ | 1041633 | catena-[octakis(μ-iodo)-bis(μ-1,4-diazabicyclo[2.2.2]octane )-bis(1,2-diaminocyclohexane)-hepta-copper unknown solvate] |  | 8.93558 | 1.91254 | 2.42055 | 0 | 0 | 0.47512 | IGITOJ | 10.1039/C5CC02598B | https://doi.org/10.1039/C5CC02598B
IGITUP | 1041634 | catena-[octakis(μ-iodo)-tris(μ-1,4-diazabicyclo[2.2.2]octane )-bis(cyclohexylimido)-octa-copper unknown solvate] |  | 7.40476 | 3.52361 | 2.20594 | 0 | 0 | 0.48818 | IGITUP | 10.1039/C5CC02598B | https://doi.org/10.1039/C5CC02598B
IGIVIF | 1041953 | catena-[(μ-naphthalene-1,2-dicarboxylato)-cadmium] |  | 1.84171 | 1.06547 | 2.32224 | 0 | 0 | 0.24614 | IGIVIF | 10.1002/zaac.201500037 | https://doi.org/10.1002/zaac.201500037
IGIVOL | 1041954 | catena-[octakis(μ-naphthalene-1,2-dicarboxylato)-tetrakis(μ-hydroxo)-tetrakis(μ-4,4'-propane-1,3-diyldipyridine)-deca-cadmium octahydrate] |  | 4.53398 | 1.61743 | 1.74381 | 0 | 0 | 0.3808 | IGIVOL | 10.1002/zaac.201500037 | https://doi.org/10.1002/zaac.201500037
IGIWOM | 1030642 | catena-[(μ-1,1'-(1,4-phenylenebis(methylene))bis(2-methyl-1H-benzimidazole))-(μ-3-carboxy-5-methylbenzoato)-silver] |  | 2.60365 | 1.34183 | 1.52697 | 0 | 0 | 0.3421 | IGIWOM | 10.1002/zaac.201400597 | https://doi.org/10.1002/zaac.201400597
IGIWUS | 1030643 | catena-[(μ-naphthalene-2,6-dicarboxylato)-(μ-1,1'-(1,3-phenylenebis(methylene))bis(2-methyl-1H-benzimidazole))-di-silver] |  | 2.68091 | 1.40551 | 1.72425 | 0 | 0 | 0.33264 | IGIWUS | 10.1002/zaac.201400597 | https://doi.org/10.1002/zaac.201400597
IGIXAZ | 1030644 | catena-[bis(μ-3-t-butyl-5-carboxybenzoato)-(μ-1,1'-butane-1,4-diylbis(5,6-dimethyl-1H-benzimidazole))-di-silver hemihydrate unknown solvate] |  | 3.65 | 1.32842 | 1.4736 | 0 | 0 | 0.38356 | IGIXAZ | 10.1002/zaac.201400597 | https://doi.org/10.1002/zaac.201400597
IGIXED | 1037531 | catena-[bis(μ-(1,4-phenylenediethyne-2,1-diyl)bis(diphenylphosphine) dioxide)-hexakis(1,1,1,5,5,5-hexafluoroacetylacetonato)-di-europium] |  | 2.54212 | 1.23635 | 1.66014 | 0 | 0 | 0.3704 | IGIXED | 10.1021/acs.inorgchem.5b00145 | https://doi.org/10.1021/acs.inorgchem.5b00145
IGIYEE | 1037335 | catena-[bis(μ3-Iodo)-(μ2-1,1'-butane-1,4-diylbis(4-aza-1-azoniabicyclo[2.2.2]octane))-bis(μ2-iodo)-tri-copper perchlorate] |  | 4.33923 | 2.00351 | 2.3696 | 0 | 0 | 0.41088 | IGIYEE | 10.1039/C5RA05157F | https://doi.org/10.1039/C5RA05157F
IGIYII | 1037337 | catena-[bis(μ3-Bromo)-bis(μ3-iodo)-(μ2-1,1'-butane-1,4-diylbis(4-aza-1-azoniabicyclo[2.2.2]octane))-tetrakis(μ2-iodo)-bis(acetonitrile)-hexa-copper] |  | 2.68615 | 1.43657 | 2.78 | 0 | 0 | 0.37844 | IGIYII | 10.1039/C5RA05157F | https://doi.org/10.1039/C5RA05157F
IGIZIJ | 1037693 | catena-[tris(μ-(1-hydroxyethane-1,1-diyl)bis[hydrogen (phosphonato)])-tri-barium monohydrate] |  | 3.47627 | 1.12347 | 2.77041 | 0 | 0 | 0.26158 | IGIZIJ | 10.1021/ic5029993 | https://doi.org/10.1021/ic5029993
IGOBOW | 725341 | catena-((μ2-Chloro)-(μ2-2,5,11-trioxa-8,14-dithia-1,6(1,2)-dibenzenacyclopentadecaphane)-copper(i) acetonitrile solvate) |  | 4.34054 | 2.97677 | 1.33321 | 0 | 0 | 0.43098 | IGOBOW | Not found | https://doi.org/Not found
IGOBUC | 725342 | catena-(tetrakis(μ3-Iodo)-bis(μ2-11-aza-2,5-dioxa-8,14-dithia-1,6(1,2)-dibenzenacyclopentadecaphane)-tetra-copper(i)) |  | 5.63002 | 3.83821 | 1.53401 | 809.261 | 527.545 | 0.52808 | IGOBUC | Not found | https://doi.org/Not found
IGOCUC | 182092 | catena-((μ3-2,6-bis(3-Pyridyloxy)pyrazine)-acetonitrile-copper(ii) tetrafluoroborate acetonitrile solvate hemihydrate) |  | 4.63522 | 3.35281 | 1.17774 | 0 | 0 | 0.51442 | IGOCUC | 10.1039/b202593k | https://doi.org/10.1039/b202593k
IGOCUD | 723715 | catena-(tris(μ6-benzo(1,2-d:4,5-d')bis(triazolato))-tetrachloro-penta-zinc) | MFU-4 | 12.12541 | 2.26538 | 1.23072 | 0 | 0 | 0.64252 | IGOCUD | 10.1039/b904280f | https://doi.org/10.1039/b904280f
IGODAJ | 182093 | catena-((μ3-2,6-bis(3-Pyridyloxy)pyrazine)-(nitrato-O)-silver(i)) |  | 2.1531 | 1.41928 | 1.83277 | 0 | 0 | 0.32668 | IGODAJ | 10.1039/b202593k | https://doi.org/10.1039/b202593k
IGODAK | 723716 | catena-((μ4-benzo(1,2-d:4,5-d')bis(triazolato))-dichloro-bis(N,N-dimethylacetamide)-di-zinc) |  | 2.45877 | 1.30952 | 1.68401 | 0 | 0 | 0.37368 | IGODAK | 10.1039/b904280f | https://doi.org/10.1039/b904280f
IGODUF | 1022451 | catena-[tetrakis(μ-cyano)-(cyano)-(nitrosyl)-bis(2,2'-(propane-1,3-diylbis(nitrilomethylylidene))diphenolato)-iron-di-manganese] |  | 2.3966 | 1.25399 | 1.54103 | 0 | 0 | 0.33374 | IGODUF | 10.1039/C5CE00354G | https://doi.org/10.1039/C5CE00354G
IGOFER | 1022887 | catena-[bis(μ-cyano)-tris(cyano)-(nitrosyl)-(2,2'-(pyridine-2,6-diyldieth-1-yl-1-ylidene)dihydrazinecarboxamide)-iron-manganese methanol solvate hydrate] |  | 7.25169 | 6.64564 | 0.748605 | 2001.78 | 2674.01 | 0.69396 | IGOFER | 10.1039/C5CE00354G | https://doi.org/10.1039/C5CE00354G
IGOGIV | 293327 | catena-(bis(μ2-1,4-bis(Diphenylphosphino)butane-P,P')-bis(diethyl dithiophosphato-S,S')-di-silver(i) dichloromethane ethanol solvate) |  | 4.83303 | 2.2917 | 1.16992 | 0 | 0 | 0.49902 | IGOGIV | 10.1016/j.jorganchem.2009.02.017 | https://doi.org/10.1016/j.jorganchem.2009.02.017
IGOGOB | 293328 | catena-((μ2-1,4-bis(Diphenylphosphino)butane-P,P')-bis(μ2-diethyl dithiophosphato-S,S,S')-di-silver(i)) |  | 2.74202 | 1.17396 | 1.54643 | 0 | 0 | 0.38426 | IGOGOB | 10.1016/j.jorganchem.2009.02.017 | https://doi.org/10.1016/j.jorganchem.2009.02.017
IGOJAR | 1034729 | catena-[(μ-3-(4-carboxylatophenoxy)-5-(4-carboxyphenoxy)benzoato)-aqua-copper monohydrate] |  | 3.83055 | 3.32102 | 1.53598 | 0 | 0 | 0.37222 | IGOJAR | 10.1002/zaac.201500010 | https://doi.org/10.1002/zaac.201500010
IGOJEV | 1035202 | catena-[(μ-biphenyl-4,4'-dicarboxylato)-(μ-2,7-di(pyridin-4-yl)benzo[lmn][3,8]phenanthroline-1,3,6,8(2H,7H)-tetrone)-cadmium N-methylformamide solvate sesquihydrate] |  | 3.16112 | 1.3307 | 1.44582 | 0 | 0 | 0.383 | IGOJEV | 10.1002/zaac.201400550 | https://doi.org/10.1002/zaac.201400550
IGOJIZ | 1035203 | catena-[(μ-2,7-di(pyridin-4-yl)benzo[lmn][3,8]phenanthroline-1,3,6,8(2H,7H)-tetrone)-(μ-4,4'-oxydibenzoato)-cadmium unknown solvate] |  | 7.13262 | 6.6479 | 1.20964 | 963.994 | 796.927 | 0.5151 | IGOJIZ | 10.1002/zaac.201400550 | https://doi.org/10.1002/zaac.201400550
IGORAY | 724523 | catena-(tris(μ2-9,10-Dioxo-9,10-dihydroanthracene-1,8-diyl bis(nicotinate)-N,N')-di-silver(i) bis(tetrafluoroborate) acetonitrile solvate) |  | 4.80068 | 2.24856 | 1.50179 | 0 | 0 | 0.37442 | IGORAY | 10.1016/j.poly.2009.06.024 | https://doi.org/10.1016/j.poly.2009.06.024
IGORON | 1027365 | catena-[tetrakis(μ4-1,1'-(1,4-phenylenebis(methylene))bis(1H-1,2,4-triazole))-hexadecakis(μ2-cyano)-hexadeca-copper] |  | 2.44438 | 1.37526 | 1.95839 | 0 | 0 | 0.36664 | IGORON | 10.1002/zaac.201400602 | https://doi.org/10.1002/zaac.201400602
IGOTUV | 1032734 | catena-[(μ-terephthalato)-bis(2-(2-(pyridin-4-yl)vinyl)-1H-benzimidazole)-diaqua-cobalt(ii)] |  | 2.63371 | 1.27417 | 1.42896 | 0 | 0 | 0.34284 | IGOTUV | 10.1002/zaac.201400528 | https://doi.org/10.1002/zaac.201400528
IGOVAD | 1032735 | catena-[(μ-terephthalato)-tetrakis(2-(2-(pyridin-4-yl)vinyl)-1H-benzimidazole)-bis(hydrogen terephthalate)-di-cobalt] |  | 2.23677 | 1.38633 | 1.46635 | 0 | 0 | 0.33134 | IGOVAD | 10.1002/zaac.201400528 | https://doi.org/10.1002/zaac.201400528
IGOWOS | 968338 | catena-[bis(μ-hydrogen 2-(4-bromophenyl)-1H-imidazole-4,5-dicarboxylato)-manganese dihydrate] |  | 2.96459 | 1.7352 | 1.71841 | 0 | 0 | 0.38892 | IGOWOS | 10.1002/zaac.201400612 | https://doi.org/10.1002/zaac.201400612
IGOWUY | 968340 | catena-[bis(μ-hydrogen 2-(4-bromophenyl)-1H-imidazole-4,5-dicarboxylato)-lead] |  | 2.76249 | 1.73322 | 2.29112 | 0 | 0 | 0.31618 | IGOWUY | 10.1002/zaac.201400612 | https://doi.org/10.1002/zaac.201400612
IGOXIM | 715045 | catena-(bis((μ4-Propane-1,3-bis(pyridine-3-carboxylato))-(μ2-1,1-azido))-di-manganese(ii) diperchlorate monohydrate) |  | 4.33634 | 3.1109 | 1.33942 | 0 | 0 | 0.42334 | IGOXIM | 10.1039/b900110g | https://doi.org/10.1039/b900110g
IGOYOU | 1006107 | catena-[(μ-hydroxo)-(μ-1-(2H-tetrazol-5-yl)-1H-benzimidazole)-zinc] |  | 2.30896 | 1.36042 | 1.79509 | 0 | 0 | 0.3533 | IGOYOU | 10.1002/zaac.201400513 | https://doi.org/10.1002/zaac.201400513
IGOYUA | 1006108 | catena-[bis(μ-benzimidazole)-copper hydrate] |  | 5.43263 | 4.40696 | 1.68844 | 208.74 | 123.629 | 0.41152 | IGOYUA | 10.1002/zaac.201400513 | https://doi.org/10.1002/zaac.201400513
IGOZIN | 169511 | catena-[(μ2-Maleato-O,O')-diaqua-(1,10-phenanthroline)-nickel(ii) dihydrate] |  | 3.38107 | 1.37256 | 1.52903 | 0 | 0 | 0.35538 | IGOZIN | 10.1023/A:1020297206236 | https://doi.org/10.1023/A:1020297206236
IGOZIO | 727679 | catena-((μ2-1-(1,4,7,10-Tetra-azacyclotridecan-5-yl)methylamine)-copper(ii) bis(trifluoromethanesulfonate) acetonitrile solvate) |  | 6.0981 | 4.32795 | 0.75701 | 1710.37 | 2259.37 | 0.66646 | IGOZIO | 10.1039/b907289f | https://doi.org/10.1039/b907289f
IGUBES | 721169 | catena-(bis(μ3-1,1',1''-((2,4,6-Triethylbenzene-1,3,5-triyl)-tris(methylene))tris(1H-imidazole)-N,N',N'')-hexachloro-tri-cobalt(ii) unknown solvate) |  | 8.30519 | 7.71737 | 1.17663 | 720.853 | 612.641 | 0.47856 | IGUBES | 10.1039/b911265k | https://doi.org/10.1039/b911265k
IGUBES01 | 735247 | catena-(bis(μ3-1,1',1''-((2,4,6-Triethylbenzene-1,3,5-triyl)-tris(methylene))tris(1H-imidazole)-N,N',N'')-hexachloro-tri-cobalt(ii) unknown solvate) |  | 8.30958 | 7.74481 | 1.17665 | 718.043 | 610.245 | 0.48062 | IGUBES01 | 10.1039/b911265k | https://doi.org/10.1039/b911265k
IGUBIX | 1020490 | catena-[(μ2-Bromo)-(4-(1,3-benzoxazol-2-yl)-2,6-dibromoaniline)-copper(i)] |  | 1.85567 | 1.32212 | 2.40347 | 0 | 0 | 0.30804 | IGUBIX | 10.1039/C5DT01090J | https://doi.org/10.1039/C5DT01090J
IGUBUJ | 1020628 | catena-[(μ2-2,2'-Sulfanediyldibenzoato)-aqua-dipyridine-copper(ii)] |  | 2.2715 | 1.31876 | 1.53104 | 0 | 0 | 0.32064 | IGUBUJ | 10.1002/zaac.201500049 | https://doi.org/10.1002/zaac.201500049
IGUCIY | 911487 | catena-[nonakis(μ2-Imidazolato)-bis(imidazole)-tri-samarium(iii) imidazole solvate] |  | 4.91096 | 3.9591 | 1.65468 | 381.303 | 230.439 | 0.43278 | IGUCIY | 10.1002/zaac.201200428 | https://doi.org/10.1002/zaac.201200428
IGUCOD | 721837 | catena-(bis((μ4-Fumarato)-(μ2-fumarato))-tetrakis(1,10-phenanthroline)-tetra-nickel(ii)) |  | 2.52366 | 1.23829 | 1.70498 | 0 | 0 | 0.29924 | IGUCOD | 10.1016/j.poly.2009.06.082 | https://doi.org/10.1016/j.poly.2009.06.082
IGUCUK | 861271 | catena-[(μ4-4,4'-Oxydibenzene-1,2-dicarboxylato)-aqua-bis(9-fluoro-3-methyl-7-oxo-10-(piperazin-4-ium-1-yl)-2,3-dihydro-7H-[1,4]oxazino[2,3,4-ij]quinoline-6-carboxylato)-di-copper tetrahydrate] | ("catena-[(μ4-4,4'-Oxydibenzene-1,2-dicarboxylato)-aqua-bis(ciprofloxacin)-di-copper tetrahydrate]",) | 3.58725 | 1.25207 | 1.54929 | 0 | 0 | 0.34984 | IGUCUK | 10.1002/zaac.201400573 | https://doi.org/10.1002/zaac.201400573
IGUDEV | 938226 | catena-[tetrakis(μ2-Aqua)-(μ2-5,5'-iminobis(tetrazolyl))-tetra-aqua-(5,5'-iminobis(tetrazolyl))-di-sodium-zinc monohydrate] |  | 2.43737 | 0.96196 | 1.76624 | 0 | 0 | 0.28086 | IGUDEV | 10.1002/zaac.201500078 | https://doi.org/10.1002/zaac.201500078
IGUFEV | 181332 | catena-((μ4-Terephthalato-O,O',O'',O''')-bis(μ2-1,2-bis(4-pyridyl)ethane-N,N')-(μ2-terephthalato)-di-cobalt) |  | 3.74052 | 1.08169 | 1.36432 | 0 | 0 | 0.39968 | IGUFEV | 10.1002/1099-0682(200210)2002:10<2730::AID-EJIC2730>3.0.CO;2-G | https://doi.org/10.1002/1099-0682(200210)2002:10<2730::AID-EJIC2730>3.0.CO;2-G
IGUGUN | 714483 | catena-(bis(μ3-2-Aminopyrimidine)-(μ2-oxalato)-di-silver(i) dihydrate) |  | 2.8549 | 1.56048 | 2.26759 | 0 | 0 | 0.32182 | IGUGUN | 10.1016/j.poly.2009.07.013 | https://doi.org/10.1016/j.poly.2009.07.013
IGUHAU | 714484 | catena-((μ2-Glutarato)-bis(μ2-2-aminopyrimidine)-di-silver(i) monohydrate) |  | 2.73804 | 1.42234 | 2.12149 | 0 | 0 | 0.31194 | IGUHAU | 10.1016/j.poly.2009.07.013 | https://doi.org/10.1016/j.poly.2009.07.013
IGUHEY | 714485 | catena-((μ4-Naphthalene-1,4-dicarboxylato)-bis(μ2-2-aminopyrimidine)-di-silver(i) dihydrate) |  | 2.84537 | 1.41647 | 1.8922 | 0 | 0 | 0.35682 | IGUHEY | 10.1016/j.poly.2009.07.013 | https://doi.org/10.1016/j.poly.2009.07.013
IGUJIE | 716509 | catena-((μ2-Thiophene-2,5-dicarboxylato-O,O',O'',O''')-(μ2-thiophene-2,5-dicarboxylato-O,O',O'')-bis(2-aminomethylpyridine)-di-copper(ii) dimethylformamide solvate) |  | 5.22552 | 3.39406 | 1.24122 | 0 | 0 | 0.52014 | IGUJIE | 10.1016/j.poly.2009.06.044 | https://doi.org/10.1016/j.poly.2009.06.044
IGUJOK | 702626 | catena-((μ3-η2-Methyl(bis(3-pyridyl-N)silyl)ethene)-silver perchlorate) |  | 4.51811 | 2.00704 | 1.33991 | 0 | 0 | 0.48296 | IGUJOK | 10.1016/j.jorganchem.2009.03.012 | https://doi.org/10.1016/j.jorganchem.2009.03.012
IGUKAX | 702628 | catena-((μ2-3,3'-(Methyl(vinyl)silanediyl)dipyridine)-silver(i) trifluoromethanesulfonate) |  | 4.94735 | 2.32838 | 1.20502 | 0 | 0 | 0.52626 | IGUKAX | 10.1016/j.jorganchem.2009.03.012 | https://doi.org/10.1016/j.jorganchem.2009.03.012
IGUKAY | 1063558 | catena-[(μ2-3-Carboxy-2-oxidobenzoato)-aqua-dipyridine-cobalt] |  | 7.14719 | 6.44609 | 0.765618 | 1814.53 | 2370.02 | 0.67132 | IGUKAY | 10.1016/j.jssc.2015.01.029 | https://doi.org/10.1016/j.jssc.2015.01.029
IGUKEC | 1063559 | catena-[(μ2-3-Carboxy-2-oxidobenzoato)-aqua-dipyridine-nickel(ii)] |  | 2.42199 | 1.524 | 1.50356 | 0 | 0 | 0.358 | IGUKEC | 10.1016/j.jssc.2015.01.029 | https://doi.org/10.1016/j.jssc.2015.01.029
IGUKIG | 860936 | catena-[(μ3-5-Hydroxyisophthalato)-(μ2-4,4'-(hydrazine-1,2-diylidenedieth-1-yl-1-ylidene)dipyridine)-cobalt tetrahydrate] |  | 5.07304 | 4.005 | 1.10439 | 634.326 | 574.368 | 0.5228 | IGUKIG | 10.1016/j.jssc.2014.12.012 | https://doi.org/10.1016/j.jssc.2014.12.012
IGUQOS | 1032708 | catena-(bis(μ-2,7-di(pyridin-4-yl)benzo[lmn][3,8]phenanthroline-1,3,6,8(2H,7H)-tetrone)-bis(μ-fluoro)-difluoro-octakis(1-methylpyrrolidin-2-one)-tri-zinc bis((μ-phosphato)-bis(μ-hydroxo)-docosakis(μ-oxo)-dodecaoxo-dodeca-tungsten) unknown solvate) |  | 10.62979 | 1.1706 | 2.62974 | 0 | 0 | 0.46704 | IGUQOS | 10.1021/acs.inorgchem.5b00041 | https://doi.org/10.1021/acs.inorgchem.5b00041
IGUQUX | 747583 | catena-((μ2-7-Nitro-1,3,5-triaza-adamantane)-dichloro-mercury(ii)) |  | 1.96336 | 0.99501 | 2.71414 | 0 | 0 | 0.29344 | IGUQUX | 10.1021/jp810170p | https://doi.org/10.1021/jp810170p
IGURAE | 747584 | catena-((μ2-7-Nitro-1,3,5-triaza-adamantane)-(μ2-nitrato-O,O')-silver) |  | 1.87402 | 1.00736 | 2.20867 | 0 | 0 | 0.26066 | IGURAE | 10.1021/jp810170p | https://doi.org/10.1021/jp810170p
IGUSAF | 626132 | catena-((μ4-Pyridine-2,3-dicarboxylato)-(μ3-pyridine-2,3-dicarboxylato)-aqua-di-zinc(ii)) |  | 2.35026 | 1.15639 | 2.09741 | 0 | 0 | 0.27036 | IGUSAF | 10.1002/cjoc.200890175 | https://doi.org/10.1002/cjoc.200890175
IGUSEJ | 626133 | catena-((μ3-Pyridine-2,3-dicarboxylato)-(μ3-nitrato)-(μ2-pyridine-2,3-dicarboxylato)-triaqua-lanthanum-zinc monohydrate) |  | 1.82297 | 0.71043 | 2.36226 | 0 | 0 | 0.23696 | IGUSEJ | Not found | https://doi.org/Not found
IGUSIO | 1063507 | catena-((μ-hydrogen (3-carboxyphenyl)phosphonato)-silver) |  | 2.00836 | 0.97433 | 2.38613 | 0 | 0 | 0.27226 | IGUSIO | 10.1021/ic502395s | https://doi.org/10.1021/ic502395s
IGUSOU | 1063508 | catena-((μ-hydrogen (4-carboxyphenyl)phosphonato)-silver) |  | 1.60662 | 0.912 | 2.41315 | 0 | 0 | 0.26624 | IGUSOU | 10.1021/ic502395s | https://doi.org/10.1021/ic502395s
IGUSUA | 1063509 | catena-((μ-(4-carboxylatophenyl)phosphonato)-tri-silver) |  | 1.54773 | 0.83008 | 3.78028 | 0 | 0 | 0.1938 | IGUSUA | 10.1021/ic502395s | https://doi.org/10.1021/ic502395s
IGUTUB | 1049147 | catena-((μ-4-(pyridin-4-yl)benzoato)-(μ-3-(pyridin-4-yl)benzoato)-cadmium N,N-dimethylformamide solvate) |  | 5.90315 | 3.38592 | 1.32404 | 0 | 0 | 0.4719 | IGUTUB | 10.1038/ncomms7917 | https://doi.org/10.1038/ncomms7917
IGUTUB01 | 1049152 | catena-((μ-4-(pyridin-4-yl)benzoato)-(μ-3-(pyridin-4-yl)benzoato)-cadmium N,N-dimethylformamide solvate) |  | 5.50871 | 2.38124 | 1.37075 | 0 | 0 | 0.44996 | IGUTUB01 | 10.1038/ncomms7917 | https://doi.org/10.1038/ncomms7917
IGUVAJ | 1049148 | catena-((μ-4-(pyridin-4-yl)benzoato)-(μ-3-(pyridin-4-yl)benzoato)-cadmium) |  | 4.475 | 1.71089 | 1.42014 | 0 | 0 | 0.43168 | IGUVAJ | 10.1038/ncomms7917 | https://doi.org/10.1038/ncomms7917
IGUVAJ01 | 1049149 | catena-((μ-4-(pyridin-4-yl)benzoato)-(μ-3-(pyridin-4-yl)benzoato)-cadmium) |  | 5.58125 | 2.61603 | 1.34209 | 0 | 0 | 0.46642 | IGUVAJ01 | 10.1038/ncomms7917 | https://doi.org/10.1038/ncomms7917
IGUVIR | 1049150 | catena-((μ-4-(pyridin-4-yl)benzoato)-(μ-3-(pyridin-4-yl)benzoato)-cadmium N,N-dimethylacetamide solvate) |  | 5.80337 | 3.48765 | 1.34417 | 0 | 0 | 0.4585 | IGUVIR | 10.1038/ncomms7917 | https://doi.org/10.1038/ncomms7917
IGUVIR01 | 1049151 | catena-((μ-4-(pyridin-4-yl)benzoato)-(μ-3-(pyridin-4-yl)benzoato)-cadmium N,N-dimethylacetamide solvate) |  | 6.10337 | 3.92459 | 1.30886 | 736.625 | 562.8 | 0.47374 | IGUVIR01 | 10.1038/ncomms7917 | https://doi.org/10.1038/ncomms7917
IGUXUE | 663004 | catena-((μ2-1-Benzyl-3-((pyridin-2-yl)methyl)-2,3-dihydro-1H-benzimidazol-2-yl)-silver tetrafluoroborate acetonitrile solvate) |  | 4.23716 | 2.89318 | 1.25825 | 0 | 0 | 0.4923 | IGUXUE | 10.1016/j.jorganchem.2009.03.031 | https://doi.org/10.1016/j.jorganchem.2009.03.031
IHABAW | 1035587 | catena-[bis(μ-oxo)-tris(μ-4,4',4'',4'''-{1,4-phenylenebis[(1H-benzimidazol-3-ium-2,4,7-triyl)]}tetrabenzoato)-octa-zinc tris(24-crown-8) tris(tetrafluoroborate) ethanol solvate] |  | 11.61449 | 9.32322 | 0.568548 | 2252.48 | 3961.81 | 0.7836 | IHABAW | 10.1038/nchem.2258 | https://doi.org/10.1038/nchem.2258
IHAFUU | 1039522 | catena-[4,4'-bipyridin-1-ium (μ-(5-(hydroxyphosphinato)-1,3-phenylene)bis(phosphonato))-neodymium] |  | 6.22114 | 4.86262 | 1.55669 | 1670.67 | 1073.22 | 0.56362 | IHAFUU | 10.1002/chem.201406518 | https://doi.org/10.1002/chem.201406518
IHAGAB | 1039523 | catena-[1,4-diazoniabicyclo[2.2.2]octane (μ-(3,5-bis(hydroxyphosphinato)phenyl)phosphonato)-cerium hydrate] |  | 5.24681 | 3.95686 | 1.71439 | 597.426 | 348.478 | 0.51348 | IHAGAB | 10.1002/chem.201406518 | https://doi.org/10.1002/chem.201406518
IHAGEF | 1039524 | catena-[1,4-diazoniabicyclo[2.2.2]octane (μ-(3,5-bis(hydroxyphosphinato)phenyl)phosphonato)-praseodymium hydrate] |  | 5.26679 | 3.95523 | 1.72867 | 585.033 | 338.43 | 0.51132 | IHAGEF | 10.1002/chem.201406518 | https://doi.org/10.1002/chem.201406518
IHAGIJ | 1039525 | catena-[1,4-diazoniabicyclo[2.2.2]octane (μ-(3,5-bis(hydroxyphosphinato)phenyl)phosphonato)-cerium] |  | 5.13473 | 3.97165 | 1.83268 | 952.111 | 519.519 | 0.48114 | IHAGIJ | 10.1002/chem.201406518 | https://doi.org/10.1002/chem.201406518
IHAGOO | 665830 | catena-((3,5-bis(4-Pyridinio)-4-amino-1,2,4-triazole) (μ2-pyridine-2,4,6-tricarboxylato)-diaqua-iron(ii) tetrahydrate) |  | 6.65649 | 4.70435 | 0.826168 | 2328.77 | 2818.77 | 0.6902 | IHAGOO | 10.1016/S1005-9040(08)60083-5 | https://doi.org/10.1016/S1005-9040(08)60083-5
IHAGOP | 1039526 | catena-[1,4-diazoniabicyclo[2.2.2]octane (μ-(3,5-bis(hydroxyphosphinato)phenyl)phosphonato)-praseodymium] |  | 5.14852 | 3.91116 | 1.84022 | 937.045 | 509.204 | 0.48108 | IHAGOP | 10.1002/chem.201406518 | https://doi.org/10.1002/chem.201406518
IHAMUA | 713654 | catena-((μ2-1,1'-bis(Benzothiazol-2-yl)ferrocene)-dichloro-copper dichloromethane solvate) |  | 4.32785 | 2.40313 | 1.49446 | 0 | 0 | 0.43112 | IHAMUA | 10.1002/zaac.200900084 | https://doi.org/10.1002/zaac.200900084
IHANAH | 713655 | catena-((μ2-η5-(Benzothiazol-2-ylthio)cyclopentadienyl)-(μ2-(benzothiazol-2-ylthio)cyclopentadienyl)-dichloro-iron-zinc) |  | 2.58002 | 1.30083 | 1.75497 | 0 | 0 | 0.3231 | IHANAH | 10.1002/zaac.200900084 | https://doi.org/10.1002/zaac.200900084
IHANEL | 713656 | catena-(tris(μ2-η5-(Benzothiazol-2-ylthio)cyclopentadienyl)-(μ2-(benzothiazol-2-ylthio)cyclopentadienyl)-bis(trifluoromethanesulfonato-O)-di-iron-di-silver) |  | 2.39019 | 1.13711 | 1.8684 | 0 | 0 | 0.3305 | IHANEL | 10.1002/zaac.200900084 | https://doi.org/10.1002/zaac.200900084
IHANIP | 713657 | catena-((μ2-1,1'-bis(Benzothiazol-2-yl)ferrocene)-dibromo-mercury) |  | 1.88093 | 1.34059 | 2.26336 | 0 | 0 | 0.33342 | IHANIP | 10.1002/zaac.200900084 | https://doi.org/10.1002/zaac.200900084
IHARUF | 648235 | catena-((μ5-N-Benzenesulfonyl-L-glutamato)-sodium) |  | 1.73044 | 0.99966 | 1.60465 | 0 | 0 | 0.2593 | IHARUF | 10.1080/15533170802147301 | https://doi.org/10.1080/15533170802147301
IHAVIW | 197140 | catena-(bis(μ5-Carboxyethylphosphonato)-bis(μ2-hydroxy)-tetra-aqua-tri-iron(ii)) |  | 2.19813 | 1.14206 | 2.20769 | 0 | 0 | 0.2562 | IHAVIW | 10.1016/S1293-2558(02)01305-5 | https://doi.org/10.1016/S1293-2558(02)01305-5
IHAWAP | 162756 | catena-(bis(μ2-Dicyanamide)-(1,10-phenanthroline)-cadmium(ii)) |  | 2.35825 | 1.26551 | 1.76005 | 0 | 0 | 0.33206 | IHAWAP | 10.1016/S0277-5387(02)00868-9 | https://doi.org/10.1016/S0277-5387(02)00868-9
IHAWAR | 1063560 | catena-[bis(μ-2,4,6-trioxo-1,3,5-triazinan-1-ide)-bis(μ-oxo)-tri-lead] | catena-[bis(μ-cyanurato)-bis(oxo)-tri-lead] | 1.32762 | 0.67125 | 4.89026 | 0 | 0 | 0.15194 | IHAWAR | 10.1002/zaac.201500103 | https://doi.org/10.1002/zaac.201500103
IHAWET | 162757 | catena-(bis(μ2-Dicyanamide)-(2,2'-bipyridyl)-cadmium(ii)) |  | 2.08014 | 1.29283 | 1.72214 | 0 | 0 | 0.35698 | IHAWET | 10.1016/S0277-5387(02)00868-9 | https://doi.org/10.1016/S0277-5387(02)00868-9
IHECAB | 1019533 | catena-(bis(μ-3-amino-1,2,4-triazolato)-(μ-oxalato)-di-zinc dihydrate) |  | 3.25025 | 2.44634 | 1.75673 | 0 | 0 | 0.46422 | IHECAB | 10.1007/s10904-014-0076-2 | https://doi.org/10.1007/s10904-014-0076-2
IHECUT | 1179928 | catena-(tetrakis((μ2-Enniatin B)-potassium thiocyanate)) |  | 3.45515 | 1.74735 | 1.10296 | 0 | 0 | 0.40662 | IHECUT | Not found | https://doi.org/Not found
IHEFAC | 1179934 | catena-((μ2-Cyanoacetato-O,O,O')-bis(μ2-cyanoacetato-O,O')-diaqua-neodymium(iii) monohydrate) |  | 2.63366 | 1.29139 | 1.90708 | 0 | 0 | 0.35458 | IHEFAC | Not found | https://doi.org/Not found
IHEHEJ | 716641 | catena-(tetrakis(3-(2-Pyridyl)-5,6-diphenyl-1,2,4-triazine-N,N')-lead(ii) bis(tris(μ2-bromo)-lead(ii))) |  | 2.71733 | 1.27991 | 2.12021 | 0 | 0 | 0.30946 | IHEHEJ | 10.1002/zaac.200900043 | https://doi.org/10.1002/zaac.200900043
IHELEO | 1044169 | catena-[(μ2-imidazol-1-yl)-bis(1H-imidazole)-zinc acetate(ii)] |  | 4.21403 | 2.92844 | 1.23913 | 0 | 0 | 0.51208 | IHELEO | 10.1039/C5CE00211G | https://doi.org/10.1039/C5CE00211G
IHEMUF | 932907 | catena-[(μ-benzene-1,2,3-tricarboxylato)-(μ-2-(3-(pyridin-4-yl)-1H-1,2,4-triazol-5-yl)pyrazine)-diaqua-di-zinc trihydrate] |  | 3.88969 | 2.62462 | 1.6853 | 0 | 0 | 0.3785 | IHEMUF | 10.1007/s10904-014-0033-0 | https://doi.org/10.1007/s10904-014-0033-0
IHENIU | 962463 | catena-[bis(μ-1-(4-iodophenyl)-5-methyl-1H-1,2,3-triazole-4-carboxylato)-aqua-calcium] |  | 2.60903 | 1.4229 | 1.96315 | 0 | 0 | 0.3327 | IHENIU | 10.1007/s10904-014-0026-z | https://doi.org/10.1007/s10904-014-0026-z
IHENOA | 962464 | catena-[(μ-1-(4-iodophenyl)-5-methyl-1H-1,2,3-triazole-4-carboxylato)-aqua-strontium] |  | 2.70326 | 1.39319 | 2.02739 | 0 | 0 | 0.34314 | IHENOA | 10.1007/s10904-014-0026-z | https://doi.org/10.1007/s10904-014-0026-z
IHEPES | 969579 | catena-[(5-ammonio-2-(difluoromethyl)norvalinato)-(μ-chloro)-dichloro-copper monohydrate] | catena-[(μ-efflornithine)-(μ-chloro)-chloro-copper(ii) monohydrate] | 2.56495 | 1.70256 | 1.82322 | 0 | 0 | 0.34734 | IHEPES | 10.1007/s10904-014-0052-x | https://doi.org/10.1007/s10904-014-0052-x
IHEQUJ | 980553 | catena-[(μ-benzene-1,3-disulfonato)-(μ-succinato)-tetraaqua-holmium] |  | 2.26637 | 1.4092 | 2.22176 | 0 | 0 | 0.30166 | IHEQUJ | 10.1007/s10904-014-0085-1 | https://doi.org/10.1007/s10904-014-0085-1
IHERAQ | 980579 | catena-[(μ-benzene-1,3-disulfonato)-(μ-succinato)-tetraaqua-yttrium] |  | 2.25195 | 1.40657 | 1.93725 | 0 | 0 | 0.29986 | IHERAQ | 10.1007/s10904-014-0085-1 | https://doi.org/10.1007/s10904-014-0085-1
IHERIY | 981099 | catena-[bis(μ-3,3'-sulfanediyldiphthalato)-tris(μ-4,4'-ethene-1,2-diyldipyridine)-diaqua-tetra-cobalt 4,4'-ethene-1,2-diyldipyridine dihydrate] |  | 5.24257 | 3.36629 | 1.38972 | 0 | 0 | 0.41758 | IHERIY | 10.1007/s10904-014-0045-9 | https://doi.org/10.1007/s10904-014-0045-9
IHETIY | 171183 | catena-(bis(μ4-Phosphato)-bis(μ3-phosphito)-bis(1-ammonio-2-aminocyclohexane)-tetra-zinc) |  | 2.98281 | 1.78058 | 2.10691 | 0 | 0 | 0.34536 | IHETIY | 10.1039/b204876k | https://doi.org/10.1039/b204876k
IHEVAU | 883085 | catena-[(μ-naphthalene-2,6-dicarboxylato)-bis(μ-2,2'-(phenylphosphinediyl)dipyridine)-di-copper methanol solvate] |  | 4.09657 | 2.48215 | 1.2937 | 0 | 0 | 0.44314 | IHEVAU | 10.1007/s10904-014-0051-y | https://doi.org/10.1007/s10904-014-0051-y
IHEVIA | 184683 | catena-(tetrakis(μ2-Proline)-hexa-aqua-bis(proline)-di-samarium(iii) hexaperchlorate) |  | 4.37965 | 2.84911 | 1.22375 | 0 | 0 | 0.5398 | IHEVIA | 10.1039/b204095f | https://doi.org/10.1039/b204095f
IHEVOG | 184684 | catena-((μ4-Aspartato)-tetra-aqua-samarium(iii) dichloride) |  | 3.40059 | 2.43785 | 1.83415 | 0 | 0 | 0.44898 | IHEVOG | 10.1039/b204095f | https://doi.org/10.1039/b204095f
IHEWAV | 619834 | catena-[bis(μ-2,2'-(phenylphosphinediyl)dipyridine)-(μ-terephthalato)-di-copper methanol solvate dihydrate] |  | 4.58188 | 3.81361 | 1.2189 | 428.601 | 351.629 | 0.4812 | IHEWAV | 10.1007/s10904-014-0051-y | https://doi.org/10.1007/s10904-014-0051-y
IHEWEZ | 619833 | catena-[(μ-isophthalato)-bis(μ-2,2'-(phenylphosphinediyl)dipyridine)-di-copper methanol solvate] |  | 4.22345 | 2.07747 | 1.36112 | 0 | 0 | 0.416 | IHEWEZ | 10.1007/s10904-014-0051-y | https://doi.org/10.1007/s10904-014-0051-y
IHIBIK | 191984 | catena-(bis(μ2-5-Ferrocenylpyrimidine)-tetrakis(1,1,1,5,5,5-hexafluoroacetylacetonato)-di-copper(ii)) |  | 2.5497 | 1.20234 | 1.78292 | 0 | 0 | 0.36358 | IHIBIK | 10.1039/b212518h | https://doi.org/10.1039/b212518h
IHIBIM | 1063730 | catena-[bis(μ-3-(pyrimidin-5-yl)benzoato)-dioxo-uranium] |  | 2.05216 | 0.92291 | 2.25895 | 0 | 0 | 0.27384 | IHIBIM | Not found | https://doi.org/Not found
IHIBOQ | 198076 | catena-((μ2-Iodo)-(μ2-5-ferrocenylpyrimidine)-copper(i)) |  | 2.42764 | 1.22317 | 2.15946 | 0 | 0 | 0.34174 | IHIBOQ | 10.1039/b212518h | https://doi.org/10.1039/b212518h
IHIDAE | 206278 | catena-(bis(Dicyanamido-N,N')-(2,2'-biimidazoline)-copper(ii)) |  | 2.00623 | 1.34179 | 1.69269 | 0 | 0 | 0.3088 | IHIDAE | 10.1039/b212059c | https://doi.org/10.1039/b212059c
IHIGIP | 185412 | catena-((μ3-Malonato)-aqua-(2,4'-bipyridyl)-manganese(ii)) |  | 2.3342 | 1.12244 | 1.59779 | 0 | 0 | 0.31266 | IHIGIP | 10.1039/b300291h | https://doi.org/10.1039/b300291h
IHIGUD | 1062289 | catena-[bis(μ2-3,3',5,5'-Tetramethyl-1H,1'H-4,4'-bipyrazole)-(μ2-terephthalato-O,O')-(μ2-terephthalato-O,O',O'',O''')-diaqua-di-nickel(ii)] |  | 2.55839 | 1.25542 | 1.46658 | 0 | 0 | 0.36922 | IHIGUD | 10.1107/S2056989015008415 | https://doi.org/10.1107/S2056989015008415
IHIHAK | 1062558 | catena-[bis(μ2-2,6-bis(Imidazol-1-yl)pyridine)-bis(isothiocyanato)-manganese] |  | 2.56632 | 1.80799 | 1.49036 | 0 | 0 | 0.33106 | IHIHAK | 10.1107/S2053229615008529 | https://doi.org/10.1107/S2053229615008529
IHIJOY | 197157 | catena-(bis(μ2-Pyridine-2-carbaldehyde azine)-di-copper(i) bis(hexafluorophosphate) acetonitrile solvate) |  | 5.10534 | 4.07257 | 0.932659 | 1107.16 | 1187.1 | 0.62378 | IHIJOY | 10.1039/b211005a | https://doi.org/10.1039/b211005a
IHILEQ | 201209 | catena-(tetrakis(μ2-2,2'-Bipyrimidine)-octakis(μ2-N-phenylcyanamido-N,N')-octakis(N-phenylcyanamido-N')-octakis(methanol)-octa-manganese(ii)) |  | 2.61356 | 1.19844 | 1.41991 | 0 | 0 | 0.34324 | IHILEQ | 10.1039/b300603d | https://doi.org/10.1039/b300603d
IHILUI | 1051266 | catena-[tris(μ-succinato)-diaqua-di-gadolinium unknown solvate] |  | 4.70084 | 3.7868 | 2.26294 | 429.63 | 189.855 | 0.37544 | IHILUI | 10.1021/acs.cgd.5b00426 | https://doi.org/10.1021/acs.cgd.5b00426
IHIMAP | 1051271 | catena-[tris(μ-succinato)-diaqua-di-lanthanum unknown solvate] |  | 4.73776 | 3.6251 | 2.05701 | 0 | 0 | 0.38646 | IHIMAP | 10.1021/acs.cgd.5b00426 | https://doi.org/10.1021/acs.cgd.5b00426
IHIMAP01 | 1051267 | catena-((μ4-Succinato-O,O,O',O'',O'',O''')-bis(μ4-succinato-O,O,O',O'',O''')-diaqua-di-lanthanum unknown solvate) |  | 4.9119 | 3.8505 | 2.01818 | 519.771 | 257.544 | 0.40176 | IHIMAP01 | 10.1021/acs.cgd.5b00426 | https://doi.org/10.1021/acs.cgd.5b00426
IHINES | 203039 | catena-(bis(1,3-Dimethylimidazol-2-ylidene)-silver bis(μ3-iodo)-(μ2-iodo)-di-silver) |  | 6.36241 | 5.33397 | 2.06435 | 2633.39 | 1275.65 | 0.74006 | IHINES | 10.1016/S0022-328X(03)00153-0 | https://doi.org/10.1016/S0022-328X(03)00153-0
IHINOC | 205653 | catena-((μ4-Iodo)-(μ3-iodo)-(1-allyl-3-methylimidazol-2-ylidene)-di-silver) |  | 2.27521 | 1.62862 | 2.96028 | 0 | 0 | 0.38178 | IHINOC | 10.1016/S0022-328X(03)00153-0 | https://doi.org/10.1016/S0022-328X(03)00153-0
IHIPEW | 1050431 | catena-[bis((dibenzo-18-crown-6)-bis(acetonitrile)-sodium) tetrakis(μ3-iodo)-octakis(μ2-iodo)-octakis(iodo)-hexa-bismuth acetonitrile solvate] |  | 9.07978 | 8.04772 | 2.42744 | 1985.52 | 817.949 | 0.7065 | IHIPEW | 10.1039/C5DT00813A | https://doi.org/10.1039/C5DT00813A
IHITEY | 204543 | catena-((μ2-1,3,5-tris(2-pyridylmethyl)-1,3,5-triazacyclohexane)-copper(i) tetrafluoroborate) |  | 10.70405 | 9.60653 | 0.634124 | 1455.6 | 2295.45 | 0.72266 | IHITEY | 10.1039/b302037a | https://doi.org/10.1039/b302037a
IHIWIF | 206134 | catena-((μ4-Oxalato)-octakis(μ3-oxalato)-tris(μ2-oxalato)-tetrakis(μ2-aqua)-tridecaaqua-tetra-chromium(iii)-hexa-barium(ii) heptahydrate) |  | 3.85307 | 1.39618 | 2.29232 | 0 | 0 | 0.33308 | IHIWIF | 10.1039/b302489j | https://doi.org/10.1039/b302489j
IHIYED | 197738 | catena-((μ2-1,4-Diazatriphenylene)-(tetrafluoroborate-F)-silver(i)) |  | 2.05756 | 1.14807 | 1.96046 | 0 | 0 | 0.28456 | IHIYED | 10.1039/b302264a | https://doi.org/10.1039/b302264a
IHIYIH | 209272 | catena-((μ2-1,4-Diazatriphenylene)-(perchlorato-O)-silver(i)) |  | 1.98895 | 1.21971 | 1.97744 | 0 | 0 | 0.29796 | IHIYIH | 10.1039/b302264a | https://doi.org/10.1039/b302264a
IHOCEP | 1044537 | catena-[bis(μ-4,4'-oxydibenzoato)-(μ-4,4'-(1,4-phenylenediethene-2,1-diyl)dipyridine)-di-zinc trihydrate] |  | 4.58703 | 1.46766 | 1.28907 | 0 | 0 | 0.44584 | IHOCEP | 10.1002/anie.201502179 | https://doi.org/10.1002/anie.201502179
IHOCIT | 1044538 | catena-[bis(μ- 4,4'-oxydibenzoato)-(μ-4,4'-(1,4-phenylenediethene-2,1-diyl)dipyridine)-di-zinc tetrahydrate] |  | 4.56406 | 1.45867 | 1.29884 | 0 | 0 | 0.4424 | IHOCIT | 10.1002/anie.201502179 | https://doi.org/10.1002/anie.201502179
IHOCIT01 | 1044540 | catena-[bis(μ-4,4'-oxydibenzoato)-(μ-4,4'-(1,4-phenylenediethene-2,1-diyl)dipyridine)-di-zinc tetrahydrate] |  | 4.51883 | 1.47307 | 1.30162 | 0 | 0 | 0.44136 | IHOCIT01 | 10.1002/anie.201502179 | https://doi.org/10.1002/anie.201502179
IHOCOZ | 1044539 | catena-[bis(μ-4,4'-oxydibenzoato)-(μ-4,4'-(1,4-phenylenedicyclobutane-2,1-diyl)dipyridine)-di-zinc hydrate] |  | 3.7488 | 1.52613 | 1.39301 | 0 | 0 | 0.40808 | IHOCOZ | 10.1002/anie.201502179 | https://doi.org/10.1002/anie.201502179
IHOFOC | 1047136 | catena-[(μ-2,2'-tricyclo[3.3.1.13,7]decane-1,3-diyldiacetato)-dioxo-aqua-uranium] |  | 2.40243 | 1.07681 | 2.29001 | 0 | 0 | 0.34046 | IHOFOC | 10.1039/C5CE00401B | https://doi.org/10.1039/C5CE00401B
IHOGET | 1047139 | catena-[(μ-2,2'-tricyclo[3.3.1.13,7]decane-1,3-diyldiacetato)-(N,N-dimethylformamide)-dioxo-uranium] |  | 2.8918 | 1.68233 | 1.94924 | 0 | 0 | 0.3857 | IHOGET | 10.1039/C5CE00401B | https://doi.org/10.1039/C5CE00401B
IHOGIX | 1047140 | catena-[bis(diemthylammonium) tris(μ-2,2'-tricyclo[3.3.1.13,7]decane-1,3-diyldiacetato)-tetraoxo-di-uranium trihydrate] |  | 6.82398 | 2.63876 | 1.59366 | 0 | 0 | 0.49046 | IHOGIX | 10.1039/C5CE00401B | https://doi.org/10.1039/C5CE00401B
IHOPAW | 214130 | catena-(bis(μ2-Dicyanamido)-bis(pyrimidine)-copper(ii)) |  | 1.9001 | 1.07491 | 1.62182 | 0 | 0 | 0.31796 | IHOPAW | 10.1021/ic026164t | https://doi.org/10.1021/ic026164t
IHOPEA | 214131 | catena-((μ2-Dicyanamido)-(μ2-pyrimidine)-aqua-nitrato-copper(ii)) |  | 1.58937 | 0.87195 | 1.94451 | 0 | 0 | 0.26418 | IHOPEA | 10.1021/ic026164t | https://doi.org/10.1021/ic026164t
IHOPIE | 214132 | catena-(hexakis(μ2-Dicyanamido)-bis(μ2-pyrimidine)-tri-copper(ii) hydrate) |  | 3.15899 | 1.06218 | 1.76098 | 0 | 0 | 0.32912 | IHOPIE | 10.1021/ic026164t | https://doi.org/10.1021/ic026164t
IHOQIF | 214137 | catena-(tetrakis(μ2-Cyano)-tetraqua-bis(2,2'-bipyridine)-di-copper(ii)-gold(iii) tris(tetracyano-gold(iii))) |  | 5.5533 | 4.24854 | 1.14895 | 1375.76 | 1197.41 | 0.61488 | IHOQIF | 10.1021/ic0341441 | https://doi.org/10.1021/ic0341441
IHOSOO | 682878 | catena-((μ2-Pyridine-2,6-dicarboxylato)-(μ2-4-(hydroxymethyl)pyridine)-copper(ii)) |  | 1.9667 | 1.03463 | 1.80929 | 0 | 0 | 0.2884 | IHOSOO | 10.1007/s11224-009-9475-3 | https://doi.org/10.1007/s11224-009-9475-3
IHOSUV | 1026752 | catena-[octakis(μ-acetato)-bis(μ-hydroxo)-penta-magnesium ethanol solvate] |  | 4.50703 | 2.16082 | 1.24003 | 0 | 0 | 0.47088 | IHOSUV | 10.1002/zaac.201400547 | https://doi.org/10.1002/zaac.201400547
IHOTEG | 1026751 | catena-[octakis(μ-acetato)-bis(μ-hydroxo)-penta-magnesium hydrate] |  | 3.67392 | 2.49387 | 1.28481 | 0 | 0 | 0.451 | IHOTEG | 10.1002/zaac.201400547 | https://doi.org/10.1002/zaac.201400547
IHOTUV | 706450 | catena-((μ3-Adamantane-1,3-diacetato-O,O',O'',O''')-(μ2-1,3-bis(4-pyridyl)propane-N,N')-cobalt(ii)) |  | 2.43739 | 1.34163 | 1.44599 | 0 | 0 | 0.3337 | IHOTUV | 10.1007/s11224-009-9486-0 | https://doi.org/10.1007/s11224-009-9486-0
IHOVAD | 706451 | catena-((μ3-Adamantane-1,3-diacetato-O,O',O'',O''')-(μ2-4,4'-bipyridine-N,N')-manganese(ii) adamantane-1,3-diacetic acid hemihydrate) |  | 7.22524 | 5.32345 | 1.06691 | 924.878 | 866.873 | 0.50848 | IHOVAD | 10.1007/s11224-009-9486-0 | https://doi.org/10.1007/s11224-009-9486-0
IHOVUX | 704680 | catena-((μ8-2,4,6-Trinitroresorcinolato)-(μ3-aqua)-diaqua-cesium-sodium) | catena-((μ8-Styphnato)-(μ3-aqua)-diaqua-cesium-sodium) | 1.62825 | 0.82537 | 2.33356 | 0 | 0 | 0.19648 | IHOVUX | 10.1007/s11224-009-9417-0 | https://doi.org/10.1007/s11224-009-9417-0
IHOZOV | 682728 | catena-((μ2-2,5-bis(1-Benzimidazolylmethylthiolato)-1,3,4-thiadiazole-N,N')-(μ2-sulfato-O,O',O'')-copper(ii) methanol solvate) |  | 3.76196 | 1.38024 | 1.62584 | 0 | 0 | 0.37032 | IHOZOV | 10.1016/j.jorganchem.2009.03.045 | https://doi.org/10.1016/j.jorganchem.2009.03.045
IHUPAE | 933696 | catena-[(μ-1,1,3-trioxo-1,3-dihydro-1,2-benzothiazol-2-ido)-(tricyclohexylphosphine)-silver(i)] |  | 2.60042 | 1.45209 | 1.48182 | 0 | 0 | 0.37168 | IHUPAE | 10.1016/j.jphotobiol.2013.12.014 | https://doi.org/10.1016/j.jphotobiol.2013.12.014
IHUPEG | 214352 | catena-((μ2-Benzil dihydrazone-N,N',N'')-silver(i) perchlorate methanol solvate) |  | 4.41913 | 3.61195 | 1.2993 | 0 | 0 | 0.50006 | IHUPEG | 10.1021/cg034011q | https://doi.org/10.1021/cg034011q
IHUPUW | 214355 | catena-(bis(μ3-N,N'-bis(1-(4-Pyridyl)ethylidene)-1,3-diaminopropane-N,N',N'',N''')-tri-silver(i) triperchlorate) |  | 2.00907 | 1.04984 | 2.11304 | 0 | 0 | 0.3017 | IHUPUW | 10.1021/cg034011q | https://doi.org/10.1021/cg034011q
IHUQAD | 214356 | catena-(bis(μ2-N,N'-bis(4-Pyridylmethylene)cyclohexane-1,2-diamine-N'',N''')-silver(i) hexafluorophosphate acetonitrile solvate) |  | 5.64237 | 4.26557 | 1.10421 | 687.024 | 622.183 | 0.49166 | IHUQAD | 10.1021/cg034011q | https://doi.org/10.1021/cg034011q
IHUQEH | 214357 | catena-(tris(μ3-N,N'-bis(4-Quinolylmethylene)-1,2-ethylenediamine-N,N',N'',N''')-tri-silver triperchlorate acetonitrile solvate) |  | 4.75289 | 2.08705 | 1.30844 | 0 | 0 | 0.46266 | IHUQEH | 10.1021/cg034011q | https://doi.org/10.1021/cg034011q
IHUQIL | 214358 | catena-(bis(μ2-N,N'-bis(4-Quinolylmethylene)benzil 2-hydrazone-N'',N''')-silver(i) perchlorate) |  | 5.54584 | 3.21107 | 1.16321 | 0 | 0 | 0.45372 | IHUQIL | 10.1021/cg034011q | https://doi.org/10.1021/cg034011q
IHUROS | 214360 | catena-(Diethylenetriammonium (μ4-phosphato)-(μ4-hydrogen phosphato)-(μ3-hydrogen phosphato)-(μ2-oxalato)-oxalato-tri-iron(iii,ii)) |  | 3.95608 | 2.55182 | 2.07596 | 0 | 0 | 0.39606 | IHUROS | 10.1021/cm021701t | https://doi.org/10.1021/cm021701t
IHUTIQ | 824725 | catena-[bis(μ-cyclohexane-1,4-dicarboxylato)-bis(μ-4,4'-(hydrazine-1,2-diylidenedimethylylidene)dipyridine)-di-cobalt tetrahydrate] |  | 4.64256 | 3.74008 | 1.27422 | 280.169 | 219.875 | 0.43444 | IHUTIQ | 10.1016/j.molstruc.2015.03.040 | https://doi.org/10.1016/j.molstruc.2015.03.040
IHUTOW | 824724 | catena-[(μ-cyclohexane-1,4-dicarboxylato)-(μ-4,4'-ethene-1,2-diyldipyridine)-cobalt] |  | 2.47041 | 1.36 | 1.47491 | 0 | 0 | 0.34396 | IHUTOW | 10.1016/j.molstruc.2015.03.040 | https://doi.org/10.1016/j.molstruc.2015.03.040
IHUWOZ | 996315 | catena-[tetrakis(μ-chloro)-(μ-5,10,15,20-tetrakis(1,4-phenylene)porphyrin-21,23-diyl)-tris(N,N-dimethylformamide)-tetra-mercury-zinc N,N-dimethylformamide solvate] |  | 6.70297 | 3.42482 | 2.18368 | 0 | 0 | 0.3889 | IHUWOZ | 10.1002/chem.201500727 | https://doi.org/10.1002/chem.201500727
IHUZAO | 892156 | catena-[(μ-succinonitrile)-(μ-tetrafluoroborate)-lithium] |  | 1.76476 | 1.13986 | 1.63143 | 0 | 0 | 0.24604 | IHUZAO | 10.1021/jp5046782 | https://doi.org/10.1021/jp5046782
IHUZIW | 892154 | catena-[(μ-tetrafluoroborate)-(tetrahydrofuran)-lithium] |  | 1.66067 | 1.10421 | 1.47578 | 0 | 0 | 0.33206 | IHUZIW | 10.1021/jp5046782 | https://doi.org/10.1021/jp5046782
IJACEB | 193995 | catena-((μ2-N,N-Di(2-pyridylmethyl)glycinato)-copper(ii) nitrate monohydrate) |  | 3.83138 | 2.106 | 1.31929 | 0 | 0 | 0.45486 | IJACEB | 10.1016/S0020-1693(03)00083-5 | https://doi.org/10.1016/S0020-1693(03)00083-5
IJACEB01 | 751656 | catena-((μ2-N,N-bis((pyridin-2-yl)methyl)glycinato)-copper(ii) nitrate monohydrate) |  | 3.74015 | 2.00619 | 1.35076 | 0 | 0 | 0.44438 | IJACEB01 | 10.1016/j.ica.2010.01.006 | https://doi.org/10.1016/j.ica.2010.01.006
IJACIF | 193996 | catena-((μ2-N,N-Di(2-pyridylmethyl)alaninato)-copper(ii) trifluoromethanesulfonate monohydrate) |  | 5.49551 | 4.60158 | 1.13576 | 818.071 | 720.288 | 0.51964 | IJACIF | 10.1016/S0020-1693(03)00083-5 | https://doi.org/10.1016/S0020-1693(03)00083-5
IJAJEJ | 749482 | catena-(bis(μ9-arsenato)-tris(μ3-oxo)-pentakis(μ2-4,4'-bipyridine)-heptatriacontakis(μ2-oxo)-tetrakis(imidazole)-(4,4'-bipyridine)-aqua-tetradecaoxo-octa-copper(i)-di-tungsten(v)-hexadeca-tungsten(vi) dihydrate) |  | 3.92581 | 1.39659 | 3.43512 | 0 | 0 | 0.31722 | IJAJEJ | 10.1016/j.jssc.2010.07.004 | https://doi.org/10.1016/j.jssc.2010.07.004
IJAKOU | 721310 | catena-((μ2-N-((4-methylphenyl)sulfonyl)glutamato)-diaqua-bis(2,4'-bipyridine)-nickel(ii) pentahydrate) |  | 4.23836 | 1.94734 | 1.23068 | 0 | 0 | 0.45108 | IJAKOU | 10.1016/j.jssc.2010.07.005 | https://doi.org/10.1016/j.jssc.2010.07.005
IJAKUA | 725882 | catena-[(μ2-N-((4-methylphenyl)sulfonyl)glutamato)-diaqua-bis(2,4'-bipyridine)-cobalt(ii) pentahydrate] |  | 4.22036 | 1.98794 | 1.22347 | 0 | 0 | 0.44428 | IJAKUA | 10.1016/j.jssc.2010.07.005 | https://doi.org/10.1016/j.jssc.2010.07.005
IJALEL | 746934 | catena-(triethylammonium (μ3-benzene-1,3,5-tricarboxylato)-(benzimidazole)-zinc(ii)) |  | 5.13753 | 3.2093 | 1.18427 | 0 | 0 | 0.53542 | IJALEL | 10.1080/00958972.2010.515214 | https://doi.org/10.1080/00958972.2010.515214
IJALIP | 746935 | catena-((μ2-benzene-1,4-dicarboxylato)-bis(benzimidazole)-zinc(ii)) |  | 2.68313 | 1.41094 | 1.52539 | 0 | 0 | 0.35614 | IJALIP | 10.1080/00958972.2010.515214 | https://doi.org/10.1080/00958972.2010.515214
IJALOV | 746936 | catena-(bis(μ3-benzene-1,3,5-tricarboxylato)-hexaaqua-tetrakis(benzimidazole)-tri-cadmium(ii) dihydrate) |  | 2.8048 | 1.48561 | 1.71394 | 0 | 0 | 0.36334 | IJALOV | 10.1080/00958972.2010.515214 | https://doi.org/10.1080/00958972.2010.515214
IJASAN | 203643 | catena-[tris(μ2-Oxalato)-bis(μ2-4,4'-bipyridyl)-bis(4,4'-bipyridyl)-tri-copper(ii)] |  | 2.34723 | 0.97226 | 1.73341 | 0 | 0 | 0.28664 | IJASAN | 10.1016/S1387-7003(03)00106-0 | https://doi.org/10.1016/S1387-7003(03)00106-0
IJASAO | 747683 | catena-((μ4-2,3,5,6-Tetramethylterephthalato)-bis(μ2-2,3,5,6-tetramethylterephthalato)-bis(1,10-phenanthroline)-di-erbium) |  | 5.80287 | 4.05167 | 1.21698 | 857.383 | 704.516 | 0.52466 | IJASAO | 10.1021/ic100822s | https://doi.org/10.1021/ic100822s
IJASAO01 | 960353 | catena-((μ4-2,3,5,6-Tetramethylterephthalato)-bis(μ2-2,3,5,6-tetramethylterephthalato)-bis(1,10-phenanthroline)-di-erbium) |  | 5.9828 | 3.80786 | 1.21698 | 860.901 | 707.407 | 0.52816 | IJASAO01 | 10.1021/cg400531j | https://doi.org/10.1021/cg400531j
IJASER | 189560 | catena-[bis(μ4-2,6-Dioxo-1,2,3,6-tetrahydropyrimidine-4-carboxylato)-bis(μ2-oxalato)-hexaaqua-cobalt(ii)-di-samarium(iii) dihydrate] | catena-[bis(μ4-Orotato)-bis(μ2-oxalato)-hexaaqua-cobalt(ii)-di-samarium(iii) dihydrate] | 2.74082 | 1.69131 | 2.36224 | 0 | 0 | 0.31308 | IJASER | 10.1016/S1387-7003(03)00114-X | https://doi.org/10.1016/S1387-7003(03)00114-X
IJASES01 | 960350 | catena-((μ4-1,4-Benzenedicarboxylato)-bis(μ2-1,4-benzenedicarboxylato)-diaqua-bis(dimethylformamide)-di-thulium) |  | 2.91236 | 1.34324 | 1.99121 | 0 | 0 | 0.3246 | IJASES01 | 10.1021/cg400531j | https://doi.org/10.1021/cg400531j
IJASIV | 201711 | catena-[(μ2-4,4'-Bipyridyl)-(μ2-butylene-1,4-diphosphonato)-diaqua-cobalt(ii) tetrahydrate] |  | 4.60042 | 2.84816 | 1.32715 | 0 | 0 | 0.45636 | IJASIV | 10.1016/S1387-7003(03)00111-4 | https://doi.org/10.1016/S1387-7003(03)00111-4
IJASOC | 764697 | catena-((μ4-2,3,5,6-Tetramethylterephthalato)-(μ2-2,3,5,6-tetramethylterephthalatolato-O,O',O'',O''')-(μ2-2,3,5,6-tetramethylterephthalato-O,O')-diaqua-bis(dimethylformamide)-di-thulium dimethylformamide solvate monohydrate) |  | 5.99146 | 5.3462 | 1.20542 | 1235.02 | 1024.55 | 0.55284 | IJASOC | 10.1021/ic100822s | https://doi.org/10.1021/ic100822s
IJATUI | 171588 | catena-[bis(μ4-2-Aminoterephthalate)-(μ2-2-aminoterephthalate)-tetraaqua-di-europium(ii) tetrahydrate] |  | 2.57469 | 1.53755 | 1.9704 | 0 | 0 | 0.3337 | IJATUI | 10.1016/S0022-2860(03)00322-3 | https://doi.org/10.1016/S0022-2860(03)00322-3
IJATUJ | 810410 | catena-(bis(μ2-2,6-bis(bis(3,5-Di-isopropyl-1H-pyrazol-1-ylmethyl))pyridine)-di-silver bis(trifluoromethanesulfonate) acetonitrile diethyl ether solvate) |  | 6.0604 | 3.61451 | 1.01623 | 0 | 0 | 0.5062 | IJATUJ | 10.1021/ic1010538 | https://doi.org/10.1021/ic1010538
IJAZIC | 196113 | catena-[(μ2-η5-2-(Dimethylamino)prop-2-ylcyclopentadienyl)-lithium] |  | 2.24114 | 1.52711 | 1.04476 | 0 | 0 | 0.36944 | IJAZIC | 10.1016/S0022-328X(03)00221-3 | https://doi.org/10.1016/S0022-328X(03)00221-3
IJEBEF | 792211 | catena-((μ2-1,1'-(2,2'-Bithiene-5,5'-diyl)bis(1H-imidazole))-(nitrato)-silver(i)) |  | 1.80797 | 1.11727 | 1.97482 | 0 | 0 | 0.28588 | IJEBEF | 10.1039/c0ce00689k | https://doi.org/10.1039/c0ce00689k
IJEBII | 178814 | catena-[bis(μ2-Sulfato)-octakis(1-methylimidazol-3-yl)-di-copper(ii)] |  | 2.28502 | 1.21264 | 1.57916 | 0 | 0 | 0.31706 | IJEBII | 10.1080/0095897031000069058 | https://doi.org/10.1080/0095897031000069058
IJEBIJ | 792212 | catena-(bis(μ2-1,1'-(2,2'-Bithiene-5,5'-diyl)bis(1H-imidazole))-bis(perchlorato)-di-silver) |  | 1.75702 | 1.19647 | 2.01037 | 0 | 0 | 0.2961 | IJEBIJ | 10.1039/c0ce00689k | https://doi.org/10.1039/c0ce00689k
IJEBOP | 792213 | catena-((μ2-1,1'-(2,2'-Bithiene-5,5'-diyl)bis(1H-imidazole))-(trifluoroacetato)-silver) |  | 2.60722 | 1.65025 | 1.83036 | 0 | 0 | 0.34912 | IJEBOP | 10.1039/c0ce00689k | https://doi.org/10.1039/c0ce00689k
IJECAC | 774548 | catena-((μ2-benzene-1,4-dicarboxylato)-(μ2-4,4'-bis(imidazol-1-yl)biphenyl)-cadmium) |  | 2.32116 | 1.23474 | 1.6735 | 0 | 0 | 0.32798 | IJECAC | 10.1039/c0ce00219d | https://doi.org/10.1039/c0ce00219d
IJECEG | 774549 | catena-(bis(μ2-benzene-1,4-dicarboxylato)-tris(μ2-4,4'-bis(imidazol-1-yl)biphenyl)-diaqua-di-cobalt dihydrate) |  | 3.14544 | 1.46136 | 1.46006 | 0 | 0 | 0.33864 | IJECEG | 10.1039/c0ce00219d | https://doi.org/10.1039/c0ce00219d
IJECIK | 774550 | catena-((μ2-5-carboxybenzene-1,3-dicarboxylato)-(μ2-1,4-bis(imidazol-1-ylmethyl)benzene)-zinc) |  | 2.08642 | 1.10756 | 1.62124 | 0 | 0 | 0.31618 | IJECIK | 10.1039/c0ce00219d | https://doi.org/10.1039/c0ce00219d
IJECUV | 209302 | catena-[bis(μ4-L-Hydrogen-α-glutamato)-di-lithium] |  | 1.83642 | 0.82654 | 1.60921 | 0 | 0 | 0.2228 | IJECUV | 10.1039/b304689c | https://doi.org/10.1039/b304689c
IJECUW | 782466 | catena-(bis(μ4-2-(oxymethyl)imidazole-4,5-dicarboxylato)-di-iron(iii)) |  | 1.98314 | 1.04736 | 2.15742 | 0 | 0 | 0.24654 | IJECUW | 10.1039/c0ce00369g | https://doi.org/10.1039/c0ce00369g
IJEDAD | 782467 | catena-((μ3-imidazole-2,4,5-tricarboxylato)-(μ2-4,4'-bipyridine)-triaqua-di-copper(ii) hydrate) |  | 3.93373 | 2.61866 | 1.6712 | 0 | 0 | 0.38968 | IJEDAD | 10.1039/c0ce00369g | https://doi.org/10.1039/c0ce00369g
IJEDEH | 779941 | catena-((μ3-4-oxo-4H-pyran-2,6-dicarboxylato)-(2,2'-bipyridine)-copper(ii)) | ("catena-((μ3-chelidonato)-(2,2'-bipyridine)-copper(ii))",) | 2.04228 | 1.22546 | 1.76232 | 0 | 0 | 0.29498 | IJEDEH | 10.1039/c0ce00330a | https://doi.org/10.1039/c0ce00330a
IJEDIL | 779942 | catena-(bis(μ2-4-oxo-4H-pyran-2,6-dicarboxylato)-diaqua-bis(2,2'-bipyridine)-di-zinc(ii) monohydrate) | ("catena-(bis(μ2-chelidonato)-diaqua-bis(2,2'-bipyridine)-di-zinc(ii) monohydrate)",) | 3.16886 | 1.81803 | 1.63257 | 0 | 0 | 0.34238 | IJEDIL | 10.1039/c0ce00330a | https://doi.org/10.1039/c0ce00330a
IJEFIN | 730693 | catena-((μ4-biphenyl-2,2',5,5'-tetracarboxylato)-hexaaqua-di-copper(ii) undecahydrate) |  | 5.09356 | 4.18764 | 1.18665 | 933.963 | 787.061 | 0.55724 | IJEFIN | 10.1039/c0ce00281j | https://doi.org/10.1039/c0ce00281j
IJEFUZ | 735924 | catena-((μ4-biphenyl-2,2',5,5'-tetracarboxylato)-hexaaqua-di-nickel(ii) undecahydrate) |  | 5.07397 | 4.20775 | 1.16255 | 976.617 | 840.063 | 0.5586 | IJEFUZ | 10.1039/c0ce00281j | https://doi.org/10.1039/c0ce00281j
IJEJOX | 809537 | catena-((μ4-phthalato-O,O,O',O'',O'',O''')-(μ4-phthalato-O,O,O',O'',O''')-(μ3-phthalato-O,O,O',O'',O''')-aqua-di-cerium) |  | 3.1038 | 1.52706 | 2.14288 | 0 | 0 | 0.30792 | IJEJOX | 10.1016/j.jssc.2010.06.021 | https://doi.org/10.1016/j.jssc.2010.06.021
IJEJOX01 | 809538 | catena-(bis(μ4-phthalato-O,O,O',O'',O'',O''')-bis(μ4-phthalato-O,O,O',O'',O''')-bis(μ3-phthalato-O,O,O',O'',O''')-diaqua-tetra-cerium) |  | 3.3675 | 1.40822 | 2.09718 | 0 | 0 | 0.3279 | IJEJOX01 | 10.1016/j.jssc.2010.06.021 | https://doi.org/10.1016/j.jssc.2010.06.021
IJEKAK | 809539 | catena-(bis(μ4-phthalato-O,O,O',O'',O'',O''')-bis(μ4-phthalato-O,O,O',O'',O''')-bis(μ3-phthalato-O,O,O',O'',O''')-tetraaqua-tetra-neodymium) |  | 3.30026 | 1.28859 | 2.187 | 0 | 0 | 0.30748 | IJEKAK | 10.1016/j.jssc.2010.06.021 | https://doi.org/10.1016/j.jssc.2010.06.021
IJEKEO | 809540 | catena-((μ4-phthalato-O,O,O',O'',O'',O''')-(μ4-phthalato-O,O,O',O'',O''')-(μ3-phthalato-O,O,O',O'',O''')-aqua-di-neodymium) |  | 3.09002 | 1.55393 | 2.1931 | 0 | 0 | 0.30318 | IJEKEO | 10.1016/j.jssc.2010.06.021 | https://doi.org/10.1016/j.jssc.2010.06.021
IJEKIS | 769819 | catena-(bis(μ2-chloro)-dichloro-bis(bis(pyrazol-1-yl)methane)-copper-mercury) |  | 2.45257 | 1.22867 | 2.19021 | 0 | 0 | 0.34708 | IJEKIS | 10.1016/j.jssc.2010.06.015 | https://doi.org/10.1016/j.jssc.2010.06.015
IJENER | 773149 | catena-((μ6-2,3,5,6-tetrakis(methylsulfanyl)terephthalato)-di-silver(i) hexahydrate) |  | 6.00155 | 2.57734 | 1.64534 | 0 | 0 | 0.49908 | IJENER | 10.1021/ic101051r | https://doi.org/10.1021/ic101051r
IJEWUP | 220557 | catena-[bis(μ5-2-Azoniapropylene-1,3-dicarboxylato)-(μ4-2-azoniapropylene-1,3-dicarboxylato)-diaqua-tri-sodium monohydrate] |  | 2.31734 | 1.26981 | 1.52402 | 0 | 0 | 0.26186 | IJEWUP | Not found | https://doi.org/Not found
IJEWUQ | 771703 | catena-((μ4-terephthalato)-bis(μ3-terephthalato)-bis(μ2-hydroxo)-bis(N-hydroxy-5H-pyrido[3',2':4,5]cyclopenta[1,2-b]pyridin-5-imine)-tetra-zinc dihydrate) |  | 2.88596 | 1.49732 | 1.6159 | 0 | 0 | 0.39134 | IJEWUQ | 10.1039/c0ce00042f | https://doi.org/10.1039/c0ce00042f
IJEXEB | 771705 | catena-((μ5-3,5-bis(carboxymethoxy)benzoato)-(μ3-hydroxo)-(N-hydroxy-5H-pyrido[3',2':4,5]cyclopenta[1,2-b]pyridin-5-imine)-di-zinc tetrahydrate) |  | 4.29114 | 1.76856 | 1.57909 | 0 | 0 | 0.41198 | IJEXEB | 10.1039/c0ce00042f | https://doi.org/10.1039/c0ce00042f
IJEXIF | 771706 | catena-((μ5-benzene-1,3,5-tricarboxylato)-(μ4-benzene-1,3,5-tricarboxylato)-(μ3-hydroxo)-tri-zinc tetra-n-butylammonium hydrate) |  | 6.7342 | 4.37179 | 1.07253 | 1898.12 | 1769.75 | 0.65674 | IJEXIF | 10.1039/c0ce00042f | https://doi.org/10.1039/c0ce00042f
IJEXIF01 | 852090 | catena-[tetra-n-butylammonium (μ5-benzene-1,3,5-tricarboxylato)-(μ4-benzene-1,3,5-tricarboxylato)-(μ3-hydroxo)-tri-zinc hydrate] |  | 6.79742 | 4.32524 | 1.08441 | 1904.33 | 1756.1 | 0.65534 | IJEXIF01 | 10.1107/S1600536811044485 | https://doi.org/10.1107/S1600536811044485
IJEXOL | 771707 | catena-((μ6-Benzene-1,2,4,5-tetracarboxylato)-tetrakis(μ2-hydroxo)-bis(N-hydroxy-5H-pyrido[3',2':4,5]cyclopenta[1,2-b]pyridin-5-imine)-tetra-zinc) |  | 2.56325 | 0.98482 | 1.94704 | 0 | 0 | 0.32206 | IJEXOL | 10.1039/c0ce00042f | https://doi.org/10.1039/c0ce00042f
IJEXUR | 756342 | catena-(bis(μ3-3,5-dicarboxylatobenzenesulfonate)-tris(μ2-4,4'-diazene-1,2-diyldipyridine)-tetrakis(μ2-hydroxo)-diaqua-penta-zinc) |  | 5.05755 | 2.858 | 1.51333 | 0 | 0 | 0.44274 | IJEXUR | 10.1039/c0ce00315h | https://doi.org/10.1039/c0ce00315h
IJEYEC | 756345 | catena-(bis(μ6-5-sulfoisophthalato)-dodecakis(μ3-hydroxo)-tetraaqua-nona-cadmium dihydrate) |  | 2.47183 | 1.04016 | 3.13432 | 0 | 0 | 0.30614 | IJEYEC | 10.1039/c0ce00315h | https://doi.org/10.1039/c0ce00315h
IJEYOM | 756348 | catena-((μ4-3,5-Dicarboxylatobenzenesulfonate)-(μ3-acetato)-bis(μ3-aqua)-(μ2-aqua)-aqua-tri-copper) |  | 2.38069 | 1.28767 | 2.26553 | 0 | 0 | 0.30748 | IJEYOM | 10.1039/c0ce00315h | https://doi.org/10.1039/c0ce00315h
IJIDUA |  | catena-((μ2-2,2'-Azino-bis(N-ethylbenzothiazoline-6-sulfonato))-triaqua-calcium) |  | 2.87729 | 1.52711 | 1.59509 | 0 | 0 | 0.32944 | IJIDUA | 10.1016/S1293-2558(01)01159-1 | https://doi.org/10.1016/S1293-2558(01)01159-1
IJIRAV | 769821 | catena-(tetrakis(μ2-chloro)-dichloro-bis(bis(pyridin-2-yl)amine)-copper-di-mercury) |  | 2.28332 | 1.32746 | 2.52068 | 0 | 0 | 0.33372 | IJIRAV | 10.1016/j.jssc.2010.06.015 | https://doi.org/10.1016/j.jssc.2010.06.015
IJIRUP | 769825 | catena-(bis(μ2-chloro)-dichloro-(2,2':6',2''-terpyridine)-copper-mercury) |  | 2.12017 | 1.05601 | 2.38678 | 0 | 0 | 0.32748 | IJIRUP | 10.1016/j.jssc.2010.06.015 | https://doi.org/10.1016/j.jssc.2010.06.015
IJISAW | 621789 | catena-(bis(μ3-1,3,5-tris((2-pyridyl)methoxy)benzene)-di-silver(i) bis(tetrafluoroborate) acetonitrile methanol solvate) |  | 5.00981 | 3.09241 | 1.24721 | 0 | 0 | 0.48696 | IJISAW | 10.1016/j.jssc.2010.07.036 | https://doi.org/10.1016/j.jssc.2010.07.036
IJISEA | 621790 | catena-((μ3-1,3,5-tris((2-pyridyl)methoxy)benzene)-(trifluoromethanesulfonato)-silver(i)) |  | 2.25779 | 1.10134 | 1.69763 | 0 | 0 | 0.32952 | IJISEA | 10.1016/j.jssc.2010.07.036 | https://doi.org/10.1016/j.jssc.2010.07.036
IJISEZ |  | catena-(Potassium (μ6-propylenediphosphonato)-(μ2-hydroxo)-bis(oxo-vanadium(iv)) trihydrate) |  | 4.26177 | 3.52497 | 1.66509 | 0 | 0 | 0.47136 | IJISEZ | 10.1016/S1293-2558(00)00103-5 | https://doi.org/10.1016/S1293-2558(00)00103-5
IJISIE | 621791 | catena-((μ3-1,3,5-tris((3-pyridyl)methoxy)benzene)-silver(i) trifluoromethanesulfonate acetonitrile methanol solvate hemihydrate) |  | 7.17546 | 6.30418 | 0.578296 | 2517.96 | 4354.1 | 0.76328 | IJISIE | 10.1016/j.jssc.2010.07.036 | https://doi.org/10.1016/j.jssc.2010.07.036
IJISOK | 770824 | catena-((μ3-1,3,5-tris((3-pyridyl)methoxy)benzene)-silver(i) perchlorate methanol solvate) |  | 4.42073 | 3.70299 | 1.30396 | 0 | 0 | 0.4604 | IJISOK | 10.1016/j.jssc.2010.07.036 | https://doi.org/10.1016/j.jssc.2010.07.036
IJISUQ | 770825 | catena-((μ3-1,3,5-tris((3-pyridyl)methoxy)benzene)-silver(i) hexafluorophosphate acetonitrile solvate) |  | 6.57273 | 6.17915 | 1.10786 | 1119.53 | 1010.53 | 0.5374 | IJISUQ | 10.1016/j.jssc.2010.07.036 | https://doi.org/10.1016/j.jssc.2010.07.036
IJITUQ |  | catena-(trans-(μ2-4,4'-Bipyridine)-bis(4,4'-bipyridine)-di-isothiocyanato-cobalt(ii) dimethylformamide solvate) |  | 4.5404 | 3.12745 | 1.0507 | 0 | 0 | 0.5103 | IJITUQ | 10.1016/S0022-2860(03)00030-9 | https://doi.org/10.1016/S0022-2860(03)00030-9
IJIWAA | 811142 | catena-((μ2-4,4'-(1,4-Phenylenebis(oxy))dibutanoato)-diaqua-cobalt(ii)) |  | 2.20546 | 1.46396 | 1.51769 | 0 | 0 | 0.35426 | IJIWAA | 10.1107/S1600536810053742 | https://doi.org/10.1107/S1600536810053742
IJIWAZ |  | catena-((μ3-Dimethyl sulfosuccinate-O,O,O',O'')-(μ2-aqua)-sodium) |  | 1.6143 | 1.12151 | 1.6272 | 0 | 0 | 0.27844 | IJIWAZ | 10.1016/S0022-2860(98)00378-0 | https://doi.org/10.1016/S0022-2860(98)00378-0
IJIWOO | 811145 | catena-((μ4-1,3-Dihydroxypropan-2-olato)-potassium) |  | 1.74493 | 1.12323 | 1.7418 | 0 | 0 | 0.157 | IJIWOO | 10.1107/S160053681005316X | https://doi.org/10.1107/S160053681005316X
IJIYOQ | 811155 | catena-((μ4-Pyridine-2,3-dicarboxylato)-lead(ii)) |  | 1.76724 | 0.84174 | 3.28912 | 0 | 0 | 0.2371 | IJIYOQ | 10.1107/S1600536811000419 | https://doi.org/10.1107/S1600536811000419
IJIYOQ01 | 859031 | catena-[(μ4-Pyridine-2,3-dicarboxylato-N,O,O,O',O',O'',O'',O''')-lead(ii)] |  | 1.69711 | 0.84929 | 3.30125 | 0 | 0 | 0.23316 | IJIYOQ01 | 10.1002/ejic.201200013 | https://doi.org/10.1002/ejic.201200013
IJIYUW | 811156 | catena-(bis(μ2-1,1'-(Oxydi-p-phenylene)di-1H-imidazole)-aqua-chlorido-manganese(ii) chloride dimethylformamide solvate monohydrate) |  | 4.57851 | 2.37597 | 1.21762 | 0 | 0 | 0.44074 | IJIYUW | 10.1107/S1600536810054383 | https://doi.org/10.1107/S1600536810054383
IJIZUX | 811161 | catena-(bis((μ2-N-(1-(2-Oxidophenyl)ethylidene)-L-valinato)-(3,5-dimethyl-1H-pyrazole))-di-copper(ii) methanol solvate) |  | 5.40765 | 3.09486 | 1.12676 | 0 | 0 | 0.49396 | IJIZUX | 10.1107/S1600536811000304 | https://doi.org/10.1107/S1600536811000304
IJOCUG | 811171 | catena-((μ3-4-nitrophthalato)-(2,2'-bipyridine)-cadmium) |  | 2.29832 | 1.35682 | 1.87913 | 0 | 0 | 0.3041 | IJOCUG | 10.1107/S1600536811000468 | https://doi.org/10.1107/S1600536811000468
IJOHAR | 811188 | catena-[(μ3-Picolinato N-oxide-O,O,O',O'')-aqua-bromo-copper(ii)] | ("catena-[(μ3-Pyridine-2-carboxylate 1-oxide-O,O,O',O'')-aqua-bromo-copper(ii)]",) | 1.96881 | 1.36267 | 2.30082 | 0 | 0 | 0.29266 | IJOHAR | 10.1107/S1600536811001814 | https://doi.org/10.1107/S1600536811001814
IJOMAW | 811208 | catena-[(μ9-Citrato)-tri-silver(i)] |  | 1.62872 | 0.74177 | 3.88026 | 0 | 0 | 0.18244 | IJOMAW | 10.1107/S160053681100239X | https://doi.org/10.1107/S160053681100239X
IJOMOJ02 | 229820 | catena-(dodecakis(μ3-Formato)-hexa-manganese(ii)) |  | 4.94893 | 3.95287 | 1.61514 | 635.354 | 393.373 | 0.47476 | IJOMOJ02 | 10.1021/ja038678c | https://doi.org/10.1021/ja038678c
IJOMOJ04 | 210640 | catena-(dodecakis(μ3-Formato-O,O,O')-hexa-manganese) |  | 4.92709 | 3.96222 | 1.6182 | 580.708 | 358.86 | 0.46896 | IJOMOJ04 | 10.1039/b314221c | https://doi.org/10.1039/b314221c
IJOMOJ06 | 602216 | catena-(dodecakis(μ3-Formato-O,O,O')-hexa-manganese) |  | 4.89473 | 3.92362 | 1.62301 | 565.444 | 348.392 | 0.46686 | IJOMOJ06 | 10.1002/adfm.200600265 | https://doi.org/10.1002/adfm.200600265
IJOMOJ07 | 693550 | catena-(dodecakis(μ3-Formato-O,O,O')-hexa-manganese(ii)) |  | 4.94366 | 3.94795 | 1.61564 | 576.423 | 356.777 | 0.47184 | IJOMOJ07 | 10.1039/b811087e | https://doi.org/10.1039/b811087e
IJOPAZ | 811218 | catena-((μ2-benzene-1,3-dicarboxylato)-bis(2-(2-pyridyl)-1H-imidazole)-cadmium(ii)) |  | 2.32607 | 1.80516 | 1.59309 | 0 | 0 | 0.36538 | IJOPAZ | 10.1107/S1600536811001243 | https://doi.org/10.1107/S1600536811001243
IJOQEE | 811224 | catena-(bis(μ2-pyrazine-2-carboxylato)-heptakis(μ2-aqua)-di-barium(ii) bis(pyrazine-2-carboxylate)) |  | 4.47814 | 3.6676 | 1.45515 | 0 | 0 | 0.52216 | IJOQEE | 10.1107/S1600536811003023 | https://doi.org/10.1107/S1600536811003023
IJOQII | 811225 | catena-((μ2-dicyanamido)-(2-(pyridin-2-yldisulfanyl)pyridine)-copper(i)) |  | 1.88164 | 1.20531 | 1.6706 | 0 | 0 | 0.34412 | IJOQII | 10.1107/S1600536811002728 | https://doi.org/10.1107/S1600536811002728
IJORUV | 611549 | catena-(bis(μ4-pyridine-3,5-dicarboxylato-O,O,O',O'',O''')-(μ4-pyridine-3,5-dicarboxylato-O,O',O'',O''')-(μ2-aqua)-diaqua-di-cerium(iii)) |  | 2.08132 | 1.15042 | 2.36209 | 0 | 0 | 0.23524 | IJORUV | 10.1107/S1600536811000286 | https://doi.org/10.1107/S1600536811000286
IJOSIK | 296305 | catena-(bis(μ2-1-(pyridin-4-ylmethyl)-1H-1,2,4-triazole)-dibromo-cadmium(ii)) |  | 2.18851 | 1.79216 | 1.96066 | 0 | 0 | 0.34608 | IJOSIK | 10.1107/S1600536811000535 | https://doi.org/10.1107/S1600536811000535
IJOTOR | 774693 | catena-(bis(μ6-5-(carboxylatomethoxy)benzene-1,3-dicarboxylato)-bis(2,2'-bipyridine)-tri-manganese(ii) monohydrate) |  | 2.95191 | 1.32367 | 1.6463 | 0 | 0 | 0.32692 | IJOTOR | 10.1107/S1600536811002819 | https://doi.org/10.1107/S1600536811002819
IJOVEJ | 778972 | catena-((μ2-aqua)-(μ5-terephthalato)-strontium(ii)) |  | 1.7557 | 0.96987 | 2.11014 | 0 | 0 | 0.24624 | IJOVEJ | 10.1107/S1600536810054486 | https://doi.org/10.1107/S1600536810054486
IJOVEJ01 | 823405 | catena-((μ5-Benzene-1,4-dicarboxylato)-(μ2-aqua)-strontium) |  | 1.74985 | 0.96931 | 2.11898 | 0 | 0 | 0.24498 | IJOVEJ01 | Not found | https://doi.org/Not found
IJOWAG | 811444 | catena-((μ4-pyridine-2,5-dicarboxylato)-aqua-(dimethyl sulfoxide)-calcium(ii)) |  | 2.38903 | 1.07943 | 1.62897 | 0 | 0 | 0.29636 | IJOWAG | 10.1107/S1600536810054334 | https://doi.org/10.1107/S1600536810054334
IJUBUK | 188055 | catena-(bis(μ3-Thiocyanato-N,S,S)-(μ2-2,5-dimethylpyrazine-N,N')-di-copper(i)) |  | 1.67703 | 1.00274 | 2.06761 | 0 | 0 | 0.3103 | IJUBUK | 10.1023/A:1024265611094 | https://doi.org/10.1023/A:1024265611094
IJUBUK01 | 211222 | catena-(bis(μ3-Thiocyanato-N,S,S)-(μ2-2,5-dimethylpyrazine-N,N)-di-copper(i)) |  | 1.63972 | 1.06923 | 2.02108 | 0 | 0 | 0.32648 | IJUBUK01 | 10.1016/S1293-2558(03)00128-6 | https://doi.org/10.1016/S1293-2558(03)00128-6
IJUCIZ | 216578 | catena-(hexakis(μ3-Oxo)-hexakis(μ2-oxo)-bis(μ2-pyrazine)-tetraoxo-copper(ii)-hexa-vanadium hydrate) |  | 1.91719 | 0.74124 | 2.74612 | 0 | 0 | 0.19722 | IJUCIZ | 10.1021/ic0342649 | https://doi.org/10.1021/ic0342649
IJUXUG01 | 212760 | catena-((μ2-4,4'-Bipyridine)-bis(μ2-5-nitrophthalato)-tetra-aqua-di-zinc dihydrate) |  | 2.75986 | 1.23845 | 1.70955 | 0 | 0 | 0.33056 | IJUXUG01 | 10.1016/j.molstruc.2004.01.007 | https://doi.org/10.1016/j.molstruc.2004.01.007
IJUYIV | 194949 | catena-((μ2-5-Nitro-1,3-benzenedicarboxylato-O,O')-aqua-pyridyl-zinc(ii) monohydrate) |  | 2.63429 | 2.04585 | 1.59638 | 0 | 0 | 0.36874 | IJUYIV | Not found | https://doi.org/Not found
IKAVIZ | 190089 | catena-(hexakis(μ2-Dibenzoylacetonitrile)-tri-copper acetonitrile clathrate) |  | 6.05101 | 1.5708 | 1.2838 | 0 | 0 | 0.42138 | IKAVIZ | 10.1016/S1472-7862(03)00059-5 | https://doi.org/10.1016/S1472-7862(03)00059-5
IKAXUN | 218315 | catena-[(μ3-Benzene-1,2-dicarboxylato)-(μ2-benzene-1-carboxylic acid-2-carboxylato)-aqua-(1,10-phenanthroline)-europium(iii)] |  | 2.51729 | 1.29139 | 1.78084 | 0 | 0 | 0.31578 | IKAXUN | 10.1021/ic034258c | https://doi.org/10.1021/ic034258c
IKAYAU | 218316 | catena-[tris(μ3-Benzene-1,3-dicarboxylato)-diaqua-bis(1,10-phenanthroline)-di-europium(iii) tetrahydrate] |  | 4.58928 | 3.3573 | 1.66345 | 0 | 0 | 0.38408 | IKAYAU | 10.1021/ic034258c | https://doi.org/10.1021/ic034258c
IKAYEY | 218317 | catena-[(μ4-Benzene-1,4-dicarboxylato)-bis(μ3-benzene-1,4-dicarboxylato)-diaqua-bis(1,10-phenanthroline)-di-europium(iii)] |  | 2.65432 | 1.53588 | 1.78583 | 0 | 0 | 0.33942 | IKAYEY | 10.1021/ic034258c | https://doi.org/10.1021/ic034258c
IKAYEY01 | 176416 | catena-((μ4-Benzene-1,4-dicarboxylato)-bis(μ3-benzene-1,4-dicarboxylato)-bis(1,10-phenanthroline)-diaqua-di-europium(iii)) |  | 2.48987 | 1.50186 | 1.80429 | 0 | 0 | 0.3275 | IKAYEY01 | 10.1016/S0022-2860(03)00327-2 | https://doi.org/10.1016/S0022-2860(03)00327-2
IKAYIC | 218318 | catena-[bis(μ3-Benzene-1,2-dicarboxylato)-(μ2-benzene-1,2-dicarboxylato)-diaqua-(1,10-phenanthroline)-di-ytterbium(iii) hydrate] |  | 3.61358 | 1.51599 | 1.96032 | 0 | 0 | 0.36116 | IKAYIC | 10.1021/ic034258c | https://doi.org/10.1021/ic034258c
IKAYOI | 218319 | catena-[hexakis(μ4-Benzene-1,3-dicarboxylato)-(1,10-phenanthroline)-tetra-ytterbium(iii)] |  | 3.27376 | 1.58668 | 2.11245 | 0 | 0 | 0.35168 | IKAYOI | 10.1021/ic034258c | https://doi.org/10.1021/ic034258c
IKAYUO | 218320 | catena-[bis(μ4-Benzene-1,4-dicarboxylato)-tetrakis(benzene-1,4-dicarboxylato)-diaqua-tetrakis(1,10-phenanthroline)-tetra-ytterbium(iii)] |  | 2.58486 | 1.69701 | 1.88901 | 0 | 0 | 0.33312 | IKAYUO | 10.1021/ic034258c | https://doi.org/10.1021/ic034258c
IKAZEZ | 218322 | catena-[(μ2-4,4'-Bipyridyl)-diaqua-bis(2-ferrocenylcarbonylbenzoato)-zinc(ii) methanol solvate dihydrate] |  | 4.09197 | 1.96364 | 1.33619 | 0 | 0 | 0.42898 | IKAZEZ | 10.1021/ic034324a | https://doi.org/10.1021/ic034324a
IKAZID | 218323 | catena-[(μ2-1,2-bis(4-Pyridyl)ethene)-bis(2-ferrocenylcarbonylbenzoato)-bis(methanol)-cadmium(ii) dihydrate] |  | 2.38971 | 1.12895 | 1.54486 | 0 | 0 | 0.35564 | IKAZID | 10.1021/ic034324a | https://doi.org/10.1021/ic034324a
IKAZOJ | 218324 | catena-[(μ2-1,2-bis(4-Pyridyl)ethene)-(2-ferrocenylcarbonylbenzoato-O,O')-(2-ferrocenylcarbonylbenzoato-O)-lead(ii)] |  | 2.60452 | 1.13019 | 1.72184 | 0 | 0 | 0.34856 | IKAZOJ | 10.1021/ic034324a | https://doi.org/10.1021/ic034324a
IKEQIY | 140801 | catena-(bis(μ2-N,N'-bis(4-Pyridylcarbonyl)-4,4'-diaminodiphenyl ether-N,N')-diaqua-cadmium diperchlorate tetrahydrate) |  | 5.00665 | 2.93521 | 1.23598 | 0 | 0 | 0.45532 | IKEQIY | 10.1016/S1387-7003(03)00181-3 | https://doi.org/10.1016/S1387-7003(03)00181-3
IKEQOE | 140802 | catena-(bis(μ2-N,N'-bis(4-Pyridylcarbonyl)-4,4'-diaminodiphenyl ether-N,N')-diaqua-zinc diperchlorate tetrahydrate) |  | 4.97785 | 2.87731 | 1.19061 | 0 | 0 | 0.4524 | IKEQOE | 10.1016/S1387-7003(03)00181-3 | https://doi.org/10.1016/S1387-7003(03)00181-3
IKETEX | 200365 | catena-((μ2-4,4'-Bipyridine-N,N')-bis(μ2-iodo)-bis(triphenylphosphine)-di-copper(i)) |  | 2.54427 | 1.34949 | 1.68576 | 0 | 0 | 0.3582 | IKETEX | 10.1016/S1387-7003(03)00170-9 | https://doi.org/10.1016/S1387-7003(03)00170-9
IKETEX01 | 274039 | catena-((μ2-4,4'-Bipyridine-N,N')-bis(μ2-iodo)-bis(triphenylphosphine)-di-copper(i)) |  | 2.48396 | 1.27567 | 1.68575 | 0 | 0 | 0.36312 | IKETEX01 | 10.1107/S0108768105009651 | https://doi.org/10.1107/S0108768105009651
IKETIB | 207788 | catena-(tetrakis(bis(μ6-1,3,5-Benzenetricarboxylato)-triaqua-tri-copper) bis(tetramethylammonium) (μ12-silicato)-bis(μ2-hydroxo)-docosakis(μ2-oxo)-dodecaoxo-dodeca-molybdenum hydrate) |  | 8.60552 | 0.80791 | 1.96363 | 0 | 0 | 0.35948 | IKETIB | 10.1016/S1387-7003(03)00172-2 | https://doi.org/10.1016/S1387-7003(03)00172-2
IKETOH | 207789 | catena-(tetrakis(bis(μ6-1,3,5-Benzenetricarboxylato)-triaqua-tri-copper) bis(tetramethylammonium) (μ12-phosphato)-(μ2-hydroxo)-tricosakis(μ2-oxo)-dodecaoxo-dodeca-tungsten hydrate) |  | 8.53678 | 0.86245 | 2.36475 | 0 | 0 | 0.35342 | IKETOH | 10.1016/S1387-7003(03)00172-2 | https://doi.org/10.1016/S1387-7003(03)00172-2
IKETUO | 742767 | catena-[(μ4-Pyrazine-2,5-dicarboxylato)-(μ2-pyrazine-2,5-dicarboxylato)-(μ2-oxalato)-diaqua-di-terbium nonahydrate] |  | 4.57988 | 3.67166 | 1.8428 | 0 | 0 | 0.47304 | IKETUO | 10.1039/c0ce00340a | https://doi.org/10.1039/c0ce00340a
IKEVAW | 742768 | catena-[(μ4-Pyrazine-2,5-dicarboxylato)-(μ2-pyrazine-2,5-dicarboxylato)-(μ2-oxalato)-diaqua-di-dysprosium nonahydrate] |  | 4.57007 | 3.6425 | 1.87869 | 0 | 0 | 0.46996 | IKEVAW | 10.1039/c0ce00340a | https://doi.org/10.1039/c0ce00340a
IKEVEA | 782471 | catena-[(μ4-Pyrazine-2,5-dicarboxylato)-bis(pyrazine-2,5-dicarboxylato)-hexaaqua-di-europium] |  | 1.831 | 0.86626 | 2.50319 | 0 | 0 | 0.21748 | IKEVEA | 10.1039/c0ce00340a | https://doi.org/10.1039/c0ce00340a
IKEVID | 208750 | catena-((μ2-4,4'-Bipyridine-N,N')-(μ2-hydrogen salicylato-O,O')-(salicylato-O)-copper(ii) salicylic acid monohydrate) |  | 5.27277 | 3.91539 | 1.06808 | 738.12 | 691.075 | 0.52696 | IKEVID | 10.1016/S1387-7003(03)00173-4 | https://doi.org/10.1016/S1387-7003(03)00173-4
IKEVIE | 782472 | catena-[(μ4-Pyrazine-2,5-dicarboxylato)-bis(pyrazine-2,5-dicarboxylato)-hexaaqua-di-praseodymium] |  | 1.80962 | 0.91417 | 2.38819 | 0 | 0 | 0.22804 | IKEVIE | 10.1039/c0ce00340a | https://doi.org/10.1039/c0ce00340a
IKEVOK | 782473 | catena-[(μ4-Pyrazine-2,5-dicarboxylato)-bis(pyrazine-2,5-dicarboxylato)-hexaaqua-di-samarium] |  | 1.8226 | 0.88683 | 2.47174 | 0 | 0 | 0.22176 | IKEVOK | 10.1039/c0ce00340a | https://doi.org/10.1039/c0ce00340a
IKEVUQ | 782474 | catena-[(μ4-Pyrazine-2,5-dicarboxylato)-bis(pyrazine-2,5-dicarboxylato)-hexaaqua-di-terbium] |  | 1.84046 | 0.86211 | 2.55682 | 0 | 0 | 0.2154 | IKEVUQ | 10.1039/c0ce00340a | https://doi.org/10.1039/c0ce00340a
IKEWAW | 208897 | catena-((μ2-N-(2-Pyridylmethyl)-L-alaninato-N,N',O,O')-(μ2-perchlorato-O,O)-lead) |  | 1.99192 | 1.07459 | 2.51865 | 0 | 0 | 0.29246 | IKEWAW | 10.1016/S1387-7003(03)00184-9 | https://doi.org/10.1016/S1387-7003(03)00184-9
IKEWAX | 780734 | bis(μ2-N,N'-bis(Pyrazin-2-yl)pyridine-2,6-diamine)-di-silver(i) diperchlorate |  | 4.01504 | 2.41538 | 1.61262 | 0 | 0 | 0.41196 | IKEWAX | 10.1039/c0ce00294a | https://doi.org/10.1039/c0ce00294a
IKEWEB | 780735 | bis(μ2-N,N'-bis(Pyrazin-2-yl)pyridine-2,6-diamine)-di-silver(i) diperchlorate dimethylformamide solvate |  | 5.6969 | 3.15394 | 1.2475 | 0 | 0 | 0.54052 | IKEWEB | 10.1039/c0ce00294a | https://doi.org/10.1039/c0ce00294a
IKEWIE | 222788 | catena-((μ2-Ethylenediamine-N,N')-silver(i) 2,4,6-trinitrophenolate) |  | 6.95202 | 5.97352 | 0.876882 | 2378.76 | 2712.74 | 0.76824 | IKEWIE | 10.1107/S1600536803016635 | https://doi.org/10.1107/S1600536803016635
IKEWIF | 780736 | bis(μ2-N,N'-bis(Pyrazin-2-yl)pyridine-2,6-diamine)-di-silver(i) bis(trifluoromethanesulfonate) |  | 4.7055 | 3.5681 | 1.38655 | 0 | 0 | 0.4917 | IKEWIF | 10.1039/c0ce00294a | https://doi.org/10.1039/c0ce00294a
IKEYUT | 780611 | catena-[hexakis(μ2-Azido)-tris(phenyl-2-pyridyl ketone)-tri-cadmium] |  | 2.53992 | 1.37429 | 1.72918 | 0 | 0 | 0.3693 | IKEYUT | 10.1080/00958972.2010.540324 | https://doi.org/10.1080/00958972.2010.540324
IKEZED | 222801 | catena-(Di-sodium bis(μ6-1,2,4,5-benzenetetracarboxylato)-bis(μ2-hydroxo)-tetra-zinc(ii) pyrazine) |  | 3.77546 | 2.72734 | 1.99625 | 0 | 0 | 0.39274 | IKEZED | 10.1107/S1600536803016921 | https://doi.org/10.1107/S1600536803016921
IKEZIH | 222802 | catena-((μ4-1,2,4,5-Benzenetetracarboxylato)-(μ2-pyrazine-N,N')-tetra-aqua-di-nickel(ii) dihydrate) |  | 2.56648 | 1.39644 | 1.8617 | 0 | 0 | 0.32394 | IKEZIH | 10.1107/S1600536803017045 | https://doi.org/10.1107/S1600536803017045
IKEZII | 784771 | catena-[bis(μ2-1-(carboxymethyl)pyridinio-4-benzoato)-manganese monohydrate] |  | 2.47907 | 1.26344 | 1.53817 | 0 | 0 | 0.31534 | IKEZII | 10.1080/00958972.2010.540651 | https://doi.org/10.1080/00958972.2010.540651
IKEZOO | 784772 | catena-[bis(μ2-1-(carboxylatomethyl)pyridinio-4-benzoato)-cobalt(ii) dihydrate] |  | 3.20696 | 1.18702 | 1.4833 | 0 | 0 | 0.34216 | IKEZOO | 10.1080/00958972.2010.540651 | https://doi.org/10.1080/00958972.2010.540651
IKIBOT | 222808 | catena-((μ3-Malonato)-aqua-(benzimidazole-N)-cobalt(ii)) |  | 2.37259 | 1.18046 | 1.77159 | 0 | 0 | 0.29968 | IKIBOT | 10.1107/S1600536803017574 | https://doi.org/10.1107/S1600536803017574
IKIBUZ | 222809 | catena-((μ2-Fumarato-O,O')-diaqua-bis(benzimidazole-N)-cobalt(ii)) |  | 2.24785 | 1.12209 | 1.62531 | 0 | 0 | 0.29434 | IKIBUZ | 10.1107/S1600536803017586 | https://doi.org/10.1107/S1600536803017586
IKICAH | 762921 | catena-[(μ2-5-methylisophthalato)-(μ2-1,3-bis(imidazole)propane)-zinc(ii)] |  | 2.1619 | 1.30957 | 1.53255 | 0 | 0 | 0.34532 | IKICAH | 10.1039/c0ce00190b | https://doi.org/10.1039/c0ce00190b
IKICEL | 762922 | catena-[(μ2-5-methylisophthalato)-(μ2-1,5-bis(imidazole)pentane)-zinc(ii)] |  | 2.41399 | 1.23211 | 1.45923 | 0 | 0 | 0.3608 | IKICEL | 10.1039/c0ce00190b | https://doi.org/10.1039/c0ce00190b
IKICOV | 762924 | catena-[(μ2-5-methoxyisophthalato)-(μ2-1,3-bis(imidazole)propane)-zinc(ii)] |  | 2.85462 | 1.16758 | 1.5352 | 0 | 0 | 0.35182 | IKICOV | 10.1039/c0ce00190b | https://doi.org/10.1039/c0ce00190b
IKIMOE | 273638 | catena-(bis(μ4-Dicyano(6-methoxy-3,5-dinitropyrazin-2-yl)methanide)-bis(μ2-aqua)-di-potassium) |  | 1.88255 | 0.97564 | 1.77892 | 0 | 0 | 0.16898 | IKIMOE | 10.1016/S0022-2860(01)00862-6 | https://doi.org/10.1016/S0022-2860(01)00862-6
IKOBEP | 218621 | catena-(octakis(μ2-Chloro)-tetrakis(μ2-9,10-bis(diphenylphosphino)anthracene)-octa-gold(i)-di-silver(i) bis(hexafluoroantimonate) dichloromethane solvate) |  | 2.4498 | 1.12222 | 2.1775 | 0 | 0 | 0.35232 | IKOBEP | 10.1021/ja035064z | https://doi.org/10.1021/ja035064z
IKOBIT | 218622 | catena-(octakis(μ2-Bromo)-tetrakis(μ2-9,10-bis(diphenylphosphino)anthracene)-octa-gold(i)-di-silver(i) bis(hexafluoroantimonate) dichloromethane solvate) |  | 2.88339 | 1.05987 | 2.2767 | 0 | 0 | 0.36098 | IKOBIT | 10.1021/ja035064z | https://doi.org/10.1021/ja035064z
IKOLOJ | 204270 | catena-((+-)-(μ4-3,6-Dioxo-2,5-diazabicyclo(2.2.2)octane-1,4-dicarboxylato)-tetraaqua-calcium) |  | 1.70784 | 0.83888 | 1.87412 | 0 | 0 | 0.22104 | IKOLOJ | 10.1002/ejic.200300115 | https://doi.org/10.1002/ejic.200300115
IKOLUP | 204271 | catena-((+-)-(μ4-3,6-Dioxo-2,5-diazabicyclo(2.2.2)octane-1,4-dicarboxylato)-tetraaqua-strontium) |  | 1.75129 | 0.97588 | 2.02336 | 0 | 0 | 0.23936 | IKOLUP | 10.1002/ejic.200300115 | https://doi.org/10.1002/ejic.200300115
IKOMAW | 204272 | catena-((+-)-bis(μ2-3,6-Dioxo-2,5-diazabicyclo(2.2.2)octane-1,4-dicarboxylato)-octaaqua-di-cobalt(ii)) |  | 2.77656 | 1.13157 | 1.8618 | 0 | 0 | 0.29502 | IKOMAW | 10.1002/ejic.200300115 | https://doi.org/10.1002/ejic.200300115
IKOMEA | 204273 | catena-((+-)-(μ3-4-carboxy-3,6-dioxa-2,5-diazabicyclo(2.2.2)octane-1-carboxylic acid)-tetraaqua-potassium) |  | 2.07922 | 0.84965 | 1.78241 | 0 | 0 | 0.20996 | IKOMEA | 10.1002/ejic.200300115 | https://doi.org/10.1002/ejic.200300115
IKOMIE | 204274 | catena-((+-)-bis(μ2-4-(Ethoxycarbonyl)-3,6-dioxo-2,5-diazabicyclo(2.2.2)octane-1-carboxylato)-tetraaqua-strontium) |  | 2.41384 | 1.01627 | 1.67505 | 0 | 0 | 0.31144 | IKOMIE | 10.1002/ejic.200300115 | https://doi.org/10.1002/ejic.200300115
IKOQAA | 212920 | catena-(bis(μ3-m-Phthalato)-bis(2,2'-bipyridine)-di-cadmium(ii)) |  | 2.29821 | 1.23778 | 1.84378 | 0 | 0 | 0.30448 | IKOQAA | 10.1002/ejic.200300061 | https://doi.org/10.1002/ejic.200300061
IKOQII | 212322 | catena-(tetrakis(μ3-cis,cis-1,3,5-Triaminocyclohexane)-tri-silver(i) tris(hexafluorophosphate) monohydrate) |  | 4.83666 | 3.16343 | 1.17628 | 0 | 0 | 0.56644 | IKOQII | 10.1002/ejic.200300179 | https://doi.org/10.1002/ejic.200300179
IKOQOO | 212323 | catena-((μ3-cis,cis-1,3,5-Triaminocyclohexane)-silver(i) hexafluorophosphate) |  | 4.18868 | 2.56397 | 1.27521 | 0 | 0 | 0.5682 | IKOQOO | 10.1002/ejic.200300179 | https://doi.org/10.1002/ejic.200300179
IKOSOQ | 205507 | catena-(bis(μ4-tetrakis(Isonicotinoxymethyl)methane)-tetrakis(nitrato)-di-copper methanol solvate nonahydrate) |  | 4.99113 | 3.64261 | 1.25469 | 0 | 0 | 0.45606 | IKOSOQ | 10.1021/ic034246r | https://doi.org/10.1021/ic034246r
IKOTAD | 205509 | catena-(bis(μ4-tetrakis(Isonicotinoxymethyl)methane)-tetrachloro-di-nickel hemikis(tetrakis(isonicotinoxymethyl)methane) octahydrate) |  | 5.62634 | 4.52979 | 1.00875 | 1227.44 | 1216.8 | 0.55748 | IKOTAD | 10.1021/ic034246r | https://doi.org/10.1021/ic034246r
IKOVAF | 195342 | catena-((μ2-N-(2-Pyridylmethyl)-L-alaninato)-aqua-copper(ii) perchlorate) |  | 4.13198 | 2.43948 | 1.2701 | 0 | 0 | 0.49736 | IKOVAF | 10.1021/ic0344970 | https://doi.org/10.1021/ic0344970
IKOWOU | 219476 | catena-((μ2-Nitrato)-bis(2,6-diphenylpyrazin-4-yl)-silver(i)) |  | 2.46228 | 1.2867 | 1.59902 | 0 | 0 | 0.30412 | IKOWOU | 10.1021/ic034277m | https://doi.org/10.1021/ic034277m
IKOWUA | 219477 | catena-((μ2-Trifluoroacetato)-(2,6-bis(3',5'-dimethylphenyl)pyrazin-4-yl)-silver(i)) |  | 2.45777 | 1.34114 | 1.69446 | 0 | 0 | 0.31816 | IKOWUA | 10.1021/ic034277m | https://doi.org/10.1021/ic034277m
IKOXEL | 219479 | catena-((μ3-Trifluoroacetato)-(μ2-trifluoroacetato)-(μ2-2,6-bis(2,6-dimethylphenyl)pyrazine)-di-silver(i)) |  | 2.47162 | 1.10228 | 1.94874 | 0 | 0 | 0.32328 | IKOXEL | 10.1021/ic034277m | https://doi.org/10.1021/ic034277m
IKOXIP | 219480 | catena-(bis(μ3-Trifluoroacetato)-(μ2-trifluoroacetato)-(μ2-2,6-bis(3,5-dimethylphenyl)pyrazine)-tri-silver(i) toluene solvate) |  | 4.15714 | 1.25008 | 1.79456 | 0 | 0 | 0.42876 | IKOXIP | 10.1021/ic034277m | https://doi.org/10.1021/ic034277m
IKOXUB | 219482 | catena-(trans-bis(μ2-Cyano-C,N)-tetra-aqua-(2,2'-bipyridyl)-tetracyano-iron(iii)-gadolinium(iii) sesquikis(2,2'-bipyridyl) tetrahydrate) |  | 5.87688 | 4.5331 | 1.09649 | 727.549 | 663.523 | 0.60136 | IKOXUB | 10.1021/ic034051j | https://doi.org/10.1021/ic034051j
IKOYAI | 219483 | catena-(trans-bis(μ2-Cyano-C,N)-tetra-aqua-(2,2'-bipyridyl)-tetracyano-iron(iii)-ytterbium(iii) sesquikis(2,2'-bipyridyl) tetrahydrate) |  | 5.95183 | 4.55125 | 1.12579 | 745.606 | 662.294 | 0.60276 | IKOYAI | 10.1021/ic034051j | https://doi.org/10.1021/ic034051j
IKOYEM | 219484 | catena-(trans-bis(μ2-Cyano-C,N)-tetra-aqua-(2,2'-bipyridyl)-tetracyano-cobalt(iii)-gadolinium(iii) sesquikis(2,2'-bipyridyl) tetrahydrate) |  | 5.89453 | 4.56616 | 1.09961 | 728.826 | 662.803 | 0.60296 | IKOYEM | 10.1021/ic034051j | https://doi.org/10.1021/ic034051j
IKOYIQ | 219485 | catena-(trans-bis(μ2-Cyano-C,N)-tetra-aqua-(2,2'-bipyridyl)-tetracyano-cobalt(iii)-ytterbium(iii) sesquikis(2,2'-bipyridyl) tetrahydrate) |  | 5.97066 | 4.56591 | 1.13477 | 950.56 | 837.665 | 0.60252 | IKOYIQ | 10.1021/ic034051j | https://doi.org/10.1021/ic034051j
IKOZUD | 196478 | catena-((μ4-Arsenato)-(μ2-4,4'-bipyridyl)-(μ2-oxo)-oxo-copper(ii)-vanadium(v)) |  | 4.07286 | 0.97105 | 2.14859 | 0 | 0 | 0.31706 | IKOZUD | 10.1016/S0022-4596(03)00021-5 | https://doi.org/10.1016/S0022-4596(03)00021-5
IKUGOK | 189832 | catena-(bis(μ2-1,3,5-tris(Imidazol-1-yl)benzene-N,N')-diaqua-manganese(ii) diperchlorate dihydrate) |  | 4.64889 | 4.11507 | 1.10818 | 548.07 | 494.569 | 0.49262 | IKUGOK | 10.1002/chem.200204298 | https://doi.org/10.1002/chem.200204298
IKUGUQ | 189833 | catena-(bis(μ2-1,3,5-tris(Imidazol-1-yl)benzene-N,N')-diaqua-manganese(ii) dinitrate) |  | 3.48184 | 1.436 | 1.36859 | 0 | 0 | 0.37078 | IKUGUQ | 10.1002/chem.200204298 | https://doi.org/10.1002/chem.200204298
IKUHAX | 189834 | catena-(bis(μ2-1,3,5-tris(Imidazol-1-yl)benzene-N,N')-diazido-manganese(ii) dihydrate) |  | 2.88594 | 1.19804 | 1.43578 | 0 | 0 | 0.35072 | IKUHAX | 10.1002/chem.200204298 | https://doi.org/10.1002/chem.200204298
IKUHEB | 189835 | catena-(bis(μ2-1,3,5-tris(Imidazol-1-yl)benzene-N,N')-diaqua-copper(ii) diperchlorate) |  | 4.0447 | 2.43456 | 1.23442 | 0 | 0 | 0.44436 | IKUHEB | 10.1002/chem.200204298 | https://doi.org/10.1002/chem.200204298
IKUHIF | 189836 | catena-(tetrakis(μ2-1,3-bis(Imidazol-1-yl)-5-(imidazol-1-ylmethyl)benzene-N,N')-diaqua-bis(sulfato-O)-di-manganese(ii) methanol solvate decahydrate) |  | 4.19826 | 3.46799 | 1.34544 | 0 | 0 | 0.39174 | IKUHIF | 10.1002/chem.200204298 | https://doi.org/10.1002/chem.200204298
IKUHOL | 189837 | catena-(bis(μ3-1,3-bis(Imidazol-1-yl)-5-(imidazol-1-ylmethyl)benzene-N,N',N'')-manganese(ii) diperchlorate) |  | 4.60029 | 2.78793 | 1.13498 | 0 | 0 | 0.47092 | IKUHOL | 10.1002/chem.200204298 | https://doi.org/10.1002/chem.200204298
IKUKOO | 220226 | catena-[bis(μ2-4,4'-Azopyridine)-bis(o-phthalato)-hexaaqua-di-cobalt(ii)] |  | 2.38692 | 1.51879 | 1.53121 | 0 | 0 | 0.33762 | IKUKOO | 10.1016/S0022-2860(03)00365-X | https://doi.org/10.1016/S0022-2860(03)00365-X
IKULOP | 220231 | catena-[bis(μ2-Diphenylphosphido)-bis(bis(dimethylaminoethyl)methylamino)-di-potassium] |  | 2.31474 | 1.2349 | 1.17354 | 0 | 0 | 0.31244 | IKULOP | 10.1021/om030393l | https://doi.org/10.1021/om030393l
IKUREL | 194692 | catena-((μ2-pyrazine)-tetrakis(μ2-benzoato)-di-rhodium(ii) carbon dioxide clathrate) |  | 4.13378 | 2.99898 | 1.48765 | 0 | 0 | 0.43258 | IKUREL | 10.1002/anie.200351368 | https://doi.org/10.1002/anie.200351368
IKURIP | 194693 | catena-((μ2-pyrazine)-tetrakis(μ2-benzoato)-di-rhodium(ii) tris(carbon dioxide clathrate)) |  | 4.21472 | 3.1385 | 1.46394 | 0 | 0 | 0.44154 | IKURIP | 10.1002/anie.200351368 | https://doi.org/10.1002/anie.200351368
IKURIP01 | 758537 | catena-(tetrakis(μ2-benzoato)-(μ2-pyrazine)-di-rhodium(ii) tris(carbon dioxide) clathrate) |  | 4.21264 | 3.18383 | 1.47385 | 0 | 0 | 0.43682 | IKURIP01 | 10.1021/ja9091598 | https://doi.org/10.1021/ja9091598
IKUWAM | 200042 | catena-((μ4-phosphato)-(di(2-pyridyl)amine)-dioxo-copper(ii)-vanadium) |  | 1.86417 | 1.10874 | 2.03284 | 0 | 0 | 0.2877 | IKUWAM | 10.1039/b212463g | https://doi.org/10.1039/b212463g
ILAFAC | 194926 | catena-((μ2-pyrazine)-diisothiocyanato-copper(ii)) |  | 1.49548 | 0.93988 | 2.02137 | 0 | 0 | 0.2364 | ILAFAC | 10.1016/S0277-5387(03)00188-8 | https://doi.org/10.1016/S0277-5387(03)00188-8
ILAFEH | 768635 | catena-((μ4-nitrilo-triacetato)-bis(μ2-2-aminopyrimidine)-tri-silver(i)) |  | 1.96125 | 0.69799 | 2.51496 | 0 | 0 | 0.27306 | ILAFEH | 10.1016/j.ica.2010.12.048 | https://doi.org/10.1016/j.ica.2010.12.048
ILAFIL | 768636 | catena-(ammonium (μ4-nitrilo-triacetato)-(μ2-2-amino-4-methylpyrimidine)-di-silver(i) trihydrate) |  | 4.65189 | 3.36376 | 1.75062 | 0 | 0 | 0.46236 | ILAFIL | 10.1016/j.ica.2010.12.048 | https://doi.org/10.1016/j.ica.2010.12.048
ILAFOQ | 195777 | catena-((μ2-2-(1H-tetrazol-5-yl)-4,4,5,5-tetramethyl-4,5-dihydro-1H-imidazol-3-oxide-1-oxyl radical)-diaqua-sodium) |  | 8.09263 | 7.37264 | 0.6986 | 1469.8 | 2103.92 | 0.65166 | ILAFOQ | 10.1016/S0277-5387(03)00157-8 | https://doi.org/10.1016/S0277-5387(03)00157-8
ILAFOR | 768637 | catena-((μ3-tris(carboxylatomethyl)ammonium)-tris(2-amino-4,6-dimethylpyrimidine)-di-silver(i)) |  | 2.15043 | 1.14241 | 1.79356 | 0 | 0 | 0.3211 | ILAFOR | 10.1016/j.ica.2010.12.048 | https://doi.org/10.1016/j.ica.2010.12.048
ILAGOS | 792199 | catena-((μ2-biphenyl-2,2'-dicarboxylato)-(μ2-1,4-bis(pyridin-3-ylmethyl)piperazine)-aqua-cadmium hemihydrate) |  | 2.94866 | 1.28926 | 1.50215 | 0 | 0 | 0.36492 | ILAGOS | 10.1016/j.ica.2010.12.053 | https://doi.org/10.1016/j.ica.2010.12.053
ILAGUY | 792200 | catena-(bis(μ3-biphenyl-2,2'-dicarboxylato)-(μ2-1,4-bis(pyridin-3-ylmethyl)piperazin-1-ium)-(μ2-1,4-bis(pyridin-3-ylmethyl)piperazinediium)-bis(biphenyl-2,2'-dicarboxylato)-diaqua-tri-cadmium perchlorate heptahydrate) |  | 4.72753 | 3.55345 | 1.41529 | 0 | 0 | 0.40606 | ILAGUY | 10.1016/j.ica.2010.12.053 | https://doi.org/10.1016/j.ica.2010.12.053
ILAHAF | 792201 | catena-((μ3-biphenyl-2,2'-dicarboxylato)-(μ2-1,4-bis(pyridin-4-ylcarbonyl)piperazine)-cadmium monohydrate) |  | 3.17026 | 2.15899 | 1.51693 | 0 | 0 | 0.3821 | ILAHAF | 10.1016/j.ica.2010.12.053 | https://doi.org/10.1016/j.ica.2010.12.053
ILAHEJ | 792202 | catena-((μ2-biphenyl-2,2'-dicarboxylato)-(μ2-1,4-bis(pyridin-4-ylmethyl)piperazine)-aqua-cadmium) |  | 2.49675 | 1.27517 | 1.51984 | 0 | 0 | 0.35156 | ILAHEJ | 10.1016/j.ica.2010.12.053 | https://doi.org/10.1016/j.ica.2010.12.053
ILAHIN | 792203 | catena-((μ2-biphenyl-2,2'-dicarboxylato)-(μ2-1,4-bis(pyridin-4-ylmethyl)piperazine)-zinc hemihydrate) |  | 3.26997 | 1.50376 | 1.35861 | 0 | 0 | 0.38666 | ILAHIN | 10.1016/j.ica.2010.12.053 | https://doi.org/10.1016/j.ica.2010.12.053
ILAKAH | 220886 | catena-(tetrakis(μ3-4-aminobenzoato)-bis(μ2-4-aminobenzoato)-tri-manganese(ii)) |  | 2.92343 | 1.48717 | 1.56901 | 0 | 0 | 0.3315 | ILAKAH | 10.1021/ic034550k | https://doi.org/10.1021/ic034550k
ILAKOW | 788800 | catena-((μ4-5-(4-pyridinio)tetrazolato)-heptakis(μ2-oxo)-copper-di-molybdenum) |  | 1.28114 | 0.72698 | 3.21393 | 0 | 0 | 0.18152 | ILAKOW | 10.1016/j.ica.2010.12.062 | https://doi.org/10.1016/j.ica.2010.12.062
ILAKUB | 190048 | catena-((μ3-2-(2'-oxyphenyl)-Λ2-thiazoline-4-carboxylato)-copper ethanol solvate) |  | 4.22095 | 1.62919 | 1.51375 | 0 | 0 | 0.45474 | ILAKUB | 10.1021/ic034176o | https://doi.org/10.1021/ic034176o
ILAKUC | 788801 | catena-(triaqua-bis(5-(4-pyridinio)tetrazolato)-copper (μ4-oxo)-bis(μ3-oxo)-tetrakis(μ2-oxo)-hexaoxo-tetra-molybdenum) |  | 8.94339 | 7.03083 | 1.60807 | 2041.27 | 1269.39 | 0.68358 | ILAKUC | 10.1016/j.ica.2010.12.062 | https://doi.org/10.1016/j.ica.2010.12.062
ILALOW | 219192 | catena-(hexakis(μ2-1-methyl-1-(3-pyridyl)-2-(4-pyrimidyl)ethene)-hexaisothiocyanato-tri-cobalt methanol nitromethane solvate) |  | 7.14662 | 5.67847 | 0.846174 | 1625.38 | 1920.86 | 0.6141 | ILALOW | 10.1021/ic034276u | https://doi.org/10.1021/ic034276u
ILALOX | 781849 | catena-(bis(μ2-1,3,5-tris(1H-imidazol-1-ylmethyl)-2,4,6-triethylbenzene)-diaqua-cobalt dichloride tetrahydrate) |  | 3.58013 | 2.62657 | 1.04979 | 0 | 0 | 0.4732 | ILALOX | 10.1039/c0dt01011a | https://doi.org/10.1039/c0dt01011a
ILALUC | 220892 | catena-(octakis(μ2-1-(3-pyridyl)-2-(4-pyridyl)ethene)-octakis(isothiocyanato)-tetra-cobalt) |  | 3.14914 | 1.40313 | 1.36944 | 0 | 0 | 0.36374 | ILALUC | 10.1021/ic034276u | https://doi.org/10.1021/ic034276u
ILAMAJ | 220893 | catena-(bis(μ2-1-(L-alanyl)-1,4,7-triazacyclononyl)-(μ2-chloro)-di-copper(ii) triperchlorate nitromethane solvate monohydrate) |  | 5.73526 | 4.49869 | 1.05816 | 648.001 | 612.386 | 0.56282 | ILAMAJ | 10.1021/ic034598y | https://doi.org/10.1021/ic034598y
ILAMAK | 781851 | catena-(bis(μ3-1,3,5-tris(1H-imidazol-1-ylmethyl)-2,4,6-triethylbenzene)-cobalt dichloride monohydrate) |  | 4.0992 | 1.1246 | 1.5319 | 0 | 0 | 0.31312 | ILAMAK | 10.1039/c0dt01011a | https://doi.org/10.1039/c0dt01011a
ILAMEN | 220894 | catena-((μ2-chloro)-(μ2-1-(L-phenylalanyl)-1,4,7-triazacyclononane)-trichloro-copper(ii)) |  | 2.62536 | 1.56572 | 1.81077 | 0 | 0 | 0.31738 | ILAMEN | 10.1021/ic034598y | https://doi.org/10.1021/ic034598y
ILAMIS | 781853 | catena-((μ3-1,3,5-tris(1H-imidazol-1-ylmethyl)-2,4,6-triethylbenzene)-dichloro-manganese) |  | 1.94732 | 1.27068 | 1.46686 | 0 | 0 | 0.30912 | ILAMIS | 10.1039/c0dt01011a | https://doi.org/10.1039/c0dt01011a
ILAMOY | 781854 | catena-((μ3-1,3,5-tris(1H-imidazol-1-ylmethyl)-2,4,6-triethylbenzene)-dichloro-cadmium) |  | 1.86435 | 1.36291 | 1.56272 | 0 | 0 | 0.34654 | ILAMOY | 10.1039/c0dt01011a | https://doi.org/10.1039/c0dt01011a
ILANOZ | 789618 | catena-(bis(μ5-oxo)-bis(μ3-1,3,5-tris(1,2,4-triazol-1-ylmethyl)-2,4,6-trimethylbenzene)-tetrakis(μ3-oxo)-octakis(μ2-oxo)-diaqua-dodecaoxo-di-copper(ii)-octa-molybdenum(vi) dihydrate) |  | 2.90938 | 1.58213 | 2.30255 | 0 | 0 | 0.31414 | ILANOZ | 10.1039/c0dt01024c | https://doi.org/10.1039/c0dt01024c
ILANUF | 789619 | catena-(bis(μ5-oxo)-bis(μ4-1,3,5-tris(1,2,4-triazol-1-ylmethyl)-2,4,6-trimethylbenzene)-tetrakis(μ3-oxo)-(μ2-aqua)-decakis(μ2-oxo)-decaoxo-tetra-copper(i)-octa-molybdenum(vi)) |  | 2.35696 | 1.04766 | 2.61934 | 0 | 0 | 0.26198 | ILANUF | 10.1039/c0dt01024c | https://doi.org/10.1039/c0dt01024c
ILAPIV | 789622 | catena-(bis((μ3-1,3,5-tris(1,2,4-triazol-1-ylmethyl)-2,4,6-trimethylbenzene)-aqua-zinc) hexakis(μ3-oxo)-hexakis(μ2-oxo)-tetradecaoxo-octa-molybdenum(vi)) |  | 2.6149 | 1.45607 | 2.33476 | 0 | 0 | 0.29416 | ILAPIV | 10.1039/c0dt01024c | https://doi.org/10.1039/c0dt01024c
ILAPOB | 789623 | catena-(bis(μ5-oxo)-bis(μ4-1,3,5-tris(1,2,4-triazol-1-ylmethyl)-2,4,6-trimethylbenzene)-tetrakis(μ3-oxo)-decakis(μ2-oxo)-decaoxo-octa-molybdenum(vi)-tetra-silver(i)) |  | 2.27471 | 1.01203 | 2.69218 | 0 | 0 | 0.27618 | ILAPOB | 10.1039/c0dt01024c | https://doi.org/10.1039/c0dt01024c
ILAXOJ | 771033 | catena-[(μ4-Glutarato-O,O,O',O'',O''')-(μ3-glutarato-O,O,O',O'',O''')-(μ3-glutarato-O,O',O'',O''')-bis(1,10-phenanthroline-N,N')-di-erbium(iii)] |  | 2.63963 | 1.35184 | 1.94968 | 0 | 0 | 0.32384 | ILAXOJ | 10.1080/00958972.2010.549227 | https://doi.org/10.1080/00958972.2010.549227
ILAXUP | 771034 | catena-[(μ4-Glutarato-O,O,O',O'',O''')-(μ3-glutarato-O,O,O',O'',O''')-(μ3-glutarato-O,O',O'',O''')-bis(1,10-phenanthroline-N,N')-di-europium(iii)] |  | 2.59191 | 1.36969 | 1.87563 | 0 | 0 | 0.32586 | ILAXUP | 10.1080/00958972.2010.549227 | https://doi.org/10.1080/00958972.2010.549227
ILAYAW | 771035 | catena-[(μ4-Glutarato-O,O,O',O'',O''')-(μ3-glutarato-O,O,O',O'',O''')-(μ3-glutarato-O,O',O'',O''')-bis(1,10-phenanthroline-N,N')-di-praseodymium(iii)] |  | 2.66702 | 1.33274 | 1.80184 | 0 | 0 | 0.33362 | ILAYAW | 10.1080/00958972.2010.549227 | https://doi.org/10.1080/00958972.2010.549227
ILAYEA | 771036 | catena-[(μ4-Glutarato-O,O',O'',O''')-(μ3-glutarato-O,O,O',O'',O''')-(μ3-glutarato-O,O',O'',O''')-bis(1,10-phenanthroline-N,N')-di-ytterbium(iii)] |  | 2.58582 | 1.29816 | 1.98733 | 0 | 0 | 0.32064 | ILAYEA | 10.1080/00958972.2010.549227 | https://doi.org/10.1080/00958972.2010.549227
ILAYIE | 739902 | catena-[bis(μ2-(5-Amino-1H-tetrazol-1-yl)acetato-O,O')-diaqua-methanol-yttrium(iii) chloride] |  | 2.7619 | 1.5823 | 1.65919 | 0 | 0 | 0.372 | ILAYIE | 10.1080/00958972.2010.550283 | https://doi.org/10.1080/00958972.2010.550283
ILAZOL | 776438 | catena-[(μ2-Sulfato-O,O')-aqua-(2-((quinolin-8-yloxy)methyl)benzimidazole-N,N3,O)-copper(ii) dihydrate] |  | 3.56568 | 1.56348 | 1.62239 | 0 | 0 | 0.3576 | ILAZOL | 10.1080/00958972.2010.548862 | https://doi.org/10.1080/00958972.2010.548862
ILEBEH | 791279 | catena-[(μ2-4,4'-Bipyridine-N,N')-diaqua-bis(2-phenylquinoline-4-carboxylato-O)-cadmium(ii) dihydrate] |  | 2.70289 | 1.27701 | 1.44908 | 0 | 0 | 0.36512 | ILEBEH | 10.1080/00958972.2010.547577 | https://doi.org/10.1080/00958972.2010.547577
ILECAE | 749248 | catena-[(μ2-4,6-Dibenzoylisophthalato-O,O',O'')-(μ2-4,4'-bipyridine)-aqua-nickel(ii)] |  | 2.95642 | 1.35562 | 1.39475 | 0 | 0 | 0.37736 | ILECAE | 10.1080/00958972.2010.551399 | https://doi.org/10.1080/00958972.2010.551399
ILECEI | 688403 | catena-[trans-(μ2-bis(1H-Imidazol-1-yl)methane-N3,N'3)-(μ2-succinato-O,O')-copper(ii)] |  | 2.13946 | 1.16415 | 1.74403 | 0 | 0 | 0.31176 | ILECEI | 10.1080/00958972.2011.552109 | https://doi.org/10.1080/00958972.2011.552109
ILECIM | 789811 | catena-[(μ2-bis(1H-Imidazol-1-yl)methane-N3,N'3)-(μ2-oxalato-O,O,O',O'')-aqua-cadmium(ii)] |  | 2.18552 | 1.06129 | 2.07336 | 0 | 0 | 0.2912 | ILECIM | 10.1080/00958972.2011.552109 | https://doi.org/10.1080/00958972.2011.552109
ILECUY | 765312 | catena-[bis(μ2-1,4-bis(1H-Imidazol-1-yl)butane-N3,N'3)-bis(1,1,3-trioxo-1,2-benzothiazol-2(3H)-yl)-di-silver(i)] | ("catena-[bis(μ2-1,1'-Butane-1,4-diylbis(1H-imidazole)-N3,N'3)-bis(saccharinato-N)-di-silver(i)]",) | 1.95364 | 1.03105 | 1.74116 | 0 | 0 | 0.33268 | ILECUY | 10.1080/00958972.2011.552603 | https://doi.org/10.1080/00958972.2011.552603
ILEDAF | 765442 | catena-[bis(μ2-1,4-bis(1H-Imidazol-1-yl)butane-N3,N'3)-diaqua-copper(ii) bis(3-oxo-3H-1,2-benzothiazol-2-ide 1,1-dioxide) dihydrate] | ("catena-[bis(μ2-1,1'-Butane-1,4-diylbis(1H-imidazole)-N3,N'3)-diaqua-copper(ii) bis(saccharinate) dihydrate]",) | 4.62873 | 3.71865 | 0.835908 | 0 | 0 | 0.61552 | ILEDAF | 10.1080/00958972.2011.552603 | https://doi.org/10.1080/00958972.2011.552603
ILEHOX | 770834 | catena-[bis(Dimethylammonium) tris(μ2-hydroxy(hydroxyphosphinato)acetato-O,O',O'',O''')-di-zinc(ii) trihydrate] |  | 6.40348 | 5.2563 | 1.48548 | 1035.3 | 696.947 | 0.54066 | ILEHOX | 10.1016/j.ica.2011.01.009 | https://doi.org/10.1016/j.ica.2011.01.009
ILEJAL | 772627 | catena-[bis(μ2-1,1'-(1,4-Butanediyl)bis-1H-benzimidazole-N3:N'3)-bis(μ2-itaconato-O,O':O'',O''')-di-cobalt(ii)] | ("catena-[bis(μ2-1,4-bis(1H-Benzimidazol-1-yl)butane-N3:N'3)-bis(μ2-2-methylidenebutanedioato-O,O':O'',O''')-di-cobalt(ii)]",) | 2.89726 | 1.77304 | 1.4363 | 0 | 0 | 0.35422 | ILEJAL | 10.1016/j.ica.2011.01.005 | https://doi.org/10.1016/j.ica.2011.01.005
ILEJEP | 772628 | catena-[bis(μ2-1,1'-(1,4-Butanediyl)bis-1H-benzimidazole-N3:N'3)-bis(μ2-itaconato-O,O':O'',O''')-di-nickel(ii)] | ("catena-[bis(μ2-1,4-bis(1H-Benzimidazol-1-yl)butane-N3:N'3)-bis(μ2-2-methylidenebutanedioato-O,O':O'',O''')-di-nickel(ii)]",) | 2.91278 | 1.73746 | 1.44028 | 0 | 0 | 0.35486 | ILEJEP | 10.1016/j.ica.2011.01.005 | https://doi.org/10.1016/j.ica.2011.01.005
ILEJIT | 772629 | catena-[(μ3-5-Nitroisophthalato-O,O',O'')-(μ2-1,1'-(1,4-butanediyl)bis-1H-benzimidazole-N3,N'3)-cobalt(ii)] | ("catena-[(μ3-5-Nitrobenzene-1,3-dicarboxylato-O,O',O'')-(μ2-1,4-bis(1H-benzimidazol-1-yl)butane-N3,N'3)-cobalt(ii)]",) | 2.14651 | 1.23674 | 1.61205 | 0 | 0 | 0.29232 | ILEJIT | 10.1016/j.ica.2011.01.005 | https://doi.org/10.1016/j.ica.2011.01.005
ILEJOZ | 772630 | catena-[(μ3-5-Nitroisophthalato-O,O',O'')-(μ2-1,1'-(1,4-butanediyl)bis-1H-benzimidazole-N3,N'3)-copper(ii)] | ("catena-[(μ3-5-Nitrobenzene-1,3-dicarboxylato-O,O',O'')-(μ2-1,4-bis(1H-benzimidazol-1-yl)butane-N3,N'3)-copper(ii)]",) | 2.07808 | 1.34738 | 1.63457 | 0 | 0 | 0.29922 | ILEJOZ | 10.1016/j.ica.2011.01.005 | https://doi.org/10.1016/j.ica.2011.01.005
ILEXUS | 221004 | catena-(bis(μ2-2,5-Dimethylbenzesulfonato)-hexa-phenyl-di-tin) |  | 11.99362 | 11.4801 | 0.761441 | 1098.3 | 1442.4 | 0.67828 | ILEXUS | 10.1021/om030338c | https://doi.org/10.1021/om030338c
ILIFOY | 212789 | catena-(tris(μ4-Galactarato)-di-lanthanum(iii) octahydrate) | catena-(tris(μ4-Mucato)-di-lanthanum(iii) octahydrate) | 5.50655 | 4.36117 | 1.7785 | 667.587 | 375.366 | 0.43992 | ILIFOY | 10.1039/b306838b | https://doi.org/10.1039/b306838b
ILIGEQ | 703994 | catena-[(μ2-(1H,1'H-2,2'-Biimidazole-1,1'-diyl)-3-propanoato-3'-propanoic acid)-aqua-chloro-cadmium monohydrate] |  | 2.97574 | 2.12511 | 1.7773 | 0 | 0 | 0.35934 | ILIGEQ | 10.1002/ejic.201000446 | https://doi.org/10.1002/ejic.201000446
ILIGIT | 212793 | catena-(tris(μ2-Galactarato)-tetra-aqua-di-neodymium(iii) decahydrate) | catena-(tris(μ2-Mucato)-tetra-aqua-di-neodymium(iii) decahydrate) | 5.02935 | 4.34867 | 1.50035 | 763.363 | 508.79 | 0.50788 | ILIGIT | 10.1039/b306838b | https://doi.org/10.1039/b306838b
ILIGIU | 703995 | catena-[(μ2-3,3'-(1H,1'H-2,2'-Biimidazole-1,1'-diyl)dipropanoato)-tetraaqua-dinitrato-di-cadmium] |  | 1.86645 | 0.98432 | 2.1888 | 0 | 0 | 0.2862 | ILIGIU | 10.1002/ejic.201000446 | https://doi.org/10.1002/ejic.201000446
ILIGOA | 703996 | catena-[(μ2-(1H,1'H-2,2'-Biimidazole-1,1'-diyl)-3-propanoato-3'-propanoic acid)-chloro-zinc] |  | 2.6091 | 1.3513 | 1.66481 | 0 | 0 | 0.35092 | ILIGOA | 10.1002/ejic.201000446 | https://doi.org/10.1002/ejic.201000446
ILIGOZ | 212794 | catena-(tris(μ2-Galactarato)-tetra-aqua-di-europium(iii) decahydrate) | catena-(tris(μ2-Mucato)-tetra-aqua-di-europium(iii) decahydrate) | 4.91736 | 4.27802 | 1.5824 | 708.396 | 447.673 | 0.4983 | ILIGOZ | 10.1039/b306838b | https://doi.org/10.1039/b306838b
ILIMUM | 759875 | catena-[(μ3-4,5-Dimethyl-1,2-phenylenebis(oxamato))-triaqua-copper-manganese tetrahydrate] |  | 3.96099 | 2.77228 | 1.55249 | 0 | 0 | 0.42892 | ILIMUM | 10.1039/c0dt00796j | https://doi.org/10.1039/c0dt00796j
ILIXIL | 816220 | tetrakis(μ6-hexakis(4-(4-Pyridyl)phenyl)benzene)-tetracosakis(triethylphosphine)-dodeca-platinum tetracosakis(hexafluorophosphate) |  | 10.72551 | 6.22675 | 0.876437 | 1400.04 | 1597.42 | 0.63638 | ILIXIL | 10.1021/ic1018373 | https://doi.org/10.1021/ic1018373
ILIXOR | 787695 | catena-(bis(μ3-Iodo)-(μ2-7,8,10,11,13,14,22,23-octahydro-5H,16H-dibenzo(i,o)(1,4,11,14,17,18)tetraoxadithiocycloicosine)-di-copper) |  | 2.66134 | 1.16605 | 1.98864 | 0 | 0 | 0.3604 | ILIXOR | 10.1021/ic101880r | https://doi.org/10.1021/ic101880r
ILIXUW | 205051 | catena-(bis(μ2-Azido)-(μ2-1-pyridin-4-ylethanone (1-pyridin-4-ylethylidene)hydrazone)-manganese(ii)) |  | 2.62684 | 1.28311 | 1.47579 | 0 | 0 | 0.34416 | ILIXUW | 10.1039/b304536f | https://doi.org/10.1039/b304536f
ILIZIN | 771925 | catena-((μ2-3-(5H-Tetrazolato-5-yl)benzoato)-aqua-(2,2'-bipyridine)-zinc(ii) trihydrate) |  | 3.75911 | 2.96305 | 1.35805 | 0 | 0 | 0.43222 | ILIZIN | 10.1002/ejic.201000578 | https://doi.org/10.1002/ejic.201000578
ILIZOT | 771926 | catena-(bis(μ3-3-(5H-Tetrazolato-5-yl)benzoato)-bis(1,10-phenanthroline)-di-zinc(ii) monohydrate) |  | 2.96247 | 1.45157 | 1.60759 | 0 | 0 | 0.33222 | ILIZOT | 10.1002/ejic.201000578 | https://doi.org/10.1002/ejic.201000578
ILIZUZ | 771927 | catena-(bis(μ5-3-(5H-Tetrazolato-5-yl)benzoato)-tetrakis(μ2-azido)-tris(2,2'-bipyridine)-tetra-cadmium(ii) monohydrate) |  | 3.62349 | 1.53174 | 1.79799 | 0 | 0 | 0.3669 | ILIZUZ | 10.1002/ejic.201000578 | https://doi.org/10.1002/ejic.201000578
ILOHUN | 787309 | catena-(bis(μ2-4,4'-bipyridine)-(μ2-2-carboxybenzene-1,3-dicarboxylato)-di-silver(i) dihydrate) |  | 2.61365 | 1.83087 | 1.7939 | 0 | 0 | 0.3369 | ILOHUN | 10.1039/c0dt00949k | https://doi.org/10.1039/c0dt00949k
ILOJEZ | 785345 | catena-((μ4-benzene-1,2,4,5-tetracarboxylato)-bis(μ2-1,1'-(biphenyl-4,4'-diylbis(methylene))bis(1H-1,2,4-triazole))-di-zinc(ii) tetrahydrate) |  | 4.04763 | 3.11042 | 1.3886 | 0 | 0 | 0.41514 | ILOJEZ | 10.1039/c0dt00894j | https://doi.org/10.1039/c0dt00894j
ILOJID | 785346 | catena-((μ4-benzene-1,2,4,5-tetracarboxylato)-bis(μ2-1,1'-(biphenyl-4,4'-diylbis(methylene))bis(1H-1,2,4-triazole))-diaqua-di-cobalt(ii) hexahydrate) |  | 3.96426 | 1.36752 | 1.35871 | 0 | 0 | 0.41214 | ILOJID | 10.1039/c0dt00894j | https://doi.org/10.1039/c0dt00894j
ILOJOJ | 785347 | catena-((μ4-benzene-1,2,4,5-tetracarboxylato)-bis(μ2-1,1'-(biphenyl-4,4'-diylbis(methylene))bis(1H-1,2,4-triazole))-di-aqua-di-copper(ii) dihydrate unknown solvate) |  | 5.17496 | 3.3235 | 1.31894 | 0 | 0 | 0.4372 | ILOJOJ | 10.1039/c0dt00894j | https://doi.org/10.1039/c0dt00894j
ILOJUP | 785348 | catena-(bis(μ3-benzene-1,3,5-tricarboxylato)-bis(μ2-1,1'-(biphenyl-4,4'-diylbis(methylene))bis(1H-1,2,4-triazole))-di-copper(ii) hemihydrate) |  | 2.87461 | 1.36774 | 1.54254 | 0 | 0 | 0.34378 | ILOJUP | 10.1039/c0dt00894j | https://doi.org/10.1039/c0dt00894j
ILOKAW | 785349 | catena-(bis(μ5-benzene-1,2,4-tricarboxylato)-bis(μ2-1,1'-(biphenyl-4,4'-diylbis(methylene))bis(1H-1,2,4-triazole))-tri-cobalt(ii) dihydrate) |  | 3.88468 | 1.19988 | 1.49929 | 0 | 0 | 0.3802 | ILOKAW | 10.1039/c0dt00894j | https://doi.org/10.1039/c0dt00894j
ILOKEA | 785350 | catena-((μ2-4-carboxybenzene-1,3-dicarboxylato)-(μ2-1,1'-(biphenyl-4,4'-diylbis(methylene))bis(1H-1,2,4-triazole))-cobalt(ii)) |  | 2.39807 | 1.31964 | 1.5385 | 0 | 0 | 0.3429 | ILOKEA | 10.1039/c0dt00894j | https://doi.org/10.1039/c0dt00894j
ILOKOJ | 222518 | catena-(bis(μ3-Oxo)-(μ2-aqua)-(μ2-S-methyl 3-(2-oxybenzylidene)dithiocarbazato-N,O,O,S')-potassium-vanadium(v)) |  | 1.94222 | 1.2102 | 1.74077 | 0 | 0 | 0.24028 | ILOKOJ | 10.1021/ic030080i | https://doi.org/10.1021/ic030080i
ILOKUP | 222519 | catena-((μ5-S-Methyl 3-(2-oxybenzylidene)dithiocarbazato)-(μ4-oxo)-(μ3-oxo)-cesium-vanadium(v)) |  | 1.79119 | 1.16214 | 2.19378 | 0 | 0 | 0.28212 | ILOKUP | 10.1021/ic030080i | https://doi.org/10.1021/ic030080i
ILOLAW | 222520 | catena-((μ4-S-Methyl 3-(2-oxy-5-nitrobenzylidene)dithiocarbazato-N,O,O',O',O'',S,S')-(μ2-aqua)-bis(μ2-oxo)-rubidium-vanadium(v)) |  | 2.12217 | 1.04843 | 2.01547 | 0 | 0 | 0.26326 | ILOLAW | 10.1021/ic030080i | https://doi.org/10.1021/ic030080i
ILORUW | 211975 | catena-(bis(μ2-Carbonyl-C,O)-(μ2-η2-N,N'-bis(2,6-di-isopropylphenyl)ethene-1,2-diamido-N,N')-dicarbonyl-(N,N,N',N'-tetramethylethane-1,2-diamine-N,N')-gallium(i)-iron-potassium) |  | 2.73918 | 1.32474 | 1.2885 | 0 | 0 | 0.35104 | ILORUW | 10.1039/b308616j | https://doi.org/10.1039/b308616j
ILOSEI | 763404 | catena-((μ12-Silicato)-bis(μ3-1-methyl-5-(([(2-methyl-2H-tetrazol-5-yl)sulfanyl]methyl)sulfanyl)-1H-tetrazole)-bis(μ2-1-methyl-5-(([(2-methyl-2H-tetrazol-5-yl)sulfanyl]methyl)sulfanyl)-1H-tetrazole)-octacosakis(μ2-oxo)-octaoxo-tetra-copper(i)-dodeca-tungsten dihydrate) |  | 2.72597 | 1.03386 | 3.67988 | 0 | 0 | 0.2988 | ILOSEI | 10.1021/ic100840a | https://doi.org/10.1021/ic100840a
ILOSIM | 763405 | catena-(bis(μ12-Silicato)-tetrakis(μ3-1-methyl-5-(([(2-methyl-2H-tetrazol-5-yl)sulfanyl]ethyl)sulfanyl)-1H-tetrazole-N,N',N'',N''')-bis(μ3-1-methyl-5-(([(2-methyl-2H-tetrazol-5-yl)sulfanyl]ethyl)sulfanyl)-1H-tetrazole-N,N',N'')-tetrakis(μ3-oxo)-(μ2-1-methyl-5-(([(2-methyl-2H-tetrazol-5-yl)sulfanyl]ethyl)sulfanyl)-1H-tetrazole-N',N'')-pentacontakis(μ2-oxo)-octadecaoxo-octa-copper(i)-tetracosa-tungsten) |  | 2.99794 | 1.26494 | 3.6894 | 0 | 0 | 0.31178 | ILOSIM | 10.1021/ic100840a | https://doi.org/10.1021/ic100840a
ILOSOS | 763406 | catena-(tetrakis(μ4-1-methyl-5-((5-[(2-methyl-2H-tetrazol-5-yl)sulfanyl]pentyl)sulfanyl)-1H-tetrazole)-tetra-copper(i) (μ12-silicato)-tetracosakis(μ2-oxo)-dodecaoxo-dodeca-tungsten) |  | 2.61171 | 1.09098 | 3.30724 | 0 | 0 | 0.30988 | ILOSOS | 10.1021/ic100840a | https://doi.org/10.1021/ic100840a
ILOTOT | 816225 | catena-(bis(μ5-4,4'-(propane-1,3-diylbis(oxy))dibenzoato)-di-cobalt(ii) trihydrate) |  | 4.12603 | 3.16503 | 1.43008 | 0 | 0 | 0.39414 | ILOTOT | 10.1021/ic101286j | https://doi.org/10.1021/ic101286j
ILOVOV | 816226 | catena-(bis(μ2-dicyanamide)-(μ2-4,4'-ethane-1,2-diyldipyridine)-iron(ii)) |  | 2.64911 | 2.05863 | 1.42068 | 0 | 0 | 0.36158 | ILOVOV | 10.1021/ic1014626 | https://doi.org/10.1021/ic1014626
ILOVUB | 816227 | catena-(bis(μ2-dicyanamide)-(μ2-4,4'-ethane-1,2-diyldipyridine)-zinc(ii)) |  | 2.62302 | 2.01991 | 1.46888 | 0 | 0 | 0.35764 | ILOVUB | 10.1021/ic1014626 | https://doi.org/10.1021/ic1014626
ILOWAI | 816228 | catena-(bis(μ2-4,4'-ethane-1,2-diyldipyridine)-(μ2-dicyanamide)-nickel(ii) dicyanamide hexahydrate) |  | 1.83994 | 1.11639 | 1.47736 | 0 | 0 | 0.3277 | ILOWAI | 10.1021/ic1014626 | https://doi.org/10.1021/ic1014626
ILUBIB | 772347 | catena-((μ2-phosphito)-(2,6-bis[(dimethylamino)methyl]phenyl)-antimony(iii) phosphonic acid) |  | 4.05533 | 2.67778 | 1.45594 | 0 | 0 | 0.45202 | ILUBIB | 10.1002/ejic.201000746 | https://doi.org/10.1002/ejic.201000746
ILUCIC | 614819 | catena-(tris(μ2-2,2'-((2,5-dimethyl-1,4-phenylene)bis(methyleneoxy))bis(N-benzylbenzamide))-hexanitrato-di-erbium(iii) chloroform solvate dihydrate) |  | 9.26697 | 7.05891 | 1.08419 | 963.2 | 888.403 | 0.53576 | ILUCIC | 10.1002/ejic.201000664 | https://doi.org/10.1002/ejic.201000664
ILUCOI | 614820 | catena-(tris(μ2-2,2'-((2,5-dimethyl-1,4-phenylene)bis(methyleneoxy))bis(N-benzylbenzamide))-hexanitrato-di-europium(iii) chloroform solvate dihydrate) |  | 9.37233 | 7.1076 | 1.06713 | 942.381 | 883.098 | 0.53608 | ILUCOI | 10.1002/ejic.201000664 | https://doi.org/10.1002/ejic.201000664
ILUCUO | 614821 | catena-(tris(μ2-2,2'-((2,5-dimethyl-1,4-phenylene)bis(methyleneoxy))bis(N-benzylbenzamide))-hexanitrato-di-samarium(iii) chloroform solvate dihydrate) |  | 9.37153 | 7.19131 | 1.05818 | 964.199 | 911.184 | 0.53462 | ILUCUO | 10.1002/ejic.201000664 | https://doi.org/10.1002/ejic.201000664
ILUDAV | 614822 | catena-(tris(μ2-2,2'-((2,5-dimethyl-1,4-phenylene)bis(methyleneoxy))bis(N-benzylbenzamide))-hexanitrato-di-terbium(iii) chloroform solvate dihydrate) |  | 9.31772 | 7.1011 | 1.07553 | 960.764 | 893.29 | 0.53156 | ILUDAV | 10.1002/ejic.201000664 | https://doi.org/10.1002/ejic.201000664
ILUFEB | 781635 | catena-(hexakis(μ3-1,3-bis(1,2,4-triazol-4-yl)adamantane)-tri-cadmium(ii) hexakis(selenocyanate) dodecahydrate) |  | 4.77541 | 3.15616 | 1.17358 | 0 | 0 | 0.51326 | ILUFEB | 10.1016/j.inoche.2010.09.018 | https://doi.org/10.1016/j.inoche.2010.09.018
ILUFIF | 630836 | catena-(hexakis(μ3-pyridine-2,6-dicarboxylato)-hexaaqua-tri-cobalt(ii)-di-europium(iii) heptahydrate) |  | 7.0979 | 3.09218 | 1.68519 | 0 | 0 | 0.44086 | ILUFIF | 10.1039/c0dt00516a | https://doi.org/10.1039/c0dt00516a
ILUFOL | 630837 | catena-(hexakis(μ3-pyridine-2,6-dicarboxylato)-hexaaqua-tri-cobalt(ii)-di-dysprosium(iii) heptahydrate) |  | 7.09637 | 3.06586 | 1.71241 | 0 | 0 | 0.44064 | ILUFOL | 10.1039/c0dt00516a | https://doi.org/10.1039/c0dt00516a
ILUGEC | 772801 | catena-((μ3-4-hydroxypyridine-2,6-dicarboxylato)-(μ3-4-oxypyridine-2,6-dicarboxylato)-(μ2-4-hydroxypyridine-2,6-dicarboxylato)-heptaaqua-di-cobalt(ii)-dysprosium(iii) dihydrate) |  | 5.4484 | 3.3157 | 1.68774 | 0 | 0 | 0.43164 | ILUGEC | 10.1039/c0dt00516a | https://doi.org/10.1039/c0dt00516a
ILUGOM | 772803 | catena-(hexakis(μ3-pyridine-2,6-dicarboxylato)-hexaaqua-di-erbium(iii)-tri-iron(ii) heptahydrate) |  | 7.15163 | 3.07068 | 1.68593 | 0 | 0 | 0.44696 | ILUGOM | 10.1039/c0dt00516a | https://doi.org/10.1039/c0dt00516a
ILUGUS | 772804 | catena-((μ3-4-hydroxypyridine-2,6-dicarboxylato)-(μ3-4-oxypyridine-2,6-dicarboxylato)-(μ2-4-hydroxypyridine-2,6-dicarboxylato)-heptaaqua-di-cobalt(ii)-europium(iii) nonahydrate) |  | 5.57759 | 3.37673 | 1.67068 | 0 | 0 | 0.4388 | ILUGUS | 10.1039/c0dt00516a | https://doi.org/10.1039/c0dt00516a
ILUHED | 772806 | catena-((μ3-4-hydroxypyridine-2,6-dicarboxylato)-(μ3-4-oxypyridine-2,6-dicarboxylato)-(μ2-4-hydroxypyridine-2,6-dicarboxylato)-heptaaqua-di-cobalt(ii)-holmium(iii) trihydrate) |  | 5.80909 | 3.7002 | 1.68553 | 0 | 0 | 0.44282 | ILUHED | 10.1039/c0dt00516a | https://doi.org/10.1039/c0dt00516a
ILUHIH | 772807 | catena-(hexakis(μ3-pyridine-2,6-dicarboxylato)-hexaaqua-di-holmium(iii)-tri-iron(ii) heptahydrate) |  | 7.14256 | 3.05989 | 1.69941 | 0 | 0 | 0.44246 | ILUHIH | 10.1039/c0dt00516a | https://doi.org/10.1039/c0dt00516a
ILUHON | 772808 | catena-(hexakis(μ3-pyridine-2,6-dicarboxylato)-hexaaqua-tri-iron(ii)-di-neodymium(iii) heptahydrate) |  | 7.09698 | 3.09029 | 1.63447 | 0 | 0 | 0.4466 | ILUHON | 10.1039/c0dt00516a | https://doi.org/10.1039/c0dt00516a
ILUJAB | 772810 | catena-(hexakis(μ3-pyridine-2,6-dicarboxylato)-hexaaqua-tri-iron(ii)-di-praseodymium(iii) heptahydrate) |  | 7.15412 | 3.19958 | 1.5939 | 0 | 0 | 0.45362 | ILUJAB | 10.1039/c0dt00516a | https://doi.org/10.1039/c0dt00516a
ILUJIJ | 772812 | catena-(hexakis(μ3-pyridine-2,6-dicarboxylato)-hexaaqua-tri-iron(ii)-di-samarium(iii) heptahydrate) |  | 7.16039 | 3.15378 | 1.62563 | 0 | 0 | 0.45094 | ILUJIJ | 10.1039/c0dt00516a | https://doi.org/10.1039/c0dt00516a
ILUKOP | 172588 | catena-(tetrakis(μ2-Cyano)-aqua-dicyano-((S)-2-amino-1-ammoniopropane)-chromium-manganese monohydrate) |  | 3.27603 | 2.03408 | 1.42718 | 0 | 0 | 0.38288 | ILUKOP | 10.1002/anie.200351888 | https://doi.org/10.1002/anie.200351888
ILUKOP01 | 718530 | catena-(tetrakis(μ2-Cyano)-aqua-dicyano-((S)-2-amino-1-ammoniopropane)-chromium-manganese monohydrate) |  | 3.12777 | 2.03587 | 1.41771 | 0 | 0 | 0.3896 | ILUKOP01 | 10.1021/ic801734x | https://doi.org/10.1021/ic801734x
ILULOQ | 183345 | catena-(bis(μ2-Iodo)-di-iodo-bis(2-pyrazinecarboxylic acid-N,O)-di-cadmium dihydrate) |  | 2.62571 | 1.5451 | 2.92317 | 0 | 0 | 0.38548 | ILULOQ | 10.1016/S0277-5387(03)00430-3 | https://doi.org/10.1016/S0277-5387(03)00430-3
ILULUW | 183346 | catena-((μ2-Iodo)-(μ2-2-pyrazinecarboxylato-N,O)-aqua-cadmium) |  | 1.94559 | 1.43384 | 2.785 | 0 | 0 | 0.33342 | ILULUW | 10.1016/S0277-5387(03)00430-3 | https://doi.org/10.1016/S0277-5387(03)00430-3
ILUMAD | 183347 | catena-((μ2-2-Methylpyrazine-5-carboxylato-N,O)-bis(μ2-iodo)-triaqua-iodo-(2-methylpyrazine-5-carboxylato-N,O)-di-cadmium) |  | 2.164 | 1.21675 | 2.59704 | 0 | 0 | 0.3314 | ILUMAD | 10.1016/S0277-5387(03)00430-3 | https://doi.org/10.1016/S0277-5387(03)00430-3
ILUSIS | 783159 | catena-(pentakis(μ2-cyano)-(imidazole)-iron(iii)-zinc(ii) hydrate) |  | 3.96438 | 1.59531 | 1.70459 | 0 | 0 | 0.39746 | ILUSIS | 10.1021/ic101447q | https://doi.org/10.1021/ic101447q
ILUWUH | 222189 | catena-((μ4-Salicylato-O,O',O'')-(μ3-aqua)-cesium) |  | 2.12436 | 1.13473 | 2.18156 | 0 | 0 | 0.29134 | ILUWUH | Not found | https://doi.org/Not found
ILUWUH01 | 217533 | catena-((μ4-Salicylato)-(μ3-aqua)-cesium) |  | 2.15212 | 1.15277 | 2.1659 | 0 | 0 | 0.29492 | ILUWUH01 | 10.1021/ic034427t | https://doi.org/10.1021/ic034427t
ILUZEV | 780429 | catena-(bis(μ2-N,N'-bis(pyridin-2-yl)pyridine-2,6-dicarboxamido)-pentaaqua-(methanol)-cobalt(iii)-europium(iii) bis(trifluoromethanesulfonate) methanol solvate) |  | 5.043 | 3.24536 | 1.21529 | 0 | 0 | 0.52644 | ILUZEV | 10.1002/ejic.201000524 | https://doi.org/10.1002/ejic.201000524
ILUZIZ | 780430 | catena-(bis(μ2-N,N'-bis(pyridin-2-yl)pyridine-2,6-dicarboxamido)-pentaaqua-(methanol)-cobalt(iii)-terbium(iii) bis(trifluoromethanesulfonate) methanol solvate) |  | 4.9938 | 3.40356 | 1.22427 | 0 | 0 | 0.52612 | ILUZIZ | 10.1002/ejic.201000524 | https://doi.org/10.1002/ejic.201000524
IMACZN01 | 724739 | catena-(bis(μ2-2,2'-iminio-diacetato)-zinc(ii) tetrahydrate) |  | 4.79526 | 3.49025 | 1.42151 | 0 | 0 | 0.46338 | IMACZN01 | 10.1016/j.jssc.2009.06.042 | https://doi.org/10.1016/j.jssc.2009.06.042
IMADAC | 776009 | catena-(bis(μ2-5-(1-((2,6-diisopropylphenyl)imino)ethyl)-1,3-benzodioxol-4-yl)-(μ2-1,2-dimethoxyethane)-di-lithium) |  | 2.19429 | 1.17828 | 1.21416 | 0 | 0 | 0.3445 | IMADAC | 10.1002/ejic.201000516 | https://doi.org/10.1002/ejic.201000516
IMADOQ | 774822 | catena-[bis(μ2-Dicyanamido-N,N'')-bis(pyridazine-N)-cobalt(ii)] |  | 1.97357 | 1.2403 | 1.54048 | 0 | 0 | 0.33398 | IMADOQ | 10.1039/c0dt00864h | https://doi.org/10.1039/c0dt00864h
IMADUW | 774823 | catena-[bis(μ2-Dicyanamido-N,N'')-bis(pyridazine-N)-iron(ii)] |  | 2.01728 | 1.27057 | 1.49003 | 0 | 0 | 0.34704 | IMADUW | 10.1039/c0dt00864h | https://doi.org/10.1039/c0dt00864h
IMAFEI | 774825 | catena-[(μ3-Dicyanamido-N,N',N'')-(μ2-dicyanamido-N,N'')-(pyridazine-N)-cobalt(ii)] |  | 1.93391 | 1.34253 | 1.68593 | 0 | 0 | 0.31222 | IMAFEI | 10.1039/c0dt00864h | https://doi.org/10.1039/c0dt00864h
IMAFIM | 774826 | catena-[(μ3-Dicyanamido-N,N',N'')-(μ2-dicyanamido-N,N'')-(pyridazine-N)-iron(ii)] |  | 1.94685 | 1.34997 | 1.62998 | 0 | 0 | 0.32128 | IMAFIM | 10.1039/c0dt00864h | https://doi.org/10.1039/c0dt00864h
IMAFOS | 774827 | catena-[(μ3-Dicyanamido-N,N',N'')-(μ2-dicyanamido-N,N'')-(pyridazine-N)-manganese(ii)] |  | 1.94939 | 1.37707 | 1.58474 | 0 | 0 | 0.32766 | IMAFOS | 10.1039/c0dt00864h | https://doi.org/10.1039/c0dt00864h
IMAGEJ | 782322 | catena-[(μ2-2,7-bis(4-Pyridyl)-1,4,5,8-tetrathiafulvalene-N,N')-bis(4,4,4-trifluoro-1-(thien-2-yl)butane-1,3-dionato-O,O')-copper(ii) unknown solvate] |  | 4.274 | 2.59778 | 1.53025 | 0 | 0 | 0.39322 | IMAGEJ | 10.1039/c0dt00739k | https://doi.org/10.1039/c0dt00739k
IMAGIN | 782323 | catena-[(μ2-2,7-bis(4-Pyridyl)-1,4,5,8-tetrathiafulvalene-N,N')-bis(4,4,4-trifluoro-1-(thien-2-yl)butane-1,3-dionato-O,O')-manganese(ii) unknown solvate] |  | 4.77094 | 2.96515 | 1.46925 | 0 | 0 | 0.40912 | IMAGIN | 10.1039/c0dt00739k | https://doi.org/10.1039/c0dt00739k
IMARAP | 224265 | catena-(Tetrapyridinium bis(μ5-o-phenylenediphosphonato)-bis(μ4-hydrogen o-phenylenediphosphonato)-(μ2-dihydrogen o-phenylenediphosphonato)-octakis(μ2-oxo)-hydroxy-octaoxo-octa-molybdenumv(v,vi) pentahydrate) |  | 5.75847 | 3.79118 | 1.85638 | 680.082 | 366.348 | 0.49796 | IMARAP | 10.1021/ic034505c | https://doi.org/10.1021/ic034505c
IMARET | 224266 | catena-(tripyridinium tetrakis(μ5-o-phenylenediphosphonato)-(μ2-dihydrogen o-phenylenephosphonato)-octakis(μ2-oxo)-dihydroxy-decaoxo-deca-molybdenum(v,vi) trihydrate) |  | 5.00743 | 2.99209 | 2.02883 | 0 | 0 | 0.45472 | IMARET | 10.1021/ic034505c | https://doi.org/10.1021/ic034505c
IMASUL | 775862 | catena-((μ3-1,2-bis(4-Pyridylthio)ethane)-tris(μ2-cyano-C,N)-tri-copper(i)) |  | 2.08371 | 0.99643 | 1.96093 | 0 | 0 | 0.32532 | IMASUL | 10.1039/c0ce00167h | https://doi.org/10.1039/c0ce00167h
IMATAS | 690003 | catena-(tris(μ2-3-carboxylatopyridinium)-diaqua-neodymium(iii) bis(tetrachloro-mercury(ii)) pentachloro-mercury(ii) oxonium monohydrate) |  | 2.43059 | 1.22756 | 3.14473 | 0 | 0 | 0.303 | IMATAS | Not found | https://doi.org/Not found
IMATEV | 210491 | catena-(bis(μ6-bis(Methanesulfonyl)amido)-bis(μ5-bis(methanesulfonyl)amido)-tri-cesium-silver) | catena-(bis(μ6-Dimesylamido)-bis(μ5-dimesylamido)-tri-cesium-silver) | 2.16436 | 1.03556 | 2.47282 | 0 | 0 | 0.30318 | IMATEV | 10.1002/zaac.200300175 | https://doi.org/10.1002/zaac.200300175
IMATIZ | 210492 | catena-(bis(μ4-bis(Methanesulfonyl)amido)-cesium-silver) | catena-(bis(μ4-Dimesylamido)-cesium-silver) | 1.7038 | 1.17765 | 2.54624 | 0 | 0 | 0.28874 | IMATIZ | 10.1002/zaac.200300175 | https://doi.org/10.1002/zaac.200300175
IMAVIB | 215170 | catena-((μ6-Thiosaccharinato)-thallium(i)) |  | 1.76735 | 1.0506 | 3.02397 | 0 | 0 | 0.2538 | IMAVIB | 10.1002/zaac.200300201 | https://doi.org/10.1002/zaac.200300201
IMAWIC | 211501 | catena-(bis(μ2-1,2-Diaminopropane)-di-silver(i) terephthalate dihydrate) |  | 4.70345 | 3.45257 | 1.19007 | 0 | 0 | 0.64836 | IMAWIC | 10.1002/zaac.200300087 | https://doi.org/10.1002/zaac.200300087
IMAWOI | 211502 | catena-((μ2-1,2-Diaminoethane)-silver(i) (μ2-terephthalato)-silver(i) monohydrate) |  | 4.66663 | 4.11435 | 1.44241 | 773.681 | 536.381 | 0.53756 | IMAWOI | 10.1002/zaac.200300087 | https://doi.org/10.1002/zaac.200300087
IMAWUO | 211503 | catena-((μ4-Terephthalato)-bis(2-aminopyridine)-di-silver(i)) |  | 1.61952 | 0.95518 | 2.12887 | 0 | 0 | 0.27992 | IMAWUO | 10.1002/zaac.200300087 | https://doi.org/10.1002/zaac.200300087
IMAXEZ | 224345 | catena-((μ3-trans-5,15-bis(2-Methoxymethylphenyl)porphyrinato)-zinc(ii)) |  | 3.23104 | 1.65834 | 1.37223 | 0 | 0 | 0.37258 | IMAXEZ | 10.1021/ol035665v | https://doi.org/10.1021/ol035665v
IMEBUY | 672330 | catena-((μ4-pyridine-3,4-dicarboxylato)-diaqua-manganese(ii) monohydrate) |  | 2.42129 | 1.63391 | 1.80056 | 0 | 0 | 0.30456 | IMEBUY | Not found | https://doi.org/Not found
IMECEJ | 716732 | catena-(bis(μ5-phenylmalonato)-bis(μ4-phenylmalonato)-aqua-tetra-lead(ii) monohydrate) |  | 3.1443 | 1.58044 | 2.63064 | 0 | 0 | 0.328 | IMECEJ | Not found | https://doi.org/Not found
IMEDAF | 208722 | catena-(bis(μ4-Benzene-1,2,4-tricarboxylato)-diaqua-bis(1,10-phenanthroline)-tri-zinc(ii)) |  | 2.31066 | 1.14012 | 1.81531 | 0 | 0 | 0.29436 | IMEDAF | 10.1002/zaac.200300148 | https://doi.org/10.1002/zaac.200300148
IMEDEJ | 208723 | catena-(bis(μ4-Benzene-1,2,4-tricarboxylato)-diaqua-bis(1,10-phenanthroline)-tri-cobalt(ii)) |  | 2.27456 | 1.09442 | 1.79213 | 0 | 0 | 0.27958 | IMEDEJ | 10.1002/zaac.200300148 | https://doi.org/10.1002/zaac.200300148
IMEDEJ01 | 243569 | catena-(bis((μ4-benzene-1,2,4-tricarboxylato)-bis(1,10-phenanthroline)-cobalt(ii))-diaqua-cobalt(ii)) |  | 2.27268 | 1.12999 | 1.79456 | 0 | 0 | 0.28006 | IMEDEJ01 | 10.1107/S0108270104007851 | https://doi.org/10.1107/S0108270104007851
IMEFAI | 817036 | catena-[bis(μ2-2-Sulfonatobenzoato-O,O,O',O'')-(μ2-oxalato-O,O',O'',O''')-hexa-aqua-di-gadolinium(iii)] |  | 2.08378 | 1.12324 | 2.42939 | 0 | 0 | 0.27304 | IMEFAI | 10.1107/S0108270111001065 | https://doi.org/10.1107/S0108270111001065
IMEFAI01 | 908544 | catena-[(μ2-Oxalato)-bis(μ2-2-sulfonatobenzoato)-hexa-aqua-di-gadolinium(iii)] |  | 2.07329 | 1.11824 | 2.43853 | 0 | 0 | 0.27488 | IMEFAI01 | 10.1007/s11434-012-5049-7 | https://doi.org/10.1007/s11434-012-5049-7
IMEFOW | 817039 | catena-[(μ6-Sulfato-O,O,O',O',O'',O''')-(μ3-hydroxo)-(μ3-1,2,4-triazolato-N,N',N'')-di-cadmium(ii)] |  | 1.61842 | 1.00952 | 3.65271 | 0 | 0 | 0.23718 | IMEFOW | 10.1107/S0108270110052765 | https://doi.org/10.1107/S0108270110052765
IMEGEN | 762707 | catena-[bis(μ2-4,4'-Bipyridine-N,N')-bis(μ2-sulfato-O,O')-diaqua-bis(ethane-1,2-diol-O)-di-copper(ii)] |  | 2.3664 | 1.48407 | 1.76214 | 0 | 0 | 0.30482 | IMEGEN | 10.1107/S0108270110052558 | https://doi.org/10.1107/S0108270110052558
IMETAW | 816258 | catena-[(μ4-Azido-N1,N1,N1,N3)-(μ3-azido-N1,N1,N1)-tris(μ2-azido-N1,N1,N1)-(μ2-azido-N1,N3)-(2-(morpholin-4-yl)ethylamine-N,N')-tri-copper(ii)] |  | 1.79711 | 1.02519 | 2.06508 | 0 | 0 | 0.30634 | IMETAW | 10.1021/ic1016966 | https://doi.org/10.1021/ic1016966
IMETOK | 816261 | catena-[pentakis(μ2-Azido-N1,N1)-(μ2-azido-N1,N3)-(1,4-diazepane-N,N')-tri-copper(ii)] |  | 2.33305 | 1.79872 | 2.06376 | 0 | 0 | 0.32176 | IMETOK | 10.1021/ic1016966 | https://doi.org/10.1021/ic1016966
IMEZEG | 787204 | catena-[(μ2-Naphthalene-1,4-dicarboxylato-O,O':O'')-bis(dimethylsulfoxide-O)-dioxo-uranium] |  | 2.58328 | 1.14163 | 2.08624 | 0 | 0 | 0.35056 | IMEZEG | 10.1016/j.inoche.2010.09.008 | https://doi.org/10.1016/j.inoche.2010.09.008
IMEZIK | 787205 | catena-[(μ2-Naphthalene-1,4-dicarboxylato-O,O':O'',O''')-(ethane-1,2-diol-O,O')-dioxo-uranium ethane-1,2-diol solvate] |  | 4.12468 | 1.99092 | 1.92388 | 0 | 0 | 0.46376 | IMEZIK | 10.1016/j.inoche.2010.09.008 | https://doi.org/10.1016/j.inoche.2010.09.008
IMEZOQ | 787331 | catena-[(μ8-5,6-Dihydro-1,4-dithiin-2,3-dicarboxylato-O,O,O',O'',O'',O''',S,S,S')-di-silver(i)] |  | 1.93825 | 0.7974 | 3.21912 | 0 | 0 | 0.2197 | IMEZOQ | 10.1016/j.inoche.2010.09.009 | https://doi.org/10.1016/j.inoche.2010.09.009
IMEZUW | 750867 | catena-[(μ3-(Pyridin-2-ylmethyl)phosphonato-N,O,O',O'')-diaqua-manganese(ii) monohydrate] |  | 2.7353 | 1.6525 | 1.68956 | 0 | 0 | 0.35016 | IMEZUW | 10.1016/j.inoche.2010.09.011 | https://doi.org/10.1016/j.inoche.2010.09.011
IMIBAI | 750868 | catena-[(μ3-(Pyridin-2-ylmethyl)phosphonato-N,O,O',O'')-aqua-copper(ii)] |  | 1.86402 | 1.04243 | 2.12753 | 0 | 0 | 0.26538 | IMIBAI | 10.1016/j.inoche.2010.09.011 | https://doi.org/10.1016/j.inoche.2010.09.011
IMIBEM | 765922 | catena-[bis(μ2-1,1'-(Methanediyldibenzene-4,1-diyl)bis(1H-tetrazole)-N4,N'4)-silver(i) nitrate dihydrate] |  | 4.48478 | 3.62847 | 1.41613 | 0 | 0 | 0.41114 | IMIBEM | 10.1016/j.inoche.2010.09.012 | https://doi.org/10.1016/j.inoche.2010.09.012
IMIBIQ | 765923 | catena-[bis(μ2-1,1'-(Sulfonyldibenzene-4,1-diyl)bis(1H-tetrazole)-N4,N'4)-(nitrato-O)-silver(i)] |  | 2.1976 | 1.00069 | 1.79612 | 0 | 0 | 0.2926 | IMIBIQ | 10.1016/j.inoche.2010.09.012 | https://doi.org/10.1016/j.inoche.2010.09.012
IMIBOW | 765924 | catena-[bis(μ3-Bromo)-(μ2-1,1'-(oxydibenzene-4,1-diyl)bis(1H-tetrazole)-N4,N'4)-di-copper(i) diethyl ether solvate hydrate] |  | 5.82766 | 5.66607 | 1.74753 | 678.68 | 388.365 | 0.47792 | IMIBOW | 10.1016/j.inoche.2010.09.012 | https://doi.org/10.1016/j.inoche.2010.09.012
IMIDFE | 1180191 | catena-(hexakis(μ2-Imidazolyl-N,N')-bis(imidazole)-tri-iron) |  | 2.25684 | 1.37904 | 1.63285 | 0 | 0 | 0.31082 | IMIDFE | 10.1002/zaac.19784440109 | https://doi.org/10.1002/zaac.19784440109
IMIDFE01 |  | catena-(hexakis(μ2-Imidazole)-bis(imidazole)-tri-iron(ii)) |  | 2.24661 | 1.39567 | 1.61121 | 0 | 0 | 0.31824 | IMIDFE01 | 10.1021/ja971558i | https://doi.org/10.1021/ja971558i
IMIDZB | 1180194 | catena-(tetrakis(μ2-Imidazolyl)-N,N'-di-zinc) |  | 4.43378 | 2.23918 | 1.49644 | 0 | 0 | 0.4623 | IMIDZB | 10.1002/zaac.19804640117 | https://doi.org/10.1002/zaac.19804640117
IMIDZB01 | 120379 | catena-(tetrakis(μ2-Imidazolyl)-di-zinc(ii)) |  | 4.32235 | 2.3818 | 1.53058 | 0 | 0 | 0.45258 | IMIDZB01 | Not found | https://doi.org/Not found
IMIDZB02 | 733399 | catena-[tetrakis(μ2-Imidazolato-N,N')-di-zinc(ii)] |  | 4.35981 | 2.43355 | 1.54039 | 0 | 0 | 0.45112 | IMIDZB02 | 10.1021/ja808531m | https://doi.org/10.1021/ja808531m
IMIDZB03 | 733400 | catena-[tetrakis(μ2-Imidazolato-N,N')-di-zinc(ii)] |  | 4.21415 | 2.33719 | 1.54371 | 0 | 0 | 0.45116 | IMIDZB03 | 10.1021/ja808531m | https://doi.org/10.1021/ja808531m
IMIDZB04 | 733401 | catena-[tetrakis(μ2-Imidazolato-N,N')-di-zinc(ii)] |  | 4.27233 | 2.42053 | 1.56177 | 0 | 0 | 0.44494 | IMIDZB04 | 10.1021/ja808531m | https://doi.org/10.1021/ja808531m
IMIDZB05 | 733402 | catena-[tetrakis(μ2-Imidazolato-N,N')-di-zinc(ii)] |  | 4.25146 | 2.34471 | 1.58076 | 0 | 0 | 0.4376 | IMIDZB05 | 10.1021/ja808531m | https://doi.org/10.1021/ja808531m
IMIDZB06 | 733403 | catena-[tetrakis(μ2-Imidazolato-N,N')-di-zinc(ii)] |  | 4.22091 | 2.43678 | 1.60944 | 0 | 0 | 0.42854 | IMIDZB06 | 10.1021/ja808531m | https://doi.org/10.1021/ja808531m
IMIDZB07 | 733404 | catena-[octakis(μ2-Imidazolato-N,N')-tetra-zinc(ii)] |  | 4.56281 | 1.64488 | 1.57403 | 0 | 0 | 0.43958 | IMIDZB07 | 10.1021/ja808531m | https://doi.org/10.1021/ja808531m
IMIDZB08 | 720369 | catena-[tetrakis(μ2-Imidazolato)-di-zinc(ii)] |  | 4.32923 | 2.41359 | 1.54238 | 0 | 0 | 0.45162 | IMIDZB08 | 10.1080/10241220902750928 | https://doi.org/10.1080/10241220902750928
IMIDZB09 | 745451 | catena-[octakis(μ2-Imidazolato-N,N')-tetra-zinc(ii)] |  | 4.60088 | 1.65044 | 1.5847 | 0 | 0 | 0.42982 | IMIDZB09 | 10.1039/B917348J | https://doi.org/10.1039/B917348J
IMIDZB11 | 1047055 | catena-[tetrakis(μ-imidazolato)-di-zinc] |  | 5.20453 | 2.67662 | 1.18331 | 0 | 0 | 0.57232 | IMIDZB11 | 10.1002/anie.201410167 | https://doi.org/10.1002/anie.201410167
IMIDZB12 | 1047056 | catena-[tetrakis(μ-imidazolato)-di-zinc] |  | 3.34278 | 1.97655 | 1.5369 | 0 | 0 | 0.44656 | IMIDZB12 | 10.1002/anie.201410167 | https://doi.org/10.1002/anie.201410167
IMIQIF | 708628 | catena-(bis(μ3-Chloro)-dodecakis(μ2-pyrazine-N,N')-deca-copper bis((μ12-silicato)-tetracosakis(μ2-oxo)-dodecaoxo-dodeca-tungsten)) |  | 2.79442 | 1.59159 | 4.2615 | 0 | 0 | 0.28946 | IMIQIF | 10.1016/j.jssc.2010.09.034 | https://doi.org/10.1016/j.jssc.2010.09.034
IMIQOL | 708629 | catena-(bis(μ2-Pyrazine)-di-silver (μ2-pyrazine)-diaqua-di-silver (μ12-silicato)-tetracosakis(μ2-oxo)-dodecaoxo-dodeca-tungsten) |  | 1.77821 | 1.29828 | 5.21088 | 0 | 0 | 0.23334 | IMIQOL | 10.1016/j.jssc.2010.09.034 | https://doi.org/10.1016/j.jssc.2010.09.034
IMIQUR | 769063 | catena-((μ4-1,4-bis(1,2,4-Triazol-1-yl)butane)-bis(μ4-oxo)-tetrakis(μ3-oxo)-(μ2-1,4-bis(1,2,4-triazol-1-yl)butane)-dodecakis(μ2-oxo)-octaoxo-tetra-copper(i)-octa-molybdenum) |  | 2.44713 | 1.16451 | 3.00466 | 0 | 0 | 0.27114 | IMIQUR | 10.1016/j.jssc.2010.10.006 | https://doi.org/10.1016/j.jssc.2010.10.006
IMIRAY | 769065 | catena-((μ5-Oxo)-(μ4-1,5-bis(1,2,4-triazolyl)pentane)-bis(μ3-oxo)-heptakis(μ2-oxo)-trioxo-di-copper-tetra-molybdenum) |  | 2.03503 | 1.24582 | 2.95624 | 0 | 0 | 0.2688 | IMIRAY | 10.1016/j.jssc.2010.10.006 | https://doi.org/10.1016/j.jssc.2010.10.006
IMIREC | 769066 | catena-((μ5-Oxo)-bis(μ3-oxo)-bis(μ2-1,5-bis(1,2,4-triazolyl)pentane)-pentakis(μ2-oxo)-pentaoxo-copper-tetra-molybdenum) |  | 3.22019 | 1.32966 | 2.13433 | 0 | 0 | 0.34858 | IMIREC | 10.1016/j.jssc.2010.10.006 | https://doi.org/10.1016/j.jssc.2010.10.006
IMIRUS | 765684 | catena-((μ4-2,8,14,20-Tetramethyl-2,4,6,8,10,12,14,16,18,20,22,24-dodeca-azapentacyclo[19.3.1.13,7.19,13.115,19]octacosa-1(25),3(28),4,6,9(27),10,12,15(26),16,18,21,23-dodecaene)-tetrakis(μ3-bromo)-tetra-copper unknown solvate) | catena-((μ4-Tetramethyltetra-azacalix(4)pyrimidine)-tetrakis(μ3-bromo)-tetra-copper unknown solvate) | 6.51745 | 1.14349 | 1.89296 | 0 | 0 | 0.46572 | IMIRUS | 10.1016/j.jssc.2010.10.011 | https://doi.org/10.1016/j.jssc.2010.10.011
IMISON | 765688 | catena-((μ4-2,8,14,20-Tetramethyl-2,4,6,8,10,12,14,16,18,20,22,24-dodeca-azapentacyclo[19.3.1.13,7.19,13.115,19]octacosa-1(25),3(28),4,6,9(27),10,12,15(26),16,18,21,23-dodecaene)-tetrakis(μ3-iodo)-tetra-copper unknown solvate) | catena-((μ4-Tetramethyltetra-azacalix(4)pyrimidine)-tetrakis(μ3-iodo)-tetra-copper unknown solvate) | 5.47193 | 1.41727 | 2.05546 | 0 | 0 | 0.48884 | IMISON | 10.1016/j.jssc.2010.10.011 | https://doi.org/10.1016/j.jssc.2010.10.011
IMIXAE | 780204 | catena-(bis(μ3-Hydroxo)-bis(μ3-N-oxy-1-(pyrazin-2-yl)ethanimine)-tetrakis(μ2-N-oxy-1-(pyrazin-2-yl)ethanimine)-bis(methanol)-bis(nitrato-O)-hexa-copper dinitrate) |  | 3.93102 | 1.43429 | 1.63196 | 0 | 0 | 0.39598 | IMIXAE | 10.1021/ic101636r | https://doi.org/10.1021/ic101636r
IMIXEI | 780205 | catena-(tris(μ3-N-Oxy-1-(pyrazin-2-yl)ethanimine)-tri-copper tris(trifluoromethanesulfonate)) |  | 7.09926 | 5.56143 | 0.807372 | 2326.14 | 2881.13 | 0.71716 | IMIXEI | 10.1021/ic101636r | https://doi.org/10.1021/ic101636r
IMIXIM | 780206 | catena-(bis(μ3-N-Oxy-1-(pyrazin-2-yl)ethanimine)-(μ3-oxo)-di-copper bis(tetrafluoroborate)) |  | 6.33952 | 2.61784 | 1.34569 | 0 | 0 | 0.5303 | IMIXIM | 10.1021/ic101636r | https://doi.org/10.1021/ic101636r
IMOPEG | 741392 | catena-(bis(μ2-5-(4-(1H-1,2,4-Triazol-1-ylmethyl)phenyl)-2H-tetrazolyl)-zinc) |  | 2.21679 | 1.22291 | 1.57168 | 0 | 0 | 0.34102 | IMOPEG | 10.1080/00958972.2011.554978 | https://doi.org/10.1080/00958972.2011.554978
IMOPOQ | 712986 | catena-((μ3-4,6-bis(4-methylbenzoyl)isophthalato)-(μ2-4,4'-bipyridine)-cobalt(ii)) |  | 2.7275 | 1.52003 | 1.36219 | 0 | 0 | 0.3797 | IMOPOQ | 10.1080/00958972.2011.558193 | https://doi.org/10.1080/00958972.2011.558193
IMORIM | 793131 | catena-(bis(μ2-4,4'-Ethene-1,2-diyldipyridine)-tetrakis(3-thienylacetato)-di-copper) |  | 2.16229 | 1.16515 | 1.52457 | 0 | 0 | 0.32998 | IMORIM | 10.1016/j.ica.2010.12.055 | https://doi.org/10.1016/j.ica.2010.12.055
IMOTAG | 787145 | catena-(bis(μ2-Pyridine-2,5-dicarboxylato)-(μ2-4,4'-disulfanediyldipyridine)-diaqua-di-copper methanol solvate trihydrate) |  | 3.63246 | 1.80789 | 1.55353 | 0 | 0 | 0.4017 | IMOTAG | 10.1039/c0ce00505c | https://doi.org/10.1039/c0ce00505c
IMOTEK | 773483 | catena-(bis(μ7-5-Sulfoisophthalato)-bis(μ3-hydroxo)-bis(1H-imidazole)-tetra-copper dihydrate) |  | 2.50683 | 1.57107 | 2.08077 | 0 | 0 | 0.32546 | IMOTEK | 10.1071/CH10192 | https://doi.org/10.1071/CH10192
IMOTIO | 773484 | catena-(bis(μ2-3,5-Dicarboxybenzenesulfonato)-bis(μ2-aqua)-tris(1,10-phenanthroline)-triaqua-tri-zinc pentahydrate) |  | 3.95848 | 1.82274 | 1.56892 | 0 | 0 | 0.36842 | IMOTIO | 10.1071/CH10192 | https://doi.org/10.1071/CH10192
IMOVIQ | 816814 | catena-((μ3-N,N'-dimethylamino(2-nitroso-2-cyano)acetamide)-silver(i) unknown solvate) |  | 3.69917 | 3.2863 | 2.10455 | 0 | 0 | 0.3378 | IMOVIQ | 10.1021/ic100830x | https://doi.org/10.1021/ic100830x
IMOVOW | 816815 | catena-((μ3-2-(Hydroxyimino)-4,4-dimethyl-3-oxopentanenitrile)-silver(i)) |  | 1.74566 | 1.03704 | 2.113 | 0 | 0 | 0.29034 | IMOVOW | 10.1021/ic100830x | https://doi.org/10.1021/ic100830x
IMPACU01 | 1180253 | catena-[(μ4-Inosine-5'-phosphato)-copper(ii) monohydrate] |  | 2.80132 | 1.4841 | 1.89915 | 0 | 0 | 0.32944 | IMPACU01 | 10.1016/0005-2787(79)90179-5 | https://doi.org/10.1016/0005-2787(79)90179-5
IMSQNI | 1180288 | catena-((μ2-1,3-Squarato)-diaqua-bis(imidazole)-nickel(ii)) |  | 2.47209 | 0.95279 | 1.72592 | 0 | 0 | 0.30868 | IMSQNI | 10.1021/ic50195a002 | https://doi.org/10.1021/ic50195a002
IMUBAU | 766435 | catena-[(μ2-Azido-N1,N1)-(μ2-azido-N1,N3)-(μ2-(E)-1,2-bis(2-pyridyl)ethylene-N,N')-cobalt(ii)] |  | 2.27493 | 1.16422 | 1.67477 | 0 | 0 | 0.28444 | IMUBAU | 10.1039/c0dt00853b | https://doi.org/10.1039/c0dt00853b
IMUBEY | 766434 | catena-[hexakis(μ2-Azido-N1,N1)-diaqua-bis((E)-1,2-bis(2-pyridyl)ethylene-N)-tri-cobalt(ii) (E)-1,2-bis(2-pyridyl)ethylene solvate] |  | 4.74149 | 3.75206 | 1.28692 | 396.486 | 308.089 | 0.46814 | IMUBEY | 10.1039/c0dt00853b | https://doi.org/10.1039/c0dt00853b
IMUCID | 720068 | catena-[(μ2-Isonicotinato-N,O)-(2-methoxy-6-((2-(phenylcarbonyl)hydrazinylidene)methyl)phenolato-N,O,O')-copper(ii) ethanol solvate monohydrate] | ("catena-[(μ2-4-pyridinecarboxylato-N,O)-((E)-N'-(2-oxido-3-methoxybenzylidene)benzoylhydrazone-N,O,O')-copper(ii) ethanol solvate monohydrate]",) | 4.97344 | 3.53462 | 1.30233 | 0 | 0 | 0.44414 | IMUCID | 10.1039/c0dt00371a | https://doi.org/10.1039/c0dt00371a
IMUCUP | 789612 | catena-[bis(μ5-2-Phosphonatobenzoato-O,O,O',O'',O'',O''',O'''')-(μ2-aqua)-diaqua-tri-cobalt(ii) monohydrate] |  | 2.68915 | 1.51937 | 2.07924 | 0 | 0 | 0.30088 | IMUCUP | 10.1039/c0dt01019g | https://doi.org/10.1039/c0dt01019g
IMUDAW | 789613 | catena-[bis(μ5-2-Phosphonatobenzoato-O,O,O',O'',O'',O''',O'''')-(μ2-aqua)-diaqua-tri-zinc(ii) monohydrate] |  | 2.73025 | 1.40965 | 2.13259 | 0 | 0 | 0.32308 | IMUDAW | 10.1039/c0dt01019g | https://doi.org/10.1039/c0dt01019g
IMUKUW | 225842 | catena-(hexakis(μ5-5,15-bis(4-Carboxyphenyl)-10,20-dimesitylporphyrinato)-bis(μ4-oxo)-tetradeca-zinc(ii) chlorobenzene N,N-dimethylformamide solvate) |  | 12.16588 | 7.53278 | 0.600216 | 2128.91 | 3546.91 | 0.7582 | IMUKUW | 10.1021/ic034873g | https://doi.org/10.1021/ic034873g
IMULAD | 215091 | catena-(tetrakis(μ2-1-Methyl-1,2-bis(pyrid-4-yl)ethene-N,N')-tetrakis(isothiocyanato)-di-cobalt unknown solvate) |  | 6.431 | 5.22314 | 0.962009 | 1038.09 | 1079.08 | 0.55464 | IMULAD | 10.1021/ic035111o | https://doi.org/10.1021/ic035111o
IMULEH | 215092 | catena-(bis(μ2-1-Methyl-1,2-bis(pyrid-4-yl)ethene-N,N')-bis(isothiocyanato)-cobalt unknown solvate) |  | 8.24491 | 4.53271 | 0.766022 | 1671 | 2181.4 | 0.64466 | IMULEH | 10.1021/ic035111o | https://doi.org/10.1021/ic035111o
IMULIL | 215093 | catena-(bis(μ2-1-Methyl-1,2-bis(pyrid-4-yl)ethene-N,N')-bis(isothiocyanato)-cobalt) |  | 2.87034 | 1.71864 | 1.33103 | 0 | 0 | 0.37388 | IMULIL | 10.1021/ic035111o | https://doi.org/10.1021/ic035111o
IMULUX | 208445 | catena-(bis(μ3-Pyridine-2-thione-S,S,S)-(μ2-pyridine-2-thione-S,S)-(μ2-iodo)-di-iodo-tri-copper(i) acetonitrile solvate) |  | 4.74185 | 1.72349 | 2.28335 | 0 | 0 | 0.41852 | IMULUX | 10.1021/ic034770y | https://doi.org/10.1021/ic034770y
IMUPUC | 771740 | catena-[(μ2-4,4'-Bipyridine-N,N')-diaqua-bis(((4-carboxyphenyl)sulfanyl)acetato-O)-cobalt(ii) dihydrate] |  | 2.55278 | 1.38445 | 1.52481 | 0 | 0 | 0.3249 | IMUPUC | 10.1007/s11224-010-9659-x | https://doi.org/10.1007/s11224-010-9659-x
IMUQAJ | 771741 | catena-[(μ2-4,4'-Bipyridine-N,N')-diaqua-bis(((4-carboxyphenyl)sulfanyl)acetato-O)-zinc(ii) dihydrate] |  | 2.56074 | 1.35674 | 1.52975 | 0 | 0 | 0.33284 | IMUQAJ | 10.1007/s11224-010-9659-x | https://doi.org/10.1007/s11224-010-9659-x
IMUQEN | 771742 | catena-[(μ2-4,4'-Bipyridine-N,N')-diaqua-bis(((4-carboxyphenyl)sulfanyl)acetato-O)-nickel(ii) dihydrate] |  | 2.55097 | 1.33975 | 1.52564 | 0 | 0 | 0.32746 | IMUQEN | 10.1007/s11224-010-9659-x | https://doi.org/10.1007/s11224-010-9659-x
IMUSAK | 226144 | catena-(octakis(μ2-Cyano)-tetrakis(η5-cyclopentadienyl)-iodo-tris(pyridine)-tetrakis(triphenylphosphine)-tetra-iron(ii)-tri-zinc(ii) di-iodo-silver(i) pyridine solvate) |  | 2.86689 | 1.33293 | 1.69354 | 0 | 0 | 0.35308 | IMUSAK | 10.1021/ic0347900 | https://doi.org/10.1021/ic0347900
IMUVAO | 787018 | catena-[Dimethylammonium bis(μ6-benzene-1,3,5-tricarboxylato-O,O',O'',O''',O'''',O''''')-bis(μ4-benzene-1,3,5-tricarboxylato-O,O',O'',O''',O'''',O''''')-tetrakis(μ4-benzene-1,3,5-tricarboxylato-O,O',O'',O''',O'''')-bis(μ3-oxo)-octa-aqua-nona-indium(iii) unknown solvate] | ("CPM-5'",) | 7.88428 | 5.11059 | 1.10804 | 1850.5 | 1670.07 | 0.66146 | IMUVAO | 10.1021/ja106903p | https://doi.org/10.1021/ja106903p
IMUXAP | 216634 | catena-((μ2-Di-2-pyridylmethane-N,N')-(nitrato-O,O')-silver(i)) |  | 2.14129 | 0.98937 | 1.94249 | 0 | 0 | 0.29348 | IMUXAP | 10.1039/b309479k | https://doi.org/10.1039/b309479k
IMUXIX | 216636 | catena-((μ2-1,1,2,2-Tetra-(2-pyridyl)ethane)-silver(i) nitrate) |  | 3.50142 | 2.18285 | 1.40093 | 0 | 0 | 0.42524 | IMUXIX | 10.1039/b309479k | https://doi.org/10.1039/b309479k
IMUYEU | 216640 | catena-((μ2-Di-2-pyridylmethane-N,N')-silver(i) nitrate) |  | 3.55941 | 1.44337 | 1.60711 | 0 | 0 | 0.42762 | IMUYEU | 10.1039/b309479k | https://doi.org/10.1039/b309479k
IMZCUC | 1180317 | catena-((μ2-Imidazolato-N,N')-chloro-bis(imidazole)-chloro-copper(ii)) |  | 2.27961 | 1.21287 | 1.59553 | 0 | 0 | 0.36248 | IMZCUC | 10.3891/acta.chem.scand.26-3902 | https://doi.org/10.3891/acta.chem.scand.26-3902
IMZCUC01 | 265500 | catena-((μ2-Imidazolato-N,N')-chloro-bis(imidazole)-chloro-copper(ii)) |  | 2.31731 | 1.22353 | 1.65165 | 0 | 0 | 0.35022 | IMZCUC01 | Not found | https://doi.org/Not found
IMZYCO | 1180335 | catena(tetrakis(bis(μ2-Imidazole-N,N')-cobalt)) |  | 4.5764 | 1.54311 | 1.51081 | 0 | 0 | 0.40294 | IMZYCO | 10.1107/S0567740875007649 | https://doi.org/10.1107/S0567740875007649
IMZYCO01 | 212358 | catena-(tetrakis(μ2-Imidazol-1-yl)-di-cobalt(ii)) |  | 4.37119 | 2.38669 | 1.49734 | 0 | 0 | 0.41988 | IMZYCO01 | 10.1002/chem.200304957 | https://doi.org/10.1002/chem.200304957
IMZZNN | 1180337 | catena-((μ-imidazolato)-bis(imidazole)-zinc(ii) nitrate) |  | 3.32821 | 2.46805 | 1.28481 | 0 | 0 | 0.4835 | IMZZNN | 10.1021/ja00487a015 | https://doi.org/10.1021/ja00487a015
IMZZNN01 | 1011008 | catena-[(μ-imidazolato)-bis(1H-imidazole)-zinc(ii) nitrate] |  | 3.395 | 2.47204 | 1.28013 | 0 | 0 | 0.49026 | IMZZNN01 | 10.1107/S1600536814015232 | https://doi.org/10.1107/S1600536814015232
INABIJ | 670354 | catena-((μ3-isophthalato)-(μ2-4,4'-bipyridine)-cobalt(ii)) |  | 3.78674 | 2.06238 | 1.44845 | 0 | 0 | 0.38126 | INABIJ | 10.1021/cg100599z | https://doi.org/10.1021/cg100599z
INABOP | 697530 | catena-((μ4-benzene-1,3,5-tricarboxylato)-(μ2-hydroxo)-bis(2,2'-bipyridine)-di-copper(ii) dihydrate) |  | 3.17523 | 1.39632 | 1.56359 | 0 | 0 | 0.37496 | INABOP | 10.1021/cg100599z | https://doi.org/10.1021/cg100599z
INADAD | 746681 | catena-(bis(μ3-N-(3,5-bis(pyrazin-2-yl)-4H-1,2,4-triazol-4-yl)pyrazine-2-carboxamidato)-diaqua-bis(sulfato)-tri-copper nonahydrate) |  | 4.28113 | 3.03349 | 1.60976 | 0 | 0 | 0.40648 | INADAD | 10.1021/cg100200b | https://doi.org/10.1021/cg100200b
INAGAG | 694319 | catena-(pyrazinium tris(μ3-hydroxo)-tris(μ3-oxo)-tris(μ2-hydroxo)-pentakis(μ2-oxo)-diaqua-decaoxo-bis(pyrazine)-chromium-hexa-molybdenum-zinc dihydrate) |  | 4.12809 | 1.69354 | 2.37842 | 0 | 0 | 0.40602 | INAGAG | 10.1021/cg100754k | https://doi.org/10.1021/cg100754k
INAGEK | 694608 | catena-(pyrazinium tris(μ3-hydroxo)-tris(μ3-oxo)-tris(μ2-hydroxo)-pentakis(μ2-oxo)-diaqua-decaoxo-bis(pyrazine)-chromium-cobalt-hexa-molybdenum dihydrate) |  | 4.02283 | 1.71654 | 2.35917 | 0 | 0 | 0.40164 | INAGEK | 10.1021/cg100754k | https://doi.org/10.1021/cg100754k
INAGOU | 784111 | catena-(pyrazinium tris(μ3-hydroxo)-tris(μ3-oxo)-tris(μ2-hydroxo)-pentakis(μ2-oxo)-diaqua-decaoxo-bis(pyrazine)-chromium-hexa-molybdenum-nickel dihydrate) |  | 3.92079 | 1.6793 | 2.39562 | 0 | 0 | 0.39898 | INAGOU | 10.1021/cg100754k | https://doi.org/10.1021/cg100754k
INAHIP | 288238 | catena-(tris(μ3-biphenyl-2,2'-dicarboxylato)-diaqua-di-holmium(iii)) |  | 2.56856 | 1.10911 | 2.04893 | 0 | 0 | 0.28574 | INAHIP | 10.3109/10799890903555574 | https://doi.org/10.3109/10799890903555574
INAHOV | 752369 | catena-(bis(μ2-1,2-bis(1-(pyridin-3-yl)ethylidene)hydrazine)-bis(isothiocyanato)-cadmium(ii)) |  | 2.52773 | 1.29389 | 1.47547 | 0 | 0 | 0.3597 | INAHOV | 10.1080/15533171003629154 | https://doi.org/10.1080/15533171003629154
INAKUE | 746562 | catena-(tetrakis(μ2-nicotinato)-tetraaqua-dysprosium-di-silver perchlorate monohydrate) |  | 4.2481 | 3.44386 | 1.91176 | 0 | 0 | 0.40142 | INAKUE | 10.1080/15533170903492713 | https://doi.org/10.1080/15533170903492713
INALIT | 741188 | catena-((μ2-nicotinato)-(4-methylpyridin-2-amine)-silver(i) monohydrate) |  | 2.60311 | 1.435 | 1.72215 | 0 | 0 | 0.36024 | INALIT | 10.3109/10799890903555608 | https://doi.org/10.3109/10799890903555608
INALUF | 741116 | catena-(tris(μ3-biphenyl-2,2'-dicarboxylato)-diaqua-di-cerium(iii)) |  | 2.6486 | 1.14602 | 1.87764 | 0 | 0 | 0.30368 | INALUF | 10.3109/10799890903555590 | https://doi.org/10.3109/10799890903555590
INAMEP | 205937 | catena-((μ2-Sulfato-O,O')-diaqua-(1,10-phenanthroline-N,N')-zinc(ii)) |  | 2.37701 | 1.04419 | 1.79451 | 0 | 0 | 0.32022 | INAMEP | 10.1071/CH03069 | https://doi.org/10.1071/CH03069
INAMEP01 | 672036 | catena-((μ2-Sulfato-O,O')-diaqua-(1,10-phenanthroline-N,N')-zinc(ii)) |  | 2.34591 | 1.03525 | 1.80108 | 0 | 0 | 0.31414 | INAMEP01 | 10.1016/j.ica.2009.03.011 | https://doi.org/10.1016/j.ica.2009.03.011
INAMIT | 205938 | catena-((μ2-Sulfato-O,O')-diaqua-(bipyridine-N,N')-cadmium(ii)) |  | 2.73707 | 1.21093 | 1.94735 | 0 | 0 | 0.34066 | INAMIT | 10.1071/CH03069 | https://doi.org/10.1071/CH03069
INAMIU | 738478 | catena-((μ2-4,6-dicarboxybenzene-1,3-dicarboxylato)-bis(1,3-bis(4-pyridyl)propane)-diaqua-cobalt(ii)) |  | 2.29613 | 1.1265 | 1.46405 | 0 | 0 | 0.32814 | INAMIU | 10.1080/15533170903557986 | https://doi.org/10.1080/15533170903557986
INAMOZ | 170978 | catena-((μ4-2,3-bis(2-(4-Methyl-2-pyrimidinyl)thiomethyl)-quinoxaline)-(dimethylformamide-O)-di-silver(i) dinitrate) |  | 3.63649 | 1.57796 | 1.58725 | 0 | 0 | 0.42184 | INAMOZ | 10.1071/CH01130 | https://doi.org/10.1071/CH01130
INAMUF | 170979 | catena-((μ4-2,6-bis((2-Pyrimidinyl)thiomethyl)pyridine)-(μ3-2,6-bis((2-pyrimidinyl)thiomethyl)pyridine)-(acetonitrile-N)-tri-silver(i) tris(tetrafluoroborate) dihydrate) |  | 4.88855 | 2.64742 | 1.40098 | 0 | 0 | 0.50764 | INAMUF | 10.1071/CH01130 | https://doi.org/10.1071/CH01130
INASEV | 227283 | catena-(bis(μ3-N-(2-Pyridyl)-2-oxy-5-nitrobenzylaminato-N,N',O,O)-bis(μ2-acetato-O,O')-(18-crown-6)-potassium-di-ruthenium toluene solvate) |  | 4.91218 | 3.28323 | 1.3536 | 0 | 0 | 0.44192 | INASEV | 10.1021/ic034625k | https://doi.org/10.1021/ic034625k
INASOF | 227286 | catena-(bis(μ3-Oxalato)-(μ2-oxalato)-tetra-aqua-di-neodymium) |  | 1.94875 | 0.72151 | 2.94328 | 0 | 0 | 0.21524 | INASOF | 10.1023/A:1021343631792 | https://doi.org/10.1023/A:1021343631792
INATOG | 227607 | catena-((μ2-1,2-Diaminopropane-N,N')-silver(i) 3,5-dinitrobenzoate ammonia solvate) |  | 7.64168 | 7.0487 | 0.81156 | 2201.62 | 2712.82 | 0.76768 | INATOG | 10.1524/ncrs.2003.218.3.309 | https://doi.org/10.1524/ncrs.2003.218.3.309
INAXIE | 227741 | catena-((μ2-N-Salicylideneglycinato-N,O,O',O'')-(pyridine-N)-copper(ii)) |  | 1.97337 | 1.54271 | 1.62442 | 0 | 0 | 0.32786 | INAXIE | 10.1107/S1600536803024991 | https://doi.org/10.1107/S1600536803024991
INAZAY | 227749 | catena-(bis(μ2-3-Pyridylpropionato-N,O)-diaqua-copper(ii)) |  | 1.92199 | 1.08605 | 1.6327 | 0 | 0 | 0.28928 | INAZAY | 10.1107/S160053680302484X | https://doi.org/10.1107/S160053680302484X
INAZAY01 | 275208 | catena-(bis(μ2-3-Pyridinepropionato)-diaqua-copper(ii)) |  | 1.91572 | 1.08118 | 1.63115 | 0 | 0 | 0.29256 | INAZAY01 | 10.1016/j.poly.2006.04.029 | https://doi.org/10.1016/j.poly.2006.04.029
INAZUS | 227752 | catena-((μ2-2-(((E)-(5-Formyl-2-oxidophenyl)methylidene)amino)-1-ethanesulfonato)-copper(ii) monohydrate) |  | 2.44854 | 1.28445 | 1.734 | 0 | 0 | 0.35256 | INAZUS | 10.1107/S1600536803025649 | https://doi.org/10.1107/S1600536803025649
INEBEI | 227754 | catena-((μ2-2,3-Pyridinedicarboxylato-O,O')-triaqua-cobalt(ii)) |  | 1.66806 | 0.87455 | 2.01108 | 0 | 0 | 0.241 | INEBEI | 10.1107/S1600536803026023 | https://doi.org/10.1107/S1600536803026023
INEBEI01 | 805010 | catena-[(μ2-pyridine-2,3-dicarboxylato)-triaqua-cobalt(ii)] |  | 1.77849 | 1.05625 | 1.94536 | 0 | 0 | 0.26506 | INEBEI01 | 10.1007/s10904-011-9462-1 | https://doi.org/10.1007/s10904-011-9462-1
INEBOT | 820517 | catena-(bis(μ10-4,4',4'',4'''-(2,2',2'',2'''-(Ethane-1,2-diylbis(azanetriyl))tetrakis(methylene)tetrakis(1H-benzo(d)imidazole-2,1-diyl))tetrakis(methylene)tetrabenzoato)-bis(μ3-oxo)-hexa-aqua-hepta-nickel(ii) bis(1-ethyl-3-methylimidazolium) dichloride dinitrate hexahydrate) |  | 5.72825 | 2.43636 | 1.20437 | 0 | 0 | 0.48824 | INEBOT | 10.1021/cg1010105 | https://doi.org/10.1021/cg1010105
INEBOT01 | 820518 | catena-(bis(μ10-4,4',4'',4'''-(2,2',2'',2'''-(Ethane-1,2-diylbis(azanetriyl))tetrakis(methylene)tetrakis(1H-benzo(d)imidazole-2,1-diyl))tetrakis(methylene)tetrabenzoato)-bis(μ3-oxo)-hexa-aqua-hepta-nickel(ii) bis(1-ethyl-3-methylimidazolium) dichloride dinitrate hexahydrate) |  | 5.71079 | 2.41019 | 1.20437 | 0 | 0 | 0.4888 | INEBOT01 | 10.1021/cg1010105 | https://doi.org/10.1021/cg1010105
INEFEN | 820530 | catena-(bis(μ2-1,2,2-Trimethyl-3-(4-pyridylcarbamoyl)cyclopentanecarboxylato)-zinc dihydrate) |  | 2.66553 | 1.8748 | 1.28167 | 0 | 0 | 0.41614 | INEFEN | 10.1021/cg101135r | https://doi.org/10.1021/cg101135r
INEFIR | 820531 | catena-(bis(μ2-1,2,2-Trimethyl-3-(4-pyridylcarbamoyl)cyclopentanecarboxylato)-cadmium dihydrate) |  | 2.86092 | 1.75753 | 1.31679 | 0 | 0 | 0.43562 | INEFIR | 10.1021/cg101135r | https://doi.org/10.1021/cg101135r
INEHUF | 782630 | catena-((μ4-trans-1,4-Cyclohexanedisulfonato)-bis(μ2-trans-1,4-cyclohexanedisulfonato)-hexakis(dimethylformamide)-tri-zinc) |  | 2.3602 | 1.25404 | 1.60421 | 0 | 0 | 0.3499 | INEHUF | 10.1016/j.ica.2010.12.026 | https://doi.org/10.1016/j.ica.2010.12.026
INESIE | 684094 | catena-(tetrakis(μ3-Nicotinato-N,O,O')-bis(μ2-oxo)-tetrakis(μ2-nicotinato-N,O)-tetra-nickel(ii) trihydrate) |  | 4.15775 | 2.63455 | 1.47296 | 0 | 0 | 0.4172 | INESIE | Not found | https://doi.org/Not found
INESOK | 759391 | catena-((μ4-2,4'-Biphenyldicarboxylato)-(μ3-2,4'-biphenyldicarboxylato)-(μ2-2,4'-biphenyldicarboxylato)-aqua-bis(1,10-phenanthroline)-di-lanthanum(iii) monohydrate) |  | 2.93769 | 1.42106 | 1.65652 | 0 | 0 | 0.33058 | INESOK | Not found | https://doi.org/Not found
INEYEG | 719743 | catena-((μ3-2-Chlorophenylacetato)-diaqua-(2-chlorophenylacetato)-calcium(ii) dihydrate) |  | 3.74622 | 3.51684 | 1.35923 | 0 | 0 | 0.39642 | INEYEG | 10.1080/00958972.2011.562289 | https://doi.org/10.1080/00958972.2011.562289
INEYIK | 719744 | catena-((μ3-4-Methoxyphenylacetato)-diaqua-(4-methoxyphenylacetato)-calcium(ii) monohydrate) |  | 2.69627 | 2.14112 | 1.33186 | 0 | 0 | 0.36556 | INEYIK | 10.1080/00958972.2011.562289 | https://doi.org/10.1080/00958972.2011.562289
INEZAD | 787744 | catena-(bis(μ3-Malonato)-(μ2-1,2-bis(4-pyridyl)ethane)-diaqua-di-cobalt(ii)) |  | 3.03019 | 2.35718 | 1.67778 | 0 | 0 | 0.33706 | INEZAD | 10.1080/00958972.2011.562894 | https://doi.org/10.1080/00958972.2011.562894
INIBEN | 796589 | catena-((μ2-1,1'-(1,4-Butanediyl)bis(1H-benzimidazole))-(μ2-itaconato)-cadmium(ii) monohydrate) |  | 3.12417 | 1.43287 | 1.53563 | 0 | 0 | 0.3712 | INIBEN | 10.1080/00958972.2011.564616 | https://doi.org/10.1080/00958972.2011.564616
INIBIR | 796590 | catena-(bis(μ2-1,1'-(1,4-Butanediyl)bis(1H-benzimidazole))-bis(μ2-fumarato)-di-cadmium(ii)) |  | 2.17447 | 1.13885 | 1.66732 | 0 | 0 | 0.3336 | INIBIR | 10.1080/00958972.2011.564616 | https://doi.org/10.1080/00958972.2011.564616
INIBOX | 796591 | catena-((μ2-1,1'-(1,4-Butanediyl)bis(1H-benzimidazole))-(μ2-fumarato)-aqua-cadmium(ii) dihydrate) |  | 3.04509 | 1.44119 | 1.50074 | 0 | 0 | 0.39736 | INIBOX | 10.1080/00958972.2011.564616 | https://doi.org/10.1080/00958972.2011.564616
INICAK | 802390 | catena-((μ2-1,2-bis(4-Pyridyl)ethane)-bis(μ2-5-nitroisophthalato)-diaqua-bis(2,2'-bipyridine)-di-nickel(ii)) |  | 3.38053 | 1.36566 | 1.45573 | 0 | 0 | 0.36518 | INICAK | 10.1080/00958972.2011.565415 | https://doi.org/10.1080/00958972.2011.565415
INICEO | 802391 | catena-((μ2-1,2-bis(4-Pyridyl)ethene)-bis(μ2-5-nitroisophthalato)-diaqua-bis(2,2'-bipyridine)-di-nickel(ii)) |  | 3.58948 | 1.29123 | 1.46014 | 0 | 0 | 0.36298 | INICEO | 10.1080/00958972.2011.565415 | https://doi.org/10.1080/00958972.2011.565415
INICLA10 | 1180404 | catena-(Diaqua-(μ2-isonicotinato-O,O,O')-bis(μ2-isonicotinato-O,O')-lanthanum(iii)) |  | 2.82705 | 1.997 | 1.66842 | 0 | 0 | 0.38346 | INICLA10 | 10.1021/ic50117a047 | https://doi.org/10.1021/ic50117a047
INICPB |  | catena-(bis(Isonicotinato)-lead(ii)) hydrate |  | 2.50335 | 1.42973 | 2.19655 | 0 | 0 | 0.36102 | INICPB | Not found | https://doi.org/Not found
INICPB01 | 281556 | catena-((μ2-Pyridine-4-carboxylato-O,O',O')-(μ2-pyridine-4-carboxylato-N,O,O')-aqua-lead(ii)) | ("catena-((μ2-Isonicotinato-O,O',O')-(μ2-isonicotinato-N,O,O')-aqua-lead(ii))",) | 2.47857 | 1.34718 | 2.32626 | 0 | 0 | 0.31084 | INICPB01 | 10.1080/00958970600559591 | https://doi.org/10.1080/00958970600559591
INICPB02 | 671943 | catena-((μ2-Pyridine-4-carboxylato-O,O',O')-(μ2-pyridine-4-carboxylato-N,O,O')-aqua-lead(ii)) | ("catena-((μ2-Isonicotinato-O,O',O')-(μ2-isonicotinato-N,O,O')-aqua-lead(ii))",) | 2.47221 | 1.28011 | 2.3567 | 0 | 0 | 0.29674 | INICPB02 | 10.1039/b805367g | https://doi.org/10.1039/b805367g
INIPEB | 769298 | catena-(bis(μ2-4-nitrobenzoato)-bis(pyrazole)-calcium) |  | 1.68778 | 0.87593 | 1.58558 | 0 | 0 | 0.27608 | INIPEB | 10.1002/zaac.201000214 | https://doi.org/10.1002/zaac.201000214
INIROM | 213444 | catena-(bis(μ2-Mandelato-O,O',O'')-cobalt(ii)) |  | 1.75587 | 0.97058 | 1.7066 | 0 | 0 | 0.27884 | INIROM | 10.1016/j.jpcs.2003.08.013 | https://doi.org/10.1016/j.jpcs.2003.08.013
INIRUS | 213445 | catena-(bis(μ2-Phenylglycinato-N,O,O')-cobalt(ii)) |  | 1.83026 | 0.97697 | 1.65608 | 0 | 0 | 0.28576 | INIRUS | 10.1016/j.jpcs.2003.08.013 | https://doi.org/10.1016/j.jpcs.2003.08.013
INIWEH | 233099 | catena-((μ2-Aqua)-(μ2-succinato-κ2O1:O4)-bis(1H-benzimidazole-κN3)-cadmium) |  | 2.09122 | 1.05969 | 1.78839 | 0 | 0 | 0.31042 | INIWEH | 10.1107/S0108270103027847 | https://doi.org/10.1107/S0108270103027847
INIYEJ | 233109 | catena-[(μ4-1,2,4,5-Benzenetetracarboxylato)-bis(2,2'-bipyridyl)-di-copper(ii)] |  | 2.09893 | 1.17434 | 1.79594 | 0 | 0 | 0.28752 | INIYEJ | 10.1107/S0108270103028907 | https://doi.org/10.1107/S0108270103028907
INIYEJ01 | 205532 | catena-[(μ4-1,2,4,5-Benzenetetracarboxylato)-bis(2,2'-bipyridyl)-di-copper(ii)] |  | 2.04587 | 1.19417 | 1.81707 | 0 | 0 | 0.27444 | INIYEJ01 | 10.1016/S0022-2860(03)00349-1 | https://doi.org/10.1016/S0022-2860(03)00349-1
INIZAG | 233113 | catena-((μ4-Terephthalato)-(μ2-aqua)-lead(ii)) |  | 1.83468 | 0.69587 | 3.07876 | 0 | 0 | 0.22788 | INIZAG | 10.1107/S0108270103029573 | https://doi.org/10.1107/S0108270103029573
INIZAH | 775344 | catena-((μ2-1,4-bis((2-methylimidazol-1-yl)methyl)benzene)-bis(μ2-pyridine-2,6-dicarboxylato)-di-zinc) |  | 1.96315 | 1.11553 | 1.70761 | 0 | 0 | 0.3092 | INIZAH | 10.1002/zaac.201000270 | https://doi.org/10.1002/zaac.201000270
INIZEK | 233114 | catena-((μ3-Thiosulfato-κ3S:S:O)-(1,10-phenanthroline-κ2N,N')-cadmium(ii)) |  | 2.16527 | 1.51671 | 2.14806 | 0 | 0 | 0.28046 | INIZEK | 10.1107/S0108270104000186 | https://doi.org/10.1107/S0108270104000186
INIZEL | 775345 | catena-(tris(μ3-pyridine-2,6-dicarboxylato)-(μ2-1,4-bis((2-methylimidazol-1-yl)methyl)benzene)-di-lead(ii)) |  | 2.06851 | 1.11374 | 2.35437 | 0 | 0 | 0.273 | INIZEL | 10.1002/zaac.201000270 | https://doi.org/10.1002/zaac.201000270
INIZIP | 770232 | catena-((μ2-suberato)-bis(2-(pyridin-3-yl)-1H-imidazo[4,5-f][1,10]phenanthroline)-lead(ii) dihydrate) |  | 2.86396 | 2.29159 | 1.60654 | 0 | 0 | 0.3679 | INIZIP | 10.1002/zaac.201000256 | https://doi.org/10.1002/zaac.201000256
INIZOV | 776750 | catena-((μ2-glutarato)-(2-(pyridin-3-yl)-1H-imidazo[4,5-f][1,10]phenanthroline)-lead(ii) monohydrate) |  | 2.53204 | 1.18685 | 2.04484 | 0 | 0 | 0.30206 | INIZOV | 10.1002/zaac.201000256 | https://doi.org/10.1002/zaac.201000256
INOBAO01 | 237530 | catena-(tris(μ2-4,4'-Bipyridine)-diaqua-bis(4-aminobenzoato-O,O')-di-copper(ii) dinitrate tetrahydrate) |  | 3.9174 | 2.27461 | 1.23959 | 0 | 0 | 0.45402 | INOBAO01 | 10.1016/j.ica.2004.09.049 | https://doi.org/10.1016/j.ica.2004.09.049
INOBAO02 | 643627 | catena-(tris(μ2-2,2'-bipyridine)-bis(4-aminobenzoato)-diaqua-di-copper(ii) dinitrate tetrahydrate) |  | 3.92926 | 2.28746 | 1.2373 | 0 | 0 | 0.45444 | INOBAO02 | Not found | https://doi.org/Not found
INOBIW | 210601 | catena-((μ2-4,4'-Bipyridine-κ2N:N')-bis(hexafluoroacetylacetonato-κ2O,O')-zinc(ii)) |  | 2.07365 | 1.32978 | 1.77294 | 0 | 0 | 0.36518 | INOBIW | 10.1107/S0108270104000198 | https://doi.org/10.1107/S0108270104000198
INODEV | 779243 | catena-[(rac-μ2-10,17,23,24-Tetraazatetracyclo[17.3.1.14,8.011,16]tetracosa-1(23),4(24),5,7,19,21-hexaene-9,18-dione-N,N',N'',N''')-copper(ii)] |  | 2.10747 | 1.58988 | 1.55437 | 0 | 0 | 0.33404 | INODEV | 10.1016/j.inoche.2010.09.016 | https://doi.org/10.1016/j.inoche.2010.09.016
INODUL | 780162 | catena-[(μ2-5-Carboxy-4-carboxylato-2-(3-pyridyl)imidazolyl-N,N',O,O')-diaqua-cadmium(ii)] |  | 1.8825 | 1.141 | 2.1804 | 0 | 0 | 0.27246 | INODUL | 10.1016/j.inoche.2010.09.020 | https://doi.org/10.1016/j.inoche.2010.09.020
INOFOH | 784822 | catena-[(μ12-Phosphato)-tris(μ3-pyridine-2,6-dicarboxylato-N,O,O',O'',O''')-(μ2-hydroxo)-pentacosakis(μ2-oxo)-tetradeca-aqua-bis(pyridine-2,6-dicarboxylato-N,O,O')-decaoxo-tetra-cerium(iii)-dodeca-tungsten dihydrate] |  | 3.03573 | 1.19787 | 3.52357 | 0 | 0 | 0.30078 | INOFOH | 10.1016/j.inoche.2010.09.024 | https://doi.org/10.1016/j.inoche.2010.09.024
INOHEZ | 785150 | catena-[bis(μ2-1,4-bis(1,2,4-Triazol-1-yl)butane-N4,N'4)-(μ2-sulfato-O,O')-hexa-aqua-di-cadmium(ii) (μ2-1,4-bis(1,2,4-triazol-1-yl)butane-N4,N'4)-diaqua-bis(sulfato-O)-cadmium(ii) dihydrate] |  | 5.57878 | 4.07639 | 1.10762 | 949.056 | 856.843 | 0.59854 | INOHEZ | 10.1016/j.inoche.2010.09.029 | https://doi.org/10.1016/j.inoche.2010.09.029
INOHOJ | 760936 | catena-[(μ2-cis-trans-1,4-bis((3-Pyridylamino)methyl)benzene-N,N')-dibromo-mercury(ii) dimethylformamide solvate] |  | 4.89688 | 2.05359 | 1.73902 | 0 | 0 | 0.49668 | INOHOJ | 10.1016/j.inoche.2010.09.032 | https://doi.org/10.1016/j.inoche.2010.09.032
INOJAX | 777810 | catena-[(μ3-1H-Imidazole-4,5-dicarboxylato-N3,O,O',O'',O''')-(μ2-acetato-O,O,O')-aqua-praseodymium(iii) monohydrate] |  | 2.69779 | 1.3517 | 2.26941 | 0 | 0 | 0.30898 | INOJAX | 10.1016/j.inoche.2010.09.033 | https://doi.org/10.1016/j.inoche.2010.09.033
INOREJ | 821553 | catena-[bis(μ4-Oxo)-tetrakis(μ3-oxo)-octakis(μ2-oxo)-(μ2-1,4-bis(bis(2-pyridylmethyl)amino)butane-N,N',N'',N''',N'''',N''''')-tetra-aqua-dodeca-oxo-di-copper-dodeca-molybdenum dihydrate] |  | 2.46762 | 1.05725 | 2.52218 | 0 | 0 | 0.2872 | INOREJ | 10.1016/j.inoche.2010.09.043 | https://doi.org/10.1016/j.inoche.2010.09.043
INORIN | 821554 | catena-[hexakis(μ3-Oxo)-tetradecakis(μ2-oxo)-bis(μ2-1,4-bis(bis(2-pyridylmethyl)amino)butane-N,N',N'',N''',N'''',N''''')-tetradeca-oxo-tetra-copper-deca-molybdenum dihydrate] |  | 3.07681 | 1.0646 | 2.30319 | 0 | 0 | 0.30508 | INORIN | 10.1016/j.inoche.2010.09.043 | https://doi.org/10.1016/j.inoche.2010.09.043
INOSIO | 783860 | catena-[(μ2-Silicato)-tetrakis(μ2-1,4-bis(1,2,4-triazol-1-yl)butane-N4,N'4)-hexacosakis(μ2-oxo)-diaqua-deca-oxo-di-cadmium(ii)-dodeca-molybdenum(vi)] |  | 2.20933 | 1.0025 | 2.71623 | 0 | 0 | 0.2853 | INOSIO | 10.1016/j.inoche.2010.09.046 | https://doi.org/10.1016/j.inoche.2010.09.046
INOTOV | 821555 | catena-[bis(μ2-(1R,3S)-(+)-Camphorato-O,O':O'',O''')-bis(μ2-1,3-bis(1H-imidazol-1-ylmethyl)benzene-N3:N'3)-di-cobalt(ii)] |  | 2.75672 | 1.4798 | 1.42512 | 0 | 0 | 0.34296 | INOTOV | 10.1016/j.inoche.2010.10.005 | https://doi.org/10.1016/j.inoche.2010.10.005
INOTUB | 821556 | catena-[bis(μ2-(1R,3S)-(+)-Camphorato-O,O':O'',O''')-bis(μ2-1,2-bis(1H-imidazol-1-ylmethyl)benzene-N3:N'3)-di-cadmium(ii) dimethylformamide solvate] |  | 7.12247 | 5.31406 | 1.1052 | 987.594 | 893.59 | 0.5377 | INOTUB | 10.1016/j.inoche.2010.10.005 | https://doi.org/10.1016/j.inoche.2010.10.005
INOVEM | 225835 | catena-(tris((μ2-2-((2,6-diisopropylphenyl)amido)-3-cyano-4-((2,6-diisopropylphenyl)imino-2-pentene))-ethyl-zinc) toluene solvate) |  | 5.15175 | 2.67795 | 1.015 | 0 | 0 | 0.48082 | INOVEM | 10.1016/S0022-328X(03)00544-8 | https://doi.org/10.1016/S0022-328X(03)00544-8
INOVEN | 784391 | catena-[(μ5-Azobenzene-3,4',5-tricarboxylato-O,O,O',O'',O''',O'''',O''''')-aqua-(dimethylformamide-O)-gadolinium(iii) dimethylformamide solvate hemihydrate] |  | 5.69934 | 3.55048 | 1.32731 | 0 | 0 | 0.52424 | INOVEN | 10.1016/j.inoche.2010.10.007 | https://doi.org/10.1016/j.inoche.2010.10.007
INOVIR | 784399 | catena-[(μ7-Benzene-1,3,5-tricarboxylato-O,O,O',O'',O'',O''',O'''',O''''')-bis(μ2-aqua)-cadmium(ii)-sodium(i)] |  | 1.83892 | 1.02499 | 2.40922 | 0 | 0 | 0.18474 | INOVIR | 10.1016/j.inoche.2010.10.006 | https://doi.org/10.1016/j.inoche.2010.10.006
INOXUE | 209208 | catena-((μ4-(S)-3-(tetrazo-5-yl)phenylalaninato)-cadmium(ii) monohydrate) |  | 2.9414 | 1.27686 | 1.9312 | 0 | 0 | 0.3564 | INOXUE | 10.1021/ic034685q | https://doi.org/10.1021/ic034685q
INOZIU | 193047 | catena-((μ2-4,4'-Trimethylene-dipyridine-N,N')-di-iodo-mercury(ii)) |  | 2.30952 | 1.2987 | 2.62412 | 0 | 0 | 0.38796 | INOZIU | 10.1016/S0020-1693(03)00348-7 | https://doi.org/10.1016/S0020-1693(03)00348-7
INOZOA | 195017 | catena-((μ2-3,3'-Azo-dipyridine-N,N')-di-iodo-mercury(ii)) |  | 2.48109 | 1.38276 | 2.96572 | 0 | 0 | 0.3637 | INOZOA | 10.1016/S0020-1693(03)00348-7 | https://doi.org/10.1016/S0020-1693(03)00348-7
INUCAV | 200204 | catena-(bis(μ2-trans-But-2-enoato-O,O,O')-(trans-but-2-enoato-O,O')-aqua-terbium(iii) trans-but-2-enoic acid) |  | 5.5702 | 3.49086 | 1.31834 | 0 | 0 | 0.53948 | INUCAV | 10.1016/S0020-1693(03)00250-0 | https://doi.org/10.1016/S0020-1693(03)00250-0
INUDIE | 205675 | catena-((μ2-Terephthalato-O,O')-(3,10-bis(2-phenylethyl)-1,3,5,8,10,12-hexaazacyclotetradecane)-nickel(ii)) |  | 2.52286 | 1.35611 | 1.37042 | 0 | 0 | 0.34992 | INUDIE | 10.1016/S0020-1693(03)00296-2 | https://doi.org/10.1016/S0020-1693(03)00296-2
INUDOK | 205676 | catena-((μ2-Terephthalato-O,O')-(3,10-dibenzyl-1,3,5,8,10,12-hexaazacyclotetradecane)-nickel(ii)) |  | 2.78458 | 1.30512 | 1.34828 | 0 | 0 | 0.36998 | INUDOK | 10.1016/S0020-1693(03)00296-2 | https://doi.org/10.1016/S0020-1693(03)00296-2
INUDUQ | 205677 | catena-((μ2-trans-Butenedioato-O,O')-(3,10-bis(2-phenylethyl)-1,3,5,8,10,12-hexaazacyclotetradecane)-nickel(ii) N,N-dimethylformamide solvate) | ("catena-((μ2-Fumarato-O,O')-(3,10-bis(2-phenylethyl)-1,3,5,8,10,12-hexaazacyclotetradecane)-nickel(ii) N,N-dimethylformamide solvate)",) | 5.8385 | 1.35823 | 1.03606 | 0 | 0 | 0.51018 | INUDUQ | 10.1016/S0020-1693(03)00296-2 | https://doi.org/10.1016/S0020-1693(03)00296-2
INUFAY | 205678 | catena-((μ2-trans-Butenedioato-O,O')-(3,10-diethyl-1,3,5,8,10,12-hexaazacyclotetradecane)-nickel(ii) dihydrate) | ("catena-((μ2-Fumarato-O,O')-(3,10-diethyl-1,3,5,8,10,12-hexaazacyclotetradecane)-nickel(ii) dihydrate)",) | 3.05928 | 1.53112 | 1.30098 | 0 | 0 | 0.4087 | INUFAY | 10.1016/S0020-1693(03)00296-2 | https://doi.org/10.1016/S0020-1693(03)00296-2
INUFEC | 205679 | catena-((μ2-trans-Butenedioato-O,O')-(3,10-bis(2-hydroxyethyl)-1,3,5,8,10,12-hexaazacyclotetradecane)-nickel(ii) dihydrate) | ("catena-((μ2-Fumarato-O,O')-(3,10-bis(2-hydroxyethyl)-1,3,5,8,10,12-hexaazacyclotetradecane)-nickel(ii) dihydrate)",) | 2.81388 | 2.03579 | 1.36066 | 0 | 0 | 0.39566 | INUFEC | 10.1016/S0020-1693(03)00296-2 | https://doi.org/10.1016/S0020-1693(03)00296-2
INUKIL | 207778 | catena-((μ2-e,a-cis-1,4-Cyclohexanedicarboxylato-O,O',O'')-aqua-(1,10-phenanthroline-N,N')-cobalt(ii)) |  | 2.21477 | 1.29343 | 1.57501 | 0 | 0 | 0.31308 | INUKIL | 10.1021/ic034796p | https://doi.org/10.1021/ic034796p
INUKOR | 210811 | catena-((μ2-e,a-cis-1,4-Cyclohexanedicarboxylato-O,O',O'')-aqua-(1,10-phenanthroline-N,N')-nickel(ii)) |  | 2.22794 | 1.27929 | 1.5884 | 0 | 0 | 0.31122 | INUKOR | 10.1021/ic034796p | https://doi.org/10.1021/ic034796p
INUNAH | 764062 | catena-(bis(μ3-N,N'-bis(4-Formylphenyl)thiourea)-bis(μ2-1,2-bis(4-pyridyl)ethene)-di-cobalt tetrahydrate) |  | 6.47289 | 5.53436 | 1.18628 | 703.315 | 592.873 | 0.47528 | INUNAH | 10.1039/c0ce00471e | https://doi.org/10.1039/c0ce00471e
INUNEL | 771360 | catena-((μ3-N,N'-bis(p-Formylphenyl)thiourea)-(μ2-4,4'-bipyridine)-cobalt(ii) monohydrate) |  | 5.38256 | 4.00696 | 1.33782 | 368.138 | 275.178 | 0.42308 | INUNEL | 10.1039/c0ce00471e | https://doi.org/10.1039/c0ce00471e
INUNUB | 697218 | catena-((μ2-5-Methyl-1-phenyl-1H-1,2,3-triazole-4-carboxylato)-(5-methyl-1-phenyl-1H-1,2,3-triazole-4-carboxylato)-copper(ii)) |  | 1.83432 | 1.08803 | 1.6366 | 0 | 0 | 0.31476 | INUNUB | 10.1002/zaac.201000346 | https://doi.org/10.1002/zaac.201000346
INUPAJ | 697219 | catena-((μ2-5-Methyl-1-phenyl-1H-1,2,3-triazole-4-carboxylato)-(5-methyl-1-phenyl-1H-1,2,3-triazole-4-carboxylato)-nickel(ii)) |  | 1.81556 | 1.07368 | 1.62549 | 0 | 0 | 0.30952 | INUPAJ | 10.1002/zaac.201000346 | https://doi.org/10.1002/zaac.201000346
INUPEN | 721397 | catena-((μ6-Oxo)-bis(μ3-oxo)-dodecakis(μ2-oxo)-diaqua-bis(2,2'-bipyridine)-tetraoxo-di-copper-tetra-tungsten-di-vanadium tetrahydrate) |  | 2.61515 | 1.68914 | 3.09069 | 0 | 0 | 0.31728 | INUPEN | 10.1002/zaac.201000332 | https://doi.org/10.1002/zaac.201000332
INUQAK | 794270 | catena-(tris(μ2-4,4'-Bipyridine)-tetrakis(2-hydroxynaphthalene-1-carboxylato)-di-cadmium(ii)) |  | 2.55255 | 1.17658 | 1.52593 | 0 | 0 | 0.35592 | INUQAK | 10.1002/zaac.201000352 | https://doi.org/10.1002/zaac.201000352
INURIS | 210834 | catena-(tetrakis(μ2-9-acridinecarboxylato)-tetrakis(μ2-methanolato)-tetra-copper(ii) hydrate) |  | 5.07773 | 3.09909 | 1.27508 | 0 | 0 | 0.48232 | INURIS | 10.1002/anie.200352024 | https://doi.org/10.1002/anie.200352024
INUSAL | 222338 | catena-((μ2-anisolesquarato)-bis(anisolesquarato)-tetraaqua-lanthanum(iii) trihydrate) | catena-((μ2-3-(4-methoxyphenyl)-4-oxycyclobut-3-ene-1,2-dione)-(3-(4-methoxyphenyl)-4-oxycyclobut-3-ene-1,2-dione)-tetraaqua-lanthanum(iii) trihydrate) | 3.60089 | 2.44786 | 1.51722 | 0 | 0 | 0.37006 | INUSAL | 10.1021/ic034922p | https://doi.org/10.1021/ic034922p
INUTIU | 222345 | catena-((μ3-squarato)-bis(μ2-squarato)-undecaaqua-di-lanthanum(iii) dihydrate) |  | 2.27792 | 1.36291 | 2.20368 | 0 | 0 | 0.27968 | INUTIU | 10.1021/ic034922p | https://doi.org/10.1021/ic034922p
IODOCU |  | catena-((μ4-Iodo)-(μ3-iodo)-(2-methylpyridine)-di-copper(i)) |  | 2.24286 | 1.3233 | 3.10857 | 0 | 0 | 0.35606 | IODOCU | Not found | https://doi.org/Not found
IOTAGP |  | catena(bis(2-Imino-4-oxo-1,3-thiazolidine)-silver(i)) perchlorate |  | 4.28164 | 2.52973 | 1.58548 | 0 | 0 | 0.4839 | IOTAGP | Not found | https://doi.org/Not found
IPABIL | 784022 | catena-((μ4-5-Cyanotetrazolato)-tris(μ2-aqua)-(μ2-5-cyanotetrazolato)-di-sodium) |  | 1.93976 | 1.02057 | 1.59729 | 0 | 0 | 0.23056 | IPABIL | 10.1002/chem.201002161 | https://doi.org/10.1002/chem.201002161
IPABIL01 | 867193 | catena-((μ4-5-cyanotetrazolato)-tris(μ2-aqua)-(μ2-5-cyanotetrazolato)-di-sodium) |  | 1.94076 | 1.01859 | 1.59702 | 0 | 0 | 0.22942 | IPABIL01 | 10.1002/cplu.201200136 | https://doi.org/10.1002/cplu.201200136
IPADAF | 800752 | catena-(bis(μ4-N-(2-Benzoato)-N'-(2-aminoethyl)oxamido)-bis(N,N,N',N'-tetramethylethylenediamine)-tetra-copper(ii) diperchlorate) |  | 4.29578 | 2.24991 | 1.41307 | 0 | 0 | 0.45012 | IPADAF | Not found | https://doi.org/Not found
IPADEI | 208312 | catena-((μ2-Nitrato-O,O,O')-(trimethylammonio-4-chlorobenzimidato-N)-silver(i)) |  | 1.99034 | 0.91479 | 1.95265 | 0 | 0 | 0.28756 | IPADEI | 10.1016/j.poly.2003.08.001 | https://doi.org/10.1016/j.poly.2003.08.001
IPAFOV | 716075 | catena-(bis(μ2-(E)-3-(3-Fluorophenyl)acrylic acid)-diaqua-manganese(ii)) |  | 2.05909 | 1.64917 | 1.54303 | 0 | 0 | 0.33336 | IPAFOV | 10.1016/j.jssc.2010.12.022 | https://doi.org/10.1016/j.jssc.2010.12.022
IPAFUB | 716076 | catena-(bis(μ2-(E)-3-(3-Fluorophenyl)acrylic acid)-diaqua-cobalt(ii)) |  | 1.98913 | 1.635 | 1.60828 | 0 | 0 | 0.3033 | IPAFUB | 10.1016/j.jssc.2010.12.022 | https://doi.org/10.1016/j.jssc.2010.12.022
IPAGIQ | 794990 | catena-(bis(μ4-1-(1H-Tetrazol-5-ylmethyl)-1H-benzotriazolato)-bis(μ3-benzotriazol-1-ylacetato)-bis(μ3-azido-N,N,N')-tetrakis(μ2-azido-N,N')-penta-manganese(ii)) |  | 2.34245 | 1.15794 | 1.85248 | 0 | 0 | 0.2858 | IPAGIQ | 10.1002/zaac.201000354 | https://doi.org/10.1002/zaac.201000354
IPAMER | 209611 | catena-((μ5-Azelato)-lead(ii)) |  | 1.42348 | 0.86212 | 2.5935 | 0 | 0 | 0.29004 | IPAMER | 10.1016/S0277-5387(03)00461-3 | https://doi.org/10.1016/S0277-5387(03)00461-3
IPANAP | 783957 | catena-[bis(μ2-Phenylene-1,3-diacetato)-(μ2-piperazine)-diaqua-di-cadmium] |  | 2.02887 | 1.0842 | 1.87281 | 0 | 0 | 0.32362 | IPANAP | 10.1016/j.jssc.2011.01.030 | https://doi.org/10.1016/j.jssc.2011.01.030
IPANET | 783958 | catena-[bis(μ5-Phenylene-1,3-diacetato)-bis(μ3-hydroxo)-(μ2-pyrazine)-tri-cobalt dihydrate] |  | 12.6596 | 12.31702 | 0.862938 | 1054.95 | 1222.5 | 0.67144 | IPANET | 10.1016/j.jssc.2011.01.030 | https://doi.org/10.1016/j.jssc.2011.01.030
IPANIX | 783959 | catena-[(μ4-Phenylene-1,3-diacetato-O,O,O',O'',O'',O''')-bis(μ4-phenylene-1,3-diacetato-O,O,O',O'',O''')-diaqua-di-praseodymium] |  | 2.58663 | 1.12174 | 1.98777 | 0 | 0 | 0.29824 | IPANIX | 10.1016/j.jssc.2011.01.030 | https://doi.org/10.1016/j.jssc.2011.01.030
IPANUJ | 787399 | catena-[(μ2-6,7-Dichloro-4-oxyphthalazin-1(2H)-one-O,O')-(μ2-6,7-dichloro-4-oxyphthalazin-1(2H)-one-O,O)-(1,10-phenanthroline)-lead] |  | 2.1779 | 1.34136 | 2.07168 | 0 | 0 | 0.2924 | IPANUJ | 10.1016/j.jssc.2011.01.034 | https://doi.org/10.1016/j.jssc.2011.01.034
IPAPAR | 787400 | catena-[bis(μ3-4,5-Dichlorophthalato-O,O',O'',O''')-bis(μ3-6,7-dichloro-4-hydroxyphthalazin-1(2H)-one-N,O,O')-bis(2,2'-bipyridyl)-tri-cadmium] |  | 2.30053 | 1.31924 | 1.93887 | 0 | 0 | 0.32094 | IPAPAR | 10.1016/j.jssc.2011.01.034 | https://doi.org/10.1016/j.jssc.2011.01.034
IPAVOK | 213962 | catena-[Tetrabutylammonium hexakis(μ2-oxo)-dioxo-nonaphenyl-di-molybdenum-tri-tin] |  | 5.87452 | 3.98058 | 1.28233 | 906.8 | 707.15 | 0.53174 | IPAVOK | 10.1002/zaac.200300255 | https://doi.org/10.1002/zaac.200300255
IPAVUQ | 213961 | catena-[Tetrabutylammonium hexakis(μ2-oxo)-dioxo-nonaphenyl-di-molybdenum-tri-tin acetonitrile solvate] |  | 5.85906 | 4.22247 | 1.26119 | 884.557 | 701.37 | 0.53666 | IPAVUQ | 10.1002/zaac.200300255 | https://doi.org/10.1002/zaac.200300255
IPAXAY | 196148 | catena-[(μ2-Dicyanamido)-bis(bis(pyrazolyl)methane)-cobalt(ii) perchlorate] |  | 4.75069 | 2.34388 | 1.23995 | 0 | 0 | 0.45684 | IPAXAY | 10.1002/zaac.200300319 | https://doi.org/10.1002/zaac.200300319
IPAXON | 767048 | catena-[bis(μ2-Azido-N,N)-(μ2-N-methylpyridinium-2-carboxylato)-cobalt] |  | 2.19841 | 1.39381 | 1.78079 | 0 | 0 | 0.2964 | IPAXON | 10.1002/chem.201001151 | https://doi.org/10.1002/chem.201001151
IPAXUT | 767049 | catena-[bis(μ2-Azido-N,N)-(μ2-N-methylpyridinium-2-carboxylato)-manganese] |  | 2.23328 | 1.31662 | 1.6903 | 0 | 0 | 0.31248 | IPAXUT | 10.1002/chem.201001151 | https://doi.org/10.1002/chem.201001151
IPAYAA | 767050 | catena-[tetrakis(μ2-Azido-N,N)-bis(μ2-N-methylpyridinium-4-carboxylato)-di-cobalt] |  | 2.02374 | 1.24409 | 1.75843 | 0 | 0 | 0.30778 | IPAYAA | 10.1002/chem.201001151 | https://doi.org/10.1002/chem.201001151
IPAYED | 223787 | catena-[bis(μ2-Chloro)-bis(3-chloropyridine)-cadmium(ii)] |  | 1.50376 | 1.03005 | 2.09255 | 0 | 0 | 0.29502 | IPAYED | 10.1039/b314522k | https://doi.org/10.1039/b314522k
IPAYIH | 223788 | catena-[bis(μ2-Bromo)-bis(3-chloropyridine)-cadmium(ii)] |  | 1.51874 | 1.14822 | 2.40952 | 0 | 0 | 0.31168 | IPAYIH | 10.1039/b314522k | https://doi.org/10.1039/b314522k
IPAYII | 767052 | catena-[hexakis(μ2-Azido-N,N)-bis(μ2-N-methylpyridinium-3-carboxylato)-dimethanol-tri-cobalt] |  | 2.01469 | 1.29044 | 1.74019 | 0 | 0 | 0.31704 | IPAYII | 10.1002/chem.201001151 | https://doi.org/10.1002/chem.201001151
IPAYON | 223789 | catena-[bis(μ2-Iodo)-bis(3-chloropyridine)-cadmium(ii)] |  | 1.94994 | 1.22176 | 2.5424 | 0 | 0 | 0.3545 | IPAYON | 10.1039/b314522k | https://doi.org/10.1039/b314522k
IPAYOO | 767053 | catena-[bis(μ3-Azido)-tetrakis(μ2-azido)-bis(μ2-N-methylpyridinium-3-carboxylato)-tri-manganese] |  | 1.78872 | 1.09002 | 1.85853 | 0 | 0 | 0.27488 | IPAYOO | 10.1002/chem.201001151 | https://doi.org/10.1002/chem.201001151
IPAYUT | 223790 | catena-[bis(μ2-Chloro)-bis(3-bromopyridine)-cadmium(ii)] |  | 1.43734 | 0.99159 | 2.47324 | 0 | 0 | 0.29 | IPAYUT | 10.1039/b314522k | https://doi.org/10.1039/b314522k
IPAZAA | 223791 | catena-[bis(μ2-Bromo)-bis(3-bromopyridine)-cadmium(ii)] |  | 1.51516 | 1.0586 | 2.76508 | 0 | 0 | 0.30268 | IPAZAA | 10.1039/b314522k | https://doi.org/10.1039/b314522k
IPAZEE | 223792 | catena-[bis(μ2-Iodo)-bis(3-bromopyridine)-cadmium(ii)] |  | 1.8412 | 1.17232 | 2.88215 | 0 | 0 | 0.34248 | IPAZEE | 10.1039/b314522k | https://doi.org/10.1039/b314522k
IPAZOO | 223794 | catena-[bis(μ2-Bromo)-bis(3-methylpyridine)-cadmium(ii)] |  | 1.81621 | 1.2119 | 2.14567 | 0 | 0 | 0.33278 | IPAZOO | 10.1039/b314522k | https://doi.org/10.1039/b314522k
IPAZUV | 785008 | catena-[(μ3-Naphthalene-1,4-dicarboxylato)-(2-phenylimidazole)-zinc] |  | 2.44611 | 1.58715 | 1.51754 | 0 | 0 | 0.36792 | IPAZUV | 10.1002/zaac.201000315 | https://doi.org/10.1002/zaac.201000315
IPEBAH | 785009 | catena-[bis(μ2-Naphthalene-1,4-dicarboxylato)-bis(μ2-(1,1'-butane-1,4-diyl)bis(imidazole)-di-zinc hemihydrate)-zinc] |  | 2.61956 | 1.57489 | 1.47801 | 0 | 0 | 0.36346 | IPEBAH | 10.1002/zaac.201000315 | https://doi.org/10.1002/zaac.201000315
IPEBIO | 223798 | catena-[bis(μ2-Chloro)-(μ2-4,4'-bipyridyl)-cadmium(ii)] |  | 1.66224 | 1.04348 | 2.10684 | 0 | 0 | 0.29242 | IPEBIO | 10.1039/b314522k | https://doi.org/10.1039/b314522k
IPEBIO01 | 223797 | catena-[bis(μ2-Chloro)-(μ2-4,4'-bipyridyl)-cadmium(ii)] |  | 1.65955 | 1.03913 | 2.09727 | 0 | 0 | 0.29086 | IPEBIO01 | 10.1039/b314522k | https://doi.org/10.1039/b314522k
IPEBIO02 | 223799 | catena-[bis(μ2-Chloro)-(μ2-4,4'-bipyridyl)-cadmium(ii)] |  | 1.69319 | 1.07518 | 2.08749 | 0 | 0 | 0.30058 | IPEBIO02 | 10.1039/b314522k | https://doi.org/10.1039/b314522k
IPECAH | 223801 | catena-[bis(μ2-Bromo)-(μ2-4,4'-bipyridyl)-cadmium(ii)] |  | 1.88428 | 1.11809 | 2.46411 | 0 | 0 | 0.3177 | IPECAH | 10.1039/b314522k | https://doi.org/10.1039/b314522k
IPECAH01 | 223800 | catena-[bis(μ2-Bromo)-(μ2-4,4'-bipyridyl)-cadmium(ii)] |  | 1.79677 | 1.09437 | 2.48314 | 0 | 0 | 0.30838 | IPECAH01 | 10.1039/b314522k | https://doi.org/10.1039/b314522k
IPECAH02 | 627931 | catena-(bis(μ2-Bromo)-(μ2-4,4'-bipyridine-N,N')-cadmium(ii)) |  | 2.31374 | 1.10204 | 2.45019 | 0 | 0 | 0.32822 | IPECAH02 | 10.1107/S0108270107030028 | https://doi.org/10.1107/S0108270107030028
IPECEL | 223802 | catena-[bis(μ2-Iodo)-(μ2-4,4'-bipyridyl)-cadmium(ii)] |  | 2.42537 | 1.21593 | 2.70827 | 0 | 0 | 0.34298 | IPECEL | 10.1039/b314522k | https://doi.org/10.1039/b314522k
IPECEL01 | 223803 | catena-((μ2-4,4'-Bipyridyl)-bis(μ2-iodo)-cadmium(ii)) |  | 2.44236 | 1.23724 | 2.68501 | 0 | 0 | 0.34734 | IPECEL01 | 10.1039/b314522k | https://doi.org/10.1039/b314522k
IPECEL02 | 223804 | catena-[bis(μ2-Iodo)-(μ2-4,4'-bipyridyl)-cadmium(ii)] |  | 2.44088 | 1.23789 | 2.68537 | 0 | 0 | 0.34698 | IPECEL02 | 10.1039/b314522k | https://doi.org/10.1039/b314522k
IPECEL03 | 223805 | catena-[bis(μ2-Iodo)-(μ2-4,4'-bipyridyl)-cadmium(ii)] |  | 2.43862 | 1.24057 | 2.68638 | 0 | 0 | 0.34806 | IPECEL03 | 10.1039/b314522k | https://doi.org/10.1039/b314522k
IPECEL04 | 223806 | catena-[bis(μ2-Iodo)-(μ2-4,4'-bipyridyl)-cadmium(ii)] |  | 2.44566 | 1.25116 | 2.67661 | 0 | 0 | 0.35086 | IPECEL04 | 10.1039/b314522k | https://doi.org/10.1039/b314522k
IPECEL05 | 223807 | catena-[bis(μ2-Iodo)-(μ2-4,4'-bipyridyl)-cadmium(ii)] |  | 2.42728 | 1.24074 | 2.69709 | 0 | 0 | 0.34766 | IPECEL05 | 10.1039/b314522k | https://doi.org/10.1039/b314522k
IPECEL06 | 223808 | catena-((μ2-4,4'-Bipyridyl)-bis(μ2-iodo)-cadmium(ii)) |  | 2.44898 | 1.25636 | 2.67105 | 0 | 0 | 0.35188 | IPECEL06 | 10.1039/b314522k | https://doi.org/10.1039/b314522k
IPECEL07 | 1180580 | catena-((μ2-4,4'-Bipyridyl)-bis(μ2-iodo)-cadmium(ii)) |  | 2.45268 | 1.24642 | 2.66862 | 0 | 0 | 0.35234 | IPECEL07 | 10.1023/A:1014480222580 | https://doi.org/10.1023/A:1014480222580
IPECEL08 | 118506 | catena-((μ2-4,4'-Bipyridyl)-bis(μ2-iodo)-cadmium(ii)) |  | 2.4537 | 1.24848 | 2.69208 | 0 | 0 | 0.35182 | IPECEL08 | Not found | https://doi.org/Not found
IPECEL09 | 197095 | catena-((μ2-4,4'-Bipyridine)-bis(μ2-iodo)-cadmium) |  | 2.49397 | 1.27175 | 2.65319 | 0 | 0 | 0.35766 | IPECEL09 | Not found | https://doi.org/Not found
IPECEL10 | 628054 | catena-((μ2-4,4'-Bipyridine-N,N')-bis(μ2-iodo)-cadmium) |  | 2.44026 | 1.22978 | 2.68912 | 0 | 0 | 0.35102 | IPECEL10 | 10.1021/cg060146v | https://doi.org/10.1021/cg060146v
IPEDUC | 197787 | catena-[bis(μ2-Dicyanamido)-(1,10-phenanthroline)-manganese(ii)] |  | 2.4396 | 1.30406 | 1.544 | 0 | 0 | 0.32056 | IPEDUC | 10.1016/S0277-5387(03)00476-5 | https://doi.org/10.1016/S0277-5387(03)00476-5
IPEDUC02 | 882886 | catena-[bis(μ2-Dicyanamido)-(1,10-phenanthroline)-manganese(ii)] |  | 2.20935 | 1.25145 | 1.57693 | 0 | 0 | 0.2999 | IPEDUC02 | 10.1016/j.poly.2012.07.087 | https://doi.org/10.1016/j.poly.2012.07.087
IPEDUC03 | 882885 | catena-[bis(μ2-Dicyanamido)-((2H8)-1,10-phenanthroline)-manganese(ii)] |  | 2.14449 | 1.15873 | 1.63891 | 0 | 0 | 0.29096 | IPEDUC03 | 10.1016/j.poly.2012.07.087 | https://doi.org/10.1016/j.poly.2012.07.087
IPEFOZ | 784531 | catena-[(μ2-Succinato)-diaqua-bis(4-aminopyridine)-nickel(ii)] |  | 2.07796 | 1.4697 | 1.52865 | 0 | 0 | 0.34002 | IPEFOZ | 10.1002/zaac.201000288 | https://doi.org/10.1002/zaac.201000288
IPEJAP | 780021 | catena-((μ2-2-(4-Carboxylatophenoxy)benzoato)-(1,10-phenanthroline)-nickel(ii)) | catena-((μ2-2-(4-Carboxyphenoxy)benzoato)-(1,10-phenanthroline)-nickel(ii)) | 2.67596 | 1.21151 | 1.46861 | 0 | 0 | 0.36728 | IPEJAP | 10.1007/s10904-010-9415-0 | https://doi.org/10.1007/s10904-010-9415-0
IPEJET | 780022 | catena-((μ2-4,4'-bipyridine)-bis(2-(4-carboxyphenoxy)benzoato)-diaqua-nickel(ii) dihydrate) |  | 2.33437 | 1.58126 | 1.39704 | 0 | 0 | 0.36398 | IPEJET | 10.1007/s10904-010-9415-0 | https://doi.org/10.1007/s10904-010-9415-0
IPEJET03 | 971575 | catena-((μ2-4,4'-Bipyridine)-diaqua-bis(2-(4-carboxyphenoxy)benzoato)-di-nickel(ii) dihydrate) |  | 2.29357 | 1.59718 | 1.3909 | 0 | 0 | 0.36586 | IPEJET03 | 10.1039/C5CE00085H | https://doi.org/10.1039/C5CE00085H
IPEJIX | 780023 | catena-(bis(μ3-2-(4-carboxyphenoxy)benzoato)-(μ2-4,4'-bipyridine)-di-zinc) |  | 3.05561 | 2.17569 | 1.53385 | 0 | 0 | 0.37578 | IPEJIX | 10.1007/s10904-010-9415-0 | https://doi.org/10.1007/s10904-010-9415-0
IPEJIX01 | 971571 | catena-(bis(μ3-2-(4-carboxyphenoxy)benzoato)-(μ2-4,4'-bipyridine)-di-zinc) |  | 3.06068 | 2.17711 | 1.56596 | 0 | 0 | 0.35892 | IPEJIX01 | 10.1039/C5CE00085H | https://doi.org/10.1039/C5CE00085H
IPEPIC | 197938 | catena-((μ2-Dicyanamide)-(μ2-perchlorato)-(2,2'-bipyridyl)-copper(ii)) |  | 2.0148 | 1.07858 | 1.8058 | 0 | 0 | 0.31144 | IPEPIC | 10.1002/zaac.200300284 | https://doi.org/10.1002/zaac.200300284
IPEQEZ | 223760 | catena-((μ2-4-Amino-6-methyl-1,2,4-triazine-3(2H)-thione-5-one)-(1,2-dimethoxyethane)-lithium) |  | 2.10756 | 1.17955 | 1.31634 | 0 | 0 | 0.35358 | IPEQEZ | 10.1002/zaac.200300300 | https://doi.org/10.1002/zaac.200300300
IPEZIM | 214526 | catena-((μ2-Fumarato)-tetra-aqua-zinc(ii) monohydrate) |  | 2.19938 | 1.51501 | 1.80626 | 0 | 0 | 0.34958 | IPEZIM | 10.1080/00958970310001628966 | https://doi.org/10.1080/00958970310001628966
IPICUG | 794605 | catena-(tetrakis(μ2-pyrido[2,3-b]pyrazine)-copper(ii)-copper(i) triperchlorate methanol solvate) |  | 5.7295 | 3.83465 | 0.992533 | 859.691 | 866.158 | 0.6013 | IPICUG | 10.1016/j.inoche.2010.10.012 | https://doi.org/10.1016/j.inoche.2010.10.012
IPIDAN | 794700 | catena-(tetrakis(μ2-pyrido[2,3-b]pyrazine)-copper(ii)-copper(i) triperchlorate) |  | 5.7579 | 3.84783 | 0.991911 | 866.538 | 873.604 | 0.59786 | IPIDAN | 10.1016/j.inoche.2010.10.012 | https://doi.org/10.1016/j.inoche.2010.10.012
IPIDUH | 783875 | catena-((μ4-hexamethylenetetramine)-bis(μ2-pyridine-3-sulfonato)-di-silver(i) dihydrate) |  | 3.07068 | 1.08172 | 2.04987 | 0 | 0 | 0.33256 | IPIDUH | 10.1016/j.inoche.2010.10.015 | https://doi.org/10.1016/j.inoche.2010.10.015
IPIFAP | 785605 | catena-(bis(μ4-hexamethylenetetramine)-(μ3-citrato)-tri-silver(i) hexahydrate) |  | 3.84482 | 2.90518 | 1.89487 | 0 | 0 | 0.40998 | IPIFAP | 10.1016/j.inoche.2010.10.015 | https://doi.org/10.1016/j.inoche.2010.10.015
IPIGIY | 821635 | catena-((μ6-succinato)-(μ3-hydroxo)-(μ2-chloro)-dichloro-tri-lead) |  | 1.50028 | 0.7274 | 4.88352 | 0 | 0 | 0.1958 | IPIGIY | 10.1016/j.inoche.2010.10.021 | https://doi.org/10.1016/j.inoche.2010.10.021
IPIHIZ | 787881 | catena-(bis(μ3-1-(2-oxyphenyl)ethanone oximato)-(μ3-propionato)-(μ3-oxo)-(μ2-1-(2-oxyphenyl)ethanone oximato)-bis(μ2-propionato)-aqua-calcium-tri-manganese(iii) acetonitrile solvate hydrate) |  | 3.94279 | 1.41509 | 1.50713 | 0 | 0 | 0.37114 | IPIHIZ | 10.1016/j.inoche.2010.10.025 | https://doi.org/10.1016/j.inoche.2010.10.025
IPIHOF | 780959 | catena-(bis(μ6-5-oxynicotinato)-di-manganese(ii)) |  | 1.86018 | 0.99087 | 2.21462 | 0 | 0 | 0.20998 | IPIHOF | 10.1016/j.inoche.2010.10.026 | https://doi.org/10.1016/j.inoche.2010.10.026
IPIHUL | 780960 | catena-(bis(μ6-5-oxynicotinato)-di-iron(ii)) |  | 1.79233 | 0.87716 | 2.31274 | 0 | 0 | 0.19042 | IPIHUL | 10.1016/j.inoche.2010.10.026 | https://doi.org/10.1016/j.inoche.2010.10.026
IPIJAT | 780961 | catena-(bis(μ6-5-oxynicotinato)-di-cadmium(ii)) |  | 2.01509 | 1.10176 | 2.6916 | 0 | 0 | 0.26638 | IPIJAT | 10.1016/j.inoche.2010.10.026 | https://doi.org/10.1016/j.inoche.2010.10.026
IPIJIB | 821692 | catena-(bis(μ2-2-(pyridin-4-yl)-1H-benzimidazole)-bis(μ2-D-camphorato)-di-cadmium(ii)) |  | 3.2534 | 1.7266 | 1.53631 | 0 | 0 | 0.38208 | IPIJIB | 10.1016/j.inoche.2010.10.029 | https://doi.org/10.1016/j.inoche.2010.10.029
IPIJOH | 770680 | catena-(bis(μ4-2,2'-(1,3-phenylene)diacetato)-(μ2-2,2'-(1,3-phenylene)diacetato)-triaqua-di-samarium(iii) tetrahydrate) |  | 3.86903 | 1.51243 | 1.72891 | 0 | 0 | 0.39904 | IPIJOH | 10.1016/j.inoche.2010.10.030 | https://doi.org/10.1016/j.inoche.2010.10.030
IPIJUM | 194697 | catena-(bis(μ6-Benzene-1,2,4,5-tetracarboxylato)-(μ4-benzene-1,2,4,5-tetracarboxylato)-dodecaaqua-tetra-erbium dodecahydrate) |  | 4.34916 | 2.83109 | 1.97035 | 0 | 0 | 0.45458 | IPIJUM | 10.1021/cg020060b | https://doi.org/10.1021/cg020060b
IPIJUN | 770681 | catena-(bis(μ4-2,2'-(1,3-phenylene)diacetato)-(μ2-2,2'-(1,3-phenylene)diacetato)-triaqua-di-europium(iii) tetrahydrate) |  | 3.85302 | 1.48797 | 1.74604 | 0 | 0 | 0.39394 | IPIJUN | 10.1016/j.inoche.2010.10.030 | https://doi.org/10.1016/j.inoche.2010.10.030
IPIKAU | 770682 | catena-(bis(μ4-2,2'-(1,3-phenylene)diacetato)-(μ2-2,2'-(1,3-phenylene)diacetato)-triaqua-di-terbium(iii) trihydrate) |  | 3.94016 | 1.78694 | 1.75844 | 0 | 0 | 0.40456 | IPIKAU | 10.1016/j.inoche.2010.10.030 | https://doi.org/10.1016/j.inoche.2010.10.030
IPILOJ | 790359 | catena-((μ6-bromo)-(μ2-2,4,6-tris(3,5-dimethyl-1H-pyrazol-1-yl)-1,3,5-triazine)-tetrakis(μ2-bromo)-dibromo-tetra-mercury) |  | 2.31393 | 1.23143 | 3.34882 | 0 | 0 | 0.3634 | IPILOJ | 10.1016/j.inoche.2010.11.003 | https://doi.org/10.1016/j.inoche.2010.11.003
IPIMIE | 795118 | catena-((μ4-biphenyl-2,2',6,6'-tetracarboxylato)-bis(μ2-1H-1,2,4-triazole)-diaqua-di-cobalt(ii)) |  | 1.68157 | 0.65354 | 2.06174 | 0 | 0 | 0.20082 | IPIMIE | 10.1016/j.inoche.2010.11.009 | https://doi.org/10.1016/j.inoche.2010.11.009
IPIMOK | 794991 | catena-((μ2-1,3-bis(4-pyridyl)propane)-tris(benzenethiolato)-indium) |  | 3.07996 | 1.20951 | 1.40825 | 0 | 0 | 0.38156 | IPIMOK | 10.1016/j.inoche.2010.11.010 | https://doi.org/10.1016/j.inoche.2010.11.010
IPIMUQ | 794992 | catena-((μ2-4,4'-bipyridine)-tris(benzenethiolato)-indium) |  | 2.42257 | 1.28954 | 1.50867 | 0 | 0 | 0.35606 | IPIMUQ | 10.1016/j.inoche.2010.11.010 | https://doi.org/10.1016/j.inoche.2010.11.010
IPINAX | 794761 | catena-((μ3-chloro)-bis(μ2-azido-N,N)-(μ2-2-((4-phenyl-1H-1,2,3-triazol-1-yl)methyl)pyridine)-chloro-di-copper(ii)) |  | 2.733 | 1.35425 | 1.78773 | 0 | 0 | 0.34522 | IPINAX | 10.1016/j.inoche.2010.11.011 | https://doi.org/10.1016/j.inoche.2010.11.011
IPIWIO | 800743 | catena-((μ3-trans-1,2-diaminocyclohexane-N,N,N',N'-tetraacetato)-bis(μ2-4,4'-bipyridine)-copper(ii)-di-copper(i) hexahydrate) |  | 5.10441 | 4.50652 | 1.48753 | 478.866 | 321.921 | 0.41556 | IPIWIO | 10.1073/pnas.1010310108 | https://doi.org/10.1073/pnas.1010310108
IPIWIO01 | 800744 | catena-((μ3-trans-1,2-diaminocyclohexane-N,N,N',N'-tetraacetato)-bis(μ2-4,4'-bipyridine)-copper(ii)-di-copper(i) hexakis(deuterium oxide)) |  | 5.13117 | 4.50358 | 1.50658 | 476.8 | 316.48 | 0.41122 | IPIWIO01 | 10.1073/pnas.1010310108 | https://doi.org/10.1073/pnas.1010310108
IPIWIO02 | 800745 | catena-((μ3-trans-1,2-diaminocyclohexane-N,N,N',N'-tetraacetato)-bis(μ2-4,4'-bipyridine)-copper(ii)-di-copper(i) hexahydrate) |  | 5.28742 | 4.6599 | 1.46723 | 497.849 | 339.312 | 0.42542 | IPIWIO02 | 10.1073/pnas.1010310108 | https://doi.org/10.1073/pnas.1010310108
IPIWIO03 | 800746 | catena-((μ3-trans-1,2-diaminocyclohexane-N,N,N',N'-tetraacetato)-bis(μ2-4,4'-bipyridine)-copper(ii)-di-copper(i) hexahydrate) |  | 5.24727 | 4.62744 | 1.47167 | 493.001 | 334.994 | 0.4246 | IPIWIO03 | 10.1073/pnas.1010310108 | https://doi.org/10.1073/pnas.1010310108
IPIWIO04 | 800747 | catena-((μ3-trans-1,2-diaminocyclohexane-N,N,N',N'-tetraacetato)-bis(μ2-4,4'-bipyridine)-copper(ii)-di-copper(i) hexahydrate) |  | 5.18244 | 4.55115 | 1.48176 | 479.867 | 323.85 | 0.42068 | IPIWIO04 | 10.1073/pnas.1010310108 | https://doi.org/10.1073/pnas.1010310108
IPIWIO05 | 800748 | catena-((μ3-trans-1,2-diaminocyclohexane-N,N,N',N'-tetraacetato)-bis(μ2-4,4'-bipyridine)-copper(ii)-di-copper(i) hexahydrate) |  | 5.26286 | 4.65477 | 1.47253 | 494.435 | 335.774 | 0.42502 | IPIWIO05 | 10.1073/pnas.1010310108 | https://doi.org/10.1073/pnas.1010310108
IPODIB | 782130 | catena-((μ4-o-Phenylenedioxyacetato)-(μ2-o-phenylenedioxyacetato)-diaqua-sodium-ytterbium dihydrate) |  | 4.09001 | 3.52502 | 1.77806 | 0 | 0 | 0.35836 | IPODIB | 10.1016/j.molstruc.2010.12.003 | https://doi.org/10.1016/j.molstruc.2010.12.003
IPOFID | 785999 | catena-((μ5-5-(Pyridin-2-ylmethoxy)isophthalato)-(μ4-5-(pyridin-2-ylmethoxy)isophthalato-κO6)-(μ4-5-(pyridin-2-ylmethoxy)isophthalato-κO4)-(μ4-oxo)-aqua-tetra-lead) |  | 2.13482 | 1.14057 | 2.65664 | 0 | 0 | 0.29192 | IPOFID | 10.1016/j.molstruc.2010.10.039 | https://doi.org/10.1016/j.molstruc.2010.10.039
IPOGUQ | 803676 | catena-((μ2-Propane-1,3-bis(4-pyridyl))-(aqua)-(oxalato)-copper(ii) pentahydrate) |  | 4.22787 | 3.39448 | 1.18168 | 0 | 0 | 0.49774 | IPOGUQ | 10.1016/j.molstruc.2011.01.037 | https://doi.org/10.1016/j.molstruc.2011.01.037
IPONOQ | 223277 | catena-(bis(μ2-N,N'-bis(Pyrid-3-ylmethyl)urea-N'',N''')-diaqua-copper dinitrate) |  | 3.48517 | 1.98189 | 1.27898 | 0 | 0 | 0.4166 | IPONOQ | Not found | https://doi.org/Not found
IPOQOT | 838885 | catena-[bis(μ3-6-Chloro-2-((diphenylphosphoroyl)imino)-1,3-benzothiazol-3(2H)-yl)-di-potassium chloroform solvate] |  | 4.22093 | 1.31582 | 1.36977 | 0 | 0 | 0.34636 | IPOQOT | 10.1002/ejic.201100960 | https://doi.org/10.1002/ejic.201100960
IPOWIU | 740911 | catena-((μ4-Cyclohexane-1,2,3,4,5,6-hexacarboxylato)-tetra-aqua-yttrium hexahydrate) |  | 3.22234 | 2.02461 | 1.55797 | 0 | 0 | 0.42004 | IPOWIU | 10.1016/j.ica.2011.01.019 | https://doi.org/10.1016/j.ica.2011.01.019
IPOWOA | 760965 | catena(-bis(μ6-6-Carboxyl-benzene-1,2,3,4,5-pentacarboxylato)-deca-aqua-penta-copper tetrahydrate) |  | 4.16604 | 1.82981 | 2.04716 | 0 | 0 | 0.33112 | IPOWOA | 10.1016/j.ica.2011.01.019 | https://doi.org/10.1016/j.ica.2011.01.019
IPOYAN |  | catena-((μ5-p-Hydroxybenzoato)-sodium) |  | 1.41986 | 0.7083 | 1.69255 | 0 | 0 | 0.1614 | IPOYAN | 10.1107/S0021889899005233 | https://doi.org/10.1107/S0021889899005233
IPOYIW | 727858 | catena-(bis(μ2-Pyridine-2,6-dicarboxylato)-tris(μ2-aqua)-bis(μ2-oxo)-di-potassium-uranium) |  | 1.7083 | 0.7885 | 2.48314 | 0 | 0 | 0.16322 | IPOYIW | Not found | https://doi.org/Not found
IPOZIW | 1180684 | catena-(bis(μ3-Benzene-1,3,5-tricarboxylato-O,O',O'')-tris((1,8-dimethyl-1,3,6,8,10,13-hexa-azacyclotetradecane)-nickel(ii)) octadecahydrate) |  | 7.53679 | 6.15411 | 0.958391 | 992.035 | 1035.1 | 0.57768 | IPOZIW | 10.1023/A:1014436406651 | https://doi.org/10.1023/A:1014436406651
IPUBIE |  | catena-(bis(μ2-9,10-bis(4-Pyridyl)anthracene)-bis(nitrato-O)-cadmium bis(nitrobenzene) clathrate) |  | 5.7548 | 5.30639 | 1.14312 | 706.007 | 617.614 | 0.4983 | IPUBIE | 10.1023/A:1014480222580 | https://doi.org/10.1023/A:1014480222580
IPUBOK |  | catena-(bis(μ2-9,10-bis(4-Pyridyl)anthracene)-di-iodo-cadmium bis(nitrobenzene) clathrate) |  | 5.90833 | 5.29721 | 1.28706 | 741.559 | 576.167 | 0.51596 | IPUBOK | 10.1023/A:1014480222580 | https://doi.org/10.1023/A:1014480222580
IPUBUQ |  | catena-(bis(μ2-9,10-bis(4-Pyridyl)anthracene)-di-iodo-cobalt bis(nitrobenzene) clathrate) |  | 5.93622 | 4.9031 | 1.26201 | 715.099 | 566.633 | 0.49962 | IPUBUQ | 10.1023/A:1014480222580 | https://doi.org/10.1023/A:1014480222580
IPUCEB | 1180786 | catena-((μ2-9,10-bis(4-Pyridyl)anthracene)-di-iodo-cadmium(ii) benzene clathrate) |  | 4.2565 | 2.03149 | 1.70306 | 0 | 0 | 0.4727 | IPUCEB | 10.1023/A:1014480222580 | https://doi.org/10.1023/A:1014480222580
IPUCOL | 1180787 | catena-((μ2-9,10-bis(4-Pyridyl)anthracene)-di-iodo-cadmium(ii) trimethoxy(phenyl)silane clathrate) |  | 5.39513 | 3.12949 | 1.36818 | 0 | 0 | 0.57926 | IPUCOL | 10.1023/A:1014480222580 | https://doi.org/10.1023/A:1014480222580
IPUCUR |  | catena-(bis(μ2-9,10-bis(4-Pyridyl)anthracene)-di-iodo-cadmium bis(trimethoxy(phenyl)silane) clathrate) |  | 7.22059 | 5.98765 | 1.13192 | 1148.54 | 1014.69 | 0.57562 | IPUCUR | 10.1023/A:1014480222580 | https://doi.org/10.1023/A:1014480222580
IPUDAY | 1180789 | catena-((μ2-9,10-bis(4-Pyridyl)anthracene)-di-iodo-cadmium(ii) ethanol clathrate) |  | 4.59523 | 1.60556 | 1.77885 | 0 | 0 | 0.45094 | IPUDAY | 10.1023/A:1014480222580 | https://doi.org/10.1023/A:1014480222580
IPUGOQ | 794244 | catena-((μ3-Biphenyl-4,4'-dicarboxy-2,2'-dicarboxylato)-bis(4,4'-bipyridine)-zinc) |  | 1.94366 | 1.10453 | 1.58651 | 0 | 0 | 0.30354 | IPUGOQ | 10.1080/00958972.2011.567416 | https://doi.org/10.1080/00958972.2011.567416
IPUGUW | 794245 | catena-((μ3-Biphenyl-4,4'-dicarboxy-2,2'-dicarboxylato)-(2,2':6',2''-terpyridine)-cadmium(ii) monohydrate) |  | 3.32429 | 1.78755 | 1.68093 | 0 | 0 | 0.3225 | IPUGUW | 10.1080/00958972.2011.567416 | https://doi.org/10.1080/00958972.2011.567416
IPUHUW | 217532 | catena-((μ4-Anthranilato)-(μ3-anthanilic acid)-cesium) |  | 1.95297 | 1.06679 | 1.82334 | 0 | 0 | 0.31992 | IPUHUW | 10.1021/ic034427t | https://doi.org/10.1021/ic034427t
IPUJEI | 217534 | catena-((μ4-Anthranilato)-(μ2-aqua)-rubidium) |  | 2.57788 | 1.10535 | 1.83326 | 0 | 0 | 0.29514 | IPUJEI | 10.1021/ic034427t | https://doi.org/10.1021/ic034427t
IPUJEJ | 797028 | catena-((μ4-1,4,8,11-tetrakis(Pyridin-3-ylmethyl)-1,4,8,11-tetra-azacyclotetradecane)-dichloro-cadmium) |  | 2.56839 | 1.52107 | 1.4536 | 0 | 0 | 0.35306 | IPUJEJ | 10.1080/00958972.2011.572967 | https://doi.org/10.1080/00958972.2011.572967
IPUJIN | 797029 | catena-((μ4-1,4,8,11-tetrakis(Pyridin-3-ylmethyl)-1,4,8,11-tetra-azacyclotetradecane)-bis(nitrato-O)-cadmium) |  | 2.1626 | 1.19831 | 1.5708 | 0 | 0 | 0.30804 | IPUJIN | 10.1080/00958972.2011.572967 | https://doi.org/10.1080/00958972.2011.572967
IPUKEK | 775012 | catena-(tetrakis(μ2-Biphenylethylene-4,4'-dicarboxylato)-octakis(1H-imidazo[4,5-f][1,10]phenanthroline)-penta-cadmium) |  | 4.04632 | 1.66148 | 1.46372 | 0 | 0 | 0.37968 | IPUKEK | 10.1080/00958972.2011.575132 | https://doi.org/10.1080/00958972.2011.575132
IPULIO | 224238 | catena-((μ2-1,8-Octylenediphosphonic acid-O,O')-tetra-aqua-cobalt 1,8-octylenediphosphonate dihydrate) |  | 5.16938 | 4.75296 | 0.873642 | 1278.3 | 1463.19 | 0.6323 | IPULIO | 10.1021/ic0301425 | https://doi.org/10.1021/ic0301425
IPURIV | 806179 | catena-((μ3-5-(Isonicotinamido)iosphthalato)-diaqua-cobalt monohydrate) |  | 2.80327 | 1.73254 | 1.71693 | 0 | 0 | 0.30654 | IPURIV | 10.1515/znb-2011-0403 | https://doi.org/10.1515/znb-2011-0403
IPUSER | 198359 | catena-((μ4-8-Hydroxyquinoline-5-sulfonato-N,O,O,O',O'')-aqua-potassium(i)) |  | 1.6493 | 0.92029 | 1.69564 | 0 | 0 | 0.18522 | IPUSER | 10.1107/S1600536803024309 | https://doi.org/10.1107/S1600536803024309
IPUSIV | 209380 | catena-(bis(μ3-8-oxy-7-iodoquinoline-5-sulfonato-N,O,O',O'')-diaqua-copper(ii) octahydrate) | catena-(bis(μ3-Ferron)-diaqua-copper(ii) octahydrate) | 3.73024 | 2.79949 | 1.85476 | 0 | 0 | 0.44734 | IPUSIV | 10.1107/S1600536803024589 | https://doi.org/10.1107/S1600536803024589
IPUSOB | 209280 | catena-(Diaqua-(μ3-8-oxy-7-iodoquinolinium-5-sulfonato-O,O',O'')-(μ2-8-oxy-7-iodoquinolinium-5-sulfonato-O,O')-calcium(ii) monohydrate) | ("catena-(Diaqua-(μ3-ferron-O,O',O'')-(μ2-ferron-O,O')-calcium(ii) monohydrate)",) | 2.35453 | 1.73608 | 2.13278 | 0 | 0 | 0.31076 | IPUSOB | 10.1107/S1600536803024000 | https://doi.org/10.1107/S1600536803024000
IPUSUH | 227758 | catena-((μ4-8-oxy-7-iodoquinoline-5-sulfonato)-triaqua-barium(ii) monohydrate) | catena-((μ4-Ferron)-triaqua-barium(ii) monohydrate) | 2.84493 | 2.00126 | 2.31732 | 0 | 0 | 0.34418 | IPUSUH | 10.1107/S1600536803024322 | https://doi.org/10.1107/S1600536803024322
IPUWAR | 227776 | catena-(bis(μ2-(4-Pyridylsulfanyl)acetato)-zinc(ii)) |  | 2.84091 | 1.01789 | 1.65559 | 0 | 0 | 0.34186 | IPUWAR | 10.1107/S1600536803026928 | https://doi.org/10.1107/S1600536803026928
IPUXIB | 654668 | catena-((μ2-2,2'-(imino)diacetato)-(2-amino-9-((2-hydroxyethoxy)methyl)-1,9-dihydro-6H-purin-6-one)-copper(ii) methanol solvate) |  | 3.98892 | 3.18308 | 1.4965 | 0 | 0 | 0.4135 | IPUXIB | 10.1016/j.jinorgbio.2011.02.001 | https://doi.org/10.1016/j.jinorgbio.2011.02.001
IQAGAJ | 795849 | catena-(bis(μ2-N,N-diisopropylisonicotinamide)-diaqua-cobalt diperchlorate acetone solvate dihydrate) |  | 4.66293 | 3.81637 | 0.905131 | 1099.99 | 1215.28 | 0.55004 | IQAGAJ | 10.1080/00958972.2011.574286 | https://doi.org/10.1080/00958972.2011.574286
IQAGEM | 227730 | catena-(hexakis(μ2-Azido-N,N)-tris(2,2'-bithiazolinyl-N,N')-tri-cobalt(ii)) |  | 1.79169 | 1.094 | 1.82581 | 0 | 0 | 0.30012 | IQAGEM | 10.1021/ja0380751 | https://doi.org/10.1021/ja0380751
IQAGEN | 776048 | catena-(bis(μ2-4-(pyridin-4-ylmethoxy)benzoato)-zinc) |  | 3.26811 | 1.38819 | 1.42395 | 0 | 0 | 0.38036 | IQAGEN | 10.1080/00958972.2011.575936 | https://doi.org/10.1080/00958972.2011.575936
IQAGOX | 803810 | catena-((μ4-terephthalato)-bis(μ2-3,5-bis((pyridin-2-ylmethyl)amino)benzoato)-di-cadmium) |  | 2.28185 | 1.15494 | 1.72801 | 0 | 0 | 0.31162 | IQAGOX | 10.1080/00958972.2011.578134 | https://doi.org/10.1080/00958972.2011.578134
IQAHEO | 788066 | catena-(tetrakis(μ3-bis(Pyridin-2-yl)amine)-(μ2-terephthalato)-tri-nickel hemihydrate) |  | 3.67943 | 1.68042 | 1.48442 | 0 | 0 | 0.38036 | IQAHEO | 10.1080/00958972.2011.578625 | https://doi.org/10.1080/00958972.2011.578625
IQALAO | 789707 | catena-(bis(μ2-9,10-Dioxo-9,10-dihydroanthracene-1,5-disulfonato)-tetrakis(1,10-phenanthroline)-di-lead octahydrate) |  | 4.0828 | 3.2455 | 1.6248 | 0 | 0 | 0.40328 | IQALAO | 10.1080/00958972.2011.572966 | https://doi.org/10.1080/00958972.2011.572966
IQASEY | 228676 | catena-((μ2-1,1-Azido)-(μ2-1,3-azido)-diazido-bis(2-(pyrazol-1-ylmethyl)pyridine)-di-copper(ii)) |  | 2.17527 | 1.20343 | 1.70009 | 0 | 0 | 0.32446 | IQASEY | 10.1021/ic034618w | https://doi.org/10.1021/ic034618w
IQASIC | 228677 | catena-(tetrakis(μ2-1,1-Azido)-(2-(3-methylpyrazol-1-ylmethyl)pyridine)-di-copper(ii)) |  | 2.64733 | 1.30866 | 1.77373 | 0 | 0 | 0.34934 | IQASIC | 10.1021/ic034618w | https://doi.org/10.1021/ic034618w
IQASOI | 228678 | catena-((μ2-1,1-Azido)-(μ2-1,3-azido)-(2-(pyrazol-1-ylmethyl)pyridine)-manganese(ii)) |  | 2.37013 | 1.21494 | 1.59042 | 0 | 0 | 0.32776 | IQASOI | 10.1021/ic034618w | https://doi.org/10.1021/ic034618w
IQEDOY | 746479 | catena-(tetrakis(μ3-iodo)-(μ2-iodo)-(4-aza-1-azoniabicyclo[2.2.2]octane)-acetonitrile-tetra-copper) |  | 1.96894 | 1.21542 | 3.42448 | 0 | 0 | 0.34278 | IQEDOY | 10.1039/c1ce05020f | https://doi.org/10.1039/c1ce05020f
IQEDUD | 198619 | catena-((μ4-1,4-bis(hexahydropyrimid-2-yl)benzene)-(μ2-nitrato-O,O)-di-silver(i) nitrate dihydrate) |  | 4.13439 | 1.93184 | 1.64337 | 0 | 0 | 0.45872 | IQEDUD | 10.1016/j.ica.2003.06.003 | https://doi.org/10.1016/j.ica.2003.06.003
IQEDUE | 746480 | catena-((μ6-iodo)-hexakis(μ4-iodo)-hexakis(μ3-iodo)-tris(μ2-iodo)-bis(1,4-diazabicyclo[2.2.2]octane)-tetradeca-copper 1,4-diazabicyclo[2.2.2]octane solvate) |  | 2.10948 | 1.33267 | 4.23854 | 0 | 0 | 0.31632 | IQEDUE | 10.1039/c1ce05020f | https://doi.org/10.1039/c1ce05020f
IQEFAL | 198620 | catena-((μ4-1,4-bis(Hexahydropyrimid-2-yl)benzene)-(μ2-1,3-diaminopropane)-di-silver(i) dinitrate) |  | 3.9013 | 2.14945 | 1.4419 | 0 | 0 | 0.48156 | IQEFAL | 10.1016/j.ica.2003.06.003 | https://doi.org/10.1016/j.ica.2003.06.003
IQEFEP | 198621 | catena-((μ4-1,3-bis(hexahydropyrimid-2-yl)benzene)-(μ2-1,3-diaminopropane)-di-silver(i) diperchlorate) |  | 4.26358 | 2.61069 | 1.3786 | 0 | 0 | 0.50496 | IQEFEP | 10.1016/j.ica.2003.06.003 | https://doi.org/10.1016/j.ica.2003.06.003
IQEHAO | 806941 | catena-((μ4-octahydroxycucurbit(5)uril)-(μ2-notrato)-aqua-di-potassium chloride nonahydrate) |  | 5.39134 | 3.44118 | 1.53525 | 0 | 0 | 0.3621 | IQEHAO | 10.1039/c1ce05162h | https://doi.org/10.1039/c1ce05162h
IQEHOC | 734825 | catena-((μ2-1,1'-butane-1,4-diylbis(1H-imidazole))-(μ2-3-((4-carboxylatobenzyl)amino)benzoato)-cobalt(ii) hydrate) |  | 3.73148 | 1.44292 | 1.3347 | 0 | 0 | 0.39266 | IQEHOC | 10.1039/c1ce05019b | https://doi.org/10.1039/c1ce05019b
IQEHUI | 806746 | catena-(bis(μ2-1,1'-butane-1,4-diylbis(1H-imidazole))-bis(μ2-2-((4-carboxylatobenzyl)amino)benzoato)-di-zinc(ii) monohydrate) |  | 2.93443 | 1.33889 | 1.4549 | 0 | 0 | 0.35496 | IQEHUI | 10.1039/c1ce05019b | https://doi.org/10.1039/c1ce05019b
IQEJET | 200448 | catena-(tetrakis(μ2-1,4-bis(1,2,3,4-tetrazol-2-yl)butane)-tetramethanol-di-copper(ii) tetraperchlorate) |  | 4.4917 | 1.5699 | 1.24999 | 0 | 0 | 0.46058 | IQEJET | 10.1016/j.ica.2003.05.002 | https://doi.org/10.1016/j.ica.2003.05.002
IQEJEU | 806748 | catena-(bis(μ2-1,1'-butane-1,4-diylbis(1H-imidazole))-bis(μ2-2-((4-carboxylatobenzyl)amino)benzoato)-di-cadmium(ii) monohydrate) |  | 3.05985 | 1.23176 | 1.54839 | 0 | 0 | 0.36112 | IQEJEU | 10.1039/c1ce05019b | https://doi.org/10.1039/c1ce05019b
IQEJIX | 200449 | catena-(bis(μ2-1,4-bis(1,2,3,4-tetrazol-2-yl)butane)-dimethanol-copper(ii) bis(tetrafluoroborate)) |  | 4.00688 | 1.54485 | 1.2557 | 0 | 0 | 0.45862 | IQEJIX | 10.1016/j.ica.2003.05.002 | https://doi.org/10.1016/j.ica.2003.05.002
IQEJIY | 806749 | catena-((μ2-1,1'-butane-1,4-diylbis(1H-imidazole))-(μ2-3-((4-carboxylatobenzyl)amino)benzoato)-zinc(ii) monohydrate) |  | 3.80376 | 1.49528 | 1.36346 | 0 | 0 | 0.39594 | IQEJIY | 10.1039/c1ce05019b | https://doi.org/10.1039/c1ce05019b
IQEJOD | 200450 | catena-(tris(μ2-1,4-bis(1,2,3,4-tetrazol-2-yl)butane)-copper(ii) diperchlorate) |  | 4.13595 | 2.13422 | 1.2497 | 0 | 0 | 0.46172 | IQEJOD | 10.1016/j.ica.2003.05.002 | https://doi.org/10.1016/j.ica.2003.05.002
IQEJUJ | 200451 | catena-(tris(μ2-1,4-bis(1,2,3,4-tetrazol-2-yl)butane)-copper(ii) bis(tetrafluoroborate)) |  | 4.00018 | 2.07616 | 1.27047 | 0 | 0 | 0.45132 | IQEJUJ | 10.1016/j.ica.2003.05.002 | https://doi.org/10.1016/j.ica.2003.05.002
IQEJUK | 806751 | catena-((μ2-4-((4-carboxylatobenzyl)amino)benzoato)-(μ2-1,1'-butane-1,4-diylbis(1H-imidazole))-zinc(ii) monohydrate) |  | 3.40408 | 1.36302 | 1.43699 | 0 | 0 | 0.36514 | IQEJUK | 10.1039/c1ce05019b | https://doi.org/10.1039/c1ce05019b
IQEKAQ | 200452 | catena-(tris(μ2-1,4-bis(1,2,3,4-tetrazol-2-yl)butane)-copper(ii) diperchlorate ethanol solvate) |  | 4.54501 | 2.86592 | 1.0985 | 0 | 0 | 0.53186 | IQEKAQ | 10.1016/j.ica.2003.05.002 | https://doi.org/10.1016/j.ica.2003.05.002
IQEKAR | 806752 | catena-((μ2-4-((4-carboxylatobenzyl)amino)benzoato)-(μ2-1,1'-butane-1,4-diylbis(1H-imidazole))-cobalt(ii) monohydrate) |  | 3.2743 | 1.339 | 1.42609 | 0 | 0 | 0.3537 | IQEKAR | 10.1039/c1ce05019b | https://doi.org/10.1039/c1ce05019b
IQEKIZ | 806754 | catena-((μ2-5-((4-carboxybenzyl)amino)isophthalato)-(μ2-1,1'-butane-1,4-diylbis(1H-imidazole))-zinc(ii)) |  | 3.12807 | 1.23615 | 1.44032 | 0 | 0 | 0.3678 | IQEKIZ | 10.1039/c1ce05019b | https://doi.org/10.1039/c1ce05019b
IQEKOF | 806755 | catena-(bis(μ3-5-[(4-carboxybenzyl)amino]benzene-1,3-dicarboxylato)-(μ2-1,1'-butane-1,4-diylbis(1H-imidazole))-di-aqua-di-cadmium(ii) trihydrate) |  | 3.62462 | 1.41973 | 1.55508 | 0 | 0 | 0.38914 | IQEKOF | 10.1039/c1ce05019b | https://doi.org/10.1039/c1ce05019b
IQERIF | 207552 | catena-[bis(μ3-Cyano)-(μ2-2,2'-bipyrimidine)-copper(i)-potassium] |  | 1.68796 | 1.02241 | 1.77037 | 0 | 0 | 0.20004 | IQERIF | 10.1016/S0020-1693(03)00491-2 | https://doi.org/10.1016/S0020-1693(03)00491-2
IQETOO | 799103 | catena-(bis(μ3-meso-Oxolane-3,4-diolato)-tetrakis(μ2-aqua)-iron(ii)-di-sodium) |  | 1.68197 | 0.90198 | 1.79418 | 0 | 0 | 0.21476 | IQETOO | 10.1002/anie.201006898 | https://doi.org/10.1002/anie.201006898
IQETUU | 799104 | catena-(bis(μ2-Aqua)-bis(μ2-meso-oxolane-3,4-diolato)-diaqua-iron(ii)-di-lithium) |  | 1.86062 | 0.90462 | 1.68377 | 0 | 0 | 0.25628 | IQETUU | 10.1002/anie.201006898 | https://doi.org/10.1002/anie.201006898
IQEVAC | 799105 | catena-(tetrakis(μ2-Aqua)-bis(μ2-meso-oxolane-3,4-diolato)-diaqua-iron(ii)-di-sodium trihydrate) |  | 2.97264 | 2.11513 | 1.40983 | 0 | 0 | 0.35838 | IQEVAC | 10.1002/anie.201006898 | https://doi.org/10.1002/anie.201006898
IQEWOQ | 229819 | catena-[dodecakis(μ3-Formato)-hexa-manganese(ii) bis(dioxane) clathrate] |  | 5.16837 | 4.02189 | 1.5881 | 687.65 | 433.001 | 0.48116 | IQEWOQ | 10.1021/ja038678c | https://doi.org/10.1021/ja038678c
IQIGOF | 745555 | catena-((μ5-Oxo)-(μ3-5-(2-pyridyl)-1H-tetrazole)-bis(μ3-oxo)-heptakis(μ2-oxo)-aqua-tetraoxo-di-copper-tetra-molybdenum monohydrate) |  | 2.45208 | 1.04275 | 3.14771 | 0 | 0 | 0.27338 | IQIGOF | 10.1039/c0ce00905a | https://doi.org/10.1039/c0ce00905a
IQIJOI | 780706 | catena-((μ2-1,2-bis(4-Carboxylatophenoxy)ethane)-(μ2-1,3-bis(4-pyridyl)propane)-aqua-methanol-nickel(ii)) |  | 2.73139 | 1.50166 | 1.38278 | 0 | 0 | 0.36332 | IQIJOI | 10.1039/c0ce00871k | https://doi.org/10.1039/c0ce00871k
IQIJUO | 780707 | catena-((μ2-1,2-bis(4-Carboxylatophenoxy)ethane)-(μ2-1,3-bis(4-pyridyl)propane)-aqua-cobalt(ii) hydrate) |  | 3.14019 | 1.24604 | 1.411 | 0 | 0 | 0.35538 | IQIJUO | 10.1039/c0ce00871k | https://doi.org/10.1039/c0ce00871k
IQIPAZ | 215981 | catena-(bis(μ6-Benzene-1,2,4,5-tetracarboxylato)-bis(μ4-benzene-1,2,4,5-tetracarboxylato)-tetrakis(μ2-pyridinium-4-carboxylato)-octakis(diaqua-manganese(ii)) octahydrate clathrate) | catena-(bis(μ6-Pyromellitato)-bis(μ4-pyromellitato)-tetrakis(μ2-isonicotiniumato)-octakis(diaqua-manganese(ii)) octahydrate clathrate) | 3.68494 | 2.17265 | 1.75163 | 0 | 0 | 0.32362 | IQIPAZ | 10.1002/zaac.200300262 | https://doi.org/10.1002/zaac.200300262
IQIPEE | 801655 | catena-(bis(μ3-Nicotinato-N,O,O')-tetrakis(μ3-oxo)-bis(μ2-oxo)-bis(nicotinic acid)-hexaoxo-di-copper(i)-tetra-molybdenum tetrahydrate) |  | 4.1226 | 2.80502 | 2.12516 | 0 | 0 | 0.36752 | IQIPEE | Not found | https://doi.org/Not found
IQIPEE01 | 827171 | catena-(bis(μ3-Nicotinato-N,O,O')-tetrakis(μ3-oxo)-bis(μ2-oxo)-bis(nicotinic acid)-hexaoxo-di-copper(i)-tetra-molybdenum tetrahydrate) |  | 4.09309 | 2.7464 | 2.1603 | 0 | 0 | 0.36124 | IQIPEE01 | Not found | https://doi.org/Not found
IQIQEE | 220635 | catena-((μ3-picolinato N-oxide)-aqua-chloro-copper(ii)) |  | 1.88834 | 1.36659 | 2.02369 | 0 | 0 | 0.29712 | IQIQEE | 10.1016/j.inoche.2003.10.018 | https://doi.org/10.1016/j.inoche.2003.10.018
IQIRIJ | 209257 | catena-(tetrakis(μ2-benzoato)-(μ2-1,5-naphthyridine)-di-rhodium(ii) chloroform solvate) |  | 4.18239 | 3.08569 | 1.45227 | 0 | 0 | 0.43234 | IQIRIJ | 10.1016/j.inoche.2003.10.028 | https://doi.org/10.1016/j.inoche.2003.10.028
IQIROP | 216143 | catena-((μ3-arsenato)-oxo-(1,10-phenanthroline)-vanadium) |  | 1.7856 | 1.1117 | 2.05167 | 0 | 0 | 0.27664 | IQIROP | 10.1016/j.inoche.2003.10.024 | https://doi.org/10.1016/j.inoche.2003.10.024
IQISEH | 739084 | catena-((μ8-2,5-Dihydroxyterephthalato)-diaqua-di- manganese(ii)) |  | 1.15367 | 0.64207 | 2.51935 | 0 | 0 | 0.14732 | IQISEH | 10.1071/CH09378 | https://doi.org/10.1071/CH09378
IQIVAG | 759579 | catena-((μ4-2,2'-(1,3-phenylene)diacetato)-(μ2-2,2'-(1,3-phenylene)diacetato)-bis(μ2-4,4'-bipyridine)-di-cobalt(ii) sesquihydrate) |  | 4.07978 | 1.77771 | 1.46237 | 0 | 0 | 0.35556 | IQIVAG | 10.1016/j.molstruc.2010.02.019 | https://doi.org/10.1016/j.molstruc.2010.02.019
IQIVEK | 759580 | catena-((μ2-4,4'-Bipyridine)-diethanol-bis(hydrogen 2,2'-(1,3-phenylene)diacetato)-nickel(ii)) |  | 2.2506 | 1.11371 | 1.40296 | 0 | 0 | 0.34024 | IQIVEK | 10.1016/j.molstruc.2010.02.019 | https://doi.org/10.1016/j.molstruc.2010.02.019
IQIVIO | 759581 | catena-((μ3-2,2'-(1,3-phenylene)diacetato)-(μ2-1,3-bis(4-pyridyl)propane)-copper(ii)) |  | 2.25877 | 1.21792 | 1.49789 | 0 | 0 | 0.33706 | IQIVIO | 10.1016/j.molstruc.2010.02.019 | https://doi.org/10.1016/j.molstruc.2010.02.019
IQIWOU | 229523 | catena-((μ4-5-sulfoisophthalato)-(4,4'-bipyridine)-cadmium(ii)) |  | 2.43263 | 1.28107 | 1.99508 | 0 | 0 | 0.27962 | IQIWOU | 10.1021/ic0343307 | https://doi.org/10.1021/ic0343307
IQIWUA | 229524 | catena-(bis(μ3-5-sulfoisophthalato)-diaqua-tetrakis(2,2'-bipyridine)-tri-cadmium(ii) dihydrate) |  | 3.609 | 1.26707 | 1.76373 | 0 | 0 | 0.3346 | IQIWUA | 10.1021/ic0343307 | https://doi.org/10.1021/ic0343307
IQIXAH | 229525 | catena-((μ3-5-sulfoisophthalato)-aqua-(4,4'-bipyridine)-zinc(ii) dihydrate) |  | 3.24052 | 1.35658 | 1.60207 | 0 | 0 | 0.36146 | IQIXAH | 10.1021/ic0343307 | https://doi.org/10.1021/ic0343307
IQIZUD | 215527 | catena-((μ6-benzene-1,2,4,5-tetracarboxylato)-(μ4-benzene-1,2,4,5-tetracarboxylato)-bis(μ2-piperazine)-diaqua-tetra-zinc) |  | 2.13774 | 0.9611 | 2.09268 | 0 | 0 | 0.27534 | IQIZUD | 10.1021/ic034836p | https://doi.org/10.1021/ic034836p
IQIZUD01 | 212599 | catena-((μ6-Benzene-1,2,4,5-tetracarboxylato)-(μ4-benzene-1,2,4,5-tetracarboxylato)-bis(μ2-piperazine)-diaqua-tetra-zinc(ii)) |  | 2.12891 | 0.95595 | 2.10786 | 0 | 0 | 0.26644 | IQIZUD01 | 10.1016/j.ica.2004.03.019 | https://doi.org/10.1016/j.ica.2004.03.019
IQOBAR | 215528 | catena-(bis(μ6-benzene-1,2,4,5-tetracarboxylato)-tris(μ2-piperazine)-diaqua-tetra-cadmium) |  | 2.04045 | 1.04091 | 2.26415 | 0 | 0 | 0.27332 | IQOBAR | 10.1021/ic034836p | https://doi.org/10.1021/ic034836p
IQOBIZ | 205121 | catena-((μ4-tetrakis(Imidazolyl)borate-N,N',N'',N''')-iodo-lead(ii)) |  | 2.5228 | 1.67169 | 2.40384 | 0 | 0 | 0.33672 | IQOBIZ | 10.1021/ic035117d | https://doi.org/10.1021/ic035117d
IQOBOF | 205122 | catena-((μ4-tetrakis(Imidazolyl)borate-N,N',N'',N''')-(benzoato)-lead(ii) hemihydrate) |  | 2.74534 | 1.34514 | 1.94585 | 0 | 0 | 0.32846 | IQOBOF | 10.1021/ic035117d | https://doi.org/10.1021/ic035117d
IQOLEF | 228757 | catena-((μ2-trifluoromethanesulfonato)-(μ2-1,4-dithiepan-6-one)-di-silver) |  | 2.35302 | 0.92175 | 2.23852 | 0 | 0 | 0.3094 | IQOLEF | Not found | https://doi.org/Not found
IQOVUG | 803745 | catena-[bis(μ4-5-(4H-1,2,4-Triazol-4-yl)benzene-1,3-dicarboxylato)-neodymium-silver] |  | 2.32636 | 1.01669 | 2.32879 | 0 | 0 | 0.266 | IQOVUG | 10.1039/c0ce00921k | https://doi.org/10.1039/c0ce00921k
IQOWAN | 803746 | catena-[bis(μ4-5-(4H-1,2,4-Triazol-4-yl)benzene-1,3-dicarboxylato)-europium-silver] |  | 2.3244 | 0.99019 | 2.39624 | 0 | 0 | 0.2506 | IQOWAN | 10.1039/c0ce00921k | https://doi.org/10.1039/c0ce00921k
IQOWER | 803747 | catena-[bis(μ4-5-(4H-1,2,4-Triazol-4-yl)benzene-1,3-dicarboxylato)-silver-terbium] |  | 2.31929 | 0.97784 | 2.44639 | 0 | 0 | 0.2496 | IQOWER | 10.1039/c0ce00921k | https://doi.org/10.1039/c0ce00921k
IQOWIV | 803748 | catena-[(μ4-5-(4H-1,2,4-Triazol-4-yl)benzene-1,3-dicarboxylato)-(μ3-5-(4H-1,2,4-triazol-4-yl)benzene-1,3-dicarboxylato)-aqua-erbium-silver monohydrate] |  | 2.6501 | 1.09139 | 2.41857 | 0 | 0 | 0.25642 | IQOWIV | 10.1039/c0ce00921k | https://doi.org/10.1039/c0ce00921k
IQOWOB | 803749 | catena-[(μ4-5-(4H-1,2,4-Triazol-4-yl)benzene-1,3-dicarboxylato)-(μ3-5-(4H-1,2,4-triazol-4-yl)benzene-1,3-dicarboxylato)-aqua-ytterbium-silver monohydrate] |  | 2.66499 | 1.08383 | 2.45529 | 0 | 0 | 0.25348 | IQOWOB | 10.1039/c0ce00921k | https://doi.org/10.1039/c0ce00921k
IQOWUH | 809084 | catena-[(μ3-3-Amino-1,2,4-triazolato)-copper(i)] |  | 1.50936 | 0.90216 | 2.50802 | 0 | 0 | 0.28256 | IQOWUH | 10.1039/c1ce05230f | https://doi.org/10.1039/c1ce05230f
IQOWUH01 | 809085 | catena-[bis(μ3-3-Amino-1,2,4-triazolato)-di-copper(i)] |  | 2.08377 | 0.88358 | 2.44081 | 0 | 0 | 0.30646 | IQOWUH01 | 10.1039/c1ce05230f | https://doi.org/10.1039/c1ce05230f
IQOWUH02 | 809086 | catena-[bis(μ4-3-Amino-1,2,4-triazolato)-di-copper(i)] |  | 2.0888 | 0.91874 | 2.41104 | 0 | 0 | 0.31 | IQOWUH02 | 10.1039/c1ce05230f | https://doi.org/10.1039/c1ce05230f
IQOXIW | 779715 | catena-[(μ12-Silicato)-hexakis(μ2-2,2'-biimidazole)-hexacosakis(μ2-oxo)-decaoxo-hexa-silver-dodeca-tungsten dihydroxide dihydrate] |  | 2.711 | 1.30444 | 3.88102 | 0 | 0 | 0.28694 | IQOXIW | 10.1039/c1ce05093a | https://doi.org/10.1039/c1ce05093a
IQOXOC | 779716 | catena-[(μ12-Phosphato)-hexakis(μ2-2,2'-biimidazole)-hexacosakis(μ2-oxo)-decaoxo-hexa-silver-dodeca-tungsten trihydroxide monohydrate] |  | 2.72 | 1.29403 | 3.88172 | 0 | 0 | 0.27882 | IQOXOC | 10.1039/c1ce05093a | https://doi.org/10.1039/c1ce05093a
IQOXUI | 779717 | catena-[bis(μ9-phosphato)-hexakis(μ2-2,2'-biimidazole)-heptatricontakis(μ2-oxo)-heptadecaoxo-hexa-silver-octadeca-tungsten dodecahydrate] |  | 3.89321 | 3.00607 | 3.85564 | 0 | 0 | 0.34866 | IQOXUI | 10.1039/c1ce05093a | https://doi.org/10.1039/c1ce05093a
IQOYET | 752715 | catena-[bis(μ3-Benzimidazolato-5-carboxylato)-bis(μ3-benzimidazole-5-carboxylato)-tri-silver-terbium tetrahydrate] |  | 4.6217 | 4.38152 | 2.04773 | 422.497 | 206.325 | 0.39548 | IQOYET | 10.1039/c0ce00923g | https://doi.org/10.1039/c0ce00923g
IQOYIX | 782273 | catena-[(μ3-Benzimidazolato-5-carboxylato)-(μ3-benzimidazole-5-carboxylato)-(μ2-benzimidazole-5-carboxylato)-(μ2-acetato)-europium-di-silver monohydrate] |  | 2.81697 | 1.32907 | 2.18586 | 0 | 0 | 0.33076 | IQOYIX | 10.1039/c0ce00923g | https://doi.org/10.1039/c0ce00923g
IQOYOD | 782274 | catena-[bis(μ3-Benzimidazole-5-carboxylato)-bis(μ2-benzimidazole-5-carboxylato)-(μ2-bromo)-di-copper-erbium] |  | 2.02184 | 1.39926 | 2.15938 | 0 | 0 | 0.30054 | IQOYOD | 10.1039/c0ce00923g | https://doi.org/10.1039/c0ce00923g
IQOYUI | 230184 | catena-(bis(μ2-2,2'-bis((3-Pyridyl)methoxy)-1,1'-biphenyl)-dibromo-cadmium) |  | 2.49573 | 1.16102 | 1.58734 | 0 | 0 | 0.34306 | IQOYUI | 10.1016/j.molstruc.2004.04.021 | https://doi.org/10.1016/j.molstruc.2004.04.021
IQOYUJ | 782275 | catena-[bis(μ3-Benzimidazole-5-carboxylato)-bis(μ2-benzimidazole-5-carboxylato)-(μ2-bromo)-di-copper-ytterbium] |  | 2.02409 | 1.4203 | 2.16936 | 0 | 0 | 0.30034 | IQOYUJ | 10.1039/c0ce00923g | https://doi.org/10.1039/c0ce00923g
IQOZAP | 230185 | catena-((μ2-2,2'-bis((3-Pyridyl)methoxy)-1,1'-biphenyl)-bis(μ2-isothiocyanato)-cadmium) |  | 2.37966 | 1.4627 | 1.54831 | 0 | 0 | 0.36354 | IQOZAP | 10.1016/j.molstruc.2004.04.021 | https://doi.org/10.1016/j.molstruc.2004.04.021
IQOZAQ | 782276 | catena-[bis(μ3-Benzimidazole-5-carboxylato)-tetrakis(μ2-benzimidazole-5-carboxylato)-(μ2-oxalato)-di-silver-di-terbium] |  | 2.8419 | 1.0108 | 2.10896 | 0 | 0 | 0.3179 | IQOZAQ | 10.1039/c0ce00923g | https://doi.org/10.1039/c0ce00923g
IQOZIY | 813388 | catena-[(μ4-1-(3,5-dicarboxylatophenyl)-1,2,3-triazole)-aqua-manganese] |  | 2.58982 | 1.95118 | 1.76205 | 0 | 0 | 0.3041 | IQOZIY | 10.1039/c1ce05208j | https://doi.org/10.1039/c1ce05208j
IQOZOE | 813389 | catena-[(μ3-1-(3,5-dicarboxylatophenyl)-1,2,3-triazole)-diaqua-cobalt monohydrate] |  | 3.52869 | 2.48998 | 1.67325 | 0 | 0 | 0.34538 | IQOZOE | 10.1039/c1ce05208j | https://doi.org/10.1039/c1ce05208j
IQOZUK | 813390 | catena-[Hexaaqua-cobalt bis(μ2-1-(3,5-dicarboxylatophenyl)-1,2,3-triazole-4-carboxylato)-hexaaqua-di-cobalt dihydrate] |  | 5.52627 | 2.95031 | 1.48515 | 0 | 0 | 0.42066 | IQOZUK | 10.1039/c1ce05208j | https://doi.org/10.1039/c1ce05208j
IQUBOM | 731413 | catena-[(μ2-Azido)-(2-(((3-(methylamino)propyl)imino)methyl)phenolato)-copper(ii)] |  | 2.12109 | 1.34993 | 1.56167 | 0 | 0 | 0.34746 | IQUBOM | 10.1007/s11243-009-9289-6 | https://doi.org/10.1007/s11243-009-9289-6
IQUBOM01 | 810767 | catena-((μ2-azido)-(2-(((3-(methylamino)propyl)imino)methyl)phenolato)-copper(ii)) |  | 1.97537 | 1.25127 | 1.61105 | 0 | 0 | 0.32302 | IQUBOM01 | 10.1016/j.ica.2011.07.027 | https://doi.org/10.1016/j.ica.2011.07.027
IQUCAZ | 747378 | catena-[(η3-ethylene-1,2-bis(oxamato))-aqua-copper(ii) monohydrate] |  | 3.33805 | 2.74406 | 1.8388 | 0 | 0 | 0.349 | IQUCAZ | 10.1007/s11243-009-9292-y | https://doi.org/10.1007/s11243-009-9292-y
IQUCUS | 231807 | catena-(Diaqua-bis(isonicotinato)-bis(μ2-1,1'-(1,4-butanediyl)bis(imidazole))-cobalt(ii) tetrahydrate) |  | 3.78766 | 3.12382 | 1.2997 | 0 | 0 | 0.41346 | IQUCUS | 10.1107/S1600536803027272 | https://doi.org/10.1107/S1600536803027272
IQUCUT | 745889 | catena-[(μ2-Fumarato)-(3,14-dimethyl-2,6,13,17-tetraazatricyclo[14.4.01,18,07,12]docosane)-zinc(ii) dimethylformamide solvate] |  | 4.51388 | 1.54742 | 1.22691 | 0 | 0 | 0.41888 | IQUCUT | 10.1007/s11243-009-9293-x | https://doi.org/10.1007/s11243-009-9293-x
IQUDED | 221142 | catena-((μ2-sulfato-O,O')-pyridine-triaqua-cobalt(ii)) |  | 1.69281 | 0.9405 | 1.94772 | 0 | 0 | 0.28036 | IQUDED | 10.1107/S1600536803027545 | https://doi.org/10.1107/S1600536803027545
IQUFUV | 231816 | catena-(bis(μ3-4-Hydroxyisophthalato)-bis(2,2'-bipyridine-N,N')-di-manganese(ii)) |  | 2.24625 | 1.33668 | 1.61019 | 0 | 0 | 0.31448 | IQUFUV | 10.1107/S1600536803027685 | https://doi.org/10.1107/S1600536803027685
IQUGOQ | 231820 | catena-(bis(μ3-8-Hydroxy-7-iodoquinoline-5-sulfonato-N,O,O',O'')-diaqua-cadmium(ii) tetrahydrate) | catena-(bis(μ3-Ferron)-diaqua-cadmium(ii) tetrahydrate) | 3.51596 | 2.24316 | 2.29497 | 0 | 0 | 0.37054 | IQUGOQ | 10.1107/S1600536803027818 | https://doi.org/10.1107/S1600536803027818
IQUGOQ01 | 1180826 | catena-((μ3-7-Iodo-8-oxyquinoline-5-sulfonato-N,O,O',O'')-diaqua-cadmium(ii) dihydrate) |  | 3.67094 | 2.31907 | 2.22801 | 0 | 0 | 0.39806 | IQUGOQ01 | Not found | https://doi.org/Not found
IQUKOU | 1180839 | catena-(syn,syn-tetrakis(μ2-Propionato-O,O')-tetrakis(μ2-methoxo)-(μ2-pyrazine)-tetra-copper(ii)) |  | 2.0968 | 1.37037 | 1.71558 | 0 | 0 | 0.37088 | IQUKOU | 10.1080/713738673 | https://doi.org/10.1080/713738673
IQUKUA | 1180840 | catena-((μ2-4,4'-Bipyridyl)-bis((μ2-methoxo)-(propionato-O)-methanol-copper(ii)) methanol solvate) |  | 4.08725 | 1.68342 | 1.26421 | 0 | 0 | 0.45652 | IQUKUA | 10.1080/713738673 | https://doi.org/10.1080/713738673
IQUNAJ |  | catena-(bis(μ4-Oxalato)-yttrium-tetra-aqua-potassium) |  | 1.59065 | 1.21181 | 2.13583 | 0 | 0 | 0.1861 | IQUNAJ | 10.1021/cm981155x | https://doi.org/10.1021/cm981155x
IQUNAJ01 | 658005 | catena-(bis(μ4-Oxalato)-tetraaqua-potassium-yttrium) |  | 1.52817 | 1.20999 | 2.08171 | 0 | 0 | 0.20134 | IQUNAJ01 | 10.1016/j.ica.2008.05.029 | https://doi.org/10.1016/j.ica.2008.05.029
IQUYEY | 228715 | catena-(octakis(μ2-Azido-N,N)-(μ2-2,3,5,6-tetrakis(pyrid-2-yl)pyrazine)-di-azido-penta-copper(ii)) |  | 1.89734 | 1.10569 | 2.04051 | 0 | 0 | 0.28142 | IQUYEY | 10.1021/ic030244v | https://doi.org/10.1021/ic030244v
IQUZID | 222115 | catena-(bis(μ3-cis,trans-1,3,5-Triaminocyclohexane)-di-silver(i) bis(trifluoromethanesulfonate)) |  | 5.14085 | 4.26917 | 1.25109 | 799.342 | 638.917 | 0.57606 | IQUZID | 10.1039/b312876h | https://doi.org/10.1039/b312876h
IQUZOJ | 222116 | catena-((cis,cis-1,3,5-Triaminocyclohexane)-silver(i) trifluoromethanesulfonate methanol solvate) |  | 5.04857 | 4.36111 | 1.08254 | 1840.79 | 1700.43 | 0.63554 | IQUZOJ | 10.1039/b312876h | https://doi.org/10.1039/b312876h
IRACOU | 773455 | catena-(bis(μ2-dimethyl sulfoxide)-bis(μ2-2-oxy-4-methoxybenzoato)-di-copper) |  | 2.37216 | 1.21446 | 1.75673 | 0 | 0 | 0.31916 | IRACOU | 10.1021/ol102407k | https://doi.org/10.1021/ol102407k
IRACUA | 747667 | catena-(tris(μ3-(3-oxo-2,3-dihydro-benzo[1,4]oxazin-4-yl)acetato)-(μ3-acetato)-pentaaqua-di-sodium-zinc) |  | 2.55164 | 1.17743 | 1.5607 | 0 | 0 | 0.31094 | IRACUA | 10.1016/j.ica.2010.08.045 | https://doi.org/10.1016/j.ica.2010.08.045
IRAROI | 198204 | catena-((μ2-Terephthalato-O,O')-bis(2-(3'-pyridyl)-4,4,5,5-tetramethylimidazoline-1-oxyl-3-oxide-N radical)-diaqua-nickel(ii)) |  | 3.66129 | 1.2882 | 1.28676 | 0 | 0 | 0.4079 | IRAROI | 10.1016/j.ica.2003.05.006 | https://doi.org/10.1016/j.ica.2003.05.006
IRARUO | 198205 | catena-((μ2-Terephthalato-O,O',O'',O''')-bis(2-(3'-pyridyl)-4,4,5,5-tetramethylimidazoline-1-oxyl-3-oxide-N radical)-copper(ii)) |  | 2.48911 | 1.43295 | 1.34829 | 0 | 0 | 0.38762 | IRARUO | 10.1016/j.ica.2003.05.006 | https://doi.org/10.1016/j.ica.2003.05.006
IRAXOP | 768918 | catena-(bis(μ2-1,2-bis(4-Pyridyl)ethane)-bis(dimethylformamide)-copper(ii) diperchlorate dimethylformamide solvate) |  | 5.18896 | 3.37661 | 0.886302 | 0 | 0 | 0.56992 | IRAXOP | 10.1016/j.poly.2010.12.030 | https://doi.org/10.1016/j.poly.2010.12.030
IRAXUV | 768919 | catena-(tetrakis(μ2-1,2-bis(4-Pyridyl)ethane)-tetrakis(dimethylformamide)-di-copper(ii) tetraperchlorate dimethylformamide solvate) |  | 6.76504 | 5.59336 | 0.697295 | 1844.94 | 2645.85 | 0.65998 | IRAXUV | 10.1016/j.poly.2010.12.030 | https://doi.org/10.1016/j.poly.2010.12.030
IRAYAC | 768920 | catena-(bis(μ2-1,2-bis(4-Pyridyl)ethane)-bis(nitrato-O)-copper(ii) dihydrate) |  | 2.32973 | 1.32739 | 1.37557 | 0 | 0 | 0.39702 | IRAYAC | 10.1016/j.poly.2010.12.030 | https://doi.org/10.1016/j.poly.2010.12.030
IRAYEG | 768921 | catena-(tetrakis(μ2-Acetato-O,O')-(μ2-1,2-bis(4-pyridyl)ethane)-di-copper(ii) hydrate) |  | 6.26045 | 5.70231 | 1.24479 | 783.085 | 629.088 | 0.50088 | IRAYEG | 10.1016/j.poly.2010.12.030 | https://doi.org/10.1016/j.poly.2010.12.030
IREBAJ | 784636 | catena-((μ2-bis(4-Pyridyl) sulfide)-bis(dicyanamide)-bis(methanol)-copper(ii)) |  | 2.63259 | 1.21375 | 1.42037 | 0 | 0 | 0.3838 | IREBAJ | 10.1016/j.poly.2010.12.046 | https://doi.org/10.1016/j.poly.2010.12.046
IREBEN | 784637 | catena-(bis(μ2-bis(4-Pyridyl) sulfide)-bis(isothiocyanato)-iron(ii) dihydrate) |  | 3.1812 | 1.14166 | 1.42905 | 0 | 0 | 0.37026 | IREBEN | 10.1016/j.poly.2010.12.046 | https://doi.org/10.1016/j.poly.2010.12.046
IREBIR | 784638 | catena-(bis(μ2-bis(4-Pyridyl) sulfide)-bis(isothiocyanato)-cadmium(ii) dihydrate) |  | 3.2449 | 1.18458 | 1.51962 | 0 | 0 | 0.39144 | IREBIR | 10.1016/j.poly.2010.12.046 | https://doi.org/10.1016/j.poly.2010.12.046
IREBOX | 796560 | catena-(bis(μ2-Dicyanamido)-(μ2-bis(4-pyridyl) sulfide)-iron) |  | 2.28863 | 1.02736 | 1.64079 | 0 | 0 | 0.29204 | IREBOX | 10.1016/j.poly.2010.12.046 | https://doi.org/10.1016/j.poly.2010.12.046
IREBUD | 793048 | catena-(bis(μ2-Dicyanamido)-(μ2-bis(4-pyridyl) sulfide)-cadmium) |  | 2.28631 | 1.04225 | 1.80052 | 0 | 0 | 0.32312 | IREBUD | 10.1016/j.poly.2010.12.046 | https://doi.org/10.1016/j.poly.2010.12.046
IREFOB | 703810 | catena-(tetrakis(μ5-Phosphato)-bis(μ2-hydroxo)-octadecakis(μ2-oxo)-icosakis(1H-pyrazole-N2)-decaoxo-penta-cobalt-deca-molybdenum bis(pyrazole) hexahydrate) |  | 4.72937 | 1.88814 | 1.84584 | 0 | 0 | 0.4101 | IREFOB | 10.1016/j.ica.2011.02.028 | https://doi.org/10.1016/j.ica.2011.02.028
IREFUH | 703811 | catena-(bis(μ6-Phosphato)-heptakis(μ2-oxo)-nonakis(pyrazole-N2)-octaoxo-penta-molybdenum-tri-zinc pyrazole dihydrate) |  | 5.39689 | 1.66944 | 1.97534 | 0 | 0 | 0.3979 | IREFUH | 10.1016/j.ica.2011.02.028 | https://doi.org/10.1016/j.ica.2011.02.028
IREGAO | 703812 | catena-(Diaqua-tetrakis(pyrazole-N2)-nickel tetrakis(μ5-phosphato)-icosakis(μ2-oxo)-icosakis(1H-pyrazole-N2)-decaoxo-deca-molybdenum-penta-nickel bis(pyrazole) dihydrate) |  | 6.25764 | 4.76226 | 1.59665 | 635.385 | 397.948 | 0.49312 | IREGAO | 10.1016/j.ica.2011.02.028 | https://doi.org/10.1016/j.ica.2011.02.028
IREGES | 703813 | catena-(bis(Aqua-tetrakis(pyrazole-N2)-copper) diaqua-tetrakis(pyrazole-N2)-copper tetrakis(μ5-phosphato)-hexadecakis(μ2-oxo)-dodecakis(pyrazole-N2)-tetradecaoxo-tri-copper-deca-molybdenum hexahydrate) |  | 6.94298 | 5.28158 | 1.43536 | 1327.62 | 924.942 | 0.58624 | IREGES | 10.1016/j.ica.2011.02.028 | https://doi.org/10.1016/j.ica.2011.02.028
IREGOB | 209034 | catena-((μ2-2-Oxynicotinato)-aqua-bis(2-oxynicotinato)-terbium(iii) hydrate) |  | 6.53815 | 4.83672 | 1.62418 | 624.273 | 384.361 | 0.43988 | IREGOB | 10.1016/j.poly.2003.09.018 | https://doi.org/10.1016/j.poly.2003.09.018
IREGUH | 209035 | catena-((μ2-2-Oxynicotinato)-aqua-bis(2-oxynicotinato)-europium(iii) hydrate) |  | 6.5414 | 4.77325 | 1.59626 | 599.638 | 375.65 | 0.43784 | IREGUH | 10.1016/j.poly.2003.09.018 | https://doi.org/10.1016/j.poly.2003.09.018
IREHAP | 795227 | catena-(tetrakis(μ2-2-(3,5-Di-t-butyl-2-oxybenzylamino)acetato)-tetrakis(μ2-oxo)-diaqua-tetrakis(methanol)-hexaoxo-di-cadmium-tetra-molybdenum tetrahydrate) |  | 3.32 | 1.95602 | 1.49241 | 0 | 0 | 0.4164 | IREHAP | 10.1016/j.ica.2011.03.036 | https://doi.org/10.1016/j.ica.2011.03.036
IREXAE | 231259 | catena-((μ6-Nonagermanide)-(μ3-1,4,10,13-tetraoxa-7,16-diazacyclo-octadecane)-(μ2-ethylenediamine)-(ethylenediamine)-(1,4,10,13-tetraoxa-7,16-diazacyclo-octadecane)-di-potassium-di-rubidium) | catena-((μ6-Nonagermanide)-(μ3-diaza-18-crown-6)-(μ2-ethylenediamine)-(ethylenediamine)-(diaza-18-crown-6)-di-potassium-di-rubidium) | 2.72535 | 1.21578 | 1.92022 | 0 | 0 | 0.30022 | IREXAE | 10.1524/ncrs.2003.218.3.370 | https://doi.org/10.1524/ncrs.2003.218.3.370
IREYAG | 796622 | catena-[bis(μ3-Hydroxo)-bis(μ2-cyano)-bis(μ2-4-methyl-2,6-bis((E)-((pyridin-2-ylmethyl)imino)methyl)phenolato-N,N',N'',N''',O,O)-aqua-silver(i)-tetra-zinc(ii) triperchlorate methanol tetrahydrofuran solvate] |  | 5.89329 | 3.32611 | 1.29189 | 0 | 0 | 0.5225 | IREYAG | 10.1016/j.poly.2011.01.001 | https://doi.org/10.1016/j.poly.2011.01.001
IREYEK | 796623 | catena-[bis(μ3-Hydroxo)-bis(μ2-cyano)-bis(μ2-4-methyl-2,6-bis((E)-((pyridin-2-ylmethyl)imino)methyl)phenolato-N,N',N'',N''',O,O)-aqua-gold(i)-tetra-zinc(ii) triperchlorate tetrahydrofuran solvate monohydrate] |  | 5.84555 | 3.27956 | 1.40033 | 0 | 0 | 0.5222 | IREYEK | 10.1016/j.poly.2011.01.001 | https://doi.org/10.1016/j.poly.2011.01.001
IRIHIA | 193975 | catena-((μ2-Azido-N,N)-(μ2-azido-N,N'')-(1-ethyl-2-(p-tolylazo)imidazole-N,N')-manganese(ii)) |  | 2.40129 | 1.21041 | 1.47745 | 0 | 0 | 0.34152 | IRIHIA | 10.1002/ejic.200300415 | https://doi.org/10.1002/ejic.200300415
IRIMIG | 798788 | catena-[hexakis(μ2-Cyano)-decacyano-tris(2,13-dimethyl-3,6,9,12,18-penta-azabicyclo[12.3.1]octadeca-1(18),2,12,14,16-pentaene)-tri-iron(iii)-di-tungsten(iv) chloride heptahydrate] |  | 4.87083 | 3.95049 | 1.3451 | 435.892 | 324.058 | 0.4869 | IRIMIG | 10.1016/j.ica.2011.02.001 | https://doi.org/10.1016/j.ica.2011.02.001
IRIPAB | 617604 | catena-[(μ2-1,1-Dicyano-2-(4-(dimethylamino)phenyl)ethene-N,N')-(μ2-nitrato-O,O',O'')-silver(i)] | ("catena-[(μ2-2-(4-(Dimethylamino)benzylidene)malononitrile-N,N')-(μ2-nitrato-O,O',O'')-silver(i)]",) | 2.01925 | 1.01501 | 1.84462 | 0 | 0 | 0.3031 | IRIPAB | 10.1016/j.ica.2011.03.003 | https://doi.org/10.1016/j.ica.2011.03.003
IRIPEF | 617605 | catena-[bis(μ2-1,1-Dicyano-2-(4-(dimethylamino)phenyl)ethene-N,N')-silver(i) tetrafluoroborate] | ("catena-[bis(μ2-2-(4-(Dimethylamino)benzylidene)malononitrile-N,N')-silver(i) tetrafluoroborate]",) | 4.58322 | 1.02952 | 1.39759 | 0 | 0 | 0.38382 | IRIPEF | 10.1016/j.ica.2011.03.003 | https://doi.org/10.1016/j.ica.2011.03.003
IRIPIJ | 617606 | catena-[(μ2-1,1-Dicyano-2-(4-(dimethylamino)phenyl)ethene-N,N')-(trifluoromethanesulfonato-O)-silver(i)] | ("catena-[(μ2-2-(4-(Dimethylamino)benzylidene)malononitrile-N,N')-(triflato-O)-silver(i)]",) | 2.08456 | 1.06816 | 1.93887 | 0 | 0 | 0.30778 | IRIPIJ | 10.1016/j.ica.2011.03.003 | https://doi.org/10.1016/j.ica.2011.03.003
IRISAD | 231429 | catena-(Ammonium bis(μ2-oxalato)-bismuth(iii) hydrate) |  | 3.55041 | 3.37764 | 2.02637 | 0 | 0 | 0.57882 | IRISAD | 10.1021/ic034509h | https://doi.org/10.1021/ic034509h
IRISAD01 | 621520 | catena-(Ammonium bis(μ2-oxalato)-bismuth(iii) hydrate) |  | 3.55522 | 3.39323 | 2.02766 | 0 | 0 | 0.57974 | IRISAD01 | 10.1107/S1600536806033186 | https://doi.org/10.1107/S1600536806033186
IRIWEL | 231430 | catena-(bis(μ3-Thiocyanato)-(μ2-2-ethyl-3-methylpyrazine)-di-copper(i)) |  | 2.53355 | 0.9704 | 1.94081 | 0 | 0 | 0.32902 | IRIWEL | 10.1002/zaac.200300195 | https://doi.org/10.1002/zaac.200300195
IRIWIP | 231431 | catena-((μ3-Thiocyanato)-(2-ethyl-3-methylpyrazine)-copper(i)) |  | 2.25371 | 1.28175 | 1.59025 | 0 | 0 | 0.37272 | IRIWIP | 10.1002/zaac.200300195 | https://doi.org/10.1002/zaac.200300195
IROFOL01 | 783426 | catena-[tetrakis(μ-oxo)-dioxo-tetra-pyridine-oxo-copper-di-vanadium] |  | 2.16652 | 1.03767 | 1.75659 | 0 | 0 | 0.29744 | IROFOL01 | 10.1007/s11426-014-5080-4 | https://doi.org/10.1007/s11426-014-5080-4
IROPAH | 812764 | catena-((μ2-(2-((bis((1H-benzimidazol-2-yl)methyl)amino)methyl)-1H-benzimidazol-1-yl)acetato)-copper(ii) 4-methylbenzenesulfonate methanol solvate) |  | 5.14364 | 3.73577 | 1.08466 | 572.582 | 527.893 | 0.53162 | IROPAH | 10.1039/c1ce05210a | https://doi.org/10.1039/c1ce05210a
IROPEL | 812765 | catena-((μ2-(2-((bis((1H-benzimidazol-2-yl)methyl)amino)methyl)-1H-benzimidazol-1-yl)acetato)-copper(ii) perchlorate nitrobenzene solvate hydrate) |  | 5.05086 | 3.27443 | 1.11006 | 0 | 0 | 0.52286 | IROPEL | 10.1039/c1ce05210a | https://doi.org/10.1039/c1ce05210a
IROPIP | 812766 | catena-((μ2-(2-((bis((1H-benzimidazol-2-yl)methyl)amino)methyl)-1H-benzimidazol-1-yl)acetato)-copper(ii) nitrate nitrobenzene solvate hydrate) |  | 5.11386 | 3.24628 | 1.11869 | 0 | 0 | 0.5173 | IROPIP | 10.1039/c1ce05210a | https://doi.org/10.1039/c1ce05210a
IROPOV | 812767 | catena-((μ2-(2-((bis(1H-benzimidazol-2-ylmethyl)amino)methyl)-1H-benzimidazol-1-yl)acetato)-copper nitrate methanol toluene solvate hydrate) |  | 11.85432 | 8.98372 | 0.607158 | 1853.35 | 3052.5 | 0.73818 | IROPOV | 10.1039/c1ce05210a | https://doi.org/10.1039/c1ce05210a
IROPUA | 231841 | catena-(μ2-(N-Salicylidene-DL-glutamato)-(2-methylimidazole)-copper(ii)) |  | 1.98737 | 1.13308 | 1.61576 | 0 | 0 | 0.31882 | IROPUA | 10.1107/S1600536803028769 | https://doi.org/10.1107/S1600536803028769
IROQAI | 793811 | catena-((μ4-5,5'-Ethane-1,2-diylbis(1H-tetrazolyl))-(μ2-5,5'-ethane-1,2-diylbis(1H-tetrazolyl))-bis(μ2-aqua)-octaaqua-di-barium) |  | 2.36224 | 0.69981 | 2.09751 | 0 | 0 | 0.28102 | IROQAI | 10.1016/j.jssc.2011.05.017 | https://doi.org/10.1016/j.jssc.2011.05.017
IROQEM | 806955 | catena-((μ4-5,5'-Ethane-1,2-diylbis(1H-tetrazolyl))-(μ2-5,5'-ethane-1,2-diylbis(1H-tetrazolyl))-bis(μ2-aqua)-octaaqua-di-strontium) |  | 2.2927 | 0.70855 | 1.95746 | 0 | 0 | 0.24486 | IROQEM | 10.1016/j.jssc.2011.05.017 | https://doi.org/10.1016/j.jssc.2011.05.017
IROQIQ | 809404 | catena-((μ4-iodo)-(μ3-iodo)-bis(μ2-iodo)-(piperazin-1-ium)-tri-copper) |  | 2.11223 | 1.33873 | 3.66296 | 0 | 0 | 0.35082 | IROQIQ | 10.1016/j.jssc.2011.05.010 | https://doi.org/10.1016/j.jssc.2011.05.010
IRORAJ | 676609 | catena-(bis(μ2-1H-Benzimidazole-6-carboxylato)-aqua-cadmium ethanol solvate hydrate) |  | 4.40629 | 3.38812 | 1.37168 | 0 | 0 | 0.50092 | IRORAJ | 10.1016/j.jssc.2011.05.002 | https://doi.org/10.1016/j.jssc.2011.05.002
IRORIR | 717699 | catena-(bis(μ2-2-methyl-1H-benzimidazole-5-carboxylato)-aqua-copper hemihydrate) |  | 2.95558 | 1.38588 | 1.6398 | 0 | 0 | 0.32388 | IRORIR | 10.1016/j.jssc.2011.05.002 | https://doi.org/10.1016/j.jssc.2011.05.002
IROROX | 717700 | catena-(bis(μ2-2-methyl-1H-benzimidazole-6-carboxylato)-copper tetrahydrofuran solvate monohydrate) |  | 5.85217 | 3.99729 | 1.02378 | 1129.02 | 1102.79 | 0.57824 | IROROX | 10.1016/j.jssc.2011.05.002 | https://doi.org/10.1016/j.jssc.2011.05.002
IRORUD | 774467 | catena-((μ2-2,2'-(naphthalene-2,7-diylbis(oxy))diacetato)-bis(pyridine)-aqua-copper(ii)) |  | 2.29051 | 1.47167 | 1.48067 | 0 | 0 | 0.35038 | IRORUD | 10.1016/j.jssc.2011.05.004 | https://doi.org/10.1016/j.jssc.2011.05.004
IROSAK | 774468 | catena-(bis(μ3-2,2'-(Naphthalene-2,7-diylbis(oxy))diacetato)-hexaaqua-di-manganese) |  | 2.11911 | 1.06413 | 1.71106 | 0 | 0 | 0.27652 | IROSAK | 10.1016/j.jssc.2011.05.004 | https://doi.org/10.1016/j.jssc.2011.05.004
IROSIS | 779597 | catena-((μ2-2,2'-(Naphthalene-2,7-diylbis(oxy))diacetato)-triaqua-cadmium(ii) monohydrate) |  | 2.86588 | 1.10595 | 1.70398 | 0 | 0 | 0.3698 | IROSIS | 10.1016/j.jssc.2011.05.004 | https://doi.org/10.1016/j.jssc.2011.05.004
IROSOY | 779598 | catena-((μ2-2,2'-(naphthalene-2,7-diylbis(oxy))diacetato)-tris(pyridine)-nickel(ii) monohydrate) |  | 4.25369 | 1.38132 | 1.34743 | 0 | 0 | 0.38376 | IROSOY | 10.1016/j.jssc.2011.05.004 | https://doi.org/10.1016/j.jssc.2011.05.004
IROTAL | 778847 | catena-((μ3-quinoxaline-2,3-diolato)-(2,2'-bipyridine)-chloro-copper) |  | 1.96572 | 1.19384 | 1.90901 | 0 | 0 | 0.30242 | IROTAL | 10.1016/j.jssc.2011.05.016 | https://doi.org/10.1016/j.jssc.2011.05.016
IROTEP | 778848 | catena-((μ3-quinoxaline-2,3-diolato)-(μ2-chloro)-(1,10-phenanthroline)-di-copper) |  | 2.0032 | 0.8632 | 1.97823 | 0 | 0 | 0.27652 | IROTEP | 10.1016/j.jssc.2011.05.016 | https://doi.org/10.1016/j.jssc.2011.05.016
IROVAN | 787395 | catena-(bis(μ6-2,2',2''-(1,3,5-Triazine-2,4,6-triyltrisulfanediyl)triacetato)-bis(2,2'-bipyridine)-diaqua-tri-manganese dihydrate) |  | 3.07287 | 1.36548 | 1.71167 | 0 | 0 | 0.3125 | IROVAN | 10.1016/j.jssc.2011.04.029 | https://doi.org/10.1016/j.jssc.2011.04.029
IROVER | 787396 | catena-(bis(μ6-2,2',2''-(1,3,5-triazine-2,4,6-triyltrisulfanediyl)triacetato)-bis(2,2'-bipyridine)-tri-zinc tetrahydrate) |  | 3.97341 | 1.43721 | 1.71983 | 0 | 0 | 0.35064 | IROVER | 10.1016/j.jssc.2011.04.029 | https://doi.org/10.1016/j.jssc.2011.04.029
IROVIV | 787397 | catena-(bis(μ6-2,2',2''-(1,3,5-triazine-2,4,6-triyltrisulfanediyl)triacetato)-bis(2,2'-bipyridine)-diaqua-tri-cadmium dihydrate) |  | 3.22133 | 1.09865 | 1.9241 | 0 | 0 | 0.3224 | IROVIV | 10.1016/j.jssc.2011.04.029 | https://doi.org/10.1016/j.jssc.2011.04.029
IRUJOV | 806101 | catena-(bis(μ5-2,2'-dinitrobiphenyl-4,4'-dicarboxylato)-bis(μ3-hydroxo)-bis(μ2-2,2'-dinitrobiphenyl-4,4'-dicarboxylato)-bis(μ2-1,1'-pentane-1,5-diylbis(1H-imidazole))-bis(μ2-aqua)-penta-copper) |  | 3.04094 | 1.32971 | 1.68023 | 0 | 0 | 0.32976 | IRUJOV | 10.1039/c1ce05061c | https://doi.org/10.1039/c1ce05061c
IRUKAI | 806103 | catena-(bis(μ4-2,2'-dinitrobiphenyl-4,4'-dicarboxylato)-(μ2-1,1'-pentane-1,5-diylbis(1H-imidazole))-di-cadmium) |  | 2.67615 | 1.51471 | 1.82488 | 0 | 0 | 0.31272 | IRUKAI | 10.1039/c1ce05061c | https://doi.org/10.1039/c1ce05061c
IRULAI | 236617 | catena-(bis(μ2-chloro)-(5,5-dimethyl-5,6-dihydrotetrazolo(5,1-a)isoquinoline)-copper(ii)) |  | 1.94121 | 1.05961 | 1.75593 | 0 | 0 | 0.32034 | IRULAI | Not found | https://doi.org/Not found
IRUQAN | 208613 | catena-((μ2-4,4'-Bipyridyl)-(μ2-isothiocyanato)-(μ2-nitrato-O,O,O',O'')-lead(ii)) | ("catena-((μ2-4,4'-Bipyridine)-(μ2-isothiocyanato)-(μ2-nitrato)-lead(ii))",) | 2.33483 | 1.14946 | 2.28154 | 0 | 0 | 0.32042 | IRUQAN | 10.1246/cl.2004.64 | https://doi.org/10.1246/cl.2004.64
IRUVOG | 194478 | catena-(bis(μ2-4,4'-Bipyridine)-(μ2-dichromato)-iron) |  | 2.76722 | 1.4098 | 1.7232 | 0 | 0 | 0.31452 | IRUVOG | 10.1002/ejic.200300410 | https://doi.org/10.1002/ejic.200300410
IRUWAT | 200551 | bis(μ2-Dichromato)-tetrakis(2,2-dipyridylamine)-di-nickel(ii) dihydrate |  | 3.02385 | 1.78822 | 1.61707 | 0 | 0 | 0.37028 | IRUWAT | 10.1002/ejic.200300410 | https://doi.org/10.1002/ejic.200300410
IRUWEX | 215999 | catena-(tetrakis(μ2-1,5-bis(o-benzonitrile)-1,5-dioxapentane-N,N')-tetra-copper(i) bis(hexafluorophosphate) monohydrate) |  | 4.92852 | 2.28567 | 1.16071 | 0 | 0 | 0.46006 | IRUWEX | 10.1002/ejic.200300507 | https://doi.org/10.1002/ejic.200300507
ISABUZ | 232228 | catena-(cis,trans,trans-(μ3-1,3,5-tris(4-Cyanophenoxymethyl)-2,4,6-trimethylbenzene)-trifluoromethanesulfonato-silver(i) hemihydrate) |  | 3.31183 | 1.48245 | 1.49188 | 0 | 0 | 0.37986 | ISABUZ | 10.1021/cg0341454 | https://doi.org/10.1021/cg0341454
ISADAH | 218731 | catena-(nonadecakis(μ2-oxo)-bis(2,2'-bipyridyl)-dioxo-octa-vanadium-di-zinc) |  | 2.41598 | 0.96135 | 2.37699 | 0 | 0 | 0.25468 | ISADAH | 10.1016/j.molstruc.2003.12.001 | https://doi.org/10.1016/j.molstruc.2003.12.001
ISAFAK | 832716 | catena-[(μ2-Pyrazine-2,3-dicarboxylato-N,O:O)-(μ2-3-carboxypyrazine-2-carboxylato-N,O:O')-triaqua-cerium(iii)] |  | 2.15168 | 0.93823 | 2.1508 | 0 | 0 | 0.26064 | ISAFAK | 10.1524/ncrs.2011.0083 | https://doi.org/10.1524/ncrs.2011.0083
ISAGOY | 226264 | catena-(bis(μ2-1,1-bis(Pyrid-3-yl)silolane-N,N')-bis(isothiocyanato-N)-cobalt(ii)) | ("catena-(bis(μ2-bis(Pyrid-3-yl)cyclotetramethylenesilane-N,N')-bis(isothiocyanato-N)-cobalt(ii))",) | 3.14351 | 1.50074 | 1.29665 | 0 | 0 | 0.3816 | ISAGOY | 10.1016/j.molstruc.2003.12.009 | https://doi.org/10.1016/j.molstruc.2003.12.009
ISAGOZ | 832719 | catena-[(μ3-5-Hydroxyisophthalato-O,O',O'')-(μ2-bis(2-(1H-imidazol-1-yl)ethyl) ether-N3,N'3)-aqua-nickel(ii)] | ("catena-[(μ3-5-Hydroxybenzene-1,3-dicarboxylato-O,O',O'')-(μ2-1,1'-(oxydiethane-2,1-diyl)bis(1H-imidazole)-N3,N'3)-aqua-nickel(ii)]",) | 2.41345 | 1.50943 | 1.53421 | 0 | 0 | 0.34902 | ISAGOZ | 10.1524/ncrs.2011.0091 | https://doi.org/10.1524/ncrs.2011.0091
ISAGUE | 226265 | catena-(bis(μ2-bis(Pyrid-3-yl)dimethylsilane-N,N')-bis(isothiocyanato-N)-cobalt(ii)) |  | 2.43699 | 1.41164 | 1.28896 | 0 | 0 | 0.38922 | ISAGUE | 10.1016/j.molstruc.2003.12.009 | https://doi.org/10.1016/j.molstruc.2003.12.009
ISALET | 210451 | catena-(bis(μ4-Isophthalato-O,O',O'',O''')-(μ4-isophthalato-O,O,O',O'',O''')-diaqua-di-neodymium(iii)) |  | 2.63129 | 1.36992 | 2.09516 | 0 | 0 | 0.32956 | ISALET | 10.1016/j.molstruc.2003.12.018 | https://doi.org/10.1016/j.molstruc.2003.12.018
ISALET01 | 861351 | catena-(bis(μ4-Isophthalato-O,O',O'',O''')-(μ4-isophthalato-O,O,O',O'',O''')-diaqua-di-neodymium(iii)) |  | 2.71326 | 1.37459 | 2.09693 | 0 | 0 | 0.32672 | ISALET01 | Not found | https://doi.org/Not found
ISALIX | 210452 | catena-(bis(μ4-Isophthalato-O,O',O'',O''')-(μ4-isophthalato-O,O,O',O'',O''')-diaqua-di-gadolinium(iii)) |  | 2.63367 | 1.3139 | 2.20562 | 0 | 0 | 0.3215 | ISALIX | 10.1016/j.molstruc.2003.12.018 | https://doi.org/10.1016/j.molstruc.2003.12.018
ISAQAV | 801821 | catena-((μ6-oxalato)-(μ4-oxalato)-di-manganese hemihydrate) |  | 2.65139 | 1.40677 | 2.5194 | 0 | 0 | 0.26932 | ISAQAV | 10.1039/c1dt10346f | https://doi.org/10.1039/c1dt10346f
ISARAW | 804679 | catena-((μ2-4,4'-(1,4-Phenylenebis(methylene))bis(3,5-dimethyl-1,2-oxazole))-bis(μ2-nitrato)-di-silver) |  | 2.03461 | 1.10287 | 2.01722 | 0 | 0 | 0.30264 | ISARAW | 10.1039/c1dt10029g | https://doi.org/10.1039/c1dt10029g
ISAROK | 804682 | catena-(tris(μ2-4,4'-(1,4-Phenylenebis(methylene))bis(3,5-dimethyl-1,2-oxazole))-di-silver cyclo-tris(μ2-4,4'-(1,4-phenylenebis(methylene))bis(3,5-dimethyl-1,2-oxazole))-di-silver bis(tetrafluoroborate) diethyl ether solvate) |  | 11.98171 | 10.67986 | 0.577792 | 1343.6 | 2325.4 | 0.74856 | ISAROK | 10.1039/c1dt10029g | https://doi.org/10.1039/c1dt10029g
ISARUQ | 804683 | catena-(tetrakis(μ2-4,4'-(1,4-Phenylenebis(methylene))bis(3,5-dimethyl-1,2-oxazole))-di-silver bis(hexafluorophosphate) 4,4'-(1,4-phenylenebis(methylene))bis(3,5-dimethyl-1,2-oxazole)) |  | 5.48877 | 3.57156 | 1.02926 | 0 | 0 | 0.53036 | ISARUQ | 10.1039/c1dt10029g | https://doi.org/10.1039/c1dt10029g
ISASEB | 804685 | catena-(bis(μ2-4,4'-(1,4-Phenylenebis(methylene))bis(3,5-dimethyl-1,2-oxazole))-silver hexafluoroantimonate) |  | 5.01 | 2.00665 | 1.20799 | 0 | 0 | 0.45016 | ISASEB | 10.1039/c1dt10029g | https://doi.org/10.1039/c1dt10029g
ISASIF | 804686 | catena-(bis(μ2-4,4'-(1,4-Phenylenebis(methylene))bis(3,5-dimethyl-1,2-oxazole))-silver trifluoromethanesulfonate) |  | 4.92999 | 1.99841 | 1.20417 | 0 | 0 | 0.45428 | ISASIF | 10.1039/c1dt10029g | https://doi.org/10.1039/c1dt10029g
ISATOM | 833394 | catena-((μ2-2,5-bis(5-methyl-2-[(4-pyridyl)methoxy]phenyl)-1,3,4-oxadiazole)-dichloro-mercury(ii) methanol solvate) |  | 3.83339 | 1.27807 | 1.68521 | 0 | 0 | 0.39734 | ISATOM | 10.1107/S0108270111016246 | https://doi.org/10.1107/S0108270111016246
ISATUS | 833395 | catena-((μ2-2,5-bis(5-methyl-2-[(4-pyridyl)methoxy]phenyl)-1,3,4-oxadiazole)-dibromo-mercury(ii) methanol solvate) |  | 3.76361 | 1.21792 | 1.90055 | 0 | 0 | 0.37772 | ISATUS | 10.1107/S0108270111016246 | https://doi.org/10.1107/S0108270111016246
ISAVAA | 833396 | catena-((μ2-2,5-bis(5-methyl-2-[(4-pyridyl)methoxy]phenyl)-1,3,4-oxadiazole)-diiodo-mercury(ii) methanol solvate) |  | 3.92857 | 1.26136 | 2.00058 | 0 | 0 | 0.40182 | ISAVAA | 10.1107/S0108270111016246 | https://doi.org/10.1107/S0108270111016246
ISAVUT | 195276 | catena-(tetrakis(μ2-Acetato-O,O')-(μ2-1,3,5-tris((2-pyridyl)ethynyl)benzene-N,N')-di-rhodium(ii) dichloromethane solvate) |  | 5.05346 | 2.70566 | 1.33256 | 0 | 0 | 0.47418 | ISAVUT | 10.1023/A:1027414030899 | https://doi.org/10.1023/A:1027414030899
ISAYAD | 833412 | catena-[tris(μ3-nicotinato)-tris(μ2-chlorido)-diaqua-tri-copper(i)-gadolinium(iii) hemihydrate] |  | 3.28455 | 1.04468 | 2.22647 | 0 | 0 | 0.33658 | ISAYAD | 10.1107/S010827011101732X | https://doi.org/10.1107/S010827011101732X
ISAYOQ | 205435 | catena-(bis(μ2-2,5-bis(4-pyridyl)-1,3,4-oxadiazole)-diaqua-copper(ii) bis(hexafluorophosphate) hydrate) |  | 6.74033 | 4.79636 | 0.858025 | 1193.53 | 1391.02 | 0.63038 | ISAYOQ | 10.1021/ic0351242 | https://doi.org/10.1021/ic0351242
ISAYUW | 205436 | catena-(bis(μ2-azido)-(μ2-2,5-bis(4-pyridyl)-1,3,4-oxadiazole)-copper(ii) sesquihydrate) |  | 4.59151 | 4.31903 | 1.41319 | 523.82 | 370.665 | 0.43348 | ISAYUW | 10.1021/ic0351242 | https://doi.org/10.1021/ic0351242
ISEBEN | 232881 | catena-(bis(μ2-chloro)-(μ2-ethylenediamine-N,N'-bis(methylenephosphonato))-tetraaqua-di-cadmium) |  | 1.4679 | 0.80211 | 2.54239 | 0 | 0 | 0.25674 | ISEBEN | 10.1021/ic030320u | https://doi.org/10.1021/ic030320u
ISECIT | 796862 | catena-(tris(μ2-4,4'-dipyridine)-((2S,3R)-3-(carboxylatoamino)-2-hydroxybutanoato)-tri-silver(i) hydrogen carbonate dodecahydrate) |  | 4.7888 | 3.52776 | 1.44549 | 0 | 0 | 0.4743 | ISECIT | 10.1039/C1DT10571J | https://doi.org/10.1039/C1DT10571J
ISEFUI | 752965 | catena-(tris(μ3-2-oxidopyridinium-3-carboxylato)-cobalt(ii)-sodium(i)) |  | 4.62158 | 0.84849 | 1.7208 | 0 | 0 | 0.3647 | ISEFUI | 10.1007/s11224-010-9684-9 | https://doi.org/10.1007/s11224-010-9684-9
ISEGAP | 752966 | catena-(tris(μ3-2-oxidopyridinium-3-carboxylato)-nickel(ii)-potassium(i)) |  | 4.87012 | 1.07257 | 1.7005 | 0 | 0 | 0.3732 | ISEGAP | 10.1007/s11224-010-9684-9 | https://doi.org/10.1007/s11224-010-9684-9
ISEGET | 752967 | catena-(tris(μ3-2-oxidopyridinium-3-carboxylato)-cobalt(ii)-potassium(i)) |  | 4.91207 | 1.10795 | 1.66006 | 0 | 0 | 0.3792 | ISEGET | 10.1007/s11224-010-9684-9 | https://doi.org/10.1007/s11224-010-9684-9
ISEKOH | 832722 | catena-(bis(μ2-biphenyl-4,4'-dicarboxylato)-bis(μ2-1,1'-(oxydiethane-2,1-diyl)bis(1H-imidazole))-di-zinc(ii) dihydrate) |  | 3.33404 | 1.57763 | 1.40323 | 0 | 0 | 0.38814 | ISEKOH | 10.1524/ncrs.2011.0109 | https://doi.org/10.1524/ncrs.2011.0109
ISEKUN | 832755 | catena-((μ4-1,3-benzenedicarboxylato)-(μ2-1,3-benzenedicarboxylato)-bis(2-(2-chloro-6-fluorophenyl)-1H-imidazo[4,5-f][1,10]phenanthroline)-di-cadmium(ii) hydrate) |  | 3.37588 | 1.89089 | 1.61206 | 0 | 0 | 0.3822 | ISEKUN | 10.1524/ncrs.2011.0110 | https://doi.org/10.1524/ncrs.2011.0110
ISELAU | 832735 | catena-((μ2-2,2'-(1,4-phenylene)diacetato)-(μ2-1,3-bis(1H-imidazol-4-yl)benzene)-cobalt(ii)) |  | 2.14231 | 1.18987 | 1.57556 | 0 | 0 | 0.30546 | ISELAU | 10.1524/ncrs.2011.0111 | https://doi.org/10.1524/ncrs.2011.0111
ISELUO | 832754 | catena-(bis(μ4-but-2-enedioato)-bis(μ2-but-2-enedioato)-tetrakis(2-(2-chloro-6-fluorophenyl)-1H-imidazo[4,5-f][1,10]phenanthroline)-tetra-cadmium(ii) monohydrate) |  | 3.67736 | 1.62493 | 1.65987 | 0 | 0 | 0.38224 | ISELUO | 10.1524/ncrs.2011.0115 | https://doi.org/10.1524/ncrs.2011.0115
ISEMAV | 832756 | catena-((μ4-biphenyl-2,4'-dicarboxylato)-aqua-manganese(ii)) |  | 2.52401 | 1.62544 | 1.58873 | 0 | 0 | 0.32992 | ISEMAV | 10.1524/ncrs.2011.0116 | https://doi.org/10.1524/ncrs.2011.0116
ISEMIC | 213498 | catena-((μ2-2,5-bis(4-pyridyl)-1,3,4-oxadiazole)-triaaqua-sulfonato-cobalt(ii) methanol solvate) |  | 5.07225 | 4.25073 | 1.37744 | 649.525 | 471.544 | 0.45616 | ISEMIC | 10.1039/b307384j | https://doi.org/10.1039/b307384j
ISEMOI | 213499 | catena-(bis(μ2-iodo)-bis(2,5-bis(4-pyridyl)-1,3,4-oxadiazole)-cadmium(ii)) |  | 2.20959 | 1.59429 | 2.06519 | 0 | 0 | 0.34334 | ISEMOI | 10.1039/b307384j | https://doi.org/10.1039/b307384j
ISENAW | 832741 | catena-((μ2-1,1'-Hexane-1,6-diylbis(1H-imidazole))-(μ2-5-bromoisophthalato)-cobalt(ii)) |  | 2.20833 | 1.33899 | 1.58226 | 0 | 0 | 0.3589 | ISENAW | 10.1524/ncrs.2011.0121 | https://doi.org/10.1524/ncrs.2011.0121
ISENEZ | 222263 | catena-(bis(μ2-2-((4,5-diphenyl-2-pyridin-2-yl-1H-imidazol-1-yl)methyl)pyridine)-bis(2-((4,5-diphenyl-2-pyridin-2-yl-1H-imidazol-1-yl)methyl)pyridine)-di-zinc(ii) tetraperchlorate dichloromethane solvate monohydrate) |  | 4.91068 | 2.44605 | 1.05169 | 0 | 0 | 0.50214 | ISENEZ | 10.1039/b308294f | https://doi.org/10.1039/b308294f
ISENUQ | 832761 | catena-(bis(μ5-5,10,15-tris(4-carboxylatophenyl)-20-(4-carboxyphenyl)porphyrinato)-bis(dimethylformamide)-diaqua-di-dysprosium(iii)-di-nickel(ii) dimethylformamide solvate monohydrate) |  | 5.57303 | 3.89596 | 1.42252 | 257.325 | 180.894 | 0.43576 | ISENUQ | 10.1524/ncrs.2011.0126 | https://doi.org/10.1524/ncrs.2011.0126
ISEPUS | 783301 | catena-(bis(μ4-isophthalato)-(μ2-isophthalato)-bis(2-phenyl-1H-imidazo[4,5-f][1,10]phenanthroline)-di-thulium(iii) monohydrate) |  | 3.2269 | 1.88179 | 1.74827 | 0 | 0 | 0.35496 | ISEPUS | 10.1002/zaac.201000386 | https://doi.org/10.1002/zaac.201000386
ISEQAZ | 783302 | catena-(bis(μ4-isophthalato)-(μ2-isophthalato)-bis(2-phenyl-1H-imidazo[4,5-f][1,10]phenanthroline)-di-neodymium(iii) monohydrate) |  | 3.37811 | 2.03082 | 1.65325 | 0 | 0 | 0.36126 | ISEQAZ | 10.1002/zaac.201000386 | https://doi.org/10.1002/zaac.201000386
ISEQED | 783304 | catena-(bis(μ4-isophthalato)-(μ2-isophthalato)-bis(2-phenyl-1H-imidazo[4,5-f][1,10]phenanthroline)-di-cerium(iii) monohydrate) |  | 3.3404 | 2.06472 | 1.62605 | 0 | 0 | 0.36356 | ISEQED | 10.1002/zaac.201000386 | https://doi.org/10.1002/zaac.201000386
ISEQIH | 815126 | catena-(bis(μ4-2-hydroxypropane-1,2,3-tricarboxylato)-di-aqua-tri-calcium dihydrate) |  | 3.10928 | 2.44096 | 1.87421 | 0 | 0 | 0.2744 | ISEQIH | 10.1002/zaac.201100088 | https://doi.org/10.1002/zaac.201100088
ISERAA | 808016 | catena-[bis(μ2-pyrazine-N,N')-bis(isoselenocyanato-N)-iron(ii)] |  | 2.0011 | 1.45507 | 2.0121 | 0 | 0 | 0.3126 | ISERAA | 10.1002/zaac.201000422 | https://doi.org/10.1002/zaac.201000422
ISEREE | 808017 | catena-[bis(μ2-pyrazine-N,N')-bis(isoselenocyanato-N)-cobalt(ii)] |  | 1.98447 | 1.31174 | 2.0853 | 0 | 0 | 0.2997 | ISEREE | 10.1002/zaac.201000422 | https://doi.org/10.1002/zaac.201000422
ISERII | 808018 | catena-[bis(μ2-pyrazine-N,N')-bis(isoselenocyanato-N)-nickel(ii)] |  | 1.87118 | 1.30793 | 2.10224 | 0 | 0 | 0.2906 | ISERII | 10.1002/zaac.201000422 | https://doi.org/10.1002/zaac.201000422
ISEYIO | 232955 | catena-(trans-(μ2-1,3-bis(4-pyridyl)propane)-bis(3-thiopheneacetato)-copper(ii)) |  | 2.53484 | 1.37493 | 1.50066 | 0 | 0 | 0.33436 | ISEYIO | 10.1021/ic035251y | https://doi.org/10.1021/ic035251y
ISHYZC01 | 818229 | catena-[bis(μ2-2-Hydroxy-N-(prop-2-ylidene)benzenecarbohydrazonato)-copper(ii)] |  | 2.21079 | 1.26284 | 1.55163 | 0 | 0 | 0.31862 | ISHYZC01 | 10.1021/ic1024586 | https://doi.org/10.1021/ic1024586
ISICOD | 804453 | catena-((μ2-5-(Benzyloxy)isophthalato)-(μ2-1,2-bis(4-pyridyl)ethane)-zinc(ii)) |  | 3.18169 | 1.28537 | 1.43422 | 0 | 0 | 0.36516 | ISICOD | 10.1016/j.molstruc.2011.01.036 | https://doi.org/10.1016/j.molstruc.2011.01.036
ISIDAP | 215980 | catena-((μ2-4-(Trifluoromethyl)pyrimidine-2-thionato)-dimethyl-thallium(iii)) |  | 2.90009 | 1.18351 | 2.34625 | 0 | 0 | 0.4115 | ISIDAP | 10.1016/j.jorganchem.2003.11.007 | https://doi.org/10.1016/j.jorganchem.2003.11.007
ISIFOF | 199797 | catena-((μ3-2,4,6-tris(4-Pyridyl)-1,3,5-triazine)-octakis(benzoato)-diaqua-bis(benzyl alcohol)-tri-copper benzyl alcohol solvate) |  | 4.94152 | 1.8641 | 1.26116 | 0 | 0 | 0.43266 | ISIFOF | Not found | https://doi.org/Not found
ISIGOH | 797412 | catena-((μ7-Biphenyl-2,2',4,4'-tetracarboxylato)-(μ2-1H,1'H-2,2'-bi-imidazole)-bis(μ2-2-(imidazol-2-yl)imidazolato)-tri-cadmium(ii)) |  | 2.8608 | 1.40998 | 2.04012 | 0 | 0 | 0.3237 | ISIGOH | 10.1016/j.molstruc.2011.02.018 | https://doi.org/10.1016/j.molstruc.2011.02.018
ISIKIE | 228300 | catena-(bis(μ2-Croconato)-bis(μ2-1,2-bis(4-pyridyl)ethane)-manganese) |  | 1.98389 | 1.35212 | 1.61836 | 0 | 0 | 0.30276 | ISIKIE | 10.1039/b308379a | https://doi.org/10.1039/b308379a
ISIKIF | 814722 | catena-((μ7-5,5'-(Ethane-1,2-diyl)bis(oxy)di-isophthalato)-triaqua-di-cobalt pentahydrate) |  | 3.48825 | 2.23827 | 1.47835 | 0 | 0 | 0.44126 | ISIKIF | 10.1039/c1ce05235g | https://doi.org/10.1039/c1ce05235g
ISIKOK | 228301 | catena-(bis(μ2-Croconato)-bis(μ2-1,2-bis(4-pyridyl)ethane)-iron) |  | 1.97971 | 1.35111 | 1.65733 | 0 | 0 | 0.29398 | ISIKOK | 10.1039/b308379a | https://doi.org/10.1039/b308379a
ISIKOL | 814723 | catena-((μ4-5,5'-(Ethane-1,2-diyl)bis(oxy)di-isophthalato)-bis(μ2-1,1'-(1,4-butanediyl)bis(imidazole))-di-cobalt dihydrate) |  | 3.03607 | 2.53881 | 1.40245 | 0 | 0 | 0.38928 | ISIKOL | 10.1039/c1ce05235g | https://doi.org/10.1039/c1ce05235g
ISIKUQ | 228302 | catena-(bis(μ2-Croconato)-bis(μ2-1,2-bis(4-pyridyl)ethane)-cadmium) |  | 2.01236 | 1.40993 | 1.8284 | 0 | 0 | 0.32194 | ISIKUQ | 10.1039/b308379a | https://doi.org/10.1039/b308379a
ISIKUR | 814724 | catena-((μ4-5,5'-(Ethane-1,2-diyl)bis(oxy)di-isophthalato)-bis(μ2-1,1'-(1,5-pentanediyl)bis(imidazole))-di-cobalt dihydrate) |  | 3.06768 | 1.66369 | 1.39557 | 0 | 0 | 0.38606 | ISIKUR | 10.1039/c1ce05235g | https://doi.org/10.1039/c1ce05235g
ISILAY | 814725 | catena-((μ4-5,5'-(Ethane-1,2-diyl)bis(oxy)di-isophthalato)-bis(μ2-1,1'-(1,6-hexanediyl)bis(imidazole))-di-cobalt trihydrate) |  | 3.22465 | 2.29517 | 1.37948 | 0 | 0 | 0.38654 | ISILAY | 10.1039/c1ce05235g | https://doi.org/10.1039/c1ce05235g
ISILIG | 814727 | catena-((μ4-5,5'-(Ethane-1,2-diyl)bis(oxy)di-isophthalato)-bis(μ2-1,1'-(1,4-butanediyl)bis(2-phenylimidazole))-di-cobalt trihydrate) |  | 4.27778 | 1.55961 | 1.31424 | 0 | 0 | 0.4011 | ISILIG | 10.1039/c1ce05235g | https://doi.org/10.1039/c1ce05235g
ISILOM | 814728 | catena-((μ4-5,5'-(Ethane-1,2-diyl)bis(oxy)di-isophthalato)-tris(μ2-1,1'-(1,4-butanediyl)bis(imidazole))-di-nickel) |  | 3.81378 | 1.36204 | 1.41868 | 0 | 0 | 0.36876 | ISILOM | 10.1039/c1ce05235g | https://doi.org/10.1039/c1ce05235g
ISILUS | 814729 | catena-((μ4-5,5'-(Ethane-1,2-diyl)bis(oxy)di-isophthalato)-bis(μ2-1,1'-(1,6-hexanediyl)bis(imidazole))-di-nickel dihydrate) |  | 4.1269 | 1.31575 | 1.35421 | 0 | 0 | 0.40678 | ISILUS | 10.1039/c1ce05235g | https://doi.org/10.1039/c1ce05235g
ISIMAZ | 814730 | catena-((μ4-5,5'-(Ethane-1,2-diyl)bis(oxy)di-isophthalato)-bis(μ2-1,1'-(1,4-butanediyl)bis(imidazole))-di-zinc dihydrate) |  | 3.00707 | 2.46824 | 1.43344 | 0 | 0 | 0.39246 | ISIMAZ | 10.1039/c1ce05235g | https://doi.org/10.1039/c1ce05235g
ISIMED | 814731 | catena-((μ4-5,5'-(Ethane-1,2-diyl)bis(oxy)di-isophthalato)-bis(μ2-1,1'-(1,5-pentanediyl)bis(imidazole))-di-zinc dihydrate) |  | 3.14044 | 1.72355 | 1.41399 | 0 | 0 | 0.39924 | ISIMED | 10.1039/c1ce05235g | https://doi.org/10.1039/c1ce05235g
ISIMIH | 814732 | catena-((μ4-5,5'-(Ethane-1,2-diyl)bis(oxy)di-isophthalato)-bis(μ2-1,1'-(1,6-hexanediyl)bis(imidazole))-di-zinc dihydrate) |  | 3.34007 | 2.35979 | 1.39359 | 0 | 0 | 0.3989 | ISIMIH | 10.1039/c1ce05235g | https://doi.org/10.1039/c1ce05235g
ISIMON | 814733 | catena-((μ6-5,5'-(Ethane-1,2-diyl)bis(oxy)di-isophthalato)-(μ2-1,1'-(2,2'-oxybis(ethane-2,1-diyl))bis(1H-imidazole))-di-zinc) |  | 2.98577 | 1.22841 | 1.60486 | 0 | 0 | 0.36948 | ISIMON | 10.1039/c1ce05235g | https://doi.org/10.1039/c1ce05235g
ISIQAD | 793934 | catena-(tetrakis(μ2-4-Acetamidobenzoato-O,O')-bis(4-acetamidobenzoato-O,O')-tetra-aqua-di-samarium(iii) 4,4'-bipyridine tetrahydrate) |  | 5.14071 | 2.86169 | 1.32934 | 0 | 0 | 0.47112 | ISIQAD | 10.1002/zaac.201100035 | https://doi.org/10.1002/zaac.201100035
ISIQEH | 793935 | catena-(tetrakis(μ2-4-Acetamidobenzoato-O,O')-bis(4-acetamidobenzoato-O,O')-tetra-aqua-di-erbium(iii) 4,4'-bipyridine tetrahydrate) |  | 5.07716 | 3.32417 | 1.37563 | 0 | 0 | 0.47506 | ISIQEH | 10.1002/zaac.201100035 | https://doi.org/10.1002/zaac.201100035
ISIQIL | 807966 | catena-(tetrakis(μ2-4-Acetamidobenzoato-O,O')-bis(4-acetamidobenzoato-O,O')-tetra-aqua-di-gadolinium(iii) 4,4'-bipyridine tetrahydrate) |  | 5.12448 | 2.84011 | 1.34872 | 0 | 0 | 0.47308 | ISIQIL | 10.1002/zaac.201100035 | https://doi.org/10.1002/zaac.201100035
ISIQOR | 791835 | catena-((μ5-Oxalato)-(μ3-sulfato)-(μ2-aqua)-aqua-europium-silver) |  | 1.42987 | 0.6339 | 3.8959 | 0 | 0 | 0.16646 | ISIQOR | 10.1002/zaac.201000427 | https://doi.org/10.1002/zaac.201000427
ISIQUX | 796581 | catena-((μ5-Oxalato)-(μ3-sulfato)-(μ2-aqua)-aqua-samarium-silver) |  | 1.42922 | 0.61339 | 3.87988 | 0 | 0 | 0.16238 | ISIQUX | 10.1002/zaac.201000427 | https://doi.org/10.1002/zaac.201000427
ISIRAE | 796582 | catena-((μ6-Oxalato)-(μ4-oxalato)-bis(μ3-sulfato)-diaqua-di-dysprosium-di-silver) |  | 1.6831 | 0.88615 | 4.11002 | 0 | 0 | 0.20312 | ISIRAE | 10.1002/zaac.201000427 | https://doi.org/10.1002/zaac.201000427
ISIREI | 796583 | catena-((μ6-Oxalato)-(μ4-oxalato)-bis(μ3-sulfato)-diaqua-di-silver-di-terbium) |  | 1.6732 | 0.88512 | 4.06733 | 0 | 0 | 0.2041 | ISIREI | 10.1002/zaac.201000427 | https://doi.org/10.1002/zaac.201000427
ISIRIM | 804496 | catena-((μ2-cis-Epoxysuccinato)-(1,10-phenanthroline)-cadmium(ii)) |  | 2.18014 | 1.02942 | 1.92213 | 0 | 0 | 0.3071 | ISIRIM | 10.1002/zaac.201000437 | https://doi.org/10.1002/zaac.201000437
ISIRUY | 798926 | catena-((μ2-Azido-N,N)-(μ2-nitrato-O,O',O'')-(2,9-dimethyl-1,10-phenanthroline)-lead(ii)) |  | 2.32672 | 1.0216 | 2.25153 | 0 | 0 | 0.2865 | ISIRUY | 10.1002/zaac.201000426 | https://doi.org/10.1002/zaac.201000426
ISISUZ | 776827 | catena-((μ3-5-(Isonicotinoylamino)isophthalato)-copper(ii) monohydrate) |  | 4.03532 | 3.34055 | 1.5525 | 0 | 0 | 0.40212 | ISISUZ | 10.1002/zaac.201000326 | https://doi.org/10.1002/zaac.201000326
ISITEK | 767426 | catena-((μ2-4,4'-bis(1,2,4-Triazol-1-ylmethyl)biphenyl)-silver(i) tetrafluoroborate) |  | 4.46724 | 3.0825 | 1.41873 | 0 | 0 | 0.44258 | ISITEK | 10.1002/zaac.201000433 | https://doi.org/10.1002/zaac.201000433
ISITIO | 767427 | catena-(tris(μ2-4,4'-bis(1,2,4-Triazol-1-ylmethyl)biphenyl)-di-silver(i) dinitrate pentahydrate) |  | 3.979 | 2.97856 | 1.32943 | 0 | 0 | 0.44176 | ISITIO | 10.1002/zaac.201000433 | https://doi.org/10.1002/zaac.201000433
ISITOU | 767428 | catena-(bis(μ2-Azido-N,N'')-(μ2-4,4'-bis(1,2,4-triazol-1-ylmethyl)biphenyl)-di-silver(i)) |  | 1.80116 | 1.0781 | 2.04605 | 0 | 0 | 0.2899 | ISITOU | 10.1002/zaac.201000433 | https://doi.org/10.1002/zaac.201000433
ISITUA | 767429 | catena-(bis(μ2-Azido-N,N)-(μ2-4,4'-bis(1,2,4-triazol-1-ylmethyl)biphenyl)-silver(i)) |  | 2.14976 | 1.09477 | 1.71869 | 0 | 0 | 0.31658 | ISITUA | 10.1002/zaac.201000433 | https://doi.org/10.1002/zaac.201000433
ISITUZ | 233019 | α-catena-[bis(μ3-Dicyanamido)-cadmium] |  | 2.08145 | 1.1807 | 2.24728 | 0 | 0 | 0.35542 | ISITUZ | 10.1002/zaac.200300286 | https://doi.org/10.1002/zaac.200300286
ISITUZ01 | 233018 | β-catena-[bis(μ3-Dicyanamido)-cadmium(ii)] |  | 2.09497 | 1.0071 | 2.26622 | 0 | 0 | 0.34478 | ISITUZ01 | 10.1002/zaac.200300286 | https://doi.org/10.1002/zaac.200300286
ISIWUD | 808504 | catena-[tris(μ2-1,4-bis(4-Carboxylatopyridylmethyl)benzene)-decaaqua-di-dysprosium (μ12-phosphato)-tetracosakis(μ2-oxo)-dodecaoxo-dodeca-molybdenum acetonitrile solvate tetrahydrate] |  | 9.52396 | 5.9757 | 0.707403 | 1981.41 | 2800.97 | 0.71918 | ISIWUD | 10.1039/c1dt10139k | https://doi.org/10.1039/c1dt10139k
ISIXEO | 808506 | catena-[tris(μ21,4-bis(4-Carboxylatopyridylmethyl)benzene)-decaaqua-di-erbium (μ12-phosphato)-tetracosakis(μ2-oxo)-dodecaoxo-dodeca-molybdenum acetonitrile solvate tetrahydrate] |  | 9.56401 | 6.08211 | 0.712182 | 2010.06 | 2822.39 | 0.71964 | ISIXEO | 10.1039/c1dt10139k | https://doi.org/10.1039/c1dt10139k
ISIYIT | 802503 | catena-[(μ2-4-(2-(pyridin-4-yl)ethyl)pyridine)-bis(isocyanato)-(4-(2-(pyridin-4-yl)ethyl)pyridine)-di-manganese(ii) hemikis(4,4'-ethane-1,2-diyldipyridine) hydrate] |  | 4.83527 | 2.3985 | 1.10824 | 0 | 0 | 0.46578 | ISIYIT | 10.1039/c1dt10257e | https://doi.org/10.1039/c1dt10257e
ISNCMN |  | catena-(bis(μ2-isonicotinehydrazido)-(isonicotinehydrazido)-triaqua-chloro-di-manganese trichloride isonicotinehydrazide solvate) |  | 4.7586 | 2.75139 | 1.15576 | 0 | 0 | 0.5161 | ISNCMN | Not found | https://doi.org/Not found
ISOCIC | 221040 | catena-((μ4-3,4-Pyridinedicarboxylato)-diaqua-cobalt(ii) monohydrate) |  | 2.37507 | 1.57961 | 1.91605 | 0 | 0 | 0.28184 | ISOCIC | 10.1039/b312058a | https://doi.org/10.1039/b312058a
ISOCIC01 | 230123 | catena-((μ4-3,4-Pyridinedicarboxylato)-diaqua-cobalt(ii) monohydrate) |  | 2.58099 | 1.81713 | 1.91027 | 0 | 0 | 0.29004 | ISOCIC01 | 10.1039/b401802h | https://doi.org/10.1039/b401802h
ISOCOI | 221041 | catena-(bis(μ5-3,4-Pyridinedicarboxylato)-bis(μ3-hydroxo)-diaqua-tri-cobalt(ii)) |  | 1.52067 | 1.12459 | 2.36127 | 0 | 0 | 0.20266 | ISOCOI | 10.1039/b312058a | https://doi.org/10.1039/b312058a
ISODUP | 223726 | catena-((μ2-Glycinato)-(1-methyl-4-(6-amino-2-pyridylmethyl)piperazine)-zinc(ii) diperchlorate) |  | 3.95791 | 2.36452 | 1.10871 | 0 | 0 | 0.52394 | ISODUP | 10.1039/b314089j | https://doi.org/10.1039/b314089j
ISOGUT | 814519 | catena-[(μ2-4,4'-Bipyridyl)-(μ2-3,3'-dicarboxy(azoxy)benzene-5,5'-dicarboxylato)-zinc] |  | 2.33285 | 1.28151 | 1.71877 | 0 | 0 | 0.29472 | ISOGUT | 10.1039/c1ce05263b | https://doi.org/10.1039/c1ce05263b
ISOHAA | 814520 | catena-[(μ4-(azoxy)benzene-3,3',5,5'-tetracarboxylato)-(μ2-4,4'-bipyridyl)-diaqua-di-zinc dihydrate] |  | 2.72597 | 1.03539 | 1.74593 | 0 | 0 | 0.31566 | ISOHAA | 10.1039/c1ce05263b | https://doi.org/10.1039/c1ce05263b
ISOHEE | 814521 | catena-[(μ6-azobenzene-3,3',5,5'-tetracarboxylato)-bis(μ2-4,4'-bipyridyl)-di-zinc] |  | 8.55224 | 6.29163 | 0.84726 | 1683.98 | 1987.56 | 0.65738 | ISOHEE | 10.1039/c1ce05263b | https://doi.org/10.1039/c1ce05263b
ISOJOP | 211899 | catena-((μ3-Cyclobutane-1,1-dicarboxylato)-bis(μ2-cyclobutane-1,1-dicarboxylato)-penta-aqua-di-terbium(iii)) |  | 2.76951 | 1.14179 | 2.22799 | 0 | 0 | 0.30446 | ISOJOP | 10.1080/00958970310001593389 | https://doi.org/10.1080/00958970310001593389
ISOJOQ | 808780 | catena-[bis(μ2-D-Camphorato)-indium] |  | 5.96324 | 4.18127 | 0.988783 | 1562.94 | 1580.67 | 0.60948 | ISOJOQ | 10.1039/c1ce05110e | https://doi.org/10.1039/c1ce05110e
ISOJUV | 198905 | catena-((μ2-Pyrazine-2,6-dicarboxylato)-diaqua-zinc(ii)) |  | 1.30525 | 0.82821 | 2.20819 | 0 | 0 | 0.23558 | ISOJUV | 10.1080/00958970310001640890 | https://doi.org/10.1080/00958970310001640890
ISOJUW | 762252 | catena-[(μ3-3,5-bis(2-Oxyphenyl)-1,2,4-triazolato)-copper(i)-copper(ii)] |  | 2.72344 | 2.10525 | 1.97226 | 0 | 0 | 0.33898 | ISOJUW | 10.1039/c0ce00907e | https://doi.org/10.1039/c0ce00907e
ISOPOV | 199035 | catena-((μ2-Pyrazine)-di-iodo-zinc(ii)) |  | 2.18656 | 1.69118 | 2.9686 | 0 | 0 | 0.37532 | ISOPOV | 10.1016/j.molstruc.2003.10.025 | https://doi.org/10.1016/j.molstruc.2003.10.025
ISOPOV01 | 602641 | catena-((μ2-pyrazine)-diiodo-zinc(ii)) |  | 2.07086 | 1.63759 | 3.03461 | 0 | 0 | 0.36336 | ISOPOV01 | 10.1021/ic060298f | https://doi.org/10.1021/ic060298f
ISOPUB | 205674 | catena-((μ3-4-Pyridylthioacetato)-silver(i)) |  | 1.77235 | 0.96884 | 2.27847 | 0 | 0 | 0.28512 | ISOPUB | 10.1016/j.molstruc.2003.10.023 | https://doi.org/10.1016/j.molstruc.2003.10.023
ISOPUB01 | 233043 | catena-[(μ3-(4-Pyridylthio)acetato-N,O,O',S)-silver(i)] |  | 1.76675 | 0.96971 | 2.28411 | 0 | 0 | 0.27998 | ISOPUB01 | 10.1039/b403498h | https://doi.org/10.1039/b403498h
ISOPUB02 | 228903 | catena-((μ3-(4-Pyridylthio)acetato-N,O,O',S)-silver(i)) |  | 1.73413 | 0.94154 | 2.32291 | 0 | 0 | 0.27492 | ISOPUB02 | Not found | https://doi.org/Not found
ISOQAI | 215474 | catena-(bis(μ2-4-Pyridylthioacetato)-aqua-cobalt(ii)) |  | 1.55645 | 1.00706 | 1.74935 | 0 | 0 | 0.28494 | ISOQAI | 10.1016/j.molstruc.2003.10.023 | https://doi.org/10.1016/j.molstruc.2003.10.023
ISOQEM | 216544 | catena-((μ4-Arsenato)-(μ2-oxo)-(2,2'-bipyridyl)-oxo-copper(ii)-vanadium) |  | 2.34416 | 1.09326 | 2.24708 | 0 | 0 | 0.28754 | ISOQEM | 10.1016/j.molstruc.2003.10.022 | https://doi.org/10.1016/j.molstruc.2003.10.022
ISOQEM01 | 773172 | catena-((μ4-Arsenato)-(μ2-oxo)-(2,2'-bipyridine)-oxo-copper(ii)-vanadium(v)) |  | 2.30244 | 1.06008 | 2.27625 | 0 | 0 | 0.27704 | ISOQEM01 | 10.1016/j.ica.2010.06.005 | https://doi.org/10.1016/j.ica.2010.06.005
ISORAJ | 201329 | catena-((μ6-Benzene-1,4-dicarboxylato)-bis(μ4-benzene-1,4-dicarboxylato)-bis(μ2-aqua)-bis(dimethylformamide)-di-sodium-di-zinc(ii)) |  | 2.22727 | 1.1832 | 1.68997 | 0 | 0 | 0.29262 | ISORAJ | 10.1016/j.molstruc.2003.07.003 | https://doi.org/10.1016/j.molstruc.2003.07.003
ISOROX | 212334 | catena-(bis(μ2-Pyridine-4-carboxylato)-diaqua-(pyridine-4-carboxylato)-samarium(iii)) |  | 2.67692 | 1.30625 | 1.89684 | 0 | 0 | 0.30826 | ISOROX | 10.1016/j.molstruc.2003.09.026 | https://doi.org/10.1016/j.molstruc.2003.09.026
ISOROX01 | 292942 | catena-(bis(μ2-Isonicotinato)-diaqua-(isonicotinato)-samarium(iii)) |  | 2.98344 | 1.55954 | 1.72449 | 0 | 0 | 0.37412 | ISOROX01 | Not found | https://doi.org/Not found
ISUBII | 809210 | catena-(bis(μ3-methyl 4-((5-bromopyrimidin-2-yl)carbamoyl)benzoate)-di-silver bis(tetrafluoroborate) tetrahydrofuran solvate) |  | 4.74179 | 1.78302 | 1.62754 | 0 | 0 | 0.46856 | ISUBII | 10.1039/c1ce05102d | https://doi.org/10.1039/c1ce05102d
ISUCAA | 220265 | catena-((μ2-Benzene-1,3-dioxyacetate)-diaqua-zinc(ii) dihydrate) |  | 3.22837 | 2.42045 | 1.53916 | 0 | 0 | 0.40734 | ISUCAA | 10.1107/S1600536803029234 | https://doi.org/10.1107/S1600536803029234
ISUDIJ | 234792 | catena-(tetrakis(μ2-Isonicotinato-N,O)-(μ2-1,2-bis(4-pyridyl)ethene-N,N')-diaqua-di-cadmium(ii)) |  | 2.97942 | 1.65869 | 1.63396 | 0 | 0 | 0.36526 | ISUDIJ | 10.1107/S1600536803025340 | https://doi.org/10.1107/S1600536803025340
ISUDOQ | 786014 | catena-((μ2-1,3-bis(2-pyridylaminomethyl)benzene)-(μ2-sulfato)-zinc) |  | 2.26295 | 1.13982 | 1.62438 | 0 | 0 | 0.3349 | ISUDOQ | 10.1039/c0ce00717j | https://doi.org/10.1039/c0ce00717j
ISUDUW | 786015 | catena-(tris(μ2-1,4-bis(2-pyridylaminomethyl)benzene)-tetrakis(nitrato)-di-cadmium) |  | 3.10137 | 1.25653 | 1.52581 | 0 | 0 | 0.36858 | ISUDUW | 10.1039/c0ce00717j | https://doi.org/10.1039/c0ce00717j
ISUFAE | 786016 | catena-(bis(μ2-1,4-bis(3-pyridylaminomethyl)benzene)-tetrakis(nitrato)-di-zinc) |  | 2.20724 | 1.25152 | 1.58434 | 0 | 0 | 0.33674 | ISUFAE | 10.1039/c0ce00717j | https://doi.org/10.1039/c0ce00717j
ISUFEI | 786017 | catena-(bis(μ2-1,4-bis(3-pyridylaminomethyl)benzene)-bis(nitrato)-cadmium) |  | 2.13362 | 1.11925 | 1.55739 | 0 | 0 | 0.32556 | ISUFEI | 10.1039/c0ce00717j | https://doi.org/10.1039/c0ce00717j
ISUFIL | 234797 | catena-(bis(μ2-4-Pyridylthioacetato-N,O,O')-aqua-manganese(ii)) |  | 1.70178 | 1.08002 | 1.69287 | 0 | 0 | 0.28508 | ISUFIL | 10.1107/S1600536804000510 | https://doi.org/10.1107/S1600536804000510
ISUFIL01 | 248709 | catena-(bis(μ2-4-Pyridylthioacetato)-aqua-manganese(ii)) |  | 1.54727 | 0.99003 | 1.75613 | 0 | 0 | 0.27502 | ISUFIL01 | 10.1107/S1600536804015697 | https://doi.org/10.1107/S1600536804015697
ISUFIL02 | 233045 | catena-[bis(μ2-(4-Pyridylthio)acetato-N,O,O')-aqua-manganese(ii)] |  | 1.61459 | 1.04258 | 1.69972 | 0 | 0 | 0.2888 | ISUFIL02 | 10.1039/b403498h | https://doi.org/10.1039/b403498h
ISUFIM | 786018 | catena-(bis(μ2-1,4-bis(3-pyridylaminomethyl)benzene)-zinc diperchlorate) |  | 4.89879 | 1.91756 | 1.13346 | 0 | 0 | 0.46946 | ISUFIM | 10.1039/c0ce00717j | https://doi.org/10.1039/c0ce00717j
ISUFOS | 786019 | catena-(tris(μ2-1,4-bis(3-pyridylaminomethyl)benzene)-cadmium diperchlorate dihydrate) |  | 5.17226 | 2.80007 | 1.15654 | 0 | 0 | 0.4664 | ISUFOS | 10.1039/c0ce00717j | https://doi.org/10.1039/c0ce00717j
ISUHAF | 234804 | catena-(μ2-((2,5-Dioxo-2,5-dihydro-1H-pyrrol-1-yl)-3-phenylpropionato-O,O')-trimethyl-tin(iv)) |  | 3.23839 | 1.90521 | 1.50435 | 0 | 0 | 0.38898 | ISUHAF | 10.1107/S1600536804000789 | https://doi.org/10.1107/S1600536804000789
ISUHEJ | 222962 | catena-(bis(μ2-1,5-bis(Phenylsulfanyl)pentane)-silver(i) tetrafluoroborate) |  | 4.31701 | 1.52552 | 1.3021 | 0 | 0 | 0.4139 | ISUHEJ | 10.1107/S1600536803028605 | https://doi.org/10.1107/S1600536803028605
ISUJEL | 237908 | catena-((μ3-Thiocyanato)-(pyridazine)-copper(i)) |  | 1.83317 | 1.03363 | 1.98003 | 0 | 0 | 0.30568 | ISUJEL | 10.1107/S0108270104003750 | https://doi.org/10.1107/S0108270104003750
ISUJOV | 221857 | catena-((μ3-9-Carboxynonanecarboxylato)-(μ3-octane-1,8-dicarboxylato)-aqua-neodymium(iii)) |  | 1.83732 | 1.0355 | 1.66125 | 0 | 0 | 0.329 | ISUJOV | 10.1107/S0108270104003427 | https://doi.org/10.1107/S0108270104003427
ISUKEM | 237912 | catena((μ2-1,3-Di-4-pyridylpropane)-dichloro-zinc(ii)) |  | 2.12238 | 1.30865 | 1.56334 | 0 | 0 | 0.36012 | ISUKEM | 10.1107/S0108270104003592 | https://doi.org/10.1107/S0108270104003592
ISUKEM01 | 285350 | catena-((μ2-1,3-bis(4-Pyridyl)propane)-dichloro-zinc(ii)) |  | 2.12257 | 1.29391 | 1.56791 | 0 | 0 | 0.36058 | ISUKEM01 | 10.2116/analscix.21.x203 | https://doi.org/10.2116/analscix.21.x203
ISULIR | 237917 | catena-(bis(μ2-phthalato)-diaqua-tetrakis(1H-benzimidazole)-di-cadmium(ii) monohydrate) |  | 2.82436 | 1.50257 | 1.67891 | 0 | 0 | 0.33552 | ISULIR | 10.1107/S0108270104005529 | https://doi.org/10.1107/S0108270104005529
ISULOX | 237918 | catena-((μ3-2,3-Pyrazinedicarboxylato)-aqua-(nitrato)-(1,10-phenanthroline)-europium(iii) monohydrate) |  | 3.26634 | 1.33513 | 1.92133 | 0 | 0 | 0.32528 | ISULOX | 10.1107/S0108270104005773 | https://doi.org/10.1107/S0108270104005773
ISUMAK | 237920 | catena-((μ2-Azido)-(μ2-1,1'-ethane-1,2-diylbis(1,2,4-triazole))-azido-zinc(ii)) |  | 2.16802 | 1.09459 | 1.8047 | 0 | 0 | 0.3065 | ISUMAK | 10.1107/S0108270104005542 | https://doi.org/10.1107/S0108270104005542
ISUMOZ | 782674 | catena-((μ2-1,4-dioxane)-diaqua-dichloro-copper(ii)) |  | 1.76917 | 0.92568 | 1.93575 | 0 | 0 | 0.29892 | ISUMOZ | 10.1002/asia.201100222 | https://doi.org/10.1002/asia.201100222
ISUMUF | 818400 | catena-((μ4-thiocyanato)-tetrakis(μ3-thiocyanato)-(μ2-thiocyanato)-(2,6-bis(pyrazol-1-yl)pyridine)-praseodymium-tri-silver monohydrate) |  | 3.99017 | 1.38906 | 2.27349 | 0 | 0 | 0.3474 | ISUMUF | 10.1039/c1dt10453e | https://doi.org/10.1039/c1dt10453e
ISUNAM | 818401 | catena-(pentakis(μ3-thiocyanato)-(μ2-thiocyanato)-(2,6-bis(pyrazol-1-yl)pyridine)-praseodymium-tri-silver) |  | 2.52551 | 1.16675 | 2.42731 | 0 | 0 | 0.3022 | ISUNAM | 10.1039/c1dt10453e | https://doi.org/10.1039/c1dt10453e
ISUXAW | 783940 | catena-((μ4-Pyridine-2,6-dicarboxylato)-(μ3-pyridine-2,6-dicarboxylato)-penta-aqua-di-dysprosium monohydrate) |  | 2.62325 | 1.32583 | 2.52991 | 0 | 0 | 0.2732 | ISUXAW | Not found | https://doi.org/Not found
ISUYOL | 815736 | catena-((μ2-Cyclohexane-1,4-dicarboxylato)-(1-(1H-imidazo[4,5-f][1,10]phenanthrolin-2-yl)-2-naphthol)-lead) |  | 2.12619 | 1.29849 | 1.91916 | 0 | 0 | 0.30008 | ISUYOL | Not found | https://doi.org/Not found
ISUYUR | 806235 | catena-((μ2-Biphenyl-2,2',6,6'-tetracarboxylato)-aqua-(2,2':6',2''-terpyridine)-nickel(ii) trihydrate) |  | 3.9553 | 1.2032 | 1.40749 | 0 | 0 | 0.39244 | ISUYUR | Not found | https://doi.org/Not found
ITAHEQ | 223880 | catena-(tris(μ4-adamantane-1,3-dicarboxylato)-di-europium(iii)) |  | 4.67362 | 4.13484 | 1.96471 | 178.75 | 90.9804 | 0.40486 | ITAHEQ | 10.1039/b314343k | https://doi.org/10.1039/b314343k
ITAHOB | 794675 | catena-(bis(μ2-4-Acetamidobenzoato)-bis(ethanol)-(nitrato-O,O')-europium) |  | 2.207 | 1.35515 | 1.67558 | 0 | 0 | 0.35562 | ITAHOB | 10.1016/j.jssc.2011.05.018 | https://doi.org/10.1016/j.jssc.2011.05.018
ITAHUH | 794676 | catena-(tetrakis(μ2-4-Acetamidobenzoato)-bis(4-acetamidobenzoato)-tetra-aqua-di-europium 4,4'-bipyridine tetrahydrate) |  | 5.10161 | 2.84819 | 1.33795 | 0 | 0 | 0.4733 | ITAHUH | 10.1016/j.jssc.2011.05.018 | https://doi.org/10.1016/j.jssc.2011.05.018
ITASIF | 218962 | catena-(bis(μ2-1,2,4-triazol-2-one)-diaqua-copper(ii) dinitrate) |  | 3.38962 | 3.13342 | 1.37317 | 0 | 0 | 0.50886 | ITASIF | 10.1002/zaac.200300331 | https://doi.org/10.1002/zaac.200300331
ITEBEP | 782209 | catena-(bis(μ2-2,2'-(propane-1,3-diylbis[nitrilomethylylidene])bis(6-methoxyphenolato))-bis(μ2-azido)-di-manganese-sodium perchlorate) |  | 4.11894 | 1.55573 | 1.39685 | 0 | 0 | 0.36838 | ITEBEP | 10.1002/chem.201002269 | https://doi.org/10.1002/chem.201002269
ITEBIT | 782210 | catena-(bis(μ2-2,2'-(propane-1,3-diylbis[nitrilomethylylidene])bis(6-methoxyphenolato))-bis(μ2-azido)-di-manganese-potassium perchlorate) |  | 4.14062 | 1.60775 | 1.39872 | 0 | 0 | 0.36526 | ITEBIT | 10.1002/chem.201002269 | https://doi.org/10.1002/chem.201002269
ITEBOZ | 782211 | catena-(tetrakis(μ2-2,2'-(propane-1,3-diylbis[nitrilomethylylidene])bis(6-methoxyphenolato))-tetrakis(μ2-azido)-tetra-manganese-di-rubidium diperchlorate) |  | 4.13837 | 1.88569 | 1.43288 | 0 | 0 | 0.39124 | ITEBOZ | 10.1002/chem.201002269 | https://doi.org/10.1002/chem.201002269
ITEBUF | 808670 | catena-[tetrakis(Perfluorophenyl)-bis(trimethylphosphine)-di-gold(i)-mercury(ii)] |  | 1.85153 | 1.00539 | 2.71593 | 0 | 0 | 0.30678 | ITEBUF | 10.1039/c1cc11036e | https://doi.org/10.1039/c1cc11036e
ITEFOD01 | 814792 | catena-[bis(μ2-2,4,6-Tri-isopropylbenzoato-O,O')-di-copper(i)] |  | 2.00035 | 1.35599 | 1.35792 | 0 | 0 | 0.37502 | ITEFOD01 | 10.1039/c1cc11000d | https://doi.org/10.1039/c1cc11000d
ITENIF | 758887 | catena-((μ4-4,4'-sulfonyldibenzoato)-bis(μ2-L-tryptophanato)-di-cobalt(ii)) |  | 2.75531 | 1.68536 | 1.56786 | 0 | 0 | 0.34344 | ITENIF | 10.1039/c1dt10262a | https://doi.org/10.1039/c1dt10262a
ITENOL | 758888 | catena-((μ4-4,4'-sulfonyldibenzoato)-bis(μ2-D-tryptophanato)-di-cobalt(ii)) |  | 2.79426 | 1.71906 | 1.56264 | 0 | 0 | 0.34494 | ITENOL | 10.1039/c1dt10262a | https://doi.org/10.1039/c1dt10262a
ITENUR | 805596 | catena-((μ3-3,5-bis(pyrimidin-2-yl)-1,2,4-triazolato)-(μ2-5-(pyrimdin-2-yl)-tetrazolato)-(μ2-cyano)-tri-copper(i)) |  | 2.57552 | 1.33364 | 1.99597 | 0 | 0 | 0.33692 | ITENUR | 10.1039/c1dt10488h | https://doi.org/10.1039/c1dt10488h
ITEPED | 805598 | catena-(bis(μ3-3,5-bis(pyrimidin-2-yl)-1,2,4-triazolato)-bis(μ2-cyano)-tetra-copper(i)) |  | 2.60883 | 1.2894 | 1.9793 | 0 | 0 | 0.34184 | ITEPED | 10.1039/c1dt10488h | https://doi.org/10.1039/c1dt10488h
ITEVOS | 220623 | catena-(tetrakis(μ2-Benzoato-O,O')-(μ2-pyrazine-N,N')-di-rhodium(ii) dioxygen clathrate) |  | 3.9008 | 2.66134 | 1.54646 | 0 | 0 | 0.41944 | ITEVOS | 10.1002/anie.200352982 | https://doi.org/10.1002/anie.200352982
ITEVUY | 220624 | catena-(tetrakis(μ2-Benzoato-O,O')-(μ2-pyrazine-N,N')-di-rhodium(ii) tris(dioxygen) clathrate) |  | 3.89838 | 2.92439 | 1.53793 | 0 | 0 | 0.411 | ITEVUY | 10.1002/anie.200352982 | https://doi.org/10.1002/anie.200352982
ITEVUY01 | 220622 | catena-(tetrakis(μ2-Benzoato-O,O')-(μ2-pyrazine-N,N')-di-rhodium(ii) tris(dioxygen) clathrate) |  | 4.02199 | 2.9323 | 1.51049 | 0 | 0 | 0.42354 | ITEVUY01 | 10.1002/anie.200352982 | https://doi.org/10.1002/anie.200352982
ITEVUY02 | 641540 | catena-[tetrakis(μ2-Benzoato-O,O')-(μ2-pyrazine-N,N')-di-rhodium(ii) tris(dioxygen) clathrate] |  | 4.12509 | 2.93195 | 1.49938 | 0 | 0 | 0.4317 | ITEVUY02 | 10.1021/ja806257m | https://doi.org/10.1021/ja806257m
ITEVUY03 | 641541 | catena-[tetrakis(μ2-Benzoato-O,O')-(μ2-pyrazine-N,N')-di-rhodium(ii) tris(dioxygen) clathrate] |  | 4.10869 | 2.98294 | 1.49181 | 0 | 0 | 0.43088 | ITEVUY03 | 10.1021/ja806257m | https://doi.org/10.1021/ja806257m
ITEVUY04 | 641542 | catena-[tetrakis(μ2-Benzoato-O,O')-(μ2-pyrazine-N,N')-di-rhodium(ii) tris(dioxygen) clathrate] |  | 4.07092 | 2.9908 | 1.49905 | 0 | 0 | 0.42714 | ITEVUY04 | 10.1021/ja806257m | https://doi.org/10.1021/ja806257m
ITEVUY05 | 641543 | catena-[tetrakis(μ2-Benzoato-O,O')-(μ2-pyrazine-N,N')-di-rhodium(ii) tris(dioxygen) clathrate] |  | 4.00961 | 2.94767 | 1.51775 | 0 | 0 | 0.42108 | ITEVUY05 | 10.1021/ja806257m | https://doi.org/10.1021/ja806257m
ITEVUY06 | 641544 | catena-[tetrakis(μ2-Benzoato-O,O')-(μ2-pyrazine-N,N')-di-rhodium(ii) tris(dioxygen) clathrate] |  | 4.00001 | 2.91799 | 1.53513 | 0 | 0 | 0.41654 | ITEVUY06 | 10.1021/ja806257m | https://doi.org/10.1021/ja806257m
ITEVUY07 | 641545 | catena-[tetrakis(μ2-Benzoato-O,O')-(μ2-pyrazine-N,N')-di-rhodium(ii) tris(dioxygen) clathrate] |  | 3.87387 | 2.89307 | 1.53323 | 0 | 0 | 0.4135 | ITEVUY07 | 10.1021/ja806257m | https://doi.org/10.1021/ja806257m
ITEVUY08 | 641546 | catena-[tetrakis(μ2-Benzoato-O,O')-(μ2-pyrazine-N,N')-di-rhodium(ii) tris(dioxygen) clathrate] |  | 3.85267 | 2.87592 | 1.54137 | 0 | 0 | 0.41084 | ITEVUY08 | 10.1021/ja806257m | https://doi.org/10.1021/ja806257m
ITIBET | 782590 | catena-((μ5-1,2,3-Triazolate-4,5-dicarboxylato)-(μ4-triazolate-4,5-dicarboxylato)-(μ2-chloro)-triaqua-tri-cadmium(ii) monohydrate) |  | 3.01159 | 2.10494 | 2.66854 | 0 | 0 | 0.33148 | ITIBET | 10.1016/j.solidstatesciences.2011.01.014 | https://doi.org/10.1016/j.solidstatesciences.2011.01.014
ITIBIX | 782591 | catena-((μ4-1,2,3-Triazolate-4,5-dicarboxylato)-(μ3-1,2,4-triazolato)-diaqua-di-zinc(ii) monohydrate) |  | 2.56328 | 1.80362 | 2.04126 | 0 | 0 | 0.36968 | ITIBIX | 10.1016/j.solidstatesciences.2011.01.014 | https://doi.org/10.1016/j.solidstatesciences.2011.01.014
ITIBUJ | 767036 | catena-((μ2-Acetylenedicarboxylato)-diaqua-bis(dimethylformamide)-nickel(ii)) |  | 2.44295 | 1.14525 | 1.56141 | 0 | 0 | 0.32756 | ITIBUJ | 10.1016/j.solidstatesciences.2011.01.012 | https://doi.org/10.1016/j.solidstatesciences.2011.01.012
ITICAQ | 767037 | catena-((μ2-Acetylenedicarboxylato)-diaqua-bis(dimethylformamide)-zinc(ii)) |  | 2.50211 | 1.18748 | 1.57087 | 0 | 0 | 0.33522 | ITICAQ | 10.1016/j.solidstatesciences.2011.01.012 | https://doi.org/10.1016/j.solidstatesciences.2011.01.012
ITICEU | 767038 | catena-((μ2-Acetylenedicarboxylato)-diaqua-bis(dimethylformamide)-cobalt(ii)) |  | 2.45756 | 1.14321 | 1.55535 | 0 | 0 | 0.3237 | ITICEU | 10.1016/j.solidstatesciences.2011.01.012 | https://doi.org/10.1016/j.solidstatesciences.2011.01.012
ITICIY | 767039 | catena-((μ2-Acetylenedicarboxylato)-diaqua-bis(dimethylformamide)-manganese(ii)) |  | 2.45872 | 1.16739 | 1.48862 | 0 | 0 | 0.33638 | ITICIY | 10.1016/j.solidstatesciences.2011.01.012 | https://doi.org/10.1016/j.solidstatesciences.2011.01.012
ITIHID | 833863 | catena-(bis(μ2-5,6-bis(pyridin-4-yl)-1,2,3,4-tetrahydropyrazine)-bis(isothiocyanato)-iron(ii)) |  | 2.67724 | 1.5882 | 1.37702 | 0 | 0 | 0.36464 | ITIHID | 10.1021/ic101490a | https://doi.org/10.1021/ic101490a
ITIHID01 | 833864 | catena-(bis(μ2-5,6-bis(pyridin-4-yl)-1,2,3,4-tetrahydropyrazine)-bis(isothiocyanato)-iron(ii)) |  | 2.46718 | 1.51242 | 1.44291 | 0 | 0 | 0.34324 | ITIHID01 | 10.1021/ic101490a | https://doi.org/10.1021/ic101490a
ITIHUP | 833865 | catena-(bis(μ2-5,6-bis(pyridin-4-yl)-1,2,3,4-tetrahydropyrazine)-bis(isothiocyanato)-manganese(ii)) |  | 2.62546 | 1.31535 | 1.39419 | 0 | 0 | 0.35426 | ITIHUP | 10.1021/ic101490a | https://doi.org/10.1021/ic101490a
ITIJAX | 833866 | catena-(bis(μ2-5,6-bis(pyridin-4-yl)-1,2,3,4-tetrahydropyrazine)-bis(isothiocyanato)-zinc(ii)) |  | 2.65389 | 1.51094 | 1.41681 | 0 | 0 | 0.3649 | ITIJAX | 10.1021/ic101490a | https://doi.org/10.1021/ic101490a
ITIJEB | 833867 | catena-(tetrakis(μ2-N,N'-bis(pyridin-4-ylmethylene)ethane-1,2-diamine)-tetrakis(isothiocyanato)-di-iron(ii) dihydrate) |  | 4.73235 | 1.45275 | 1.24691 | 0 | 0 | 0.414 | ITIJEB | 10.1021/ic101490a | https://doi.org/10.1021/ic101490a
ITIJIF | 833868 | catena-(bis(μ2-N,N'-bis(pyridin-4-ylmethylene)ethane-1,2-diamine)-bis(isothiocyanato)-iron(ii) dichloromethane methanol solvate) |  | 5.12482 | 3.72752 | 0.98446 | 183.694 | 186.594 | 0.53278 | ITIJIF | 10.1021/ic101490a | https://doi.org/10.1021/ic101490a
ITILAZ | 784265 | catena-(bis(μ3-2-((2-oxy-4-oxo-4-ethoxybut-2-en-3-yl)diazenyl)phenolato)-di-copper(ii)) |  | 2.77545 | 1.52352 | 1.62983 | 0 | 0 | 0.35166 | ITILAZ | 10.1021/ic101516k | https://doi.org/10.1021/ic101516k
ITILUT | 784269 | catena-((μ2-2-(2-(2-(2-aminoethylimino)-4-oxopentan-3-ylidene)hydrazido)-5-nitrophenolato)-copper(ii)) |  | 2.22647 | 1.02567 | 1.74612 | 0 | 0 | 0.2894 | ITILUT | 10.1021/ic101516k | https://doi.org/10.1021/ic101516k
ITISUA | 822757 | catena-(hexakis(μ2-Selenocyanato-N,Se)-hexakis(pyridine-N)-tri-cobalt(ii)) |  | 1.99365 | 1.31545 | 1.92978 | 0 | 0 | 0.34072 | ITISUA | 10.1039/c1cc12273h | https://doi.org/10.1039/c1cc12273h
ITIWEO | 808129 | catena-(bis(μ3-4-Amino-3,5-bis(4-pyridyl-3-phenyl)-1,2,4-triazole)-cadmium(ii) sesquiperchlorate hemikis(tri-iodide)) |  | 5.00227 | 4.2399 | 1.10398 | 637.626 | 577.571 | 0.515 | ITIWEO | 10.1039/c1cc11402f | https://doi.org/10.1039/c1cc11402f
ITIWUE | 808132 | catena-(bis(μ3-4-Amino-3,5-bis(4-pyridyl-3-phenyl)-1,2,4-triazole)-cadmium(ii) diperchlorate di-iodine) |  | 5.19234 | 4.2374 | 1.09261 | 621.27 | 568.609 | 0.51706 | ITIWUE | 10.1039/c1cc11402f | https://doi.org/10.1039/c1cc11402f
ITIZUH | 750869 | catena-(tetrakis(μ5-5-nitro-1,2,3-benzenetricarboxylato)-bis(μ3-hydroxo)-bis(μ2-1,3-bis(4-pyridyl)propane)-diaqua-hepta-zinc) |  | 4.33712 | 1.55929 | 1.71175 | 0 | 0 | 0.39394 | ITIZUH | 10.1016/j.inoche.2011.01.025 | https://doi.org/10.1016/j.inoche.2011.01.025
ITOBAV | 836720 | catena-(bis(μ4-2,5-bis(allyloxy)terephthalato)-di-cadmium) |  | 2.34428 | 1.39489 | 1.90373 | 0 | 0 | 0.32028 | ITOBAV | 10.1016/j.inoche.2011.01.027 | https://doi.org/10.1016/j.inoche.2011.01.027
ITOBEZ | 836721 | catena-((μ4-2,5-bis(allyloxy)terephthalato)-(μ2-2,5-bis(allyloxy)terephthalato)-diaqua-di-zinc dihydrate) |  | 2.73419 | 1.30284 | 1.56283 | 0 | 0 | 0.36448 | ITOBEZ | 10.1016/j.inoche.2011.01.027 | https://doi.org/10.1016/j.inoche.2011.01.027
ITOBID | 836722 | catena-(bis(μ4-2,5-bis(allyloxy)terephthalato)-bis(μ3-hydroxo)-tetraaqua-tri-cobalt) |  | 2.90683 | 1.84726 | 1.61172 | 0 | 0 | 0.35136 | ITOBID | 10.1016/j.inoche.2011.01.027 | https://doi.org/10.1016/j.inoche.2011.01.027
ITOPOX | 819196 | catena-(Thallium bis(μ3-butyrato)-(μ2-butyrato)-di-lithium) |  | 3.04992 | 1.71692 | 1.07277 | 0 | 0 | 0.38968 | ITOPOX | 10.1039/c1ra00089f | https://doi.org/10.1039/c1ra00089f
ITOSEQ | 823954 | catena-(4,4'-Propane-1,3-diyldipiperidinium bis(μ3-hydrogen phosphato)-(μ2-1,4-benzenedicarboxylato)-di-zinc) |  | 5.53585 | 3.92423 | 1.23909 | 1569.39 | 1266.57 | 0.62358 | ITOSEQ | 10.1039/c1gc15427c | https://doi.org/10.1039/c1gc15427c
ITOTAN | 785087 | catena-(bis(μ2-O,O-Diethyl 1,3,5-triaza-7λ5-phosphatricyclo[3.3.1.13,7]dec-7-ylidenephosphoramidothioato)-copper(i) hexafluorophosphate) |  | 4.94296 | 1.26888 | 1.35105 | 0 | 0 | 0.43406 | ITOTAN | 10.1039/c0gc00342e | https://doi.org/10.1039/c0gc00342e
ITUTAS | 240562 | catena-((μ6-5-hydroxy-7-olato-4,6-dinitrobenzofurazan-N-oxide)-potassium) |  | 1.31707 | 0.54177 | 2.14845 | 0 | 0 | 0.12526 | ITUTAS | Not found | https://doi.org/Not found
ITUVOJ | 799921 | catena-[Dimethylammonium (μ4-2',3',5',6'-tetrafluoro-1,1':4',1''-terphenyl-3,3'',5,5''-tetracarboxylato)-indium(iii) dimethylformamide solvate tetrahydrate] | NOTT-212 dimethylformamide solvate tetrahydrate | 8.76637 | 5.87332 | 0.746336 | 2619.61 | 3509.96 | 0.74126 | ITUVOJ | 10.1039/c1fd00006c | https://doi.org/10.1039/c1fd00006c
IVAFUG |  | catena-((μ2-ethyl N-((4,6,6-trimethyl-2,3-diazabicyclo(3.1.0)hex-3-en-2-yl)carbonothioyl)glycinato)-chloro-copper(ii)) |  | 2.39059 | 1.4141 | 1.4768 | 0 | 0 | 0.3892 | IVAFUG | Not found | https://doi.org/Not found
IVAHIW | 225747 | catena-(tris(μ2-1,4-bis(Phenylsulfinyl)butane-O,O')-cadmium(ii) diperchlorate chloroform solvate) |  | 5.98044 | 3.85487 | 0.975133 | 785.266 | 805.291 | 0.57148 | IVAHIW | 10.1039/b316441a | https://doi.org/10.1039/b316441a
IVAHOC | 200618 | catena-(bis(μ2-1,4-bis(Phenylsulfinyl)butane-O,O')-bis(μ2-nitrato-O,O')-diaqua-bis(nitrato-O)-di-cadmium(ii)) |  | 2.94652 | 1.13453 | 1.70834 | 0 | 0 | 0.35464 | IVAHOC | 10.1039/b316441a | https://doi.org/10.1039/b316441a
IVAPAX | 765634 | catena-(bis(μ3-((pyrimidin-2-yl)sulfanyl)(bis((pyrimidin-2-yl)sulfanyl))methyl)-bis(μ2-chloro)-dichloro-di-copper(ii)-di-copper(i) 1,4-dioxane solvate) |  | 9.46589 | 7.08269 | 0.95378 | 1706.41 | 1789.1 | 0.67084 | IVAPAX | 10.1246/bcsj.20100361 | https://doi.org/10.1246/bcsj.20100361
IVAPEB | 765635 | catena-(bis(μ3-((pyrimidin-2-yl)sulfanyl)(bis((pyrimidin-2-yl)sulfanyl))methyl)-bis(μ2-chloro)-dichloro-di-copper(ii)-di-copper(i) (((pyrimidin-2-yl)sulfanyl)(bis((pyrimidin-2-yl)sulfanyl))methyl)-chloro-copper(ii)) |  | 7.52598 | 4.89991 | 1.04695 | 1825.58 | 1743.72 | 0.6391 | IVAPEB | 10.1246/bcsj.20100361 | https://doi.org/10.1246/bcsj.20100361
IVAPUR | 765638 | catena-((μ3-((pyrimidin-2-yl)sulfanyl)(bis((pyrimidin-2-yl)sulfanyl))methyl)-tetrakis(μ2-chloro)-di-copper(ii)-copper(i) dichloromethane solvate) |  | 5.15004 | 3.32339 | 1.61165 | 0 | 0 | 0.48866 | IVAPUR | 10.1246/bcsj.20100361 | https://doi.org/10.1246/bcsj.20100361
IVAQAY | 765639 | catena-(bis(μ4-((pyrimidin-2-yl)sulfanyl)(bis((pyrimidin-2-yl)sulfanyl))methyl)-octakis(μ2-chloro)-dichloro-hexa-copper(ii) bis(μ3-((pyrimidin-2-yl)sulfanyl)(bis((pyrimidin-2-yl)sulfanyl))methyl)-tetrakis(μ2-chloro)-dichloro-tri-copper(ii)-di-copper(i)acetonitrile solvate) |  | 8.70154 | 6.91727 | 0.971072 | 1891.51 | 1947.86 | 0.69062 | IVAQAY | 10.1246/bcsj.20100361 | https://doi.org/10.1246/bcsj.20100361
IVAQEC | 765640 | catena-((μ4-((pyrimidin-2-yl)sulfanyl)(bis((pyrimidin-2-yl)sulfanyl))methyl)-trichloro-di-copper(i)-copper(ii) dichloromethane solvate) |  | 4.2448 | 2.25193 | 1.84137 | 0 | 0 | 0.41508 | IVAQEC | 10.1246/bcsj.20100361 | https://doi.org/10.1246/bcsj.20100361
IVAQOL | 234974 | catena-((μ2-bis(1,2,4-triazoly-1-yl)methane)-acetonitrile-triphenylphosphine-silver(i) nitrate) |  | 3.4877 | 1.47359 | 1.38797 | 0 | 0 | 0.40224 | IVAQOL | 10.1021/ic0353413 | https://doi.org/10.1021/ic0353413
IVAQUR | 234975 | catena-((μ2-bis(1,2,4-triazoly-1-yl)methane)-acetonitrile-triphenylarsine-silver(i) nitrate acetonitrile solvate) |  | 3.9832 | 2.16841 | 1.36788 | 0 | 0 | 0.44858 | IVAQUR | 10.1021/ic0353413 | https://doi.org/10.1021/ic0353413
IVAQUS | 805147 | catena-(bis(μ2-isophthalato)-bis(μ2-1,1'-propane-1,3-diylbis(1H-1,2,4-triazole))-diaqua-di-cadmium(ii) pentahydrate) |  | 3.28088 | 1.67815 | 1.62944 | 0 | 0 | 0.38886 | IVAQUS | 10.1016/j.molstruc.2011.04.044 | https://doi.org/10.1016/j.molstruc.2011.04.044
IVARAY | 234976 | catena-((μ2-bis(1,2,4-triazoly-1-yl)methane)-acetonitrile-triphenylstibine-silver(i) nitrate acetonitrile solvate) |  | 4.07908 | 2.21754 | 1.44175 | 0 | 0 | 0.45088 | IVARAY | 10.1021/ic0353413 | https://doi.org/10.1021/ic0353413
IVARAZ | 805148 | catena-((μ2-5-hydroxyisophthalato)-(μ2-1,1'-propane-1,3-diylbis(1H-1,2,4-triazole))-aqua-cadmium(ii) trihydrate) |  | 3.47228 | 1.83294 | 1.65012 | 0 | 0 | 0.37728 | IVARAZ | 10.1016/j.molstruc.2011.04.044 | https://doi.org/10.1016/j.molstruc.2011.04.044
IVARAZ01 | 832544 | catena-[(μ2-5-Hydroxyisophthalato)-(μ2-1,1'-propane-1,3-diylbis(1H-1,2,4-triazole))-aqua-cadmium(ii) trihydrate] |  | 3.60928 | 1.89718 | 1.59655 | 0 | 0 | 0.39606 | IVARAZ01 | 10.1016/j.jssc.2013.12.005 | https://doi.org/10.1016/j.jssc.2013.12.005
IVAREC | 234977 | catena-((μ2-bis(1,2,4-triazoly-1-yl)methane)-acetonitrile-triphenylphosphine-silver(i) perchlorate acetonitrile solvate) |  | 4.12894 | 2.38369 | 1.23669 | 0 | 0 | 0.47016 | IVAREC | 10.1021/ic0353413 | https://doi.org/10.1021/ic0353413
IVARED | 805149 | catena-(bis(μ2-1,1'-propane-1,3-diylbis(1H-1,2,4-triazole))-di-aqua-cadmium(ii) bis(3,5-dicarboxybenzoate) monohydrate) |  | 7.05704 | 3.26687 | 0.882415 | 0 | 0 | 0.65298 | IVARED | 10.1016/j.molstruc.2011.04.044 | https://doi.org/10.1016/j.molstruc.2011.04.044
IVARIG | 234978 | catena-(bis(μ2-bis(1,2,4-triazoly-1-yl)methane)-(μ2-nitrato-O,O')-tris(o-tolyl)phosphine-silver(i) nitrate) |  | 3.57564 | 1.67561 | 1.63434 | 0 | 0 | 0.36596 | IVARIG | 10.1021/ic0353413 | https://doi.org/10.1021/ic0353413
IVARON | 817377 | catena-(bis(μ2-piperazine-1,4-diylbis(pyridin-4-ylmethanone))-bis(μ2-3,3'-(1,4-phenylene)dipropanoato)-diaqua-di-cadmium(ii) octahydrate) |  | 3.6433 | 1.90572 | 1.39765 | 0 | 0 | 0.40876 | IVARON | 10.1016/j.molstruc.2011.05.013 | https://doi.org/10.1016/j.molstruc.2011.05.013
IVARUT | 817378 | catena-(bis(μ2-1,4-bis(pyridin-4-ylmethyl)piperazine)-bis(μ2-3,3'-(1,4-phenylene)dipropanoato)-di-cadmium(ii) decahydrate) |  | 3.98401 | 2.98662 | 1.2765 | 0 | 0 | 0.45302 | IVARUT | 10.1016/j.molstruc.2011.05.013 | https://doi.org/10.1016/j.molstruc.2011.05.013
IVASUU | 819287 | catena-(bis(μ2-ethane-1,2-diylbis(diphenylphosphine))-bis(1,2-benzothiazole-3-thiolato 1,1-dioxide)-di-silver(i) acetonitrile solvate) |  | 4.26538 | 1.36377 | 1.42571 | 0 | 0 | 0.39214 | IVASUU | 10.1016/j.molstruc.2011.05.020 | https://doi.org/10.1016/j.molstruc.2011.05.020
IVATEF | 815079 | catena-((μ5-phthalato)-(μ3-2-aminobenzonitrile)-di-silver(i)) |  | 2.20879 | 1.49499 | 2.29287 | 0 | 0 | 0.2887 | IVATEF | 10.1016/j.molstruc.2011.05.024 | https://doi.org/10.1016/j.molstruc.2011.05.024
IVATIJ | 815080 | catena-((μ5-phthalato)-(μ4-phthalato)-(2-aminobenzonitrile)-tetra-silver(i)) |  | 2.19926 | 1.18255 | 2.60505 | 0 | 0 | 0.26348 | IVATIJ | 10.1016/j.molstruc.2011.05.024 | https://doi.org/10.1016/j.molstruc.2011.05.024
IVAXAF | 800192 | catena-((μ4-benzene-1,3,5-tricarboxylato)-(μ2-benzene-1,3,5-tricarboxylato)-(μ2-4H-1,2,4-triazol-4-amine)-tetra-aqua-tri-copper(ii) hydrate) |  | 2.45804 | 1.13404 | 2.02439 | 0 | 0 | 0.2965 | IVAXAF | 10.1016/j.molstruc.2011.02.034 | https://doi.org/10.1016/j.molstruc.2011.02.034
IVAZOU | 234988 | catena-(bis(μ5-Pyrdine-3,4-dicarboxylato)-bis(μ3-hydroxo)-diaqua-tri-cadmium) |  | 1.97763 | 0.69176 | 2.85042 | 0 | 0 | 0.22396 | IVAZOU | 10.1021/ic035151s | https://doi.org/10.1021/ic035151s
IVAZUA | 234989 | catena-((μ4-Pyridine-3,4-dicarboxylato)-zinc) |  | 2.38094 | 1.22461 | 2.14353 | 0 | 0 | 0.28648 | IVAZUA | 10.1021/ic035151s | https://doi.org/10.1021/ic035151s
IVAZUA01 | 230122 | catena-((μ4-pyridine-3,4-dicarboxylato)-zinc(ii)) |  | 2.3933 | 1.22379 | 2.1413 | 0 | 0 | 0.2905 | IVAZUA01 | 10.1039/b401802h | https://doi.org/10.1039/b401802h
IVEBOB | 808303 | catena-(bis(μ2-4,4'-propane-1,3-diyldipyridine)-bis(μ2-succinato)-di-zinc(ii) hydrate) |  | 3.41927 | 2.11644 | 1.36624 | 0 | 0 | 0.41358 | IVEBOB | 10.1016/j.molstruc.2011.03.062 | https://doi.org/10.1016/j.molstruc.2011.03.062
IVEBUH | 808304 | catena-(bis(μ2-4,4'-propane-1,3-diyldipyridine)-diaqua-cadmium(ii) but-2-ynedioate octahydrate) |  | 4.62939 | 3.58437 | 0.949487 | 0 | 0 | 0.5844 | IVEBUH | 10.1016/j.molstruc.2011.03.062 | https://doi.org/10.1016/j.molstruc.2011.03.062
IVECAO | 808305 | catena-(bis(μ2-4,4'-propane-1,3-diyldipyridine)-(μ2-but-2-ynedioato)-cadmium(ii) monohydrate) |  | 3.1517 | 2.3111 | 1.38203 | 0 | 0 | 0.40728 | IVECAO | 10.1016/j.molstruc.2011.03.062 | https://doi.org/10.1016/j.molstruc.2011.03.062
IVECUI | 796453 | catena-((μ2-(4-(Carboxymethoxy)phenyl)acetato)-(2,2'-bipyridine)-aqua-cadmium(ii) dihydrate) |  | 3.14772 | 1.47291 | 1.57566 | 0 | 0 | 0.3803 | IVECUI | 10.1016/j.molstruc.2011.05.038 | https://doi.org/10.1016/j.molstruc.2011.05.038
IVEDAP | 796454 | catena-((μ3-(4-(Carboxymethoxy)phenyl)acetato)-(1,10-phenanthroline)-cadmium trihydrate) |  | 4.02402 | 3.39047 | 1.52011 | 0 | 0 | 0.40974 | IVEDAP | 10.1016/j.molstruc.2011.05.038 | https://doi.org/10.1016/j.molstruc.2011.05.038
IVEDET | 796455 | catena-((μ4-(4-(Carboxymethoxy)phenyl)acetato)-cadmium) |  | 1.71949 | 0.92287 | 2.2745 | 0 | 0 | 0.26008 | IVEDET | 10.1016/j.molstruc.2011.05.038 | https://doi.org/10.1016/j.molstruc.2011.05.038
IVEDET01 | 919445 | catena-[(μ4-[4-(carboxylatomethoxy)phenyl]acetato)-cadmium(ii)] |  | 1.71368 | 0.92762 | 2.27823 | 0 | 0 | 0.26024 | IVEDET01 | Not found | https://doi.org/Not found
IVEFOE | 235017 | catena-(Butane-1,4-diammonium bis(μ3-1-hydroxyethylidene-diphosphonato)-di-cobalt(ii) dihydrate) |  | 4.59246 | 3.41942 | 1.62967 | 0 | 0 | 0.49794 | IVEFOE | 10.1021/ic034614r | https://doi.org/10.1021/ic034614r
IVEFUL | 813930 | catena-(tetrakis(μ2-Pyridine-2,5-dicarboxylato)-tetrapyridine-tetra-copper) |  | 2.18598 | 1.3949 | 1.81752 | 0 | 0 | 0.29336 | IVEFUL | 10.1016/j.molstruc.2011.04.040 | https://doi.org/10.1016/j.molstruc.2011.04.040
IVEGAR | 235018 | catena-(Pentane-1,5-diammonium bis(μ3-1-hydroxyethylidene-diphosphonato)-di-cobalt(ii) dihydrate) |  | 4.86226 | 3.9328 | 1.59362 | 803.857 | 504.422 | 0.51084 | IVEGAR | 10.1021/ic034614r | https://doi.org/10.1021/ic034614r
IVEGEV | 169236 | catena-(octakis(μ3-3-(2-Pyridyl)acrylato-N,O,O')-penta-copper(i,ii,ii,ii,ii) dihydrate) |  | 5.22653 | 4.77461 | 1.35802 | 662.079 | 487.534 | 0.46098 | IVEGEV | 10.1021/ic034943j | https://doi.org/10.1021/ic034943j
IVEHAS | 210806 | catena-((μ4-5,6-Di-2-pyridylpyrazine-3,4-dicarboxylate)-diaqua-dibromo-di-copper(ii) monohydrate) |  | 2.47942 | 1.13021 | 2.0973 | 0 | 0 | 0.32422 | IVEHAS | Not found | https://doi.org/Not found
IVEMEC | 778780 | catena-(bis(μ2-Hydroxo)-(μ2-oxalato)-diaqua-tetraoxo-di-uranium) |  | 2.02554 | 1.38767 | 4.2808 | 0 | 0 | 0.30538 | IVEMEC | 10.1016/j.jssc.2005.08.018 | https://doi.org/10.1016/j.jssc.2005.08.018
IVEQAC | 838971 | catena-(bis(μ2-oxo)-bis(μ4-piperazine-1,4-diium-1,4-diybis(phosphonomethanide))-di-titanium hydrate) |  | 1.9101 | 1.18441 | 1.78823 | 0 | 0 | 0.29236 | IVEQAC | 10.1021/cm052149l | https://doi.org/10.1021/cm052149l
IVEQEG | 838972 | catena-(bis(μ2-hydroxo)-bis(μ4-piperazine-1,4-diylbis(methylene))bis(phosphonic acid)-di-aluminium hexahydrate) |  | 2.0331 | 1.14259 | 1.73719 | 0 | 0 | 0.2912 | IVEQEG | 10.1021/cm052149l | https://doi.org/10.1021/cm052149l
IVESOS | 814515 | catena-[tetrakis(μ6-Benzene-1,3,5-tricarboxylato)-tri-ruthenium(ii)-tri-ruthenium(iii) dichloride hydroxide] |  | 12.18175 | 6.89919 | 1.00958 | 1994.98 | 1976.05 | 0.71642 | IVESOS | 10.1039/c1cc11107h | https://doi.org/10.1039/c1cc11107h
IVETIN | 822538 | catena-[bis(μ4-tetrakis(4-Pyridylphenyl)methane)-bis(μ2-chloro)-tetrachloro-tri-copper dimethylformamide solvate] |  | 6.03152 | 4.62317 | 1.0977 | 984.798 | 897.146 | 0.51424 | IVETIN | 10.1039/c1cc12188j | https://doi.org/10.1039/c1cc12188j
IVETOT | 822539 | catena-[bis(μ4-tetrakis(4-Pyridylphenyl)methane)-dichloro-di-copper dichloride dimethylformamide solvate] |  | 10.10291 | 7.15637 | 0.716627 | 1616.41 | 2255.58 | 0.66624 | IVETOT | 10.1039/c1cc12188j | https://doi.org/10.1039/c1cc12188j
IVEWAI | 818127 | catena-[bis(μ5-Benzene-1,3-dicarboxylato)-bis(μ4-benzene-1,3-dicarboxylato)-bis(μ4-5-aminotetrazolato)-tetrakis(μ3-hydroxo)-diaqua-hepta-cobalt pentahydrate] |  | 3.09672 | 1.79016 | 1.88305 | 0 | 0 | 0.35126 | IVEWAI | 10.1039/c1cc12796a | https://doi.org/10.1039/c1cc12796a
IVIHAX | 776158 | catena-((μ2-1-((1H-imidazol-1-yl)methyl)-1H-benzotriazole)-(nitrato)-silver(i)) |  | 2.11676 | 1.12073 | 1.97318 | 0 | 0 | 0.3092 | IVIHAX | 10.1016/j.molstruc.2011.04.008 | https://doi.org/10.1016/j.molstruc.2011.04.008
IVIHEB | 776159 | catena-(bis(μ2-1-((1H-imidazol-1-yl)methyl)-1H-benzotriazole)-diazido-cobalt) |  | 2.00051 | 0.96008 | 1.63794 | 0 | 0 | 0.28584 | IVIHEB | 10.1016/j.molstruc.2011.04.008 | https://doi.org/10.1016/j.molstruc.2011.04.008
IVIHIF | 776160 | catena-(bis(μ2-1-((1H-imidazol-1-yl)methyl)-1H-benzotriazole)-bis(isothiocyanato)-copper(ii)) |  | 2.24366 | 1.62405 | 1.53671 | 0 | 0 | 0.3416 | IVIHIF | 10.1016/j.molstruc.2011.04.008 | https://doi.org/10.1016/j.molstruc.2011.04.008
IVIHOL | 776161 | catena-(tetrakis(μ2-1-(1H-Imidazol-1-ylmethyl)-1H-benzotriazole)-diaqua-di-copper tetraperchlorate methanol solvate) |  | 4.29227 | 3.19192 | 1.12593 | 0 | 0 | 0.51878 | IVIHOL | 10.1016/j.molstruc.2011.04.008 | https://doi.org/10.1016/j.molstruc.2011.04.008
IVIJON | 790089 | catena-((μ2-cyclohexane-1,2-dicarboxylato)-(2,2'-bipyridine)-aqua-cadmium(ii)) |  | 2.03201 | 0.91414 | 1.75031 | 0 | 0 | 0.31372 | IVIJON | 10.1016/j.molstruc.2011.03.046 | https://doi.org/10.1016/j.molstruc.2011.03.046
IVIJUT | 790090 | catena-((μ3-cyclohexane-1,2-dicarboxylato)-(μ2-4,4'-ethene-1,2-diyldipyridine)-cadmium) |  | 2.29858 | 1.24961 | 1.70805 | 0 | 0 | 0.32838 | IVIJUT | 10.1016/j.molstruc.2011.03.046 | https://doi.org/10.1016/j.molstruc.2011.03.046
IVIKAA | 790091 | catena-((μ3-Cyclohexane-1,2-dicarboxylato)-bis(μ2-4,4'-bipyridine)-dinitrato-di-cadmium) |  | 2.89885 | 2.00274 | 1.77012 | 0 | 0 | 0.35272 | IVIKAA | 10.1016/j.molstruc.2011.03.046 | https://doi.org/10.1016/j.molstruc.2011.03.046
IVIKEE | 812938 | catena-((μ2-Cyclohexane-1,2-dicarboxylato)-bis(4,4'-bipyridine)-aqua-cadmium(ii) trihydrate) |  | 4.09945 | 2.54776 | 1.39685 | 0 | 0 | 0.40952 | IVIKEE | 10.1016/j.molstruc.2011.03.046 | https://doi.org/10.1016/j.molstruc.2011.03.046
IVIYAN | 188646 | catena-(bis(μ2-1,3-bis(1,2,4-Triazol-1-yl)propane)-di-isothiocyanato-cobalt(ii)) |  | 2.11196 | 1.09206 | 1.5463 | 0 | 0 | 0.32356 | IVIYAN | 10.1039/b206315h | https://doi.org/10.1039/b206315h
IVIYUI | 804013 | catena-((μ2-(4-(Trihydridoboryl)-1,3-bis(2,6-di-isopropylphenyl)imidazol-2-ylidene)trihydridoborate)-tetrahydrofuran-lithium toluene solvate) |  | 4.87283 | 1.69097 | 0.94316 | 0 | 0 | 0.44344 | IVIYUI | 10.1021/om2000579 | https://doi.org/10.1021/om2000579
IVODOM | 235205 | catena-(bis(μ5-L-Aspartato)-bis(μ3-oxo)-tetra-aqua-tetra-nickel octahydrate) |  | 5.57233 | 4.61954 | 1.55489 | 1103.93 | 709.97 | 0.53502 | IVODOM | 10.1021/ja031836f | https://doi.org/10.1021/ja031836f
IVODUS | 235206 | catena-((μ5-L-Aspartato)-(μ3-oxo)-diaqua-di-nickel dihydrate) |  | 5.39397 | 2.60281 | 1.85938 | 0 | 0 | 0.44814 | IVODUS | 10.1021/ja031836f | https://doi.org/10.1021/ja031836f
IVOMOW | 817010 | catena-((μ4-N,N,N',N'-tetrakis(2-(Isonicotinoyloxy)ethyl)ethylenediamine)-di-silver(i) diperchlorate acetone solvate) |  | 5.04486 | 3.84914 | 1.20626 | 316.809 | 262.638 | 0.53186 | IVOMOW | 10.1016/j.molstruc.2011.04.031 | https://doi.org/10.1016/j.molstruc.2011.04.031
IVOMUC | 817011 | catena-((μ4-N,N,N',N'-tetrakis(2-(Isonicotinoyloxy)ethyl)ethylenediamine)-di-silver(i) bis(tetrafluoroborate) dihydrate) |  | 6.26675 | 5.18709 | 1.25203 | 943.377 | 753.479 | 0.5107 | IVOMUC | 10.1016/j.molstruc.2011.04.031 | https://doi.org/10.1016/j.molstruc.2011.04.031
IVONAI | 211192 | catena-(nonakis(μ2-Oxo)-bis(2,2'-bipyridine)-dioxo-manganese(ii)-tetra-vanadium(v)) |  | 2.09185 | 1.04217 | 1.97703 | 0 | 0 | 0.2798 | IVONAI | 10.1016/j.ica.2003.10.019 | https://doi.org/10.1016/j.ica.2003.10.019
IVONAI01 | 630259 | catena-(nonakis(μ2-Oxo)-bis(2,2'-bipyridine)-dioxo-manganese(ii)-tetra-vanadium) |  | 2.17246 | 1.05909 | 1.9642 | 0 | 0 | 0.28516 | IVONAI01 | 10.1039/b618461h | https://doi.org/10.1039/b618461h
IVONAI02 | 894999 | catena-(nonakis(μ2-Oxo)-bis(2,2'-bipyridine)-dioxo-manganese-tetra-vanadium) |  | 2.08855 | 1.00887 | 1.97881 | 0 | 0 | 0.27876 | IVONAI02 | 10.1016/j.poly.2012.04.031 | https://doi.org/10.1016/j.poly.2012.04.031
IVONAJ | 817012 | catena-((μ4-N,N,N',N'-tetrakis(2-(Isonicotinoyloxy)ethyl)ethylenediamine)-bis(acetonitrile)-di-silver(i) diperchlorate) |  | 4.30497 | 2.02527 | 1.36982 | 0 | 0 | 0.43744 | IVONAJ | 10.1016/j.molstruc.2011.04.031 | https://doi.org/10.1016/j.molstruc.2011.04.031
IVONEN | 817013 | catena-((μ4-N,N,N',N'-tetrakis(2-(Isonicotinoyloxy)ethyl)ethylenediamine)-bis(acetonitrile)-di-silver(i) bis(tetrafluoroborate)) |  | 4.19043 | 1.90094 | 1.38154 | 0 | 0 | 0.43606 | IVONEN | 10.1016/j.molstruc.2011.04.031 | https://doi.org/10.1016/j.molstruc.2011.04.031
IVONIR | 806166 | catena-((μ2-Chloro)-(1,1'-methylenebis(4-bromo-3,5-dimethyl-1H-pyrazole))-copper) |  | 1.82752 | 1.21944 | 2.0769 | 0 | 0 | 0.3267 | IVONIR | 10.1016/j.molstruc.2011.04.022 | https://doi.org/10.1016/j.molstruc.2011.04.022
IVONOX | 806167 | catena-((μ2-Bromo)-(1,1'-methylenebis(4-bromo-3,5-dimethyl-1H-pyrazole))-copper(i)) |  | 1.98837 | 1.29788 | 2.2294 | 0 | 0 | 0.33634 | IVONOX | 10.1016/j.molstruc.2011.04.022 | https://doi.org/10.1016/j.molstruc.2011.04.022
IVONUD | 806168 | catena-((μ2-Iodo)-(1,1'-methylenebis(4-bromo-3,5-dimethyl-1H-pyrazole))-copper(i)) |  | 2.23102 | 1.41449 | 2.30877 | 0 | 0 | 0.35408 | IVONUD | 10.1016/j.molstruc.2011.04.022 | https://doi.org/10.1016/j.molstruc.2011.04.022
IVOPAL | 806169 | catena-((μ2-Cyano)-(1,1'-methylenebis(4-bromo-3,5-dimethyl-1H-pyrazole))-copper) |  | 2.04501 | 1.28834 | 1.95271 | 0 | 0 | 0.35078 | IVOPAL | 10.1016/j.molstruc.2011.04.022 | https://doi.org/10.1016/j.molstruc.2011.04.022
IVOQEQ | 797269 | catena-((μ2-(2-((2-Oxy-1-naphthyl)methylene)amino)benzoato)-copper(ii)) |  | 2.48256 | 1.05606 | 1.65939 | 0 | 0 | 0.31878 | IVOQEQ | 10.1016/j.molstruc.2011.04.025 | https://doi.org/10.1016/j.molstruc.2011.04.025
IVOQUG | 797272 | tetrakis(μ-2-{[(2-oxidonaphthalen-1-yl)methylidene]amino}benzene-1,4-dicarboxylato)-hexakis(pyridine)-hexa-copper(ii) methanol solvate monohydrate |  | 4.26795 | 1.76247 | 1.46457 | 0 | 0 | 0.39956 | IVOQUG | 10.1016/j.molstruc.2011.04.025 | https://doi.org/10.1016/j.molstruc.2011.04.025
IVORAN | 797273 | catena-(bis(μ2-2-(((2-Oxy-1-naphthyl)methylene)amino)terephthalato)-(μ2-4,4'-bipyridine)-tetrakis(pyridine)-tri-copper(ii) methanol solvate) |  | 3.99625 | 1.54928 | 1.38861 | 0 | 0 | 0.40058 | IVORAN | 10.1016/j.molstruc.2011.04.025 | https://doi.org/10.1016/j.molstruc.2011.04.025
IVOVEU | 225488 | catena-((μ4-Iminodiacetato)-bis(μ3-iminodiacetato)-lanthanum-zinc hemihydrate) |  | 3.74513 | 1.14445 | 2.17762 | 0 | 0 | 0.31038 | IVOVEU | 10.1246/cl.2004.446 | https://doi.org/10.1246/cl.2004.446
IVOWOG | 784476 | catena-(tris(μ2-bis(4-Pyridylmethyl)piperazine)-bis(μ2-homophthalato)-di-cadmium octahydrate) |  | 4.04184 | 1.23242 | 1.32791 | 0 | 0 | 0.4171 | IVOWOG | 10.1016/j.ica.2011.05.019 | https://doi.org/10.1016/j.ica.2011.05.019
IVOWUM | 784477 | catena-(bis(μ4-Homophthalato)-(μ2-bis(4-pyridylformyl)piperazine)-di-cadmium) |  | 2.24821 | 1.42024 | 1.8993 | 0 | 0 | 0.28804 | IVOWUM | 10.1016/j.ica.2011.05.019 | https://doi.org/10.1016/j.ica.2011.05.019
IVOXAT | 784478 | catena-(bis(μ2-1,2-Phenylenediacetato)-(μ2-bis(4-pyridylmethyl)piperazine)-diaqua-di-zinc) |  | 2.48794 | 1.34071 | 1.50752 | 0 | 0 | 0.35058 | IVOXAT | 10.1016/j.ica.2011.05.019 | https://doi.org/10.1016/j.ica.2011.05.019
IVOXEX | 784479 | catena-(bis(μ4-Homophthalato)-bis(μ2-bis(4-pyridylformyl)piperazine)-di-zinc) |  | 2.16737 | 1.22319 | 1.71689 | 0 | 0 | 0.29572 | IVOXEX | 10.1016/j.ica.2011.05.019 | https://doi.org/10.1016/j.ica.2011.05.019
IVUNOC | 220301 | catena-((μ2-Methyl N-salicylidene-L-glutamato)-aqua-copper(ii) monohydrate) |  | 2.65712 | 1.57336 | 1.54772 | 0 | 0 | 0.36248 | IVUNOC | 10.1524/zkri.219.2.112.26316 | https://doi.org/10.1524/zkri.219.2.112.26316
IVUVOL | 784813 | catena-((μ2-ferrocene-1-carboxylato)-tri-n-butyl-tin) |  | 2.25771 | 1.34706 | 1.45518 | 0 | 0 | 0.38894 | IVUVOL | 10.1016/j.ica.2011.04.049 | https://doi.org/10.1016/j.ica.2011.04.049
IVUWUR | 219500 | catena-(tris(Tetra-n-butylammonium) hexakis(μ2-1,3-dithiole-2-thione-4,5-dithiolato)-tri-indium(iii)) |  | 9.06937 | 6.91331 | 1.04213 | 2019.03 | 1937.41 | 0.67712 | IVUWUR | 10.1016/j.ica.2003.11.012 | https://doi.org/10.1016/j.ica.2003.11.012
IVUXEC | 218789 | catena-(bis(μ2-1,1'-(1,5-Pentamethylene)bis(1H-benzimidazole))-chloro-cadmium(ii) chloride methanol solvate) |  | 4.09355 | 3.08181 | 1.35331 | 0 | 0 | 0.40888 | IVUXEC | 10.1016/j.ica.2003.12.009 | https://doi.org/10.1016/j.ica.2003.12.009
IVUXED | 805899 | catena-((μ2-6-oxo-1,6-dihydropyridine-3-carboxylato)-(6-oxo-1,6-dihydropyridine-3-carboxylato)-pentaaqua-lanthanum 6-oxo-1,6-dihydropyridine-3-carboxylate monohydrate) |  | 4.30132 | 2.91417 | 1.38642 | 0 | 0 | 0.49112 | IVUXED | 10.1016/j.ica.2011.04.045 | https://doi.org/10.1016/j.ica.2011.04.045
IVUXIG | 218790 | catena-((μ2-1,1'-(1,5-Pentamethylene)bis(1H-benzimidazole))-(acetato-O,O')-(acetato-O)-copper(ii) methanol solvate) |  | 4.13833 | 1.49001 | 1.30804 | 0 | 0 | 0.41686 | IVUXIG | 10.1016/j.ica.2003.12.009 | https://doi.org/10.1016/j.ica.2003.12.009
IVUXIH | 805900 | catena-((μ2-6-oxo-1,6-dihydropyridine-3-carboxylato)-(6-oxo-1,6-dihydropyridine-3-carboxylato)-pentaaqua-cerium 6-oxo-1,6-dihydropyridine-3-carboxylate monohydrate) |  | 4.28103 | 2.78455 | 1.39944 | 0 | 0 | 0.49678 | IVUXIH | 10.1016/j.ica.2011.04.045 | https://doi.org/10.1016/j.ica.2011.04.045
IVUXON | 805901 | catena-((μ2-6-oxo-1,6-dihydropyridine-3-carboxylato)-(6-oxo-1,6-dihydropyridine-3-carboxylato)-gadolinium 6-oxo-1,6-dihydropyridine-3-carboxylate monohydrate) |  | 4.2452 | 3.00557 | 1.48493 | 0 | 0 | 0.4838 | IVUXON | 10.1016/j.ica.2011.04.045 | https://doi.org/10.1016/j.ica.2011.04.045
IVUXUS | 204429 | catena-(bis(μ3-4-Hydroxyisophthalato)-aqua-tris(2,2'-bipyridyl)-tri-zinc(ii) tetrahydrate) |  | 4.33793 | 1.70683 | 1.44581 | 0 | 0 | 0.40614 | IVUXUS | 10.1016/j.ica.2003.11.038 | https://doi.org/10.1016/j.ica.2003.11.038
IVUXUT | 805902 | catena-((μ3-6-oxo-1,6-dihydropyridine-3-carboxylato)-(μ2-6-oxo-1,6-dihydropyridine-3-carboxylato)-aqua-lanthanum trihydrate) |  | 3.14283 | 2.00284 | 1.65051 | 0 | 0 | 0.3966 | IVUXUT | 10.1016/j.ica.2011.04.045 | https://doi.org/10.1016/j.ica.2011.04.045
IVUYAA | 806329 | catena-((μ3-6-oxo-1,6-dihydropyridine-3-carboxylato)-bis(μ2-6-oxo-1,6-dihydropyridine-3-carboxylato)-aqua-praseodymium trihydrate) |  | 3.14037 | 1.98147 | 1.6717 | 0 | 0 | 0.39542 | IVUYAA | 10.1016/j.ica.2011.04.045 | https://doi.org/10.1016/j.ica.2011.04.045
IVUYAZ | 204430 | catena-(bis(μ3-4-Hydroxyisophthalato)-aqua-tris(2,2'-bipyridyl)-tri-cobalt(ii) tetrahydrate) |  | 4.19589 | 1.615 | 1.42756 | 0 | 0 | 0.39268 | IVUYAZ | 10.1016/j.ica.2003.11.038 | https://doi.org/10.1016/j.ica.2003.11.038
IVUYED | 204431 | catena-(bis(μ4-4-Hydroxyisophthalato)-tris(2,2'-bipyridyl)-tri-cadmium(ii)) |  | 2.38258 | 1.58947 | 1.81566 | 0 | 0 | 0.32794 | IVUYED | 10.1016/j.ica.2003.11.038 | https://doi.org/10.1016/j.ica.2003.11.038
IVUYIH | 230755 | catena-((μ2-Dicyanamide-N,N')-(meso-5,5,7,12,12,16-hexamethyl-1,4,8,11-tetra-azacyclotetradecane)-nickel(ii) perchlorate) |  | 3.67482 | 1.8584 | 1.15623 | 0 | 0 | 0.4354 | IVUYIH | 10.1016/j.ica.2003.12.038 | https://doi.org/10.1016/j.ica.2003.12.038
IVUZOO | 222186 | catena-((μ2-2,3-Diaminopyridine)-dichloro-zinc(ii)) |  | 1.77574 | 1.11619 | 1.97661 | 0 | 0 | 0.3218 | IVUZOO | 10.1016/j.ica.2003.11.035 | https://doi.org/10.1016/j.ica.2003.11.035
IWAJAR | 205764 | catena-[(2-Pyridyl)(2-pyridinium)amine tetrakis(μ2-crotonato-O,O,O')-(μ2-crotonato-O,O')-bis(crotonato-O,O')-di-holmium(iii) dihydrate] |  | 4.55395 | 2.93313 | 1.33554 | 0 | 0 | 0.5353 | IWAJAR | 10.1016/j.ica.2003.09.016 | https://doi.org/10.1016/j.ica.2003.09.016
IWAJAS | 787789 | catena-(bis((μ3-Benzene-1,3-dicarboxylato)-(μ2-4,4'-(1,4-phenylene)dipyridine))-di-zinc dimethylformamide solvate) |  | 6.01022 | 2.24776 | 1.25235 | 0 | 0 | 0.45932 | IWAJAS | 10.1002/chem.201003734 | https://doi.org/10.1002/chem.201003734
IWAJEW | 787790 | catena-(bis((μ3-Benzene-1,3-dicarboxylato)-(μ2-3,6-bis(pyridin-4-yl)-1,2,4,5-tetrazine))-di-zinc dimethylformamide solvate) |  | 5.88295 | 2.80499 | 1.31946 | 0 | 0 | 0.45728 | IWAJEW | 10.1002/chem.201003734 | https://doi.org/10.1002/chem.201003734
IWAJIA | 787791 | catena-(bis((μ3-Benzene-1,3-dicarboxylato)-(μ2-4,4'-ethyne-1,2-diyldipyridine))-di-zinc dimethylformamide solvate) |  | 5.53267 | 3.94073 | 1.27761 | 580.136 | 454.079 | 0.45858 | IWAJIA | 10.1002/chem.201003734 | https://doi.org/10.1002/chem.201003734
IWAKOG | 206708 | catena-[bis(1,2-Cyclohexanedionedioximato)-bis(p-toluidine)-cobalt(iii) (μ3-ethylenediaminetetraacetato)-bismuth(iii) tetrahydrate] |  | 9.86751 | 8.64982 | 0.778105 | 2209.79 | 2839.96 | 0.78024 | IWAKOG | 10.1016/j.ica.2004.01.025 | https://doi.org/10.1016/j.ica.2004.01.025
IWATIK | 764157 | catena-(bis(μ2-3-Pyridin-4-ylbenzoato)-(ethane-1,2-diol)-nickel) |  | 2.90321 | 1.51495 | 1.42959 | 0 | 0 | 0.36266 | IWATIK | 10.1016/j.ica.2011.05.029 | https://doi.org/10.1016/j.ica.2011.05.029
IWATOQ | 764158 | catena-(bis(μ2-3-Pyridin-4-ylbenzoato)-diaqua-cadmium tetrahydrate) |  | 3.34562 | 1.59666 | 1.45242 | 0 | 0 | 0.41124 | IWATOQ | 10.1016/j.ica.2011.05.029 | https://doi.org/10.1016/j.ica.2011.05.029
IWATUW | 764159 | catena-(tetrakis(μ3-3-Pyridin-4-ylbenzoato)-bis((μ3-hydroxo)-(μ2-3-pyridin-4-ylbenzoato))-tetra-zinc) |  | 3.03395 | 1.28873 | 1.61833 | 0 | 0 | 0.3232 | IWATUW | 10.1016/j.ica.2011.05.029 | https://doi.org/10.1016/j.ica.2011.05.029
IWAVAE | 764160 | catena-(bis(μ2-3-Pyridin-4-ylbenzoato)-(μ3-hydroxo)-(μ2-3-pyridin-4-ylbenzoato)-di-iron) |  | 3.01898 | 1.25671 | 1.54941 | 0 | 0 | 0.32324 | IWAVAE | 10.1016/j.ica.2011.05.029 | https://doi.org/10.1016/j.ica.2011.05.029
IWAVIM | 764162 | catena-((μ2-3-Pyridin-4-ylbenzoato-N,O)-(μ2-3-pyridin-4-ylbenzoato-N,O,O')-aqua-cadmium) |  | 4.91867 | 1.66082 | 1.45957 | 0 | 0 | 0.4243 | IWAVIM | 10.1016/j.ica.2011.05.029 | https://doi.org/10.1016/j.ica.2011.05.029
IWAVOS | 649739 | catena-(octakis(μ2-1,1-Azido)-bis(1-phenyl-3-(((pyridin-2-yl)-methyl)imino)but-1-en-1-olato)-penta-copper) |  | 2.12153 | 1.12841 | 1.85994 | 0 | 0 | 0.3064 | IWAVOS | 10.1016/j.ica.2011.04.008 | https://doi.org/10.1016/j.ica.2011.04.008
IWAWUZ | 785158 | catena-((μ3-Carbonato)-bis(isothiocyanato)-tetrakis(pyridine)-di-copper(ii)) |  | 2.69722 | 1.42171 | 1.64254 | 0 | 0 | 0.31956 | IWAWUZ | 10.1016/j.ica.2011.04.005 | https://doi.org/10.1016/j.ica.2011.04.005
IWAWUZ01 | 884168 | catena-((μ3-Carbonato)-bis(isothiocyanato)-tetrakis(pyridine)-di-copper(ii)) |  | 2.77617 | 1.44301 | 1.62733 | 0 | 0 | 0.32962 | IWAWUZ01 | 10.1016/j.inoche.2013.06.029 | https://doi.org/10.1016/j.inoche.2013.06.029
IWAXUA | 778433 | catena-((μ2-1,1'-Butane-1,4-diylbis(5,6-dimethyl-1H-benzimidazole))-aqua-bis(4-bromobenzoato)-cadmium(ii)) |  | 2.13004 | 1.27916 | 1.66354 | 0 | 0 | 0.34962 | IWAXUA | 10.1016/j.ica.2011.04.023 | https://doi.org/10.1016/j.ica.2011.04.023
IWAYAH | 778434 | catena-((μ2-1,1'-Butane-1,4-diyl-bis(5,6-dimethyl-1H-benzimidazole))-dichloro-cadmium(ii)) |  | 2.60843 | 1.11697 | 1.565 | 0 | 0 | 0.35864 | IWAYAH | 10.1016/j.ica.2011.04.023 | https://doi.org/10.1016/j.ica.2011.04.023
IWEDIY | 791178 | catena-((μ3-η6,η4,η3-N,N'-bis(2,6-di-isopropylphenyl)but-2-ene-2,3-diamine)-(μ3-η4,η3-N,N'-bis(2,6-di-isopropylphenyl)but-2-ene-2,3-diamine)-(tetrahydrofuran)-calcium-di-potassium) |  | 4.28278 | 3.77488 | 1.03183 | 98.1371 | 95.1093 | 0.41028 | IWEDIY | 10.1021/om101139n | https://doi.org/10.1021/om101139n
IWELIG | 659969 | catena-(bis(μ5-6-Hydroxypurine)-tetrakis(μ2-hydroxo)-tri-cobalt dihydrate) |  | 4.68882 | 4.51802 | 1.86096 | 366.229 | 196.796 | 0.41362 | IWELIG | 10.1002/chem.201003199 | https://doi.org/10.1002/chem.201003199
IWELIG01 | 917476 | catena-[bis(μ5-6-oxo-1,6-dihydro-9H-purin-9-yl)-tetrakis(μ2-hydroxo)-tri-cobalt dihydrate] |  | 4.6783 | 4.51166 | 1.86798 | 390.717 | 209.166 | 0.4086 | IWELIG01 | 10.1039/C3DT50747E | https://doi.org/10.1039/C3DT50747E
IWELOM | 659970 | catena-(bis(μ5-6-Hydroxypurine)-tetrakis(μ2-hydroxo)-tri-cobalt) |  | 4.78598 | 4.6229 | 1.86496 | 395.047 | 211.826 | 0.41206 | IWELOM | 10.1002/chem.201003199 | https://doi.org/10.1002/chem.201003199
IWEMUT | 839025 | catena-((μ2-1,4-bis(2-Methylbenzimidazol-1-ylmethyl)benzene)-bis(μ2-1,2-benzenedicarboxylato)-diaqua-di-zinc 1,4-bis(2-methylbenzimidazol-1-ylmethyl)benzene dihydrate) |  | 6.89264 | 3.93696 | 0.975061 | 1162.31 | 1192.04 | 0.5894 | IWEMUT | 10.1021/cg200052t | https://doi.org/10.1021/cg200052t
IWENAA | 839026 | catena-((μ2-1,4-bis(2-Methylbenzimidazol-1-ylmethyl)benzene)-(μ2-pyridine-2,6-dicarboxylato)-zinc(ii) dihydrate) |  | 3.63812 | 1.24763 | 1.33135 | 0 | 0 | 0.40578 | IWENAA | 10.1021/cg200052t | https://doi.org/10.1021/cg200052t
IWENIH | 211506 | catena-(bis(μ2-Thiocyanato-N,S)-bis(3-methyl-4-nitropyridine-N-oxide-O)-cadmium) |  | 1.96303 | 1.14227 | 1.84384 | 0 | 0 | 0.3143 | IWENIH | Not found | https://doi.org/Not found
IWENII | 839028 | catena-((μ2-1,4-bis(2-Methylbenzimidazol-1-ylmethyl)benzene)-bis(μ2-1,4-benzenedicarboxylato)-diaqua-di-zinc) |  | 2.46 | 1.0575 | 1.56997 | 0 | 0 | 0.3343 | IWENII | 10.1021/cg200052t | https://doi.org/10.1021/cg200052t
IWENOO | 839029 | catena-((μ2-1,4-bis(2-Methylbenzimidazol-1-ylmethyl)benzene)-(μ2-but-2-en-1,4-dioato)-zinc) |  | 3.97024 | 2.39918 | 1.30539 | 0 | 0 | 0.41622 | IWENOO | 10.1021/cg200052t | https://doi.org/10.1021/cg200052t
IWENUU | 839030 | catena-(bis((μ2-1,4-bis(2-Methylbenzimidazol-1-ylmethyl)benzene)-(μ2-butane-1,4-dioato))-di-zinc trihydrate) |  | 3.63683 | 1.9031 | 1.40192 | 0 | 0 | 0.37066 | IWENUU | 10.1021/cg200052t | https://doi.org/10.1021/cg200052t
IWEPEF |  | catena-(bis(μ2-4,4'-Bipyridine-N,N')-bis(μ2-4,4'-biphenyldicarboxylato-O,O')-di-zinc hexahydrate) |  | 3.70143 | 1.91703 | 1.29927 | 0 | 0 | 0.42772 | IWEPEF | 10.1016/S0022-4596(03)00229-9 | https://doi.org/10.1016/S0022-4596(03)00229-9
IWEPEG | 839032 | catena-(bis((μ3-5-(4H-1,2,4-Triazol-4-yl)isophthalato)-(μ2-5-(4H-1,2,4-triazol-4-yl)isophthalato)-(μ2-hydroxo))-tri-copper) |  | 2.46759 | 0.87871 | 1.99735 | 0 | 0 | 0.23568 | IWEPEG | 10.1021/cg200068v | https://doi.org/10.1021/cg200068v
IWEPIJ |  | catena-(bis(μ2-4,4'-Bipyridine-N,N')-bis(μ2-4,4'-biphenyldicarboxylato-O,O')-di-zinc) |  | 3.79296 | 1.95597 | 1.30452 | 0 | 0 | 0.4268 | IWEPIJ | 10.1016/S0022-4596(03)00229-9 | https://doi.org/10.1016/S0022-4596(03)00229-9
IWEPUV |  | catena-((μ2-Fluoro)-bis(μ3-hydrogen phosphato)-aqua-fluoro-(2,2'-bipyridine)-di-iron) |  | 2.03052 | 1.01331 | 2.15851 | 0 | 0 | 0.25502 | IWEPUV | 10.1016/S0022-4596(03)00083-5 | https://doi.org/10.1016/S0022-4596(03)00083-5
IWEPUW | 839035 | catena-(bis(μ3-5-(4H-1,2,4-Triazol-4-yl)isophthalato)-manganese) |  | 3.18892 | 2.51164 | 1.70176 | 0 | 0 | 0.30176 | IWEPUW | 10.1021/cg200068v | https://doi.org/10.1021/cg200068v
IWEQAC |  | catena-((μ2-Fluoro)-bis(μ3-hydrogen phosphato)-aqua-fluoro-(2,2'-bipyridine)-di-gallium) |  | 1.97864 | 0.99162 | 2.34052 | 0 | 0 | 0.24522 | IWEQAC | 10.1016/S0022-4596(03)00083-5 | https://doi.org/10.1016/S0022-4596(03)00083-5
IWEQAD | 839036 | catena-(bis(μ4-5-(4H-1,2,4-Triazol-4-yl)isophthalato)-diaqua-di-copper trihydrate) |  | 2.76048 | 1.40668 | 1.8541 | 0 | 0 | 0.31446 | IWEQAD | 10.1021/cg200068v | https://doi.org/10.1021/cg200068v
IWEQEG |  | catena-(bis(μ4-Phosphato)-(μ2-4,4'-bipyridine)-di-gallium) |  | 1.72403 | 1.15209 | 2.43117 | 0 | 0 | 0.23592 | IWEQEG | 10.1016/S0022-4596(03)00051-3 | https://doi.org/10.1016/S0022-4596(03)00051-3
IWEQEH | 839037 | catena-(bis((μ4-5-(4H-1,2,4-Triazol-4-yl)isophthalato)-(μ2-aqua))-di-cobalt trihydrate) |  | 2.65104 | 1.28332 | 1.85986 | 0 | 0 | 0.2885 | IWEQEH | 10.1021/cg200068v | https://doi.org/10.1021/cg200068v
IWEQIK |  | catena-(bis(μ4-Arsenato)-(μ2-4,4'-bipyridine)-di-gallium) |  | 1.74682 | 1.10201 | 2.71047 | 0 | 0 | 0.25132 | IWEQIK | 10.1016/S0022-4596(03)00051-3 | https://doi.org/10.1016/S0022-4596(03)00051-3
IWEQIL | 839038 | catena-(bis((μ4-5-(4H-1,2,4-Triazol-4-yl)isophthalato)-(μ2-aqua))-di-nickel trihydrate) |  | 2.64606 | 1.27029 | 1.86645 | 0 | 0 | 0.29596 | IWEQIL | 10.1021/cg200068v | https://doi.org/10.1021/cg200068v
IWEQOR | 839039 | catena-((μ4-5-(4H-1,2,4-Triazol-4-yl)isophthalato)-(μ2-aqua)-manganese dihydrate) |  | 2.32632 | 1.3844 | 1.71646 | 0 | 0 | 0.31896 | IWEQOR | 10.1021/cg200068v | https://doi.org/10.1021/cg200068v
IWERAD |  | catena-((μ8-p-Xylylenediphosphonato)-di-lead) |  | 1.82263 | 0.95491 | 3.76697 | 0 | 0 | 0.24036 | IWERAD | 10.1016/S0022-4596(03)00085-9 | https://doi.org/10.1016/S0022-4596(03)00085-9
IWESIN | 839049 | catena-(bis(μ3-Benzene-1,3,5-tricarboxylato)-tris(3,10-bis(4-fluorobenzyl)-1,3,5,8,10,12-hexa-azacyclotetradecane)-tri-nickel dimethylformamide solvate heptahydrate) |  | 5.89963 | 3.29834 | 1.04426 | 0 | 0 | 0.5307 | IWESIN | 10.1021/cg2002157 | https://doi.org/10.1021/cg2002157
IWESUZ | 746694 | catena-(bis(μ2-2-Aminopyrazine)-(μ2-nitrato-O)-(nitrato-O,O')-di-silver) |  | 1.6756 | 1.2948 | 2.44179 | 0 | 0 | 0.27366 | IWESUZ | 10.1080/00958972.2011.605123 | https://doi.org/10.1080/00958972.2011.605123
IWETAF |  | catena-((μ2-(2S)-2-Hydroxybutanedioato)-triaqua-calcium) | catena-((μ2-L-(-)-Malato)-triaqua-calcium) | 1.75699 | 0.85321 | 1.76712 | 0 | 0 | 0.26398 | IWETAF | 10.1023/A:1023262406433 | https://doi.org/10.1023/A:1023262406433
IWETAF01 | 191863 | catena-((μ2-L-malato)-triaqua-calcium) |  | 1.75972 | 0.85407 | 1.76654 | 0 | 0 | 0.2656 | IWETAF01 | 10.1524/zkri.219.2.101.26323 | https://doi.org/10.1524/zkri.219.2.101.26323
IWETUZ |  | catena-((μ2-2,5-bis(4-Pyridyl)pyrazine)-(acetato-O)-silver(i)) |  | 4.39352 | 3.77222 | 1.30107 | 421.553 | 324.004 | 0.49302 | IWETUZ | 10.1023/A:1021399716771 | https://doi.org/10.1023/A:1021399716771
IWEVAH |  | catena-((μ2-2,5-bis(4-Pyridyl)pyrazine)-(μ2-acetato-O,O,O')-(acetato-O,O')-cadmium(ii) methanol solvate) |  | 4.01932 | 1.93759 | 1.38588 | 0 | 0 | 0.46356 | IWEVAH | 10.1023/A:1021399716771 | https://doi.org/10.1023/A:1021399716771
IWEVEL |  | catena-((μ2-2,5-bis(3-Pyridyl)pyrazine)-(μ2-acetato-O,O,O')-(acetato-O,O')-cadmium(ii) methanol solvate) |  | 3.9542 | 2.55904 | 1.49199 | 0 | 0 | 0.41334 | IWEVEL | 10.1023/A:1021399716771 | https://doi.org/10.1023/A:1021399716771
IWEWUD | 658690 | catena-[(μ2-2,6-bis(Pyridine-4-carboxamido)pyridine)-bis((isothiocyanato)-(N,N'-pyridine-2,6-diyldi-isonicotinamide))-cobalt(ii)] |  | 2.29749 | 1.16944 | 1.45874 | 0 | 0 | 0.3325 | IWEWUD | 10.1080/00958972.2011.607494 | https://doi.org/10.1080/00958972.2011.607494
IWEXAK | 658692 | catena-((μ2-2,6-bis(Pyridine-4-carboxamido)pyridine)-bis((isothiocyanato)-(N,N'-pyridine-2,6-diyldi-isonicotinamide))-manganese(ii)) |  | 2.28039 | 1.18759 | 1.44188 | 0 | 0 | 0.33762 | IWEXAK | 10.1080/00958972.2011.607494 | https://doi.org/10.1080/00958972.2011.607494
IWEXIS | 831388 | catena-(bis(2-Aminoanilinium) bis(μ2-pyrazine-2,3-dicarboxylato)-copper) |  | 5.65729 | 3.75961 | 1.13797 | 1278.45 | 1123.45 | 0.5782 | IWEXIS | 10.1080/00958972.2011.608161 | https://doi.org/10.1080/00958972.2011.608161
IWEXIS01 | 848217 | catena-(bis(2-Aminopyridinium) bis(μ2-pyrazine-2,3-dicarboxylato)-copper(ii)) |  | 5.62387 | 3.74188 | 1.16479 | 1143.57 | 981.783 | 0.56758 | IWEXIS01 | 10.1016/j.ica.2012.04.045 | https://doi.org/10.1016/j.ica.2012.04.045
IWEYEP | 799946 | catena-((μ2-Benzene-1,2-dicarboxylato)-(μ2-propane-1,3-bis(1,2,4-triazol-1-yl))-aqua-zinc monohydrate) |  | 3.12784 | 0.92396 | 1.61775 | 0 | 0 | 0.33114 | IWEYEP | 10.1080/00958972.2011.608428 | https://doi.org/10.1080/00958972.2011.608428
IWEYIT | 799947 | catena-((μ2-Benzene-1,3-dicarboxylato)-(μ2-propane-1,3-bis(1,2,4-triazol-1-yl))-aqua-zinc sesquihydrate) |  | 3.38885 | 1.7144 | 1.50646 | 0 | 0 | 0.37648 | IWEYIT | 10.1080/00958972.2011.608428 | https://doi.org/10.1080/00958972.2011.608428
IWEYOZ | 799948 | catena-((μ2-5-Nitrobenzene-1,3-dicarboxylato)-(μ2-propane-1,3-bis(1,2,4-triazol-1-yl))-aqua-zinc dihydrate) |  | 3.6631 | 1.35185 | 1.57709 | 0 | 0 | 0.36358 | IWEYOZ | 10.1080/00958972.2011.608428 | https://doi.org/10.1080/00958972.2011.608428
IWIGOK | 223617 | catena-(bis(μ5-Malonato)-(μ3-aqua)-(μ2-aqua)-oxo-di-sodium-vanadium) |  | 2.35839 | 0.78246 | 1.93487 | 0 | 0 | 0.22142 | IWIGOK | 10.1016/j.molstruc.2004.03.002 | https://doi.org/10.1016/j.molstruc.2004.03.002
IWIMEH | 804863 | catena-((μ4-9,10-Dioxoanthracene-2,6-disulfonato)-diaqua-magnesium) |  | 1.96682 | 0.88265 | 1.8876 | 0 | 0 | 0.24184 | IWIMEH | 10.1021/cg200078j | https://doi.org/10.1021/cg200078j
IWIMIL | 804864 | catena-((μ6-9,10-Dioxoanthracene-2,6-disulfonato)-calcium) |  | 1.97753 | 0.98511 | 1.81848 | 0 | 0 | 0.294 | IWIMIL | 10.1021/cg200078j | https://doi.org/10.1021/cg200078j
IWIMOR | 804865 | catena-(bis(μ6-9,10-Dioxoanthracene-2,6-disulfonato)-diaqua-di-strontium) |  | 1.98153 | 0.98127 | 2.0531 | 0 | 0 | 0.26144 | IWIMOR | 10.1021/cg200078j | https://doi.org/10.1021/cg200078j
IWIMUX | 804866 | catena-(bis(μ7-9,10-Dioxoanthracene-2,6-disulfonato)-barium) |  | 2.56789 | 0.96435 | 2.31516 | 0 | 0 | 0.2478 | IWIMUX | 10.1021/cg200078j | https://doi.org/10.1021/cg200078j
IWINEH | 200300 | catena-(bis(μ2-N,N'-bis(2-Aminopropyl)oxamidato)-bis(μ2-nicotinato)-tetra-aqua-tetra-copper(ii) diperchlorate monohydrate) |  | 4.56728 | 2.0893 | 1.43916 | 0 | 0 | 0.447 | IWINEH | 10.1246/bcsj.76.2307 | https://doi.org/10.1246/bcsj.76.2307
IWINOS | 839015 | catena-(pentakis(μ2-2-Ethyl-3-methylpyrazine)-tetra-copper(i) (μ12-silicato)-tetracosakis(μ2-oxo)-dodecaoxo-dodeca-tungsten) |  | 2.13722 | 1.19715 | 3.8831 | 0 | 0 | 0.27542 | IWINOS | 10.1021/cg1017246 | https://doi.org/10.1021/cg1017246
IWIPAG | 839017 | catena-(tetrakis(μ2-2,5-Dimethylpyrazine)-diaqua-tetra-copper(i) (μ12-silicato)-tetracosakis(μ2-oxo)-dodecaoxo-dodeca-tungsten) |  | 4.89077 | 1.92499 | 3.90516 | 0 | 0 | 0.34694 | IWIPAG | 10.1021/cg1017246 | https://doi.org/10.1021/cg1017246
IWIPEJ | 231400 | catena-((μ2-2,6-bis(3-Pyridylmethylene)cyclohexanone)-(nitrato)-silver(i)) |  | 2.15383 | 1.32367 | 1.78786 | 0 | 0 | 0.29294 | IWIPEJ | 10.1039/b402418d | https://doi.org/10.1039/b402418d
IWIRIP | 187770 | catena-(bis(μ3-1,3,5-Benzenetricarboxylato)-octaaqua-di-neodymium(iii) dihydrate) | Teaching Subset: MOFs | 4.4363 | 3.89232 | 1.57442 | 1262.58 | 801.934 | 0.5074 | IWIRIP | 10.1002/zaac.200300371 | https://doi.org/10.1002/zaac.200300371
IWIZAP | 213943 | catena-((μ3-4-(Trimethylammonio)benzenethiolato)-tris(μ2-4-(trimethylammonio)benzenethiolato)-tri-silver(i) tris(hexafluorophosphate) dimethylformamide solvate) |  | 6.20979 | 3.97704 | 1.142 | 1146.33 | 1003.8 | 0.56476 | IWIZAP | 10.1016/j.jorganchem.2004.01.016 | https://doi.org/10.1016/j.jorganchem.2004.01.016
IWOKUA | 239077 | catena-((μ4-Trihydrogen 1,2,4,5-benzenetetracarboxylate)-triaqua-potassium) |  | 1.76274 | 0.85774 | 1.71157 | 0 | 0 | 0.19438 | IWOKUA | 10.1107/S1600536804008815 | https://doi.org/10.1107/S1600536804008815
IWOLEL | 239079 | catena-(bis(μ2-Hydrogen pyrazine-2,3-dicarboxylate-N,O,O')-copper(ii) N,N'-dimethylformamide solvate) |  | 4.96184 | 4.50256 | 1.17635 | 1222.05 | 1038.85 | 0.56176 | IWOLEL | 10.1107/S1600536804009249 | https://doi.org/10.1107/S1600536804009249
IWOLOV | 219211 | catena-(bis(μ2-Azido)-(μ2-1,2-diaminoethane)-di-silver(i)) |  | 1.30856 | 0.78582 | 2.89151 | 0 | 0 | 0.25526 | IWOLOV | 10.1107/S1600536804009456 | https://doi.org/10.1107/S1600536804009456
IWOMEM | 239248 | catena-(bis(μ7-Oxalato)-bis(μ2-aqua)-diaqua-di-cesium(i)-cobalt(ii)) |  | 1.40846 | 0.93264 | 2.85911 | 0 | 0 | 0.24424 | IWOMEM | 10.1107/S1600536804009626 | https://doi.org/10.1107/S1600536804009626
IWONAJ | 239086 | catena-((μ2-2,3-bis(4-Chlorophenyl)propenoato-O,O')-trimethyl-tin(iv)) |  | 2.73181 | 1.66885 | 1.64367 | 0 | 0 | 0.34228 | IWONAJ | 10.1107/S1600536804009468 | https://doi.org/10.1107/S1600536804009468
IWONUD | 226025 | catena-((μ2-Thiocyanato)-(2-(2-pyridinyl)-4,4,5,5-tetramethylimidazoline-1-oxyl)-isothiocyanato-nickel(ii)) |  | 2.49223 | 1.13703 | 1.47215 | 0 | 0 | 0.36434 | IWONUD | 10.1107/S1600536804009717 | https://doi.org/10.1107/S1600536804009717
IWOQER | 842005 | catena-(tris(μ2-pyrazine)-hexakis(2-(((1-phenylethyl)imino)methyl)phenolato)-tri-iron diethyl ether solvate) |  | 4.90437 | 3.91178 | 1.15712 | 136.34 | 117.827 | 0.43398 | IWOQER | 10.1021/ic102291r | https://doi.org/10.1021/ic102291r
IWOQIV | 842006 | catena-((μ2-4,4'-bipyridine)-bis(2-(((1-phenylethyl)imino)methyl)phenolato)-iron acetonitrile solvate) |  | 7.99739 | 5.03484 | 0.553322 | 2466.85 | 4458.25 | 0.72452 | IWOQIV | 10.1021/ic102291r | https://doi.org/10.1021/ic102291r
IWOQOB | 842007 | catena-(tris(μ2-pyrazine)-hexakis(4-t-butyl-2-(((1-phenylethyl)imino)methyl)phenolato)-tri-iron acetonitrile solvate) |  | 13.1708 | 7.11431 | 0.560601 | 1766.08 | 3150.34 | 0.71196 | IWOQOB | 10.1021/ic102291r | https://doi.org/10.1021/ic102291r
IWOQUH | 842008 | catena-((μ2-pyrazine)-bis(4-nitro-2-(((1-phenylethyl)imino)methyl)phenolato)-iron(ii) acetonitrile solvate) |  | 4.05036 | 1.82005 | 1.29547 | 0 | 0 | 0.40072 | IWOQUH | 10.1021/ic102291r | https://doi.org/10.1021/ic102291r
IWORES | 842010 | catena-((μ2-4,4'-bipyridine)-bis(4-cyano-2-(((1-phenylethyl)imino)methyl)phenolato)-iron chloroform solvate) |  | 8.56802 | 5.60701 | 0.601804 | 2055.06 | 3414.84 | 0.70682 | IWORES | 10.1021/ic102291r | https://doi.org/10.1021/ic102291r
IWORIW | 842011 | catena-((μ2-4,4'-bipyridine)-bis(4-hydroxy-2-(((1-phenylethyl)imino)methyl)phenolato)-iron(ii) tetrahydrofuran solvate) |  | 5.16282 | 3.31858 | 1.08118 | 0 | 0 | 0.47864 | IWORIW | 10.1021/ic102291r | https://doi.org/10.1021/ic102291r
IWOSAP | 804381 | catena-(tris(μ4-succinato)-diaqua-di-holmium salicylic acid solvate) |  | 4.67267 | 3.76645 | 2.35393 | 390.483 | 165.886 | 0.37364 | IWOSAP | 10.1021/ic102472u | https://doi.org/10.1021/ic102472u
IWOSET | 804382 | catena-(tris(μ4-succinato)-diaqua-di-holmium) |  | 2.11914 | 1.31298 | 2.75639 | 0 | 0 | 0.26484 | IWOSET | 10.1021/ic102472u | https://doi.org/10.1021/ic102472u
IWOSUJ | 842014 | catena-(bis(μ2-pyrazine)-(μ2-dihydrogen fluoride)-nickel hexafluorophosphate) |  | 4.70108 | 2.63069 | 1.38985 | 0 | 0 | 0.45862 | IWOSUJ | 10.1021/ic102532h | https://doi.org/10.1021/ic102532h
IWOSUJ01 | 863843 | catena-(bis(μ2-Pyrazine)-(μ2-hydrogen difluoride)-nickel hexafluorophosphate) |  | 5.00717 | 3.11982 | 1.37206 | 0 | 0 | 0.46824 | IWOSUJ01 | 10.1039/c2dt30113j | https://doi.org/10.1039/c2dt30113j
IWOTAQ | 842015 | catena-(bis(μ2-pyrazine)-(μ2-hydrogen difluoride)-nickel hexafluoroantimonate) |  | 5.03988 | 3.11819 | 1.34559 | 0 | 0 | 0.47356 | IWOTAQ | 10.1021/ic102532h | https://doi.org/10.1021/ic102532h
IWOTIX | 242046 | catena-((μ5-Propane-1,2,3-tricarboxylato)-diaqua-cerium(iii)) |  | 2.30889 | 0.91332 | 2.48626 | 0 | 0 | 0.25816 | IWOTIX | 10.1107/S1600536804011389 | https://doi.org/10.1107/S1600536804011389
IWOWIB | 693841 | catena-((μ2-4,4'-Propane-1,3-diyldipyridine)-bis(3,5-dinitrobenzoato)-zinc(ii)) |  | 1.82945 | 0.96624 | 1.67245 | 0 | 0 | 0.29542 | IWOWIB | Not found | https://doi.org/Not found
IWOXOH | 242059 | catena-((μ5-2-Aminobenzensulfonato)-sodium) |  | 2.18135 | 1.42998 | 1.63111 | 0 | 0 | 0.27052 | IWOXOH | 10.1107/S1600536804011456 | https://doi.org/10.1107/S1600536804011456
IWOXOH01 | 1010644 | catena-[(μ5-2-Aminobenzenesulfonato)-sodium] |  | 2.18792 | 1.37461 | 1.65644 | 0 | 0 | 0.26822 | IWOXOH01 | 10.5258/ecrystals/592 | https://doi.org/10.5258/ecrystals/592
IWUBAD | 242288 | catena-((μ2-2,11-dithia(3.3)paracyclophane-κ2S:S')-(diacetonitrile-silver(i)) hydrogenoctafluoroadipate) |  | 5.54225 | 4.40819 | 1.04753 | 902.607 | 861.655 | 0.56292 | IWUBAD | 10.1107/S1600536804012486 | https://doi.org/10.1107/S1600536804012486
IWUTAV | 243959 | catena-((μ2-4,4'-Bipyridine-N,N')-silver(i) hexafluorophosphate) |  | 4.58221 | 3.45549 | 1.41928 | 0 | 0 | 0.50918 | IWUTAV | Not found | https://doi.org/Not found
IWUYOO | 245107 | catena-((μ2-Terephthalato-O,O',O'')-(2,2'-bipyridine)-copper(ii) N,N-dimethylformamide solvate) |  | 4.76272 | 3.75748 | 1.26692 | 237.912 | 187.788 | 0.4732 | IWUYOO | 10.1107/S1600536804012784 | https://doi.org/10.1107/S1600536804012784
IWUYUV | 664105 | catena-(bis(μ2-Benzoato-O,O')-(μ2-pyridine-N-oxide-O,O)-zinc(ii)) |  | 1.86801 | 1.35036 | 1.6454 | 0 | 0 | 0.29924 | IWUYUV | 10.1016/j.solidstatesciences.2011.06.019 | https://doi.org/10.1016/j.solidstatesciences.2011.06.019
IWUZAC | 753064 | catena-(bis(μ3-Terephthalato)-bis(μ2-4,4'-bipyridinyl-N,N'-dioxide)-bis(μ2-terephthalato)-penta-aqua-tetra-zinc monohydrate) |  | 3.20908 | 1.15431 | 1.75141 | 0 | 0 | 0.31212 | IWUZAC | 10.1016/j.solidstatesciences.2011.06.019 | https://doi.org/10.1016/j.solidstatesciences.2011.06.019
IWUZEG | 753065 | catena-(tetrakis(μ2-Benzoato)-(μ2-4,4'-bipyridine-N,N'-dioxide)-di-zinc) |  | 3.08007 | 1.34118 | 1.51906 | 0 | 0 | 0.35814 | IWUZEG | 10.1016/j.solidstatesciences.2011.06.019 | https://doi.org/10.1016/j.solidstatesciences.2011.06.019
IWUZIK | 753066 | catena-((μ2-4,4'-Bipyridine-N,N'-dioxide)-bis(benzoato-O,O')-mercury) |  | 2.24528 | 1.29011 | 1.94668 | 0 | 0 | 0.32392 | IWUZIK | 10.1016/j.solidstatesciences.2011.06.019 | https://doi.org/10.1016/j.solidstatesciences.2011.06.019
IWUZUW | 764121 | catena-(bis(μ2-Benzoato-O,O,O')-tetrakis(μ2-benzoato-O,O')-bis(μ2-4,4'-bipyridine-N,N'-dioxide)-tri-cadmium dihydrate) |  | 2.89237 | 2.06559 | 1.62355 | 0 | 0 | 0.36318 | IWUZUW | 10.1016/j.solidstatesciences.2011.06.019 | https://doi.org/10.1016/j.solidstatesciences.2011.06.019
IXABAK | 245114 | catena-((μ2-1,3,5-tris(2-Pyridyloxymethyl)benzene)-dichloro-copper(ii) methanol solvate) |  | 4.00656 | 1.44164 | 1.42477 | 0 | 0 | 0.387 | IXABAK | 10.1107/S1600536804013315 | https://doi.org/10.1107/S1600536804013315
IXACAL | 245119 | catena-((μ2-(4-Pyridylsulfanyl)acetato-N,O,O')-(μ2-(4-pyridylsulfanyl)acetato-N,O)-aqua-nickel(ii)) |  | 2.10009 | 0.979 | 1.723 | 0 | 0 | 0.301 | IXACAL | 10.1107/S1600536804013340 | https://doi.org/10.1107/S1600536804013340
IXACEP | 245120 | catena(bis(μ2-(4-Pyridysulfanyl)acetato-N,O,O')-bis(μ2-(4-pyridysulfanyl)acetato-N,O)-diaqua-di-nickel(ii)) |  | 1.73766 | 1.1494 | 1.80686 | 0 | 0 | 0.2672 | IXACEP | 10.1107/S1600536804013352 | https://doi.org/10.1107/S1600536804013352
IXACEP01 | 715589 | catena-(bis(μ2-4-Pyridylthioacetato-N,O)-bis(μ2-4-pyridylthioacetato-N,O,O')-diaqua-di-nickel(ii)) |  | 1.80181 | 1.2162 | 1.75573 | 0 | 0 | 0.27966 | IXACEP01 | Not found | https://doi.org/Not found
IXACOZ02 | 674860 | catena-(bis(μ2-Trifluoroacetato-O,O')-bis(μ2-2-methylpyrazine-N,N')-di-silver(i)) |  | 1.99292 | 1.21391 | 2.12167 | 0 | 0 | 0.3462 | IXACOZ02 | Not found | https://doi.org/Not found
IXAJEX | 843247 | catena-(bis(μ2-η6-Benzoato-O)-(μ2-1,2-bis(4-pyridyl)ethane)-hexacarbonyl-di-chromium-zinc dimethylformamide solvate) |  | 4.63881 | 4.09251 | 1.25777 | 587.58 | 467.161 | 0.48692 | IXAJEX | 10.1021/ic102167t | https://doi.org/10.1021/ic102167t
IXAJIB | 843248 | catena-(bis(μ2-η6-Benzoato-O)-(μ2-1,2-bis(4-pyridyl)ethane)-hexacarbonyl-di-chromium-zinc hemihydrate) |  | 2.8702 | 1.31629 | 1.60397 | 0 | 0 | 0.33754 | IXAJIB | 10.1021/ic102167t | https://doi.org/10.1021/ic102167t
IXAJUN | 774764 | catena-((μ5-5-(4-Pyridyl)isophthalato)-copper dimethylformamide solvate dihydrate) |  | 6.09081 | 4.6308 | 1.00409 | 1447.73 | 1441.83 | 0.6162 | IXAJUN | 10.1021/ic102188v | https://doi.org/10.1021/ic102188v
IXAKEY | 843250 | catena-(hexakis(μ2-Cyano-C,N)-hexacyano-tris(6,15-dimethyldocosahydrodibenzo[b,i][1,4,8,11]tetraazacyclotetradecine)-tri-copper(ii)-di-iron(iii) hexahydrate) |  | 5.78071 | 3.99307 | 1.13882 | 550.6 | 483.482 | 0.47258 | IXAKEY | 10.1021/ic102179n | https://doi.org/10.1021/ic102179n
IXAKOI | 843252 | catena-(hexakis(μ2-Cyano-C,N)-hexacyano-tris(6,15-dimethyldocosahydrodibenzo[b,i][1,4,8,11]tetraazacyclotetradecine)-di-chromium(iii)-tri-copper(ii) dihydrate) |  | 5.98202 | 4.6064 | 1.06032 | 829.229 | 782.054 | 0.49996 | IXAKOI | 10.1021/ic102179n | https://doi.org/10.1021/ic102179n
IXEBIW | 214666 | catena-((μ2-N-(4-Amino-1,6-dihydro-1-methyl-5-nitroso-6-oxopyrimidin-2-yl)-L-valinato-N,O,O')-(μ2-N-(4-amino-1,6-dihydro-1-methyl-5-nitroso-6-oxopyrimidin-2-yl)-L-valinato-O,O')-zinc(ii) dihydrate) |  | 3.5226 | 2.352 | 1.39034 | 0 | 0 | 0.41416 | IXEBIW | 10.1016/j.ica.2003.12.039 | https://doi.org/10.1016/j.ica.2003.12.039
IXEDOE | 216448 | catena-(tetrakis(μ2-4,4'-Bipyridine N,N'-dioxide-O,O')-lanthanum(iii) triperchlorate 1,1,2,2-tetrachloroethane methanol solvate) |  | 7.08492 | 5.0712 | 0.843963 | 1742.33 | 2064.46 | 0.64636 | IXEDOE | 10.1002/anie.200352625 | https://doi.org/10.1002/anie.200352625
IXEDUK | 216449 | catena-(tetracosakis(μ2-4,4'-Bipyridine N,N'-dioxide-O,O')-hexa-ytterbium(iii) octadecakis(trifluoromethanesulfonate) unknown solvate) |  | 7.4373 | 5.07349 | 1.11917 | 1270.51 | 1135.23 | 0.5674 | IXEDUK | 10.1002/anie.200352625 | https://doi.org/10.1002/anie.200352625
IXEFAT | 805590 | catena-[(μ2-2,6-dimethoxypyridine-3-carboxylato)-trimethyl-tin] |  | 2.28129 | 1.25634 | 1.66541 | 0 | 0 | 0.3555 | IXEFAT | 10.1016/j.jorganchem.2011.06.036 | https://doi.org/10.1016/j.jorganchem.2011.06.036
IXEKUS | 676821 | catena-(bis(μ2-1,2-bis(4-(imidazol-1-yl)phenyl)diazene)-bis(N,N-dimethylformamide)-cadmium diperchlorate N,N-dimethylformamide solvate) |  | 4.72269 | 2.53639 | 1.0648 | 0 | 0 | 0.5226 | IXEKUS | 10.1021/ic102305v | https://doi.org/10.1021/ic102305v
IXEKUS01 | 843285 | catena-(bis(μ2-1,2-bis(4-(imidazol-1-yl)phenyl)diazene)-bis(N,N-dimethylformamide)-cadmium diperchlorate N,N-dimethylformamide solvate) |  | 4.93853 | 2.78809 | 1.02461 | 0 | 0 | 0.54466 | IXEKUS01 | 10.1021/ic102305v | https://doi.org/10.1021/ic102305v
IXELAZ | 711690 | catena-(bis(μ2-1,2-bis(4-(imidazol-1-yl)phenyl)diazene)-bis(perchlorato)-cadmium) |  | 6.32049 | 3.8585 | 0.840285 | 1812.41 | 2156.9 | 0.68062 | IXELAZ | 10.1021/ic102305v | https://doi.org/10.1021/ic102305v
IXELED | 724587 | catena-(tetrakis(μ2-1,2-bis(4-(imidazol-1-yl)phenyl)diazene)-tetrakis(N,N-dimethylformamide)-di-cadmium tetraperchlorate N,N-dimethylformamide solvate) |  | 4.37539 | 2.88197 | 1.135 | 0 | 0 | 0.49204 | IXELED | 10.1021/ic102305v | https://doi.org/10.1021/ic102305v
IXELIH | 785964 | catena-(hexakis(μ2-1,2-bis(4-(imidazol-1-yl)phenyl)diazene)-hexakis(N,N-dimethylformamide)-tri-cadmium hexaperchlorate N,N-dimethylformamide solvate) |  | 4.70732 | 2.71405 | 1.12106 | 0 | 0 | 0.49422 | IXELIH | 10.1021/ic102305v | https://doi.org/10.1021/ic102305v
IXELUT | 794123 | catena-(bis(μ2-1,2-bis(4-(imidazol-1-yl)phenyl)diazene)-bis(N,N-diethylformamide)-cadmium diperchlorate N,N-diethylformamide solvate) |  | 5.59572 | 3.45492 | 1.03313 | 0 | 0 | 0.52776 | IXELUT | 10.1021/ic102305v | https://doi.org/10.1021/ic102305v
IXEMAA | 843284 | catena-(bis(μ2-1,2-bis(4-(imidazol-1-yl)phenyl)diazene)-bis(N,N-dimethylformamide)-cadmium diperchlorate acetone solvate) |  | 4.80738 | 2.18913 | 1.04288 | 0 | 0 | 0.53526 | IXEMAA | 10.1021/ic102305v | https://doi.org/10.1021/ic102305v
IXESOU | 701325 | catena-[(μ2-4,4'-bipyridine)-bis(adamant-1-ylacetato)-diaqua-di-manganese(ii) bis(adamant-1-ylacetic acid)] |  | 6.75551 | 5.08067 | 0.790389 | 1832.48 | 2318.45 | 0.61808 | IXESOU | 10.1002/cjoc.201090004 | https://doi.org/10.1002/cjoc.201090004
IXIDEY | 237091 | catena-(bis(μ2-Thiocyanato-N,S)-bis(1-t-butyl-1,2,4-triazole-N4)-nickel(ii)) |  | 3.16619 | 1.3663 | 1.42363 | 0 | 0 | 0.36572 | IXIDEY | Not found | https://doi.org/Not found
IXIFEB | 843289 | catena-(bis(μ2-Iminiodiacetato-O,O',O'')-(μ2-oxalato)-thorium(iv) monohydrate) |  | 2.62965 | 2.12736 | 2.59564 | 0 | 0 | 0.27388 | IXIFEB | 10.1021/ic102359q | https://doi.org/10.1021/ic102359q
IXIHOM01 | 238970 | catena-(tetrakis(μ2-Imidazolato)-tetra-copper) |  | 2.22823 | 1.3704 | 2.06862 | 0 | 0 | 0.38838 | IXIHOM01 | 10.1039/b516367f | https://doi.org/10.1039/b516367f
IXIHOM03 | 603480 | catena-(tris(μ2-Imidazolato-N,N')-tri-copper(i)) |  | 2.52567 | 1.74519 | 2.11489 | 0 | 0 | 0.37862 | IXIHOM03 | 10.1021/cg060048+ | https://doi.org/10.1021/cg060048+
IXIHUS01 | 215190 | catena-(tetrakis(μ2-Imidazolyl)-cobalt(ii)-di-copper(i)) |  | 1.82338 | 1.11447 | 1.99492 | 0 | 0 | 0.32994 | IXIHUS01 | 10.1002/zaac.200400111 | https://doi.org/10.1002/zaac.200400111
IXIKOQ | 843292 | catena-(bis(μ3-Hydrogen 2,2',2''-boranetriyltris(6-t-butylpyridazine-3(2H)-thione)-H,S,S,S',S')-bis(μ3-hydrogen 2,2',2''-boranetriyltris(6-t-butylpyridazine-3(2H)-thione)-S,S,S',S')-tri-potassium chloroform solvate) |  | 7.25242 | 4.2956 | 0.934942 | 881.512 | 942.852 | 0.51104 | IXIKOQ | 10.1021/ic102494k | https://doi.org/10.1021/ic102494k
IXILOR | 842038 | catena-((μ4-1,1'-(benzene-1,4-diyldimethanediyl)dipyridinium-4-carboxylato)-tetrakis(μ2-azido)-di-cobalt(ii) N,N-dimethylformamide solvate) |  | 4.68684 | 3.44762 | 1.28543 | 0 | 0 | 0.4811 | IXILOR | 10.1021/ic200732f | https://doi.org/10.1021/ic200732f
IXIMUX | 190602 | catena-((μ3-(1-hydroxy-(1-hydroxy-methoxy-phosphoryl)-2-methyl-propyl)phosphonate methyl ester)-sodium ethanol solvate) |  | 4.16776 | 1.88313 | 1.27226 | 0 | 0 | 0.42926 | IXIMUX | 10.1524/zkri.218.6.445.20719 | https://doi.org/10.1524/zkri.218.6.445.20719
IXIQAH | 196933 | catena-((μ2-4,4'-Trimethylenedipyridine)-diiodo-cadmium(ii)) |  | 2.30427 | 1.44441 | 2.24988 | 0 | 0 | 0.39186 | IXIQAH | 10.1023/B:JOCL.0000010919.75362.ac | https://doi.org/10.1023/B:JOCL.0000010919.75362.ac
IXIQAH01 | 1024498 | catena-[(μ2-4,4'-Propane-1,3-diyldipyridine)-bis(iodo)-cadmium(ii)] |  | 2.18471 | 1.31566 | 2.27164 | 0 | 0 | 0.38818 | IXIQAH01 | 10.1016/j.solidstatesciences.2015.02.001 | https://doi.org/10.1016/j.solidstatesciences.2015.02.001
IXIQIP | 199034 | catena-((μ2-4,4'-Trimethylenedipyridine)-diiodo-zinc(ii)) |  | 2.39585 | 1.53675 | 2.08717 | 0 | 0 | 0.402 | IXIQIP | 10.1023/B:JOCL.0000010919.75362.ac | https://doi.org/10.1023/B:JOCL.0000010919.75362.ac
IXIQIP01 | 644170 | catena-((M)-bis(μ2-4,4'-Trimethylenedipyridine-N,N')-tetrakis(iodo)-di-zinc) |  | 8.28201 | 5.36872 | 1.04535 | 2004.46 | 1917.5 | 0.6998 | IXIQIP01 | 10.1021/ic062015p | https://doi.org/10.1021/ic062015p
IXIQIQ | 842026 | catena-(bis(μ4-isophthalato)-tris(μ3-oxo)-(μ2-hydroxo)-octaoxo-aqua-tetra-uranium dihydrate) |  | 2.86813 | 0.90011 | 3.64656 | 0 | 0 | 0.31862 | IXIQIQ | 10.1021/ic2005584 | https://doi.org/10.1021/ic2005584
IXIQOV | 199036 | catena-((μ2-4,4'-Trimethylenedipyridine)-dibromo-mercury(ii)) |  | 2.17718 | 1.28293 | 2.45039 | 0 | 0 | 0.35862 | IXIQOV | 10.1023/B:JOCL.0000010919.75362.ac | https://doi.org/10.1023/B:JOCL.0000010919.75362.ac
IXISEN | 227200 | catena-((μ4-1,2,3,6,7,8-Hexahydro-cinnolino(5,4,3-cde)cinnoline)-bis(μ2-bromo)-di-copper) |  | 5.04074 | 4.58055 | 1.75182 | 898.941 | 513.148 | 0.51626 | IXISEN | 10.1039/b316561b | https://doi.org/10.1039/b316561b
IXISIR | 227201 | catena-((μ4-1,2,3,6,7,8-Hexahydro-cinnolino(5,4,3-cde)cinnoline)-bis(μ2-iodo)-di-copper) |  | 4.98485 | 4.48469 | 1.99522 | 858.83 | 430.445 | 0.50646 | IXISIR | 10.1039/b316561b | https://doi.org/10.1039/b316561b
IXISUD | 227203 | catena-(hexakis(μ4-1,2,3,6,7,8-Hexahydro-cinnolino(5,4,3-cde)cinnoline)-pentakis(μ4-iodo)-hexakis(μ3-iodo)-(μ2-iodo)-tris(acetonitrile)-pentadeca-copper(i) tris(μ2-iodo)-triiodo-tri-copper(i) acetonitrile solvate) |  | 7.15331 | 1.1425 | 2.84893 | 0 | 0 | 0.4115 | IXISUD | 10.1039/b316561b | https://doi.org/10.1039/b316561b
IXITEO | 227205 | catena-((μ4-2,2,7,7-Tetramethyl-1,2,3,6,7,8-hexahydro-cinnolino(5,4,3-cde)cinnoline)-bis(μ2-iodo)-(acetonitrile)-di-copper(i)) |  | 2.37686 | 1.27953 | 2.0632 | 0 | 0 | 0.37524 | IXITEO | 10.1039/b316561b | https://doi.org/10.1039/b316561b
IXITIS | 227206 | catena((μ4-1,2,3,6,7,8-Hexahydro-cinnolino(5,4,3-cde)cinnoline)-tris(μ3-iodo)-(μ2-iodo)-bis(acetonitrile)-tetra-copper(i)) |  | 2.23581 | 1.3542 | 2.83237 | 0 | 0 | 0.33744 | IXITIS | 10.1039/b316561b | https://doi.org/10.1039/b316561b
IXOBOM | 213926 | catena-((μ2-N,N'-bis(3-pyridylmethyl)oxalamido)-trichloro-diaqua-europium chloride) |  | 2.91985 | 1.47924 | 1.85143 | 0 | 0 | 0.34348 | IXOBOM | 10.1016/j.poly.2003.09.037 | https://doi.org/10.1016/j.poly.2003.09.037
IXODUV | 843298 | catena-((μ4-Terephthalato)-oxo-vanadium 1,3-cyclohexadiene clathrate) |  | 6.94157 | 6.48157 | 1.01181 | 1548.95 | 1530.87 | 0.63194 | IXODUV | 10.1021/ic1025087 | https://doi.org/10.1021/ic1025087
IXOFEH | 843300 | catena-((μ4-Terephthalato)-oxo-vanadium benzene clathrate) |  | 7.09586 | 6.67441 | 1.02717 | 1431.62 | 1393.75 | 0.62154 | IXOFEH | 10.1021/ic1025087 | https://doi.org/10.1021/ic1025087
IXOFOR | 843302 | catena-((μ4-Terephthalato)-oxo-vanadium cyclohexane clathrate) |  | 6.5857 | 6.11142 | 1.02216 | 1559.5 | 1525.68 | 0.62178 | IXOFOR | 10.1021/ic1025087 | https://doi.org/10.1021/ic1025087
IXOFUX | 843303 | catena-((μ4-Terephthalato)-oxo-vanadium cyclohexene clathrate) |  | 7.08772 | 6.60455 | 1.00152 | 1526.62 | 1524.3 | 0.63454 | IXOFUX | 10.1021/ic1025087 | https://doi.org/10.1021/ic1025087
IXOFUX01 | 843304 | catena-((μ4-Terephthalato)-oxo-vanadium cyclohexene clathrate) |  | 6.87089 | 6.40003 | 1.00146 | 1520.9 | 1518.69 | 0.6332 | IXOFUX01 | 10.1021/ic1025087 | https://doi.org/10.1021/ic1025087
IXOHEJ | 843349 | catena-((μ2-1,1'-(Oxydi-4,1-phenylene)bis(1H-imidazole))-(μ2-5-hydroxyisophthalato)-cadmium monohydrate) |  | 3.97152 | 3.00901 | 1.55741 | 0 | 0 | 0.38912 | IXOHEJ | 10.1021/ic102207n | https://doi.org/10.1021/ic102207n
IXOHIN | 843350 | catena-((μ2-1,1'-(Oxydi-4,1-phenylene)bis(1H-imidazole))-(μ2-5-hydroxyisophthalato)-cobalt monohydrate) |  | 3.69971 | 2.19988 | 1.48235 | 0 | 0 | 0.3589 | IXOHIN | 10.1021/ic102207n | https://doi.org/10.1021/ic102207n
IXOHOT | 843351 | catena-(tris(μ2-1,1'-(Oxydi-4,1-phenylene)bis(1H-imidazole))-tris(μ2-5-hydroxyisophthalato)-tri-zinc tetrahydrate) |  | 5.8503 | 3.9353 | 1.28722 | 277.242 | 215.381 | 0.45764 | IXOHOT | 10.1021/ic102207n | https://doi.org/10.1021/ic102207n
IXOHUZ | 843352 | catena-((μ2-1,1'-(oxydi-4,1-phenylene)bis(1H-imidazole))-(3-carboxy-5-hydroxybenzoate)-nickel(ii) trihydrate) |  | 3.38925 | 1.7889 | 1.42468 | 0 | 0 | 0.34996 | IXOHUZ | 10.1021/ic102207n | https://doi.org/10.1021/ic102207n
IXOJAH | 843353 | catena-(bis(μ2-1,1'-(Oxydi-4,1-phenylene)bis(1H-imidazole))-bis(μ2-5-hydroxyisophthalato)-di-manganese(ii)) |  | 2.04202 | 1.2972 | 1.61803 | 0 | 0 | 0.28654 | IXOJAH | 10.1021/ic102207n | https://doi.org/10.1021/ic102207n
IXOJEL | 843354 | catena-((μ2-1,1'-(oxydi-4,1-phenylene)bis(1H-imidazole))-(3,5-diarboxybenzoate)-nickel(ii)) |  | 2.73563 | 1.24412 | 1.52823 | 0 | 0 | 0.30798 | IXOJEL | 10.1021/ic102207n | https://doi.org/10.1021/ic102207n
IXORUJ | 817686 | catena-[(μ2-2,2'-(Ethane-1,2-diylbis(oxy-2,1-phenylenemethyleneimino))dibenzoato)-(6,7,13,14,15,16,17,18,24,25,31,32,33,34,35,36-hexadecahydrotetrabenzo[e,m,s,a1][1,4,15,18,8,11,22,25]tetraoxatetraaza-cyclooctacosine)-cobalt(ii) methanol solvate] |  | 4.51251 | 1.23245 | 1.23835 | 0 | 0 | 0.39982 | IXORUJ | 10.1080/00958972.2011.608427 | https://doi.org/10.1080/00958972.2011.608427
IXOSAQ | 817687 | catena-((μ2-2,2'-(Ethane-1,2-diylbis(oxy-2,1-phenylenemethyleneimino))dibenzoato)-(6,7,13,14,15,16,17,18,24,25,31,32,33,34,35,36-hexadecahydrotetrabenzo[e,m,s,a1][1,4,15,18,8,11,22,25]tetraoxatetraaza-cyclooctacosine)-nickel(ii) methanol solvate) |  | 4.50327 | 1.23293 | 1.24833 | 0 | 0 | 0.39786 | IXOSAQ | 10.1080/00958972.2011.608427 | https://doi.org/10.1080/00958972.2011.608427
IXOSOE | 817690 | catena-((μ4-5,5'-(Ethane-1,2-diylbis(oxy-2,1-phenylenemethyleneimino))diisophthalato)-bis(1,10-phenanthroline)-di-zinc ethanol solvate) |  | 4.76874 | 1.54366 | 1.39072 | 0 | 0 | 0.40246 | IXOSOE | 10.1080/00958972.2011.608427 | https://doi.org/10.1080/00958972.2011.608427
IXOTAR | 778971 | catena-(bis(μ2-4,4'-bipyridine)-tetrakis(1H-indol-3-ylacetato)-di-zinc ethanol solvate) |  | 4.51509 | 1.47985 | 1.30111 | 0 | 0 | 0.42148 | IXOTAR | 10.1080/00958972.2011.609277 | https://doi.org/10.1080/00958972.2011.609277
IXOTEV | 816373 | catena-(bis(μ3-isophthalato)-(μ2-bis(1,2,4-triazol-1-yl)methane)-diaqua-di-cadmium(ii) dihydrate) |  | 2.46533 | 1.62809 | 1.88326 | 0 | 0 | 0.3487 | IXOTEV | 10.1080/00958972.2011.609594 | https://doi.org/10.1080/00958972.2011.609594
IXOTIZ | 816374 | catena-(bis(μ2-5-hydroxyisophthalato)-(μ2-bis(1,2,4-triazol-1-yl)methane)-tetraaqua-di-cadmium(ii) trihydrate) |  | 3.63761 | 1.50915 | 1.79867 | 0 | 0 | 0.37806 | IXOTIZ | 10.1080/00958972.2011.609594 | https://doi.org/10.1080/00958972.2011.609594
IXOVUM | 240316 | catena-((μ2-Bromo)-(μ2-bis(4-methylene-2,6,7-trioxa-1-phosphabicyclo(2.2.2)octane) ether-P,P')-copper(i) acetonitrile solvate) | catena-((μ2-Bromo)-(μ2-dipentaerythritol diphosphite)-copper(i) acetonitrile solvate) | 3.91563 | 3.06662 | 1.67631 | 0 | 0 | 0.44764 | IXOVUM | 10.1021/om049957r | https://doi.org/10.1021/om049957r
IXUCOT | 211652 | catena-((μ3-Benzene-4-carboxylato-1,2-bihydrazide-N,O,O')-(2,2'-bipyridine-N,N')-cobalt(ii)) |  | 2.45929 | 1.23808 | 1.67923 | 0 | 0 | 0.29412 | IXUCOT | 10.1021/ic0351646 | https://doi.org/10.1021/ic0351646
IXUFAJ | 815977 | catena-((μ3-naphthalene-1,4-dicarboxylato)-(4-(1H-imidazo[4,5-f][1,10]phenanthrolin-2-yl)-2-methoxyphenol)-cadmium) |  | 2.26915 | 1.07986 | 1.75534 | 0 | 0 | 0.296 | IXUFAJ | 10.1016/j.molstruc.2011.07.025 | https://doi.org/10.1016/j.molstruc.2011.07.025
IXUHUE | 241022 | catena-(bis(μ4-tetrakis(2-Pyridyl)pyrazine-N,N',N'',N''',N'''',N''''')-hexakis(μ3-oxo)-octakis(μ2-oxo)-dodecaoxo-tetra-copper-octa-molybdenum heptahydrate) |  | 3.51039 | 2.39266 | 2.23166 | 0 | 0 | 0.36122 | IXUHUE | 10.1016/j.molstruc.2003.08.027 | https://doi.org/10.1016/j.molstruc.2003.08.027
IXUPUN | 809884 | catena-(bis(μ4-5-nitroisophthalato)-bis(μ3-5-(pyridin-2-ylmethyl)tetrazolato)-tri-manganese(ii)) |  | 2.04583 | 1.30285 | 1.82913 | 0 | 0 | 0.28348 | IXUPUN | 10.1039/c1dt10633c | https://doi.org/10.1039/c1dt10633c
IXUQUO | 822607 | catena-(tetrakis(μ2-benzene-1,4-dicarboxylato)-tetrakis(μ2-1,2-bis(4-pyridyl)hydrazine)-tetra-zinc N,N-dimethylformamide solvate tetrahydrate) |  | 5.12737 | 3.86364 | 1.20903 | 277.2 | 229.274 | 0.50204 | IXUQUO | 10.1039/c1dt10682a | https://doi.org/10.1039/c1dt10682a
IXURAV | 822608 | catena-(bis(μ2-benzene-1,4-dicarboxylato)-bis(μ2-1,2-bis(4-pyridyl)hydrazine)-di-zinc ethanol solvate dihydrate) |  | 4.69661 | 3.93623 | 1.23753 | 238.71 | 192.892 | 0.48604 | IXURAV | 10.1039/c1dt10682a | https://doi.org/10.1039/c1dt10682a
IXUREZ | 822609 | catena-(tetrakis(μ4-benzene-1,4-dicarboxylato)-bis(μ2-1,2-bis(4-pyridyl)hydrazine)-tetra-zinc ethanol solvate dihydrate) |  | 5.49131 | 3.77257 | 1.16939 | 550.9 | 471.101 | 0.5521 | IXUREZ | 10.1039/c1dt10682a | https://doi.org/10.1039/c1dt10682a
IXUWOO | 764789 | catena-(bis(μ2-Naphthalene-2,6-dicarboxylato)-bis(μ2-N,N'-di(pyridin-4-yl)isophthalamide)-di-cobalt dimethylformamide solvate) |  | 6.59424 | 3.20645 | 1.07583 | 0 | 0 | 0.52686 | IXUWOO | 10.1039/c1cc10411j | https://doi.org/10.1039/c1cc10411j
IXUWUU | 772375 | catena-((μ2-terephthalato)-(μ2-N,N'-di(pyridin-4-yl)isophthalamide)-cobalt(ii) dimethylformamide solvate) |  | 5.68399 | 4.42809 | 1.13723 | 809.898 | 712.169 | 0.50088 | IXUWUU | 10.1039/c1cc10411j | https://doi.org/10.1039/c1cc10411j
IXUZUW | 219813 | catena((μ2-Benzene-1,3-dioxydiacetato)-aqua-(2,2'-bipyridine)-copper(ii)) |  | 2.24608 | 1.30398 | 1.6186 | 0 | 0 | 0.31116 | IXUZUW | Not found | https://doi.org/Not found
IYAGOE | 227601 | catena-[bis(μ2-Dicyanamide-N,N')-(tetramethylethylenediamine)-cobalt(ii)] |  | 2.42443 | 0.96162 | 1.56745 | 0 | 0 | 0.33348 | IYAGOE | 10.1016/j.inoche.2004.03.016 | https://doi.org/10.1016/j.inoche.2004.03.016
IYAGUK | 227602 | catena-[bis(μ2-Dicyanamide)-(tetramethylethylenediamine)-nickel(ii)] |  | 2.42739 | 0.93085 | 1.5982 | 0 | 0 | 0.3286 | IYAGUK | 10.1016/j.inoche.2004.03.016 | https://doi.org/10.1016/j.inoche.2004.03.016
IYAHAR | 187850 | catena-[bis(μ2-5-Sulfoisophthalato)-tetrakis(μ2-4,4'-bipyridyl)-hexaaqua-tri-nickel(ii) octahydrate] |  | 4.76163 | 1.68411 | 1.37675 | 0 | 0 | 0.42438 | IYAHAR | 10.1016/j.inoche.2004.03.017 | https://doi.org/10.1016/j.inoche.2004.03.017
IYAQII | 197937 | catena-[bis(μ3-Trifluoromethanesulfonato)-bis(μ2-1,1'-bis(diphenylphosphino)ferrocene)-bis(trifluoromethanesulfonato)-tetra-silver(i) dichloromethane solvate] |  | 4.43902 | 1.45568 | 1.72464 | 0 | 0 | 0.39308 | IYAQII | 10.1016/j.jorganchem.2004.02.022 | https://doi.org/10.1016/j.jorganchem.2004.02.022
IYASEG | 221168 | catena-[(μ3-DL-Histidinato)-tetrakis(tris(2-aminoethyl)amine)-tetra-nickel(ii) hexaperchlorate trihydrate] |  | 4.88851 | 3.16306 | 1.02611 | 0 | 0 | 0.55702 | IYASEG | 10.1023/B:TMCH.0000027461.08056.31 | https://doi.org/10.1023/B:TMCH.0000027461.08056.31
IYECOF | 771321 | catena-[bis(μ2-N,N-bis(2-Hydroxyethyl)glycinato)-bis(benzoato-O)-di-cadmium(ii)] |  | 2.27845 | 1.5211 | 1.77172 | 0 | 0 | 0.351 | IYECOF | 10.1155/2010/281932 | https://doi.org/10.1155/2010/281932
IYEPOR | 224823 | catena-((μ4-1,1,2,5,6,6-hexakis(Isopropylthio)-1,5-hexadien-3-yne)-(μ2-1,1,2,5,6,6-hexakis(isopropylthio)-1,5-hexadien-3-yne)-bis(μ2-trifluoromethanesulfonato-O,O')-bis(trifluoromethanesulfonato-O)-tetra-silver(i)) |  | 2.93979 | 1.51482 | 1.7226 | 0 | 0 | 0.3636 | IYEPOR | 10.1039/b314292b | https://doi.org/10.1039/b314292b
IYEROT | 228201 | catena-((μ3-N,N'-bis(4-Cyanophenyl)-(1R,2R)-cyclohexane-1,2-diamine)-copper(i) hexafluorophosphate tetrahydrofuran solvate) | ("catena-((μ3-N,N'-bis(4-Cyanophenyl)-(1R,2R)-cyclohexanediamine)-copper(i) hexafluorophosphate tetrahydrofuran solvate)",) | 5.17028 | 3.80247 | 0.805539 | 1344.66 | 1669.27 | 0.64188 | IYEROT | 10.1039/b316931f | https://doi.org/10.1039/b316931f
IYERUZ | 228202 | catena-(bis(μ2-N,N'-bis(4-Cyanophenyl)-(1R,2R)-cyclohexanediamine)-di-silver(i) diperchlorate) |  | 4.23215 | 2.39933 | 1.34427 | 0 | 0 | 0.4399 | IYERUZ | 10.1039/b316931f | https://doi.org/10.1039/b316931f
IYEWEO | 218407 | catena-((μ4-bis(2-Pyridylthio)methane-N,N',S,S')-bis(nitrato-O)-di-silver(i)) |  | 2.15736 | 1.00325 | 2.27332 | 0 | 0 | 0.27664 | IYEWEO | 10.1023/B:JOCL.0000010918.09154.c7 | https://doi.org/10.1023/B:JOCL.0000010918.09154.c7
IYEXEP | 222544 | catena-((μ4-Naphthalene-2,6-dicarboxylato)-bis(μ2-hydroxo)-di-zinc) |  | 1.77661 | 1.11979 | 2.15522 | 0 | 0 | 0.29104 | IYEXEP | 10.1016/j.jssc.2004.01.017 | https://doi.org/10.1016/j.jssc.2004.01.017
IYEXIT | 222545 | catena-((μ4-Biphenyl-4,4'-dicarboxylato)-bis(μ3-hydroxo)-bis(μ2-hydroxo)-tri-zinc) |  | 2.16833 | 1.24077 | 2.20869 | 0 | 0 | 0.29658 | IYEXIT | 10.1016/j.jssc.2004.01.017 | https://doi.org/10.1016/j.jssc.2004.01.017
IYEYOA | 236469 | catena-(bis(μ2-3-(3-Pyridyl)acrylato-O,O,O')-(3-(3-pyridyl)acrylato-O,O')-aqua-neodymium) |  | 2.2118 | 1.33408 | 1.73508 | 0 | 0 | 0.31838 | IYEYOA | Not found | https://doi.org/Not found
IYEYOA01 | 267784 | catena-(bis(μ2-trans-3-(3-Pyridyl)acrylato-O,O,O')-(trans-3-(3-pyridyl)acrylato-O,O')-aqua-neodymium(iii)) |  | 2.17321 | 1.29373 | 1.75561 | 0 | 0 | 0.3094 | IYEYOA01 | 10.1039/b504862a | https://doi.org/10.1039/b504862a
IYICAV | 735762 | catena-[cis-(μ2-Diazobis(4-pyridyl)methane-N,N')-bis(4-((4-bromophenyl)imino)-1,1,1,5,5,5-hexafluoropent-2-en-2-olato-N,O)-cobalt(ii)] |  | 3.5076 | 1.42005 | 1.76203 | 0 | 0 | 0.36024 | IYICAV | 10.1021/ic102322u | https://doi.org/10.1021/ic102322u
IYICEZ | 735763 | catena-[trans-bis(μ2-Diazobis(4-pyridyl)methane-N,N')-tetrakis(4-((4-bromophenyl)imino)-1,1,1,5,5,5-hexafluoropent-2-en-2-olato-N,O)-di-cobalt(ii)] |  | 2.72948 | 1.25643 | 1.82164 | 0 | 0 | 0.33446 | IYICEZ | 10.1021/ic102322u | https://doi.org/10.1021/ic102322u
IYICUP | 843321 | catena-[(μ3-2,2'-Bipyridine-4,4'-dicarboxylato-N,N':O,O':O'',O''')-bis(μ3-2,2'-bipyridine-4,4'-dicarboxylato-N,N':O,O':O'')-cobalt(iii)-lanthanum(iii) tetradecahydrate] |  | 7.48861 | 5.25029 | 1.0206 | 755.378 | 740.135 | 0.62398 | IYICUP | 10.1021/ic102361d | https://doi.org/10.1021/ic102361d
IYIGAY | 200970 | catena-((μ3-Piperazine-1,4-bis(2-ethanesulfonato))-(μ2-1,4-diazabicyclo(2.2.2)octane)-di-silver(i) pentahydrate) |  | 4.30963 | 3.34884 | 1.692 | 0 | 0 | 0.44238 | IYIGAY | 10.1002/ejic.200300813 | https://doi.org/10.1002/ejic.200300813
IYIGEC | 200971 | catena-(bis(μ4-Piperazine-1,4-bis(2-ethanesulfonato))-(μ4-hexamethylenetetramine)-tetra-silver(i) tetrahydrate) |  | 3.41531 | 3.16618 | 2.16371 | 0 | 0 | 0.3469 | IYIGEC | 10.1002/ejic.200300813 | https://doi.org/10.1002/ejic.200300813
IYIGIG | 200972 | catena-((μ4-Piperazine-1,4-bis(2-ethanesulfonato))-bis(triphenylphosphine)-di-silver(i) methanol solvate) |  | 4.15528 | 1.61818 | 1.44142 | 0 | 0 | 0.41786 | IYIGIG | 10.1002/ejic.200300813 | https://doi.org/10.1002/ejic.200300813
IYIHUU | 845019 | catena-((μ8-1,2,4,5-tetrakis(4-carboxylatophenyl)-3,6-dibromobenzene)-(μ2-4,4'-ethene-1,2-diylbis(3-ethynylpyridine))-di-zinc N,N-dimethylformamide solvate) |  | 11.99213 | 10.80136 | 0.633254 | 1926.17 | 3041.69 | 0.75556 | IYIHUU | 10.1021/ja200553m | https://doi.org/10.1021/ja200553m
IYIMAF | 793287 | catena-(tetrakis(μ2-2,3,5,6-tetrafluorobenzoato)-(μ2-2,5-dimethyl-N,N'-dicyanoquinonediimine)-di-ruthenium p-xylene solvate) |  | 4.33933 | 3.7275 | 1.45664 | 223.959 | 153.75 | 0.49106 | IYIMAF | 10.1021/ja110007u | https://doi.org/10.1021/ja110007u
IYIMAF01 | 812097 | catena-(tetrakis(μ2-2,3,5,6-tetrafluorobenzoato)-(μ2-2,5-dimethyl-N,N'-dicyanoquinonediimine)-di-ruthenium p-xylene solvate) |  | 13.41252 | 9.81438 | 0.349932 | 1815.64 | 5188.55 | 0.8802 | IYIMAF01 | 10.1021/ja110007u | https://doi.org/10.1021/ja110007u
IYIRUE | 817607 | catena-[tetrakis(μ3-Iodo)-tetrakis(μ2-bis(dimethylsilyl)amido)-tetrakis(cyclohexane-1,2-diylbis(dimethylamine))-octa-lithium] |  | 2.92985 | 1.55455 | 1.23593 | 0 | 0 | 0.40022 | IYIRUE | 10.1002/anie.201102023 | https://doi.org/10.1002/anie.201102023
IYIXIX | 220750 | catena-((μ2-Fumarato)-(6,8,15,17-tetramethyldibenzo(b,i)(1,4,8,11)tetra-azacyclotetradecine)-germanium) |  | 2.42864 | 1.13567 | 1.54745 | 0 | 0 | 0.32294 | IYIXIX | 10.1016/j.inoche.2004.03.002 | https://doi.org/10.1016/j.inoche.2004.03.002
IYIZUM | 824342 | catena-(hexakis(μ3-sulfido)-pentakis(μ2-4,4'-bis(1H-imidazol-1-yl)-1,1'-biphenyl)-bis(μ2-oxo)-hexa-copper-di-molybdenum bis(iodide)) |  | 4.44907 | 1.23904 | 1.6771 | 0 | 0 | 0.35274 | IYIZUM | 10.1039/c1cc12691a | https://doi.org/10.1039/c1cc12691a
IYOBAA | 824343 | catena-((μ3-tris(4-(1H-imidazol-1-yl)phenyl)amine)-tris(μ3-sulfido)-bromo-oxo-tri-copper-tungsten N,N-dimethylformamide solvate monohydrate) |  | 7.41649 | 4.79214 | 1.62049 | 872.085 | 538.16 | 0.51318 | IYOBAA | 10.1039/c1cc12691a | https://doi.org/10.1039/c1cc12691a
IYOFOR | 240918 | catena-((μ2-Imidazole-4,5-dicarboxylato-N,N',O,O')-(1,10-phenanthroline)-manganese(ii)) |  | 2.14731 | 0.94027 | 1.73686 | 0 | 0 | 0.27282 | IYOFOR | 10.1016/j.inoche.2004.03.011 | https://doi.org/10.1016/j.inoche.2004.03.011
IYOGIN | 844943 | catena-[bis(μ8-4,7-bis(Trifluoroboranyl)-2-(heptadecan-9-yl)-2H-benzotriazole)-tetra-potassium] |  | 2.55278 | 1.36217 | 1.36353 | 0 | 0 | 0.2897 | IYOGIN | 10.1021/ja201485p | https://doi.org/10.1021/ja201485p
IYOHEK | 809385 | catena-[(μ2-2,4,6-tris(4-Pyridyl)pyridine)-bis(iodo)-zinc(ii)] |  | 2.86601 | 1.1864 | 2.0629 | 0 | 0 | 0.34896 | IYOHEK | 10.1021/ja2030273 | https://doi.org/10.1021/ja2030273
IYOHOU | 809387 | catena-[bis(μ2-2,4,6-tris(4-Pyridyl)-1,3,5-triazine)-hexachloro-tri-zinc(ii) unknown solvate] |  | 8.43875 | 6.54418 | 0.954156 | 1590.92 | 1667.36 | 0.63434 | IYOHOU | 10.1021/ja2030273 | https://doi.org/10.1021/ja2030273
IYOKOX | 844951 | catena-[bis(μ2-1,2-bis(Diphenylphosphino)ethane-P,P')-dibromo-di-gold(i) diethyl ether solvate] |  | 4.44195 | 1.14673 | 1.70436 | 0 | 0 | 0.41642 | IYOKOX | 10.1021/ja2026807 | https://doi.org/10.1021/ja2026807
IYOLEO | 844954 | catena-[bis(μ2-1,2-bis(Diphenylphosphino)ethane-P,P')-dibromo-di-gold(i) dichloromethane solvate] |  | 4.20486 | 1.24525 | 1.68911 | 0 | 0 | 0.42448 | IYOLEO | 10.1021/ja2026807 | https://doi.org/10.1021/ja2026807
IYOVEY | 822460 | catena-(bis(3-Ethyl-1-methylimidazolium) bis(μ4-thiophene-2,5-dicarboxylato-O,O,O',O',O'',O''')-bis(μ4-thiophene-2,5-dicarboxylato-O,O',O'',O''')-chloro-tri-neodymium) |  | 5.28093 | 4.74647 | 1.67336 | 927.718 | 554.406 | 0.5084 | IYOVEY | 10.1039/c1cc13297k | https://doi.org/10.1039/c1cc13297k
IYOVIC | 822461 | catena-(bis(3-Ethyl-1-methylimidazolium) bis(μ4-thiophene-2,5-dicarboxylato-O,O,O',O',O'',O''')-bis(μ4-thiophene-2,5-dicarboxylato-O,O',O'',O''')-chloro-tri-europium) |  | 5.26316 | 4.72659 | 1.7398 | 937.847 | 539.056 | 0.50424 | IYOVIC | 10.1039/c1cc13297k | https://doi.org/10.1039/c1cc13297k
IYOVOI | 822462 | catena-(3-Ethyl-1-methylimidazolium (μ4-thiophene-2,5-dicarboxylato)-(μ2-thiophene-2,5-dicarboxylato)-neodymium) |  | 4.90778 | 3.0823 | 1.55739 | 0 | 0 | 0.50422 | IYOVOI | 10.1039/c1cc13297k | https://doi.org/10.1039/c1cc13297k
IYOVUO | 822463 | catena-(3-Ethyl-1-methylimidazolium (μ4-thiophene-2,5-dicarboxylato)-(μ2-thiophene-2,5-dicarboxylato)-europium) |  | 4.91638 | 3.15658 | 1.59623 | 0 | 0 | 0.5064 | IYOVUO | 10.1039/c1cc13297k | https://doi.org/10.1039/c1cc13297k
IYOYIE | 217194 | catena-((μ4-rctt-tetrakis(4-Pyridyl)cyclobutane)-bis(acetato-O)-cobalt(ii) methanol solvate) |  | 4.15868 | 2.8298 | 1.2228 | 0 | 0 | 0.43316 | IYOYIE | 10.1016/j.micromeso.2004.03.008 | https://doi.org/10.1016/j.micromeso.2004.03.008
IYOYOL | 826932 | catena-(bis(μ2-Chloro)-bis(μ2-pentacyanocyclopentadienide)-tetrakis(tetrahydrofuran)-di-cobalt tetrahydrofuran solvate) |  | 9.85848 | 9.37605 | 0.672166 | 1859.67 | 2766.68 | 0.6983 | IYOYOL | 10.1039/c1cc13021h | https://doi.org/10.1039/c1cc13021h
IYOYUR | 826933 | catena-((μ2-Pentacyanocyclopentadienide)-bis(acetonitrile)-copper) |  | 2.43848 | 1.44823 | 1.4302 | 0 | 0 | 0.378 | IYOYUR | 10.1039/c1cc13021h | https://doi.org/10.1039/c1cc13021h
IYOZIF | 213799 | catena-((μ2-2-Pyrazinecarboxylato-N,O,O')-diaqua-bis(2-pyrazinecarboxylato-N,O)-europium(iii) hexahydrate) |  | 4.6472 | 1.59804 | 1.56627 | 0 | 0 | 0.44196 | IYOZIF | 10.1016/j.jallcom.2003.11.123 | https://doi.org/10.1016/j.jallcom.2003.11.123
IYUBAG | 814403 | catena-((μ2-1,4-bis(1H-Benzotriazol-1-ylmethyl)benzene)-dichloro-cobalt(ii) dimethylformamide solvate) |  | 4.67226 | 3.72479 | 1.03166 | 374.391 | 362.902 | 0.54702 | IYUBAG | 10.1016/j.ica.2011.06.040 | https://doi.org/10.1016/j.ica.2011.06.040
IYUBOU | 814406 | catena-((μ2-1,3-bis(1H-Benzotriazol-1-ylmethyl)benzene)-dichloro-cobalt(ii) dimethylformamide methanol solvate) |  | 4.61654 | 3.65477 | 1.20728 | 0 | 0 | 0.46926 | IYUBOU | 10.1016/j.ica.2011.06.040 | https://doi.org/10.1016/j.ica.2011.06.040
IYUCAH | 814408 | catena-((μ2-1,2-bis(1H-Benzotriazol-1-ylmethyl)benzene)-dichloro-zinc(ii) dimethylformamide solvate) |  | 2.42969 | 1.22309 | 1.46757 | 0 | 0 | 0.35106 | IYUCAH | 10.1016/j.ica.2011.06.040 | https://doi.org/10.1016/j.ica.2011.06.040
IYUCOV | 797509 | catena-((μ2-Dihydrogen 1,3-propanediammoniotetra-acetato)-aqua-bis(iodo)-zinc) |  | 2.0391 | 0.90339 | 2.32376 | 0 | 0 | 0.3035 | IYUCOV | 10.1016/j.ica.2011.06.053 | https://doi.org/10.1016/j.ica.2011.06.053
IYUCUB | 819190 | catena-(bis(μ3-Iodo)-bis(μ2-iodo)-bis(acetonitrile)-bis(1,2,4-triazolo[1,5-a]pyrimidine)-tetra-copper(i)) |  | 2.05873 | 1.06834 | 2.87689 | 0 | 0 | 0.32514 | IYUCUB | 10.1016/j.ica.2011.07.008 | https://doi.org/10.1016/j.ica.2011.07.008
IYUDAI | 819191 | catena-(bis(μ3-Iodo)-(μ2-1,2,4-triazolo[1,5-a]pyrimidine)-di-copper(i)) |  | 1.92017 | 1.28302 | 3.42734 | 0 | 0 | 0.29942 | IYUDAI | 10.1016/j.ica.2011.07.008 | https://doi.org/10.1016/j.ica.2011.07.008
IYUFIS | 758801 | catena-((μ2-2,2'-Disulfanediylbis(4-(pyridin-3-yl)pyrimidine))-(μ2-nitrato-O,O')-silver) |  | 2.02715 | 1.08626 | 1.8142 | 0 | 0 | 0.31332 | IYUFIS | 10.1016/j.ica.2011.07.038 | https://doi.org/10.1016/j.ica.2011.07.038
IYUFOY | 819380 | catena-((μ2-2,2'-Disulfanediylbis(4-(pyridin-2-yl)pyrimidine))-silver perchlorate) |  | 4.44206 | 2.31645 | 1.57238 | 0 | 0 | 0.41628 | IYUFOY | 10.1016/j.ica.2011.07.038 | https://doi.org/10.1016/j.ica.2011.07.038
IYUJAO | 813744 | catena-(tris(μ4-4,4'-oxydibenzoato)-(μ3-oxo)-(μ2-formato)-aqua-tri-indium unknown solvate) |  | 6.2336 | 4.27933 | 1.45755 | 907.808 | 622.83 | 0.50422 | IYUJAO | 10.1002/anie.201101957 | https://doi.org/10.1002/anie.201101957
IYUKUI | 213581 | catena-[bis(μ2-Perchlorato)-bis(L-arginine)-bis(2,2'-bipyridyl)-di-copper(ii) diperchlorate tetrahydrate] |  | 4.40408 | 3.09074 | 1.32781 | 0 | 0 | 0.4676 | IYUKUI | 10.1080/00958970410001689832 | https://doi.org/10.1080/00958970410001689832
IYUMEU | 207291 | catena-[(μ2-1,4-bis(3-Pyridyl)-2,3-diaza-1,3-butadiene)-diaqua-bis(saccharinato)-cobalt(ii) unknown solvate] |  | 4.69451 | 4.19661 | 1.34595 | 389.67 | 289.514 | 0.42852 | IYUMEU | 10.1023/B:JOCC.0000026274.31401.7f | https://doi.org/10.1023/B:JOCC.0000026274.31401.7f
IYUQAV | 822230 | catena-((μ6-1,2,3,4,5-Pentacyanocyclopentadienide)-sodium) |  | 1.2944 | 0.80616 | 1.5444 | 0 | 0 | 0.21228 | IYUQAV | 10.1002/anie.201102783 | https://doi.org/10.1002/anie.201102783
IYUQEZ | 822358 | catena-(Hexa-aqua-sodium octakis(μ5-1,2,3,4,5-pentacyancyclopentadienide)-pentakis(diethyl ether)-hepta-sodium) |  | 8.70428 | 4.75354 | 1.00574 | 572.077 | 568.809 | 0.51908 | IYUQEZ | 10.1002/anie.201102783 | https://doi.org/10.1002/anie.201102783
IYUQID | 822359 | catena-(Sodium octakis(μ5-1,2,3,4,5-pentacyancyclopentadienide)-tetrakis(diethyl ether)-hepta-sodium diethyl ether solvate) |  | 15.08746 | 6.30074 | 0.585012 | 1233.06 | 2107.75 | 0.70258 | IYUQID | 10.1002/anie.201102783 | https://doi.org/10.1002/anie.201102783
IYUREA | 703076 | catena-(bis((μ3-Pyridine-4-carboxylato)-(μ2-1,1-triazenide))-copper-nickel) |  | 3.18179 | 2.60087 | 1.72921 | 0 | 0 | 0.38946 | IYUREA | 10.1021/ic101089n | https://doi.org/10.1021/ic101089n
IYUSAX | 840434 | catena-(bis((μ3-Pyridine-4-carboxylato)-(μ2-1,1-triazenide))-cobalt-copper) |  | 3.24427 | 2.60904 | 1.70754 | 0 | 0 | 0.39088 | IYUSAX | 10.1021/ic101089n | https://doi.org/10.1021/ic101089n
IYUWIJ | 816124 | catena-(hexakis(μ5-3,3'-(cyclohexane-1,2-diylbis(nitrilomethylylidene))bis(5-t-butyl-4-hydroxybenzoato))-bis(μ4-oxo)-dodecapyridine-hexa-ruthenium-octa-zinc unknown solvate) |  | 8.42897 | 4.43086 | 0.889017 | 1391.95 | 1565.71 | 0.64106 | IYUWIJ | 10.1002/anie.201104086 | https://doi.org/10.1002/anie.201104086
IYUWOP | 816125 | catena-(hexakis(μ5-3,3'-(cyclohexane-1,2-diylbis(nitrilomethylylidene))bis(5-t-butyl-4-hydroxybenzoato))-(μ4-oxo)-dodecapyridine-hexachloro-hexa-ruthenium-octa-zinc dimethylformamide diethylformamide solvate heptadecahydrate) |  | 16.89389 | 9.82936 | 0.450092 | 2008.3 | 4461.99 | 0.81892 | IYUWOP | 10.1002/anie.201104086 | https://doi.org/10.1002/anie.201104086
IYUWUV | 816126 | catena-(hexakis(μ5-3,3'-(cyclohexane-1,2-diylbis(nitrilomethylylidene))bis(5-t-butyl-4-hydroxybenzoato))-bis(μ4-oxo)-dodecapyridine-hexa-ruthenium-octa-zinc unknown solvate) |  | 16.95194 | 9.88491 | 0.447722 | 2006.38 | 4481.3 | 0.82028 | IYUWUV | 10.1002/anie.201104086 | https://doi.org/10.1002/anie.201104086
IYUYEG | 248715 | catena-((μ3-Oxydiacetato)-(1H-benzimidazole-N)-copper(ii)) |  | 2.1067 | 1.11833 | 1.80055 | 0 | 0 | 0.3074 | IYUYEG | 10.1107/S1600536804016009 | https://doi.org/10.1107/S1600536804016009
IYUZAD | 248719 | catena-((μ2-(2-(4-Chlorophenyl))-3-(4-methoxyphenyl)propenoato-O,O')-trimethyl-tin(iv)) |  | 2.28054 | 1.16757 | 1.58728 | 0 | 0 | 0.34368 | IYUZAD | 10.1107/S1600536804015314 | https://doi.org/10.1107/S1600536804015314
IZABEQ | 248725 | catena-(bis(Aqua-bis(1H-benzimidazole-N)-(μ2-isophthalato-O,O',O'')-nickel(ii)) monohydrate) |  | 2.93601 | 1.43639 | 1.58869 | 0 | 0 | 0.31516 | IZABEQ | 10.1107/S1600536804016381 | https://doi.org/10.1107/S1600536804016381
IZABIU | 248726 | catena-((μ2-1,3-bis(4-Pyridyl)propane-N,N')-chloro-copper(i)) |  | 2.63859 | 1.26696 | 1.54413 | 0 | 0 | 0.3555 | IZABIU | 10.1107/S1600536804016320 | https://doi.org/10.1107/S1600536804016320
IZADUJ | 795281 | catena-((μ2-Ethane-1,2-diyl-bis(pyridine-3-carboxylato))-(nitrato-O)-silver(i)) |  | 2.09385 | 0.89533 | 1.94626 | 0 | 0 | 0.26992 | IZADUJ | 10.1016/j.inoche.2011.03.022 | https://doi.org/10.1016/j.inoche.2011.03.022
IZAFAR | 795282 | catena-((μ2-Ethane-1,2-diyl-bis(pyridine-3-carboxylato))-silver(i) trifluoromethanesulfonate) |  | 4.61585 | 2.47586 | 1.40238 | 0 | 0 | 0.47512 | IZAFAR | 10.1016/j.inoche.2011.03.022 | https://doi.org/10.1016/j.inoche.2011.03.022
IZAHIA | 248747 | catena-((μ2-Isonicotinato-N,O)-silver(i)) |  | 1.37534 | 0.83129 | 2.51949 | 0 | 0 | 0.2559 | IZAHIA | 10.1107/S1600536804017684 | https://doi.org/10.1107/S1600536804017684
IZANUT | 798870 | catena-(1-ethyl-4-(pyridin-4-yl)pyridinium tris(μ2-iodo)-bimuth bis(μ2-iodo)-bis(1-ethyl-4-(pyridin-4-yl)pyridinium)-hexaiodo-di-bismuth) |  | 2.28611 | 1.79533 | 3.71462 | 0 | 0 | 0.3307 | IZANUT | 10.1039/C0CP02431G | https://doi.org/10.1039/C0CP02431G
IZASUX | 251290 | catena-(bis(μ3-Oxo)-(μ2-nicotinato)-bis(dioxo-molybdenum(vi)) monohydrate) |  | 2.55004 | 2.08407 | 2.43094 | 0 | 0 | 0.33084 | IZASUX | 10.1107/S0108270104016944 | https://doi.org/10.1107/S0108270104016944
IZATEI | 251292 | catena-((μ2-2,2'-dithiodibenzoato-κ3O,O':O'')-aqua-dipyridine-nickel(ii)) | C24 H20 N2 Ni O5 S2 | 2.74061 | 1.99148 | 1.48223 | 0 | 0 | 0.35154 | IZATEI | 10.1107/S0108270104017469 | https://doi.org/10.1107/S0108270104017469
IZAVUA | 251300 | catena-((μ5-5-sulfonatoisophthalato)-triaqua-lanthanum(iii) monohydrate) |  | 2.19397 | 1.39515 | 2.2251 | 0 | 0 | 0.29866 | IZAVUA | 10.1107/S0108270104018645 | https://doi.org/10.1107/S0108270104018645
IZAVUA01 | 267294 | catena-((μ5-5-Sulfoisophthalato)-triaqua-lanthanum(iii) monohydrate) |  | 2.21505 | 1.40373 | 2.29651 | 0 | 0 | 0.28502 | IZAVUA01 | 10.1002/ejic.200500271 | https://doi.org/10.1002/ejic.200500271
IZAWUC | 768328 | catena-(bis(μ3-Tetrazole-5-acetato)-tetrakis(μ2-tetrazole-5-acetato)-dodeca-aqua-tetra-praseodymium octahydrate) |  | 3.58357 | 2.73238 | 1.97173 | 0 | 0 | 0.39564 | IZAWUC | 10.1016/j.inoche.2011.03.029 | https://doi.org/10.1016/j.inoche.2011.03.029
IZAXIR | 799086 | catena-(bis((μ3-5-Nitroisophthalato)-(μ3-5-nitroisophthalato-O,O',O'')-(μ3-hydroxo)-(μ2-aqua))-tetra-aqua-penta-copper pentahydrate) |  | 3.45454 | 1.48845 | 1.91046 | 0 | 0 | 0.3362 | IZAXIR | 10.1016/j.inoche.2011.03.033 | https://doi.org/10.1016/j.inoche.2011.03.033
IZAXUD | 808438 | catena-(tetrakis(μ3-2-(Pyridin-4-yl)-1H-imidazole-4,5-dicarboxylato)-octa-aqua-tri-terbium nitrate tetrahydrate) |  | 3.73476 | 2.95235 | 1.91592 | 0 | 0 | 0.3717 | IZAXUD | 10.1016/j.inoche.2011.03.036 | https://doi.org/10.1016/j.inoche.2011.03.036
IZAYIS | 807043 | catena-(bis(μ4-5-(Isonicotinoylamino)isophthalato)-(μ2-5-(isonicotinoylamino)isophthalato)-triaqua-(formato)-copper-di-gadolinium trihydrate) |  | 3.15029 | 1.31946 | 1.88742 | 0 | 0 | 0.34638 | IZAYIS | 10.1016/j.inoche.2011.03.038 | https://doi.org/10.1016/j.inoche.2011.03.038
IZAYOY | 809482 | catena-(tetrakis(μ4-4,6-Dimethyl-5-nitroisophthalato)-bis((μ3-4,6-dimethyl-5-nitroisophthalato)-(dimethylformamide))-diaqua-tetra-erbium N,N-dimethylformamide 4,4'-bipyridine dihydrate) |  | 5.24821 | 2.02376 | 1.45977 | 0 | 0 | 0.50638 | IZAYOY | 10.1016/j.inoche.2011.03.039 | https://doi.org/10.1016/j.inoche.2011.03.039
IZAYUE | 811068 | catena-((μ4-Biphenyl-2,4'-dicarboxylato)-zinc) |  | 4.82339 | 2.03533 | 1.6009 | 0 | 0 | 0.37622 | IZAYUE | 10.1016/j.inoche.2011.03.040 | https://doi.org/10.1016/j.inoche.2011.03.040
IZAYUE01 | 907345 | catena-[(μ4-biphenyl-2,4'-dicarboxylato)-zinc] |  | 2.29352 | 1.4878 | 1.75524 | 0 | 0 | 0.32024 | IZAYUE01 | 10.1107/S1600536812038901 | https://doi.org/10.1107/S1600536812038901
IZAYUE02 | 1051000 | catena-[(μ4-biphenyl-2,4'-dicarboxylato)-zinc] |  | 2.29195 | 1.488 | 1.75685 | 0 | 0 | 0.3172 | IZAYUE02 | 10.1016/j.jssc.2015.04.026 | https://doi.org/10.1016/j.jssc.2015.04.026
IZAZAL | 811069 | catena-(bis((μ3-Biphenyl-2,4'-dicarboxylato)-(μ3-2-(pyridin-4-yl)-1H-benzimidazole-N,N',N'')-(μ2-hydroxo))-diaqua-tetra-zinc trihydrate) |  | 3.81092 | 2.06201 | 1.61782 | 0 | 0 | 0.36356 | IZAZAL | 10.1016/j.inoche.2011.03.040 | https://doi.org/10.1016/j.inoche.2011.03.040
IZEBEV | 802676 | catena-(bis((μ6-5-((4-Carboxybenzyl)oxy)isophthalato)-(μ2-aqua))-tri-cadmium trihydrate) |  | 3.76065 | 3.53309 | 1.90813 | 0 | 0 | 0.37286 | IZEBEV | 10.1016/j.inoche.2011.03.050 | https://doi.org/10.1016/j.inoche.2011.03.050
IZEBIZ | 809810 | catena-((μ2-2,2'-(2-oxopiperazine-1,4-diyl)diacetato)-(diaqua)-copper(ii) monohydrate) |  | 2.63525 | 1.43367 | 1.70916 | 0 | 0 | 0.34482 | IZEBIZ | 10.1016/j.inoche.2011.03.051 | https://doi.org/10.1016/j.inoche.2011.03.051
IZEBOF | 809811 | catena-((μ2-2,2'-(2-oxopiperazine-1,4-diyl)diacetato)-(diaqua)-zinc(ii) monohydrate) |  | 2.59988 | 1.3323 | 1.71325 | 0 | 0 | 0.34752 | IZEBOF | 10.1016/j.inoche.2011.03.051 | https://doi.org/10.1016/j.inoche.2011.03.051
IZEBUL | 798742 | catena-(bis(μ2-Tetrazole-1-acetato)-lead) |  | 2.31701 | 1.19362 | 2.62205 | 0 | 0 | 0.29842 | IZEBUL | Not found | https://doi.org/Not found
IZEBUL01 | 782801 | catena-(bis(μ2-1H-Tetrazol-1-ylacetato)-lead(ii)) |  | 2.28003 | 1.11844 | 2.67106 | 0 | 0 | 0.2813 | IZEBUL01 | Not found | https://doi.org/Not found
IZECAS | 806997 | catena-(bis(μ5-((2-(6-Amino-9H-purin-9-yl)ethoxy)methyl)-phosphonato)-diaqua-di-calcium) |  | 1.76453 | 1.14751 | 1.78379 | 0 | 0 | 0.26262 | IZECAS | Not found | https://doi.org/Not found
IZECIA | 807825 | catena-(bis(μ2-5-Hydroxynicotinato-N,O)-zinc dihydrate) |  | 2.94001 | 1.86016 | 1.643 | 0 | 0 | 0.37266 | IZECIA | Not found | https://doi.org/Not found
IZEDEX | 813051 | catena-(heptakis(μ4-oxo)-tetrakis(μ3-oxo)-bis(μ2-hydroxo)-tritetracontakis(μ2-oxo)-bis(2-aminopropane-1-ammonium)-octakis(propane-1,2-diamine)-diaqua-dodecaoxo-octa-cobalt(ii)-di-germanium-octadeca-tungsten heptahydrate) |  | 3.5546 | 1.53119 | 3.44074 | 0 | 0 | 0.34838 | IZEDEX | 10.1016/j.inoche.2011.03.071 | https://doi.org/10.1016/j.inoche.2011.03.071
IZEGEA | 798912 | catena-((μ4-butane-1,2,3,4-tetracarboxylato)-hexaaqua-di-cadmium dihydrate) |  | 2.48887 | 1.0427 | 2.18809 | 0 | 0 | 0.33498 | IZEGEA | 10.1016/j.inoche.2011.05.005 | https://doi.org/10.1016/j.inoche.2011.05.005
IZEGIE | 798913 | catena-(bis(μ9-butane-1,2,3,4-tetracarboxylato)-(μ2-aqua)-triaqua-di-copper(ii)-potassium-samarium(iii) dihydrate) |  | 3.43999 | 1.16595 | 2.21844 | 0 | 0 | 0.26752 | IZEGIE | 10.1016/j.inoche.2011.05.005 | https://doi.org/10.1016/j.inoche.2011.05.005
IZENEH | 841716 | catena-[(μ5-Hydrogen 1,2-ethylenediphosphonato)-aqua-aluminium(iii)] |  | 2.06237 | 1.22918 | 2.15378 | 0 | 0 | 0.31816 | IZENEH | 10.1021/ic0502269 | https://doi.org/10.1021/ic0502269
IZENIL | 841717 | catena-[(μ5-Hydrogen 1,2-ethylenediphosphonato)-aqua-gallium(iii)] |  | 2.08335 | 1.23887 | 2.47767 | 0 | 0 | 0.31846 | IZENIL | 10.1021/ic0502269 | https://doi.org/10.1021/ic0502269
IZEPAF | 841721 | catena-((μ3-Oxo)-tris(μ4-1,4-benzenedicarboxylato)-trifluoro-tri-chromium) |  | 22.42884 | 7.53543 | 0.611877 | 1826.72 | 2985.43 | 0.77444 | IZEPAF | 10.1002/zaac.200400416 | https://doi.org/10.1002/zaac.200400416
IZEPEJ | 841722 | catena-(dodecakis(μ4-1,4-benzenedicarboxylato)-tetrakis(μ3-oxo)-dodecaaqua-dodecafluoro-dodeca-chromium) |  | 22.25656 | 6.75187 | 0.584824 | 1647.99 | 2817.93 | 0.78246 | IZEPEJ | 10.1002/zaac.200400416 | https://doi.org/10.1002/zaac.200400416
IZESOW | 664091 | catena-(bis(μ2-2,3,4,5-tetrakis(4-Pyridyl)thiophene-N,N')-bis(isothiocyanato)-cobalt dihydrate) |  | 3.46146 | 2.57439 | 1.38551 | 0 | 0 | 0.3711 | IZESOW | 10.5012/bkcs.2010.31.01.242 | https://doi.org/10.5012/bkcs.2010.31.01.242
IZETEN | 783748 | catena-(μ2-(1-(4-(1H-Pyrrolo[2,3-b]pyridin-1-yl)phenyl)-1H-pyrrolo[2,3-b]pyridine)-aqua-silver(i) nitrate) |  | 3.40358 | 2.37136 | 1.58531 | 0 | 0 | 0.36788 | IZETEN | 10.5012/bkcs.2010.31.10.3021 | https://doi.org/10.5012/bkcs.2010.31.10.3021
IZEWUF | 240202 | catena-(bis(μ2-Azido-N,N')-(2-benzoylpyridine hydrazone)-manganese(ii)) |  | 2.16832 | 1.11623 | 1.5772 | 0 | 0 | 0.31208 | IZEWUF | 10.1021/cm0351590 | https://doi.org/10.1021/cm0351590
IZEXAM | 240203 | catena-(bis(μ2-Azido-N,N')-(methyl imido-1,4-pyrazinecarboxylate-N,N')-manganese(ii)) |  | 1.94805 | 1.18248 | 1.68516 | 0 | 0 | 0.31646 | IZEXAM | 10.1021/cm0351590 | https://doi.org/10.1021/cm0351590
IZINUA | 223134 | catena-((μ5-Phosphato)-(μ3-oxo)-(μ2-pyridinium-4-carboxylato-O,O')-oxo-copper(ii)-vanadium(v)) | ("catena-((μ5-Phosphato)-(μ3-oxo)-(μ2-isonicotinic acid-O,O')-oxo-copper(ii)-vanadium(v))",) | 1.63813 | 0.77409 | 2.54137 | 0 | 0 | 0.21746 | IZINUA | 10.1016/j.jssc.2004.02.030 | https://doi.org/10.1016/j.jssc.2004.02.030
IZIPEM | 225412 | catena-(bis(μ3-1,3,5-tris(Imidazol-1-ylmethyl)-2,4,6-trimethylbenzene-N,N',N'')-(μ2-malonato-O,O')-di-zinc(ii) malonate dodecahydrate) |  | 5.23022 | 3.50916 | 1.07825 | 0 | 0 | 0.5222 | IZIPEM | 10.1016/j.jssc.2004.03.006 | https://doi.org/10.1016/j.jssc.2004.03.006
IZIQOX | 223541 | catena-(bis(μ2-1,4-bis((Pyrid-3-ylmethyl)iminomethyl)benzene-N,N')-dichloro-cobalt(ii)) | ("catena-(bis(μ2-N,N'-bis(3-Pyridylmethyl)-1,4-benzenedimethyleneimine-N'',N''')-dichloro-cobalt(ii))",) | 2.14093 | 1.12761 | 1.45858 | 0 | 0 | 0.29978 | IZIQOX | 10.1016/j.jssc.2004.03.005 | https://doi.org/10.1016/j.jssc.2004.03.005
IZIQUD | 223542 | catena-(bis(μ2-1,4-bis((Pyrid-3-ylmethyl)iminomethyl)benzene-N,N')-bis(isothiocyanato)-cobalt(ii)) | ("catena-(bis(μ2-N,N'-bis(3-Pyridylmethyl)-1,4-benzenedimethyleneimine-N'',N''')-bis(isothiocyanato)-cobalt(ii))",) | 2.13197 | 1.15717 | 1.41733 | 0 | 0 | 0.31918 | IZIQUD | 10.1016/j.jssc.2004.03.005 | https://doi.org/10.1016/j.jssc.2004.03.005
IZIRAK | 223543 | catena-((μ4-1,4-bis((Pyrid-3-ylmethyl)aminomethyl)benzene-N,N',N'',N''')-tetrakis(nitrato-O,O')-bis(N,N-dimethylformamide-O)-di-cadmium(ii)) | ("catena-((μ4-N,N'-bis(3-Pyridylmethyl)-1,4-benzenedimethylamine-N,N',N'',N''')-tetrakis(nitrato-O,O')-bis(N,N-dimethylformamide-O)-di-cadmium(ii))",) | 2.58483 | 1.444 | 1.69568 | 0 | 0 | 0.35156 | IZIRAK | 10.1016/j.jssc.2004.03.005 | https://doi.org/10.1016/j.jssc.2004.03.005
IZIREO | 223544 | catena-((μ4-1,4-bis((Pyrid-3-ylmethyl)aminomethyl)benzene-N,N',N'',N''')-tetrabromo-di-cadmium(ii)) | ("catena-((μ4-N,N'-bis(3-Pyridylmethyl)-1,4-benzenedimethylamine-N,N',N'',N''')-tetrabromo-di-cadmium(ii))",) | 1.99542 | 1.22694 | 2.34044 | 0 | 0 | 0.3361 | IZIREO | 10.1016/j.jssc.2004.03.005 | https://doi.org/10.1016/j.jssc.2004.03.005
IZIRIS | 223545 | catena-((μ4-1,4-bis((Pyrid-3-ylmethyl)aminomethyl)benzene-N,N',N'',N''')-tetraiodo-di-mercury(ii)) | ("catena-((μ4-N,N'-bis(3-Pyridylmethyl)-1,4-benzenedimethylamine-N,N',N'',N''')-tetraiodo-di-mercury(ii))",) | 2.16222 | 1.25294 | 3.06545 | 0 | 0 | 0.35156 | IZIRIS | 10.1016/j.jssc.2004.03.005 | https://doi.org/10.1016/j.jssc.2004.03.005
IZIRIT | 743179 | catena-(tetrakis(μ2-η5-1,1'-Ferrocenedicarboxylato)-bis(3,14-dimethyl-2,6,13,17-tetraazatricyclo(14.4.0.07,12)docosane)-di-iron-di-zinc hexahydrate) |  | 3.90793 | 1.65232 | 1.35941 | 0 | 0 | 0.38692 | IZIRIT | 10.5012/bkcs.2010.31.7.2069 | https://doi.org/10.5012/bkcs.2010.31.7.2069
IZIROZ | 743180 | catena-(bis(μ2-η5-1,1'-Ferrocenedicarboxylato)-(3,14-dimethyl-2,6,13,17-tetraazatricyclo(14.4.0.07,12)docosane)-iron-zinc dihydrate) |  | 2.96628 | 1.54114 | 1.38485 | 0 | 0 | 0.37338 | IZIROZ | 10.5012/bkcs.2010.31.7.2069 | https://doi.org/10.5012/bkcs.2010.31.7.2069
IZISAM | 769614 | catena-(tetrakis(μ2-1,2-bis(Dimethyl-3-pyridylsilyl)ethane)-tetrakis(nitrato-O)-di-copper methanol solvate) |  | 3.79642 | 1.32697 | 1.21743 | 0 | 0 | 0.4068 | IZISAM | 10.5012/bkcs.2010.31.8.2158 | https://doi.org/10.5012/bkcs.2010.31.8.2158
IZISEQ | 769615 | catena-(bis(μ2-1,2-bis(Dimethyl-3-pyridylsilyl)ethane)-diaqua-nickel dinitrate) |  | 4.08842 | 2.30579 | 1.07838 | 0 | 0 | 0.44836 | IZISEQ | 10.5012/bkcs.2010.31.8.2158 | https://doi.org/10.5012/bkcs.2010.31.8.2158
IZISUG | 773403 | catena-(tris(μ2-N,N'-bis(pyridin-4-ylmethylene)naphthalene-1,5-diamine)-bis((μ2-nitrato-O)-(nitrato-O,O'))-di-cadmium) |  | 2.4496 | 1.37523 | 1.59709 | 0 | 0 | 0.33446 | IZISUG | 10.5012/bkcs.2010.31.9.2668 | https://doi.org/10.5012/bkcs.2010.31.9.2668
IZITEQ | 229550 | catena-(bis(μ3-Methylene((hydrogen phosphonato)phosphonato))-(μ2-2,2':4',4'':2'',2'''-quaterpyridyl-6,6''-di-2-pyridine)-tetraoxo-di-copper(ii)-di-vanadium(v)) |  | 2.24027 | 1.19233 | 1.96595 | 0 | 0 | 0.28542 | IZITEQ | 10.1039/b401669f | https://doi.org/10.1039/b401669f
IZITER | 788614 | catena-((μ3-1-((2'-Carboxybiphenyl-4-yl)methyl)-2-propyl-1H-imidazole-4-carboxylato)-lead hydrate) |  | 2.73065 | 1.54763 | 1.84775 | 0 | 0 | 0.37028 | IZITER | 10.5012/bkcs.2011.32.3.894 | https://doi.org/10.5012/bkcs.2011.32.3.894
IZITIU | 229551 | catena-(bis((μ4-Ethylene-1,2-diphosphonato)-(μ2-ethylene-1,2-bis(hydrogen phosphonato))-(μ2-2,2':4',4'':2'',2'''-quaterpyridyl-6,6''-di-2-pyridine))-tetra-aqua-octaoxo-tetra-copper(ii)-tetra-vanadium(v)) |  | 2.08864 | 1.04816 | 1.89418 | 0 | 0 | 0.28008 | IZITIU | 10.1039/b401669f | https://doi.org/10.1039/b401669f
IZITOA | 229552 | catena-((μ6-Propane-1,3-diphosphonato)-(μ2-2,2':4',4'':2'',2'''-quaterpyridyl-6,6''-di-2-pyridine)-bis(μ2-oxo)-hexaoxo-di-copper(ii)-tetra-vanadium(v) tetrahydrate) |  | 3.55485 | 1.37751 | 1.90794 | 0 | 0 | 0.317 | IZITOA | 10.1039/b401669f | https://doi.org/10.1039/b401669f
IZITUG | 229553 | catena-((μ6-Propane-1,3-diphosphonato)-(μ2-2,2':4',4'':2'',2'''-quaterpyridyl-6,6''-di-2-pyridine)-(propane-1,3-trihydrogen diphosphonato)-aqua-dioxo-di-copper(ii)-vanadium(v)) |  | 2.12211 | 0.96792 | 1.83246 | 0 | 0 | 0.28616 | IZITUG | 10.1039/b401669f | https://doi.org/10.1039/b401669f
IZIVAO | 229554 | catena-((μ6-Butane-1,4-diphosphonato)-(μ2-2,2':4',4'':2'',2'''-quaterpyridyl-6,6''-di-2-pyridine)-dihydroxy-tetraoxo-di-copper(ii)-di-vanadium(v) tetrahydrate) |  | 4.1873 | 2.17644 | 1.62347 | 0 | 0 | 0.38188 | IZIVAO | 10.1039/b401669f | https://doi.org/10.1039/b401669f
IZIVIW | 229556 | catena-(bis(μ4-Hexane-1,6-hydrogen diphosphonato)-(μ2-2,2':4',4'':2'',2'''-quaterpyridyl-6,6''-di-2-pyridine)-tetraoxo-di-copper(ii)-di-vanadium(v) dihydrate) |  | 3.2934 | 1.15347 | 1.74071 | 0 | 0 | 0.31432 | IZIVIW | 10.1039/b401669f | https://doi.org/10.1039/b401669f
IZIVUI | 235084 | catena-(tetrakis(μ2-Cyano)-bis(2,2'-bipyridyl)-dodeca-aqua-tetracyano-di-ruthenium-di-ytterbium(iii) (2,2'-bipyridyl)-tetracyano-ruthenium tridecahydrate) |  | 7.11214 | 3.33962 | 1.28919 | 0 | 0 | 0.57902 | IZIVUI | 10.1039/b404820b | https://doi.org/10.1039/b404820b
IZOGEK | 803440 | catena-((μ2-Thiodiacetato)-(4'-(4-pyridyl)-2,2':6,2''-terpyridine)-manganese) |  | 2.08584 | 1.1511 | 1.6113 | 0 | 0 | 0.2792 | IZOGEK | 10.1002/chem.201100988 | https://doi.org/10.1002/chem.201100988
IZOSAR | 243135 | catena-[bis(μ2-Aqua)-bis(μ2-pyrazine-2,3-diselenolato)-nickel(ii)-di-sodium] |  | 1.61618 | 1.06233 | 2.61269 | 0 | 0 | 0.19736 | IZOSAR | 10.1021/ic049860x | https://doi.org/10.1021/ic049860x
IZOSEV | 243136 | catena-[(μ3-Pyrazine-2,3-diselenolato)-bis(μ2-aqua)-(μ2-pyrazine-2,3-diselenolato)-nickel(iii)-sodium] |  | 1.69255 | 0.857 | 2.74625 | 0 | 0 | 0.21886 | IZOSEV | 10.1021/ic049860x | https://doi.org/10.1021/ic049860x
IZOTEW | 243143 | catena-[tetrakis(μ2-Glutaronitrile)-di-silver(i) bis(2,2'-commo-bis(2-cobalta-1-carba-closo-dodecaborate))] |  | 9.2942 | 8.53061 | 0.707326 | 1809.04 | 2557.57 | 0.72602 | IZOTEW | 10.1021/ic049849x | https://doi.org/10.1021/ic049849x
IZOTUM | 243146 | catena-[tetrakis(μ2-Malonitrile)-di-silver(i) bis(tetrafluoroborate)] |  | 4.06158 | 2.56836 | 1.53842 | 0 | 0 | 0.4857 | IZOTUM | 10.1021/ic049849x | https://doi.org/10.1021/ic049849x
IZOWAW | 847636 | catena-(nonakis(Tetra-n-butylammonium) tetrakis(μ3-benzene-1,3,5-tricarboxylato)-dodecakis(μ3-hydroxo)-tetracontakis(μ3-oxo)-tritricontakis(μ2-oxo)-hexatriacontaoxo-hexatriaconta-molybdenum-dodeca-zinc triphosphate octadecahydrate) |  | 18.36166 | 8.13305 | 1.0992 | 1979.06 | 1800.45 | 0.76972 | IZOWAW | 10.1021/ja201165c | https://doi.org/10.1021/ja201165c
IZOWEA | 847637 | catena-(tris(Tetra-n-butylammonium) (μ3-benzene-1,3,5-tricarboxylato)-tris(μ3-hydroxo)-decakis(μ3-oxo)-undecakis(μ2-oxo)-hdodecaoxo-dodeca-molybdenum-tetra-zinc phosphate) |  | 9.57858 | 5.89013 | 1.49008 | 2280.29 | 1530.31 | 0.69652 | IZOWEA | 10.1021/ja201165c | https://doi.org/10.1021/ja201165c
IZOWIE | 847638 | catena-(tris(Tetra-n-butylammonium) tris(μ3-hydroxo)-undecakis(μ3-oxo)-(μ2-benzene-5-carboxy-3,5-dicarboxylato)-decakis(μ2-oxo)-dodecaoxo-dodeca-molybdenum-tetra-zinc phosphate octahydrate) |  | 7.54405 | 6.25746 | 1.54469 | 2262.98 | 1465.01 | 0.67386 | IZOWIE | 10.1021/ja201165c | https://doi.org/10.1021/ja201165c
IZULIZ | 796782 | catena-(hexakis(μ2-fluoro)-hexakis(2,2'-(ethane-1,2-diylbis(nitrilomethylylidene))diphenolato)-hexa-manganese(iii)) |  | 3.15194 | 1.26712 | 1.54344 | 0 | 0 | 0.33234 | IZULIZ | 10.1021/ic2002699 | https://doi.org/10.1021/ic2002699
IZUMUM | 817663 | catena-(bis(μ3-adeninato)-bis(μ2-acetato)-di-copper(ii) trihydrate) |  | 5.57908 | 4.64704 | 1.2943 | 996.325 | 769.779 | 0.5403 | IZUMUM | 10.1021/ic200560b | https://doi.org/10.1021/ic200560b
IZUNAT | 817664 | catena-((μ3-adeninato)-bis(μ2-butanoato)-copper(ii) sesquihydrate) |  | 5.72321 | 2.39138 | 1.41478 | 0 | 0 | 0.46078 | IZUNAT | 10.1021/ic200560b | https://doi.org/10.1021/ic200560b
IZUPOI | 221874 | catena-(tetrakis(μ2-2-Pyridinemethanolato-N,O,O)-bis(μ2-succinato-O,O')-tetra-copper(ii) hemihydrate) |  | 4.60052 | 1.16159 | 1.70727 | 0 | 0 | 0.37024 | IZUPOI | 10.1016/j.inoche.2004.04.019 | https://doi.org/10.1016/j.inoche.2004.04.019
IZUPUO | 221846 | catena-(bis(μ2-2,2':6',2''-Terpyridine-N,N',N',N'')-di-copper bis(hexafluorophosphate) dinitrate) |  | 7.18366 | 5.86208 | 1.00357 | 1228.19 | 1223.82 | 0.5899 | IZUPUO | 10.1016/j.inoche.2004.03.031 | https://doi.org/10.1016/j.inoche.2004.03.031
IZUTUT | 781948 | catena-(bis(μ3-2,4,6-tris(pyridin-4-yl)-1,3,5-triazine)-hexabromo-tri-zinc monohydrate) |  | 2.84209 | 1.5613 | 2.06701 | 0 | 0 | 0.34796 | IZUTUT | 10.1021/ja109160a | https://doi.org/10.1021/ja109160a
IZUVAB | 781949 | catena-(bis(μ3-2,4,6-tris(pyridin-4-yl)-1,3,5-triazine)-hexa-iodo-tri-zinc diiodide) |  | 4.86052 | 2.43634 | 2.13254 | 0 | 0 | 0.42252 | IZUVAB | 10.1021/ja109160a | https://doi.org/10.1021/ja109160a
IZUVIJ | 781951 | catena-((μ3-2,4,6-tris(pyridin-4-yl)-1,3,5-triazine)-(μ2-bromo)-tribromo-di-zinc) |  | 2.72231 | 1.52137 | 2.14043 | 0 | 0 | 0.377 | IZUVIJ | 10.1021/ja109160a | https://doi.org/10.1021/ja109160a
IZUVOP | 781952 | catena-((μ3-2,4,6-tris(pyridin-4-yl)-1,3,5-triazine)-(μ2-chloro)-trichloro-di-zinc) |  | 2.6082 | 1.28017 | 1.84559 | 0 | 0 | 0.32872 | IZUVOP | 10.1021/ja109160a | https://doi.org/10.1021/ja109160a
IZUVUV | 781953 | catena-(bis(μ3-2,4,6-tris(pyridin-4-yl)-1,3,5-triazine)-hexachloro-tri-zinc nitrobenzene solvate) |  | 10.56188 | 10.34053 | 0.902736 | 1409.19 | 1561.02 | 0.6606 | IZUVUV | 10.1021/ja109160a | https://doi.org/10.1021/ja109160a
JABSIP | 211081 | catena-(bis(μ2-1,3-bis(2-Pyridyl)-2-phenylpropane)-(μ2-nitrato-O,O')-(nitrato-O)-di-silver(i)) |  | 2.86277 | 1.67227 | 1.57216 | 0 | 0 | 0.36494 | JABSIP | 10.1021/ic0260163 | https://doi.org/10.1021/ic0260163
JABTAI | 211103 | catena-(bis(μ3-Hydrogen phosphato)-tris(μ2-oxo)-bis(1,10-phenanthroline)-tetraoxo-tetra-vanadium(iv,v)) |  | 2.01832 | 1.31461 | 1.95956 | 0 | 0 | 0.2747 | JABTAI | 10.1021/ic026256i | https://doi.org/10.1021/ic026256i
JABYUH | 197309 | catena-((μ3-(L-Valyl-glycinato)-N,N',O,O',O'')-copper(ii)) |  | 2.29471 | 1.74097 | 1.6593 | 0 | 0 | 0.37098 | JABYUH | 10.1016/S0162-0134(03)00121-1 | https://doi.org/10.1016/S0162-0134(03)00121-1
JABYUH01 | 266052 | catena-[(μ3-L-Valyl-glycinato)-copper(ii)] |  | 2.22299 | 1.57289 | 1.6994 | 0 | 0 | 0.35106 | JABYUH01 | 10.1016/j.poly.2006.03.012 | https://doi.org/10.1016/j.poly.2006.03.012
JACJIH | 210275 | catena-((μ2-Oxalato)-tris(μ2-oxo)-diaqua-di-titanium(iv) monohydrate) |  | 3.14491 | 0.87903 | 2.25613 | 0 | 0 | 0.27088 | JACJIH | 10.1016/S1293-2558(02)00091-2 | https://doi.org/10.1016/S1293-2558(02)00091-2
JACJON | 210276 | catena-((μ2-Oxalato)-tris(μ2-oxo)-diaqua-di-titanium(iv)) |  | 2.96203 | 0.85461 | 2.24734 | 0 | 0 | 0.29158 | JACJON | 10.1016/S1293-2558(02)00091-2 | https://doi.org/10.1016/S1293-2558(02)00091-2
JADFID |  | catena(μ3-Nitrato)-methyl-(3-methyladenine-N7)-mercury(ii) |  | 2.39381 | 1.31243 | 2.47172 | 0 | 0 | 0.34482 | JADFID | 10.1016/S0020-1693(00)90379-7 | https://doi.org/10.1016/S0020-1693(00)90379-7
JADGEB | 105987 | catena-(tris(1,2-Diaminoethane)-gallium(iii) (μ2-diselenido)-tetrakis(μ2-selenido)-(1,2-diaminoethane)-selenoxo-tri-gallium(iii) monohydrate) |  | 6.12096 | 4.3265 | 2.02093 | 1180.32 | 584.046 | 0.5871 | JADGEB | 10.1002/(SICI)1521-3749(199907)625:7<1225::AID-ZAAC1225>3.3.CO;2-8 | https://doi.org/10.1002/(SICI)1521-3749(199907)625:7<1225::AID-ZAAC1225>3.3.CO;2-8
JADROW | 203041 | catena-(tetrakis((μ3-Chloro)-(μ2-aqua)-(μ2-chloro))-(μ2-oxalato)-tetra-aqua-tetra-cadmium-di-sodium) |  | 1.87306 | 0.94103 | 2.75062 | 0 | 0 | 0.26776 | JADROW | 10.1002/ejic.200200612 | https://doi.org/10.1002/ejic.200200612
JADRUC | 203042 | catena-(bis(μ2-Chloro)-(μ2-piperazine-1,4-diyl)-cadmium) |  | 2.76064 | 2.34464 | 2.05681 | 0 | 0 | 0.38142 | JADRUC | 10.1002/ejic.200200612 | https://doi.org/10.1002/ejic.200200612
JADVEQ | 211934 | catena-(bis(μ3-1,3,5-tris(1-Imidazolyl)benzene)-di-silver(i) paraphthalate monohydrate) |  | 4.8197 | 4.46519 | 1.49119 | 632.434 | 424.114 | 0.43856 | JADVEQ | 10.1021/ic0206847 | https://doi.org/10.1021/ic0206847
JADVIU | 211935 | catena-((μ3-1,3,5-tris(1-Imidazolyl)benzene)-silver(i) perchlorate) |  | 3.97865 | 2.54372 | 1.51652 | 0 | 0 | 0.43198 | JADVIU | 10.1021/ic0206847 | https://doi.org/10.1021/ic0206847
JADVOA | 211936 | catena-(bis(μ2-1,3,5-tris(1-Imidazolyl)benzene)-di-aqua-copper(ii) diacetate dihydrate) |  | 4.13072 | 3.38242 | 1.22481 | 0 | 0 | 0.45256 | JADVOA | 10.1021/ic0206847 | https://doi.org/10.1021/ic0206847
JADVUG | 211937 | catena-(bis(μ2-1,3,5-tris(1-Imidazolyl)benzene)-di-aqua-zinc(ii) dinitrate) |  | 3.51707 | 1.44053 | 1.40862 | 0 | 0 | 0.3667 | JADVUG | 10.1021/ic0206847 | https://doi.org/10.1021/ic0206847
JADVUG01 | 891364 | catena-[bis(μ2-1,1',1''-Benzene-1,3,5-triyltris(1H-imidazole))-diaqua-zinc(ii) dinitrate] |  | 3.57873 | 1.4562 | 1.39149 | 0 | 0 | 0.3732 | JADVUG01 | 10.1016/j.ica.2013.01.003 | https://doi.org/10.1016/j.ica.2013.01.003
JADWAN | 211938 | catena-(bis(μ2-1,3,5-tris(1-Imidazolyl)benzene)-di-azido-nickel(ii) dihydrate) |  | 2.79967 | 1.11075 | 1.50364 | 0 | 0 | 0.32308 | JADWAN | 10.1021/ic0206847 | https://doi.org/10.1021/ic0206847
JADWER | 211939 | catena-((μ3-1,3-bis(1-Imidazolyl)-5-(1-imidazolylmethyl)benzene)-silver(i) perchlorate) |  | 4.3021 | 2.6205 | 1.46178 | 0 | 0 | 0.44472 | JADWER | 10.1021/ic0206847 | https://doi.org/10.1021/ic0206847
JAFDAV |  | catena(bis((μ2-Thiocyanato-N,S)-(2-aminopyridine-N))-nickel(ii) diethyl ether clathrate) |  | 2.5454 | 1.4605 | 1.3374 | 0 | 0 | 0.40642 | JAFDAV | 10.1016/S0020-1693(00)83990-0 | https://doi.org/10.1016/S0020-1693(00)83990-0
JAFDEZ |  | catena(bis(Aqua-(μ2-3-aminopyridine-N,N')-(3-aminopyridine)-di-isothiocyanato-nickel(ii))) dihydrate clathrate |  | 2.99828 | 1.29615 | 1.43138 | 0 | 0 | 0.39034 | JAFDEZ | 10.1016/S0020-1693(00)83990-0 | https://doi.org/10.1016/S0020-1693(00)83990-0
JAFMAF | 199149 | catena-((μ2-p-Toluenesulfonato-O,O')-(dimethyl(phenyl)phosphine)-silver(i)) |  | 1.94716 | 0.99054 | 1.74326 | 0 | 0 | 0.32174 | JAFMAF | Not found | https://doi.org/Not found
JAFPEM | 189694 | catena-(bis(μ4-N-(2-Cyanoethyl)-β-alanine-N,N',O,O')-tetra-silver tetrafluoroborate nitrate) |  | 3.95696 | 2.84017 | 2.20366 | 0 | 0 | 0.43318 | JAFPEM | 10.1016/S0020-1693(02)01484-6 | https://doi.org/10.1016/S0020-1693(02)01484-6
JAFPIQ | 189695 | catena-(bis((μ5-N-(2-Cyanoethyl)-β-alanine)-trifluoromethanesulfonato-O))-tetra-silver bis(trifluoromethanesulfonate) |  | 4.82167 | 4.2381 | 1.86735 | 467.384 | 250.293 | 0.47826 | JAFPIQ | 10.1016/S0020-1693(02)01484-6 | https://doi.org/10.1016/S0020-1693(02)01484-6
JAFPOW | 189696 | catena-(bis(μ4-N-(2-Cyanoethyl)-β-alanine)-(μ2-nitrato-O,O',O'')-tri-silver (μ3-nitrato-O,O',O'')-(μ2-nitrato-O,O')-(nitrato-O,O')-di-silver nitrate) |  | 4.04505 | 2.70329 | 1.62521 | 0 | 0 | 0.5135 | JAFPOW | 10.1016/S0020-1693(02)01484-6 | https://doi.org/10.1016/S0020-1693(02)01484-6
JAFPUC | 175757 | catena-(bis(μ8-1,2-Dioxy-3,5-benzenedisulfonato)-tetrakis(μ2-aqua)-tetra-aqua-penta-sodium-manganese(iii) dihydrate) |  | 2.42718 | 1.13768 | 1.90017 | 0 | 0 | 0.22574 | JAFPUC | 10.1016/S0020-1693(02)01511-6 | https://doi.org/10.1016/S0020-1693(02)01511-6
JAFWOC | 1181839 | catena(bis(μ4-D-Galactarato)-di-barium dihydrate) |  | 2.07602 | 1.08416 | 2.33315 | 0 | 0 | 0.26848 | JAFWOC | 10.1107/S0108270188011746 | https://doi.org/10.1107/S0108270188011746
JAFWUI | 1181840 | catena-((μ2-Galactarato)-diaqua-calcium dihydrate) |  | 2.74273 | 1.60842 | 1.46084 | 0 | 0 | 0.39938 | JAFWUI | 10.1107/S0108270188011746 | https://doi.org/10.1107/S0108270188011746
JAFWUI01 | 1181841 | catena-((μ2-Galactarato)-diaqua-calcium dihydrate) |  | 2.77106 | 1.60362 | 1.40333 | 0 | 0 | 0.4181 | JAFWUI01 | Not found | https://doi.org/Not found
JAFYEV | 200512 | catena-[tetrakis(μ2-3-(4-Pyridyl)-2,4-pentanedionato)-bis(μ2-sulfato)-tetrakis(methanol)-tetra-beryllium-di-cobalt methanol solvate dihydrate] |  | 4.58444 | 1.44828 | 1.27068 | 0 | 0 | 0.43546 | JAFYEV | 10.1039/b212733d | https://doi.org/10.1039/b212733d
JAFYIZ | 200513 | catena-[bis(μ2-Chloro)-tetrakis(μ2-3-(4-pyridyl)-2,4-pentanedionato)-chloro-di-beryllium-copper(i)-copper(ii)] |  | 2.61748 | 1.26418 | 1.54013 | 0 | 0 | 0.33754 | JAFYIZ | 10.1039/b212733d | https://doi.org/10.1039/b212733d
JAFYOF | 200514 | catena-[bis(μ2-Bromo)-tetrakis(μ2-3-(4-pyridyl)-2,4-pentanedionato)-bromo-di-beryllium-copper(i)-copper(ii)] |  | 2.7782 | 1.29543 | 1.69628 | 0 | 0 | 0.3491 | JAFYOF | 10.1039/b212733d | https://doi.org/10.1039/b212733d
JAFYUL | 200515 | catena-[tris(μ2-Bromo)-hexakis(μ2-3-(4-pyridyl)-2,4-pentanedionato)-tri-beryllium-tri-copper(i) chloroform solvate] |  | 10.13449 | 6.70995 | 0.99458 | 1284 | 1291 | 0.60084 | JAFYUL | 10.1039/b212733d | https://doi.org/10.1039/b212733d
JAFZEW | 200686 | catena-[(μ3-1-Hydroxy-2-pyridonato)-heptakis(μ2-1-hydroxy-2-pyridonato)-tri-aqua-di-europium(iii)-di-sodium hexahydrate] |  | 4.69396 | 1.51381 | 1.64042 | 0 | 0 | 0.37508 | JAFZEW | 10.1039/b300159h | https://doi.org/10.1039/b300159h
JAFZIA | 200687 | catena-[(μ3-1-Hydroxy-2-pyridonato)-heptakis(μ2-1-hydroxy-2-pyridonato)-tri-aqua-di-gadolinium(iii)-di-sodium hexahydrate] |  | 4.61806 | 1.48901 | 1.65571 | 0 | 0 | 0.3713 | JAFZIA | 10.1039/b300159h | https://doi.org/10.1039/b300159h
JAGBAV | 201027 | catena-[(μ3-1,6-bis(4-(Imidazol-1'-ylmethyl)phenyl)-2,5-diazahexane)-di-bromo-cadmium(ii)] |  | 3.04933 | 1.31849 | 1.7047 | 0 | 0 | 0.36976 | JAGBAV | 10.1039/b300479a | https://doi.org/10.1039/b300479a
JAGBEZ | 201028 | catena-[bis(μ3-1,6-bis(4-(Imidazol-1'-ylmethyl)phenyl)-2,5-diazahexane)-tri-silver(i) triperchlorate] |  | 4.41088 | 1.72008 | 1.32247 | 0 | 0 | 0.47052 | JAGBEZ | 10.1039/b300479a | https://doi.org/10.1039/b300479a
JAGBOJ | 201030 | catena-[(μ3-1,6-bis(4-(Imidazol-1'-ylmethyl)phenyl)-2,5-diaza-1,5-hexadiene)-copper(i) perchlorate] |  | 4.33281 | 1.59787 | 1.22169 | 0 | 0 | 0.44516 | JAGBOJ | 10.1039/b300479a | https://doi.org/10.1039/b300479a
JAGBUP | 201031 | catena-[(μ3-1,6-bis(4-(Imidazol-1'-ylmethyl)phenyl)-2,5-diaza-1,5-hexadiene)-copper(i) tetrafluoroborate] |  | 4.15982 | 1.5257 | 1.23349 | 0 | 0 | 0.43968 | JAGBUP | 10.1039/b300479a | https://doi.org/10.1039/b300479a
JAGDOL | 200351 | catena-[(μ2-Hexylene-1,6-dicarboxylato)-di-aqua-cadmium(ii)] | catena-[(μ2-Suberato)-di-aqua-cadmium(ii)] | 2.3932 | 1.82765 | 1.83133 | 0 | 0 | 0.37076 | JAGDOL | 10.1002/zaac.200200397 | https://doi.org/10.1002/zaac.200200397
JAGPAJ | 197770 | catena-(bis(μ2-(Trichloroacetyl)bis(morpholino)phosphorylamide-O,O')-copper(ii)) |  | 2.76122 | 1.85086 | 1.64408 | 0 | 0 | 0.3663 | JAGPAJ | 10.1016/S0277-5387(03)00128-1 | https://doi.org/10.1016/S0277-5387(03)00128-1
JAGPOX | 188999 | catena-((μ3-Isophthalato-O,O',O'',O''')-(μ2-isophthalato-O,O',O'',O''')-bis(2,2'-bipyridine-N,N')-di-zinc) |  | 2.89034 | 1.83746 | 1.59092 | 0 | 0 | 0.34782 | JAGPOX | 10.1016/S0277-5387(03)00107-4 | https://doi.org/10.1016/S0277-5387(03)00107-4
JAGPOX01 | 212919 | catena-((μ3-m-Phthalato)-(μ2-m-phthalato)-bis(2,2'-bipyridine)-di-zinc(ii)) |  | 2.98842 | 1.86557 | 1.53445 | 0 | 0 | 0.35498 | JAGPOX01 | 10.1002/ejic.200300061 | https://doi.org/10.1002/ejic.200300061
JAGPUD | 189000 | catena-((μ3-Isophthalato-O,O,O',O'',O''')-(μ3-isophthalato-O,O',O'',O''')-bis(2,2'-bipyridine-N,N')-di-cadmium(ii)) |  | 2.52621 | 1.40876 | 1.75905 | 0 | 0 | 0.33488 | JAGPUD | 10.1016/S0277-5387(03)00107-4 | https://doi.org/10.1016/S0277-5387(03)00107-4
JAGQIS | 196495 | catena-((μ3-N'2-((2-Hydroxyphenyl)methylene)-N'6-(amino(pyridin-2-yl)methylene)pyridine-2,6-dicarbohydrazide)-(μ2-acetato-O,O)-(μ2-acetato-O,O')-acetoxy-aqua-tri-copper(ii) dihydrate) |  | 4.273 | 1.39013 | 1.57604 | 0 | 0 | 0.41154 | JAGQIS | 10.1016/S0277-5387(03)00069-X | https://doi.org/10.1016/S0277-5387(03)00069-X
JAGROZ | 214362 | catena-((μ2-Chloro)-(μ2-2-ethyltetrazole-k2N1:N4)-(2-ethyltetrazole-kN4)-copper(ii)) |  | 1.94144 | 1.07578 | 1.71353 | 0 | 0 | 0.34154 | JAGROZ | 10.1107/S0108270103008321 | https://doi.org/10.1107/S0108270103008321
JAGTIV | 214371 | catena-(bis((μ2-1,2-bis(1-methyltetrazol-5-yl)ethane-κ2N4:N4')-(μ2-chloro)-chloro-copper(ii))) |  | 1.84184 | 0.97961 | 1.92604 | 0 | 0 | 0.2894 | JAGTIV | 10.1107/S0108270103008977 | https://doi.org/10.1107/S0108270103008977
JAGXEV | 214385 | catena-((μ2-Aquo)-(μ2-6-amino-3-methyl-5-nitrosopyrimidine-2,4(1H,3H)-dionato)-diaqua-barium) |  | 3.35977 | 2.42701 | 1.95332 | 0 | 0 | 0.29826 | JAGXEV | 10.1107/S0108270103009703 | https://doi.org/10.1107/S0108270103009703
JAHCEA |  | catena(bis(μ2-6-Amino-1,3-dimethylformyluracil)-chloro-mercury(ii)) |  | 1.79431 | 1.15632 | 2.14681 | 0 | 0 | 0.31676 | JAHCEA | 10.1016/S0020-1693(00)90381-5 | https://doi.org/10.1016/S0020-1693(00)90381-5
JAHFED |  | catena(bis((μ2-Cyano)-(1-methylimidazoline-2-thionato-S)-copper(i))) |  | 2.23677 | 1.16478 | 1.787 | 0 | 0 | 0.35862 | JAHFED | 10.1016/S0020-1693(00)89285-3 | https://doi.org/10.1016/S0020-1693(00)89285-3
JAHGAA |  | catena(Aqua-(μ4-phenylphosphonato)-zinc) |  | 2.7103 | 1.63154 | 1.97702 | 0 | 0 | 0.3429 | JAHGAA | 10.1016/S0020-1693(00)89271-3 | https://doi.org/10.1016/S0020-1693(00)89271-3
JAHNEM | 238055 | catena-(tris(μ2-L-Aminoalaninato)-hexakis(μ2-cyano)-chromium(iii)-tri-manganese(ii) trihydrate) |  | 3.49347 | 2.66311 | 1.71463 | 0 | 0 | 0.33322 | JAHNEM | 10.1002/anie.200460867 | https://doi.org/10.1002/anie.200460867
JAHQUF | 239317 | catena-((μ3-2,4,6-tris(Di-2-pyridylamino)-1,3,5-triazine)-bis(μ2-chloro)-tetrachloro-dimethylsulfoxide-tri-copper(ii)) dimethylsulfoxide dichloromethane solvate |  | 4.8358 | 3.00905 | 1.42886 | 0 | 0 | 0.44964 | JAHQUF | 10.1039/b407598f | https://doi.org/10.1039/b407598f
JAHVUJ | 1182066 | catena-((μ6-Oxalato)-(μ4-oxalato)-di-lead) |  | 1.06638 | 0.63901 | 5.30114 | 0 | 0 | 0.13356 | JAHVUJ | 10.3891/acta.chem.scand.43-0019 | https://doi.org/10.3891/acta.chem.scand.43-0019
JAHVUJ01 | 1182067 | catena-((μ6-Oxalato)-(μ4-oxalato)-di-lead) |  | 1.03669 | 0.68514 | 5.28535 | 0 | 0 | 0.13364 | JAHVUJ01 | 10.3891/acta.chem.scand.43-0019 | https://doi.org/10.3891/acta.chem.scand.43-0019
JAHXEV |  | catena-((μ2-3-Indolylacetato-O,O')-tri-n-butyl-tin) |  | 3.15431 | 1.52856 | 1.24672 | 0 | 0 | 0.43098 | JAHXEV | 10.1002/aoc.590010604 | https://doi.org/10.1002/aoc.590010604
JAHXEV01 |  | catena-((μ2-3-Indolylacetato)-tri-n-butyl-tin(iv)) |  | 3.13842 | 1.68454 | 1.21405 | 0 | 0 | 0.44366 | JAHXEV01 | Not found | https://doi.org/Not found
JAHXUM | 236669 | catena-(pentakis(μ4-Isophthalato)-bis(μ2-isophthalato)-diaqua-tetra-gadolinium(iii) bis(2,2'-bipyridyl)-copper(i) clathrate) |  | 7.71652 | 3.25313 | 1.35965 | 0 | 0 | 0.56488 | JAHXUM | 10.1002/anie.200460919 | https://doi.org/10.1002/anie.200460919
JAHYAT | 236670 | catena-(pentakis(μ2-Isophthalato)-(μ2-hydrogen isophthalato)-(2,2'-bipyridyl)-copper(ii)-tri-gadolinium(iii) monohydrate) |  | 2.57937 | 1.42321 | 2.01111 | 0 | 0 | 0.3275 | JAHYAT | 10.1002/anie.200460919 | https://doi.org/10.1002/anie.200460919
JAHYOG | 117607 | catena-((μ2-4-Hydroxy-2,6-pyridinedicarboxylato)-di-n-butyl-tin) |  | 2.52166 | 1.46619 | 1.58123 | 0 | 0 | 0.38366 | JAHYOG | 10.1524/zkri.1998.213.7-8.421 | https://doi.org/10.1524/zkri.1998.213.7-8.421
JAJCED | 241416 | catena-(trans,trans-(μ2-1,4-Dioxane)-diaqua-dichloro-nickel(ii) 1,4-dioxane solvate) |  | 4.28881 | 3.62476 | 1.25557 | 0 | 0 | 0.53226 | JAJCED | 10.1016/j.ica.2004.07.012 | https://doi.org/10.1016/j.ica.2004.07.012
JAJCED01 | 736199 | catena-((μ2-1,4-Dioxane)-diaqua-dichloro-nickel 1,4-dioxane solvate) |  | 4.37318 | 3.73066 | 1.23378 | 718.925 | 582.703 | 0.53856 | JAJCED01 | Not found | https://doi.org/Not found
JAJCIH | 233989 | catena-((μ2-Chloro)-chloro-(bis(pyrimidin-2-yl)amine-N,N')-copper(ii)) |  | 1.82227 | 1.01477 | 1.99094 | 0 | 0 | 0.2772 | JAJCIH | 10.1016/j.ica.2004.07.023 | https://doi.org/10.1016/j.ica.2004.07.023
JAKNUF | 228511 | catena-(bis(μ4-N-(4-Carboxyphenyl)iminodiacetato)-tetra-aqua-tri-copper(ii) tetrahydrate) |  | 3.2213 | 1.71714 | 1.65848 | 0 | 0 | 0.39894 | JAKNUF | 10.1002/ejic.200400218 | https://doi.org/10.1002/ejic.200400218
JAKPAN | 228512 | catena-((μ3-N-(4-Carboxyphenyl)iminodiacetato)-zinc(ii) monohydrate) |  | 2.95382 | 1.38518 | 1.72331 | 0 | 0 | 0.35398 | JAKPAN | 10.1002/ejic.200400218 | https://doi.org/10.1002/ejic.200400218
JAKQOC | 242573 | catena-(tris(μ4-5-Benzyloxybenzene-1,3-dicarboxylato)-tris(pyridine)-tri-copper methanol solvate) |  | 3.92464 | 1.58216 | 1.45665 | 0 | 0 | 0.37766 | JAKQOC | 10.1039/b408973a | https://doi.org/10.1039/b408973a
JAKRIX | 242545 | catena-(bis(μ2-1,3-bis(2,6-Diisopropylphenyl)-4-methylbenzophosphaamidinato)-bis(tetrahydrofuran)-potassium tetrahydrofuran solvate) |  | 5.49658 | 1.71308 | 0.97501 | 0 | 0 | 0.44746 | JAKRIX | 10.1039/b408994d | https://doi.org/10.1039/b408994d
JAKROD | 241012 | catena-(tris(μ3-Pyrimidine-2-thiolato)-tri-copper(i)) |  | 2.47202 | 1.08803 | 2.13243 | 0 | 0 | 0.32628 | JAKROD | 10.1039/b409000d | https://doi.org/10.1039/b409000d
JALTUL |  | catena(bis(μ2-Ethylenediamine-N,N')-lithium fluorenide) |  | 4.54107 | 3.68666 | 0.520686 | 0 | 0 | 0.68364 | JALTUL | 10.1002/anie.198900721 | https://doi.org/10.1002/anie.198900721
JAMJOX | 230006 | catena-(bis(μ2-Chloro)-((E)-2-(2-m-tolyl-1-diazenyl)pyridine-N)-mercury(ii)) |  | 2.241 | 1.00469 | 2.28573 | 0 | 0 | 0.33616 | JAMJOX | 10.1016/j.poly.2004.08.003 | https://doi.org/10.1016/j.poly.2004.08.003
JAMKIS | 168453 | catena-((μ2-Dicyanamide)-triethylenetetramine-nickel(ii) perchlorate) |  | 4.62252 | 3.09784 | 1.25208 | 0 | 0 | 0.45486 | JAMKIS | 10.1016/j.poly.2004.06.022 | https://doi.org/10.1016/j.poly.2004.06.022
JAMKIS01 | 266439 | catena-((μ2-Dicyanamide-N,N')-(triethylenetetramine-N,N',N'',N''')-nickel(ii) perchlorate) |  | 4.7566 | 3.04804 | 1.24608 | 0 | 0 | 0.4601 | JAMKIS01 | 10.1016/j.ica.2005.08.006 | https://doi.org/10.1016/j.ica.2005.08.006
JAMLAL | 233524 | catena-(bis(trans-(μ2-3-Aminopyridine-N,N')-tetra-aqua-cadmium(ii)) disulfate dihydrate) |  | 3.83455 | 1.98516 | 1.44038 | 0 | 0 | 0.51212 | JAMLAL | 10.1016/j.poly.2004.06.011 | https://doi.org/10.1016/j.poly.2004.06.011
JAMLEP | 233525 | catena-(bis((μ2-Azido-N,N)-(μ2-azido-N,N'')-(μ2-3-aminopyridine-N,N')-cadmium(ii))) |  | 2.25567 | 0.92381 | 2.21286 | 0 | 0 | 0.29532 | JAMLEP | 10.1016/j.poly.2004.06.011 | https://doi.org/10.1016/j.poly.2004.06.011
JAMLIT | 233538 | catena-(Piperazinium bis(μ4-hydrogen phosphato)-(μ4-oxalato)-bis(μ2-oxalato)-diaqua-tetra-iron) |  | 3.96034 | 3.60018 | 2.09431 | 0 | 0 | 0.36568 | JAMLIT | 10.1016/j.poly.2004.07.016 | https://doi.org/10.1016/j.poly.2004.07.016
JAMNUH | 210831 | catena-((μ4-1,4-bis(2'-Picolyloxy)benzene-N,N'-diacetato)-(μ2-nitrato-O,O',O'')-(nitrato-O,O')-di-silver(i) hydrate) |  | 3.67235 | 2.51326 | 1.80188 | 0 | 0 | 0.36294 | JAMNUH | 10.1016/j.poly.2004.08.002 | https://doi.org/10.1016/j.poly.2004.08.002
JAMPAP | 210832 | catena-((μ4-1,4-bis(3'-Picolyloxy)benzene-N,N'-diacetato)-tetra-aqua-di-silver(i) dinitrate dihydrate) |  | 3.70843 | 2.20056 | 1.53552 | 0 | 0 | 0.43092 | JAMPAP | 10.1016/j.poly.2004.08.002 | https://doi.org/10.1016/j.poly.2004.08.002
JAMPET | 210833 | catena-((μ6-1,4-bis(4'-Picolyloxy)benzene-N,N'-diacetato)-diaqua-bis(nitrato-O)-tri-silver(i) nitrate monohydrate) |  | 3.82173 | 3.16742 | 1.88769 | 0 | 0 | 0.38 | JAMPET | 10.1016/j.poly.2004.08.002 | https://doi.org/10.1016/j.poly.2004.08.002
JAMQUK | 236188 | catena-((μ3-β,β'-Thiodipropionitrile)-(nitrato-O)-silver(i)) |  | 1.9039 | 0.85789 | 2.09584 | 0 | 0 | 0.28888 | JAMQUK | 10.1016/j.poly.2004.06.035 | https://doi.org/10.1016/j.poly.2004.06.035
JAMRAR | 236189 | catena-((μ4-β,β'-Thiodipropionitrile)-silver(i) perchlorate) |  | 4.04864 | 2.32499 | 1.5718 | 0 | 0 | 0.48904 | JAMRAR | 10.1016/j.poly.2004.06.035 | https://doi.org/10.1016/j.poly.2004.06.035
JAMREV | 236190 | catena-((μ4-1,2,3,4-tetrakis(2-Cyanoethoxy)butane)-bis(μ2-nitrato-O,O')-di-silver(i)) |  | 2.12356 | 0.96674 | 1.9386 | 0 | 0 | 0.31566 | JAMREV | 10.1016/j.poly.2004.06.035 | https://doi.org/10.1016/j.poly.2004.06.035
JAMROF | 218806 | catena-((μ2-Iso-orotato)-triaqua-cobalt(ii)) |  | 1.74641 | 0.8806 | 2.05298 | 0 | 0 | 0.26218 | JAMROF | 10.1016/j.poly.2004.06.032 | https://doi.org/10.1016/j.poly.2004.06.032
JAMRUL | 218807 | catena-((μ2-Iso-orotato)-triaqua-nickel(ii)) |  | 1.6845 | 0.84365 | 2.09514 | 0 | 0 | 0.2633 | JAMRUL | 10.1016/j.poly.2004.06.032 | https://doi.org/10.1016/j.poly.2004.06.032
JAMSAS | 234939 | catena-(bis(μ2-4,4'-Bipyridyl)-bis(iso-orotato)-tetra-aqua-di-nickel(ii) 4,4-bipyridyl solvate) |  | 5.86184 | 4.53794 | 1.07462 | 1155.32 | 1075.1 | 0.557 | JAMSAS | 10.1016/j.poly.2004.06.032 | https://doi.org/10.1016/j.poly.2004.06.032
JAMSEW | 234940 | catena-(bis(μ2-4,4'-Bipyridyl)-bis(iso-orotato)-tetra-aqua-di-cobalt(ii) 4,4-bipyridyl solvate) |  | 5.82943 | 4.5164 | 1.07202 | 1154.96 | 1077.37 | 0.55542 | JAMSEW | 10.1016/j.poly.2004.06.032 | https://doi.org/10.1016/j.poly.2004.06.032
JAMTIB | 211691 | catena-(cesium trifluoro-tetrakis(perfluorobutoxo)-di-aluminium) |  | 2.54716 | 1.13916 | 2.20944 | 0 | 0 | 0.3453 | JAMTIB | 10.1002/chem.200400096 | https://doi.org/10.1002/chem.200400096
JANLUF | 1182578 | catena-(bis(L-Leucinato-N,O)-zinc(ii)) |  | 1.87716 | 1.27598 | 1.47202 | 0 | 0 | 0.33484 | JANLUF | 10.1021/ic00309a032 | https://doi.org/10.1021/ic00309a032
JANQEV | 236550 | catena-((μ2-3,3',5,5'-Tetramethyl-4,4'-bipyrazole)-silver(i) perchlorate) |  | 3.74224 | 2.10716 | 1.36157 | 0 | 0 | 0.4998 | JANQEV | 10.1002/zaac.200400515 | https://doi.org/10.1002/zaac.200400515
JANQOF | 236552 | catena-(pentakis(μ2-3,3',5,5'-Tetramethyl-4,4'-bipyrazole)-tetrakis(nitrato)-tetra-silver(i) dihydrate) |  | 2.9258 | 1.34717 | 1.62202 | 0 | 0 | 0.38246 | JANQOF | 10.1002/zaac.200400515 | https://doi.org/10.1002/zaac.200400515
JANQUL | 256325 | catena-((μ2-3,3',5,5'-Tetramethyl-4,4'-bipyrazole)-silver(i) trifluoromethylsulfonate) |  | 4.79443 | 2.52717 | 1.23253 | 0 | 0 | 0.55228 | JANQUL | 10.1002/zaac.200400515 | https://doi.org/10.1002/zaac.200400515
JANRAS | 256326 | catena-(tris(μ2-3,3',5,5'-Tetramethyl-4,4'-bipyrazole)-di-silver bis(trifluoroacetate)) |  | 4.9323 | 3.356 | 1.17133 | 0 | 0 | 0.53344 | JANRAS | 10.1002/zaac.200400515 | https://doi.org/10.1002/zaac.200400515
JANREW | 256327 | catena-((μ2-3,3',5,5'-Tetramethyl-4,4'-bipyrazole)-(pentafluoropropionato)-silver(i)) |  | 2.1577 | 1.09319 | 1.86445 | 0 | 0 | 0.34092 | JANREW | 10.1002/zaac.200400515 | https://doi.org/10.1002/zaac.200400515
JAPHAK | 275247 | catena-((μ2-transoid-N,N'-bis(4-Pyridyl)-1,4-benzenedicarboxamide-N,N')-bis(iodo)-mercury(ii) methanol solvate) |  | 4.81161 | 4.08976 | 1.99072 | 550.058 | 276.311 | 0.48226 | JAPHAK | 10.1016/j.ica.2005.03.051 | https://doi.org/10.1016/j.ica.2005.03.051
JAPJAM | 274306 | catena-((μ2-rac-2,2'-bis((4-Pyridyl)carbonylamino)-1,1'-binaphthyl-N,N')-dichloro-mercury(ii) dichloromethane solvate) |  | 4.12988 | 2.80885 | 1.6012 | 0 | 0 | 0.41658 | JAPJAM | 10.1021/ic050097w | https://doi.org/10.1021/ic050097w
JAPJAM01 | 274307 | catena-((μ2-rac-2,2'-bis((4-Pyridyl)carbonylamino)-1,1'-binaphthyl-N,N')-dichloro-mercury(ii) dichloromethane clathrate) |  | 4.12459 | 2.4311 | 1.60599 | 0 | 0 | 0.41462 | JAPJAM01 | 10.1021/ic050097w | https://doi.org/10.1021/ic050097w
JAPJEQ | 274308 | catena-((μ2-rac-2,2'-bis((4-Pyridyl)carbonylamino)-1,1'-binaphthyl-N,N')-dibromo-mercury(ii) dichloromethane clathrate) |  | 4.18176 | 2.46865 | 1.74293 | 0 | 0 | 0.4242 | JAPJEQ | 10.1021/ic050097w | https://doi.org/10.1021/ic050097w
JAPJIU | 274309 | catena-((μ2-rac-2,2'-bis((4-Pyridyl)carbonylamino)-1,1'-binaphthyl-N,N')-di-iodo-mercury(ii) dichloromethane clathrate) |  | 4.98258 | 3.264 | 1.60994 | 0 | 0 | 0.50652 | JAPJIU | 10.1021/ic050097w | https://doi.org/10.1021/ic050097w
JAPJOA | 274310 | catena-((μ2-(R)-2,2'-bis((4-Pyridyl)carbonylamino)-1,1'-binaphthyl-N,N')-di-iodo-mercury(ii) dichloromethane diethyl ether solvate) |  | 4.53687 | 2.82576 | 1.62656 | 0 | 0 | 0.50504 | JAPJOA | 10.1021/ic050097w | https://doi.org/10.1021/ic050097w
JAPKOB | 274315 | catena-(bis(μ2-rac-2,2'-bis((4-Pyridyl)carbonylamino)-1,1'-binaphthyl-N,N')-tetraiodo-di-mercury(ii) di-iodo-mercury clathrate dichloromethane solvate hydrate) |  | 9.26894 | 2.14202 | 1.70632 | 0 | 0 | 0.47654 | JAPKOB | 10.1021/ic050097w | https://doi.org/10.1021/ic050097w
JAPQOH | 255009 | catena-(dodecakis(μ3-Hydroxo)-bis(μ2-4-pyridinecarboxylato-O,O,O')-hexadecakis(μ2-oxo)-octaaqua-icosaoxo-di-cerium-di-chromium-dodeca-molybdenum bis(4-pyridinecarboxylate) octahydrate) |  | 5.1537 | 2.04779 | 2.35887 | 0 | 0 | 0.43706 | JAPQOH | 10.1039/b417313a | https://doi.org/10.1039/b417313a
JAPRAU | 255011 | catena-(dodecakis(μ3-Hydroxo)-bis(μ2-4-pyridinecarboxylato-O,O,O')-hexadecakis(μ2-oxo)-octaaqua-icosaoxo-di-praseodymium-di-chromium-dodeca-molybdenum bis(4-pyridinecarboxylate) octahydrate) |  | 5.21093 | 2.06634 | 2.3398 | 0 | 0 | 0.44352 | JAPRAU | 10.1039/b417313a | https://doi.org/10.1039/b417313a
JAPRIB |  | catena((Acetato-O)-(μ2-2-mercaptopyridine-N,S)-mercury(ii)) |  | 1.89911 | 0.96208 | 2.72742 | 0 | 0 | 0.34442 | JAPRIB | 10.1021/ic00312a022 | https://doi.org/10.1021/ic00312a022
JAPSAV | 251889 | catena-(bis(μ4-(1-Hydroxy-1-(3-pyridyl)methyl)phosphonato)-di-copper(i,ii)) |  | 1.97921 | 0.98428 | 2.35845 | 0 | 0 | 0.2839 | JAPSAV | 10.1039/b416276e | https://doi.org/10.1039/b416276e
JAQPUN | 222185 | catena-(bis(μ2-3-Carboxyphenoxyacetato-O,O')-diaqua-manganese(ii)) |  | 1.72821 | 0.95427 | 1.69609 | 0 | 0 | 0.27916 | JAQPUN | Not found | https://doi.org/Not found
JAQSAW | 261533 | catena-(bis(μ2-Dicyanamido-N,N'')-bis(μ2-dicyanamido-N,N')-(1,4,8,11-tetra-azacyclotetradecane-N,N',N'',N''')-copper(ii)-nickel(ii)) |  | 1.89921 | 1.09748 | 1.61828 | 0 | 0 | 0.31708 | JAQSAW | 10.1021/ic050369v | https://doi.org/10.1021/ic050369v
JAQTOL | 275291 | catena-((μ4-Tetrabromocatecholato)-tris(μ3-tetrabromocatecholato)-bis(μ2-aqua)-bis(acetone)-di-ruthenium-tri-sodium acetone solvate) |  | 4.57688 | 1.97964 | 2.51093 | 0 | 0 | 0.35984 | JAQTOL | 10.1021/ic048251m | https://doi.org/10.1021/ic048251m
JAQTUR | 275292 | catena-(tetrakis(μ4-Catecholato)-bis(dimethylformamide)-di-ruthenium-tri-sodium) |  | 2.34312 | 1.34198 | 1.74078 | 0 | 0 | 0.29994 | JAQTUR | 10.1021/ic048251m | https://doi.org/10.1021/ic048251m
JAQWAA | 275579 | catena-(tris(μ2-4,4'-Bipyridine)-tetrakis(nitrato)-di-cobalt bis(tetrahydrofuran) clathrate) |  | 4.92009 | 3.19328 | 1.23463 | 0 | 0 | 0.48158 | JAQWAA | 10.1021/ja042420k | https://doi.org/10.1021/ja042420k
JAQZEH | 203536 | catena-((μ3-Isophthalato)-(1,10-phenanthroline)-cobalt(ii)) |  | 2.01517 | 1.2629 | 1.70228 | 0 | 0 | 0.27296 | JAQZEH | Not found | https://doi.org/Not found
JAQZUX | 270184 | catena-((μ6-Oxo)-bis(μ2-barbitone)-hexadecakis(μ2-oxo)-tetrakis(dimethylsulfoxide)-di-oxo-di-sodium-hexa-tungsten) |  | 2.16671 | 1.13502 | 2.85053 | 0 | 0 | 0.29512 | JAQZUX | Not found | https://doi.org/Not found
JARFEO | 244086 | catena-((P)-(μ2-α,α'-bis(Pyrazolyl)-m-xylene)-dichloro-zinc(ii)) |  | 2.31623 | 1.1413 | 1.62764 | 0 | 0 | 0.32414 | JARFEO | 10.1039/b503583j | https://doi.org/10.1039/b503583j
JARMEU | 1182897 | catena((μ4-4,4',4'',4'''-Tetracyanotetraphenylmethane)-copper(i) tetrafluoroborate nitrobenzene solvate) | Teaching Subset: MOFs | 11.10695 | 8.30439 | 0.369962 | 2272.94 | 6143.72 | 0.8237 | JARMEU | 10.1021/ja00197a079 | https://doi.org/10.1021/ja00197a079
JARMEU10 | 1182898 | catena-(tetrakis(4,4',4'',4'''-Tetracyanotetraphenylmethane)-copper(i) tetrafluoroborate nitrobenzene solvate) |  | 11.10695 | 8.30439 | 0.369962 | 2272.94 | 6143.72 | 0.8237 | JARMEU10 | 10.1021/ja00160a038 | https://doi.org/10.1021/ja00160a038
JARRIE | 264759 | catena-((μ4-Hydrogen tris(3-(3-pyridyl)pyrazolyl)borato)-thallium(i)) |  | 2.63654 | 1.18371 | 1.89864 | 0 | 0 | 0.30468 | JARRIE | 10.1039/b502892b | https://doi.org/10.1039/b502892b
JARROK | 264760 | catena-((μ3-tetrakis(3-(4-Pyridyl)pyrazolyl)borato)-thallium(i) methanol solvate) |  | 4.10651 | 2.19189 | 1.53197 | 0 | 0 | 0.40992 | JARROK | 10.1039/b502892b | https://doi.org/10.1039/b502892b
JARRUQ | 264761 | catena-((μ4-η2-tetrakis(3-(3-Pyridyl)pyrazolyl)borato)-thallium(i) monohydrate) |  | 4.51364 | 1.58595 | 1.62278 | 0 | 0 | 0.37458 | JARRUQ | 10.1039/b502892b | https://doi.org/10.1039/b502892b
JARTAY | 264767 | catena-((μ3-tetrakis(3-(4-Pyridyl)pyrazolyl)borato)-silver(i) dimethylformamide solvate) |  | 6.66685 | 4.26288 | 1.08279 | 1101.22 | 1017.02 | 0.53332 | JARTAY | 10.1039/b502892b | https://doi.org/10.1039/b502892b
JARWAB | 264746 | catena-((μ3-Aqua)-(μ3-ferrocenylphosphonato)-bis(μ2-aqua)-aqua-di-sodium monohydrate) |  | 2.86666 | 1.06166 | 1.64679 | 0 | 0 | 0.2792 | JARWAB | 10.1039/b503193a | https://doi.org/10.1039/b503193a
JASCIQ | 259471 | catena-[(μ2-Ethylenediamine)-bis(5,5-diethylbarbiturato)-cadmium(ii) dihydrate] |  | 3.26466 | 1.32073 | 1.53625 | 0 | 0 | 0.37798 | JASCIQ | 10.1002/zaac.200500026 | https://doi.org/10.1002/zaac.200500026
JASDEN | 255986 | catena-[tris(μ2-Benzimidazolato)-aqua-hydroxy-di-zinc(ii) dimethylformamide solvate trihydrate] |  | 6.71177 | 3.57791 | 1.13578 | 0 | 0 | 0.55932 | JASDEN | 10.1002/zaac.200400507 | https://doi.org/10.1002/zaac.200400507
JASJAO |  | catena(tris(Hexafluoroacetylacetonato)-(μ2-2-ethyl-4,4,5,5-tetramethyl-4,5-dihydro-1H-imidazolyl-1-oxy 3-oxide)-yttrium(iii)) |  | 2.76686 | 1.47185 | 1.64943 | 0 | 0 | 0.40946 | JASJAO | 10.1021/ic00315a030 | https://doi.org/10.1021/ic00315a030
JASNAT | 255614 | catena-(bis(μ4-1,4-Benzenedicarboxylato-O,O',O'',O''')-(μ2-4,4'-bipyridine-N,N')-di-zinc p-xylene solvate) |  | 4.78374 | 3.98828 | 1.2488 | 698.564 | 559.387 | 0.5199 | JASNAT | 10.1002/chem.200401201 | https://doi.org/10.1002/chem.200401201
JASNEX01 | 1003357 | catena-[(μ-4,4'-bipyridine)-bis(μ-naphthalene-2,6-dicarboxylato)-di-zinc unknown solvate] |  | 6.1889 | 4.79306 | 1.08178 | 1194.18 | 1103.9 | 0.56672 | JASNEX01 | 10.1039/C4TC01982B | https://doi.org/10.1039/C4TC01982B
JASNOG |  | catena(Triaqua-(μ2-oxamido-N-benzoato-N'-propionato-N,N',O,O'',O''',O'''')-copper(ii)-manganese(ii) monohydrate) |  | 2.90105 | 1.59716 | 1.86685 | 0 | 0 | 0.32408 | JASNOG | 10.1021/ic00315a019 | https://doi.org/10.1021/ic00315a019
JATCEN | 275576 | catena-(tris(μ2-4,4'-Bipyridine)-tetrakis(nitrato)-di-cobalt bis(methanol) clathrate) |  | 4.37155 | 2.36672 | 1.36824 | 0 | 0 | 0.43068 | JATCEN | 10.1021/ja042420k | https://doi.org/10.1021/ja042420k
JATROL |  | catena-((Dichloro-(2,2'-bi-imidazole-N,N')-copper(ii)) (2,2'-bi-imidazole-N,N')-copper(ii) chloride) |  | 8.11945 | 7.61774 | 1.05851 | 1463.61 | 1382.71 | 0.63394 | JATROL | 10.1016/S0020-1693(00)90138-5 | https://doi.org/10.1016/S0020-1693(00)90138-5
JAVGAP | 285039 | catena-((μ3-Hydroxo)-(μ2-formato)-tris(μ2-pyrazole)-formato-bis(pyrazol-2-yl)-tri-copper(ii) monohydrate) |  | 2.78455 | 1.0825 | 1.78242 | 0 | 0 | 0.3604 | JAVGAP | 10.1021/ic050678l | https://doi.org/10.1021/ic050678l
JAVGET | 285040 | catena-((μ3-Hydroxo)-(μ2-propionato-O,O)-(μ2-propionato-O,O')-tris(μ2-pyrazole)-ethanol-tri-copper(ii)) |  | 2.2423 | 1.45326 | 1.77888 | 0 | 0 | 0.34558 | JAVGET | 10.1021/ic050678l | https://doi.org/10.1021/ic050678l
JAVJUM | 257616 | catena-((μ2-2-Pyridineformamide thiosemicarbazonato-N,N',S,S)-bromo-mercury(ii)) |  | 2.15128 | 1.22856 | 2.90897 | 0 | 0 | 0.31034 | JAVJUM | 10.1002/zaac.200570008 | https://doi.org/10.1002/zaac.200570008
JAVMEY | 1183222 | catena-(tetrakis(μ2-Azido-N,N'')-bis(2-methylpyridine)-di-zinc(ii)) |  | 1.69818 | 0.96069 | 1.78993 | 0 | 0 | 0.30134 | JAVMEY | 10.1002/crat.2170231212 | https://doi.org/10.1002/crat.2170231212
JAVNAV | 102586 | catena(bis(μ2-4,4-Bipyridine)-tetrabenzoato-tetrakis(methanol)-di-nickel bis(nitrobenzene) clathrate) |  | 5.93958 | 3.27208 | 1.10405 | 0 | 0 | 0.4891 | JAVNAV | 10.1002/(SICI)1521-3773(19990215)38:4<492::AID-ANIE492>3.3.CO;2-R | https://doi.org/10.1002/(SICI)1521-3773(19990215)38:4<492::AID-ANIE492>3.3.CO;2-R
JAVPEB | 102587 | catena(bis(μ2-4,4'-Bipyridine)-tetrabenzoato-tetrakis(methanol)-di-nickel chloroform clathrate) |  | 5.73903 | 2.99442 | 1.1381 | 0 | 0 | 0.46984 | JAVPEB | 10.1002/(SICI)1521-3773(19990215)38:4<492::AID-ANIE492>3.3.CO;2-R | https://doi.org/10.1002/(SICI)1521-3773(19990215)38:4<492::AID-ANIE492>3.3.CO;2-R
JAVQAZ | 267489 | catena-((μ2-Benzene-1,2-dicarboxylato-O,O',O'',O''')-aqua-(2,2'-bipyridine-N,N')-cadmium(ii)) |  | 2.33945 | 1.02868 | 1.7615 | 0 | 0 | 0.33148 | JAVQAZ | 10.1039/b504666a | https://doi.org/10.1039/b504666a
JAVQAZ01 | 267490 | catena-((μ2-Benzene-1,2-dicarboxylato-O,O',O'')-aqua-(2,2'-bipyridine-N,N')-cadmium(ii)) |  | 2.05941 | 1.331 | 1.72293 | 0 | 0 | 0.33886 | JAVQAZ01 | 10.1039/b504666a | https://doi.org/10.1039/b504666a
JAVQED | 267491 | catena-((μ3-Benzene-1,2-dicarboxylato-O,O,O',O'')-(μ2-benzene-1,2-dicarboxylato-O,O',O'')-aqua-bis(1,10-phenanthroline-N,N')-di-cadmium) |  | 2.58529 | 1.29912 | 1.81793 | 0 | 0 | 0.30534 | JAVQED | 10.1039/b504666a | https://doi.org/10.1039/b504666a
JAVQIH | 267493 | catena-((μ4-1,3-Benzenedicarboxylato)-aqua-cadmium) |  | 1.63195 | 1.02005 | 2.34669 | 0 | 0 | 0.27326 | JAVQIH | 10.1039/b504666a | https://doi.org/10.1039/b504666a
JAVQIH01 | 275217 | catena-((μ4-Benzene-1,3-dicarboxylato)-aqua-cadmium(ii)) |  | 1.62716 | 1.01472 | 2.3657 | 0 | 0 | 0.2693 | JAVQIH01 | 10.1007/s10870-008-9336-8 | https://doi.org/10.1007/s10870-008-9336-8
JAVVAD | 103178 | catena((μ4-Catecholato)-bis(μ3-catecholato)-(μ2-catecholato)-(μ2-dimethoxyethane)-diethyl-bis(dimethoxyethane)-di-aluminium-di-lithium) |  | 2.60955 | 1.41728 | 1.21983 | 0 | 0 | 0.3563 | JAVVAD | 10.1002/(SICI)1099-0682(199812)1998:12<2075::AID-EJIC2075>3.0.CO;2-Z | https://doi.org/10.1002/(SICI)1099-0682(199812)1998:12<2075::AID-EJIC2075>3.0.CO;2-Z
JAWDUH | 180646 | catena-((μ2-Thiocyanato)-(6-methyl-2-formylpyridine S-methyldithiocarbazate)-copper(ii)) |  | 2.2916 | 1.11352 | 1.66949 | 0 | 0 | 0.3447 | JAWDUH | 10.1016/j.ica.2005.06.063 | https://doi.org/10.1016/j.ica.2005.06.063
JAWGIX |  | catena-((μ2-Nitrato-O,O')-(triphenylphosphine oxide-O)-silver(i)) |  | 2.22541 | 1.10774 | 1.69577 | 0 | 0 | 0.33094 | JAWGIX | 10.1107/S0108270189007778 | https://doi.org/10.1107/S0108270189007778
JAWGUK | 246795 | catena-(bis(μ2-1,1,1,5,5,5-Hexafluoropentane-2,4-dionato-O,O,O')-(1,10-phenanthroline)-lead(ii)) |  | 1.89845 | 1.31808 | 2.24472 | 0 | 0 | 0.29956 | JAWGUK | 10.1016/j.ica.2005.06.015 | https://doi.org/10.1016/j.ica.2005.06.015
JAWGUK01 | 264643 | catena-(bis(μ2-1,1,1,5,5,5-Hexafluoropentane-2,4-dionato-O,O,O')-(1,10-phenanthroline)-lead(ii)) |  | 1.82023 | 1.20236 | 2.30991 | 0 | 0 | 0.27524 | JAWGUK01 | 10.1016/j.ica.2005.06.015 | https://doi.org/10.1016/j.ica.2005.06.015
JAWHEV | 264644 | catena-(bis(μ2-1,1,1,5,5,5-Hexafluoropentane-2,4-dionato-O,O,O')-(2,2'-bipyridine)-lead(ii)) |  | 1.93402 | 1.14354 | 2.28803 | 0 | 0 | 0.2901 | JAWHEV | 10.1016/j.ica.2005.06.015 | https://doi.org/10.1016/j.ica.2005.06.015
JAWREE | 1183327 | catena(bis((P,P'-bis(2-Diethylphosphine oxide)ethyl-phosphine oxide)methane-O,O',O'',O''',O'''',O''''')-cobalt(ii)) tetrachloro-cobalt |  | 4.67949 | 2.46563 | 1.0891 | 0 | 0 | 0.48744 | JAWREE | 10.1016/S0277-5387(00)80412-X | https://doi.org/10.1016/S0277-5387(00)80412-X
JAWWIN | 1183350 | catena(bis(Hexamethylenetetraminium) bis(μ3-iodo)-tetrakis(μ2-iodo)-bis(hexamethylenetetramine-N)-bis(iodo)-tri-lead) |  | 2.17787 | 1.21829 | 3.02637 | 0 | 0 | 0.33288 | JAWWIN | 10.1246/cl.1988.1907 | https://doi.org/10.1246/cl.1988.1907
JAWZOX | 240361 | catena-[(μ2-2-Iodobenzimidazolato)-copper(i)] |  | 1.68951 | 1.06982 | 2.72813 | 0 | 0 | 0.30332 | JAWZOX | 10.1039/b506273j | https://doi.org/10.1039/b506273j
JAWZUD | 240362 | catena-[(μ4-Iodo)-(μ3-iodo)-(benzimidazole)-di-copper(i)] |  | 2.15359 | 1.19651 | 3.14175 | 0 | 0 | 0.32944 | JAWZUD | 10.1039/b506273j | https://doi.org/10.1039/b506273j
JAXLOK | 242506 | catena-((μ4-trans-2,2'-(1,4-but-2-enediyldithio)-1,3-dithiazole)-(μ2-trans-2,2'-(1,4-but-2-enediyldithio)-1,3-dithiazole)-dinitrato-di-silver(i)) |  | 1.74462 | 1.19893 | 1.98834 | 0 | 0 | 0.30268 | JAXLOK | 10.1016/j.molstruc.2004.09.022 | https://doi.org/10.1016/j.molstruc.2004.09.022
JAXNIG | 287727 | catena-(μ4-Benzene-1,2,4,5-tetracarboxylato)-bis(bis(1H-benzotriazole)-zinc(ii)) |  | 1.81249 | 1.02659 | 1.79705 | 0 | 0 | 0.28412 | JAXNIG | 10.1107/S1600536805030734 | https://doi.org/10.1107/S1600536805030734
JAXVUA | 287758 | catena-(bis(μ2-4,4'-Bipyridine)-(naphthalene-1,4-dicarboxylato-O)-diaqua-di-silver(i) monohydrate) |  | 2.38179 | 1.03926 | 1.8038 | 0 | 0 | 0.30042 | JAXVUA | 10.1107/S1600536805026802 | https://doi.org/10.1107/S1600536805026802
JAXXIQ | 287765 | catena-(bis(μ2-Pyrimidin-2-ylsulfanylacetato)-(pyrimidin-2-ylsulfanylacetato)-diaqua-lanthanum(iii) trihydrate) |  | 3.87037 | 1.19138 | 1.6934 | 0 | 0 | 0.36956 | JAXXIQ | 10.1107/S1600536805028096 | https://doi.org/10.1107/S1600536805028096
JAXYAJ | 287767 | catena-(bis(μ3-5-Sulfonatosalicylato)-hexakis(1H-benzimidazole)-tri-copper(ii) octahydrate) |  | 5.33184 | 1.55012 | 1.40605 | 0 | 0 | 0.43162 | JAXYAJ | 10.1107/S160053680503000X | https://doi.org/10.1107/S160053680503000X
JAYBIV | 289631 | catena-((μ2-5-Nitrobenzene-1,3-dicarboxylato)-aqua-(2,2'-bipyridine)-manganese(ii)) |  | 2.41431 | 1.05373 | 1.64878 | 0 | 0 | 0.29778 | JAYBIV | 10.1107/S1600536805031892 | https://doi.org/10.1107/S1600536805031892
JAYCUH | 1183467 | bis(μ2-diethyldithiophosphato-S,S,S')-bis(2,2'-bipyridine)-bis(diethyldithiophosphato-S,S')-di-lead(ii) |  | 2.58092 | 1.47617 | 1.69573 | 0 | 0 | 0.40376 | JAYCUH | 10.1039/dt9890002443 | https://doi.org/10.1039/dt9890002443
JAYHIB | 289820 | catena-(2-Aminopyridinium (μ4-5-sulfonatosalicylato)-aqua-copper(ii)) |  | 5.54044 | 3.27092 | 1.42071 | 0 | 0 | 0.525 | JAYHIB | 10.1107/S1600536805030977 | https://doi.org/10.1107/S1600536805030977
JAYHUN | 289822 | catena-((μ2-(3-Carboxylatophenoxy)acetato-O,O')-bis(1H-imidazole-N)-zinc(ii) trihydrate) |  | 3.81522 | 2.4108 | 1.36557 | 0 | 0 | 0.44094 | JAYHUN | 10.1107/S1600536805032204 | https://doi.org/10.1107/S1600536805032204
JAYLOL | 254164 | catena-((μ2-(3-Trimethylstannylsulfanyl)benzoato-O,O')-trimethyl-tin(iv)) |  | 2.23754 | 1.49293 | 1.76584 | 0 | 0 | 0.38324 | JAYLOL | 10.1107/S1600536805033866 | https://doi.org/10.1107/S1600536805033866
JAYTIN | 289942 | catena-((μ2-Fumarato-O,O')-(1,10-phenanthroline-N,N')-diaqua-cadmium(ii)) |  | 2.60898 | 0.87672 | 1.87774 | 0 | 0 | 0.29296 | JAYTIN | 10.1107/S1600536805031016 | https://doi.org/10.1107/S1600536805031016
JAYVOV | 289757 | catena-((μ2-Glycinato-N,O,O')-(2,2'-diamino-4,4'-bi-1,3-thiazole-N,N')-chloro-cadmium(ii)) |  | 2.05566 | 1.10171 | 2.13295 | 0 | 0 | 0.28954 | JAYVOV | 10.1107/S1600536805032071 | https://doi.org/10.1107/S1600536805032071
JAYXOX | 222731 | catena-((μ2-4-Carboxylatophenoxyacetato-O,O')-(1,10-phenanthroline-N,N')-diaqua-nickel(ii) monohydrate) |  | 2.58171 | 1.6115 | 1.57331 | 0 | 0 | 0.32668 | JAYXOX | 10.1107/S160053680503480X | https://doi.org/10.1107/S160053680503480X
JAYYIS | 267494 | catena-((μ4-1,4-Benzenedicarboxylato)-(μ2-1,4-benzenedicarboxylato-O,O',O'',O''')-bis(1,10-phenanthroline-N,N')-di-cadmium monohydrate) |  | 2.95538 | 1.21685 | 1.75006 | 0 | 0 | 0.33794 | JAYYIS | 10.1039/b504666a | https://doi.org/10.1039/b504666a
JAZJEA | 271369 | catena-((μ2-Pyrazine-N,N')-(μ2-p-toluenesulfonato-O,O')-silver(i)) |  | 1.90102 | 1.22414 | 1.97734 | 0 | 0 | 0.29966 | JAZJEA | 10.1021/ic050984z | https://doi.org/10.1021/ic050984z
JAZJIE | 271371 | catena-((μ2-Pyrazine-N,N')-(μ2-1-naphthalenesulfonato-O,O')-silver(i) monohydrate) |  | 5.2461 | 4.36952 | 1.69012 | 160.788 | 95.134 | 0.39054 | JAZJIE | 10.1021/ic050984z | https://doi.org/10.1021/ic050984z
JAZJOK | 271375 | catena-((μ8-1,3,6,8-Pyrenetetrasulfonato)-diaqua-tetrakis((μ2-pyrazine-N,N')-silver(i))) |  | 1.71713 | 0.9073 | 2.34626 | 0 | 0 | 0.24856 | JAZJOK | 10.1021/ic050984z | https://doi.org/10.1021/ic050984z
JAZJUQ | 293095 | catena-((μ3-Hexamethylenetetramine-N,N',N'')-(1-naphthalenesulfonato-O)-silver(i) monohydrate) |  | 2.74983 | 1.31226 | 1.75255 | 0 | 0 | 0.34474 | JAZJUQ | 10.1021/ic050984z | https://doi.org/10.1021/ic050984z
JAZLEB | 1183600 | catena(Penta-aqua-(L-aspartato-O,O',O'')-holmium dichloride monohydrate) |  | 2.00122 | 1.4041 | 2.27931 | 0 | 0 | 0.2821 | JAZLEB | 10.3891/acta.chem.scand.43-0636 | https://doi.org/10.3891/acta.chem.scand.43-0636
JAZNEE | 292990 | catena-(bis(μ2-N,N,N-Trimethylammonioacetato-O,O')-aqua-sodium bromide) | ("catena-(bis(μ2-Betaine-O,O')-aqua-sodium bromide)",) | 3.81422 | 1.56549 | 1.19642 | 0 | 0 | 0.35022 | JAZNEE | Not found | https://doi.org/Not found
JAZPOQ | 250022 | catena-((μ4-4,4,5,5-Tetramethyl-1-oxyl-4,5-dihydro-1H-imidazole-2-carboxylato)-potassium) |  | 2.65728 | 1.23345 | 1.46226 | 0 | 0 | 0.2632 | JAZPOQ | 10.1016/j.poly.2005.03.035 | https://doi.org/10.1016/j.poly.2005.03.035
JAZZAM | 261057 | catena-(tris(μ4-Pivalato)-tetrakis(μ3-pivalato)-tris(tetrahydrofuran)-di-cobalt(ii)-tri-potassium) |  | 5.40794 | 1.68982 | 1.15346 | 0 | 0 | 0.42194 | JAZZAM | 10.1007/s10876-005-0002-4 | https://doi.org/10.1007/s10876-005-0002-4
JAZZEQ | 261058 | catena-(tetrakis(μ5-Pivalato)-tris(μ4-pivalato)-(μ3-pivalato)-bis(μ2-pivalato)-(μ2-aqua)-(pivalic acid)-(tetrahydrofuran)-aqua-di-copper(ii)-hexa-potassium tetrahydrofuran solvate) |  | 6.14288 | 3.98734 | 1.09717 | 501.543 | 457.126 | 0.44018 | JAZZEQ | 10.1007/s10876-005-0002-4 | https://doi.org/10.1007/s10876-005-0002-4
JEBCAV | 242420 | catena-(tetrakis(μ6-pentaoxo-di-arsenato)-nonakis(μ3-oxo)-tris(μ2-oxo)-tetrakis(2,2'-bipyridine)-deca-oxo-tetradeca-vanadium-di-zinc dihydrate) |  | 3.52925 | 1.59214 | 2.362 | 0 | 0 | 0.3288 | JEBCAV | 10.1016/j.jssc.2005.09.029 | https://doi.org/10.1016/j.jssc.2005.09.029
JEBCEZ | 254403 | catena-(tris(2,2'-Bipyridine)-cadmium (μ6-pentaoxo-di-arsenato)-octakis(μ3-oxo)-bis(μ2-oxo)-(diethylenetriamine)-dodecaoxo-cadmium-tetradeca-vanadium monohydrate) |  | 6.77249 | 3.99333 | 1.95293 | 1093.02 | 559.68 | 0.54438 | JEBCEZ | 10.1016/j.jssc.2005.09.029 | https://doi.org/10.1016/j.jssc.2005.09.029
JEBCUP | 280320 | catena-((μ2-Dihydrogen phosphate)-(μ2-hydrogen phosphate)-(1,10-phenanthroline)-gallium monohydrate) |  | 2.31205 | 1.22941 | 1.9395 | 0 | 0 | 0.29654 | JEBCUP | 10.1016/j.jssc.2005.09.028 | https://doi.org/10.1016/j.jssc.2005.09.028
JEBDAW | 280321 | catena-(bis(μ3-Hydrogen phosphato)-bis(dihydrogen phosphato)-bis(1,10-phenanthroline)-di-gallium trihydrate) |  | 3.49529 | 1.27454 | 1.86937 | 0 | 0 | 0.3276 | JEBDAW | 10.1016/j.jssc.2005.09.028 | https://doi.org/10.1016/j.jssc.2005.09.028
JEBDOK | 276310 | catena-(tris(μ2-Hydroxo)-tris(μ2-oxalato)-triaqua-tri-indium(iii) monohydrate) |  | 3.06412 | 1.73757 | 2.96198 | 0 | 0 | 0.26954 | JEBDOK | 10.1016/j.jssc.2005.09.025 | https://doi.org/10.1016/j.jssc.2005.09.025
JEBHON | 1183693 | catena(Aqua-(μ2-N,N'-bis(2-pyridylmethyl)oxamidato-N,N',N'',N''',O,O')-(μ2-N,N'-bis(2-pyridylmethyl)oxamidato-N,N')-di-copper(ii) dinitrate octahydrate) |  | 4.09887 | 3.25272 | 1.17114 | 0 | 0 | 0.5063 | JEBHON | 10.1021/ic00318a019 | https://doi.org/10.1021/ic00318a019
JEBJEG | 272557 | catena-((μ12-Phosphato)-(μ6-phosphato)-(μ4-hydrogen phosphato)-tris(μ3-oxo)-docosakis(μ2-oxo)-pentakis(2,2'-bipyridine)-aqua-decaoxo-hexa-copper-undeca-tungsten hexahydrate) |  | 3.54119 | 1.75142 | 3.31334 | 0 | 0 | 0.3155 | JEBJEG | 10.1039/b507124k | https://doi.org/10.1039/b507124k
JEBJOQ | 272559 | catena-(Trisodium (4,4'-bipyridinium) octakis(μ2-4,4'-bipyridine)-octaaqua-octa-copper (μ12-phosphato)-tetracosakis(μ2-oxo)-aqua-undecaoxo-dodeca-tungsten (μ12-phosphato)-tetracosakis(μ2-oxo)-diaqua-decaoxo-dodeca-tungsten hydrate) |  | 7.3816 | 1.18004 | 2.81415 | 0 | 0 | 0.44854 | JEBJOQ | 10.1039/b507124k | https://doi.org/10.1039/b507124k
JEBLAE | 231896 | catena-((μ3-o-Phenylenebis(oxamato))-tris(dimethylsulfoxide)-cobalt(ii)-copper(ii)) |  | 2.19855 | 1.32189 | 1.77915 | 0 | 0 | 0.31478 | JEBLAE | 10.1002/ejic.200500474 | https://doi.org/10.1002/ejic.200500474
JEBLEI | 276185 | catena-((μ2-Dihydrogen phenylphosphate)-(μ2-hydrogen phenylphosphate)-lithium) |  | 2.4231 | 1.17774 | 1.51449 | 0 | 0 | 0.32134 | JEBLEI | 10.1002/ejic.200500714 | https://doi.org/10.1002/ejic.200500714
JEBLIM | 276186 | catena-((μ3-Dihydrogen phenylphosphate)-(μ3-hydrogen phenylphosphate)-sodium) |  | 2.14361 | 1.08448 | 1.59622 | 0 | 0 | 0.28164 | JEBLIM | 10.1002/ejic.200500714 | https://doi.org/10.1002/ejic.200500714
JEBLUY01 | 913675 | catena-[(μ3-hydrogen phenylphosphonato)-(μ3-phenylphosphonic acid)-potassium] |  | 2.18394 | 1.13759 | 1.56571 | 0 | 0 | 0.27264 | JEBLUY01 | 10.1016/j.jssc.2013.04.021 | https://doi.org/10.1016/j.jssc.2013.04.021
JEBMAF01 | 913676 | catena-[(μ3-hydrogen phenylphosphonato)-(μ3-phenylphosphonic acid)-rubidium] |  | 2.33791 | 1.21647 | 1.73909 | 0 | 0 | 0.32298 | JEBMAF01 | 10.1016/j.jssc.2013.04.021 | https://doi.org/10.1016/j.jssc.2013.04.021
JEBMEJ01 | 913677 | catena-[(μ4-hydrogen phenylphosphonato)-(μ4-phenylphosphonic acid)-cesium] |  | 2.30264 | 1.12778 | 1.88961 | 0 | 0 | 0.33762 | JEBMEJ01 | 10.1016/j.jssc.2013.04.021 | https://doi.org/10.1016/j.jssc.2013.04.021
JECCAW | 234847 | catena-((μ4-Tetraglyme)-(μ3-diphenyloxidomethanide)-di-sodium) |  | 2.47987 | 1.3568 | 1.28252 | 0 | 0 | 0.31628 | JECCAW | 10.1039/b512173f | https://doi.org/10.1039/b512173f
JECCEA | 234848 | catena-((μ3-Diphenyloxidomethanide)-bis(μ2-tetrahydrofuran)-di-sodium) |  | 2.33628 | 1.34777 | 1.22749 | 0 | 0 | 0.33342 | JECCEA | 10.1039/b512173f | https://doi.org/10.1039/b512173f
JECDUR | 283059 | catena-((μ2-1,4-Cyclohexanedicarboxylato)-diaqua-cadmium(ii)) |  | 1.97638 | 1.19907 | 2.03817 | 0 | 0 | 0.3287 | JECDUR | 10.1039/b512843a | https://doi.org/10.1039/b512843a
JECFAZ | 283060 | catena-((μ3-1,4-Cyclohexanedicarboxylato)-(2,2'-bipyridine)-cadmium monohydrate) |  | 3.05557 | 2.04073 | 1.56046 | 0 | 0 | 0.40014 | JECFAZ | 10.1039/b512843a | https://doi.org/10.1039/b512843a
JECFED | 283061 | catena-(tris(μ4-1,4-Cyclohexanedicarboxylato)-bis(1,10-phenanthroline)-tri-cadmium tetrahydrate) |  | 3.22642 | 1.81552 | 1.66391 | 0 | 0 | 0.39178 | JECFED | 10.1039/b512843a | https://doi.org/10.1039/b512843a
JECFIH | 283062 | catena-(tris(μ4-1,3-Cyclohexanedicarboxylato)-bis(1,10-phenanthroline)-tri-manganese tetrahydrate) |  | 4.17336 | 3.07502 | 1.39797 | 0 | 0 | 0.39812 | JECFIH | 10.1039/b512843a | https://doi.org/10.1039/b512843a
JECFON | 283063 | catena-((μ4-1,3-Cyclohexanedicarboxylato)-diaqua-cadmium monohydrate) |  | 4.32397 | 3.86539 | 1.83947 | 138.633 | 75.3658 | 0.37874 | JECFON | 10.1039/b512843a | https://doi.org/10.1039/b512843a
JECFUT | 283064 | catena-(bis(μ3-1,3-Cyclohexanedicarboxylato)-bis(1,10-phenanthroline)-di-cadmium) |  | 2.29701 | 1.40048 | 1.73114 | 0 | 0 | 0.3336 | JECFUT | 10.1039/b512843a | https://doi.org/10.1039/b512843a
JECGEE | 283066 | catena-((μ5-1,2-Cyclohexanedicarboxylato)-cadmium) |  | 2.60122 | 1.31602 | 2.19358 | 0 | 0 | 0.3232 | JECGEE | 10.1039/b512843a | https://doi.org/10.1039/b512843a
JECGII | 283067 | catena-(tris(μ4-1,4-Cyclohexanedicarboxylato)-bis(1,10-phenanthroline)-tri-manganese tetrahydrate) |  | 3.17277 | 1.83544 | 1.46732 | 0 | 0 | 0.36862 | JECGII | 10.1039/b512843a | https://doi.org/10.1039/b512843a
JECRUF | 283879 | catena-((μ2-1,4-bis(4-Pyridylmethyl)-2,3,5,6-tetrafluorobenzene-N,N')-bis(aniline)-(dinitrato-O)-cadmium(ii)) |  | 1.9204 | 1.07133 | 1.67355 | 0 | 0 | 0.31626 | JECRUF | 10.1246/cl.2006.54 | https://doi.org/10.1246/cl.2006.54
JECSAM | 283880 | catena-((μ2-1,4-bis(4-Pyridylmethyl)-2,3,5,6-tetrafluorobenzene-N,N')-bis(p-toluidine)-(dinitrato-O)-cadmium(ii)) |  | 2.19139 | 1.31647 | 1.65981 | 0 | 0 | 0.3081 | JECSAM | 10.1246/cl.2006.54 | https://doi.org/10.1246/cl.2006.54
JECSEQ | 283881 | catena-((μ2-1,4-bis(4-Pyridylmethyl)-2,3,5,6-tetrafluorobenzene-N,N')-bis(p-bromoaniline)-(dinitrato-O)-cadmium(ii) p-bromoaniline solvate) |  | 4.3768 | 3.1929 | 1.31558 | 0 | 0 | 0.52122 | JECSEQ | 10.1246/cl.2006.54 | https://doi.org/10.1246/cl.2006.54
JECSIU | 275481 | catena-(bis(μ2-Cyano)-diaqua-tetracyano-bis(3-ammoniopropylamine-N)-copper(ii)-iron(ii) dihydrate) |  | 2.65103 | 1.2942 | 1.45526 | 0 | 0 | 0.37442 | JECSIU | 10.1002/ejic.200500626 | https://doi.org/10.1002/ejic.200500626
JEDCEB | 280273 | catena-[Tetra-sodium tris(μ4-imidazole-4,5-dicarboxylato)-tris(μ3-imidazole-4,5-dicarboxylato)-hepta-cadmium(ii) tris(4,4'-bipyridyl) clathrate heptahydrate] |  | 10.12043 | 3.2066 | 1.48781 | 0 | 0 | 0.62928 | JEDCEB | 10.1021/ja0567337 | https://doi.org/10.1021/ja0567337
JEDCIF | 295920 | catena-[Tri-potassium tris(μ4-imidazole-4,5-dicarboxylato)-tris(μ3-imidazole-4,5-dicarboxylato)-hepta-cadmium(ii) tetrabutylammonium clathrate hexahydrate] |  | 10.24783 | 2.97124 | 1.51008 | 0 | 0 | 0.62398 | JEDCIF | 10.1021/ja0567337 | https://doi.org/10.1021/ja0567337
JEDCOK01 | 288618 | catena-((μ3-Benzoato)-(μ2-aqua)-diaqua-calcium(ii) benzoate) |  | 4.71018 | 3.98618 | 0.929122 | 1038.03 | 1117.22 | 0.57734 | JEDCOK01 | 10.1107/S0108270105027484 | https://doi.org/10.1107/S0108270105027484
JEDGAB | 269072 | catena-[bis(μ3-N-(2-Pyrimidinyl)glycinato)-di-silver(i) monohydrate] |  | 3.35464 | 1.10556 | 2.25898 | 0 | 0 | 0.30724 | JEDGAB | 10.1016/j.poly.2005.07.014 | https://doi.org/10.1016/j.poly.2005.07.014
JEDGEF | 269073 | catena-[bis(μ4-2-Iodohippurato)-bis(μ3-2-iodohippurato)-tetra-silver(i) pentahydrate] |  | 4.22093 | 3.25361 | 2.28744 | 0 | 0 | 0.38496 | JEDGEF | 10.1016/j.poly.2005.07.014 | https://doi.org/10.1016/j.poly.2005.07.014
JEDJOR |  | catena-((μ2-2-Picolinato-O,O',N)-(2-picolinato-O,N)-dimethyl-tin(iv)) |  | 2.12214 | 1.04545 | 1.78378 | 0 | 0 | 0.32088 | JEDJOR | 10.1021/om00155a002 | https://doi.org/10.1021/om00155a002
JEDJOR01 | 222249 | catena-((μ2-2-Picolinato-O,O',N)-(2-picolinato-O,N)-dimethyl-tin(iv)) |  | 1.99226 | 0.95166 | 1.82282 | 0 | 0 | 0.30932 | JEDJOR01 | 10.1021/om0340140 | https://doi.org/10.1021/om0340140
JEDJUY | 259230 | catena-((μ10-Benzene-1,2,4,5-tetracarboxylato)-(μ6-benzene-1,2,4,5-tetracarboxylato)-bis(μ2-aqua)-tetra-aqua-di-gadolinium(iii)-di-potassium octahydrate) |  | 4.76642 | 3.85743 | 1.78513 | 428.891 | 240.257 | 0.40566 | JEDJUY | 10.1021/cg050170t | https://doi.org/10.1021/cg050170t
JEDKAF | 259229 | catena-((μ7-Benzene-1,2,4,5-tetracarboxylato)-triaqua-gadolinium(iii)-sodium dihydrate) |  | 3.01718 | 1.91841 | 2.2134 | 0 | 0 | 0.30204 | JEDKAF | 10.1021/cg050170t | https://doi.org/10.1021/cg050170t
JEDKEJ | 253417 | catena-(dodecakis(μ2-Cyano-C,N)-dodecacyano-hexakis(bis(2-pyridylmethyl)amine-N,N',N'')-tetra-chromium(iii)-hexa-copper(ii) hexahydrate) |  | 11.82643 | 6.93781 | 0.805938 | 1445.75 | 1793.87 | 0.6573 | JEDKEJ | 10.1021/cg050186j | https://doi.org/10.1021/cg050186j
JEDKIM | 1183921 | catena-(bis(μ3-Chloro)-hexakis(μ3-1,2,3,4-tetrahydroxybutane-1,1-dicarboxylic acid-O,O,O',O'',O''',O'''')-nona-copper(ii) hydrate) |  | 15.13466 | 14.55499 | 1.04647 | 1275.23 | 1218.6 | 0.70154 | JEDKIM | 10.1039/dt9870002905 | https://doi.org/10.1039/dt9870002905
JEDQIS | 105716 | catena-(bis(μ3-1,3,5-Benzenetricarboxylato-O,O',O'')-tris((1,8-bis(2-hydroxyethyl)-1,3,6,8,10,13-hexa-azacyclotetradecane)-nickel(ii)) octadecahydrate) |  | 6.37979 | 4.25125 | 0.980775 | 931.953 | 950.221 | 0.56426 | JEDQIS | 10.1021/ja980504l | https://doi.org/10.1021/ja980504l
JEDQOY |  | catena-(bis(μ3-1,3,5-Benzenetricarboxylato-O,O',O'')-tris((1,8-bis(2-hydroxyethyl)-1,3,6,8,10,13-hexa-azacyclotetradecane)-nickel(ii)) pyridine solvate tetradecahydrate) |  | 8.22352 | 7.54659 | 0.859062 | 1092.59 | 1271.84 | 0.61982 | JEDQOY | 10.1021/ja980504l | https://doi.org/10.1021/ja980504l
JEDSEQ | 116622 | catena-((μ2-5,11,17,23-Tetracyano-25,26,27,28-tetrakis(2-methoxyethoxy)calix(4)arene-N,N',N'',N''')-silver(i) hexafluoroarsenate ethanol solvate dihydrate) |  | 8.50533 | 3.90424 | 1.01465 | 786.811 | 775.448 | 0.5434 | JEDSEQ | 10.1039/a807434h | https://doi.org/10.1039/a807434h
JEDYEX | 266944 | catena-((μ2-1H-Benzimidazole-5-carboxylato-N,O,O')-(μ2-3H-benzimidazole-5-carboxylato-N,O,O')-nickel(ii)) |  | 2.03515 | 1.18149 | 1.76873 | 0 | 0 | 0.29006 | JEDYEX | 10.1016/j.molstruc.2005.07.029 | https://doi.org/10.1016/j.molstruc.2005.07.029
JEDYUN | 272765 | catena-(bis(μ3-3-(4-Chlorophenyl)glutarato-O,O',O'',O''')-(μ2-1,3-bis(4-pyridyl)propane-N,N')-diaqua-di-cadmium(ii)) |  | 2.82439 | 1.32236 | 1.64895 | 0 | 0 | 0.37148 | JEDYUN | 10.1016/j.molstruc.2005.07.031 | https://doi.org/10.1016/j.molstruc.2005.07.031
JEDZAU | 272766 | catena-((μ2-3-(4-Chlorophenyl)glutarato-O,O')-(μ2-1,3-bis(4-pyridyl)propane-N,N')-zinc monohydrate) |  | 2.86728 | 1.6365 | 1.39689 | 0 | 0 | 0.38804 | JEDZAU | 10.1016/j.molstruc.2005.07.031 | https://doi.org/10.1016/j.molstruc.2005.07.031
JEFDEE | 239903 | catena-((μ3-rac-(R,S)-2,2'-Bipyridyl-3,3-dicarboxylato 1,1'-dioxide)-aqua-manganese(ii)) |  | 1.88864 | 1.03288 | 1.86387 | 0 | 0 | 0.26188 | JEFDEE | 10.1021/cg050222e | https://doi.org/10.1021/cg050222e
JEFGEH | 283078 | catena-((μ3-9-Allyladenine-N,N',N'')-silver nitrate methanol solvate) |  | 4.27373 | 1.85703 | 1.55872 | 0 | 0 | 0.4826 | JEFGEH | 10.1021/ja056452z | https://doi.org/10.1021/ja056452z
JEFSUJ | 274145 | catena-(hexakis(μ2-Cyano)-bis(μ2-1,3-diaminopropane)-di-copper(ii)-iron(ii) tetrahydrate) |  | 3.49567 | 1.48797 | 1.54212 | 0 | 0 | 0.4289 | JEFSUJ | 10.1002/ejic.200500626 | https://doi.org/10.1002/ejic.200500626
JEFTIY | 167391 | catena-(tris(μ2-N-(2-Pyridyl)-N-(4-pyridylmethyl)amine-N',N'')-bis(triphenylphosphine)-di-copper(i) diperchlorate) |  | 5.54059 | 1.89101 | 1.18318 | 0 | 0 | 0.47312 | JEFTIY | 10.1021/cg050239x | https://doi.org/10.1021/cg050239x
JEFTOE | 276329 | catena-(bis(μ4-Fumarato-O,O,O',O'',O'',O''')-bis(μ2-fumarato-O,O',O'',O''')-tetrakis(1,10-phenanthroline-N,N')-tetra-cadmium(ii)) |  | 3.22812 | 1.33794 | 1.79225 | 0 | 0 | 0.34792 | JEFTOE | 10.1016/j.ica.2006.02.043 | https://doi.org/10.1016/j.ica.2006.02.043
JEFVUM | 608716 | catena-((P)-(μ4-1,4-bis(4-(4,4,5,5-Tetramethyl-3-oxide-1-oxyl-4,5-dihydro-1H-imidazol-2-yl radical)pyrazol-1-yl)butane-N,N',O,O')-tetrakis(1,1,1,5,5,5-hexafluoroacetylacetonato-O,O')-di-copper) |  | 3.5285 | 1.19789 | 1.74823 | 0 | 0 | 0.34354 | JEFVUM | 10.1021/ic060132e | https://doi.org/10.1021/ic060132e
JEFVUM01 | 608717 | catena-((P)-(μ4-1,4-bis(4-(4,4,5,5-Tetramethyl-3-oxide-1-oxyl-4,5-dihydro-1H-imidazol-2-yl radical)pyrazol-1-yl)butane-N,N',O,O')-tetrakis(1,1,1,5,5,5-hexafluoroacetylacetonato-O,O')-di-copper) |  | 3.70154 | 1.22809 | 1.70779 | 0 | 0 | 0.35784 | JEFVUM01 | 10.1021/ic060132e | https://doi.org/10.1021/ic060132e
JEFVUM02 | 610024 | catena-((P)-(μ4-1,4-bis(4-(4,4,5,5-Tetramethyl-3-oxide-1-oxyl-4,5-dihydro-1H-imidazol-2-yl radical)pyrazol-1-yl)butane-N,N',O,O')-tetrakis(1,1,1,5,5,5-hexafluoroacetylacetonato-O,O')-di-copper) |  | 3.6868 | 1.25551 | 1.70844 | 0 | 0 | 0.35944 | JEFVUM02 | 10.1021/ic060132e | https://doi.org/10.1021/ic060132e
JEGFIK |  | catena(Aqua-(3-(sym-dibenzo-14-crown-4)propanoato)-sodium) monohydrate |  | 3.38371 | 1.59798 | 1.32265 | 0 | 0 | 0.34292 | JEGFIK | 10.1021/ic00329a043 | https://doi.org/10.1021/ic00329a043
JEGJOU | 1184133 | catena-(bis(μ2-Phenylphosphinato)-zinc) |  | 2.03606 | 1.36867 | 1.68103 | 0 | 0 | 0.36166 | JEGJOU | 10.1021/ic00330a012 | https://doi.org/10.1021/ic00330a012
JEGNOZ | 287038 | catena-(bis(μ2-(4-Oxo-4H-pyridin-1-yl)acetato-O,O',O'')-copper(ii)) |  | 1.79927 | 0.98742 | 1.7707 | 0 | 0 | 0.28872 | JEGNOZ | Not found | https://doi.org/Not found
JEGNUF | 295625 | catena-(bis(μ2-(6-Hydroxy-3-((E)-(4-(pyridin-2-ylsulfamoyl)phenyl)-diazenyl)benzoato-O,O'))-pyridine-cadmium) | catena-(bis(μ2-Sulfasalazine)-pyridine-cadmium) | 1.88509 | 1.24489 | 1.67526 | 0 | 0 | 0.30426 | JEGNUF | Not found | https://doi.org/Not found
JEGTEV | 288164 | catena-(bis(μ6-5-Hydroxyisophthalato)-octakis(μ3-hydroxo)-hexa-lead(ii)-nickel(ii)) |  | 1.51675 | 0.75294 | 4.33859 | 0 | 0 | 0.1979 | JEGTEV | Not found | https://doi.org/Not found
JEGTOF | 288166 | catena-(bis(μ5-5-Hydroxyisophthalato)-tri-lead(ii) trihydrate) |  | 1.73562 | 0.71608 | 4.15384 | 0 | 0 | 0.22068 | JEGTOF | Not found | https://doi.org/Not found
JEGTUL | 293649 | catena-((μ3-Sulfato)-(μ2-4-imidazolecarboxylato)-aqua-dysprosium) |  | 1.72971 | 0.74378 | 3.09552 | 0 | 0 | 0.21778 | JEGTUL | Not found | https://doi.org/Not found
JEGVAT | 293650 | catena-((μ3-Sulfato)-(μ2-4-imidazolecarboxylato)-aqua-europium) |  | 1.76998 | 0.7899 | 2.94266 | 0 | 0 | 0.22734 | JEGVAT | Not found | https://doi.org/Not found
JEHDAC | 208498 | catena-((μ3-Isophthalato-O,O',O'',O''')-(1,10-phenanthroline-N,N')-nickel) |  | 2.01361 | 1.25847 | 1.70591 | 0 | 0 | 0.27988 | JEHDAC | Not found | https://doi.org/Not found
JEHDOQ | 605610 | catena-((μ2-4,6-bis(6-(N,N-Diethylcarbamoyl)-2-pyridyl)pyrimidine)-manganese(ii) diperchlorate toluene solvate) |  | 5.34409 | 2.84849 | 0.9689 | 0 | 0 | 0.54546 | JEHDOQ | Not found | https://doi.org/Not found
JEHDOQ01 | 290966 | catena-((μ2-4,6-bis(6-(N,N-Diethylcarbamoyl)-2-pyridyl)pyrimidine)-manganese(ii) diperchlorate toluene solvate) |  | 5.42902 | 3.07683 | 0.93365 | 0 | 0 | 0.5647 | JEHDOQ01 | 10.1016/j.poly.2006.03.025 | https://doi.org/10.1016/j.poly.2006.03.025
JEHKUC | 1184233 | catena(Tetra-ammonium tetra-aqua-(μ2-oxalato-O,O',O'',O''')-cyclohexaphosphate-di-manganese dihydrate) |  | 3.22398 | 1.94644 | 1.83495 | 0 | 0 | 0.4264 | JEHKUC | 10.1107/S0108270189010371 | https://doi.org/10.1107/S0108270189010371
JEHKUD | 602491 | catena-((μ2-(bis((3,5-dimethyl-1H-pyrazolyl)methyl)amino)acetato)-aqua-cobalt(ii) nitrate monohydrate) | catena-((μ2-N,N-bis(3,5-dimethyl-1H-pyrazolylmethyl)glycinato)-aqua-cobalt(ii) nitrate monohydrate) | 4.28676 | 3.40622 | 1.25929 | 0 | 0 | 0.44442 | JEHKUD | Not found | https://doi.org/Not found
JEHKUD01 | 690381 | catena-((μ2-N,N-bis(3,5-Dimethyl-1H-pyrazol-1-ylmethyl)glycinato-N,N',N'',O,O')-aqua-cobalt(ii) nitrate monohydrate) |  | 4.34357 | 3.41615 | 1.2553 | 0 | 0 | 0.44742 | JEHKUD01 | 10.1039/b809453e | https://doi.org/10.1039/b809453e
JEHLAK | 297355 | catena-((μ4-Pimelato-O,O,O',O'',O'',O''')-(μ3-hydrogen pimelato-O,O',O'')-aqua-praseodymium monohydrate) |  | 3.06511 | 1.74518 | 1.79829 | 0 | 0 | 0.3323 | JEHLAK | 10.1002/zaac.200600136 | https://doi.org/10.1002/zaac.200600136
JEHLIS | 297928 | catena-[bis(μ2-3-Aminobenzoato-O,O,O')-(μ2-3-aminobenzoato-O,O')-aqua-praseodymium(iii)] |  | 2.62349 | 1.28477 | 1.79546 | 0 | 0 | 0.30918 | JEHLIS | 10.1016/j.jallcom.2007.04.230 | https://doi.org/10.1016/j.jallcom.2007.04.230
JEHLUE | 297932 | catena-(bis(μ3-Pimelato-O,O,O',O'',O''')-(μ2-pimelato-O,O',O'',O''')-tetra-aqua-di-erbium) |  | 3.41171 | 1.52672 | 1.94678 | 0 | 0 | 0.37196 | JEHLUE | 10.1002/zaac.200600136 | https://doi.org/10.1002/zaac.200600136
JEHMAL | 297933 | catena-(bis(μ3-Pimelato-O,O,O',O'',O''')-(μ2-pimelato-O,O',O'',O''')-tetra-aqua-di-holmium) |  | 3.47598 | 1.57951 | 1.94438 | 0 | 0 | 0.36446 | JEHMAL | 10.1002/zaac.200600136 | https://doi.org/10.1002/zaac.200600136
JEHMOZ | 606858 | catena-((μ4-Pimelato-O,O,O',O'',O'',O''')-(μ3-hydrogen pimelato-O,O',O'')-aqua-cerium monohydrate) |  | 3.10614 | 1.75447 | 1.7737 | 0 | 0 | 0.34108 | JEHMOZ | 10.1002/zaac.200600136 | https://doi.org/10.1002/zaac.200600136
JEHMUF | 606859 | catena-(bis(μ3-Pimelato-O,O,O',O'',O''')-(μ2-pimelato-O,O',O'',O''')-tetra-aqua-di-terbium) |  | 3.48961 | 1.60288 | 1.87939 | 0 | 0 | 0.386 | JEHMUF | 10.1002/zaac.200600136 | https://doi.org/10.1002/zaac.200600136
JEHPAO | 601673 | catena-((μ5-3,6-bis(Acetylamino)-2,5-dioxy-1,4-benzoquinonato)-bis(μ2-aqua)-di-potassium) |  | 2.19397 | 1.19401 | 1.67089 | 0 | 0 | 0.16072 | JEHPAO | Not found | https://doi.org/Not found
JEHPIW | 298936 | catena-((μ3-Oxo)-(μ2-aqua)-bis(μ2-peroxo)-(2,2'-bipyridine)-diaqua-rubidium-vanadium monohydrate) |  | 2.31114 | 1.67816 | 1.77473 | 0 | 0 | 0.32686 | JEHPIW | 10.1016/j.poly.2009.03.002 | https://doi.org/10.1016/j.poly.2009.03.002
JEHTOG | 297977 | catena-(tris(μ2-1,6-bis(1,2,4-Triazol-1-yl)hexane-N,N')-zinc(ii) diperchlorate) |  | 4.35956 | 1.68058 | 1.16093 | 0 | 0 | 0.45414 | JEHTOG | Not found | https://doi.org/Not found
JEHTUM | 298118 | catena-(bis(μ2-1,3-bis(1,2,4-Triazol-1-yl)propane-N,N')-bis(isothiocyanato-N)-manganese(ii)) |  | 2.16707 | 1.02563 | 1.54076 | 0 | 0 | 0.31828 | JEHTUM | Not found | https://doi.org/Not found
JEHTUM01 | 734376 | catena-(bis(μ2-1,3-bis(1,2,4-Triazol-1-yl)propane-N,N')-bis(isothiocyanato-N)-manganese(ii)) |  | 2.18234 | 1.06469 | 1.50778 | 0 | 0 | 0.33412 | JEHTUM01 | 10.1080/00958970903348437 | https://doi.org/10.1080/00958970903348437
JEHVAU | 298124 | catena-(bis(μ2-bis(1,2,4-Triazol-1-yl)methane-N,N')-bis(isothiocyanato-N)-iron(ii) monohydrate) |  | 3.45385 | 1.37919 | 1.46977 | 0 | 0 | 0.39086 | JEHVAU | Not found | https://doi.org/Not found
JEHVAU01 | 968790 | catena-[bis(isothiocyanato)-bis(μ-1-((1H-1,2,4-triazol-1-yl)methyl)-1H-1,2,4-triazole)-iron(ii) monohydrate] |  | 3.415 | 1.43807 | 1.46153 | 0 | 0 | 0.39636 | JEHVAU01 | 10.1016/j.poly.2015.02.006 | https://doi.org/10.1016/j.poly.2015.02.006
JEHWOJ | 604898 | catena-(Diammine-silver bis(μ2-2,4,6-trinitrophenoxo)-silver) |  | 3.46299 | 2.36881 | 1.90624 | 0 | 0 | 0.34498 | JEHWOJ | Not found | https://doi.org/Not found
JEJGUA | 1184321 | catena(hexakis(μ2-β-Propiolactam-N,O)-hexakis(nitrato-O,O')-di-erbium(iii)-tri-mercury(ii)) |  | 2.22447 | 1.15055 | 2.93679 | 0 | 0 | 0.34306 | JEJGUA | Not found | https://doi.org/Not found
JEJKAL | 291981 | catena-(tetrakis((μ2-4-Bromo-2,6-dimethylphenoxo)-(μ2-1,3-dioxolane))-tetra-lithium) |  | 3.21684 | 1.7872 | 1.5292 | 0 | 0 | 0.34636 | JEJKAL | 10.1021/cg0600187 | https://doi.org/10.1021/cg0600187
JEJKEP | 244521 | catena-(bis(μ3-2-Hydroxybutane-1,4-dioato)-(μ2-4,4'-bipyridine)-di-cobalt(ii) dihydrate) |  | 5.0932 | 2.80032 | 1.42573 | 0 | 0 | 0.46084 | JEJKEP | 10.1021/cg050382q | https://doi.org/10.1021/cg050382q
JEJKOZ | 272329 | catena-((μ6-Hexaoxoiodato)-tetrakis(pyridinio-4-carboxylato)-octakis(μ2-oxo)-octa-aqua-decaoxo-di-cerium-hexa-molybdenum nitrate tetrahydrate) |  | 3.6688 | 2.50042 | 2.39656 | 0 | 0 | 0.35196 | JEJKOZ | 10.1021/cg050326p | https://doi.org/10.1021/cg050326p
JEJKUF | 277596 | catena-((μ6-Hexaoxoiodato)-tetrakis(pyridinio-4-carboxylato)-octakis(μ2-oxo)-octa-aqua-decaoxo-di-lanthanum-hexa-molybdenum nitrate tetrahydrate) |  | 3.61661 | 2.44565 | 2.41289 | 0 | 0 | 0.34582 | JEJKUF | 10.1021/cg050326p | https://doi.org/10.1021/cg050326p
JEJQAR | 609754 | catena-((μ3-Benzene-1,3,5-tricarboxylato)-(μ2-benzene-1,3,5-tricarboxylato)-dodecaaqua-tri-copper(ii)) |  | 2.22665 | 0.913 | 1.99088 | 0 | 0 | 0.27526 | JEJQAR | 10.1524/ncrs.2006.221.1.101 | https://doi.org/10.1524/ncrs.2006.221.1.101
JEJWEB | 270804 | catena-[hexakis(μ8-N,N,N',N'-tetrakis(4-Carboxyphenyl)-1,4-phenylenediamine)-tetrakis(μ4-oxo)-hexadeca-zinc dimethylformamide solvate tetrahydrate] |  | 11.26671 | 8.57778 | 0.544352 | 2206.94 | 4054.25 | 0.7968 | JEJWEB | 10.1002/chem.200501340 | https://doi.org/10.1002/chem.200501340
JEJWIF | 287825 | catena-[bis(μ7-N,N,N',N'-tetrakis(4-Carboxyphenyl)phenylenediamine)-tri-cobalt diethylformamide solvate pentahydrate] |  | 7.56056 | 4.9693 | 0.853165 | 1840.15 | 2156.85 | 0.6369 | JEJWIF | 10.1002/chem.200501340 | https://doi.org/10.1002/chem.200501340
JEJWOL | 287826 | catena-[tris(μ6-N,N,N',N'-tetrakis(4-Carboxyphenyl)-1,4-phenylenediamine)-hexakis(dimethylsulfoxide)-tetra-neodymium dimethylsulfoxide solvate decahydrate] |  | 9.41403 | 5.8768 | 0.770959 | 1997.19 | 2590.52 | 0.70382 | JEJWOL | 10.1002/chem.200501340 | https://doi.org/10.1002/chem.200501340
JEJYAZ | 234579 | catena-[bis(μ2-1,3-bis(4-Pyridyl)propane)-zinc(ii) diperchlorate] |  | 4.88267 | 2.32443 | 0.978667 | 0 | 0 | 0.546 | JEJYAZ | 10.1002/jccs.200600038 | https://doi.org/10.1002/jccs.200600038
JEKJOY01 | 980959 | catena-(bis(μ2-Diethyldithiocarbamate)-di-gold) |  | 3.77598 | 1.41037 | 2.44202 | 0 | 0 | 0.42864 | JEKJOY01 | 10.1021/jz500778t | https://doi.org/10.1021/jz500778t
JEKJOY02 | 980960 | catena-(bis(μ2-Diethyldithiocarbamate)-di-gold) |  | 3.6067 | 1.66616 | 2.44908 | 0 | 0 | 0.43092 | JEKJOY02 | 10.1021/jz500778t | https://doi.org/10.1021/jz500778t
JEKJOY03 | 980962 | catena-(tetrakis(μ2-Diethyldithiocarbamate)-tetra-gold) |  | 4.59385 | 1.23102 | 2.55677 | 0 | 0 | 0.40638 | JEKJOY03 | 10.1021/jz500778t | https://doi.org/10.1021/jz500778t
JEKJOY04 | 980963 | catena-(tetrakis(μ2-Diethyldithiocarbamate)-tetra-gold) |  | 4.63038 | 1.25713 | 2.62896 | 0 | 0 | 0.39108 | JEKJOY04 | 10.1021/jz500778t | https://doi.org/10.1021/jz500778t
JEKJOY05 | 980964 | catena-(tetrakis(μ2-Diethyldithiocarbamate)-tetra-gold) |  | 4.38887 | 1.14375 | 2.69114 | 0 | 0 | 0.37452 | JEKJOY05 | 10.1021/jz500778t | https://doi.org/10.1021/jz500778t
JEKJOY06 | 980965 | catena-(tetrakis(μ2-Diethyldithiocarbamate)-tetra-gold) |  | 4.47725 | 1.11769 | 2.71023 | 0 | 0 | 0.37186 | JEKJOY06 | 10.1021/jz500778t | https://doi.org/10.1021/jz500778t
JEKJOY07 | 980958 | catena-(bis(μ2-N,N-Diethyldithiocarbamato-S,S')-di-gold(i)) |  | 3.78224 | 1.43453 | 2.45875 | 0 | 0 | 0.4221 | JEKJOY07 | 10.1021/jz500778t | https://doi.org/10.1021/jz500778t
JEKJOY08 | 1417942 | catena-(bis(μ2-N,N-Diethyldithiocarbamato-S,S')-di-gold(i)) |  | 3.69315 | 1.40665 | 2.52109 | 0 | 0 | 0.40692 | JEKJOY08 | Not found | https://doi.org/Not found
JEKRAT | 261564 | catena-(bis(μ2-1,3-bis(pyridyl-4-ylthio)propan-2-one-N,N')-dichloro-cobalt(ii) methanol solvate) |  | 4.2107 | 1.82076 | 1.42866 | 0 | 0 | 0.38088 | JEKRAT | Not found | https://doi.org/Not found
JEKROH | 605044 | catena-((μ2-trans,trans-1,3-butadiene-1,4-dicarboxylato-O,O',O'',O''')-diaqua-zinc(ii)) | ("catena-((μ2-trans,trans-hexa-2,4-dien-1,6-dioato-O,O',O'',O''')-diaqua-zinc(ii))",) | 2.15985 | 1.71405 | 1.76855 | 0 | 0 | 0.36264 | JEKROH | Not found | https://doi.org/Not found
JEKRUN | 605045 | catena-((μ2-4,4'-bipyridine-N,N')-tetra-aqua-zinc(ii) trans,trans-1,3-butadiene-1,4-dicarboxylate) | ("catena-((μ2-4,4'-bipyridine-N,N')-tetra-aqua-zinc(ii) trans,trans-2,4-hexadienedioate)",) | 3.97245 | 2.05177 | 1.12848 | 0 | 0 | 0.52638 | JEKRUN | Not found | https://doi.org/Not found
JEKTUP | 605158 | catena-((μ2-4,4'-bipyridine-N,N')-(μ2-phthalato-O,O')-diaqua-zinc(ii) dihydrate) |  | 2.71386 | 2.19499 | 1.5006 | 0 | 0 | 0.365 | JEKTUP | Not found | https://doi.org/Not found
JEKTUP01 | 741986 | catena-((μ2-4,4'-bipyridine-N,N')-(μ2-phthalato-O,O')-diaqua-zinc(ii) dihydrate) |  | 2.65096 | 2.15133 | 1.50636 | 0 | 0 | 0.35976 | JEKTUP01 | Not found | https://doi.org/Not found
JELMOD | 269507 | catena-((μ4-Squarato-O,O',O'',O''')-bis(μ4-sulfato-O,O,O',O'',O''')-tetra-aqua-di-lanthanum(iii)) |  | 1.555 | 0.68247 | 3.12907 | 0 | 0 | 0.19064 | JELMOD | 10.1016/j.solidstatesciences.2006.01.015 | https://doi.org/10.1016/j.solidstatesciences.2006.01.015
JELPAS | 285881 | catena-(tris(Propane-1,2-diammonium) bis(μ3-arsenato-O,O',O'')-hexakis(μ3-hydrogen arsenato-O,O',O'')-tris(μ2-oxalato-O,O',O'',O''')-hexa-iron) | catena-(tris(propane-1,2-diammonium) hexakis(μ3-hydrogen arsenato)-bis(μ3-arsenato)-tris(μ2-oxalato)-hexa-iron) | 6.61361 | 5.51475 | 2.31484 | 1081.15 | 467.051 | 0.45858 | JELPAS | 10.1016/j.solidstatesciences.2006.02.031 | https://doi.org/10.1016/j.solidstatesciences.2006.02.031
JELPIZ |  | catena(2,2'-Bipyridine-(μ2-2,2'-dithiodipropanoato-O,S,O')-copper(ii) trihydrate) |  | 3.68711 | 2.67993 | 1.43536 | 0 | 0 | 0.39244 | JELPIZ | 10.1039/dt9900002089 | https://doi.org/10.1039/dt9900002089
JELPOF |  | catena(2,2'-Bipyridine-(μ3-3,3'-dithiopropanoato-O,O',O'')-copper(ii) dihydrate) |  | 3.13425 | 2.70306 | 1.50204 | 0 | 0 | 0.36232 | JELPOF | 10.1039/dt9900002089 | https://doi.org/10.1039/dt9900002089
JELVOM | 251792 | catena-((μ3-Acetylene-1,2-dicarboxylatoO,O,O')-(2,2'-bipyridine-N,N')-copper(ii)) | ("catena-((μ3-Acetylenedicarboxylato-O,O,O')-(2,2'-bipyridine-N,N')-copper(ii))",) | 2.02419 | 0.96463 | 1.8137 | 0 | 0 | 0.2699 | JELVOM | Not found | https://doi.org/Not found
JEMBUZ | 211886 | catena-(hexakis(μ2-Cyano)-tetra-aqua-dicyano-bis(imidazole-N3)-di-manganese(ii)-molybdenum(iv) tetrahydrate) |  | 4.27475 | 1.52154 | 1.54482 | 0 | 0 | 0.4121 | JEMBUZ | 10.1080/00958970500393315 | https://doi.org/10.1080/00958970500393315
JEMNAR | 266118 | catena-(bis(μ3-2-Hydroxybutane-1,4-dioato)-(μ2-4,4'-bipyridine)-di-nickel(ii) dihydrate) |  | 5.06419 | 3.17698 | 1.44958 | 0 | 0 | 0.4559 | JEMNAR | 10.1021/cg050382q | https://doi.org/10.1021/cg050382q
JEMQEY | 297687 | catena-((μ4-Pimelato-O,O,O',O'',O'',O''')-(μ3-hydrogen pimelato-O,O',O'')-aqua-neodymium monohydrate) |  | 2.77672 | 2.20621 | 1.81117 | 0 | 0 | 0.3308 | JEMQEY | Not found | https://doi.org/Not found
JEMSUQ | 615250 | catena-((μ4-2,3,5,6-Tetrafluoro-7,7,8,8-tetracyano-p-quinodimethane)-octakis(μ2-trifluoroacetato-O,O')-tetra-ruthenium p-xylene solvate) |  | 5.86178 | 3.62103 | 1.66468 | 0 | 0 | 0.51872 | JEMSUQ | 10.1021/ja063963s | https://doi.org/10.1021/ja063963s
JEMTAX | 615251 | catena-((μ4-7,7,8,8-Tetracyano-p-quinodimethane)-octakis(μ2-trifluoroacetato-O,O')-tetra-ruthenium p-xylene solvate) |  | 5.56731 | 3.67972 | 1.65346 | 0 | 0 | 0.51156 | JEMTAX | 10.1021/ja063963s | https://doi.org/10.1021/ja063963s
JENKET | 287327 | catena-(bis(μ5-1,3,5-tris(4'-Carboxylato-1,1'-biphenyl-4-yl)benzene)-bis(μ3-hydroxo)-diaqua-bis(pyridine)-tetra-zinc N,N-dimethylformamide pyridine solvate trihydrate) |  | 12.84311 | 11.084 | 0.716649 | 1351.3 | 1885.58 | 0.6904 | JENKET | 10.1021/ic0609002 | https://doi.org/10.1021/ic0609002
JENKIX | 287328 | catena-(bis(μ6-1,3,5-tris(4'-Carboxylato-1,1'-biphenyl-4-yl)benzene)-bis(μ3-hydroxo)-tetra-zinc N,N-dimethylformamide ethanol solvate sesquihydrate) |  | 9.92059 | 7.48583 | 1.01105 | 1113.56 | 1101.39 | 0.5672 | JENKIX | 10.1021/ic0609002 | https://doi.org/10.1021/ic0609002
JENROK | 291400 | catena-(bis(μ2-Azido-N,N'')-diaqua-bis(azido-N)-tetrakis(3-aminopyridine-N)-di-manganese(ii)) |  | 1.7523 | 1.11214 | 1.60745 | 0 | 0 | 0.2878 | JENROK | 10.1002/ejic.200501098 | https://doi.org/10.1002/ejic.200501098
JENRUQ | 291401 | catena-(bis(μ2-Azido-N,N)-bis(pyrazine-2-carboxamide-N)-manganese(ii)) |  | 1.79508 | 1.01154 | 1.78233 | 0 | 0 | 0.24848 | JENRUQ | 10.1002/ejic.200501098 | https://doi.org/10.1002/ejic.200501098
JEPKAR | 227556 | catena-(bis(μ2-Thiocyanato-N,S)-aqua-(cis-syn-cis-dicyclohexyl-18-crown-6)-bis(thiocyanato)-barium-platinum) |  | 2.57998 | 1.28793 | 1.85416 | 0 | 0 | 0.37008 | JEPKAR | 10.1007/s10870-005-9066-0 | https://doi.org/10.1007/s10870-005-9066-0
JEPLIA | 296763 | catena-((μ2-4,4'-Bipyridine)-bis(μ2-2-furancarboxylato)-manganese) |  | 2.59949 | 1.70657 | 1.52331 | 0 | 0 | 0.33624 | JEPLIA | Not found | https://doi.org/Not found
JEPPEA | 614160 | catena-(tris(μ2-Chloro)-bis(μ2-2,3-dimethylpyrazine)-tri-copper(i)) |  | 2.71511 | 1.18514 | 1.96391 | 0 | 0 | 0.34886 | JEPPEA | 10.1021/ic060747b | https://doi.org/10.1021/ic060747b
JEPQUR | 298654 | catena-(tetrakis(μ2-Cyano)-diaqua-dicyano-tris((R,R)-N,N'-bis(salicylidene)-1,2-cyclohexanediamine)-iron-tri-manganese dihydrate) |  | 4.65959 | 2.57316 | 1.22811 | 0 | 0 | 0.44868 | JEPQUR | 10.1021/ic060462z | https://doi.org/10.1021/ic060462z
JEPTUU | 607375 | catena-(trans-tetrakis(μ2-Cyano)-octaaqua-octacyano-bis(2,2'-bipyridine)-di-chromium-di-erbium tris(2,2'-bipyridine) heptahydrate) |  | 6.00765 | 4.5463 | 1.06755 | 1056.34 | 989.5 | 0.61276 | JEPTUU | 10.1021/ic060942q | https://doi.org/10.1021/ic060942q
JEPVUW | 607380 | catena-(trans-tetrakis(μ2-Cyano)-octacyano-bis(2,2'-bipyridine)-octaaqua-di-chromium-di-samarium tris(2,2'-bipyridine) heptahydrate) |  | 6.06578 | 4.59005 | 1.01502 | 1092.43 | 1076.26 | 0.61658 | JEPVUW | 10.1021/ic060942q | https://doi.org/10.1021/ic060942q
JEPWIL | 607383 | catena-(trans-tetrakis(μ2-Cyano)-octacyano-bis(2,2'-bipyridine)-octaaqua-di-chromium-di-dysprosium tris(2,2'-bipyridine) heptahydrate) |  | 5.99543 | 4.54688 | 1.05617 | 1076.33 | 1019.09 | 0.61318 | JEPWIL | 10.1021/ic060942q | https://doi.org/10.1021/ic060942q
JEPWOR | 607384 | catena-(trans-tetrakis(μ2-Cyano)-octacyano-bis(2,2'-bipyridine)-octaaqua-di-chromium-di-holmium tris(2,2'-bipyridine) heptahydrate) |  | 6.00237 | 4.55305 | 1.07019 | 1054.32 | 985.176 | 0.61 | JEPWOR | 10.1021/ic060942q | https://doi.org/10.1021/ic060942q
JEPWUX | 607385 | catena-(trans-tetrakis(μ2-Cyano)-octacyano-bis(2,2'-bipyridine)-octaaqua-di-chromium-di-thulium tris(2,2'-bipyridine) heptahydrate) |  | 5.87882 | 4.52588 | 1.07789 | 1045.84 | 970.264 | 0.60936 | JEPWUX | 10.1021/ic060942q | https://doi.org/10.1021/ic060942q
JEPXAE | 607386 | catena-(trans-tetrakis(μ2-Cyano)-octacyano-bis(2,2'-bipyridine)-octaaqua-di-chromium-di-ytterbium tris(2,2'-bipyridine) heptahydrate) |  | 5.83846 | 4.58477 | 1.0735 | 1088.8 | 1014.25 | 0.61014 | JEPXAE | 10.1021/ic060942q | https://doi.org/10.1021/ic060942q
JEPXOS | 625438 | catena-((μ2-4,6-bis((4-Methylphenyl)amino)-1,3,5-triazine-2-carboxylato)-bis(dimethylsulfoxide)-sodium) |  | 2.50417 | 1.54905 | 1.34158 | 0 | 0 | 0.33976 | JEPXOS | 10.1021/cm060056d | https://doi.org/10.1021/cm060056d
JEQHUJ | 285988 | catena-(bis(μ2-Sulfato)-octapyridine-di-cadmium(ii)) |  | 1.98481 | 1.12681 | 1.7189 | 0 | 0 | 0.30418 | JEQHUJ | 10.1039/b606661e | https://doi.org/10.1039/b606661e
JEQJAR | 285989 | catena-(bis(μ2-Sulfato)-hexapyridine-diaqua-di-cadmium(ii) tetrahydrate) |  | 3.52812 | 3.18748 | 1.59425 | 0 | 0 | 0.38904 | JEQJAR | 10.1039/b606661e | https://doi.org/10.1039/b606661e
JEQNAV | 286102 | catena-(bis(μ7-Phosphato)-bis(μ4-phosphato)-tetrakis(μ3-hydrogen phosphato)-octakis(μ3-oxo)-hexakis(μ2-hydroxo)-tetrakis(μ2-oxo)-octa-aqua-dodecaoxo-tetrakis(1,10-phenanthroline-N,N')-dodeca-molybdenum(v)-hepta-zinc(ii) heptahydrate) |  | 3.90576 | 1.31725 | 2.49047 | 0 | 0 | 0.32676 | JEQNAV | 10.1007/s10876-006-0050-4 | https://doi.org/10.1007/s10876-006-0050-4
JEQNUP | 254809 | catena-(bis(μ3-Benzene-1,3,5-tricarboxylato)-nona-aqua-tri-manganese monohydrate) |  | 2.72321 | 1.89641 | 1.68181 | 0 | 0 | 0.34022 | JEQNUP | Not found | https://doi.org/Not found
JERLIC | 266328 | catena-[(μ2-Phenylmalonato)-(μ2-4,4'-bipyridyl)-copper(ii) dihydrate] |  | 3.94157 | 2.03394 | 1.47417 | 0 | 0 | 0.38156 | JERLIC | 10.1021/ic0503986 | https://doi.org/10.1021/ic0503986
JERYUA |  | catena((μ2-Thiophene-2-carboxylato-O,O')-trimethyl-tin) |  | 2.96556 | 1.13442 | 1.78218 | 0 | 0 | 0.35808 | JERYUA | 10.1016/0022-328X(90)80198-9 | https://doi.org/10.1016/0022-328X(90)80198-9
JESCEQ | 608190 | catena-((μ8-p-xylylenediphosphonato)-diaqua-di-cobalt) |  | 1.7277 | 0.94816 | 2.30248 | 0 | 0 | 0.22976 | JESCEQ | 10.1002/ejic.200600465 | https://doi.org/10.1002/ejic.200600465
JESDIU | 1185000 | catena(bis(Hexafluoroacetylacetonato)-(μ2-2-isopropyl-4,4,5,5-tetramethyl-4,5-dihydro-1H-imidazolyl-1-oxyl 3-oxide radical)-di-copper(ii)) |  | 2.56238 | 1.43423 | 1.59752 | 0 | 0 | 0.40224 | JESDIU | 10.1021/ic00339a011 | https://doi.org/10.1021/ic00339a011
JESDUG | 1185002 | catena(bis(bis(Ethylenedithio)tetrathiafulvalene) bromo-(μ2-dicyanamido)-copper) |  | 2.04042 | 1.16015 | 1.92784 | 0 | 0 | 0.2993 | JESDUG | 10.1021/ic00339a004 | https://doi.org/10.1021/ic00339a004
JESDUG01 | 1185003 | catena-(bis(bis(ethylenedithio)tetrathiafulvalene) bromo-(μ2-dicyanamido)-copper) |  | 1.9912 | 0.91467 | 2.01942 | 0 | 0 | 0.26062 | JESDUG01 | 10.1107/S0108270190007843 | https://doi.org/10.1107/S0108270190007843
JESDUG04 | 784974 | catena-((μ2-dicyanamido)-bromo-copper bis(bis(ethylenedithio)tetrathiafulvalene)) |  | 2.00292 | 0.96488 | 1.97727 | 0 | 0 | 0.2737 | JESDUG04 | 10.1002/ejic.201001044 | https://doi.org/10.1002/ejic.201001044
JESDUG05 | 1016180 | catena(bis(bis(Ethylenedithio)tetrathiafulvalene) bromo-(μ2-dicyanamido)-copper) |  | 1.96349 | 0.86608 | 2.11939 | 0 | 0 | 0.24754 | JESDUG05 | 10.1039/C4TC01701C | https://doi.org/10.1039/C4TC01701C
JESDUG06 | 1016181 | catena(bis(bis(Ethylenedithio)tetrathiafulvalene) bromo-(μ2-dicyanamido)-copper) |  | 1.9852 | 0.873 | 2.10669 | 0 | 0 | 0.25208 | JESDUG06 | 10.1039/C4TC01701C | https://doi.org/10.1039/C4TC01701C
JESDUG07 | 1016182 | catena(bis(bis(Ethylenedithio)tetrathiafulvalene) bromo-(μ2-dicyanamido)-copper) |  | 1.9986 | 0.90091 | 2.09445 | 0 | 0 | 0.25712 | JESDUG07 | 10.1039/C4TC01701C | https://doi.org/10.1039/C4TC01701C
JESDUG08 | 1016183 | catena(bis(bis(Ethylenedithio)tetrathiafulvalene) bromo-(μ2-dicyanamido)-copper) |  | 2.03538 | 0.91311 | 2.08079 | 0 | 0 | 0.2631 | JESDUG08 | 10.1039/C4TC01701C | https://doi.org/10.1039/C4TC01701C
JESDUG09 | 1016184 | catena(bis(bis(Ethylenedithio)tetrathiafulvalene) bromo-(μ2-dicyanamido)-copper) |  | 2.06555 | 0.9269 | 2.06662 | 0 | 0 | 0.26856 | JESDUG09 | 10.1039/C4TC01701C | https://doi.org/10.1039/C4TC01701C
JESMOJ | 1185037 | catena-[(μ2-Nitrothiophenolato)-di-mercury(i) nitrate] |  | 3.44034 | 1.79104 | 3.52158 | 0 | 0 | 0.4573 | JESMOJ | Not found | https://doi.org/Not found
JESPUT | 628496 | catena-((μ3-2,4-Dichlorophenoxyacetato)-(μ2-2,4-dichlorophenoxyacetato)-(μ2-aqua)-barium(ii) monohydrate) |  | 2.50823 | 1.17795 | 1.9642 | 0 | 0 | 0.30916 | JESPUT | 10.1107/S0108270106037565 | https://doi.org/10.1107/S0108270106037565
JESQEE | 628498 | catena-((μ2-4,4'-Bipyridine-N,N')-tetra-aqua-zinc(ii) bis(4-hydroxybenzenesulfonate) trihydrate) |  | 5.31771 | 4.25239 | 0.670233 | 2374.48 | 3542.76 | 0.7206 | JESQEE | 10.1107/S0108270106038844 | https://doi.org/10.1107/S0108270106038844
JESQOO | 628501 | catena-(tetrakis(μ2-Dicyanamidato)-bis(bis(3,5-dimethylpyrazol-1-yl)methane)-di-cadmium(ii)) |  | 2.57282 | 1.23051 | 1.57697 | 0 | 0 | 0.3712 | JESQOO | 10.1107/S0108270106039072 | https://doi.org/10.1107/S0108270106039072
JESRUV | 628507 | catena-(bis(μ2-4,4'-Bipyridine-N,N')-di-iodo-zinc(ii)) |  | 2.86756 | 1.4322 | 2.34091 | 0 | 0 | 0.39546 | JESRUV | 10.1107/S0108270106039965 | https://doi.org/10.1107/S0108270106039965
JESXEL | 614158 | catena-((μ2-Chloro)-(μ2-2,3-dimethylpyrazine)-copper(i)) |  | 1.72043 | 1.05122 | 1.90701 | 0 | 0 | 0.2981 | JESXEL | 10.1021/ic060747b | https://doi.org/10.1021/ic060747b
JESXEL01 | 614159 | catena-((μ2-Chloro)-(μ2-2,3-dimethylpyrazine)-copper(i)) |  | 1.9795 | 1.25752 | 1.82518 | 0 | 0 | 0.3364 | JESXEL01 | 10.1021/ic060747b | https://doi.org/10.1021/ic060747b
JESXIP | 298655 | catena-(tetrakis(μ2-Cyano)-diaqua-dicyano-tris((S,S)-N,N'-bis(salicylidene)-1,2-cyclohexanediamine)-iron-tri-manganese dihydrate) |  | 4.65038 | 2.57383 | 1.22811 | 0 | 0 | 0.45086 | JESXIP | 10.1021/ic060462z | https://doi.org/10.1021/ic060462z
JESYOW | 628495 | catena-((μ2-2,6-Dioxo-1,2,3,6-tetrahydropyrimidine-4-carboxylato)-triaqua-cobalt(ii) hydrate) |  | 4.60774 | 4.5047 | 1.71567 | 285.94 | 166.664 | 0.3798 | JESYOW | 10.1107/S010827010603767X | https://doi.org/10.1107/S010827010603767X
JETBOA | 636686 | catena-((μ2-Oxalato)-diaqua-copper(ii) monohydrate) |  | 2.26031 | 1.87815 | 1.84182 | 0 | 0 | 0.40888 | JETBOA | 10.1107/S1600536806055437 | https://doi.org/10.1107/S1600536806055437
JETJOI | 258464 | catena-(Dimethylammonium bis(μ5-benzene-1,3-dicarboxylato)-sodium(i)-zinc(ii)) | MOF-CJ2 | 3.75351 | 3.07812 | 1.38283 | 0 | 0 | 0.4434 | JETJOI | 10.1021/ic051143v | https://doi.org/10.1021/ic051143v
JETJUN |  | catena-(Aqua-(μ2-1-hydroxyethylidene-diphosphonato)-sodium) |  | 1.7193 | 0.87056 | 1.96152 | 0 | 0 | 0.21502 | JETJUN | 10.1107/S010827019000227X | https://doi.org/10.1107/S010827019000227X
JETJUN01 |  | catena-(Aqua-(μ2-1-hydroxyethylidene-diphosphonato)-sodium) |  | 1.73687 | 0.88913 | 1.96181 | 0 | 0 | 0.22458 | JETJUN01 | Not found | https://doi.org/Not found
JETKUO |  | catena(Di-n-butyl-(μ2-1,1-cyclobutanedicarboxylato-O,O'')-tin(iv)) |  | 2.35089 | 1.60729 | 1.4656 | 0 | 0 | 0.39746 | JETKUO | 10.1107/S0108270189011662 | https://doi.org/10.1107/S0108270189011662
JETQOP | 601916 | catena-((μ4-Iodo)-tris(μ3-3,5-dimethyl-1,2,4-triazol-1,2,4-triyl)-tetra-copper) |  | 2.60663 | 1.26401 | 2.16805 | 0 | 0 | 0.40292 | JETQOP | 10.1021/ic0617341 | https://doi.org/10.1021/ic0617341
JETSAD | 297879 | catena-((μ2-4,4'-Bipyridine-N,N')-(μ2-hydrogen phosphito-O,O)-(μ2-hydrogen phosphito-O,O')-cobalt) | ("catena-((μ2-4,4'-bipyridyl)-(μ2-phosphito-O,O)-(μ2-phosphito-O,O')-cobalt(ii))",) | 3.17707 | 1.49621 | 1.70365 | 0 | 0 | 0.34586 | JETSAD | 10.1007/BF02703950 | https://doi.org/10.1007/BF02703950
JETTOS | 269635 | catena-((μ2-hexacosaoxooctamolybdate)-bis(tetrakis(imidazole)-copper(ii)) dihydrate) |  | 3.15117 | 1.51995 | 2.35412 | 0 | 0 | 0.34622 | JETTOS | 10.1002/ejic.200600829 | https://doi.org/10.1002/ejic.200600829
JETTUY | 284101 | catena-(bis(imidazolium) (μ5-heptaoxaoctamolybdate)-tetrakis(imidazole)-di-copper(ii)) |  | 4.04256 | 1.94743 | 2.50995 | 0 | 0 | 0.39624 | JETTUY | 10.1002/ejic.200600829 | https://doi.org/10.1002/ejic.200600829
JETVAF |  | catena(Diaqua-malonato-calcium dihydrate) |  | 3.58755 | 3.34275 | 1.45487 | 0 | 0 | 0.41414 | JETVAF | 10.1021/ic00343a059 | https://doi.org/10.1021/ic00343a059
JETVAG | 284103 | catena-((μ4-hexacosaoxaoctamolybdate)-decakis(imidazole)-tetra-cobalt(ii)) |  | 2.92443 | 1.09163 | 2.32542 | 0 | 0 | 0.31348 | JETVAG | 10.1002/ejic.200600829 | https://doi.org/10.1002/ejic.200600829
JETXAI | 613447 | catena-(tris(μ4-4,4'-Biphenyldicarboxylato)-bis(dimethylformamide)-cobalt(ii)-di-zinc dimethylformamide solvate) |  | 9.57087 | 5.60462 | 0.541116 | 2594.13 | 4794.04 | 0.777 | JETXAI | 10.1039/b609733b | https://doi.org/10.1039/b609733b
JETXEM | 613448 | catena-(tris(μ4-4,4'-Biphenyldicarboxylato)-bis(dimethylformamide)-cadmium(ii)-di-zinc dimethylformamide solvate) |  | 5.87492 | 2.25443 | 1.13834 | 0 | 0 | 0.55076 | JETXEM | 10.1039/b609733b | https://doi.org/10.1039/b609733b
JETXIQ | 613449 | catena-(tris(μ4-4,4'-Biphenyldicarboxylato)-bis(dimethylformamide)-nickel(ii)-di-zinc dimethylformamide solvate) |  | 5.97287 | 2.22501 | 1.07624 | 0 | 0 | 0.55768 | JETXIQ | 10.1039/b609733b | https://doi.org/10.1039/b609733b
JETXOW | 243226 | catena-((μ3-Pyridine-2,5-dicarboxylato)-diaqua-nickel) |  | 1.84602 | 1.09316 | 1.99717 | 0 | 0 | 0.26526 | JETXOW | Not found | https://doi.org/Not found
JETZUE | 638346 | catena-(bis(μ3-Thiocyanato)-(μ2-4,4'-dipyridylsulfide)-di-copper(i)) |  | 2.7814 | 1.27615 | 1.83227 | 0 | 0 | 0.36032 | JETZUE | 10.1021/cg060371c | https://doi.org/10.1021/cg060371c
JETZUE01 | 638347 | catena-(bis(μ3-Thiocyanato)-(μ2-4,4'-dipyridylsulfide)-di-copper(i)) |  | 2.66528 | 1.17031 | 1.8922 | 0 | 0 | 0.34196 | JETZUE01 | 10.1021/cg060371c | https://doi.org/10.1021/cg060371c
JEVBOC | 638351 | catena-(bis(μ2-2-(3-Pyridyl)-4-methylthiazole-5-carboxylato)-diaqua-nickel(ii)) |  | 2.25666 | 1.12171 | 1.62639 | 0 | 0 | 0.3179 | JEVBOC | 10.1021/cg060512a | https://doi.org/10.1021/cg060512a
JEVBOC01 | 638352 | catena-(bis(μ2-2-(3-Pyridyl)-4-methylthiazole-5-carboxylato)-diaqua-nickel(ii)) |  | 2.29361 | 1.60861 | 1.61978 | 0 | 0 | 0.32072 | JEVBOC01 | 10.1021/cg060512a | https://doi.org/10.1021/cg060512a
JEVBUI | 638353 | catena-(bis(μ2-2-(3-Pyridyl)-4-methylthiazole-5-carboxylato)-aqua-copper(ii)) |  | 2.45444 | 1.21957 | 1.64324 | 0 | 0 | 0.32682 | JEVBUI | 10.1021/cg060512a | https://doi.org/10.1021/cg060512a
JEVCAP | 638354 | catena-(bis(μ2-2-(3-Pyridyl)-4-methylthiazole-5-carboxylato)-aqua-zinc(ii)) |  | 2.41661 | 1.16266 | 1.64479 | 0 | 0 | 0.32174 | JEVCAP | 10.1021/cg060512a | https://doi.org/10.1021/cg060512a
JEVCET | 638355 | catena-(bis(μ2-2-(3-Pyridyl)-4-methylthiazole-5-carboxylato)-bis(ethanol)-cobalt(ii)) |  | 2.34559 | 1.37808 | 1.45848 | 0 | 0 | 0.35942 | JEVCET | 10.1021/cg060512a | https://doi.org/10.1021/cg060512a
JEVCIX | 638356 | catena-(bis(μ2-2-(3-Pyridyl)-4-methylthiazole-5-carboxylato)-diaqua-cadmium(ii)) |  | 2.55221 | 0.97593 | 1.7793 | 0 | 0 | 0.31284 | JEVCIX | 10.1021/cg060512a | https://doi.org/10.1021/cg060512a
JEVPIK | 636251 | catena-((μ2-Triphenylphosphine-C,P)-(tetrafluoroborato-F)-silver(i)) |  | 2.36428 | 1.21005 | 1.73257 | 0 | 0 | 0.32236 | JEVPIK | 10.1107/S1600536806054511 | https://doi.org/10.1107/S1600536806054511
JEVTAG | 636792 | catena-((μ6-tetramethylphosphono-1,4-diaminobutane)-bis(μ2-oxalic acid)-diaqua-di-gadolinium(iii) tetrahydrate) |  | 2.49704 | 1.73263 | 2.14883 | 0 | 0 | 0.36088 | JEVTAG | 10.1107/S1600536807000049 | https://doi.org/10.1107/S1600536807000049
JEVTIN | 1185253 | catena((μ3-Chloro)-pentakis(μ2-chloro)-chloro-bis(1,2-dimethoxyethane-O,O')-bis(tetrahydrofuran-O)-di-lanthanum-lithium) |  | 2.3892 | 1.52272 | 1.78582 | 0 | 0 | 0.37218 | JEVTIN | Not found | https://doi.org/Not found
JEVVAI | 636799 | catena-((μ2-oxalato)-dioxo-(isonicotinato)-uranium(vi)) |  | 2.10261 | 0.80916 | 2.96486 | 0 | 0 | 0.28992 | JEVVAI | 10.1107/S1600536806046538 | https://doi.org/10.1107/S1600536806046538
JEVWEM |  | catena((μ2-N,N'-Diethyldithiocarbamato-S,S')-(μ2-iodo)-cadmium) |  | 2.52706 | 1.52264 | 2.34226 | 0 | 0 | 0.38098 | JEVWEM | 10.1016/S0020-1693(00)83186-2 | https://doi.org/10.1016/S0020-1693(00)83186-2
JEVWEM01 | 1185265 | catena((μ2-Iodo)-(μ2-N,N-diethyldithiocarbamato-S,S,S')-cadmium(ii)) |  | 2.73792 | 1.64728 | 2.27966 | 0 | 0 | 0.41878 | JEVWEM01 | Not found | https://doi.org/Not found
JEVZUG | 636825 | catena-((μ4-3-Pyridylphosphonato-κ4-N,O,O',O'')-cobalt(ii)) |  | 1.84624 | 0.737 | 2.17614 | 0 | 0 | 0.24824 | JEVZUG | 10.1107/S1600536807000530 | https://doi.org/10.1107/S1600536807000530
JEWDOE |  | catena-(bis(Pyridinium) bis(μ2-1,2-dithiosquarato)-di-copper(i) dihydrate) |  | 5.41715 | 4.46102 | 1.25516 | 1482.23 | 1180.91 | 0.61518 | JEWDOE | Not found | https://doi.org/Not found
JEXCEV | 623116 | catena-[(μ6-Hexasulfur)-bis(tetrahydrofuran)-di-potassium] |  | 1.99607 | 1.22859 | 1.48752 | 0 | 0 | 0.2418 | JEXCEV | 10.1002/zaac.200600293 | https://doi.org/10.1002/zaac.200600293
JEXCIZ | 623117 | catena-[(μ7-Nonasulfur)-tetrahydrofuran-di-potassium] |  | 2.08809 | 0.96179 | 1.7834 | 0 | 0 | 0.17718 | JEXCIZ | 10.1002/zaac.200600293 | https://doi.org/10.1002/zaac.200600293
JEXJUS | 607896 | catena-((μ4-2,5-Dicarboxybenzene-1,4-dicarboxylato)-(μ2-2,5-dicarboxybenzene-1,4-dicarboxylato)-diaqua-bis(1,10-phenanthroline)-di-zinc(ii)) |  | 2.04241 | 1.13303 | 1.76439 | 0 | 0 | 0.2871 | JEXJUS | 10.1002/zaac.200600260 | https://doi.org/10.1002/zaac.200600260
JEXMOO |  | catena((μ2-chloro)-(μ2-4-nitropyridine-1-oxide)-chloro-mercury(ii)) |  | 1.81988 | 0.97921 | 2.92228 | 0 | 0 | 0.31902 | JEXMOO | Not found | https://doi.org/Not found
JEXNEG | 606522 | catena-((μ2-syn,syn-N,N'-bis(3-Pyridyl)urea)-(μ2-sulfato)-aqua-copper(ii)) |  | 4.02825 | 3.45133 | 1.68424 | 0 | 0 | 0.3694 | JEXNEG | 10.1021/cg0606693 | https://doi.org/10.1021/cg0606693
JEXNIK | 295165 | catena-((μ2-Biphenyl-4,4'-dicarboxylato-O,O',O'',O''')-(μ2-biphenyl-4,4'-dicarboxylato-O,O')-bis(2,6-bis(2-pyridylamino)pyridine)-di-cobalt(ii) trihydrate) |  | 3.57919 | 1.52344 | 1.42043 | 0 | 0 | 0.36846 | JEXNIK | 10.1021/cg060369l | https://doi.org/10.1021/cg060369l
JEXNOQ | 295166 | catena-(bis(μ2-Biphenyl-4,4'-dicarboxylato-O,O')-bis(2-(2-pyridyl)benzimidazole)-di-cobalt(ii)) |  | 2.42033 | 1.33531 | 1.52825 | 0 | 0 | 0.32872 | JEXNOQ | 10.1021/cg060369l | https://doi.org/10.1021/cg060369l
JEXNUW | 293464 | catena-((μ2-Hexamethylene-1,6-diamine-N,N,N',N'-tetrakis(methylenephosphonato))-hexa-aqua-barium(ii) dihydrate) | ("catena-((μ2-Hexamethylene-1,6-diamine-N,N,N',N'-tetrakis((hydroxyphosphinato)methyl))-hexa-aqua-barium(ii) dihydrate)",) | 2.51029 | 1.52576 | 1.70831 | 0 | 0 | 0.3565 | JEXNUW | 10.1021/cg0604172 | https://doi.org/10.1021/cg0604172
JEXPAE | 639333 | catena-((μ2-formato)-(μ2-pyrazine)-nitrato-copper) |  | 1.33806 | 0.81871 | 2.14835 | 0 | 0 | 0.24474 | JEXPAE | 10.1021/ic061590q | https://doi.org/10.1021/ic061590q
JEXPEI | 639334 | catena-((μ8-1,2-ethylenediphosphonato)-diaqua-di-nickel(ii)) |  | 1.78794 | 1.08663 | 2.83735 | 0 | 0 | 0.21476 | JEXPEI | 10.1021/ic0618302 | https://doi.org/10.1021/ic0618302
JEXPIM | 639335 | catena-((μ2-1,2-ethylenediphosphonato)-diaqua-(1,10-phenanthroline)-manganese(ii)) |  | 1.81401 | 1.16582 | 1.74243 | 0 | 0 | 0.29694 | JEXPIM | 10.1021/ic0618302 | https://doi.org/10.1021/ic0618302
JEXPOS | 639336 | catena-(bis(μ6-1,2-ethylenediphosphonato)-di-manganese(ii)) |  | 1.6321 | 0.89488 | 2.46916 | 0 | 0 | 0.21086 | JEXPOS | 10.1021/ic0618302 | https://doi.org/10.1021/ic0618302
JEXPUY | 639337 | catena-((μ8-1,2-ethylenediphosphonato)-diaqua-cobalt(ii)) |  | 1.77574 | 1.09894 | 2.75676 | 0 | 0 | 0.20068 | JEXPUY | 10.1021/ic0618302 | https://doi.org/10.1021/ic0618302
JEXROU | 294174 | catena-(bis(μ2-pyrazine-2-carboxylato)-bis(μ2-oxalato)-tetraaqua-di-praseodymium(iii)) |  | 1.8219 | 0.89339 | 2.45779 | 0 | 0 | 0.23662 | JEXROU | 10.1021/ic061287p | https://doi.org/10.1021/ic061287p
JEXRUA | 611109 | catena-(bis(μ2-pyrazine-2-carboxylato)-bis(μ2-oxalato)-tetraaqua-di-erbium(iii)) |  | 1.80829 | 0.87584 | 2.64346 | 0 | 0 | 0.2369 | JEXRUA | 10.1021/ic061287p | https://doi.org/10.1021/ic061287p
JEXSAH | 291259 | catena-(bis(μ3-2-(1H-imidazol-1-yl)acetato)-manganese(ii)) |  | 1.31466 | 0.9458 | 1.92557 | 0 | 0 | 0.20722 | JEXSAH | 10.1071/CH06183 | https://doi.org/10.1071/CH06183
JEXSEL | 291260 | catena-(bis(μ3-2-(1H-imidazol-1-yl)acetato)-nickel(ii)) |  | 1.26893 | 0.85532 | 2.04354 | 0 | 0 | 0.19398 | JEXSEL | 10.1071/CH06183 | https://doi.org/10.1071/CH06183
JEXSIP | 291262 | catena-(bis(μ2-2-(1H-imidazol-1-yl)acetato)-copper(ii)) |  | 2.47711 | 1.15865 | 1.75385 | 0 | 0 | 0.32474 | JEXSIP | 10.1071/CH06183 | https://doi.org/10.1071/CH06183
JEXSOV | 611110 | catena-((μ4-oxalato)-bis(μ4-nitrato)-bis(μ3-oxalato)-(μ2-oxalato)-dihydroxo-diaqua-tetra-neodymium(iii) pentahydrate) |  | 3.21312 | 2.87844 | 2.87507 | 0 | 0 | 0.32734 | JEXSOV | 10.1021/ic061635n | https://doi.org/10.1021/ic061635n
JEXTAH |  | catena((μ2-2,6-bis(1-(3-Hydroxypropyl)imino)ethylpyridine-N,N',N'',O)-di-isothiocyanato-nickel(ii)) |  | 2.27827 | 1.22941 | 1.47298 | 0 | 0 | 0.33372 | JEXTAH | 10.1039/dt9900003183 | https://doi.org/10.1039/dt9900003183
JEXVAK | 639509 | catena-((μ2-tris(2-(((2-oxido-1-oxo-1,2-dihydroisoquinolin-3-yl)carbonyl)amino)ethyl)amine)-aqua-cerium(iii) monohydrate) |  | 2.97142 | 1.43478 | 1.64835 | 0 | 0 | 0.3311 | JEXVAK | 10.1021/ic0614869 | https://doi.org/10.1021/ic0614869
JEXWEP | 639541 | catena-(bis(μ2-bis(benzimidazol-2-ylmethyl)aminomethylphosphonato)-di-iron(ii) monohydrate) |  | 4.09721 | 2.33346 | 1.46673 | 0 | 0 | 0.3917 | JEXWEP | 10.1021/ic060990a | https://doi.org/10.1021/ic060990a
JEXWIS |  | catena(bis(μ2-3,5-Diamino-1,2,4-triazole-N,N'')-di-isothiocyanato-cadmium(ii)) |  | 2.07548 | 1.10891 | 1.96555 | 0 | 0 | 0.32778 | JEXWIS | 10.1007/BF01274143 | https://doi.org/10.1007/BF01274143
JEXWIT | 639542 | catena-(bis(μ3-hydrogen bis(benzimidazol-2-ylmethyl)aminomethylphosphonato)-di-copper(i)) |  | 3.27315 | 1.40058 | 1.57637 | 0 | 0 | 0.36798 | JEXWIT | 10.1021/ic060990a | https://doi.org/10.1021/ic060990a
JEYCIA | 632020 | catena-(tetrakis(μ2-aqua)-tetra-aqua-bis(tetrathiosquarato)-di calcium(ii)) |  | 1.47199 | 0.81569 | 1.78009 | 0 | 0 | 0.26618 | JEYCIA | 10.1002/zaac.200600334 | https://doi.org/10.1002/zaac.200600334
JEYCIZ | 1185490 | catena(bis(μ2-Benzoato-O,O')-dioxo-uranium(vi)) |  | 2.21671 | 1.05776 | 2.4393 | 0 | 0 | 0.33984 | JEYCIZ | 10.1107/S0108270190002761 | https://doi.org/10.1107/S0108270190002761
JEYCIZ01 | 1057331 | catena-(bis(μ2-Benzoato-O,O')-dioxo-uranium) |  | 2.19423 | 0.99892 | 2.41893 | 0 | 0 | 0.33482 | JEYCIZ01 | 10.1039/C5DT01470K | https://doi.org/10.1039/C5DT01470K
JEYCOG | 619267 | catena-((μ3-N-(6-hydroxy-1-oxohexyl)-N'-((2-oxyphenyl)methylene)hydrazide)-perchlorato-copper(ii)) |  | 2.3382 | 1.33938 | 1.69559 | 0 | 0 | 0.32996 | JEYCOG | 10.1002/zaac.200600309 | https://doi.org/10.1002/zaac.200600309
JEYCUL |  | catena((μ3-2,2'-Dithiodibenzoato-O,O':O'':O''')-(hexamethylenetetraminio-N)-cobalt(ii)) |  | 2.30486 | 1.35295 | 1.67661 | 0 | 0 | 0.28516 | JEYCUL | 10.1107/S010827018900987X | https://doi.org/10.1107/S010827018900987X
JEYCUM | 619268 | catena-(bis(μ3-N-(5-hydroxy-1-oxopentyl)-N'-((2-oxyphenyl)methylene)hydrazide)-di-copper(ii) dipechlorate) |  | 4.06837 | 2.55473 | 1.33467 | 0 | 0 | 0.45256 | JEYCUM | 10.1002/zaac.200600309 | https://doi.org/10.1002/zaac.200600309
JEYDAT | 619269 | catena-(bis(μ3-N-(4-hydroxy-1-oxobutyl)-N'-((2-oxyphenyl)methylene)hydrazide)-copper(ii) diperchlorate) |  | 8.75013 | 8.08013 | 0.699841 | 1798.01 | 2569.17 | 0.71926 | JEYDAT | 10.1002/zaac.200600309 | https://doi.org/10.1002/zaac.200600309
JEYDEX | 619270 | catena-((μ2-N-(6-hydroxy-1-oxohexyl)-N'-((2-oxyphenyl)methylene)hydrazido)-copper(ii)) |  | 2.03808 | 1.19305 | 1.64891 | 0 | 0 | 0.31112 | JEYDEX | 10.1002/zaac.200600309 | https://doi.org/10.1002/zaac.200600309
JEYDIA | 1185495 | catena((μ2-Dicyanamide)-silver) |  | 1.07401 | 0.40125 | 3.31325 | 0 | 0 | 0.21114 | JEYDIA | 10.1107/S0108270190005479 | https://doi.org/10.1107/S0108270190005479
JEYKAZ | 1185519 | catena(bis(μ2-Pentafluoropropionato-O,O')-(μ2-2,4,4,5,5-pentamethyl-4,5-dihydro-1H-imidazolyl-1-oxyl 3-oxide-O,O radical)-manganese) |  | 3.03398 | 2.4478 | 1.76381 | 0 | 0 | 0.34216 | JEYKAZ | 10.1021/ic00346a014 | https://doi.org/10.1021/ic00346a014
JEYNIL | 289445 | catena-(tetrakis(μ2-1,3-bis(4-Pyridyl)propane)-bis(monohydrogen sulfato-O)-di-copper(ii) sulfate monohydrate) |  | 3.33433 | 1.54787 | 1.38489 | 0 | 0 | 0.38478 | JEYNIL | 10.1016/j.molstruc.2006.05.050 | https://doi.org/10.1016/j.molstruc.2006.05.050
JEYNUX | 275666 | catena-(bis(μ3-Chloro)-tetrakis(μ2-chloro)-bis(μ2-N,N,N-trimethylglycinato)-tetra-aqua-bis(N,N,N-trimethylglycinato)-tetra-cadmium(ii) hexakis(μ2-chloro)-di-cadmium(ii)) | catena-(bis(μ3-Chloro)-tetrakis(μ2-chloro)-bis(μ2-betainato)-tetra-aqua-bis(betainato)-tetra-cadmium(ii) hexakis(μ2-chloro)-di-cadmium(ii)) | 6.0724 | 5.73178 | 1.56795 | 599.903 | 382.604 | 0.4999 | JEYNUX | 10.1016/j.molstruc.2006.05.026 | https://doi.org/10.1016/j.molstruc.2006.05.026
JEYSUB | 1185554 | catena((tetrakis(μ3-1-Methylpiperidin-4-thiolato)-dodecakis(μ2-1-methylpiperidin-4-thiolato)-trideca-silver) tridecaperchlorate hydrate) |  | 3.30181 | 1.57346 | 1.77284 | 0 | 0 | 0.42448 | JEYSUB | 10.1016/S0277-5387(00)80288-0 | https://doi.org/10.1016/S0277-5387(00)80288-0
JEYXOB | 297880 | catena-(homopiperazinium bis(μ4-phosphito)-tris(μ2-oxalato)-tetra-iron(ii)) |  | 4.25762 | 2.77868 | 2.00793 | 0 | 0 | 0.4158 | JEYXOB | 10.1007/BF02703950 | https://doi.org/10.1007/BF02703950
JEYZET | 606523 | catena-((μ2-syn,anti-N,N'-bis(3-Pyridyl)urea)-diaqua-(sulfato-O)-copper(ii) dihydrate) |  | 3.79585 | 1.08656 | 1.63623 | 0 | 0 | 0.3692 | JEYZET | 10.1021/cg0606693 | https://doi.org/10.1021/cg0606693
JEYZUJ | 608799 | catena-((μ4-trans-1,4-Cyclohexanedicarboxylato-O,O,O',O'',O'',O''')-(μ2-trans-1,4-cyclohexanedicarboxylato-O,O')-diaqua-di-lead(ii)) |  | 1.80436 | 1.10201 | 2.76914 | 0 | 0 | 0.2663 | JEYZUJ | 10.1002/chem.200600730 | https://doi.org/10.1002/chem.200600730
JEZBEW | 650684 | catena-(bis(μ2-Pyridine-2,4-dicarboxylato)-hexa-aqua-di-nickel(ii) dihydrate) |  | 3.57202 | 2.10458 | 1.72419 | 0 | 0 | 0.35618 | JEZBEW | 10.1107/S1600536807023021 | https://doi.org/10.1107/S1600536807023021
JEZRUB | 1185652 | catena(Diaqua-bis(μ2-4,4'-bipyridine)-zinc hexafluorosilicate) |  | 4.45913 | 2.0855 | 1.38178 | 0 | 0 | 0.3678 | JEZRUB | 10.1039/C39900001677 | https://doi.org/10.1039/C39900001677
JIBFUV | 1185709 | catena(tetrakis(μ2-Aqua)-bis(μ2-terephthalato-O,O')-di-copper(ii) dihydrate) |  | 2.20562 | 1.65639 | 1.76143 | 0 | 0 | 0.3527 | JIBFUV | 10.1107/S0108270190006345 | https://doi.org/10.1107/S0108270190006345
JIBFUV01 | 141927 | catena(tetrakis(μ2-Aqua)-bis(μ2-terephthalato-O,O')-di-copper(ii) dihydrate) |  | 2.38703 | 1.50845 | 1.75816 | 0 | 0 | 0.35384 | JIBFUV01 | 10.1021/ic990400r | https://doi.org/10.1021/ic990400r
JIBFUV02 | 195797 | catena(bis(μ2-Aqua)-(μ2-terephthalato-O,O')-copper(ii) dihydrate) |  | 2.1045 | 1.55644 | 1.75989 | 0 | 0 | 0.34884 | JIBFUV02 | 10.1107/S0108768102009102 | https://doi.org/10.1107/S0108768102009102
JIBXIB |  | catena-(tetrakis(μ2-2-Pyrrolidinone)-bis((nitrato-O,O')-(nitrato-O))-di-mercury(ii)-thorium(iv)) |  | 2.09104 | 1.20415 | 2.85444 | 0 | 0 | 0.32428 | JIBXIB | 10.1016/S0277-5387(00)80690-7 | https://doi.org/10.1016/S0277-5387(00)80690-7
JICFEG |  | catena((5,7,12,14-Tetramethyl-5-aci-nitromethyl-1,4,8,11-tetra-azacyclotetradec-11-ene)-nickel(ii) perchlorate dihydrate) |  | 4.72525 | 3.03267 | 1.08237 | 0 | 0 | 0.4901 | JICFEG | 10.1039/dt9910000053 | https://doi.org/10.1039/dt9910000053
JIDKEM | 1185921 | catena((μ2-Chloro)-tetrakis(μ2-benzamidato-N,O)-di-ruthenium(ii,iii)) methanol solvate |  | 4.00669 | 1.54531 | 1.55966 | 0 | 0 | 0.40898 | JIDKEM | 10.1016/S0277-5387(00)86717-0 | https://doi.org/10.1016/S0277-5387(00)86717-0
JIDMEO |  | catena((μ2-Chloro)-chloro-(O-phenyl-bis(pyrazolidino)thiophosphate-N,N',S)-cadmium(ii)) |  | 2.02359 | 1.25817 | 1.85778 | 0 | 0 | 0.3264 | JIDMEO | 10.1107/S0108270190008800 | https://doi.org/10.1107/S0108270190008800
JIFNOB |  | catena((μ2-Iodo)-iodo-(N-ethylimidazole)-mercury(ii)) |  | 2.27834 | 1.15458 | 3.39264 | 0 | 0 | 0.40976 | JIFNOB | 10.1007/BF01181256 | https://doi.org/10.1007/BF01181256
JIFSIA02 | 260511 | catena-(tetrakis(μ2-2-Aminopyridine-N,N')-(μ2-nitrato-O,O)-bis(nitrato-O,O')-tri-silver(i)) |  | 2.14328 | 1.02594 | 2.08395 | 0 | 0 | 0.30846 | JIFSIA02 | 10.1016/j.ica.2005.04.002 | https://doi.org/10.1016/j.ica.2005.04.002
JIFXIG | 631941 | catena-[(μ4-D-2,3-Dihydroxybutanedioato)-(μ2-D-2,3-dihydroxybutanedioato)-diaqua-di-magnesium trihydrate] | catena-[(μ4-D-Dihydrogen tartrato)-(μ2-D-dihydrogen tartrato)-diaqua-di-magnesium trihydrate] | 2.8591 | 1.32888 | 1.5677 | 0 | 0 | 0.38834 | JIFXIG | 10.1021/cg070388a | https://doi.org/10.1021/cg070388a
JIFXOM | 631946 | catena-[(μ2-meso-2,3-Dihydroxybutanedioato)-diaqua-magnesium] | catena-[(μ2-meso-Dihydrogen tartrato)-diaqua-magnesium] | 2.01324 | 1.25091 | 1.80457 | 0 | 0 | 0.28126 | JIFXOM | 10.1021/cg070388a | https://doi.org/10.1021/cg070388a
JIHROH | 1186242 | catena(bis(μ3-Tricyanomethane-N)-zinc) |  | 1.62914 | 1.21457 | 1.95956 | 0 | 0 | 0.24556 | JIHROH | 10.1039/c39910000445 | https://doi.org/10.1039/c39910000445
JIHROH01 |  | catena-(bis(μ3-Tricyanomethanide)-zinc(ii)) |  | 1.62982 | 1.21503 | 1.95956 | 0 | 0 | 0.2452 | JIHROH01 | 10.1039/a904383g | https://doi.org/10.1039/a904383g
JIKKOD | 1186405 | catena((μ2-Isothiocyanato-N,S)-isothiocyanato-(N-(2-hydroxyethyl)-2-pyridinecarboxaldiminato-N,N')-manganese(ii)) |  | 2.33898 | 1.01198 | 1.56835 | 0 | 0 | 0.31916 | JIKKOD | 10.1016/S0020-1693(00)91057-0 | https://doi.org/10.1016/S0020-1693(00)91057-0
JILBUB |  | catena((Hexamethylphosphoramido-O)-(2-mercaptopyridinato-N,N',S)-lithium) |  | 2.22601 | 1.14498 | 1.2579 | 0 | 0 | 0.35456 | JILBUB | 10.1039/dt9910000765 | https://doi.org/10.1039/dt9910000765
JILVUW | 646396 | catena-((μ3-C-(4-Chloro-n-butyl)pyrogallo(4)arene)-acetonitrile-triaqua-chloro-cesium) |  | 2.47129 | 1.14427 | 1.57193 | 0 | 0 | 0.31574 | JILVUW | 10.1039/b707009h | https://doi.org/10.1039/b707009h
JILWAD | 646397 | catena-((μ5-C-(n-Hexyl)pyrogallo(4)arene)-chloro-cesium acetonitrile clathrate) |  | 4.52188 | 1.55487 | 1.21787 | 0 | 0 | 0.42452 | JILWAD | 10.1039/b707009h | https://doi.org/10.1039/b707009h
JILXIM | 646863 | catena-(bis(μ2-Cyano-C,N)-(μ2-4-pyridinecarbaldehyde isonicotinoyl hydrazone-N,N')-di-copper(i)) |  | 6.24778 | 4.25091 | 0.892753 | 1859.68 | 2083.08 | 0.67306 | JILXIM | 10.1039/b705603f | https://doi.org/10.1039/b705603f
JIMCEO | 633410 | catena-(bis(μ2-1,3-bis(Tetrazol-1-yl)-2-propanol-N,N')-(μ2-1,3-bis(tetrazol-1-yl)-2-(trifluoroboryloxy)propane-N,N')-iron(ii) tetrafluoroborate acetonitrile solvate hydrate) |  | 2.28261 | 0.95767 | 1.87069 | 0 | 0 | 0.28192 | JIMCEO | 10.1016/j.ica.2006.12.010 | https://doi.org/10.1016/j.ica.2006.12.010
JIMCUE | 628140 | catena-(bis(μ4-Adipato-O,O,O',O')-(μ4-adipato-O,O',O'',O''')-tetrakis(2,2'-bipyridine-N,N')-tetra-copper(ii) bis(1,1,3,3-tetracyano-2-ethoxypropenide) dihydrate) |  | 2.91781 | 1.43058 | 1.5553 | 0 | 0 | 0.32388 | JIMCUE | 10.1016/j.ica.2007.03.005 | https://doi.org/10.1016/j.ica.2007.03.005
JIMGIW | 645608 | catena-(bis(μ2-4,4'-Bipyridine-N,N')-bis(μ2-3,3-tetramethyleneglutate-O,O',O'')-diaqua-di-cobalt tetrahydrate) |  | 4.4923 | 1.70201 | 1.29208 | 0 | 0 | 0.42118 | JIMGIW | 10.1016/j.ica.2007.05.028 | https://doi.org/10.1016/j.ica.2007.05.028
JIMQAY01 | 993875 | catena-[aqua-(1,10-phenanthroline)-(2,4,6-trimethylbenzoato)-(μ-2,4,6-trimethylbenzoato)-manganese(ii)] |  | 2.8287 | 2.08115 | 1.35724 | 0 | 0 | 0.34134 | JIMQAY01 | 10.1039/C4CE01043D | https://doi.org/10.1039/C4CE01043D
JIMQEC | 265070 | catena-((μ2-Oxalato)-penta-aqua-samarium(iii) chloride dihydrate) |  | 3.02408 | 2.2145 | 1.86537 | 0 | 0 | 0.48278 | JIMQEC | Not found | https://doi.org/Not found
JIMRAZ | 643626 | catena-((μ2-4,4'-Bipyridine)-diaqua-bis(2-oxo-1(1H)-pyridineacetato-O)-cobalt(ii) hexahydrate) |  | 3.87834 | 2.01631 | 1.27319 | 0 | 0 | 0.4304 | JIMRAZ | Not found | https://doi.org/Not found
JIMXAE |  | catena-(bis(μ2-2-Ethylhexanoato-O,O')-diethanol-(nitrato-O,O')-neodymium(iii)) |  | 2.94959 | 2.00712 | 1.29743 | 0 | 0 | 0.47008 | JIMXAE | Not found | https://doi.org/Not found
JIMYEK | 611302 | catena-((μ3-Glutarato)-(picolinato)-diaqua-samarium(iii)) |  | 1.73118 | 1.08369 | 2.16367 | 0 | 0 | 0.27264 | JIMYEK | 10.1002/ejic.200601213 | https://doi.org/10.1002/ejic.200601213
JINFAO | 665634 | catena-(bis(μ3-Isonicotinato-N,O,O')-(μ2-carbonyl)-di-copper(i)) |  | 1.7686 | 1.14585 | 2.02112 | 0 | 0 | 0.3019 | JINFAO | 10.1021/om700662h | https://doi.org/10.1021/om700662h
JINFES | 665639 | catena-(bis(μ3-Nicotinato-N,O,O')-(μ2-carbonyl)-di-copper(i)) |  | 2.31676 | 1.30188 | 1.8757 | 0 | 0 | 0.35028 | JINFES | 10.1021/om700662h | https://doi.org/10.1021/om700662h
JIPKUP | 653306 | catena-(tetrakis(μ2-Acetato-O,O,O')-bis(μ2-acetato-O,O')-aqua-di-erbium) |  | 2.66638 | 1.49278 | 2.37825 | 0 | 0 | 0.3347 | JIPKUP | Not found | https://doi.org/Not found
JIPLOK | 653311 | catena-(bis(μ2-Acetato-O,O,O')-(μ2-acetato-O,O')-(acetic acid-O)-neodymium acetic acid solvate) |  | 4.13725 | 2.20973 | 1.6258 | 0 | 0 | 0.4591 | JIPLOK | Not found | https://doi.org/Not found
JIPLUQ | 653312 | catena-((μ3-Benzoato-O,O,O',O')-tetrakis(μ2-benzoato-O,O,O')-bis(benzoic acid-O)-di-europium) |  | 2.49743 | 1.66064 | 1.68496 | 0 | 0 | 0.35026 | JIPLUQ | Not found | https://doi.org/Not found
JIPMAX | 653313 | catena-(pentakis(μ2-Acetato-O,O,O')-(μ2-acetato-O,O')-aqua-di-samarium) |  | 2.89543 | 1.60661 | 2.14609 | 0 | 0 | 0.36176 | JIPMAX | Not found | https://doi.org/Not found
JIPMIF | 653315 | catena-(tris(μ2-Benzoato-O,O,O')-hexakis(μ2-benzoato-O,O')-tri-gadolinium) |  | 2.68707 | 1.52242 | 1.76243 | 0 | 0 | 0.3644 | JIPMIF | Not found | https://doi.org/Not found
JIPMOL | 653316 | catena-(bis(μ3-Benzoato-O,O,O')-bis(μ2-benzoato-O,O')-di-iron) |  | 2.32458 | 1.45258 | 1.54047 | 0 | 0 | 0.34852 | JIPMOL | Not found | https://doi.org/Not found
JIPMUR | 653317 | catena-((μ3-Propionato-O,O,O',O')-bis(μ2-propionato-O,O,O')-tris(μ2-propionato-O,O')-bis(propionic acid-O)-di-neodymium) |  | 2.94639 | 1.29728 | 1.72461 | 0 | 0 | 0.3737 | JIPMUR | Not found | https://doi.org/Not found
JIPNEC | 653319 | catena-(bis(μ4-Benzoato-O,O,O',O')-bis(μ3-benzoato-O,O,O',O')-tetrakis(μ3-benzoato-O,O,O')-hexakis(μ2-benzoato-O,O')-bis(benzoic acid-O)-hepta-manganese) |  | 3.93564 | 1.34527 | 1.46396 | 0 | 0 | 0.36824 | JIPNEC | Not found | https://doi.org/Not found
JIPNIG | 653320 | catena-(bis(μ2-Acetato-O,O,O')-(μ2-acetato-O,O')-(acetic acid-O)-samarium acetic acid solvate) |  | 4.57085 | 3.61786 | 1.62301 | 0 | 0 | 0.47452 | JIPNIG | Not found | https://doi.org/Not found
JIPNUS | 653322 | catena-(pentakis(μ2-Benzoato-O,O,O')-(μ2-benzoato-O,O')-di-praseodymium) |  | 2.85234 | 1.49566 | 1.73263 | 0 | 0 | 0.3411 | JIPNUS | Not found | https://doi.org/Not found
JIPPAA | 653323 | catena-(pentakis(μ2-Acetato-O,O,O')-(μ2-acetato-O,O')-aqua-di-neodymium) |  | 3.05373 | 1.64688 | 2.097 | 0 | 0 | 0.35506 | JIPPAA | Not found | https://doi.org/Not found
JIPPEE | 653324 | catena-(pentakis(μ2-Benzoato-O,O,O')-tridecakis(μ2-benzoato-O,O')-hexa-holmium) |  | 3.9779 | 1.46322 | 1.79843 | 0 | 0 | 0.3567 | JIPPEE | Not found | https://doi.org/Not found
JIPPII | 653325 | catena-(tetrakis(μ3-Acetato-O,O,O',O')-hexakis(μ3-acetato-O,O,O')-tetradecakis(μ2-acetato-O,O,O')-hexakis(μ2-acetato-O,O')-deca-neodymium(iii)) |  | 3.20557 | 1.38878 | 2.17892 | 0 | 0 | 0.34964 | JIPPII | 10.1002/zaac.200700407 | https://doi.org/10.1002/zaac.200700407
JIQGEV | 1186899 | catena((μ4-3-Nitrophenyl-2-olato-C,O,O,O')-silver(i)) |  | 1.56758 | 0.93224 | 2.58711 | 0 | 0 | 0.25022 | JIQGEV | 10.1071/C97100 | https://doi.org/10.1071/C97100
JIQGIZ | 1186900 | catena(bis(μ3-2-Nitrophenoxo)-di-thallium) |  | 1.71118 | 0.92771 | 3.26097 | 0 | 0 | 0.23842 | JIQGIZ | 10.1071/C97100 | https://doi.org/10.1071/C97100
JIQGIZ01 | 1425544 | catena-((μ-2-nitrophenolato)-thallium) |  | 1.62585 | 0.85623 | 3.35229 | 0 | 0 | 0.21726 | JIQGIZ01 | Not found | https://doi.org/Not found
JIQGOF | 1186901 | catena((μ2-Aqua)-(μ2-4-nitrophenoxo)-silver(i)) |  | 1.63776 | 0.98565 | 2.40801 | 0 | 0 | 0.24788 | JIQGOF | 10.1071/C97100 | https://doi.org/10.1071/C97100
JIQHEW | 1186904 | catena((μ2-Aqua)-(μ4-3-picrato)-di-silver) |  | 2.01264 | 0.8084 | 2.42749 | 0 | 0 | 0.23758 | JIQHEW | 10.1071/C97100 | https://doi.org/10.1071/C97100
JIQSOS | 666298 | catena-[bis(μ3-Cyano-C,N,N)-(μ3-1,4,5,8,9,12-hexa-azatriphenylene)-dicyano-tetra-aqua-ruthenium(ii)-di-sodium(i)] |  | 1.99914 | 1.32475 | 1.79162 | 0 | 0 | 0.23416 | JIQSOS | 10.1021/ja072672w | https://doi.org/10.1021/ja072672w
JIQSUY | 666299 | catena-[tetrakis(μ2-Cyano)-bis(μ2-1,4,5,8,9,12-hexa-azatriphenylene)-octakis(cyano)-(1,4,5,8,9,12-hexa-azatriphenylene)-deca-aqua-di-europium(iii)-tri-ruthenium(ii) hexadecahydrate] |  | 4.57655 | 2.60261 | 1.64876 | 0 | 0 | 0.42624 | JIQSUY | 10.1021/ja072672w | https://doi.org/10.1021/ja072672w
JIQTAF | 666300 | catena-[tetrakis(μ2-Cyano)-bis(μ2-1,4,5,8,9,12-hexa-azatriphenylene)-octakis(cyano)-(1,4,5,8,9,12-hexa-azatriphenylene)-deca-aqua-di-samarium(iii)-tri-ruthenium(ii) undecahydrate] |  | 4.52463 | 2.17805 | 1.73621 | 0 | 0 | 0.40304 | JIQTAF | 10.1021/ja072672w | https://doi.org/10.1021/ja072672w
JIQTEJ | 666301 | catena-[tetrakis(μ2-Cyano)-bis(μ2-1,4,5,8,9,12-hexa-azatriphenylene)-octakis(cyano)-(1,4,5,8,9,12-hexa-azatriphenylene)-deca-aqua-di-gadolinium(iii)-tri-ruthenium(ii) hexadecahydrate] |  | 4.56422 | 2.60751 | 1.66597 | 0 | 0 | 0.42726 | JIQTEJ | 10.1021/ja072672w | https://doi.org/10.1021/ja072672w
JIQTIN | 666302 | catena-[tetrakis(μ2-Cyano)-bis(μ2-1,4,5,8,9,12-hexa-azatriphenylene)-octakis(cyano)-(1,4,5,8,9,12-hexa-azatriphenylene)-deca-aqua-di-neodymium(iii)-tri-ruthenium(ii) octadecahydrate] |  | 4.6279 | 2.62038 | 1.62203 | 0 | 0 | 0.43098 | JIQTIN | 10.1021/ja072672w | https://doi.org/10.1021/ja072672w
JIQTOT | 666303 | catena-[tetrakis(μ2-Cyano)-(1,4,5,8,9,12-hexa-azatriphenylene)-bis(nitrato-O,O')-nona-aqua-di-ytterbium(iii)-ruthenium(ii) bis(nitrate) hydrate] |  | 4.32518 | 2.93238 | 1.78008 | 0 | 0 | 0.47628 | JIQTOT | 10.1021/ja072672w | https://doi.org/10.1021/ja072672w
JIQTUZ | 666304 | catena-[decakis(μ2-Cyano)-bis(μ2-1,4,5,8,9,12-hexa-azatriphenylene)-hexakis(cyano)-(nitrato-O,O')-dodeca-aqua-tetra-ruthenium(ii)-tri-ytterbium(iii) icosahydrate] |  | 4.29452 | 2.23987 | 1.75992 | 0 | 0 | 0.47038 | JIQTUZ | 10.1021/ja072672w | https://doi.org/10.1021/ja072672w
JIQVAH | 666305 | catena-[(μ3-1,4,5,8,9,12-Hexa-azatriphenylene)-octakis(μ2-cyano)-tetracyano-octa-aqua-tri-ruthenium(ii)-di-ytterbium(iii) tridecahydrate] |  | 3.79595 | 2.86007 | 1.88108 | 0 | 0 | 0.46088 | JIQVAH | 10.1021/ja072672w | https://doi.org/10.1021/ja072672w
JIQXAJ | 647947 | catena-[bis(μ2-Trifluoromethanesulfonato-O,O')-(μ2-2-phenyl-4,6-bis(1-methyl-2-(pyridin-2-ylmethylidene)hydrazinyl)pyrimidine)-bis(trifluoromethanesulfonato-O)-aqua-di-lead(ii)] |  | 2.35509 | 1.06694 | 2.24128 | 0 | 0 | 0.32388 | JIQXAJ | 10.1002/zaac.200700354 | https://doi.org/10.1002/zaac.200700354
JIQXIR | 644665 | catena-[tris(μ2-N,N'-bis(4-Pyridylethyl) pyromellitic diimide-N,N')-tetrakis(nitrato-O,O')-di-cobalt(ii) chloroform ethanol solvate tetrahydrate] |  | 5.66924 | 3.59404 | 1.20574 | 0 | 0 | 0.4735 | JIQXIR | 10.1002/zaac.200700362 | https://doi.org/10.1002/zaac.200700362
JIQXOX | 644666 | catena-[tris(μ2-N,N'-bis(4-Pyridylethyl) pyromellitic diimide-N,N')-tetrakis(nitrato-O,O')-di-cadmium chloroform methanol solvate dihydrate] |  | 5.9713 | 3.68245 | 1.25987 | 0 | 0 | 0.48196 | JIQXOX | 10.1002/zaac.200700362 | https://doi.org/10.1002/zaac.200700362
JIQYEO | 644358 | catena-[(μ2-1,4-bis(3-Pyridyl)-2,3-diaza-1,3-butadiene-N,N')-bis(iodo)-mercury(ii)] |  | 2.17417 | 1.3286 | 2.76465 | 0 | 0 | 0.36538 | JIQYEO | 10.1002/zaac.200700298 | https://doi.org/10.1002/zaac.200700298
JIQYEO01 | 643426 | catena-[(μ2-1,4-bis(3-Pyridyl)-2,3-diaza-1,3-butadiene)-diiodo-mercury(ii)] |  | 2.19495 | 1.44955 | 2.75866 | 0 | 0 | 0.36408 | JIQYEO01 | 10.1016/j.poly.2007.12.002 | https://doi.org/10.1016/j.poly.2007.12.002
JIQYIS | 644359 | catena-[(μ2-1,4-bis(4-Pyridyl)-2,3-diaza-1,3-butadiene-N,N')-bis(iodo)-mercury(ii)] |  | 2.38351 | 1.40842 | 2.66515 | 0 | 0 | 0.38856 | JIQYIS | 10.1002/zaac.200700298 | https://doi.org/10.1002/zaac.200700298
JIQYIS01 | 643431 | catena-((μ2-1,4-bis(4-Pyridyl)-2,3-diaza-1,3-butadiene-N,N')-bis(iodo)-mercury(ii)) | catena-[(μ2-1,4-bis(4-Pyridyl)-2,3-diaza-1,3-butadiene)-diiodo-mercury(ii)] | 2.31816 | 1.43545 | 2.66207 | 0 | 0 | 0.39424 | JIQYIS01 | 10.1016/j.poly.2007.12.002 | https://doi.org/10.1016/j.poly.2007.12.002
JIQYOY | 644360 | catena-[(μ2-1,4-bis(3-Pyridyl)-2,3-diaza-1,3-butadiene-N,N')-(nitrato-O,O')-(nitrato-O)-aqua-zinc(ii) monohydrate] |  | 2.52197 | 1.20225 | 1.65369 | 0 | 0 | 0.33302 | JIQYOY | 10.1002/zaac.200700298 | https://doi.org/10.1002/zaac.200700298
JIQYUE | 644361 | catena-[(μ2-1,4-bis(3-Pyridyl)-2,3-diaza-1,3-butadiene-N,N')-silver(i) trifluoromethanesulfonate] |  | 5.29793 | 2.86879 | 1.29174 | 0 | 0 | 0.52346 | JIQYUE | 10.1002/zaac.200700298 | https://doi.org/10.1002/zaac.200700298
JIQZAL | 644362 | catena-[(μ2-1,4-bis(4-Pyridyl)-2,3-diaza-1,3-butadiene-N,N')-tetra-aqua-zinc(ii) bis(4-methylbenzenesulfonate) ethanol solvate] |  | 5.85595 | 4.61375 | 0.626129 | 2265.92 | 3618.94 | 0.73178 | JIQZAL | 10.1002/zaac.200700298 | https://doi.org/10.1002/zaac.200700298
JIRNEE | 672399 | catena-(bis(μ3-Acetylsalicylato)-(μ2-aqua)-di-lithium) | catena-(bis(μ3-Aspirin)-(μ2-aqua)-di-lithium) | 2.25126 | 1.6461 | 1.40635 | 0 | 0 | 0.31226 | JIRNEE | 10.1107/S0108270107051104 | https://doi.org/10.1107/S0108270107051104
JIRNII | 672401 | catena-((μ2-Chlorido)-(μ2-thiocyanato-κ2N:S)-(2,2-bipyridyl-κ2N,N')-cadmium(ii)) |  | 2.07338 | 1.04179 | 1.96201 | 0 | 0 | 0.31554 | JIRNII | 10.1107/S0108270107052638 | https://doi.org/10.1107/S0108270107052638
JIRNON | 1187007 | catena-(bis(μ2-Diphenylphosphinato-O,O')-cobalt(ii)) |  | 2.26803 | 1.5094 | 1.47034 | 0 | 0 | 0.34854 | JIRNON | 10.1139/v91-043 | https://doi.org/10.1139/v91-043
JIRNOO | 672402 | catena-((μ2-2,6-dipicolinato-κ3O2,O6:O2')-(dipyrido(3,2-a:2',3'-c)phenazine-κ2N,N')-nickel(ii)) |  | 2.24908 | 1.28621 | 1.68973 | 0 | 0 | 0.28698 | JIRNOO | 10.1107/S0108270107053851 | https://doi.org/10.1107/S0108270107053851
JIRNUT | 1187008 | catena-(bis(μ2-Diphenylphosphinato-O,O')-manganese(ii)) |  | 2.21095 | 1.38811 | 1.43577 | 0 | 0 | 0.34872 | JIRNUT | 10.1139/v91-043 | https://doi.org/10.1139/v91-043
JIRNUU | 672403 | catena-((μ3-2-oxo-4-oxido-1,2-dihydropyrimidine-5-carboxylato-κ4O4,O5:O2:O2)-diaqua-manganese(ii)) |  | 1.41777 | 0.92247 | 2.19723 | 0 | 0 | 0.19942 | JIRNUU | 10.1107/S0108270107053875 | https://doi.org/10.1107/S0108270107053875
JIRPUW | 672408 | catena-((μ2-Hydroxido)-(μ2-naphthalene-1-carboxylato-κ2O:O')-aqua-copper(ii)) |  | 1.85948 | 1.22319 | 1.73204 | 0 | 0 | 0.31408 | JIRPUW | 10.1107/S0108270107054650 | https://doi.org/10.1107/S0108270107054650
JIRQEH | 672423 | catena-((μ3-4-Nitrophthalato-κ3O1:O2:O2')-triaqua-zinc(ii)) |  | 1.86083 | 0.95577 | 1.99929 | 0 | 0 | 0.2613 | JIRQEH | 10.1107/S0108270107054509 | https://doi.org/10.1107/S0108270107054509
JIRYUE |  | catena(Di-potassium aqua-(μ3-citrato)-(μ2-ctrato)-di-bismuth pentahydrate) |  | 4.771 | 2.4545 | 2.235 | 0 | 0 | 0.47468 | JIRYUE | 10.1021/ic00012a001 | https://doi.org/10.1021/ic00012a001
JISCUK | 686675 | catena-[(μ4-Phthalocyaninato)-potassium] |  | 1.96903 | 1.10356 | 1.5796 | 0 | 0 | 0.24398 | JISCUK | 10.1021/ic060727+ | https://doi.org/10.1021/ic060727+
JISDOE | 1187079 | catena-(μ2-2,6-bis(N-(2-(2-Pyridyl)ethyl)formimidoyl)-1-methoxybenzene-N,N',N'',N''')-copper(i) tetrafluoroborate chloroform solvate |  | 5.49891 | 4.82447 | 1.05064 | 722.546 | 687.72 | 0.52116 | JISDOE | 10.1039/c39910000917 | https://doi.org/10.1039/c39910000917
JISGOH |  | catena-bis((μ2-1,3-Azido)-pyridine)-manganese(ii) |  | 2.20207 | 1.10803 | 1.63457 | 0 | 0 | 0.27146 | JISGOH | Not found | https://doi.org/Not found
JISSEK | 645749 | catena-((μ6-2-phosphonatoethanesulfonato)-aqua-samarium(iii)) |  | 1.87936 | 1.2637 | 3.13116 | 0 | 0 | 0.23806 | JISSEK | 10.1021/ic7009397 | https://doi.org/10.1021/ic7009397
JISSIO | 645750 | catena-((μ6-2-phosphonatoethanesulfonato)-aqua-cerium(iii)) |  | 1.93483 | 1.35624 | 2.92375 | 0 | 0 | 0.2554 | JISSIO | 10.1021/ic7009397 | https://doi.org/10.1021/ic7009397
JISSOU | 645751 | catena-((μ6-2-phosphonatoethanesulfonato)-aqua-lanthanum(iii)) |  | 1.94859 | 1.38324 | 2.85597 | 0 | 0 | 0.265 | JISSOU | 10.1021/ic7009397 | https://doi.org/10.1021/ic7009397
JISSUA | 645752 | catena-((μ6-2-phosphonatoethanesulfonato)-aqua-neodymium(iii)) |  | 1.91338 | 1.31322 | 3.00597 | 0 | 0 | 0.2518 | JISSUA | 10.1021/ic7009397 | https://doi.org/10.1021/ic7009397
JISVEN | 648228 | catena-((μ4-2,2'-bipyridine-4,4'-dicarboxylato-O,O',O'',O''')-bis(μ3-2,2'-bipyridine-4,4'-dicarboxylato-O,O,O',O'',O''')-tetrakis(dimethyl sulfoxide-O)-di-europium(iii) dimethyl sulfoxide solvate dihydrate) |  | 5.13955 | 4.62312 | 1.51518 | 487.653 | 321.846 | 0.4283 | JISVEN | 10.1021/ic701162j | https://doi.org/10.1021/ic701162j
JISYEQ | 652139 | catena-(bis(μ2-Dicyanamido)-tetrakis(8-aminoquinoline)-di-iron(ii) diperchlorate methanol solvate) |  | 4.13418 | 2.33214 | 1.14745 | 0 | 0 | 0.48164 | JISYEQ | 10.1002/chem.200700998 | https://doi.org/10.1002/chem.200700998
JISYEQ01 | 652140 | catena-(bis(μ2-Dicyanamido)-tetrakis(8-aminoquinoline)-di-iron(ii) diperchlorate methanol solvate) |  | 3.93368 | 2.29605 | 1.22779 | 0 | 0 | 0.45018 | JISYEQ01 | 10.1002/chem.200700998 | https://doi.org/10.1002/chem.200700998
JITFAU | 676853 | catena-[(μ5-5,10,15,20-tetrakis(4-Pyridyl)porphyrinato)-diiodo-di-cadmium(ii)] |  | 5.30781 | 1.58917 | 1.71072 | 0 | 0 | 0.44512 | JITFAU | 10.1021/cg0705456 | https://doi.org/10.1021/cg0705456
JITFEY | 676854 | catena-[bis(μ2-5,10,15,20-tetrakis(4-Pyridyl)porphyrinato)-bis(μ2-2-mercaptoethanol)-di-cadmium(ii) dimethylformamide solvate] |  | 5.67939 | 2.18645 | 1.33165 | 0 | 0 | 0.45632 | JITFEY | 10.1021/cg0705456 | https://doi.org/10.1021/cg0705456
JITFIC | 654363 | catena-[(μ3-Isophthalato)-(μ2-N,N'-bis(4-pyridylmethyl)piperazine)-cobalt(ii)] |  | 2.58773 | 1.09442 | 1.47544 | 0 | 0 | 0.33526 | JITFIC | 10.1021/cg700664u | https://doi.org/10.1021/cg700664u
JITFOI | 654364 | catena-[(μ3-Isophthalato)-(μ2-N,N'-bis(4-pyridylmethyl)piperazine)-cadmium(ii)] |  | 2.65218 | 1.11502 | 1.58809 | 0 | 0 | 0.35604 | JITFOI | 10.1021/cg700664u | https://doi.org/10.1021/cg700664u
JITFUO | 654365 | catena-[(μ2-Isophthalato)-(μ2-N,N'-bis(4-pyridylmethyl)piperazine)-aqua-nickel(ii) monohydrate] |  | 2.68576 | 2.12057 | 1.40086 | 0 | 0 | 0.3726 | JITFUO | 10.1021/cg700664u | https://doi.org/10.1021/cg700664u
JITGAV | 654366 | catena-[bis(μ2-Isophthalato)-bis(μ2-N,N'-bis(4-pyridylmethyl)piperazine)-di-zinc(ii) dihydrate] |  | 2.98696 | 1.77388 | 1.40348 | 0 | 0 | 0.3764 | JITGAV | 10.1021/cg700664u | https://doi.org/10.1021/cg700664u
JITHAW | 620380 | catena-[(μ5-6-Methylpyridine-2,4-dicarboxylato N-oxide)-aqua-manganese(ii)] |  | 1.55922 | 0.62916 | 2.08894 | 0 | 0 | 0.20202 | JITHAW | 10.1021/cg070363b | https://doi.org/10.1021/cg070363b
JITHEA | 620381 | catena-[(μ3-6-Methylpyridine-2,4-dicarboxylato N-oxide)-diaqua-copper(ii)] |  | 1.88715 | 1.17188 | 1.99285 | 0 | 0 | 0.2643 | JITHEA | 10.1021/cg070363b | https://doi.org/10.1021/cg070363b
JITHIE | 620382 | catena-[bis(μ2-6-Methylpyridine-2,4-dicarboxylato N-oxide)-bis(μ2-4,4'-bipyridyl)-diaqua-di-cobalt(ii) dihydrate] |  | 3.92522 | 2.2101 | 1.49542 | 0 | 0 | 0.37094 | JITHIE | 10.1021/cg070363b | https://doi.org/10.1021/cg070363b
JITHOK | 620383 | catena-[bis(μ2-6-Methylpyridine-2,4-dicarboxylato N-oxide)-bis(μ2-4,4'-bipyridyl)-diaqua-di-nickel(ii) dihydrate] |  | 3.87788 | 2.15255 | 1.51629 | 0 | 0 | 0.3687 | JITHOK | 10.1021/cg070363b | https://doi.org/10.1021/cg070363b
JITHUQ | 620384 | catena-[(μ4-1,2,3,4-tetrakis(4-Pyridyl)butane)-bis(μ2-6-methylpyridine-2,4-carboxylato N-oxide)-di-cobalt(ii) dihydrate] |  | 3.52752 | 2.23819 | 1.51068 | 0 | 0 | 0.34652 | JITHUQ | 10.1021/cg070363b | https://doi.org/10.1021/cg070363b
JITJAY | 620385 | catena-[(μ4-1,2,3,4-tetrakis(4-Pyridyl)butane)-bis(μ2-6-methylpyridine-2,4-carboxylato N-oxide)-di-nickel(ii) hydrate] |  | 3.50664 | 2.24914 | 1.53141 | 0 | 0 | 0.33996 | JITJAY | 10.1021/cg070363b | https://doi.org/10.1021/cg070363b
JITJIG | 620387 | catena-[(μ4-1,2,3,4-tetrakis(4-Pyridyl)butane)-bis(μ2-6-methylpyridine-2,4-carboxylato N-oxide)-di-cadmium(ii) dihydrate] |  | 3.28458 | 2.02531 | 1.61125 | 0 | 0 | 0.37234 | JITJIG | 10.1021/cg070363b | https://doi.org/10.1021/cg070363b
JITPEI | 659646 | catena-((μ2-4,4'-bipyridylethene)-bis(acetato-O,O')-aqua-cadmium(ii)) |  | 1.94105 | 1.13063 | 1.69648 | 0 | 0 | 0.3309 | JITPEI | 10.1039/b713586f | https://doi.org/10.1039/b713586f
JITPOS | 663301 | catena-(bis(μ4-2-sulfonylterephthalato)-hexakis(μ3-hydroxo)-tris(μ2-4,4'-bipyridine)-diaqua-hexa-zinc(ii) diethanol tetrahydrate clathrate) |  | 5.87095 | 4.85353 | 1.47095 | 814.013 | 553.393 | 0.47262 | JITPOS | 10.1039/b715481j | https://doi.org/10.1039/b715481j
JITQAE |  | catena-((μ2-1,2-bis(4-Pyridyl)ethyne)-(μ2-nitrato)-nitrato-copper(ii) ethanol solvate) |  | 4.42057 | 1.4345 | 1.51065 | 0 | 0 | 0.40784 | JITQAE | 10.1039/a803662d | https://doi.org/10.1039/a803662d
JITQEJ | 664303 | catena-(bis(μ3-D-Camphorato-O,O,O',O'',O''')-triaqua-di-cadmium(ii)) |  | 4.95216 | 1.54714 | 1.55673 | 0 | 0 | 0.44958 | JITQEJ | 10.1039/b715945e | https://doi.org/10.1039/b715945e
JITQIN | 664304 | catena-(bis(μ5-D-camphorato)-bis(μ4-D-camphorato)-aqua-tetra-cadmium monohydrate) |  | 2.87476 | 1.49311 | 1.87147 | 0 | 0 | 0.35952 | JITQIN | 10.1039/b715945e | https://doi.org/10.1039/b715945e
JITQOT | 664305 | catena-(bis(μ4-D-Camphorato-O,O,O',O'',O''')-di-cadmium) |  | 2.4483 | 1.40047 | 1.94784 | 0 | 0 | 0.34188 | JITQOT | 10.1039/b715945e | https://doi.org/10.1039/b715945e
JITSOV | 625254 | catena-(bis(μ2-4-t-butyl-2,6-bis(1,2,4-triazolylmethyl)phenol-N,N')-diaqua-zinc(ii) diperchlorate ethanol solvate dihydrate) |  | 6.10657 | 2.73875 | 1.0126 | 0 | 0 | 0.53928 | JITSOV | 10.1016/j.molstruc.2007.03.024 | https://doi.org/10.1016/j.molstruc.2007.03.024
JITSUB | 625255 | catena-(bis(μ2-4-t-butyl-2,6-bis(1,2,4-triazolylmethyl)phenol-N,N'')-diaqua-iron(ii) dinitrate dihydrate) |  | 4.0138 | 2.93941 | 1.19911 | 0 | 0 | 0.4369 | JITSUB | 10.1016/j.molstruc.2007.03.024 | https://doi.org/10.1016/j.molstruc.2007.03.024
JITTAI | 625256 | catena-(bis(μ2-4-t-butyl-2,6-bis(1,2,4-triazolylmethyl)phenol-N,N')-diaqua-cobalt(ii) dinitrate dihydrate) |  | 4.01142 | 3.08926 | 1.22177 | 0 | 0 | 0.43168 | JITTAI | 10.1016/j.molstruc.2007.03.024 | https://doi.org/10.1016/j.molstruc.2007.03.024
JITTEM | 625257 | catena-(bis(μ2-4-t-butyl-2,6-bis(1,2,4-triazolylmethyl)phenol-N,N')-diaqua-copper(ii) diperchlorate dimethylformamide solvate) |  | 5.35186 | 2.92523 | 0.973161 | 0 | 0 | 0.54068 | JITTEM | 10.1016/j.molstruc.2007.03.024 | https://doi.org/10.1016/j.molstruc.2007.03.024
JITTIQ | 625258 | catena-(bis(μ2-4-t-butyl-2,6-bis(1,2,4-triazolylmethyl)phenol-N,N')-dichloro-nickel(ii)) |  | 2.27701 | 1.22035 | 1.43279 | 0 | 0 | 0.34796 | JITTIQ | 10.1016/j.molstruc.2007.03.024 | https://doi.org/10.1016/j.molstruc.2007.03.024
JITTOW | 625259 | catena-(bis(μ2-4-t-butyl-2,6-bis(1,2,4-triazolylmethyl)phenol-N,N')-dichloro-cobalt(ii)) |  | 2.25995 | 1.11411 | 1.42621 | 0 | 0 | 0.35084 | JITTOW | 10.1016/j.molstruc.2007.03.024 | https://doi.org/10.1016/j.molstruc.2007.03.024
JITTUC | 625260 | catena-(bis(μ2-4-t-butyl-2,6-bis(1,2,4-triazolylmethyl)phenol-N,N')-dichloro-manganese(ii)) |  | 2.27554 | 1.20604 | 1.39898 | 0 | 0 | 0.3599 | JITTUC | 10.1016/j.molstruc.2007.03.024 | https://doi.org/10.1016/j.molstruc.2007.03.024
JITVUE | 629753 | catena-((μ8-2-Hydroxy(phosphono)acetato)-sodium-zinc(ii)) |  | 1.21402 | 0.46058 | 3.0247 | 0 | 0 | 0.10758 | JITVUE | 10.1002/ejic.200700623 | https://doi.org/10.1002/ejic.200700623
JIVBEW | 668497 | catena-((μ2-azido)-(μ2-2-(quinolin-8-yloxy)acetato)-cobalt(ii)) |  | 1.92161 | 1.02796 | 1.78713 | 0 | 0 | 0.28858 | JIVBEW | 10.1021/ja074962i | https://doi.org/10.1021/ja074962i
JIVFUP |  | catena-(Dicyclohexylammonium tri-n-butyl-(μ2-sulfobenzoato)-tin) |  | 5.63806 | 3.05172 | 0.921635 | 0 | 0 | 0.60534 | JIVFUP | 10.1016/0022-328X(91)86011-E | https://doi.org/10.1016/0022-328X(91)86011-E
JIVFUQ | 677891 | catena-((μ4-1,4-Dihydroxybenzene-2,5-diphosphonato)-zinc(ii) bis(N,N-dimethylformamide) clathrate) |  | 6.22076 | 5.27152 | 1.14554 | 1433.75 | 1251.6 | 0.63638 | JIVFUQ | 10.1021/ic701628f | https://doi.org/10.1021/ic701628f
JIVGIF | 677894 | catena-(bis(μ2-Cyano)-cyano-(8-((5-methylpyrazin-2-yl)carbonylamido)quinoline-N,N',N'')-(N,N'-(trans-cyclohexane-1,2-diyl)-bis(salicylideneaminato)-N,N',O,O')-iron(iii)-manganese(iii) acetonitrile methanol solvate) |  | 5.06396 | 1.41495 | 1.35246 | 0 | 0 | 0.40362 | JIVGIF | 10.1021/ic702001q | https://doi.org/10.1021/ic702001q
JIVHEC | 677898 | catena-((μ3-Aqua)-hexakis(μ3-2-t-butylphenoxido)-bis(μ2-1,4-dioxane)-bis(1,4-dioxane)-hexa-potassium) |  | 2.68826 | 1.93762 | 1.23684 | 0 | 0 | 0.3147 | JIVHEC | 10.1021/ic7018082 | https://doi.org/10.1021/ic7018082
JIVHEC01 | 677899 | catena-((μ3-Aqua)-hexakis(μ3-2-t-butylphenoxido)-bis(μ2-1,4-dioxane)-bis(1,4-dioxane)-hexa-potassium) |  | 2.58146 | 1.82272 | 1.24977 | 0 | 0 | 0.30086 | JIVHEC01 | 10.1021/ic7018082 | https://doi.org/10.1021/ic7018082
JIVKEF | 655208 | catena-(bis(μ2-bis(1-Imidazolyl)methane-N,N')-tetrachloro-tetramethyl-di-tin(iv)) |  | 2.61244 | 1.46702 | 1.71531 | 0 | 0 | 0.38236 | JIVKEF | 10.1021/ic701530c | https://doi.org/10.1021/ic701530c
JIVKIJ | 655209 | catena-((μ2-bis(1-Imidazolyl)methane-N,N')-dichloro-di-n-butyl-tin(iv)) |  | 2.90235 | 1.58067 | 1.42342 | 0 | 0 | 0.4172 | JIVKIJ | 10.1021/ic701530c | https://doi.org/10.1021/ic701530c
JIVKOP | 655210 | catena-((μ2-bis(1-Imidazolyl)methane-N,N')-dichloro-diphenyl-tin(iv)) |  | 2.20728 | 1.21099 | 1.68374 | 0 | 0 | 0.32612 | JIVKOP | 10.1021/ic701530c | https://doi.org/10.1021/ic701530c
JIVREM | 655204 | catena-[bis(μ2-bis(Imidazolyl)methane)-diaqua-zinc(ii) dibromide monohydrate] |  | 3.58985 | 1.73441 | 1.3005 | 0 | 0 | 0.44022 | JIVREM | 10.1021/ic7015319 | https://doi.org/10.1021/ic7015319
JIVRIQ | 655205 | catena-[(μ2-bis(Imidazolyl)methane)-diacetato-zinc(ii)] |  | 2.064 | 1.29348 | 1.61716 | 0 | 0 | 0.33906 | JIVRIQ | 10.1021/ic7015319 | https://doi.org/10.1021/ic7015319
JIVROW | 655206 | catena-[bis(μ2-Bromo)-(μ2-bis(imidazolyl)methane)-cadmium(ii)] |  | 2.35667 | 1.44758 | 2.60882 | 0 | 0 | 0.3041 | JIVROW | 10.1021/ic7015319 | https://doi.org/10.1021/ic7015319
JIVRUC | 655207 | catena-[bis(μ2-bis(Imidazolyl)methane)-diacetato-cadmium(ii)] |  | 2.34639 | 1.44562 | 1.611 | 0 | 0 | 0.35302 | JIVRUC | 10.1021/ic7015319 | https://doi.org/10.1021/ic7015319
JIVSAJ | 624300 | catena-[bis(μ5-1,2-Benzenedicarboxylato)-bis(μ2-isonicotinato)-diaqua-copper(i)-di-europium(iii) perchlorate] |  | 4.65185 | 4.20696 | 2.03259 | 295.183 | 145.225 | 0.36188 | JIVSAJ | 10.1021/ic700893w | https://doi.org/10.1021/ic700893w
JIVSEN | 624301 | catena-[bis(μ5-1,2-Benzenedicarboxylato)-bis(μ2-isonicotinato)-diaqua-copper(i)-di-samarium(iii) perchlorate] |  | 4.65845 | 4.22522 | 2.01661 | 298.205 | 147.875 | 0.36266 | JIVSEN | 10.1021/ic700893w | https://doi.org/10.1021/ic700893w
JIVVUG | 677919 | catena-[bis(5,12-Dimethyl-2,3:9,10-bis(tetramethylene)-1,4,8,11-tetraazatetradecane-copper(ii)) hexakis(μ2-cyano)-tris(5,12-dimethyl-2,3:9,10-bis(tetramethylene)-1,4,8,11-tetraazatetradecane)-decacyano-tri-copper(ii)-di-tungsten(v) bis(μ2-cyano)-(5,12-dimethyl-2,3:9,10-bis(tetramethylene)-1,4,8,11-tetraazatetradecane)-tetradecacyano-copper(ii)-di-tungsten(v) dihydrate] |  | 10.07993 | 8.51699 | 0.698427 | 1667.03 | 2386.84 | 0.71294 | JIVVUG | 10.1021/ic701243w | https://doi.org/10.1021/ic701243w
JIVXUH | 1187383 | catena-((μ2-Thiocyanato-N,S)-isothiocyanato-(μ2-2-aminoethyl(3-aminopropyl)amine-N,N',N'')-cadmium(ii)) |  | 2.43333 | 1.5794 | 1.7359 | 0 | 0 | 0.37136 | JIVXUH | Not found | https://doi.org/Not found
JIWBUN | 677942 | catena-(hexakis(μ2-2-Picolinato-N,O,O')-diaqua-tetra-copper(ii) diperchlorate) |  | 4.18396 | 2.65633 | 1.5768 | 0 | 0 | 0.41276 | JIWBUN | 10.1021/ic701440x | https://doi.org/10.1021/ic701440x
JIWCAU | 677943 | catena-(hexakis(μ2-2-Picolinato-N,O,O')-diaqua-tetra-copper(ii) bis(tetrafluoroborate)) |  | 4.08706 | 2.5436 | 1.60515 | 0 | 0 | 0.40346 | JIWCAU | 10.1021/ic701440x | https://doi.org/10.1021/ic701440x
JIWCEY | 677944 | catena-(bis(μ2-2-Picolinato-N,O,O')-diaqua-(nitrato-O)-(picolinato-N,O)-di-copper(ii)) |  | 1.97617 | 1.08918 | 1.88466 | 0 | 0 | 0.28798 | JIWCEY | 10.1021/ic701440x | https://doi.org/10.1021/ic701440x
JIWKUW | 194831 | catena-[(μ5-N,N'-(2-oxy-5-methyl-1,3-xylylene)bis(N-(carboxymethyl)glycinato))-bis(μ4-N,N'-(2-oxy-5-methyl-1,3-xylylene)bis(N-(carboxymethyl)glycinato))-(μ3-N,N'-(2-oxy-5-methyl-1,3-xylylene)bis(N-(carboxymethyl)glycinato))-tetrakis(μ2-aqua)-hepta-aqua-tetra-sodium-tetra-terbium(iii) hydrate] |  | 5.26558 | 3.39969 | 1.50696 | 0 | 0 | 0.44472 | JIWKUW | 10.1021/ic701366f | https://doi.org/10.1021/ic701366f
JIWQIP |  | catena-((2,2'-Biquinoline-N,N')-tetrakis(μ2-cyano)-tetra-copper) |  | 2.05458 | 1.20928 | 1.90853 | 0 | 0 | 0.32436 | JIWQIP | 10.1039/a802641f | https://doi.org/10.1039/a802641f
JIWQOV |  | catena-((μ2-Cyano)-bis((2,2'-bipyridyl)-copper) hexakis(μ2-cyano)-penta-copper) |  | 2.1817 | 1.28674 | 2.0661 | 0 | 0 | 0.33514 | JIWQOV | 10.1039/a802641f | https://doi.org/10.1039/a802641f
JIWQOW | 648009 | catena-[bis(μ3-Acetato-O,O,O',O')-(μ3-pyridine-3,4-dicarboxylato-O,O',O'',O''')-(μ3-pyridine-3,4-dicarboxylato-O,O',O'')-triaqua-di-neodymium(iii)] |  | 2.79756 | 1.29554 | 2.30691 | 0 | 0 | 0.2691 | JIWQOW | Not found | https://doi.org/Not found
JIWREN | 644520 | catena-[bis(μ2-N-(2-Furylmethylene)-(2-hydroxybenzene)carbohydrazonato-N,O,O')-copper(ii)] | ("catena-[bis(μ2-furaldehyde salicylylhydrazone-N,O,O')-copper(ii)]",) | 2.13958 | 1.3507 | 1.56313 | 0 | 0 | 0.33102 | JIWREN | Not found | https://doi.org/Not found
JIWRIR | 634347 | catena-[bis(μ3-2,6-Pyridinedicarboxylato-N,O,O',O'')-bis(μ2-aqua)-tetra-aqua-palladium(ii)-di-sodium(i)] |  | 1.39783 | 0.81871 | 1.97502 | 0 | 0 | 0.2001 | JIWRIR | Not found | https://doi.org/Not found
JIWSAK | 672223 | catena-[(μ2-4-Pyridylthioacetato-O,O,O')-(μ2-4-pyridylthioacetato-O,O')-(4-pyridylthioacetato-O,O')-diaqua-samarium(iii)] |  | 2.33723 | 1.12189 | 1.84824 | 0 | 0 | 0.3031 | JIWSAK | Not found | https://doi.org/Not found
JIWSEO | 641705 | catena-[(μ2-Pyridine-2,5-dicarboxylato-N,O,O')-(μ2-hydroxo)-aqua-scandium(iii)] |  | 1.39706 | 0.79337 | 1.94599 | 0 | 0 | 0.23058 | JIWSEO | Not found | https://doi.org/Not found
JIWVAM |  | catena-((μ2-Phthalato-O,O',O'')-(perchlorato-O)-bis(diethylenetriamine-N,N',N'')-copper(ii) perchlorate) |  | 4.14595 | 2.16136 | 1.44266 | 0 | 0 | 0.4586 | JIWVAM | 10.1021/ic00013a018 | https://doi.org/10.1021/ic00013a018
JIXRUE | 297198 | catena-((μ4-2-methoxy-4-dimethylamino-6-dinitromethyl-1,3,5-triazine)-diaqua-potassium) |  | 2.07033 | 0.87945 | 1.57527 | 0 | 0 | 0.24248 | JIXRUE | Not found | https://doi.org/Not found
JIXWUJ | 685237 | catena-[dodecakis(μ3-Formato-O,O,O')-hexa-manganese bis(ethanol) clathrate] |  | 4.95327 | 3.95645 | 1.63196 | 589.88 | 361.454 | 0.46692 | JIXWUJ | 10.1021/ja0665390 | https://doi.org/10.1021/ja0665390
JIXWUJ01 | 685236 | catena-[dodecakis(μ3-Formato-O,O,O')-hexa-manganese bis(ethanol) clathrate] |  | 4.92446 | 3.90688 | 1.63925 | 565.797 | 345.157 | 0.46512 | JIXWUJ01 | 10.1021/ja0665390 | https://doi.org/10.1021/ja0665390
JIXWUJ02 | 685235 | catena-[dodecakis(μ3-Formato-O,O,O')-hexa-manganese bis(ethanol) clathrate] |  | 4.89442 | 3.89611 | 1.64878 | 562.113 | 340.927 | 0.46416 | JIXWUJ02 | 10.1021/ja0665390 | https://doi.org/10.1021/ja0665390
JIYGII | 679106 | catena-((μ5-Pyridine-2,4-dicarboxylato)-manganese(ii)) |  | 1.7296 | 0.86711 | 2.21448 | 0 | 0 | 0.19204 | JIYGII | Not found | https://doi.org/Not found
JIYLEI |  | catena((μ2-Pyridylbetaine-O,O')-nitrato-silver(i)) |  | 1.80925 | 0.91025 | 2.30786 | 0 | 0 | 0.23924 | JIYLEI | 10.1016/S0277-5387(00)83790-0 | https://doi.org/10.1016/S0277-5387(00)83790-0
JIYNOU |  | catena-[(μ4-Benzenehexacarboxylato)-dodecaaqua-tri-cobalt(ii) hexahydrate] |  | 3.27488 | 2.08635 | 1.64557 | 0 | 0 | 0.4108 | JIYNOU | Not found | https://doi.org/Not found
JIYNOU01 | 198792 | catena-[(μ4-Benzenehexacarboxylato)-dodecaaqua-tri-cobalt(ii) hexahydrate] | catena-[(μ4-Mellitato)-dodecaaqua-tri-cobalt(ii) hexahydrate] | 3.30568 | 2.10174 | 1.64958 | 0 | 0 | 0.4085 | JIYNOU01 | Not found | https://doi.org/Not found
JIYNOU02 | 289643 | catena-((μ4-Mellitato)-dodeca-aqua-tri-cobalt(ii) hexahydrate) |  | 3.35279 | 1.78159 | 1.60249 | 0 | 0 | 0.42008 | JIYNOU02 | 10.1107/S160053680503134X | https://doi.org/10.1107/S160053680503134X
JIYNOU03 | 1009817 | catena-((μ4-Benzene-1,2,3,4,5,6-hexacarboxylato)-dodeca-aqua-tri-cobalt hexahydrate) |  | 3.24919 | 2.01758 | 1.67358 | 0 | 0 | 0.4 | JIYNOU03 | 10.1021/cg5009736 | https://doi.org/10.1021/cg5009736
JIYQEN | 1187677 | catena-(oxonium tris(μ3-phenylphosphonato)-aqua-(μ2-oxo)-tris(oxo-vanadium) hydrate) |  | 5.78718 | 3.03156 | 1.66967 | 0 | 0 | 0.38512 | JIYQEN | 10.1039/a804864i | https://doi.org/10.1039/a804864i
JIYVUJ | 688002 | catena-[bis(μ2-N-((E)-(4-Chlorophenyl)methylidene)-4H-1,2,4-triazol-4-amine-N1,N2)-bis(μ2-hydroxo)-diaqua-bis(tetrafluoroborato-F)-di-copper(ii)] |  | 1.83672 | 0.85044 | 1.94843 | 0 | 0 | 0.26916 | JIYVUJ | 10.1021/ic7023428 | https://doi.org/10.1021/ic7023428
JIYWAR | 875206 | catena-((μ2-4-((Pyridin-4-ylmethyl)sulfanyl)benzoato)-triphenyl-tin) |  | 2.22896 | 1.06856 | 1.55704 | 0 | 0 | 0.3139 | JIYWAR | Not found | https://doi.org/Not found
JIYWEU | 688004 | catena-[bis(μ2-N-((E)-(4-Chlorophenyl)methylidene)-4H-1,2,4-triazol-4-amine-N1,N2)-bis(μ2-hydroxo)-tetra-aqua-di-copper(ii) dinitrate] |  | 3.52954 | 1.4836 | 1.54395 | 0 | 0 | 0.401 | JIYWEU | 10.1021/ic7023428 | https://doi.org/10.1021/ic7023428
JIYWIY | 688005 | catena-[bis(μ2-N-((E)-(4-Bromophenyl)methylidene)-4H-1,2,4-triazol-4-amine-N1,N2)-bis(μ2-hydroxo)-tetra-aqua-di-copper(ii) dinitrate] |  | 3.6218 | 1.41594 | 1.71833 | 0 | 0 | 0.40262 | JIYWIY | 10.1021/ic7023428 | https://doi.org/10.1021/ic7023428
JIYWIZ | 771399 | catena-(bis(μ4-Terephthalato-O,O',O'',O''')-(μ4-terephthalato-O,O,O',O')-bis(3,5-dimethyl-4H-1,2,4-triazol-4-yl)-tri-zinc) |  | 3.187 | 1.23074 | 1.7374 | 0 | 0 | 0.34132 | JIYWIZ | Not found | https://doi.org/Not found
JIYXIA | 884236 | catena-[tetrakis(μ2-cyano)-bis(2-methyl-1H-imidazole)-copper-palladium] |  | 2.19508 | 1.31431 | 1.85813 | 0 | 0 | 0.34202 | JIYXIA | 10.1016/j.saa.2014.01.049 | https://doi.org/10.1016/j.saa.2014.01.049
JIYZEY | 982365 | catena-[(μ4-N,N'-di(pyridin-3-yl)terephthalamide)-bis(μ3-naphthalene-1,4-dicarboxylato)-di-cadmium] |  | 2.31599 | 1.34316 | 1.92706 | 0 | 0 | 0.26694 | JIYZEY | 10.1039/C4CE00146J | https://doi.org/10.1039/C4CE00146J
JIZJAF | 978270 | catena-[bis(μ3-4-(pyridin-4-yl)benzoato)-bis(μ3-2-oxypropanoato)-tri-cobalt N,N-dimethylformamide solvate] |  | 10.25461 | 9.82723 | 1.07189 | 1068.04 | 996.406 | 0.57396 | JIZJAF | 10.1021/ja500191r | https://doi.org/10.1021/ja500191r
JIZJEJ | 978271 | catena-[bis(μ3-4-(pyridin-4-yl)benzoato)-bis(μ3-2-oxypropanoato)-tri-cobalt methanol solvate] |  | 10.34811 | 9.92334 | 1.06947 | 1064.49 | 995.336 | 0.57372 | JIZJEJ | 10.1021/ja500191r | https://doi.org/10.1021/ja500191r
JIZJIN | 978272 | catena-[bis(μ3-4-(pyridin-4-yl)benzoato)-bis(μ3-2-oxypropanoato)-tri-cobalt] |  | 10.26924 | 9.82936 | 1.05391 | 1033.27 | 980.419 | 0.58698 | JIZJIN | 10.1021/ja500191r | https://doi.org/10.1021/ja500191r
JIZJOT | 978273 | catena-[bis(μ3-4-(pyridin-4-yl)benzoato)-bis(μ3-2-oxypropanoato)-tri-cobalt propan-1-ol solvate] |  | 10.26038 | 9.65671 | 1.06872 | 1042.26 | 975.245 | 0.57282 | JIZJOT | 10.1021/ja500191r | https://doi.org/10.1021/ja500191r
JIZJUZ | 978274 | catena-[bis(μ3-4-(pyridin-4-yl)benzoato)-bis(μ3-2-oxypropanoato)-tri-cobalt benzene solvate] |  | 10.30861 | 9.87262 | 1.07331 | 1030.79 | 960.38 | 0.56896 | JIZJUZ | 10.1021/ja500191r | https://doi.org/10.1021/ja500191r
JIZKIO | 942170 | catena-((μ2-4,4'-Hydrazine-1,2-diyldipyridine)-(μ2-succinato)-zinc) |  | 2.49279 | 1.82064 | 1.54941 | 0 | 0 | 0.37154 | JIZKIO | 10.1021/ic500315z | https://doi.org/10.1021/ic500315z
JIZROB | 979058 | catena-(pentakis(μ2-Oxo)-(μ2-1,1'-(1,3-phenylene)bis(1H-imidazole))-oxo-cobalt-di-vanadium) |  | 1.95365 | 1.08578 | 2.04675 | 0 | 0 | 0.26064 | JIZROB | 10.1021/ic500224m | https://doi.org/10.1021/ic500224m
JIZWAS | 980340 | catena-[bis(μ-trans-cyclohexane-1,4-dicarboxylato)-bis(μ-hydroxo)-di-aluminium] | Al-CAU-13 | 4.85025 | 4.06454 | 1.24879 | 525.5 | 420.807 | 0.46504 | JIZWAS | 10.1021/ic500288w | https://doi.org/10.1021/ic500288w
JIZWOG | 980343 | catena-[tetrakis(μ4-cyclohexane-1,4-dicarboxylato)-tetra-aluminium p-xylene solvate] |  | 5.77814 | 5.24861 | 1.0286 | 1160.8 | 1128.53 | 0.56574 | JIZWOG | 10.1021/ic500288w | https://doi.org/10.1021/ic500288w
JIZXOG | 686531 | catena-((μ3-Succinato-O,O',O'')-(2-phenyl-1H-1,3,7,8-tetra-azacyclopenta(l)phenanthrene-N,N')-cobalt) |  | 2.61141 | 1.40798 | 1.58009 | 0 | 0 | 0.31706 | JIZXOG | Not found | https://doi.org/Not found
JIZYOH | 686530 | catena-((μ2-Pyrazine-2,3-dicarboxylato-N,O,O')-aqua-(dipyrido(3,2-a:2',3'-c)phenazine-N,N')-manganese(ii)) |  | 2.04607 | 1.30478 | 1.68896 | 0 | 0 | 0.27844 | JIZYOH | Not found | https://doi.org/Not found
JOBBOS | 683029 | catena-((μ3-Picolinato-N,O,O,O',O')-bis(μ2-picolinato-N,O,O')-manganese(ii)-sodium) |  | 2.37779 | 1.19863 | 1.56554 | 0 | 0 | 0.30864 | JOBBOS | Not found | https://doi.org/Not found
JOBBUY | 652445 | catena-(bis(μ2-N-Phenylanthranilato-O,O,O')-bis(methanol)-calcium) |  | 2.61077 | 1.28511 | 1.40068 | 0 | 0 | 0.31724 | JOBBUY | Not found | https://doi.org/Not found
JOBBUZ | 968582 | catena-[bis(μ-2,2'-bipyridine-3,3'-dicarboxylato)-europium-silver] |  | 2.23054 | 1.24032 | 2.22284 | 0 | 0 | 0.28768 | JOBBUZ | 10.1021/ic402718c | https://doi.org/10.1021/ic402718c
JOBCIN | 607409 | catena-(bis(μ3-Iodo)-(μ2-1,3-bis(imidazol-1-ylmethyl)benzene-N,N')-di-copper(i)) |  | 2.94089 | 1.42795 | 2.29468 | 0 | 0 | 0.37934 | JOBCIN | 10.1016/j.molstruc.2007.08.028 | https://doi.org/10.1016/j.molstruc.2007.08.028
JOBCIN01 | 802454 | catena-(bis(μ3-iodo)-(μ2-1,1'-(1,3-phenylenebis(methylene))bis(1H-imidazole))-di-copper(i)) |  | 2.90603 | 1.44164 | 2.29257 | 0 | 0 | 0.37266 | JOBCIN01 | 10.1007/s10904-011-9489-3 | https://doi.org/10.1007/s10904-011-9489-3
JOBCOT | 607411 | catena-(bis(μ2-Iodo)-bis(μ2-1,3-bis(imidazol-1-ylmethyl)benzene-N,N')-di-copper(i)) |  | 2.26782 | 1.19255 | 1.94726 | 0 | 0 | 0.33758 | JOBCOT | 10.1016/j.molstruc.2007.08.028 | https://doi.org/10.1016/j.molstruc.2007.08.028
JOBCUZ | 607413 | catena-(bis(μ3-Bromo)-(μ2-bromo)-(μ2-1,3-bis(imidazol-1-ylmethyl)benzene-N,N')-tri-copper(i)) |  | 2.04139 | 1.02901 | 2.47829 | 0 | 0 | 0.3222 | JOBCUZ | 10.1016/j.molstruc.2007.08.028 | https://doi.org/10.1016/j.molstruc.2007.08.028
JOBDAG | 633769 | catena-(bis(μ3-Iodo)-(μ2-iodo)-(μ2-1,3-bis(imidazol-1-ylmethyl)benzene-N,N')-tri-copper(i)) |  | 2.01436 | 1.17838 | 2.78551 | 0 | 0 | 0.3357 | JOBDAG | 10.1016/j.molstruc.2007.08.028 | https://doi.org/10.1016/j.molstruc.2007.08.028
JOBFOV |  | catena(Aqua-(μ2-5'-phosphopyridoxylidene-DL-phenylalaninato)-copper(ii) hydrate) |  | 4.79149 | 3.48512 | 1.39256 | 0 | 0 | 0.42898 | JOBFOV | 10.1016/S0277-5387(00)86136-7 | https://doi.org/10.1016/S0277-5387(00)86136-7
JOBGIS | 949004 | catena-[(μ-N,N'-bis(2-(10,15,20-triphenylporphyrinato-5-yl)phenyl)isophthalamide)-di-zinc unknown solvate] |  | 5.68643 | 3.30949 | 1.17271 | 0 | 0 | 0.45766 | JOBGIS | 10.1021/ic401949e | https://doi.org/10.1021/ic401949e
JOBHUF | 968576 | catena-(bis(μ4-2,2'-Bipyridine-3,3'-dicarboxylato)-silver-terbium) |  | 2.20522 | 1.25649 | 2.2634 | 0 | 0 | 0.28268 | JOBHUF | 10.1021/ic402718c | https://doi.org/10.1021/ic402718c
JOBKOC | 974391 | catena-(bis(μ3-5-(2-Pyridyl)-3,3'-bi-(1,2,4-triazolato))-diaqua-di-iron dihydrate) |  | 3.23338 | 1.58045 | 1.57195 | 0 | 0 | 0.38034 | JOBKOC | 10.1021/ic500004s | https://doi.org/10.1021/ic500004s
JOBKUI | 974392 | catena-(bis(μ3-5-(2-Pyridyl)-3,3'-bi-(1,2,4-triazolato))-diaqua-di-iron monohydrate) |  | 3.30341 | 1.41411 | 1.62984 | 0 | 0 | 0.36376 | JOBKUI | 10.1021/ic500004s | https://doi.org/10.1021/ic500004s
JOBMOE | 906521 | catena-[(μ-2-((3,5-diisopropyl-1H-pyrazol-1-yl)methyl)-4-methoxy-3,5-dimethylpyridine)-silver(i) tetrafluoroborate] |  | 4.32331 | 1.60946 | 1.31355 | 0 | 0 | 0.44332 | JOBMOE | 10.1021/ic500321w | https://doi.org/10.1021/ic500321w
JOBNAR | 906519 | catena-[(μ-4-methoxy-3,5-dimethyl-2-((1H-pyrazol-1-yl)methyl)pyridine)-silver(i) tetrafluoroborate] |  | 4.10454 | 1.68958 | 1.45466 | 0 | 0 | 0.45648 | JOBNAR | 10.1021/ic500321w | https://doi.org/10.1021/ic500321w
JOBNEV | 905139 | catena-(Δ-tetrakis(μ2-Oxo)-(ethane-1,2-diamine)-bis(1H-imidazole-N3)-dioxo-copper-di-vanadium) |  | 1.86997 | 1.23485 | 1.93276 | 0 | 0 | 0.30584 | JOBNEV | 10.1021/ic402867x | https://doi.org/10.1021/ic402867x
JOBNIZ | 905138 | catena-(Λ-tetrakis(μ2-Oxo)-(ethane-1,2-diamine)-bis(1H-imidazole-N3)-dioxo-copper-di-vanadium) |  | 1.92538 | 1.2985 | 1.90088 | 0 | 0 | 0.31804 | JOBNIZ | 10.1021/ic402867x | https://doi.org/10.1021/ic402867x
JOBNUL | 895010 | catena-[(μ-2,2'-(4H,8H-[1,2,5]thiadiazolo[3,4-f][2,1,3]benzothiadiazole-4,8-diylidene)dimalononitrile)-tetrakis(μ-4-chloro-2-methoxybenzoato)-di-ruthenium] |  | 2.45656 | 1.46345 | 1.72487 | 0 | 0 | 0.33898 | JOBNUL | 10.1021/ic500413j | https://doi.org/10.1021/ic500413j
JOBQUM | 114458 | catena-((μ2-5,5'-Dicyano-2,2'-bipyridine)-nitrato-silver(i)) |  | 2.06177 | 1.17709 | 1.98115 | 0 | 0 | 0.28326 | JOBQUM | 10.1039/a807450j | https://doi.org/10.1039/a807450j
JOBTOK | 666364 | catena-[(μ2-1,2,4,5-Benzenetetracarboxylato)-(μ2-2,2'-bipyrimidine)-hexaaqua-di-cobalt(ii) tetrahydrate] |  | 3.48793 | 2.34509 | 1.66044 | 0 | 0 | 0.36324 | JOBTOK | 10.1021/ic702187k | https://doi.org/10.1021/ic702187k
JOBTUQ | 666365 | catena-[(μ8-1,2,4,5-Benzenetetracarboxylato)-(μ4-1,2,4,5-benzenetetracarboxylato)-bis(μ2-2,2'-bipyrimidine)-tetraaqua-tetra-cobalt(ii)] |  | 2.09958 | 0.81764 | 2.0331 | 0 | 0 | 0.24428 | JOBTUQ | 10.1021/ic702187k | https://doi.org/10.1021/ic702187k
JOBVAY | 666366 | catena-[(μ4-1,2,4,5-Benzenetetracarboxylato)-(μ2-2,2'-bipyrimidine)-tetraaqua-di-cobalt(ii) dihydrate] |  | 2.60217 | 0.96214 | 1.83154 | 0 | 0 | 0.29924 | JOBVAY | 10.1021/ic702187k | https://doi.org/10.1021/ic702187k
JOBWUS | 114460 | catena((μ2-5,5'-Dicyano-2,2'-bipyridine)-(trifluoromethanesulfonato)-silver(i)) |  | 2.18544 | 1.31066 | 1.98498 | 0 | 0 | 0.31482 | JOBWUS | 10.1039/a807450j | https://doi.org/10.1039/a807450j
JOBXAA | 691436 | catena-[(μ3-Cyano-C,N,N)-bis(acetone)-bis(pentafluorophenyl)-platinum-di-thallium] |  | 1.99844 | 0.92427 | 2.98152 | 0 | 0 | 0.29588 | JOBXAA | 10.1021/ic702180c | https://doi.org/10.1021/ic702180c
JOBXAZ | 114461 | catena((μ3-5,5'-Dicyano-2,2'-bipyridine)-silver(i) hexafluorophosphate toluene solvate) |  | 6.79047 | 3.47835 | 1.16263 | 0 | 0 | 0.58754 | JOBXAZ | 10.1039/a807450j | https://doi.org/10.1039/a807450j
JOBXEE | 691437 | catena-[bis(μ3-Cyano-C,N,N)-bis(pentafluorophenyl)-platinum-di-thallium monohydrate] |  | 4.07208 | 1.03516 | 3.16012 | 0 | 0 | 0.38466 | JOBXEE | 10.1021/ic702180c | https://doi.org/10.1021/ic702180c
JOBXUV | 972881 | catena-[bis(μ-5,5'-(5-bromo-1,3-phenylene)bis(1H-tetrazole))-diaqua-di-zinc] |  | 2.91987 | 1.22567 | 2.07314 | 0 | 0 | 0.34076 | JOBXUV | 10.1039/C4RA02872D | https://doi.org/10.1039/C4RA02872D
JOBYEG | 972883 | catena-[(μ-3,5-di(2H-tetrazol-5-yl)pyridine)-diaqua-zinc monohydrate] |  | 2.80182 | 0.96786 | 1.85723 | 0 | 0 | 0.32624 | JOBYEG | 10.1039/C4RA02872D | https://doi.org/10.1039/C4RA02872D
JOCDEM | 1000733 | catena-[(μ-sulfato)-hexakis(μ-pyridine-2,6-dicarboxylato)-tetrakis(μ-aqua)-diaqua-hepta-strontium(ii)] |  | 3.6039 | 1.05504 | 2.28416 | 0 | 0 | 0.237 | JOCDEM | 10.1107/S205322961401002X | https://doi.org/10.1107/S205322961401002X
JOCFUD | 672438 | catena-[bis(μ3-(Pyridinium-4-ylmethyl)phosphonato-O,O',O'')-hexa-aqua-di-gallium(iii) tetranitrate monohydrate] |  | 3.77944 | 2.77896 | 1.38255 | 0 | 0 | 0.50184 | JOCFUD | 10.1021/ic800023d | https://doi.org/10.1021/ic800023d
JOCGIS | 669902 | catena-(bis(μ3-3-(1H-Benzimidazol-2-yl)propanoato-N,O,O')-bis(μ2-hydroxo)-bis(μ2-isonicotinato-N,O)-tri-cobalt(ii)) |  | 2.39311 | 1.26653 | 1.72491 | 0 | 0 | 0.30738 | JOCGIS | 10.1039/b718928a | https://doi.org/10.1039/b718928a
JOCKES | 656289 | catena-((μ2-1,3-bis(Dicyanomethylene)squarate-N,N')-tetra-aqua-cobalt(ii) dihydrate) |  | 2.20192 | 1.08446 | 1.51805 | 0 | 0 | 0.35948 | JOCKES | 10.1016/j.molstruc.2007.08.029 | https://doi.org/10.1016/j.molstruc.2007.08.029
JOCKIW | 656290 | catena-((μ2-1,3-bis(Dicyanomethylene)squarate-N,N')-tetra-aqua-zinc(ii) dihydrate) |  | 2.35997 | 1.19602 | 1.52397 | 0 | 0 | 0.3806 | JOCKIW | 10.1016/j.molstruc.2007.08.029 | https://doi.org/10.1016/j.molstruc.2007.08.029
JOCLAP | 633368 | catena-((μ2-3,3'-Bipyridine-N,N')-tetra-aqua-cobalt(ii) diperchlorate bis(3,3'-bipyridine)) |  | 7.10981 | 6.07742 | 0.559999 | 2390.46 | 4268.7 | 0.7584 | JOCLAP | 10.1016/j.molstruc.2007.08.032 | https://doi.org/10.1016/j.molstruc.2007.08.032
JOCLET | 633369 | catena-((μ2-3,3'-Bipyridine-N,N')-tetra-aqua-zinc(ii) diperchlorate bis(3,3'-bipyridine)) |  | 7.33281 | 6.18991 | 0.562083 | 2363 | 4204.01 | 0.76622 | JOCLET | 10.1016/j.molstruc.2007.08.032 | https://doi.org/10.1016/j.molstruc.2007.08.032
JOCLIX | 633370 | catena-((μ2-3,3'-Bipyridine-N,N')-tetra-aqua-cadmium(ii) diperchlorate bis(3,3'-bipyridine)) |  | 7.35612 | 6.15324 | 0.637424 | 2398.26 | 3762.43 | 0.76542 | JOCLIX | 10.1016/j.molstruc.2007.08.032 | https://doi.org/10.1016/j.molstruc.2007.08.032
JOCLOD | 639411 | catena-(bis(μ2-3,3'-Bipyridine-N,N')-diaqua-cobalt(ii) dinitrate) |  | 3.54521 | 1.92858 | 1.11938 | 0 | 0 | 0.48944 | JOCLOD | 10.1016/j.molstruc.2007.08.032 | https://doi.org/10.1016/j.molstruc.2007.08.032
JOCNOF | 662083 | catena-((μ2-N-(2-(bis(2-((3-Methoxybenzoyl)amino)ethyl)amino)ethyl)-3-methoxybenzamide-O,O',O'')-tris(nitrato-O,O')-terbium) |  | 2.5104 | 1.26599 | 1.65728 | 0 | 0 | 0.34122 | JOCNOF | 10.1021/ja710418d | https://doi.org/10.1021/ja710418d
JOCPIB | 653015 | catena-(octakis(μ2-5-Fluoropyrimidin-2-olate-N,N')-tetra-copper(ii) pentahydrate) |  | 3.51573 | 2.59692 | 1.77469 | 0 | 0 | 0.38724 | JOCPIB | 10.1021/ja078074z | https://doi.org/10.1021/ja078074z
JOCSUQ | 692544 | catena-(tetrakis(μ2-Cyano-C,N)-bis(3-bromopyridine-N)-di-gold(i)-iron(ii)) |  | 3.13783 | 1.13106 | 2.90204 | 0 | 0 | 0.36162 | JOCSUQ | 10.1021/ic701865k | https://doi.org/10.1021/ic701865k
JOCTAW | 1187976 | catena((μ2-2-(4-Methoxyphenyl)-4,4,5,5-tetramethylimidazoline-1-oxyl 3-oxide-O,O' radical)-bis(hexafluoroacetylacetonato)-manganese(ii)) |  | 2.64659 | 1.38112 | 1.62768 | 0 | 0 | 0.38344 | JOCTAW | 10.1021/ic00020a029 | https://doi.org/10.1021/ic00020a029
JOCTAX | 692545 | catena-(octakis(μ2-Cyano-C,N)-tetrakis(3-iodopyridine-N)-tetra-gold(i)-di-iron(ii)) |  | 2.99948 | 1.30992 | 3.00459 | 0 | 0 | 0.37684 | JOCTAX | 10.1021/ic701865k | https://doi.org/10.1021/ic701865k
JOCTEB | 692546 | catena-(tetrakis(μ2-Cyano-C,N)-bis(3-iodopyridine-N)-di-gold(i)-iron(ii) hemikis(3-iodopyridine) clathrate) |  | 9.71066 | 9.28389 | 1.29726 | 1723.45 | 1328.54 | 0.731 | JOCTEB | 10.1021/ic701865k | https://doi.org/10.1021/ic701865k
JOCTEB01 | 692547 | catena-(tetrakis(μ2-Cyano-C,N)-bis(3-iodopyridine-N)-di-gold(i)-iron(ii) hemikis(3-iodopyridine) clathrate) |  | 9.48375 | 9.13369 | 1.34811 | 1672.52 | 1240.64 | 0.72194 | JOCTEB01 | 10.1021/ic701865k | https://doi.org/10.1021/ic701865k
JOCTEB02 | 692548 | catena-(tetrakis(μ2-Cyano-C,N)-bis(3-iodopyridine-N)-di-gold(i)-iron(ii) hemikis(3-iodopyridine) clathrate) |  | 9.34867 | 9.06962 | 1.41937 | 1664.23 | 1172.52 | 0.71006 | JOCTEB02 | 10.1021/ic701865k | https://doi.org/10.1021/ic701865k
JOCVAZ | 692451 | catena-(bis(μ2-4,4'-Bipyridine-N,N')-diaqua-di-silver(i) pyridine-3,5-dicarboxylate dihydrate) |  | 4.15465 | 3.01364 | 1.3567 | 0 | 0 | 0.52254 | JOCVAZ | Not found | https://doi.org/Not found
JOCVAZ02 | 771030 | catena-((μ2-4,4'-bipyridine)-aqua-silver(i) hemikis(pyridine-3,5-dicarboxylate) monohydrate) |  | 4.15437 | 2.95608 | 1.35459 | 0 | 0 | 0.52216 | JOCVAZ02 | 10.1007/s11243-010-9385-7 | https://doi.org/10.1007/s11243-010-9385-7
JOCWAB | 949597 | catena-(tris(μ3-4H-1,2,4-triazol-4-ylacetato)-(μ3-hydroxo)-(μ3-sulfato)-tri-copper dihydrate) |  | 2.90911 | 1.56972 | 2.09405 | 0 | 0 | 0.3276 | JOCWAB | 10.1021/ic403148f | https://doi.org/10.1021/ic403148f
JOCWIJ | 949599 | catena-(tris(μ3-4H-1,2,4-triazol-4-ylacetato)-(μ3-hydroxo)-triaqua-tri-copper sulfate hexadecahydrate) |  | 9.92654 | 5.52575 | 0.90023 | 1771.49 | 1967.82 | 0.69258 | JOCWIJ | 10.1021/ic403148f | https://doi.org/10.1021/ic403148f
JOCXEF |  | catena-((μ3-η1-2-(1-Oxy-2,2-diphenylethylidene)-1H-indene-1,3(2H)-dione)-silver(i)) |  | 2.57267 | 1.25978 | 1.65438 | 0 | 0 | 0.32732 | JOCXEF | Not found | https://doi.org/Not found
JOCXII |  | catena(Di-sodium tetrakis(μ2-salicylato)-dimethanol-di-manganese(iii) methanol solvate dihydrate) |  | 4.1817 | 2.11829 | 1.32436 | 0 | 0 | 0.43564 | JOCXII | 10.1021/ic00020a024 | https://doi.org/10.1021/ic00020a024
JOCXOO |  | catena(Di-potassium tetrakis(μ2-salicylato)-dimethanol-di-manganese(iii) methanol solvate dihydrate) |  | 4.11697 | 2.33014 | 1.25243 | 0 | 0 | 0.46416 | JOCXOO | 10.1021/ic00020a024 | https://doi.org/10.1021/ic00020a024
JOCXUU |  | catena(Di-ammonium tetrakis(μ2-salicylato)-dimethanol-di-manganese(iii) methanol solvate dihydrate) |  | 4.19929 | 2.74528 | 1.22034 | 0 | 0 | 0.489 | JOCXUU | 10.1021/ic00020a024 | https://doi.org/10.1021/ic00020a024
JOCZIL | 292496 | catena-(bis(μ2-40b,40c-Diphenyl-2,3,5,6,8,9,11,12,14,15,18,20,23,24,26,27,29,30,32,33,35,36,39,40b,40c,41-hexacosahydro-1,4,7,10,13,16,22,25,28,31,34,37-dodecaoxa-18a,19a,39a,40a-tetraazacyclooctadeca(1'',2'':4',5')benzo(1',2':5,6)azuleno(2,1,8-ija)cyclooctadeca(1',2':4,5)benzo(1,2-f)azulen-19,40-dione)-(μ2-aqua)-(μ2-1,4-dioxane)-tetraaqua-tetra-sodium tetrakis(picrate) 1,4-dioxane solvate) |  | 7.14557 | 4.17317 | 0.909942 | 1128.16 | 1239.82 | 0.55844 | JOCZIL | Not found | https://doi.org/Not found
JODCIQ | 959829 | catena-[tetrakis(μ-but-2-enedioato)-pentakis(μ-4,4'-dibenzo[b,d]thiene-2,8-diyldipyridine)-diaqua-tetra-cobalt tetrakis(nitrate) heptahydrate] |  | 6.04233 | 3.80323 | 1.15668 | 808.996 | 699.415 | 0.48248 | JODCIQ | 10.1016/j.mencom.2014.04.020 | https://doi.org/10.1016/j.mencom.2014.04.020
JODDUD | 930606 | catena-[bis(μ2-hydrogen 2-(pyridin-2-yl)-1H-imidazolato-4,5-dicarboxylato)-diaqua-di-copper] |  | 2.19454 | 1.2025 | 1.93021 | 0 | 0 | 0.2959 | JODDUD | 10.1080/00958972.2014.905683 | https://doi.org/10.1080/00958972.2014.905683
JODFAL | 930607 | catena-[bis(μ3-2-(pyridin-4-yl)-1H-imidazole-4,5-dicarboxylato)-(μ2-oxalato)-diaqua-di-neodymium tetrahydrate] |  | 4.08864 | 1.40944 | 1.98259 | 0 | 0 | 0.36918 | JODFAL | 10.1080/00958972.2014.905683 | https://doi.org/10.1080/00958972.2014.905683
JODFEP | 970831 | catena-[bis(μ2-4-(2-(pyridin-4-yl)vinyl)benzoato)-cobalt] |  | 3.37341 | 1.44302 | 1.35788 | 0 | 0 | 0.37782 | JODFEP | 10.1021/ja500005k | https://doi.org/10.1021/ja500005k
JODFIS | 700006 | catena-((μ2-4,4'-Bipyridine)-bis(μ2-4-methylbenzoato-O,O')-(μ2-4-methylbenzoato-O,O)-(4-methylbenzoato-O,O')-di-zinc(ii)) |  | 2.45697 | 1.64026 | 1.42338 | 0 | 0 | 0.37446 | JODFIS | 10.1107/S0108270108018441 | https://doi.org/10.1107/S0108270108018441
JODFOZ | 970829 | catena-[bis(μ2-4-(2-(pyridin-4-yl)vinyl)benzoato)-cobalt N,N-dimethylformamide solvate] |  | 4.68452 | 3.19919 | 1.20474 | 0 | 0 | 0.44384 | JODFOZ | 10.1021/ja500005k | https://doi.org/10.1021/ja500005k
JODFUD | 1188039 | catena(bis(bis(μ2-Iodo)-dimethylphenylphosphino-manganese)) |  | 2.22441 | 1.23056 | 2.39274 | 0 | 0 | 0.35524 | JODFUD | Not found | https://doi.org/Not found
JODFUE | 700008 | catena-((μ2-Pyridine-4-carbaldehyde azine)-bis(methanol)-bis(isothiocyanato)-iron(ii)) |  | 2.18076 | 1.16484 | 1.44937 | 0 | 0 | 0.34064 | JODFUE | 10.1107/S0108270108018039 | https://doi.org/10.1107/S0108270108018039
JODGAM | 970834 | catena-[bis(μ2-3-(pyridin-4-yl)acrylato)-cobalt unknown solvate] |  | 5.21702 | 4.73463 | 1.1388 | 882.858 | 775.25 | 0.51112 | JODGAM | 10.1021/ja500005k | https://doi.org/10.1021/ja500005k
JODGEP | 683108 | catena-(tetrakis(μ3-3,5-dicarboxylatopyrazolato)-bis(μ2-oxalato)-dodecaaqua-di-copper(ii)-tetra-erbium(iii) hexahydrate) |  | 2.85396 | 1.50835 | 2.4586 | 0 | 0 | 0.34584 | JODGEP | 10.1107/S0108270108017630 | https://doi.org/10.1107/S0108270108017630
JODGEQ | 970833 | catena-[hexakis(μ2-3-(pyridin-4-yl)acrylato)-tri-cobalt unknown solvate] |  | 6.60783 | 3.58922 | 1.14546 | 0 | 0 | 0.50858 | JODGEQ | 10.1021/ja500005k | https://doi.org/10.1021/ja500005k
JODGIU | 970832 | catena-[bis(μ2-4-(pyridin-4-yl)benzoato)-cobalt unknown solvate] |  | 9.1487 | 5.98977 | 0.92582 | 1296.2 | 1400.05 | 0.59132 | JODGIU | 10.1021/ja500005k | https://doi.org/10.1021/ja500005k
JODHAM | 700013 | catena-((μ3-Nitrato)-(μ2-piperazine-2,5-dione)-silver(i)) |  | 1.61448 | 0.77987 | 2.53705 | 0 | 0 | 0.23672 | JODHAM | 10.1107/S010827010801648X | https://doi.org/10.1107/S010827010801648X
JODLUL | 1003994 | catena-[(μ3-2,3,4,5,6-pentafluoro-N-(1,1,1,3,3,3-hexafluoro-2-(trifluoromethyl)propan-2-yl)anilinato)-sodium] | catena-[(μ3-(pentafluorophenyl)(nonafluoro-t-butyl)amido)-sodium] | 2.11477 | 0.9748 | 2.29791 | 0 | 0 | 0.21396 | JODLUL | 10.1021/ic5001717 | https://doi.org/10.1021/ic5001717
JODMAS | 1003995 | catena-[(μ4-2,3,4,5,6-pentafluoro-N-(1,1,1,3,3,3-hexafluoro-2-(trifluoromethyl)propan-2-yl)anilinato)-potassium] | catena-[(μ4-(pentafluorophenyl)(nonafluoro-t-butyl)amido)-potassium] | 2.2238 | 0.81335 | 2.23376 | 0 | 0 | 0.21122 | JODMAS | 10.1021/ic5001717 | https://doi.org/10.1021/ic5001717
JODNEX | 1004001 | catena-[tris(μ2-chloro)-trichloro-bis(3,3'-pyridine-2,6-diylbis(6-methyl-1,2,4,5-tetrazine))-tri-copper acetonitrile solvate] |  | 4.16669 | 2.23997 | 1.61541 | 0 | 0 | 0.42006 | JODNEX | 10.1021/ic402107z | https://doi.org/10.1021/ic402107z
JODPUP | 1004012 | catena-[(μ5-oxido)-tris(μ3-oxido)-penta(μ2-oxido)-bis(μ2-pyridazine)-tetraoxido-di-copper-tetra-molybdenum] |  | 2.55134 | 1.21454 | 3.14893 | 0 | 0 | 0.25574 | JODPUP | 10.1021/ic402910a | https://doi.org/10.1021/ic402910a
JODVEE | 687517 | catena-(bis(μ2-1,4-bis(Imidazol-1-ylmethyl)benzene)-dichloro-cadmium(ii)) |  | 2.4478 | 1.19359 | 1.57789 | 0 | 0 | 0.3355 | JODVEE | 10.1107/S1600536808018990 | https://doi.org/10.1107/S1600536808018990
JODWOP | 650183 | catena-(tris(μ4-trans-Stilbene-4,4-dicarboxylato)-(dimethylformamide)-tri-cadmium(ii)) |  | 1.98671 | 1.09522 | 1.85009 | 0 | 0 | 0.29656 | JODWOP | 10.1107/S1600536808016267 | https://doi.org/10.1107/S1600536808016267
JODYIL | 664669 | catena-(bis(μ2-1-carboxy-3,5-benzenedicarboxylato-O,O',O'')-bis(μ2-1,4-bis(4-pyridylmethyl)piperazine-N,N')-diaqua-di-cobalt hexahydrate) |  | 4.22299 | 3.05791 | 1.33552 | 0 | 0 | 0.4025 | JODYIL | 10.1016/j.inoche.2008.02.018 | https://doi.org/10.1016/j.inoche.2008.02.018
JODYOR | 674064 | catena-(Sodium tris(μ4-5-methyltetrazaolato)-bis(μ3-hydroxo)-octakis(μ2-acetato)-hexa-cobalt(ii)) |  | 1.58048 | 0.56211 | 2.76302 | 0 | 0 | 0.1914 | JODYOR | 10.1016/j.inoche.2008.02.015 | https://doi.org/10.1016/j.inoche.2008.02.015
JODZAE | 668241 | catena-(bis(μ3-2-(4-Carboxymethoxy-2,3-bis(4-methylphenylsulfanyl)naphthalene-1-yloxy)acetato-O,O',O'')-(μ2-aqua)-tetrapyridyl-di-manganese(ii)) |  | 4.74019 | 1.29723 | 1.36567 | 0 | 0 | 0.37186 | JODZAE | 10.1016/j.inoche.2008.02.013 | https://doi.org/10.1016/j.inoche.2008.02.013
JODZAF | 1003993 | catena-[(μ3-[1,1,1,3,3,3-hexafluoro-2-(trifluoromethyl)propan-2-yl](pentafluorophenyl)amido)-lithium] |  | 2.32425 | 0.77064 | 2.21715 | 0 | 0 | 0.23932 | JODZAF | 10.1021/ic5001717 | https://doi.org/10.1021/ic5001717
JOFBIQ | 664010 | catena-(tetrakis(μ2-oxo)-(2,2'-dipyridylamine-N,N')-dioxo-di-vanadium-zinc(ii)) |  | 2.07134 | 1.07757 | 2.05654 | 0 | 0 | 0.29796 | JOFBIQ | 10.1016/j.inoche.2008.01.016 | https://doi.org/10.1016/j.inoche.2008.01.016
JOFBIQ01 | 664009 | catena-(hexadecakis(μ2-Oxo)-octaoxo-tetrakis(2,2'-dipyridylamine)-octa-vanadium-tetra-zinc) |  | 2.10986 | 1.10539 | 2.02179 | 0 | 0 | 0.31234 | JOFBIQ01 | 10.1007/s10870-010-9838-z | https://doi.org/10.1007/s10870-010-9838-z
JOFCEO | 981374 | catena-[(μ5- 5-((hydroxy(pyridin-3-yl)methyl)amino)isophthalato)-copper unknown solvate] |  | 9.63634 | 3.66008 | 1.01082 | 0 | 0 | 0.6158 | JOFCEO | 10.1039/C4CE00530A | https://doi.org/10.1039/C4CE00530A
JOFDOZ | 932761 | catena-[bis(μ4-pyridine-2,6-dicarboxylato)-bis(μ3-pyridine-2,6-dicarboxylato)-diaqua-tri-strontium dihydrate] |  | 3.15529 | 1.16224 | 1.85382 | 0 | 0 | 0.3264 | JOFDOZ | Not found | https://doi.org/Not found
JOFDOZ01 | 1000180 | catena-[bis(μ4-pyridine-2,6-dicarboxylato)-bis(μ3-pyridine-2,6-dicarboxylato)-diaqua-tri-strontium dihydrate] |  | 3.09771 | 1.12516 | 1.8732 | 0 | 0 | 0.31388 | JOFDOZ01 | 10.1107/S2053229614009668 | https://doi.org/10.1107/S2053229614009668
JOFDUF | 942728 | catena-[(μ2-anthracene-9,10-dicarboxylato)-bis(μ2-chloro)-bis(μ2-4,4'-bipyridine)-di-zinc] |  | 2.41044 | 1.18313 | 1.63346 | 0 | 0 | 0.3266 | JOFDUF | Not found | https://doi.org/Not found
JOFFAN | 935130 | catena-[bis(μ2-3-(4-oxopyridin-1(4H)-yl)phthalato)-bis(μ2-4,4'-ethene-1,2-diyldipyridine)-diaqua-di-nickel] |  | 2.34469 | 1.4275 | 1.52488 | 0 | 0 | 0.32664 | JOFFAN | Not found | https://doi.org/Not found
JOFFIV | 966261 | catena-[(μ2-4,4'-disulfanediyldipyridine)-(μ2-4-nitrophthalato)-aqua-cadmium monohydrate] |  | 3.42316 | 1.42387 | 1.76452 | 0 | 0 | 0.34122 | JOFFIV | Not found | https://doi.org/Not found
JOFFOB | 967506 | catena-[(μ2-4-nitrophthalato)-(μ2-4,4'-propane-1,3-diyldipyridine)-aqua-cadmium monohydrate] |  | 3.41706 | 1.28872 | 1.58565 | 0 | 0 | 0.37762 | JOFFOB | Not found | https://doi.org/Not found
JOFGOC | 932708 | catena-(bis(μ2-4-((Pyridin-3-ylmethyl)amino)benzoato)-aqua-cadmium pentahydrate) |  | 5.7529 | 1.99173 | 1.32511 | 0 | 0 | 0.44632 | JOFGOC | Not found | https://doi.org/Not found
JOFGUI | 951228 | catena-((μ4-5-((Pyridin-2-ylmethyl)amino)isophthalato)-manganese monohydrate) |  | 4.37746 | 2.6074 | 1.48848 | 0 | 0 | 0.37904 | JOFGUI | Not found | https://doi.org/Not found
JOFHAP | 951229 | catena-((μ3-5-(((Pyridin-2-yl)methyl)amino)isophthalato)-aqua-copper) |  | 2.16552 | 1.03103 | 1.76193 | 0 | 0 | 0.29756 | JOFHAP | Not found | https://doi.org/Not found
JOFHIX | 982193 | catena-(bis(μ8-Biphenyl-2,2',4,4'-tetracarboxylato)-bis(μ2-4,4'-propane-1,3-diyldipyridine)-octa-silver) |  | 2.14511 | 0.94335 | 2.40142 | 0 | 0 | 0.27456 | JOFHIX | Not found | https://doi.org/Not found
JOFJUL | 920358 | catena-[(μ12-phosphato)-(μ-hydroxo)-heptacosakis(μ-oxo)-bis(5,5'-sulfanediylbis(1-methyl-1H-tetrazole))-diaqua-nona-oxo-di-copper-dodeca-molybdenum hydrate] |  | 4.63468 | 0.95204 | 3.00579 | 0 | 0 | 0.29968 | JOFJUL | 10.1039/C4CE00293H | https://doi.org/10.1039/C4CE00293H
JOFKAS | 920359 | catena-[bis(μ-1-methyl-5-((3-((1-methyl-1H-tetrazol-5-yl)sulfanyl)-2,2-bis(((1-methyl-1H-tetrazol-5-yl)sulfanyl)methyl)propyl)sulfanyl)-1H-tetrazole)-(μ-chloro)-tetra-copper (μ12-phosphato)-tetracosakis(μ-oxo)-dodecaoxo-dodeca-tungsten] |  | 3.89378 | 1.67724 | 3.44194 | 0 | 0 | 0.3227 | JOFKAS | 10.1039/C4CE00293H | https://doi.org/10.1039/C4CE00293H
JOFKIA | 963169 | catena-[(μ3-3-amino-1,2,4-triazolyl-5-carboxylato)-aqua-copper monohydrate] |  | 6.76729 | 5.14173 | 1.72883 | 738.332 | 427.071 | 0.4571 | JOFKIA | 10.1039/C3CE42087F | https://doi.org/10.1039/C3CE42087F
JOFKOF | 661422 | catena-((μ2-Isophthalato-O,O',O'')-aqua-(N,N'-bis(3-pyridylmethyl)piperazine-N,N')-copper dihydrate) |  | 3.40071 | 1.9835 | 1.39932 | 0 | 0 | 0.37296 | JOFKOF | 10.1016/j.ica.2008.02.040 | https://doi.org/10.1016/j.ica.2008.02.040
JOFKOG | 920360 | catena-[(μ12-phosphato)-bis(μ3-5,5'-sulfanediylbis(1-methyltetrazole))-(μ3-oxido)-(μ2-5,5'-sulfanediylbis(1-methyltetrazole))-pentacosakis(μ2-oxido)-decaksi(oxido)-dodeca-molybdenum-tri-silver monohydrate] |  | 3.01107 | 0.84513 | 3.1387 | 0 | 0 | 0.27264 | JOFKOG | 10.1039/C4CE00293H | https://doi.org/10.1039/C4CE00293H
JOFKUL | 661423 | catena-(bis((μ2-N,N'-bis(3-Pyridylmethyl)piperazine-N,N')-bis(benzene-1,2-dicarboxylato))-di-copper hexahydrate) |  | 3.17749 | 1.32208 | 1.4135 | 0 | 0 | 0.36388 | JOFKUL | 10.1016/j.ica.2008.02.040 | https://doi.org/10.1016/j.ica.2008.02.040
JOFKUM | 920361 | catena-[(μ7-1-methyl-5-((3-((1-methyltetrazol-5-yl)sulfanyl)-2,2-bis(((1-methyltetrazol-5-yl)sulfanyl)methyl)propyl)sulfanyl)tetrazole)-diaqua-tri-silver (μ12-phosphato)-tetracosakis(μ2-oxido)-dodecakis(oxido)-dodeca-tungsten tetrahydrate] |  | 2.49644 | 1.05356 | 4.38369 | 0 | 0 | 0.2516 | JOFKUM | 10.1039/C4CE00293H | https://doi.org/10.1039/C4CE00293H
JOFLAS | 661424 | catena-((μ2-Terephthalato-O,O')-(μ2-N,N'-bis(3-pyridylmethyl)piperazine-N,N')-copper) |  | 2.1215 | 1.2118 | 1.54347 | 0 | 0 | 0.32232 | JOFLAS | 10.1016/j.ica.2008.02.040 | https://doi.org/10.1016/j.ica.2008.02.040
JOFLEX | 981664 | catena-[(μ8-2-hydroxypropane-1,2,3-tricarboxylato)-aqua-potassium-zinc] |  | 1.89228 | 0.74254 | 2.29794 | 0 | 0 | 0.13614 | JOFLEX | Not found | https://doi.org/Not found
JOFLIB | 957129 | catena-[(μ2-terephthalato)-bis(μ2-5-methyltetrazole)-bis(1,3-dimethyltetrahydropyrimidin-2-one)-di-zinc] |  | 2.32871 | 1.19031 | 1.5113 | 0 | 0 | 0.37742 | JOFLIB | Not found | https://doi.org/Not found
JOFMIC | 882757 | catena-[bis(μ4-4,4'-(4-phenylpyridine-2,6-diyl)dibenzoato)-(μ2-4,4'-(4-phenylpyridine-2,6-diyl)dibenzoato)-bis(4,4'-(4-phenylpyridine-2,6-diyl)dibenzoato)-tetrakis(1,10-phenanthroline)-tetra-cadmium] |  | 3.17213 | 1.62535 | 1.50754 | 0 | 0 | 0.35976 | JOFMIC | Not found | https://doi.org/Not found
JOFMOI | 926232 | catena-[bis(μ5- 1,1':4',1''-terphenyl-2,2'',5,5''-tetracarboxylato)-bis(1,10-phenanthroline)-diaqua-tri-manganese] |  | 2.60035 | 1.196 | 1.61833 | 0 | 0 | 0.30284 | JOFMOI | Not found | https://doi.org/Not found
JOFMUO | 968950 | catena-[(μ4-biphenyl-3,3',4,4'-tetracarboxylato)-bis(μ2-1,1'-butane-1,4-diylbis(imidazole))-di-copper tetrahydrate] |  | 3.33984 | 1.78011 | 1.44157 | 0 | 0 | 0.39432 | JOFMUO | Not found | https://doi.org/Not found
JOFNOI | 648126 | catena-((μ2-2,2'-(1,2-Diphenylethane-1,2-diylidene)-bis(hydrazine-2,1-diylidenemethylylidene)bis(1-methyl-1H-imidazole-N3,N3'))-di-iodo-cadmium(ii)) |  | 3.06548 | 2.00412 | 1.82188 | 0 | 0 | 0.39782 | JOFNOI | 10.1016/j.ica.2007.10.045 | https://doi.org/10.1016/j.ica.2007.10.045
JOFNUO | 644053 | catena-((μ2-Chloro)-(3-benzyl-1-(2-oxo-2-(phenylamino)ethyl)-1H-imidazol-2-ylidene)-silver) |  | 2.11911 | 1.32433 | 1.70878 | 0 | 0 | 0.31976 | JOFNUO | 10.1016/j.ica.2007.10.051 | https://doi.org/10.1016/j.ica.2007.10.051
JOFPAW | 644054 | catena-((μ2-Chloro)-(3-(4-fluorobenzyl)-1-(2-oxo-2-(phenylamino)ethyl)-1H-imidazol-2-ylidene)-silver) |  | 1.81422 | 1.34679 | 1.77781 | 0 | 0 | 0.30828 | JOFPAW | 10.1016/j.ica.2007.10.051 | https://doi.org/10.1016/j.ica.2007.10.051
JOFPAX | 733860 | catena-[bis(μ2-2,2'-bipyridine-5,5'-dicarboxylato)-calcium] |  | 1.75421 | 0.82117 | 1.76057 | 0 | 0 | 0.22322 | JOFPAX | Not found | https://doi.org/Not found
JOFPIF | 955001 | catena-[bis(μ3-5-(pyridin-4-yl)isophthalato)-bis(1,10-phenanthroline)-di-manganese] |  | 2.62762 | 1.85067 | 1.507 | 0 | 0 | 0.33322 | JOFPIF | Not found | https://doi.org/Not found
JOFPOL | 971514 | catena-[bis(μ2-3-aminopyrazine-2-carboxylato)-diaqua-di-silver] |  | 1.61774 | 1.00475 | 2.493 | 0 | 0 | 0.24878 | JOFPOL | Not found | https://doi.org/Not found
JOFQEA | 111818 | catena-(bis(μ2-2,2'-bis(1,6-Naphthyridinyl))-dithiocyanato-cobalt(ii)) |  | 2.26892 | 1.32123 | 1.60874 | 0 | 0 | 0.27716 | JOFQEA | 10.1039/a807522k | https://doi.org/10.1039/a807522k
JOFQIE | 111819 | catena-(bis(μ2-2,2'-bis(1,6-Naphthyridinyl))-dithiocyanato-zinc(ii)) |  | 2.30858 | 1.36623 | 1.61288 | 0 | 0 | 0.2857 | JOFQIE | 10.1039/a807522k | https://doi.org/10.1039/a807522k
JOFQOK | 111820 | catena-(bis(μ2-2,2'-bis(1,6-Naphthyridinyl))-dithiocyanato-cadmium(ii)) |  | 2.3448 | 1.45439 | 1.64567 | 0 | 0 | 0.31082 | JOFQOK | 10.1039/a807522k | https://doi.org/10.1039/a807522k
JOFQOM | 971619 | catena-[bis(μ2-acetato-O:O,O')-(μ2-acetato-O:O')-(N,N-dimethylformamide)-gadolinium] |  | 2.04059 | 0.93594 | 2.06067 | 0 | 0 | 0.311 | JOFQOM | 10.1039/C4DT00697F | https://doi.org/10.1039/C4DT00697F
JOFQUS | 971620 | catena-[bis(μ2-4-hydroxybutanoato)-aqua-(4-hydroxybutanoato)-gadolinium monohydrate] |  | 2.62832 | 1.45933 | 1.89785 | 0 | 0 | 0.32988 | JOFQUS | 10.1039/C4DT00697F | https://doi.org/10.1039/C4DT00697F
JOFSOO | 982327 | catena-[bis(μ2-N,N'-di(Pyridin-4-yl)naphthalene-1,4-dicarboxamide)-bis(μ2-terephthalato)-di-cadmium(ii)] |  | 4.71916 | 1.95814 | 1.47097 | 0 | 0 | 0.39928 | JOFSOO | 10.1039/C4CE00490F | https://doi.org/10.1039/C4CE00490F
JOFTAB | 897889 | catena-[tris(μ2-5-Nitroisophthalato)-tris(μ2-N,N'-di(pyridin-4-yl)naphthalene-1,4-dicarboxamide)-bis(μ2-terephthalato)-tri-zinc(ii) unknown solvate] |  | 4.56056 | 3.39932 | 1.41634 | 0 | 0 | 0.4005 | JOFTAB | 10.1039/C4CE00490F | https://doi.org/10.1039/C4CE00490F
JOFTEF | 897890 | catena-[N1,N4-di(pyridinium-4-yl)naphthalene-1,4-dicarboxamide bis(μ2-3-carboxylato-5-nitrobenzoato)-zinc] |  | 5.73377 | 4.67542 | 0.892038 | 1948.74 | 2184.59 | 0.66016 | JOFTEF | 10.1039/C4CE00490F | https://doi.org/10.1039/C4CE00490F
JOFTIJ | 897891 | catena-[(μ3-4-({[4-(pyridin-4-ylcarbamoyl)naphthalen-1-yl]carbonyl}amino)pyridinium)-(N1,N4-di(pyridinium-4-yl)naphthalene-1,4-dicarboxamide)-zinc hemihydrate] |  | 2.83318 | 1.30544 | 1.59492 | 0 | 0 | 0.3212 | JOFTIJ | 10.1039/C4CE00490F | https://doi.org/10.1039/C4CE00490F
JOFTOP | 982329 | catena-[bis(μ3-Naphthalene-1,4-dicarboxylato)-(μ2-N,N'-di(pyridin-4-yl)naphthalene-1,4-dicarboxamide)-di-zinc] |  | 2.66529 | 1.3516 | 1.64119 | 0 | 0 | 0.3078 | JOFTOP | 10.1039/C4CE00490F | https://doi.org/10.1039/C4CE00490F
JOFVOR | 978521 | catena-[(μ3-cyano)-bis(μ2-1,3-diaminopropan-2-olato)-(μ2-cyano)-bis(1,3-diaminopropan-2-ol)-hexakis(cyano)-tri-copper-molybdenum monohydrate] |  | 2.76857 | 1.19841 | 1.82719 | 0 | 0 | 0.32366 | JOFVOR | 10.1021/ic500271f | https://doi.org/10.1021/ic500271f
JOFVUX | 978522 | catena-[(μ3-cyano)-bis(μ2-1,3-diaminopropan-2-olato)-(μ2-cyano)-bis(1,3-diaminopropan-2-ol)-hexakis(cyano)-tri-copper-tungsten monohydrate] |  | 2.82254 | 1.20153 | 2.00619 | 0 | 0 | 0.32326 | JOFVUX | 10.1021/ic500271f | https://doi.org/10.1021/ic500271f
JOFZIN |  | catena(bis(μ3-3-(Pyridinio)propionato-O,O,O')-di-silver(i) diperchlorate) |  | 4.10138 | 2.86612 | 1.5377 | 0 | 0 | 0.49 | JOFZIN | 10.1039/dt9910003253 | https://doi.org/10.1039/dt9910003253
JOFZOT |  | catena(bis((μ3-3-(Pyridinio)propionato-O,O,O')-(nitrato-O)-silver(i))) |  | 2.24158 | 1.00949 | 2.05181 | 0 | 0 | 0.3002 | JOFZOT | 10.1039/dt9910003253 | https://doi.org/10.1039/dt9910003253
JOFZOV | 959193 | catena-[(μ4-5-Methylisophthalato)-(μ3-hydroxo)-europium(iii)] |  | 3.03406 | 1.57909 | 2.35327 | 0 | 0 | 0.31148 | JOFZOV | 10.1002/chem.201303677 | https://doi.org/10.1002/chem.201303677
JOFZUZ |  | catena(bis((μ3-3-(Trimethylammonio)propionato-O,O,O')-(nitrato-O)-silver(i))) |  | 2.46026 | 1.27973 | 1.93045 | 0 | 0 | 0.33478 | JOFZUZ | 10.1039/dt9910003253 | https://doi.org/10.1039/dt9910003253
JOGBAI |  | catena-(Aqua-bis((μ3-3-(trimethylammonio)propionato-O,O,O')-silver(i)) diperchlorate monohydrate) |  | 4.61199 | 3.52206 | 1.36494 | 0 | 0 | 0.53686 | JOGBAI | 10.1039/dt9910003253 | https://doi.org/10.1039/dt9910003253
JOGBIR | 703171 | catena-(bis(μ4-Bromo)-hexakis(μ3-bromo)-tris(μ2-(S)-1,4-diallyl-2-methylpiperazine)-octa-copper trihydrate) |  | 4.96914 | 2.69293 | 2.08868 | 0 | 0 | 0.42206 | JOGBIR | 10.1021/ja803021v | https://doi.org/10.1021/ja803021v
JOGDEP | 703064 | catena-(tetrakis(4-Methylpyridinium) octakis(μ3-sulfido)-bis(μ2-1,2-bis(4-pyridyl)ethane)-tetracosakis(μ2-sulfido)-tetrakis(4-methylpyridine)-icosa-gallium) |  | 7.36547 | 4.74472 | 1.52822 | 1020.12 | 667.524 | 0.52526 | JOGDEP | 10.1021/ja801619e | https://doi.org/10.1021/ja801619e
JOGGUJ | 940984 | catena-[bis(μ2-2,6-dimethyl-1,4-dihydro-4,4'-bipyridine-3,5-dicarbonitrile)-dibromo-cadmium tetrahydrate] |  | 3.36258 | 2.32763 | 1.49166 | 0 | 0 | 0.43692 | JOGGUJ | 10.1002/jccs.201300652 | https://doi.org/10.1002/jccs.201300652
JOGHAQ | 940985 | catena-[(μ2-2,6-dimethyl-1,4-dihydro-4,4'-bipyridine-3,5-dicarbonitrile)-(2,6-dimethyl-1,4-dihydro-4,4'-bipyridine-3,5-dicarbonitrile)-bis(isothiocyanato)-aqua-cadmium(ii)] |  | 2.90135 | 1.67225 | 1.44631 | 0 | 0 | 0.3775 | JOGHAQ | 10.1002/jccs.201300652 | https://doi.org/10.1002/jccs.201300652
JOGHEU | 942546 | catena-[(μ2-4,4'-bipyridine)-(μ2-formato)-formato-nickel monohydrate] |  | 3.29782 | 1.77943 | 1.54804 | 0 | 0 | 0.34364 | JOGHEU | Not found | https://doi.org/Not found
JOGHIY | 942547 | catena-[(μ2-4,4'-bipyridine)-(μ2-formato)-formato-cobalt monohydrate] |  | 2.62516 | 1.51411 | 1.52943 | 0 | 0 | 0.35556 | JOGHIY | Not found | https://doi.org/Not found
JOGHUK | 942597 | catena-[(6-(pyridin-2-yl)-1,3,5-triazine-2,4-diamine)-(μ-terephthalato)-aqua-manganese(ii)] |  | 3.52312 | 1.44401 | 1.54808 | 0 | 0 | 0.34584 | JOGHUK | Not found | https://doi.org/Not found
JOGJAS | 942600 | catena-[bis(μ2-terephthalato)-bis(6-(pyridin-2-yl)-1,3,5-triazine-2,4-diamine)-diaqua-di-cadmium(ii) unknown solvate] |  | 3.9321 | 1.83675 | 1.5984 | 0 | 0 | 0.40934 | JOGJAS | Not found | https://doi.org/Not found
JOGQAZ | 983297 | catena-[(μ2-1-(4'-(1H-imidazol-1-yl)biphenyl-4-yl)-1H-imidazole)-tetraaqua-cobalt 2',5'-dimethoxy-1,1':4',1''-terphenyl-4,4''-dicarboxylate unknown solvate] |  | 10.34168 | 7.90844 | 0.344447 | 2712.97 | 7876.32 | 0.83984 | JOGQAZ | 10.1039/C4CE00224E | https://doi.org/10.1039/C4CE00224E
JOGQED | 983298 | catena-[(μ4-2',5'-dimethoxy-1,1':4',1''-terphenyl-4,4''-dicarboxylato)-(μ2-2',5'-dimethoxy-1,1':4',1''-terphenyl-4,4''-dicarboxylato)-bis(μ2-1,1'-(1,4-phenylene)bis(1H-imidazole))-di-cadmium unknown solvate] |  | 5.40052 | 1.57697 | 1.33098 | 0 | 0 | 0.44566 | JOGQED | 10.1039/C4CE00224E | https://doi.org/10.1039/C4CE00224E
JOGQIH | 983299 | catena-[(μ2-2',5'-dimethoxy-1,1':4',1''-terphenyl-4,4''-dicarboxylato)-(μ2-1,1'-(biphenyl-4,4'-diylbis(methylene))bis(1H-imidazole))-aqua-(N,N-dimethylformamide)-nickel] |  | 2.75118 | 1.63229 | 1.34752 | 0 | 0 | 0.36646 | JOGQIH | 10.1039/C4CE00224E | https://doi.org/10.1039/C4CE00224E
JOGQON | 983300 | catena-[bis(μ2-2',5'-dimethoxy-1,1':4',1''-terphenyl-4,4''-dicarboxylato)-bis(μ2-1,1'-biphenyl-4,4'-diylbis(1H-imidazole))-tetraaqua-di-nickel N,N-dimethylformamide solvate] |  | 6.18433 | 5.20511 | 1.18114 | 754.859 | 639.091 | 0.45524 | JOGQON | 10.1039/C4CE00224E | https://doi.org/10.1039/C4CE00224E
JOGRUT | 646051 | catena-(tris(μ2-4,4'-Bipyridine)-(μ2-oxalato)-diaqua-di-cobalt(ii) bis(μ9-phosphato)-hexatriacontakis(μ2-oxo)-octadecaoxo-octadeca-tungsten bis(4,4'-bipyridinium) clathrate trihydrate) |  | 5.18663 | 1.46702 | 3.36299 | 0 | 0 | 0.35596 | JOGRUT | 10.1021/ic800131r | https://doi.org/10.1021/ic800131r
JOGSAA | 646241 | catena-(tris(μ2-4,4'-Bipyridine)-(μ2-oxalato)-diaqua-di-nickel(ii) bis(μ9-phosphato)-hexatriacontakis(μ2-oxo)-octadecaoxo-octadeca-tungsten bis(4,4'-bipyridinium) clathrate dihydrate) |  | 5.03449 | 1.28944 | 3.42115 | 0 | 0 | 0.34602 | JOGSAA | 10.1021/ic800131r | https://doi.org/10.1021/ic800131r
JOHBOY | 703354 | catena-((μ2-Hydrogen tris(2-thioxo-1,3,4-thiadiazol-3-yl)borato-H,N,N',N'',S,S',S'')-(methanol)-potassium) |  | 1.89931 | 1.16755 | 1.69926 | 0 | 0 | 0.24712 | JOHBOY | 10.1021/ic8005794 | https://doi.org/10.1021/ic8005794
JOHFIW | 703003 | catena-((μ6-Benzene-1,3,5-tricarboxylato)-aqua-yttrium hydrate) |  | 5.91335 | 5.49731 | 1.43845 | 1091.04 | 758.481 | 0.522 | JOHFIW | 10.1021/ja801411f | https://doi.org/10.1021/ja801411f
JOHFIX | 974122 | catena-[(μ3-2-Oxopropyl)-(cyano(4-nitrophenyl)amino)-mercury(ii)] |  | 2.06241 | 1.54908 | 2.349 | 0 | 0 | 0.3498 | JOHFIX | 10.1016/j.ica.2014.03.016 | https://doi.org/10.1016/j.ica.2014.03.016
JOHKEW |  | catena((μ2-η2-Diallylcyanamide-C,C',N)-chloro-copper(i)) |  | 2.47127 | 1.30696 | 1.56082 | 0 | 0 | 0.39634 | JOHKEW | Not found | https://doi.org/Not found
JOHKIA |  | catena((μ2-η2-Diallylcyanamide-C,C',N)-bromo-copper(i)) |  | 2.69991 | 1.11064 | 1.8295 | 0 | 0 | 0.37938 | JOHKIA | Not found | https://doi.org/Not found
JOHLEZ | 979085 | catena-[(μ3-3-(4-Oxidopyridinium-1-yl)benzene-1,2-dicarboxylato)-aqua-cadmium(ii)] |  | 2.20343 | 1.06791 | 2.03894 | 0 | 0 | 0.29186 | JOHLEZ | 10.1016/j.ica.2014.03.019 | https://doi.org/10.1016/j.ica.2014.03.019
JOHLID | 979086 | catena-[bis(μ3-3-(4-Oxidopyridinium-1-yl)benzene-1,2-dicarboxylato)-(μ2-4,4'-bipyridine)-diaqua-di-cobalt(ii)] |  | 2.1578 | 1.19732 | 1.65248 | 0 | 0 | 0.30154 | JOHLID | 10.1016/j.ica.2014.03.019 | https://doi.org/10.1016/j.ica.2014.03.019
JOHLOJ | 979087 | catena-[bis(μ2-3-(4-Oxidopyridinium-1-yl)benzene-1,2-dicarboxylato)-(μ2-1,4-bis(pyridin-4-ylmethyl)piperazine)-diaqua-di-zinc tetrahydrate] |  | 3.74883 | 2.5119 | 1.45866 | 0 | 0 | 0.38272 | JOHLOJ | 10.1016/j.ica.2014.03.019 | https://doi.org/10.1016/j.ica.2014.03.019
JOHLUP | 979088 | catena-[(μ2-3-(4-Oxidopyridinium-1-yl)benzene-1,2-dicarboxylato)-(μ2-1,3-bis(pyridin-4-yl)propane)-zinc hydrate] |  | 4.52743 | 3.47594 | 1.15826 | 0 | 0 | 0.4906 | JOHLUP | 10.1016/j.ica.2014.03.019 | https://doi.org/10.1016/j.ica.2014.03.019
JOHMAW | 979089 | catena-[bis(μ2-3-(4-Oxidopyridinium-1-yl)benzene-1,2-dicarboxylato)-(μ2-1,3-bis(pyridin-4-yl)propane)-diaqua-di-zinc monohydrate] |  | 2.90745 | 1.42406 | 1.59125 | 0 | 0 | 0.33382 | JOHMAW | 10.1016/j.ica.2014.03.019 | https://doi.org/10.1016/j.ica.2014.03.019
JOHRAA | 680419 | catena-[bis(μ2-5-Methyl-2-pyrazinecarboxylato)-hexaaqua-cadmium-copper dinitrate] |  | 3.3655 | 1.66283 | 1.57669 | 0 | 0 | 0.4507 | JOHRAA | Not found | https://doi.org/Not found
JOHVAE | 670917 | catena-[(μ4-1-Methyl-5-nitriminotetrazolato)-silver(i)] |  | 1.30254 | 0.68145 | 2.9474 | 0 | 0 | 0.19706 | JOHVAE | 10.1021/cm8004166 | https://doi.org/10.1021/cm8004166
JOHWEK | 974920 | catena-[(μ2-4,4'-Bipyridine 1,1'-dioxide)-bis(nitrato-O,O')-dioxo-uranium trihydrate] |  | 3.35453 | 2.96301 | 2.24064 | 0 | 0 | 0.38882 | JOHWEK | 10.1016/j.ica.2014.03.014 | https://doi.org/10.1016/j.ica.2014.03.014
JOHYIP | 684397 | catena-[(μ2-N,N'-Pentanediylbis(N-(3-pyridin-3-yl)urea))-silver(i) tetrafluoroborate ethanol solvate] |  | 5.35359 | 4.9633 | 1.2424 | 780.737 | 628.412 | 0.49624 | JOHYIP | 10.1039/b806060f | https://doi.org/10.1039/b806060f
JOHYOV | 684398 | catena-[(μ2-N,N'-Pentanediylbis(N-(3-pyridin-3-yl)urea))-acetonitrile-silver(i) nitrate hydrate] |  | 4.08881 | 3.40585 | 1.2911 | 0 | 0 | 0.45328 | JOHYOV | 10.1039/b806060f | https://doi.org/10.1039/b806060f
JOJBIV | 938516 | catena-[bis(μ2-1,1'-(1,4-phenylene)bis(1H-imidazole))-tetrakis(acetato-O)-di-zinc(ii) tetrahydrate] |  | 3.64793 | 3.0457 | 1.42711 | 0 | 0 | 0.39994 | JOJBIV | 10.1016/j.ica.2014.03.017 | https://doi.org/10.1016/j.ica.2014.03.017
JOJBOB | 938517 | catena-[bis(μ3-1,1',1''-Benzene-1,3,5-triyltris(1H-imidazole))-hexachloro-tri-zinc(ii)] |  | 2.60956 | 1.16447 | 1.82436 | 0 | 0 | 0.32956 | JOJBOB | 10.1016/j.ica.2014.03.017 | https://doi.org/10.1016/j.ica.2014.03.017
JOJBUH | 941367 | catena-[(μ2-1-aminocyclobutanecarboxylato)-(2,2'-bipyridine)-copper(ii) perchlorate monohydrate] |  | 4.50777 | 1.75408 | 1.2095 | 0 | 0 | 0.49416 | JOJBUH | 10.1002/ejic.201400133 | https://doi.org/10.1002/ejic.201400133
JOJCAO | 941368 | catena-[(μ2-1-aminocyclohexanecarboxylato)-(2,2'-bipyridine)-copper(ii) perchlorate monohydrate] |  | 4.61108 | 2.75906 | 1.18477 | 0 | 0 | 0.4908 | JOJCAO | 10.1002/ejic.201400133 | https://doi.org/10.1002/ejic.201400133
JOJCES | 941369 | catena-[(μ2-1-aminocyclopentanecarboxylato)-(2,2'-bipyridine)-copper(ii) perchlorate monohydrate] |  | 4.58028 | 1.44138 | 1.23562 | 0 | 0 | 0.47576 | JOJCES | 10.1002/ejic.201400133 | https://doi.org/10.1002/ejic.201400133
JOJDOD | 953704 | catena-[bis(μ2-Cyano)-(μ2-2,2',13,13'-tetramethyl-16,16'-bi(6,9-dioxa-3,12,18-triazabicyclo[12.3.1]octadecane)-1(18),1'(18'),2,2',12,12',14,14',16,16'-decaene)-diaqua-tetracyano-di-cobalt-iron pentahydrate] |  | 4.09786 | 1.40407 | 1.38349 | 0 | 0 | 0.39872 | JOJDOD | 10.1016/j.poly.2014.04.001 | https://doi.org/10.1016/j.poly.2014.04.001
JOJGIA | 861968 | catena-[(μ4-2,2'-Bipyridine-3,3',6,6'-tetracarboxylato)-diaqua-di-copper dihydrate] |  | 2.48593 | 1.4656 | 1.99685 | 0 | 0 | 0.31976 | JOJGIA | 10.1016/j.ica.2014.03.023 | https://doi.org/10.1016/j.ica.2014.03.023
JOJGIA01 | 958426 | catena-[(μ4-2,2'-Bipyridine-3,3',6,6'-tetracarboxylato)-diaqua-di-copper dihydrate] |  | 2.41053 | 1.48184 | 2.03234 | 0 | 0 | 0.31798 | JOJGIA01 | 10.1002/chem.201405984 | https://doi.org/10.1002/chem.201405984
JOJGOG | 861967 | catena-[(μ3-3,3'-Dicarboxy-2,2'-bipyridine-6,6'-dicarboxylato)-aqua-cadmium(ii)] |  | 1.89993 | 0.97076 | 2.19665 | 0 | 0 | 0.25268 | JOJGOG | 10.1016/j.ica.2014.03.023 | https://doi.org/10.1016/j.ica.2014.03.023
JOJHUM | 665863 | catena-(bis(μ3-tetrazol-1-ylacetato)-cadmium(ii)) |  | 1.31938 | 0.97593 | 2.33085 | 0 | 0 | 0.26202 | JOJHUM | 10.1021/cg7012182 | https://doi.org/10.1021/cg7012182
JOJHUM01 | 720628 | catena-(bis(μ3-2-(1H-tetrazol-1-yl)acetato)-cadmium(ii)) |  | 2.06623 | 1.45304 | 2.23001 | 0 | 0 | 0.2935 | JOJHUM01 | 10.1107/S160053680904255X | https://doi.org/10.1107/S160053680904255X
JOJHUM02 | 1043093 | catena-[bis(μ-1H-tetrazol-1-ylacetato)-cadmium] |  | 2.071 | 1.45303 | 2.22908 | 0 | 0 | 0.29532 | JOJHUM02 | 10.1016/j.jssc.2015.02.024 | https://doi.org/10.1016/j.jssc.2015.02.024
JOJJAU | 665864 | catena-(bis(μ3-tetrazol-1-ylacetato)-manganese(ii)) |  | 1.29281 | 0.88829 | 2.01793 | 0 | 0 | 0.2353 | JOJJAU | 10.1021/cg7012182 | https://doi.org/10.1021/cg7012182
JOJJEY | 665865 | catena-(bis(μ3-tetrazol-1-ylacetato)-zinc(ii)) |  | 1.86824 | 1.23018 | 2.10956 | 0 | 0 | 0.24884 | JOJJEY | 10.1021/cg7012182 | https://doi.org/10.1021/cg7012182
JOJJIC | 672325 | catena-(bis(μ3-tetrazol-1-ylacetato)-cobalt(ii)) |  | 1.27041 | 0.76642 | 2.12377 | 0 | 0 | 0.2197 | JOJJIC | 10.1021/cg7012182 | https://doi.org/10.1021/cg7012182
JOJJIC01 | 987598 | catena-[bis(μ-1H-tetrazol-1-ylacetato)-cobalt] |  | 1.84156 | 1.26946 | 2.06852 | 0 | 0 | 0.24484 | JOJJIC01 | 10.1016/j.jssc.2015.08.049 | https://doi.org/10.1016/j.jssc.2015.08.049
JOJLAX | 971404 | catena-(tris(μ6-oxanthreno(2,3-d:7,8-d')-bis(1,2,3-triazolato))-tetrakis(formato)-penta-zinc unknown solvate) | MFU-4l-formate | 18.70351 | 9.17861 | 0.606595 | 1778.49 | 2931.93 | 0.79784 | JOJLAX | 10.1002/anie.201310004 | https://doi.org/10.1002/anie.201310004
JOJLOK | 683142 | catena-((μ3-pyridine-2,3-dicarboxylato)-(μ2-pyridine-2,3-dicarboxylato)-diaqua-thorium(iv) dihydrate) |  | 3.02778 | 2.62083 | 2.22389 | 0 | 0 | 0.36054 | JOJLOK | 10.1021/cg800029z | https://doi.org/10.1021/cg800029z
JOJLUQ | 683143 | catena-(bis(μ3-pyridine-2,4-dicarboxylato)-aqua-thorium(iv)) |  | 2.70391 | 1.49428 | 2.45307 | 0 | 0 | 0.30402 | JOJLUQ | 10.1021/cg800029z | https://doi.org/10.1021/cg800029z
JOJMAX | 683144 | catena-((μ2-pyridine-2,5-dicarboxylato)-bis(pyridine-2-carboxylato-5-carboxylic acid)-triaqua-thorium(iv) dihydrate) |  | 2.70991 | 1.17628 | 2.06231 | 0 | 0 | 0.32008 | JOJMAX | 10.1021/cg800029z | https://doi.org/10.1021/cg800029z
JOJMEB | 683145 | catena-(bis(μ2-pyrazine-2,5-dicarboxylato)-diaqua-thorium(iv) dihydrate) |  | 2.646 | 1.88123 | 2.33883 | 0 | 0 | 0.33934 | JOJMEB | 10.1021/cg800029z | https://doi.org/10.1021/cg800029z
JOJMIF | 683146 | catena-(tetrakis(μ2-pyrazine-2,3-dicarboxylato)-hexaaqua-di-thorium(iv) dihydrate) |  | 2.95084 | 1.08869 | 2.42467 | 0 | 0 | 0.29596 | JOJMIF | 10.1021/cg800029z | https://doi.org/10.1021/cg800029z
JOKFIY |  | catena(tetrakis(μ2-1,3-Azido)-(cis-dipyridyl-sodium)-(trans-dipyridyl-chromium)) |  | 1.86983 | 0.93281 | 1.47042 | 0 | 0 | 0.2847 | JOKFIY | Not found | https://doi.org/Not found
JOKGAT | 972564 | catena-[bis(μ2-2-methyl-5,7-di(pyridin-4-yl)quinolin-8-olato)-manganese] |  | 3.38898 | 1.49358 | 1.281 | 0 | 0 | 0.40146 | JOKGAT | 10.1039/C4DT00877D | https://doi.org/10.1039/C4DT00877D
JOKGEX | 972565 | catena-[bis(μ2-2-methyl-5,7-di(pyridin-4-yl)quinolin-8-olato)-manganese dihydrate] |  | 3.90344 | 1.95457 | 1.21897 | 0 | 0 | 0.42712 | JOKGEX | 10.1039/C4DT00877D | https://doi.org/10.1039/C4DT00877D
JOKHAU | 980116 | catena-((μ4-N,N'-(Butane-1,4-diyl)di-isonicotinamide)-bis(pyridine-2,6-dicarboxylato)-di-copper dihydrate) |  | 2.37663 | 0.99697 | 1.7282 | 0 | 0 | 0.30202 | JOKHAU | 10.1007/s10870-014-0512-8 | https://doi.org/10.1007/s10870-014-0512-8
JOKHEY | 968009 | catena-(bis(μ2-Hydrogen 5-aminoisophthalato)-copper(ii) N,N'-(butane-1,4-diyl)di-isonicotinamide) |  | 6.54449 | 4.74531 | 0.945961 | 1865.37 | 1971.93 | 0.62928 | JOKHEY | 10.1007/s10870-014-0512-8 | https://doi.org/10.1007/s10870-014-0512-8
JOKHIC | 980117 | catena-(bis(μ2-N,N'-(Butane-1,4-diyl)di-isonicotinamide)-bis(μ2-5-methylisophthalato)-diaqua-di-copper dihydrate) |  | 2.9568 | 1.55861 | 1.42441 | 0 | 0 | 0.36922 | JOKHIC | 10.1007/s10870-014-0512-8 | https://doi.org/10.1007/s10870-014-0512-8
JOKJEZ | 602887 | catena-(tris(μ2-benzoato-O,O')-bis(benzoic acid-O)-praseodymium) |  | 2.77909 | 1.48257 | 1.54551 | 0 | 0 | 0.35962 | JOKJEZ | 10.1016/j.jallcom.2007.04.229 | https://doi.org/10.1016/j.jallcom.2007.04.229
JOKKAX | 1004500 | catena-[bis(μ2-1,3,5-triazinane-2,4,6-trione)-bis(μ2-1,3,5-triazinane-2,4,6-trione)-bis(μ2-aqua)-tetrakis(aqua)-nickel-di-sodium] |  | 1.82451 | 0.87991 | 1.93135 | 0 | 0 | 0.22394 | JOKKAX | 10.1524/ncrs.2009.224.14.607 | https://doi.org/10.1524/ncrs.2009.224.14.607
JOKKIF | 1004503 | catena-[tetrakis(μ2-4,4'-bipyridine)-octakis(cyanoacetate)-tetra-zinc dihydrate] |  | 2.77274 | 1.2818 | 1.57468 | 0 | 0 | 0.33236 | JOKKIF | Not found | https://doi.org/Not found
JOKNII | 966363 | catena-[(μ2-Trimethyl 4-(1,4-dimethoxy-3-((methoxycarbonyl)(methylsulfonyl)amino)-1,4-dioxobut-2-en-2-yl)-5-(oxido(methoxy)methylene)cyclopenta-1,3-diene-1,2,3-tricarboxylate)-methanol-sodium] |  | 2.34802 | 1.25761 | 1.48722 | 0 | 0 | 0.31446 | JOKNII | 10.1016/j.tetlet.2014.02.117 | https://doi.org/10.1016/j.tetlet.2014.02.117
JOKNOO | 966364 | catena-[(μ2-Trimethyl 4-(1,4-dimethoxy-3-((methoxycarbonyl)(methylsulfonyl)amino)-1,4-dioxobut-2-en-2-yl)-5-(oxido(methoxy)methylene)cyclopenta-1,3-diene-1,2,3-tricarboxylate)-methanol-potassium] |  | 2.16233 | 0.99127 | 1.51679 | 0 | 0 | 0.28046 | JOKNOO | 10.1016/j.tetlet.2014.02.117 | https://doi.org/10.1016/j.tetlet.2014.02.117
JOLHOH | 1188663 | catena-(tetrakis(μ3-2-Mercaptothiazoline)-pyridyl-tetra-copper(i)) |  | 2.59982 | 1.30998 | 1.94578 | 0 | 0 | 0.36332 | JOLHOH | 10.1039/C39920000146 | https://doi.org/10.1039/C39920000146
JOLHOH10 |  | catena-(tetrakis(μ3-2-Mercaptothiazoline)-pyridyl-tetra-copper(i)) |  | 2.59982 | 1.30998 | 1.94578 | 0 | 0 | 0.36332 | JOLHOH10 | Not found | https://doi.org/Not found
JOLQAC | 114254 | catena-(bis(μ2-Fluoro)-(tetrapyridine-copper)-tetrafluoro-titanium dihydrate) |  | 3.31243 | 2.48352 | 1.39811 | 0 | 0 | 0.4204 | JOLQAC | 10.1021/ic9807238 | https://doi.org/10.1021/ic9807238
JOLSAG | 1029615 | catena-[(μ2-6,9-dioxa-3,12-dithiabicyclo[12.2.2]octadeca-1(16),14,17-triene)-(μ2-chloro)-chloro-copper] |  | 2.06063 | 1.2021 | 1.67568 | 0 | 0 | 0.3127 | JOLSAG | Not found | https://doi.org/Not found
JOLSEK | 1028208 | catena-[bis(μ2-diphenylphosphinato)-bis(N,N-dimethylformamide)-cadmium] |  | 2.29849 | 1.29138 | 1.57934 | 0 | 0 | 0.3187 | JOLSEK | 10.1107/S2053229614022256 | https://doi.org/10.1107/S2053229614022256
JOLSIO | 1028209 | catena-[bis(μ2-diphenylphosphinato)-(μ2-4,4'-bipyridine)-cadmium N,N-dimethylformamide solvate] |  | 4.56471 | 4.09432 | 1.37033 | 278.121 | 202.959 | 0.41544 | JOLSIO | 10.1107/S2053229614022256 | https://doi.org/10.1107/S2053229614022256
JOLSUA | 1029624 | catena-[(μ2-(9H-fluorene-9,9-diyldibenzene-4,1-diyl)bis(diphenylphosphane) dioxide)-tris(3-oxo-1,3-diphenylprop-1-en-1-olato)-europium] |  | 2.84492 | 1.42317 | 1.35838 | 0 | 0 | 0.37342 | JOLSUA | 10.1039/C4TC02604G | https://doi.org/10.1039/C4TC02604G
JOLTAH | 1029626 | catena-[(μ4-2,2'-(1,4-phenylenebis(oxymethylene))bis(1-(pyridin-3-ylmethyl)-1H-benzimidazole))-bis(μ2-isophthalato)-diaqua-di-cadmium] |  | 1.98507 | 1.24564 | 1.76257 | 0 | 0 | 0.29422 | JOLTAH | Not found | https://doi.org/Not found
JOLTEL | 1029627 | catena-[(μ4-2,2'-(1,4-phenylenebis(oxymethylene))bis(1-(pyridin-3-ylmethyl)-1H-benzimidazole))-bis(μ2-isophthalato)-diaqua-di-cobalt] |  | 1.8728 | 1.18811 | 1.67717 | 0 | 0 | 0.26324 | JOLTEL | Not found | https://doi.org/Not found
JOLTIP | 1029628 | catena-[bis(μ3-thiophene-2,5-dicarboxylato)-bis(μ2-2,2'-(1,4-phenylenebis(oxymethylene))bis(1-(pyridin-3-ylmethyl)-1H-benzimidazole))-di-cadmium] |  | 2.40967 | 1.3128 | 1.59915 | 0 | 0 | 0.3269 | JOLTIP | Not found | https://doi.org/Not found
JOLVOX | 974367 | catena-[bis(μ3-2-(1H-tetrazol-5-yl)phenolato)-bis(μ2-2-(1H-tetrazol-5-yl)phenol)-bis(μ2-2-(1H-tetrazol-5-yl)phenolato)-decakis(μ2-aqua)-bis(μ2-hydroxo)-tetrakis(aqua)-di-iron-hexa-sodium trihydrate] |  | 2.6744 | 1.20442 | 1.57074 | 0 | 0 | 0.2904 | JOLVOX | 10.1021/ic5002336 | https://doi.org/10.1021/ic5002336
JOLYEQ | 1013734 | catena-(bis(μ3-Tetrahydrogen 2,4,6-tris(4-(phosphonatomethyl)phenyl)-1,3,5-triazine)-zirconium decahydrate) | UPG-1 | 10.48016 | 10.40029 | 1.13896 | 711.233 | 624.459 | 0.54132 | JOLYEQ | 10.1039/C4CC06223J | https://doi.org/10.1039/C4CC06223J
JOMFEY | 965062 | catena-(bis(μ2-1,1'-Butane-1,4-diylbis(2-methyl-1H-benzimidazole))-tetrachloro-di-cadmium) |  | 2.0307 | 1.23291 | 1.66824 | 0 | 0 | 0.34082 | JOMFEY | 10.1016/j.poly.2014.08.002 | https://doi.org/10.1016/j.poly.2014.08.002
JOMFOI | 965943 | catena-((μ2-1,1'-Butane-1,4-diylbis(1H-benzimidazole))-(hydrogen formato-O)-zinc(ii)) |  | 2.47943 | 1.16701 | 1.53171 | 0 | 0 | 0.35216 | JOMFOI | 10.1016/j.poly.2014.08.002 | https://doi.org/10.1016/j.poly.2014.08.002
JOMGAV | 977251 | catena-((μ2-1,1'-Butane-1,4-diylbis(2-methyl-1H-benzimidazole))-bis(benzoato-O,O')-cadmium(ii)) |  | 2.93861 | 1.49192 | 1.41709 | 0 | 0 | 0.38476 | JOMGAV | 10.1016/j.poly.2014.08.002 | https://doi.org/10.1016/j.poly.2014.08.002
JOMJIG | 992082 | catena-((μ2-1,1'-Butane-1,4-diylbis(2-methyl-1H-benzimidazole))-(μ2-5-hydroxyisophthalato)-zinc dimethylformamide solvate) |  | 5.41872 | 2.47532 | 1.17527 | 0 | 0 | 0.48192 | JOMJIG | 10.1016/j.poly.2014.08.002 | https://doi.org/10.1016/j.poly.2014.08.002
JOMVIQ | 114274 | catena-(cis-bis(μ2-3-(2-(4-Pyridyl)ethenyl)benzoato)-cadmium) |  | 2.33584 | 1.78024 | 1.58945 | 0 | 0 | 0.33414 | JOMVIQ | 10.1021/ja983415h | https://doi.org/10.1021/ja983415h
JOMVIQ01 | 177022 | catena-(cis-bis(μ2-3-(2-(4-pyridyl)ethenyl)benzoato)-cadmium) |  | 2.32557 | 1.74426 | 1.58945 | 0 | 0 | 0.33806 | JOMVIQ01 | 10.1021/cm010427k | https://doi.org/10.1021/cm010427k
JOMWAJ | 114123 | catena-(cis-bis(μ2-Nicotinato)-zinc) | catena-(cis-bis(μ2-3-Pyridinecarboxylato)-zinc) | 2.28439 | 1.4873 | 1.70215 | 0 | 0 | 0.34086 | JOMWAJ | 10.1021/ja983415h | https://doi.org/10.1021/ja983415h
JOMWAJ01 | 177020 | catena-(cis-bis(μ2-nicotinato)-zinc(ii)) | catena-(cis-bis(μ2-3-pyridinecarboxylato)-zinc(ii)) | 2.30183 | 1.47206 | 1.70215 | 0 | 0 | 0.34484 | JOMWAJ01 | 10.1021/cm010427k | https://doi.org/10.1021/cm010427k
JOMWUD | 111923 | catena-((μ2-trans-N,N'-bis(2-Aminoethyl)oxamido)-(μ2-azido-N,N)-(μ2-bromo)-di-copper(ii)) |  | 2.0685 | 0.99295 | 2.27161 | 0 | 0 | 0.31642 | JOMWUD | 10.1246/cl.1998.275 | https://doi.org/10.1246/cl.1998.275
JOMWUF | 942727 | catena-[(μ2-4,4'-bipyridine)-bis(9H-fluorene-9-carboxylato)-zinc(ii)] |  | 2.20981 | 1.39344 | 1.46573 | 0 | 0 | 0.33138 | JOMWUF | 10.1134/S1070328414090127 | https://doi.org/10.1134/S1070328414090127
JOMXAM | 942729 | catena-[(μ2-4,4'-bipyridine)-diaqua-bis(phenanthrene-9-carboxylato)-cobalt(ii)] |  | 2.86133 | 1.36603 | 1.4505 | 0 | 0 | 0.32096 | JOMXAM | 10.1134/S1070328414090127 | https://doi.org/10.1134/S1070328414090127
JOMXEQ | 942733 | catena-[tetrakis(μ3-hydroxy)-tris(μ2-4,4'-bipyridine)-tetrakis(μ2-biphenyl-4-carboxylato)-tetrakis(biphenyl-4-carboxylato)-hexa-zinc] |  | 2.57997 | 1.33909 | 1.49226 | 0 | 0 | 0.34678 | JOMXEQ | 10.1134/S1070328414090127 | https://doi.org/10.1134/S1070328414090127
JOMXIU | 945429 | catena-[bis(μ3-biphenyl-2,2'-dicarboxylato)-tetrakis(μ2-nicotinato)-tetra-zinc] |  | 2.59842 | 1.4212 | 1.68901 | 0 | 0 | 0.34298 | JOMXIU | 10.1134/S1070328414080119 | https://doi.org/10.1134/S1070328414080119
JOMXOA | 945430 | catena-[(μ4-biphenyl-4,4'-dicarboxylato)-bis(μ2-isonicotinato)-di-zinc] |  | 3.0841 | 1.56258 | 1.68085 | 0 | 0 | 0.35096 | JOMXOA | 10.1134/S1070328414080119 | https://doi.org/10.1134/S1070328414080119
JOMYAN | 895831 | catena-[tetrakis(tetraphenylphosphonium) (μ4-terephthalato)-tris(μ2-terephthalato)-tetrakis(hydrogen terephthalate)-diaqua-tetra-cadmium hexahydrate] |  | 8.34884 | 5.45432 | 0.837252 | 1777.51 | 2123.02 | 0.69534 | JOMYAN | 10.1016/j.inoche.2014.09.004 | https://doi.org/10.1016/j.inoche.2014.09.004
JONGEA | 1006519 | catena-[bis(μ-1,1'-(benzene-1,4-diyldimethanediyl)dipyridinium-4-carboxylate)-bis(nitrato)-di-europium chloride dihydroxide monohydrate] |  | 8.24523 | 1.92756 | 1.19961 | 0 | 0 | 0.51764 | JONGEA | 10.1039/C4QI00122B | https://doi.org/10.1039/C4QI00122B
JONGIE | 1006520 | catena-[bis(μ-1,1'-(benzene-1,4-diyldimethanediyl)dipyridinium-4-carboxylate)-bis(nitrato)-di-gadolinium chloride dihydroxide monohydrate] |  | 8.31165 | 1.93603 | 1.20113 | 0 | 0 | 0.50992 | JONGIE | 10.1039/C4QI00122B | https://doi.org/10.1039/C4QI00122B
JONGOK | 1006521 | catena-[bis(μ-1,1'-(benzene-1,4-diyldimethanediyl)dipyridinium-4-carboxylate)-bis(nitrato)-di-terbium chloride dihydroxide monohydrate] |  | 8.27342 | 1.91162 | 1.21056 | 0 | 0 | 0.51102 | JONGOK | 10.1039/C4QI00122B | https://doi.org/10.1039/C4QI00122B
JONJED | 1014355 | catena-[bis(μ-dicyanamide)-bis(μ-2-((1-(pyridin-2-yl)ethyl)carbonoimidoyl)phenolato)-di-nickel] |  | 2.89052 | 1.26279 | 1.48709 | 0 | 0 | 0.3548 | JONJED | 10.1039/C4DT02496F | https://doi.org/10.1039/C4DT02496F
JONJIH | 1015476 | catena-[bis(μ-3-methylpentane-1,3,5-triolato)-bis(propanoato)-dimethanol-tri-manganese] |  | 2.23001 | 1.21308 | 1.63202 | 0 | 0 | 0.32456 | JONJIH | 10.1039/C4CC05687F | https://doi.org/10.1039/C4CC05687F
JONKEE | 1029711 | catena-[bis(μ-4,4'-bi-1,2,4-triazole)-di-copper dinitrate unknown solvate] |  | 8.42424 | 3.57402 | 1.22571 | 0 | 0 | 0.60438 | JONKEE | Not found | https://doi.org/Not found
JONMIK |  |  |  | 2.14731 | 1.54761 | 1.67933 | 0 | 0 | 0.33492 | JONMIK
JONMOQ |  |  |  | 2.0505 | 1.13853 | 1.96995 | 0 | 0 | 0.31906 | JONMOQ
JONMUW |  |  |  | 2.20819 | 1.08388 | 1.94463 | 0 | 0 | 0.2956 | JONMUW
JONVUF | 999763 | catena-[(μ-2,2'-bipyridine-3,3'-diylbis[(pyridin-2-ylcarbonyl)azanide])-(μ-acetato)-acetato-di-copper monohydrate] |  | 3.07773 | 1.49662 | 1.66344 | 0 | 0 | 0.33822 | JONVUF | 10.1021/ic501224q | https://doi.org/10.1021/ic501224q
JOPGIG | 1029958 | catena-[tetrakis(triethylammonium) tetrakis(μ-1,3,5-benzenetricarboxylato)-tri-cobalt] | NTU-Z32 | 5.77163 | 3.85312 | 1.03783 | 1257.46 | 1211.62 | 0.60592 | JOPGIG | 10.1021/ic5011133 | https://doi.org/10.1021/ic5011133
JOPGOM | 1029959 | catena-[tris(triethylammonium) (μ-hydroxo)-bis(μ-1,3,5-benzenetricarboxylato)-bis(μ-5-carboxybenzene-1,3-dicarboxylato)-tetra-cobalt monohydrate] | NTU-Z30 | 5.81684 | 3.75577 | 1.18896 | 981.978 | 825.911 | 0.55942 | JOPGOM | 10.1021/ic5011133 | https://doi.org/10.1021/ic5011133
JOPGUS | 1029960 | catena-[triethylammonium (μ-1,3,5-benzenetricarboxylato)-cobalt(ii) monohydrate] |  | 6.22103 | 5.02344 | 1.0165 | 1533.62 | 1508.73 | 0.62358 | JOPGUS | 10.1021/ic5011133 | https://doi.org/10.1021/ic5011133
JOPLUX | 1023863 | catena-[(μ-cyclohexane-1,2,3,4,5,6-hexayl hexakis(dihydrogenato (phosphate)))(dihydroxy)-bis(2,2':6',2''-terpyridine)-di-copper hydrate] |  | 4.75951 | 1.79989 | 1.61282 | 0 | 0 | 0.39556 | JOPLUX | 10.1039/C4CC07226J | https://doi.org/10.1039/C4CC07226J
JOQDOI | 114888 | catena-(tris(μ2-4,4'-Bipyridyl)-tetrakis(nitrato-O)-di-nickel) |  | 4.26011 | 2.23782 | 1.40519 | 0 | 0 | 0.423 | JOQDOI | 10.1039/a809746a | https://doi.org/10.1039/a809746a
JOQGON | 991071 | catena-[(μ3-2,2',2''-(nitrilotris(ethane-2,1-diyliminiomethylylidene))tris(4-methylphenolato))-tris(nitrato)-terbium N,N-dimethylformamide solvate hydrate] |  | 6.31118 | 1.83846 | 1.41042 | 0 | 0 | 0.4346 | JOQGON | 10.1016/j.poly.2014.08.033 | https://doi.org/10.1016/j.poly.2014.08.033
JOQGUT | 991072 | catena-[(μ3-2,2',2''-(nitrilotris(ethane-2,1-diyliminiomethylylidene))tris(4-methoxyphenolato))-tris(nitrato)-terbium N,N-dimethylformamide solvate hydrate] |  | 6.41382 | 1.25111 | 1.48167 | 0 | 0 | 0.4131 | JOQGUT | 10.1016/j.poly.2014.08.033 | https://doi.org/10.1016/j.poly.2014.08.033
JOQJIK | 1008730 | catena-[pentakis(μ-sulfido)-(μ-3-(1H-imidazol-1-yl)propan-1-amine)-di-antimony-di-manganese] |  | 2.49614 | 1.31551 | 2.63709 | 0 | 0 | 0.27056 | JOQJIK | 10.1039/C4CC06373B | https://doi.org/10.1039/C4CC06373B
JOQJIK01 | 1008731 | catena-[pentakis(μ-sulfido)-(μ-3-(1H-imidazol-1-yl)propan-1-amine)-di-antimony-di-manganese] |  | 2.48347 | 1.28747 | 2.63781 | 0 | 0 | 0.27134 | JOQJIK01 | 10.1039/C4CC06373B | https://doi.org/10.1039/C4CC06373B
JOQPUC | 1006453 | catena-(bis(1-n-Butyl-3-methylimidazolium) bis(μ4-terephthalato-O,O',O'',O'''')-(μ4-terephthalato-O,O,O',O')-dibromo-tri-cobalt) |  | 5.53817 | 3.52145 | 1.26715 | 0 | 0 | 0.5768 | JOQPUC | 10.1039/C4CE01722F | https://doi.org/10.1039/C4CE01722F
JOQQAJ | 1006454 | catena-(bis(1-n-Butyl-3-methylimidazolium) bis(μ4-terephthalato-O,O',O'',O'''')-(μ4-terephthalato-O,O,O',O')-(μ2-terephthalato-O,O')-tri-cobalt) |  | 7.17636 | 5.42872 | 0.938351 | 1877.23 | 2000.56 | 0.63952 | JOQQAJ | 10.1039/C4CE01722F | https://doi.org/10.1039/C4CE01722F
JOQQUB | 117028 | catena-((μ2-4-Hydroxy-2-methyl-3-(2-pyridylcarbamoyl)-2H-1,2-benzothiazine 1,1-dioxide)-di-n-butyl-tin(iv)) | catena-((μ2-Piroxicam)-di-n-butyl-tin(iv)) | 8.40512 | 7.50829 | 0.740269 | 2087.37 | 2819.75 | 0.6868 | JOQQUB | 10.1039/a900227h | https://doi.org/10.1039/a900227h
JOQREO | 1017750 | catena-(anti-(μ3-N,N'-bis(4-Pyridyl)formamidinato-N,N')-copper acetone solvate) |  | 5.72861 | 3.08269 | 1.13669 | 0 | 0 | 0.54888 | JOQREO | 10.1039/C4CE01791A | https://doi.org/10.1039/C4CE01791A
JOQRIS | 1017751 | catena-(anti-(μ3-N,N'-bis(4-Pyridyl)formamidinato-N,N')-copper dimethylformamide solvate) |  | 5.69137 | 3.89236 | 1.13982 | 995.643 | 873.509 | 0.54546 | JOQRIS | 10.1039/C4CE01791A | https://doi.org/10.1039/C4CE01791A
JOQROY | 1017752 | catena-(anti-(μ3-N,N'-bis(4-Pyridyl)formamidinato-N,N')-copper tetrahydrofuran solvate) |  | 5.54509 | 2.98094 | 1.17757 | 0 | 0 | 0.52996 | JOQROY | 10.1039/C4CE01791A | https://doi.org/10.1039/C4CE01791A
JOQRUE | 1017753 | catena-(syn-tetrakis(μ3-N,N'-bis(4-Pyridyl)formamidinato)-tetra-copper methanol solvate) |  | 5.2291 | 3.1806 | 1.38094 | 0 | 0 | 0.45708 | JOQRUE | 10.1039/C4CE01791A | https://doi.org/10.1039/C4CE01791A
JOQSAL | 1017754 | catena-(syn-tetrakis(μ3-N,N'-bis(4-Pyridyl)formamidinato)-tetra-copper ethanol solvate) |  | 5.32248 | 3.02278 | 1.38577 | 0 | 0 | 0.45132 | JOQSAL | 10.1039/C4CE01791A | https://doi.org/10.1039/C4CE01791A
JOQSEP | 1017755 | catena-(tetrakis(μ3-N,N'-bis(4-Pyridyl)formamidinato)-tetra-copper tetrahydrofuran solvate) |  | 5.35361 | 3.03843 | 1.37813 | 0 | 0 | 0.45706 | JOQSEP | 10.1039/C4CE01791A | https://doi.org/10.1039/C4CE01791A
JOQSIT | 1017756 | catena-(syn-bis(μ4-N,N'-bis(4-Pyridyl)formamidinato)-tri-copper tetrafluoroborate ethanol solvate dihydrate) |  | 5.78583 | 3.79733 | 1.22017 | 1142.91 | 936.679 | 0.56262 | JOQSIT | 10.1039/C4CE01791A | https://doi.org/10.1039/C4CE01791A
JOQSOZ | 1017757 | catena-(syn-bis(μ4-N,N'-bis(4-Pyridyl)formamidinato)-tri-copper perchlorate ethanol solvate) |  | 6.10079 | 4.1274 | 1.15948 | 1425.49 | 1229.43 | 0.58662 | JOQSOZ | 10.1039/C4CE01791A | https://doi.org/10.1039/C4CE01791A
JOQXOE | 1006451 | catena-(bis(1-Ethyl-3-methylimidazolium) bis(μ4-terephthalato-O,O',O'',O''')-(μ4-terephthalato-O,O,O',O')-dibromo-tri-cobalt) |  | 5.31812 | 3.54449 | 1.30881 | 0 | 0 | 0.55984 | JOQXOE | 10.1039/C4CE01722F | https://doi.org/10.1039/C4CE01722F
JOQXUK | 1006452 | catena-(bis(1-n-Propyl-3-methylimidazolium) bis(μ4-terephthalato-O,O',O'',O''')-(μ4-terephthalato-O,O,O',O')-dibromo-tri-cobalt) |  | 5.46549 | 3.52749 | 1.29653 | 0 | 0 | 0.56444 | JOQXUK | 10.1039/C4CE01722F | https://doi.org/10.1039/C4CE01722F
JORCAW | 954965 | catena-[(μ-hydroxyacetato)-(μ-pyridine-3,5-dicarboxylato)-gadolinium] |  | 2.5606 | 1.62398 | 2.4705 | 0 | 0 | 0.29054 | JORCAW | 10.1021/cg401365x | https://doi.org/10.1021/cg401365x
JORCEA | 954966 | catena-[(μ-hydroxyacetato)-(μ-pyridine-3,5-dicarboxylato)-terbium] |  | 2.53697 | 1.61576 | 2.50555 | 0 | 0 | 0.2851 | JORCEA | 10.1021/cg401365x | https://doi.org/10.1021/cg401365x
JORCIE | 954967 | catena-[(μ-hydroxyacetato)-(μ-pyridine-3,5-dicarboxylato)-dysprosium] |  | 2.53484 | 1.60494 | 2.54146 | 0 | 0 | 0.27922 | JORCIE | 10.1021/cg401365x | https://doi.org/10.1021/cg401365x
JORCOK | 954968 | catena-[(μ-hydroxyacetato)-(μ-pyridine-3,5-dicarboxylato)-erbium] |  | 2.5396 | 1.60825 | 2.59029 | 0 | 0 | 0.27872 | JORCOK | 10.1021/cg401365x | https://doi.org/10.1021/cg401365x
JORCUQ | 954969 | catena-[(μ-acetato)-(μ-pyridine-3,5-dicarboxylato)-aqua-samarium monohydrate] |  | 3.19196 | 1.63359 | 2.06478 | 0 | 0 | 0.3665 | JORCUQ | 10.1021/cg401365x | https://doi.org/10.1021/cg401365x
JORDAX | 954970 | catena-[(μ-acetato)-(μ-pyridine-3,5-dicarboxylato)-aqua-europium monohydrate] |  | 3.33298 | 1.66255 | 2.07249 | 0 | 0 | 0.36772 | JORDAX | 10.1021/cg401365x | https://doi.org/10.1021/cg401365x
JORDEB | 954971 | catena-[(μ-acetato)-(μ-pyridine-3,5-dicarboxylato)-aqua-gadolinium monohydrate] |  | 3.24442 | 1.71365 | 2.08672 | 0 | 0 | 0.38054 | JORDEB | 10.1021/cg401365x | https://doi.org/10.1021/cg401365x
JORDIF | 954972 | catena-[(μ-acetato)-(μ-pyridine-3,5-dicarboxylato)-diaqua-gadolinium monohydrate] |  | 2.7101 | 1.48245 | 2.15301 | 0 | 0 | 0.3398 | JORDIF | 10.1021/cg401365x | https://doi.org/10.1021/cg401365x
JORDOL | 954973 | catena-[tris(μ-pyridine-3,5-dicarboxylato)-diaqua-di-terbium] |  | 3.2432 | 0.77589 | 2.38509 | 0 | 0 | 0.2918 | JORDOL | 10.1021/cg401365x | https://doi.org/10.1021/cg401365x
JORHIJ | 996551 | catena-[tris(μ2-cyano)-bis(4,4',5,5'-tetrahydro-2,2'-bi-1,3-oxazole)-bis(N,N-dimethylformamide)-pentacyano-terbium-tungsten monohydrate] |  | 3.11232 | 1.49791 | 1.88614 | 0 | 0 | 0.33828 | JORHIJ | 10.1021/cm501954e | https://doi.org/10.1021/cm501954e
JORJUV |  | catena(bis(μ2-2,6-Difluorobenzoato-O,O,O')-diaqua-calcium) |  | 1.97142 | 1.06313 | 1.73591 | 0 | 0 | 0.26062 | JORJUV | 10.1107/S010827019101315X | https://doi.org/10.1107/S010827019101315X
JORLEJ | 966317 | catena-[(μ4-N,N,N',N'-tetrakis(4-(pyridin-4-yl)phenyl)biphenyl-4,4'-diamine)-bis(μ3-4,4'-oxydibenzoato)-di-cadmium N,N-dimethylacetamide unknown solvate] |  | 9.51378 | 4.6913 | 0.958814 | 1354.36 | 1412.54 | 0.5876 | JORLEJ | 10.1021/cg500269h | https://doi.org/10.1021/cg500269h
JORPUD | 983263 | catena-((μ6-Benzene-1,3,5-tricarboxylato)-tris(μ3-formato-O,O,O')-tris(N-methylformamide)-tri-iron) |  | 2.55376 | 1.12522 | 1.8861 | 0 | 0 | 0.28008 | JORPUD | 10.1021/cg500368q | https://doi.org/10.1021/cg500368q
JORQAK | 983264 | catena-(bis(μ6-Benzene-1,3,5-tricarboxylato)-tetrakis(μ2-carbonyl-C,O)-(μ2-oxo)-tetra-iron-palladium) |  | 11.42 | 5.27301 | 0.963025 | 1983.22 | 2059.37 | 0.68324 | JORQAK | 10.1021/cg500368q | https://doi.org/10.1021/cg500368q
JORQOY | 991957 | catena-(bis(μ3-3,3',5,5'-Tetramethyl-1H,1'H-4,4'-bipyrazole)-(μ2-3,3',5,5'-tetramethyl-1H,1'H-4,4'-bipyrazole)-di-silver succinate) |  | 6.21853 | 2.37228 | 1.39135 | 0 | 0 | 0.44898 | JORQOY | 10.1021/cg401805x | https://doi.org/10.1021/cg401805x
JORROZ | 1004653 | catena-((μ2-1,1'-Butane-1,4-diylbis(1H-imidazole))-(μ2-4,4'-methylenebis(3-hydroxy-2-naphthoato))-zinc) |  | 3.07543 | 1.37231 | 1.43267 | 0 | 0 | 0.36292 | JORROZ | 10.1039/C4CE01356E | https://doi.org/10.1039/C4CE01356E
JORRUD |  | catena((bis(μ2-Aqua)-bis(μ2-malonodinitrile-N,N')-di-lithium) bis(N,N,N'N'-tetramethylethylenediamine)) |  | 5.95243 | 4.83348 | 0.467369 | 2205.14 | 4718.21 | 0.73644 | JORRUD | 10.1002/anie.199200771 | https://doi.org/10.1002/anie.199200771
JORRUF | 1004654 | catena-(bis(μ2-1,1'-Butane-1,4-diylbis(1H-imidazole))-bis(μ2-4,4'-methylenebis(3-hydroxy-2-naphthoato))-diaqua-di-cadmium) |  | 2.85288 | 1.38615 | 1.5759 | 0 | 0 | 0.34512 | JORRUF | 10.1039/C4CE01356E | https://doi.org/10.1039/C4CE01356E
JORTIT |  | catena((μ2-Fluoro)-triphenyl-tin) |  | 2.61312 | 1.17892 | 1.74526 | 0 | 0 | 0.36806 | JORTIT | 10.1039/dt9920001069 | https://doi.org/10.1039/dt9920001069
JORWAO | 1189113 | catena(bis(μ2-5-t-Butylfuroato-O,O')-bis(tribenzyl-tin)) |  | 2.51973 | 1.4612 | 1.31985 | 0 | 0 | 0.39328 | JORWAO | Not found | https://doi.org/Not found
JORWES | 1189114 | catena((μ2-5-t-Butylfuroato-O,O')-tri-n-butyl-tin) |  | 3.10348 | 2.05422 | 1.14572 | 0 | 0 | 0.46992 | JORWES | Not found | https://doi.org/Not found
JORYIA | 991958 | catena-(pentakis(μ2-3,3',5,5'-Tetramethyl-1H,1'H-4,4'-bipyrazole)-bis(glutarato-O)-tetra-silver) |  | 3.81548 | 1.51743 | 1.47137 | 0 | 0 | 0.42244 | JORYIA | 10.1021/cg401805x | https://doi.org/10.1021/cg401805x
JORYOE |  | catena-(Diaqua-(μ3-5-sulfonyl-8-quinolinato-N,O,O',O'')-copper(i) dihydrate) |  | 3.29303 | 1.72933 | 1.71864 | 0 | 0 | 0.37506 | JORYOE | Not found | https://doi.org/Not found
JORYOG | 991959 | catena-(pentakis(μ2-3,3',5,5'-Tetramethyl-1H,1'H-4,4'-bipyrazole)-bis(adipato-O)-tetra-silver) |  | 3.73165 | 1.57803 | 1.43275 | 0 | 0 | 0.43172 | JORYOG | 10.1021/cg401805x | https://doi.org/10.1021/cg401805x
JORYUM | 991960 | catena-(pentakis(μ2-3,3',5,5'-Tetramethyl-1H,1'H-4,4'-bipyrazole)-bis(μ2-pimelato)-bis(3,3',5,5'-tetramethyl-1H,1'H-4,4'-bipyrazole)-tetra-silver dodecahydrate) |  | 3.99189 | 3.01292 | 1.26713 | 0 | 0 | 0.4561 | JORYUM | 10.1021/cg401805x | https://doi.org/10.1021/cg401805x
JORZAR |  | catena(bis(μ3-2-Carboxyethylphosphonic acid)-iron(ii)) |  | 1.88552 | 1.5151 | 1.9338 | 0 | 0 | 0.31348 | JORZAR | Not found | https://doi.org/Not found
JORZEX | 991962 | catena-((μ2-Azelato)-bis(μ2-3,3',5,5'-tetramethyl-1H,1'H-4,4'-bipyrazole)-(3,3',5,5'-tetramethyl-1H,1'H-4,4'-bipyrazole)-di-silver hydrate) |  | 4.21233 | 1.95915 | 1.27402 | 0 | 0 | 0.46554 | JORZEX | 10.1021/cg401805x | https://doi.org/10.1021/cg401805x
JOSJIM | 979198 | catena-[(μ-3-(4-carboxy-2-carboxylatophenyl)pyridine-2,6-dicarboxylato)-triaqua-dysprosium monohydrate] |  | 2.43825 | 1.14479 | 2.07777 | 0 | 0 | 0.32058 | JOSJIM | 10.1039/C4DT02517B | https://doi.org/10.1039/C4DT02517B
JOSJOS | 979199 | catena-[(μ-3-(4-carboxy-2-carboxylatophenyl)pyridine-2,6-dicarboxylato)-triaqua-erbium monohydrate] |  | 2.45041 | 1.19967 | 2.07829 | 0 | 0 | 0.3162 | JOSJOS | 10.1039/C4DT02517B | https://doi.org/10.1039/C4DT02517B
JOSJUY | 979202 | catena-[(μ-3-(4-carboxy-2-carboxylatophenyl)pyridine-2,6-dicarboxylato)-triaqua-gadolinium monohydrate] |  | 2.40058 | 1.28836 | 2.03891 | 0 | 0 | 0.3196 | JOSJUY | 10.1039/C4DT02517B | https://doi.org/10.1039/C4DT02517B
JOSKAF | 979203 | catena-[(μ-3-(4-carboxy-2-carboxylatophenyl)pyridine-2,6-dicarboxylato)-triaqua-holmium monohydrate] |  | 2.46114 | 1.18504 | 2.09964 | 0 | 0 | 0.31746 | JOSKAF | 10.1039/C4DT02517B | https://doi.org/10.1039/C4DT02517B
JOSKEJ | 979208 | catena-[(μ-3-(4-carboxy-2-carboxylatophenyl)pyridine-2,6-dicarboxylato)-triaqua-terbium monohydrate] |  | 2.64201 | 1.00556 | 2.07615 | 0 | 0 | 0.30652 | JOSKEJ | 10.1039/C4DT02517B | https://doi.org/10.1039/C4DT02517B
JOSKIN | 979204 | catena-[(μ-3-(4-carboxy-2-carboxylatophenyl)pyridine-2,6-dicarboxylato)-diaqua-lanthanum dihydrate] |  | 2.77196 | 1.75981 | 1.84987 | 0 | 0 | 0.35916 | JOSKIN | 10.1039/C4DT02517B | https://doi.org/10.1039/C4DT02517B
JOSMIP | 979201 | catena-[(μ-3-(4-carboxy-2-carboxylatophenyl)pyridine-2,6-dicarboxylato)-diaqua-europium sequihydrate] |  | 3.76403 | 2.71396 | 2.03794 | 0 | 0 | 0.31872 | JOSMIP | 10.1039/C4DT02517B | https://doi.org/10.1039/C4DT02517B
JOSNAG |  | catena-((μ4-Adipato)-bis(μ3-adipato)-tetra-aqua-di-lanthanum hexahydrate) |  | 3.73334 | 3.03829 | 1.64524 | 0 | 0 | 0.42864 | JOSNAG | 10.1021/ic980014u | https://doi.org/10.1021/ic980014u
JOSNAG01 | 186054 | catena-((μ4-Adipato)-bis(μ3-adipato)-tetra-aqua-di-lanthanum hexahydrate) |  | 3.76585 | 3.03095 | 1.6372 | 0 | 0 | 0.43404 | JOSNAG01 | 10.1524/ncrs.2001.216.14.373 | https://doi.org/10.1524/ncrs.2001.216.14.373
JOSNUA |  | catena-(bis(μ3-Oxo)-tetrakis(μ2-oxo)-octa-oxo-bis(4,4'-dipyridylamine)-tetra-molybdenum) |  | 1.90586 | 0.85715 | 2.3753 | 0 | 0 | 0.25288 | JOSNUA | 10.1021/ic980151r | https://doi.org/10.1021/ic980151r
JOSPUC |  | catena(tetrakis(Aqua-(μ2-chloro)-(μ2-phenylphosphinato)-cadmium(ii))) |  | 1.69128 | 1.18206 | 2.25033 | 0 | 0 | 0.31426 | JOSPUC | 10.1107/S0108270191014841 | https://doi.org/10.1107/S0108270191014841
JOSPUC10 |  | catena-(bis((μ2-Chloro)-(μ2-monophenylphosphinato-O,O,O')-aqua-cadmium)) |  | 1.55287 | 0.95885 | 2.31098 | 0 | 0 | 0.28214 | JOSPUC10 | 10.1107/S0108270193001234 | https://doi.org/10.1107/S0108270193001234
JOSQEN |  | catena(bis(μ3-Tricyanomethanide)-bis(μ2-hexamethylenetetramine)-diaqua-di-cadmium bis(tricyanomethanide)) |  | 4.42427 | 2.30386 | 1.43606 | 0 | 0 | 0.47276 | JOSQEN | 10.1021/ic980059v | https://doi.org/10.1021/ic980059v
JOSTES | 1011997 | catena-[tris(2,2'-bipyridine)-nickel pentakis(μ-sulfido)-tri-antimony] |  | 8.21342 | 7.22146 | 1.58743 | 1771.41 | 1115.9 | 0.68134 | JOSTES | 10.1002/chem.201404396 | https://doi.org/10.1002/chem.201404396
JOSTIW | 1011999 | catena-[tris(4,4'-dimethyl-2,2'-bipyridine)-nickel pentakis(μ-sulfido)-tri-antimony] |  | 7.42081 | 6.21607 | 1.38363 | 2472.3 | 1786.82 | 0.722 | JOSTIW | 10.1002/chem.201404396 | https://doi.org/10.1002/chem.201404396
JOSVOE | 1011998 | catena-(tris(2,2'-Bipyridine)-iron bis(pentakis(μ2-sulfido)-tri-antimony)) |  | 8.10912 | 7.1129 | 1.6109 | 1784.55 | 1107.8 | 0.67718 | JOSVOE | 10.1002/chem.201404396 | https://doi.org/10.1002/chem.201404396
JOTXOF |  | catena-(bis(μ2-Pyridinioacetato-O,O,O',O')-tris(dichloro-mercury(ii))) |  | 1.91099 | 1.25526 | 3.01507 | 0 | 0 | 0.34976 | JOTXOF | 10.1039/dt9920001585 | https://doi.org/10.1039/dt9920001585
JOTYEY | 978763 | catena-((μ4-3-Fluorophthalato)-(μ3-3-fluorophthalato)-aqua-(2,2'-bipyridine)-di-lead trihydrate) |  | 3.5386 | 1.24589 | 2.27861 | 0 | 0 | 0.3445 | JOTYEY | 10.1080/00958972.2014.957197 | https://doi.org/10.1080/00958972.2014.957197
JOVCEE | 897987 | catena-(bis(μ2-Hydrogen pyridine-3,4-dicarboxylato)-diaqua-copper(ii) dimethylsulfoxide solvate) |  | 2.17343 | 1.06319 | 1.60723 | 0 | 0 | 0.3339 | JOVCEE | 10.1080/00958972.2014.959002 | https://doi.org/10.1080/00958972.2014.959002
JOVCII | 897986 | catena-(bis(μ2-Hydrogen pyridine-3,4-dicarboxylato)-diaqua-cobalt(ii) dimethylsulfoxide solvate dihydrate) |  | 5.04699 | 3.92009 | 1.03915 | 862.55 | 830.053 | 0.57592 | JOVCII | 10.1080/00958972.2014.959002 | https://doi.org/10.1080/00958972.2014.959002
JOVDUT | 1189370 | catena(Tetra-aqua-(μ2-oxalato-O,O')-bis(μ4-squarato)-di-europium(iii)) |  | 3.23421 | 0.64535 | 2.79663 | 0 | 0 | 0.25904 | JOVDUT | Not found | https://doi.org/Not found
JOVKIQ | 1019329 | catena-[bis(μ-4,4'-bipyridine)-tetrakis(2,2'',4,4'',6,6''-hexamethyl-1,1':3',1''-terphenyl-2'-olato)-tertrakis(tetrahydroborate)-di-thorium toluene solvate] |  | 5.67825 | 2.12376 | 1.13004 | 0 | 0 | 0.47978 | JOVKIQ | 10.1039/C4DT02995J | https://doi.org/10.1039/C4DT02995J
JOVKOW | 1020471 | catena-[tris(μ-4,4'-bipyridine)-tetrakis(2,2'',4,4'',6,6''-hexamethyl-1,1':3',1''-terphenyl-2'-olato)-tetrachloro-di-thorium 4,4'-bipyridine benzene solvate] |  | 6.54177 | 4.73806 | 1.00435 | 1156.67 | 1151.66 | 0.56016 | JOVKOW | 10.1039/C4DT02995J | https://doi.org/10.1039/C4DT02995J
JOVLAH10 |  | catena-((μ2-Benzene-1,3,5-tricarboxylato-O,O',O'')-penta-aqua-lutetium(iii) tetrahydrate) |  | 3.5165 | 2.75256 | 1.94714 | 0 | 0 | 0.40956 | JOVLAH10 | Not found | https://doi.org/Not found
JOVLIR | 1015601 | catena-[bis(μ2-cyano)-(2,2'-(ethane-1,2-diylbis(nitrilomethylylidene))diphenolato)-bis(2,2'-bipyridine)-di-iron hexafluorophosphate acetonitrile N,N-dimethylformamide solvate monohydrate] |  | 4.82336 | 3.65008 | 1.10668 | 0 | 0 | 0.50784 | JOVLIR | 10.1039/C4DT02272F | https://doi.org/10.1039/C4DT02272F
JOVLOX | 1015602 | catena-[bis(μ2-cyano)-(2,2'-(ethane-1,2-diylbis(nitrilomethylylidene))diphenolato)-bis(1,10-phenanthroline)-di-iron hexafluorophosphate N,N-dimethylformamide solvate monohydrate] |  | 4.9076 | 4.02014 | 1.07223 | 649.925 | 606.146 | 0.5238 | JOVLOX | 10.1039/C4DT02272F | https://doi.org/10.1039/C4DT02272F
JOVNUF | 1020295 | catena-[(μ2-fluoro)-bis(μ2-2,7-di(pyridin-4-yl)benzo[lmn][3,8]phenanthroline-1,3,6,8(2H,7H)-tetrone)-tetrakis(1-methylpyrrolidin-2-one)-diaqua-di-zinc (μ12-phosphato)-tetracosakis(μ2-oxido)-dodecaoxo-dodeca-molybdenum unknown solvate] |  | 6.39247 | 4.06311 | 1.71367 | 858.185 | 500.788 | 0.47902 | JOVNUF | 10.1039/C4DT02641A | https://doi.org/10.1039/C4DT02641A
JOVPOB | 972795 | catena-[bis(μ2-cyano)-cyano-(1,1',1''-boranetriyltris(3,5-dimethyl-1H-pyrazole))-(2,2'-(cyclohexane-1,2-diylbis(nitrilomethylylidene))diphenolato)-iron-manganese methanol solvate monohydrate] |  | 5.06634 | 4.13943 | 1.18662 | 418.465 | 352.654 | 0.45708 | JOVPOB | 10.1016/j.inoche.2014.07.039 | https://doi.org/10.1016/j.inoche.2014.07.039
JOVQAO | 976934 | catena-[bis(μ2-2-(1H-imidazo[4,5-f][1,10]phenanthrolin-2-yl)benzoato)-(μ2-biphenyl-4,4'-dicarboxylato)-diaqua-di-copper biphenyl-4,4'-dicarboxylic acid] |  | 5.10224 | 4.16884 | 1.2447 | 842.083 | 676.533 | 0.47246 | JOVQAO | 10.1016/j.inoche.2014.04.034 | https://doi.org/10.1016/j.inoche.2014.04.034
JOVSUI |  | catena((μ2-Oxamide-N,N'-diacetato-O,O')-triaqua-copper(ii) tetrahydrate) |  | 3.46837 | 2.16794 | 1.41796 | 0 | 0 | 0.46588 | JOVSUI | 10.1021/ic00031a017 | https://doi.org/10.1021/ic00031a017
JOVVAT | 1010904 | catena-[(μ4-5,11,17,23-Tetra-t-butyl-2,8,14,20-tetrathia-25,26,27,28-tetraoxidocalix(4)arene)-bis(μ3-5-(pyridin-4-yl)tetrazolyl)-(μ2-chloro)-chloro-tetra-cobalt unknown solvate monohydrate] |  | 5.29415 | 1.53818 | 1.3746 | 0 | 0 | 0.44242 | JOVVAT | 10.1016/j.inoche.2014.07.035 | https://doi.org/10.1016/j.inoche.2014.07.035
JOVWOG |  | catena-(tetrakis(μ3-Chloro)-tetrakis(μ2-pyridine N-oxide)-octakis(μ2-chloro)-hexa-cadmium) |  | 2.29209 | 1.3189 | 2.54797 | 0 | 0 | 0.33316 | JOVWOG | 10.1016/S0277-5387(00)86130-6 | https://doi.org/10.1016/S0277-5387(00)86130-6
JOVWUM |  | catena-(bis(μ2-Bromo)-(μ2-pyridine N-oxide-O,O)-cadmium) |  | 2.12801 | 0.84177 | 2.99373 | 0 | 0 | 0.29778 | JOVWUM | 10.1016/S0277-5387(00)86130-6 | https://doi.org/10.1016/S0277-5387(00)86130-6
JOVWUO | 890805 | catena-[(μ8-(4-Carboxylatophenyl)-N,N-bis(phosphonatomethyl)methylammonium)-(μ2-chloro)-di-lead] |  | 2.07225 | 1.63886 | 3.23696 | 0 | 0 | 0.25006 | JOVWUO | 10.1016/j.inoche.2014.07.010 | https://doi.org/10.1016/j.inoche.2014.07.010
JOVXAT |  | catena-(bis(μ2-Pyridine N-oxide-O,O)-(pyridine N-oxide-O)-bis((μ2-iodo)-iodo-cadmium)) |  | 2.61464 | 1.15335 | 2.80744 | 0 | 0 | 0.34644 | JOVXAT | 10.1016/S0277-5387(00)86130-6 | https://doi.org/10.1016/S0277-5387(00)86130-6
JOVXEZ | 857468 | catena-[bis(μ2-4,4'-Bipyridine)-(μ2-oxalato)-diaqua-bis(perchlorato)-di-copper dihydrate] |  | 2.89224 | 1.9703 | 1.63894 | 0 | 0 | 0.3936 | JOVXEZ | 10.1016/j.inoche.2014.06.028 | https://doi.org/10.1016/j.inoche.2014.06.028
JOVXID | 857467 | catena-[bis(μ2-4,4'-Bipyridine)-bis(μ2-1H-tetrazol-1-ylacetato)-aqua-(1H-tetrazol-1-ylacetato)-di-copper perchlorate monohydrate] |  | 4.84951 | 1.31119 | 1.43058 | 0 | 0 | 0.41326 | JOVXID | 10.1016/j.inoche.2014.06.028 | https://doi.org/10.1016/j.inoche.2014.06.028
JOVXOJ | 809424 | catena-[(μ4-5,5'-Ethyne-1,2-diyldiisophthalato)-bis(μ2-4,4'-propane-1,3-diyldipyridine)-di-zinc N,N-dimethylformamide dimethyl sulfoxide solvate pentahydrate] |  | 6.27852 | 5.2294 | 0.940336 | 1403.62 | 1492.68 | 0.59298 | JOVXOJ | 10.1016/j.inoche.2014.07.025 | https://doi.org/10.1016/j.inoche.2014.07.025
JOVXUP | 809423 | catena-[(μ6-5,5'-Ethyne-1,2-diyldiisophthalato)-bis(μ2-4,4'-propane-1,3-diyldipyridine)-di-zinc N,N-dimethylformamide dimethyl sulfoxide solvate tetrahydrate] |  | 8.20846 | 4.73833 | 0.84105 | 1864.07 | 2216.36 | 0.6527 | JOVXUP | 10.1016/j.inoche.2014.07.025 | https://doi.org/10.1016/j.inoche.2014.07.025
JOVYAW | 809422 | catena-[bis(Dimethylammonium) bis(μ7-5,5'-ethyne-1,2-diyldiisophthalato)-tri-zinc dimethyl sulfoxide solvate trihydrate] |  | 4.37224 | 3.52862 | 1.32069 | 0 | 0 | 0.52058 | JOVYAW | 10.1016/j.inoche.2014.07.025 | https://doi.org/10.1016/j.inoche.2014.07.025
JOVYEA | 805356 | catena-[bis(μ2-5-Nitroisophthalato)-tris(μ2-4,4'-ethane-1,2-diyldipyridine)-di-nickel] |  | 3.13681 | 1.23981 | 1.45535 | 0 | 0 | 0.35608 | JOVYEA | 10.1016/j.inoche.2014.07.016 | https://doi.org/10.1016/j.inoche.2014.07.016
JOVYIE | 791968 | catena-[tetrakis(μ4-5-Nitroisophthalato)-bis(μ2-3-carboxy-5-nitrobenzoato)-tetrakis(μ2-1,4-bis(pyridin-4-ylmethyl)piperazine)-diaqua-penta-cobalt hexahydrate] |  | 4.0914 | 1.41103 | 1.41296 | 0 | 0 | 0.38894 | JOVYIE | 10.1016/j.inoche.2014.07.016 | https://doi.org/10.1016/j.inoche.2014.07.016
JOWDII01 |  | catena(Diaqua-(μ2-2,2'-pyrimidine-N,N',N'',N''')-copper(ii) diperchlorate monohydrate) |  | 4.45789 | 3.08288 | 1.04416 | 0 | 0 | 0.59896 | JOWDII01 | 10.1021/ic00062a056 | https://doi.org/10.1021/ic00062a056
JOWDOO |  | catena((μ2-2,3-bis(2-Pyridyl)pyrazine-N,N',N'',N''')-diaqua-copper(ii) diperchlorate dihydrate) |  | 5.09686 | 4.43109 | 1.01365 | 949.032 | 936.255 | 0.5785 | JOWDOO | 10.1021/ic00032a036 | https://doi.org/10.1021/ic00032a036
JOWJEK |  | catena(tris(μ2-Tetramethyl-pyrazine-N,N')-di-copper(i) diperchlorate) |  | 4.44805 | 1.70316 | 1.17359 | 0 | 0 | 0.4877 | JOWJEK | 10.1021/ic00035a036 | https://doi.org/10.1021/ic00035a036
JOWVEW | 1189537 | catena(bis(μ2-Bromo)-(μ2-3-methyl-4-nitropyridine 1-oxide-O,O)-mercury) |  | 2.07515 | 1.06741 | 3.11971 | 0 | 0 | 0.33236 | JOWVEW | 10.1107/S0108270192001288 | https://doi.org/10.1107/S0108270192001288
JOWYEZ | 1189552 | catena-(bis(Pentafluorophenyl)-gold-bis(triphenylphosphine oxide)-thallium) |  | 2.57131 | 1.49276 | 1.8969 | 0 | 0 | 0.36836 | JOWYEZ | Not found | https://doi.org/Not found
JOXBIJ | 976227 | catena-[bis(μ2-5-((2-(Pyridin-3-ylcarbonyl)hydrazinylidene)methyl)quinolin-8-olato)-zinc 1,4-dioxane methanol solvate] |  | 4.57918 | 2.94626 | 1.21495 | 0 | 0 | 0.46804 | JOXBIJ | Not found | https://doi.org/Not found
JOXMIS |  | catena((μ2-3-Benzyl-6-carboxylatomethyl-2,5-diketopiperazinato)-thallium(i)) |  | 2.10273 | 0.99838 | 2.35926 | 0 | 0 | 0.28998 | JOXMIS | Not found | https://doi.org/Not found
JOXMUG | 998990 | catena-[tetrakis(μ2-isonicotinato)-copper-indium unknown solvate] |  | 5.58552 | 4.51221 | 1.29905 | 892.141 | 686.765 | 0.52268 | JOXMUG | 10.1021/cg501795w | https://doi.org/10.1021/cg501795w
JOXNAN | 998991 | catena-[bis(μ3-pyridine-3,5-dicarboxylato)-bis(μ3-iodo)-di-copper-indium unknown solvate] |  | 6.36969 | 5.03456 | 1.44309 | 1721.39 | 1192.84 | 0.64356 | JOXNAN | 10.1021/cg501795w | https://doi.org/10.1021/cg501795w
JOXNER | 998992 | catena-[tetrakis(μ3-nicotinato)-tetrakis(μ3-iodo)-bis(μ2-oxido)-tetra-copper-di-indium unknown solvate] |  | 7.41883 | 6.13913 | 1.79616 | 885.501 | 492.997 | 0.57702 | JOXNER | 10.1021/cg501795w | https://doi.org/10.1021/cg501795w
JOXPET | 1003369 | catena-((μ6-Pyrazine-2,3-dicarboxylato)-di-silver hemihydrate) |  | 2.35874 | 1.16767 | 3.16785 | 0 | 0 | 0.25738 | JOXPET | 10.1021/cg501644z | https://doi.org/10.1021/cg501644z
JOXPIX | 1003370 | catena-((μ5-Pyrazine-2,3-dicarboxylato)-bis(μ4-pyrazine-2,3-dicarboxylato-N,N',O,O',O'')-(μ4-pyrazine-2,3-dicarboxylato-N,N',O,O,O')-bis(μ4-pyrazine-2,3-dicarboxylato-N,N',O,O,O',O'')-nona-aqua-di-gadolinium-hexa-silver octahydrate) |  | 4.90428 | 2.78791 | 2.35576 | 0 | 0 | 0.34978 | JOXPIX | 10.1021/cg501644z | https://doi.org/10.1021/cg501644z
JOXPOD | 1003371 | catena-((μ4-Pyrazine-2,3-dicarboxylato-N,N',O,O',O'')-(μ4-pyrazine-2,3-dicarboxylato-N,O,O,O',O',O'')-diaqua-silver-terbium dihydrate) |  | 3.82537 | 1.4729 | 2.29393 | 0 | 0 | 0.35696 | JOXPOD | 10.1021/cg501644z | https://doi.org/10.1021/cg501644z
JOXPUJ | 1003372 | catena-((μ4-Pyrazine-2,3-dicarboxylato-N,N',O,O',O'')-(μ4-pyrazine-2,3-dicarboxylato-N,O,O,O',O',O'')-diaqua-dysprosium-silver dihydrate) |  | 3.78253 | 1.42038 | 2.31799 | 0 | 0 | 0.35468 | JOXPUJ | 10.1021/cg501644z | https://doi.org/10.1021/cg501644z
JOXQAQ | 1003373 | catena-((μ4-Pyrazine-2,3-dicarboxylato-N,N',O,O',O'')-(μ4-pyrazine-2,3-dicarboxylato-N,O,O,O',O',O'')-diaqua-holmium-silver dihydrate) |  | 3.78789 | 1.52479 | 2.32965 | 0 | 0 | 0.35348 | JOXQAQ | 10.1021/cg501644z | https://doi.org/10.1021/cg501644z
JOXQEU | 1003374 | catena-((μ4-Pyrazine-2,3-dicarboxylato-N,N',O,O',O'')-(μ4-pyrazine-2,3-dicarboxylato-N,O,O,O',O',O'')-diaqua-erbium-silver dihydrate) |  | 3.75338 | 1.36246 | 2.35279 | 0 | 0 | 0.35168 | JOXQEU | 10.1021/cg501644z | https://doi.org/10.1021/cg501644z
JOYHOW | 1051577 | catena-((μ-acetato)-bis(μ-5-((pyridin-4-yl)carbonylamino)tetrazolato)-hydroxy-di-cadmium hydrate) |  | 4.36491 | 2.31474 | 1.75979 | 0 | 0 | 0.43126 | JOYHOW | 10.1107/S2053229615004258 | https://doi.org/10.1107/S2053229615004258
JOYKUF | 994498 | catena-[(μ-4,4'-dioxidobiphenyl-3,3'-dicarboxylato)-bis(methyl(2-(methylammonio)ethyl)carbamate)-di-manganese] |  | 10.74171 | 10.57978 | 1.11379 | 882.1 | 791.98 | 0.53228 | JOYKUF | 10.1038/nature14327 | https://doi.org/10.1038/nature14327
JOYNIU |  | catena((μ2-Bromo)-(N-(2-pyridylethyl)pyridine-2-carbaldimine)-copper(ii) hexafluorophosphate) |  | 9.15189 | 8.37529 | 0.674747 | 2268.26 | 3361.65 | 0.75064 | JOYNIU | 10.1039/dt9920002125 | https://doi.org/10.1039/dt9920002125
JOYNIU10 |  | catena-((μ2-Bromo)-(N-(2-pyridylethyl)pyridine-2-carbaldimine)-copper(ii) hexafluorophosphate) |  | 9.15189 | 8.37529 | 0.674747 | 2268.26 | 3361.65 | 0.75064 | JOYNIU10 | 10.1021/ic00108a006 | https://doi.org/10.1021/ic00108a006
JOYXUQ |  | catena-((μ2-Salicylaldehydato-O,O')-triphenyl-tin(iv)) |  | 9.68179 | 6.98089 | 0.74525 | 1701.97 | 2283.76 | 0.67878 | JOYXUQ | 10.1002/(SICI)1099-0739(199801)12:1<13::AID-AOC648>3.0.CO;2-4 | https://doi.org/10.1002/(SICI)1099-0739(199801)12:1<13::AID-AOC648>3.0.CO;2-4
JOYZEE | 1007908 | catena-((μ4-Glycyl-aspartato)-zinc monohydrate) |  | 2.40428 | 1.25713 | 1.91549 | 0 | 0 | 0.32924 | JOYZEE | 10.1021/cg500925x | https://doi.org/10.1021/cg500925x
JOYZII | 1007909 | catena-((μ4-Glycyl-aspartato)-cobalt monohydrate) |  | 2.63574 | 1.89457 | 1.78586 | 0 | 0 | 0.34736 | JOYZII | 10.1021/cg500925x | https://doi.org/10.1021/cg500925x
JOZGUA | 1189807 | catena-(tetrakis(μ2-2,6-Pyridinedicarboxylato-N,O,O',O',O'')-hexa-aqua-di-gadolinium(iii)-di-silver(i) hexahydrate) |  | 4.20339 | 3.18403 | 2.04041 | 0 | 0 | 0.39654 | JOZGUA | 10.1016/S0277-5387(00)83145-9 | https://doi.org/10.1016/S0277-5387(00)83145-9
JOZXUR01 | 629442 | catena-(bis(μ2-3-Pyridylmethanol-N,O)-bis(salicylato-O)-copper(ii)) |  | 2.08023 | 1.13976 | 1.47096 | 0 | 0 | 0.33654 | JOZXUR01 | 10.1107/S1600536806047891 | https://doi.org/10.1107/S1600536806047891
JUBHIX |  | catena((μ2-2-(4-Pyridylthio)acetato-N,O)-triphenyl-tin) |  | 10.05917 | 8.64987 | 0.749265 | 1395.85 | 1862.95 | 0.68548 | JUBHIX | 10.1107/S0108270192002609 | https://doi.org/10.1107/S0108270192002609
JUCGUL | 1038426 | catena-[(μ-4,4'-(1,4-phenylenediethene-2,1-diyl)dipyridine)-(μ-1,2,4,5-tetrakis(4-carboxylatophenyl)benzene)-di-zinc 4,4'-(1,4-phenylenediethene-2,1-diyl)dipyridine unknown solvate] |  | 6.1601 | 4.88151 | 0.959179 | 1513.95 | 1578.38 | 0.58046 | JUCGUL | 10.1039/C4CC10442K | https://doi.org/10.1039/C4CC10442K
JUCKEZ | 1040712 | catena-[bis(μ-5,5',5''-[benzene-1,3,5-triyltris(oxybenzene-4,1-diyl)]tris(tetrazolato))-hexaaqua-tri-copper N,N-dimethylformamide solvate] |  | 5.90026 | 4.13222 | 0.979525 | 1695.06 | 1730.5 | 0.64808 | JUCKEZ | 10.1021/acs.cgd.5b00229 | https://doi.org/10.1021/acs.cgd.5b00229
JUCKID | 1040713 | catena-[bis(μ-5,5',5''-[benzene-1,3,5-triyltris(oxybenzene-4,1-diyl)]tris(tetrazolato))-hexaaqua-tri-cadmium N,N-dimethylformamide solvate] |  | 5.37949 | 4.08717 | 1.08689 | 1428.87 | 1314.64 | 0.65694 | JUCKID | 10.1021/acs.cgd.5b00229 | https://doi.org/10.1021/acs.cgd.5b00229
JUCMEB | 989460 | catena-[(μ-3,4-dicarboxylatobenzoato)-(N,N-bis(pyridin-3-ylmethyl)ammonium)-zinc monohydrate] |  | 2.69254 | 1.24245 | 1.548 | 0 | 0 | 0.34776 | JUCMEB | 10.1002/zaac.201400154 | https://doi.org/10.1002/zaac.201400154
JUCMIF | 989527 | catena-[tris(μ-benzene-1,3,5-tricarboxylato)-bis(μ-N,N-bis(pyridin-3-ylmethyl)ammonium)-heptaaqua-chloro-tetra-cadmium hydrate] |  | 3.93676 | 2.41183 | 1.6004 | 0 | 0 | 0.4237 | JUCMIF | 10.1002/zaac.201400154 | https://doi.org/10.1002/zaac.201400154
JUCMOL | 989528 | catena-[bis(μ-N,N-bis(pyridin-3-ylmethyl)ammonium)-(μ-2,5-dicarboxylatobenzoato)-(μ-2,5-dicaboxylatobenzoic acid)-diaqua-di-copper perchlorate hydrate] |  | 4.45718 | 3.00916 | 1.22125 | 0 | 0 | 0.47792 | JUCMOL | 10.1002/zaac.201400154 | https://doi.org/10.1002/zaac.201400154
JUCRII | 1190057 | catena(bis(μ2-Azido)-2,4-dimethylpyridine-zinc(ii)) |  | 1.84387 | 1.2309 | 1.63089 | 0 | 0 | 0.3436 | JUCRII | 10.1007/BF00810944 | https://doi.org/10.1007/BF00810944
JUCROO | 1190058 | catena(bis(μ2-Azido)-3,4-dimethylpyridine-zinc(ii)) |  | 2.0324 | 1.43171 | 1.58355 | 0 | 0 | 0.35508 | JUCROO | 10.1007/BF00810944 | https://doi.org/10.1007/BF00810944
JUCRUU | 1190059 | catena(bis(μ2-Azido)-(3,5-dimethylpyridine)-zinc) |  | 1.81919 | 1.09893 | 1.62696 | 0 | 0 | 0.33908 | JUCRUU | 10.1007/BF00810944 | https://doi.org/10.1007/BF00810944
JUCVEI |  | catena[tris(μ2-Thiocyanato)-(bis(2-pyridyl)amido)-(dimethylformamide)-cobalt(ii)-silver(i)] |  | 2.24065 | 1.09731 | 1.79438 | 0 | 0 | 0.3282 | JUCVEI | 10.1039/a804476g | https://doi.org/10.1039/a804476g
JUCXEK |  | catena(Ammonium (μ2-oxalato)-dioxo-neptunium(v) hydrate) |  | 5.94087 | 3.75958 | 2.70193 | 692.489 | 256.294 | 0.5503 | JUCXEK | Not found | https://doi.org/Not found
JUDGAS | 1054860 | catena-((μ5-tris(2-Carboxylatoethyl)ammonium)-aqua-(nitrato-O,O')-thorium hydrate) |  | 3.8408 | 2.00593 | 2.21193 | 0 | 0 | 0.38012 | JUDGAS | 10.1021/ic502313y | https://doi.org/10.1021/ic502313y
JUDGIA | 1054862 | catena-(hemikis(Piperazinedi-ium) (μ3-citrato)-(μ3-hydroxo)-(μ2-hydrogen citrato)-diaqua-iron-thorium pentahydrate) |  | 4.13803 | 2.87279 | 1.8656 | 0 | 0 | 0.47426 | JUDGIA | 10.1021/ic502313y | https://doi.org/10.1021/ic502313y
JUDGUK |  | catena-(tris(μ2-Oxo)-(2,2'-bipyridyl)-chloro-oxo-iron(iii)-molybdenum) |  | 1.82416 | 1.03898 | 2.20944 | 0 | 0 | 0.26046 | JUDGUK | 10.1021/cm9707667 | https://doi.org/10.1021/cm9707667
JUDHAR |  | catena-(bis(Octa(μ2-oxo)-bis(2,2'-bipyridyl)-tetraoxo-di-iron(iii)-tri-molybdenum) hemihydrate) |  | 2.72858 | 1.04841 | 2.27728 | 0 | 0 | 0.2848 | JUDHAR | 10.1021/cm9707667 | https://doi.org/10.1021/cm9707667
JUDKIC |  | catena((μ2-Chloro)-(μ2-tetrahydrothiophene)-bis(tetrahydrothiophene-copper(i))) |  | 2.70523 | 1.45019 | 1.66597 | 0 | 0 | 0.40158 | JUDKIC | Not found | https://doi.org/Not found
JUDKOI |  | catena((μ2-Bromo)-(μ2-tetrathiophene)-bis(tetrahydrothiophene-copper(i))) |  | 2.13818 | 1.21273 | 2.01358 | 0 | 0 | 0.35156 | JUDKOI | Not found | https://doi.org/Not found
JUDMAW |  | catena(bis(octakis(μ2-Oxo)-bis(2,2'-bipyridyl)-hexaoxo-di-iron(iii) trimolybdenum)) |  | 2.69868 | 1.19627 | 2.34831 | 0 | 0 | 0.2971 | JUDMAW | 10.1021/cm9707667 | https://doi.org/10.1021/cm9707667
JUDNON | 1054880 | catena-[bis(μ2-Azido-N1,N3)-(μ2-1,1',1'',1'''-(1,3-phenylenedimethanetriyl)tetrakis(3,5-dimethyl-1H-pyrazole))-diazido-di-copper] |  | 2.80217 | 1.80668 | 1.48896 | 0 | 0 | 0.36368 | JUDNON | 10.1021/ic502485p | https://doi.org/10.1021/ic502485p
JUDQAC | 1052638 | catena-[bis(μ2-But-2-enoato)-(μ2-trans-1,2-bis(4-pyridyl)ethene)-diaqua-tetrakis(but-2-enoato)-di-gadolinium(iii)] |  | 2.07224 | 1.26777 | 1.8186 | 0 | 0 | 0.30698 | JUDQAC | 10.1107/S2053229615004751 | https://doi.org/10.1107/S2053229615004751
JUDQIK | 1045058 | catena-[(μ4-(R,R)-4,4'-cyclohexane-1,2-diylbis(4H-1,2,4-triazole))-silver(i) hydroxide dihydrate] |  | 3.95024 | 3.25893 | 1.67544 | 0 | 0 | 0.51378 | JUDQIK | 10.1016/j.inoche.2015.03.024 | https://doi.org/10.1016/j.inoche.2015.03.024
JUDWAI | 1054827 | catena-[bis(μ3-3,6-Dichlorobenzene-1,2-dithiolato)-bis(tetrahydrofuran)-iron-potassium] |  | 2.04038 | 1.08398 | 1.72223 | 0 | 0 | 0.2665 | JUDWAI | 10.1021/ic502789v | https://doi.org/10.1021/ic502789v
JUDXIR | 1051419 | catena-[(μ-2,6-bis((1H-pyrazol-1-yl)methyl)pyridine)-(nitrato)-silver(i)] |  | 2.48117 | 1.35661 | 1.80461 | 0 | 0 | 0.3291 | JUDXIR | 10.1107/S2056989015004120 | https://doi.org/10.1107/S2056989015004120
JUFBAP | 1047954 | catena-[bis(μ-1,1'-dibenzo[b,d]furan-2,8-diylbis(1H-imidazole))-diaqua-cobalt dinitrate dihydrate] |  | 3.92396 | 2.3712 | 1.23935 | 0 | 0 | 0.44124 | JUFBAP | 10.1039/C5DT00578G | https://doi.org/10.1039/C5DT00578G
JUFBET | 1047955 | catena-[(μ-1,1'-dibenzo[b,d]furan-2,8-diylbis(1H-imidazole))-(μ-4,4'-(1,1,1,3,3,3-hexafluoropropane-2,2-diyl)dibenzoato)-cobalt dihydrate] |  | 3.87729 | 1.53954 | 1.50991 | 0 | 0 | 0.36684 | JUFBET | 10.1039/C5DT00578G | https://doi.org/10.1039/C5DT00578G
JUFBIX | 1047956 | catena-[(μ-1,1'-dibenzo[b,d]furan-2,8-diylbis(1H-imidazole))-bis(μ-4,4'-(1,1,1,3,3,3-hexafluoropropane-2,2-diyl)dibenzoato)-di-cobalt hemihydrate] |  | 5.04128 | 2.68626 | 1.55778 | 0 | 0 | 0.37374 | JUFBIX | 10.1039/C5DT00578G | https://doi.org/10.1039/C5DT00578G
JUFBOD | 1047957 | catena-[(μ-1,1'-dibenzo[b,d]furan-2,8-diylbis(1H-imidazole))-(μ-4,4'-iminodibenzoato)-cobalt pentahydrate] |  | 7.28209 | 5.93791 | 1.20751 | 742.215 | 614.666 | 0.46612 | JUFBOD | 10.1039/C5DT00578G | https://doi.org/10.1039/C5DT00578G
JUFBUJ | 1047958 | catena-[(μ-1,1'-dibenzo[b,d]furan-2,8-diylbis(1H-imidazole))-(μ-4,4'-oxydibenzoato)-cobalt sesquihydrate] |  | 4.50976 | 1.25646 | 1.48781 | 0 | 0 | 0.34618 | JUFBUJ | 10.1039/C5DT00578G | https://doi.org/10.1039/C5DT00578G
JUFFUN | 1037287 | catena-[(μ2-4-(bis(pyridin-2-ylmethyl)amino)butanoato)-aqua-zinc(ii) perchlorate hydrate] |  | 4.49317 | 3.25853 | 1.11675 | 0 | 0 | 0.51654 | JUFFUN | 10.1039/C5CE00375J | https://doi.org/10.1039/C5CE00375J
JUFGIC | 1037290 | catena-[(μ2-4-(bis(pyridin-2-ylmethyl)amino)butanoato)-copper(ii) perchlorate methanol solvate] |  | 4.41108 | 3.06623 | 1.1658 | 0 | 0 | 0.50064 | JUFGIC | 10.1039/C5CE00375J | https://doi.org/10.1039/C5CE00375J
JUFGOI | 1037291 | catena-[(μ2-5-(bis(pyridin-2-ylmethyl)amino)pentanoato)-aqua-copper perchlorate monohydrate] |  | 6.90126 | 4.97673 | 0.633751 | 2588.86 | 4084.99 | 0.719 | JUFGOI | 10.1039/C5CE00375J | https://doi.org/10.1039/C5CE00375J
JUFGUO | 1037292 | catena-[(μ2-6-(bis(pyridin-2-ylmethyl)amino)hexanoato)-aqua-copper(ii) perchlorate dihydrate] |  | 4.7147 | 3.35953 | 1.17449 | 0 | 0 | 0.47102 | JUFGUO | 10.1039/C5CE00375J | https://doi.org/10.1039/C5CE00375J
JUFHID | 1037295 | catena-[bis(μ2-12-(bis(pyridin-2-ylmethyl)amino)dodecanoato)-di-zinc bis(μ2-12-(bis(pyridin-2-ylmethyl)amino)dodecanoato)-diaqua-di-zinc tetrakis(perchlorate) monohydrate] |  | 10.31968 | 9.94692 | 0.588199 | 1971.1 | 3351.08 | 0.72266 | JUFHID | 10.1039/C5CE00375J | https://doi.org/10.1039/C5CE00375J
JUFLED | 1012129 | catena-(bis(μ2-Hexa-2,4-dienedioato)-bis(μ2-4,4'-sufanediyldipyridine)-di-zinc) |  | 3.23007 | 2.18169 | 1.507 | 0 | 0 | 0.3784 | JUFLED | 10.1016/j.jssc.2015.03.007 | https://doi.org/10.1016/j.jssc.2015.03.007
JUFQOS | 1016548 | catena-((μ4-Pyrimidine-4,6-dicarboxylato)-aqua-(nitrato-O,O')-lanthanum(iii)) |  | 1.87013 | 0.94159 | 2.5093 | 0 | 0 | 0.25494 | JUFQOS | 10.1039/C4DT03797A | https://doi.org/10.1039/C4DT03797A
JUFQUY | 1016549 | catena-((μ4-Pyrimidine-4,6-dicarboxylato)-aqua-(nitrato-O,O')-neodymium(iii)) |  | 1.8272 | 0.92238 | 2.6351 | 0 | 0 | 0.24144 | JUFQUY | 10.1039/C4DT03797A | https://doi.org/10.1039/C4DT03797A
JUFRAF | 1016547 | catena-((μ4-Pyrimidine-4,6-dicarboxylato)-aqua-(nitrato-O,O')-europium(iii)) |  | 1.82688 | 0.95546 | 2.73298 | 0 | 0 | 0.23574 | JUFRAF | 10.1039/C4DT03797A | https://doi.org/10.1039/C4DT03797A
JUFREJ | 1016550 | catena-((μ4-Pyrimidine-4,6-dicarboxylato)-aqua-(nitrato-O,O')-gadolinium monohydrate) |  | 3.65715 | 2.55963 | 2.41566 | 0 | 0 | 0.3282 | JUFREJ | 10.1039/C4DT03797A | https://doi.org/10.1039/C4DT03797A
JUFVEN | 837449 | catena-((μ3-Oxo)-tris(μ2-2-(N-oxypropanimidoyl)phenolato)-(μ2-4,4'-propane-1,3-diylbis(pyridin-1-olato))-triaqua-methanol-tri-manganese hemikis(N-(hydroxypropanimidoyl)phenolate) hemikis(nitrate) methanol solvate monohydrate) |  | 2.65933 | 1.29601 | 1.50721 | 0 | 0 | 0.32674 | JUFVEN | 10.1016/j.inoche.2015.03.034 | https://doi.org/10.1016/j.inoche.2015.03.034
JUFXOZ | 1044119 | catena-[(μ-benzene-1,2,4,5-tetracarboxylato)-bis(μ-aqua)-aqua-di-potassium-copper monohydrate] |  | 3.0829 | 1.03649 | 1.91618 | 0 | 0 | 0.1775 | JUFXOZ | 10.1039/C5CE00470E | https://doi.org/10.1039/C5CE00470E
JUFXUF | 1044120 | catena-[(μ-benzene-1,2,4,5-tetracarboxylato)-tri-aqua-copper-di-sodium] |  | 2.40967 | 0.80236 | 1.99606 | 0 | 0 | 0.20924 | JUFXUF | 10.1039/C5CE00470E | https://doi.org/10.1039/C5CE00470E
JUFYIU | 1044123 | catena-[diammonium bis(μ-benzene-1,2,4,5-tetracarboxylate)-bis(μ-aqua)-nonakis(ammine)-tri-copper] |  | 2.5996 | 1.37925 | 1.71851 | 0 | 0 | 0.33878 | JUFYIU | 10.1039/C5CE00470E | https://doi.org/10.1039/C5CE00470E
JUFYUG | 1044125 | catena-[bis(μ-benzene-1,2,4,5-tetracarboxylato)-hexakis(methanol)-octakis(pyridine)-tetra-copper] |  | 2.96888 | 1.22805 | 1.56644 | 0 | 0 | 0.3226 | JUFYUG | 10.1039/C5CE00470E | https://doi.org/10.1039/C5CE00470E
JUFZER | 981705 | catena-[bis(μ-biphenyl-2,3',4,5'-tetracarboxylato)-(μ-oxalato)-tetra-aqua-tetra-cadmium(ii) nonahydrate] |  | 4.21888 | 2.7614 | 1.99176 | 0 | 0 | 0.38216 | JUFZER | 10.1016/j.inoche.2015.03.019 | https://doi.org/10.1016/j.inoche.2015.03.019
JUGBEU | 1042346 | catena-[bis(μ-3'-carboxybiphenyl-2,5-dicarboxylato)-bis(μ-4,4'-ethene-1,2-diyldipyridine)-di-nickel] |  | 2.9534 | 1.43414 | 1.4123 | 0 | 0 | 0.3817 | JUGBEU | 10.1016/j.inoche.2015.03.018 | https://doi.org/10.1016/j.inoche.2015.03.018
JUGBIY | 1042347 | catena-[bis(μ-3'-carboxybiphenyl-2,5-dicarboxylato)-bis(μ-4,4'-bipyridine)-di-nickel] |  | 2.74004 | 1.30938 | 1.46638 | 0 | 0 | 0.36596 | JUGBIY | 10.1016/j.inoche.2015.03.018 | https://doi.org/10.1016/j.inoche.2015.03.018
JUGDIA | 1043091 | catena-[bis(μ-1H-tetrazol-1-ylacetato)-bis((1H-tetrazol-1-yl)acetic acid)-manganese(ii) dihydrate] |  | 2.91913 | 1.34097 | 1.61695 | 0 | 0 | 0.34566 | JUGDIA | 10.1016/j.jssc.2015.02.024 | https://doi.org/10.1016/j.jssc.2015.02.024
JUGDUM | 1043096 | catena-[bis(μ-1H-tetrazol-1-ylacetato)-aqua-zinc(ii) monohydrate] |  | 2.85966 | 1.6773 | 1.77439 | 0 | 0 | 0.35008 | JUGDUM | 10.1016/j.jssc.2015.02.024 | https://doi.org/10.1016/j.jssc.2015.02.024
JUGFAU | 1011095 | catena-[(μ-2-carboxy-5-[(5-sulfonatoquinolin-8-yl)oxy]benzoato)-copper monohydrate] |  | 2.7214 | 1.78145 | 1.71459 | 0 | 0 | 0.3368 | JUGFAU | 10.1021/ic502884z | https://doi.org/10.1021/ic502884z
JUGGOJ | 1043240 | catena-[icosakis(μ-oxo)-octakis(μ-pentaoxo-diarsenato)-tetrakis(5,5'-dimethyl-2,2'-bipyridine)-tetracosaoxo-di-cadmium-octacosa-vanadium bis(tris(5,5'-dimethyl-2,2'-bipyridine)-cadmium) tetrahydrate] |  | 9.36234 | 7.28542 | 1.70174 | 1240.78 | 729.127 | 0.55818 | JUGGOJ | 10.1021/ic5030444 | https://doi.org/10.1021/ic5030444
JUGLAA | 1023700 | catena-[bis(μ-2,6-dicarboxylato-1,3,5,7-tetramethyl-8-phenyl-4,4-difluoroboradiazaindacene)-(μ-4,4'-propane-1,3-diyldipyridine)-di-cadmium ethanol solvate dihydrate] |  | 4.55135 | 3.34861 | 1.4234 | 0 | 0 | 0.41844 | JUGLAA | 10.1021/ic502219y | https://doi.org/10.1021/ic502219y
JUGLEE | 1023701 | catena-[(μ-2,6-dicarboxylato-1,3,5,7-tetramethyl-8-phenyl-4,4-difluoroboradiazaindacene)-tris(μ-4,4'-ethane-1,2-diyldipyridine)-bis(nitrato)-di-cadmium N,N-dimethylformamide ethanol dihydrate] |  | 6.37226 | 4.39186 | 1.09374 | 1002.2 | 916.301 | 0.54598 | JUGLEE | 10.1021/ic502219y | https://doi.org/10.1021/ic502219y
JUGLII | 1023702 | catena-[(μ-2,6-dicarboxylato-1,3,5,7-tetramethyl-8-phenyl-4,4-difluoroboradiazaindacene)-(μ-4,4'-ethane-1,2-diyldipyridine)-diaqua-bis(N,N-dimethylformamide)-di-cadmium] |  | 2.71505 | 1.48298 | 1.47493 | 0 | 0 | 0.37678 | JUGLII | 10.1021/ic502219y | https://doi.org/10.1021/ic502219y
JUGMIJ | 1041099 | catena-[bis(μ-2-(5-phenyl-4-(pyridin-4-yl)-4H-1,2,4-triazol-3-yl)pyridine)-tetraiodo-di-cadmium] |  | 2.67852 | 1.48751 | 2.13914 | 0 | 0 | 0.38244 | JUGMIJ | 10.1016/j.poly.2015.03.001 | https://doi.org/10.1016/j.poly.2015.03.001
JUGMOP | 1041100 | catena-[(μ-2-(5-phenyl-4-(pyridin-4-yl)-4H-1,2,4-triazol-3-yl)pyridine)-(isothiocyanato)-(thiocyanato)-cadmium] |  | 2.74592 | 1.63997 | 1.66491 | 0 | 0 | 0.34308 | JUGMOP | 10.1016/j.poly.2015.03.001 | https://doi.org/10.1016/j.poly.2015.03.001
JUGMUV | 1041101 | catena-[bis(μ-azido)-(μ-2-(5-phenyl-4-(pyridin-4-yl)-4H-1,2,4-triazol-3-yl)pyridine)-cadmium] |  | 2.16668 | 1.15661 | 1.77546 | 0 | 0 | 0.3077 | JUGMUV | 10.1016/j.poly.2015.03.001 | https://doi.org/10.1016/j.poly.2015.03.001
JUGQOT | 1037593 | catena-[(μ-5,5'-(ethane-1,2-diylbis(oxy))diisophthalato)-tetrakis(N,N-dimethylformamide)-bis(nitrato)-di-terbium N,N-dimethylformamide solvate monohydrate] |  | 5.31184 | 2.48282 | 1.5714 | 0 | 0 | 0.4459 | JUGQOT | 10.1039/C5CC01181G | https://doi.org/10.1039/C5CC01181G
JUGQUX | 113224 | catena((μ2-2,3,5,6-Tetrafluoro-1,4-bis(2-pyridyl-sulfenyl)benzene)-dichloro-copper(ii) chloroform solvate) |  | 4.61258 | 3.48119 | 1.25314 | 0 | 0 | 0.53306 | JUGQUX | 10.1021/ic980479k | https://doi.org/10.1021/ic980479k
JUGWAJ | 1190397 | catena-(bis(μ2-Acetato-O,O')-bis(N,N'-bis(salicylidene)-1,3-diaminopropane)-di-manganese(iii) trihydrate) |  | 3.4195 | 1.50795 | 1.34111 | 0 | 0 | 0.40184 | JUGWAJ | Not found | https://doi.org/Not found
JUHJED | 1033538 | catena-[bis(μ-4-methylbenzenesulfonato)-(4-methylbenzenesulfonato)-dioxo-uranium tetrahydrate] |  | 4.10451 | 3.32228 | 1.83742 | 0 | 0 | 0.40438 | JUHJED | 10.1016/j.poly.2015.03.002 | https://doi.org/10.1016/j.poly.2015.03.002
JUHKAY01 |  | catena(bis(μ3-Phenylhydrogenphosphato)-bis(μ3-phenylphosphato)-di-lanthanum) |  | 2.34824 | 1.06404 | 2.16156 | 0 | 0 | 0.28936 | JUHKAY01 | 10.1021/cm00022a023 | https://doi.org/10.1021/cm00022a023
JUHKEC |  | catena-(Diaqua-(μ2-phenylhydrogenphosphato)-(μ2-phenylphosphato)-lanthanum) |  | 2.89713 | 1.44714 | 1.78489 | 0 | 0 | 0.36282 | JUHKEC | 10.1021/cm00022a023 | https://doi.org/10.1021/cm00022a023
JUHLUV | 987349 | catena-[hexakis(μ-chloro)-bis(μ-pyridine-2-carboxylato)-(μ-tetra(pyridin-2-yl)pyrazine)-tetra-cadmium] |  | 2.74497 | 2.07459 | 2.06225 | 0 | 0 | 0.347 | JUHLUV | 10.1039/C4RA16198J | https://doi.org/10.1039/C4RA16198J
JUHMOQ | 1022100 | catena-[octakis(μ-chloro)-bis(μ-2,2',2''-(1-(pyridin-2-ylmethyl)imidazolidine-2,4,5-triyl)tripyridine)-pentachloro-hexa-cadmium chloro-(2,2',2''-(1-(pyridin-2-ylmethyl)imidazolidine-2,4,5-triyl)tripyridine)-cadmium dihydrate] |  | 7.91665 | 5.97289 | 1.44333 | 940.393 | 651.546 | 0.54206 | JUHMOQ | 10.1039/C4RA16198J | https://doi.org/10.1039/C4RA16198J
JUHNIL | 1029791 | catena-[(μ-aqua)-bis(μ-5,5'-diazene-1,2-diyldibenzene-1,2,3-tricarboxylato)-octaaqua-hexa-copper N,N-dimethylformamide solvate hexahydrate] |  | 8.79921 | 5.73454 | 1.1665 | 1343.54 | 1151.78 | 0.6116 | JUHNIL | 10.1021/ic502921j | https://doi.org/10.1021/ic502921j
JUHNOR | 1029792 | catena-[bis(μ-aqua)-tetrakis(μ-5,5'-diazene-1,2-diyldibenzene-1,2,3-tricarboxylato)-tetrakis(μ-hydroxo)-tetradecaaqua-dodeca-copper N,N-dimethylformamide solvate dodecahydrate] |  | 7.73251 | 3.61127 | 1.4992 | 0 | 0 | 0.4987 | JUHNOR | 10.1021/ic502921j | https://doi.org/10.1021/ic502921j
JUHNUX | 1013867 | catena-[tris(μ-3,5-dibromobenzoato)-(3,5-dibromobenzoic acid)-cerium] |  | 2.22654 | 1.18551 | 2.50857 | 0 | 0 | 0.31134 | JUHNUX | Not found | https://doi.org/Not found
JUHTIR | 1029008 | catena-((μ5-Diarsenito)-(μ5-diarsenito)-(μ4-arsenito)-tris(μ3-oxo)-bis(μ2-1,3-bis(4-pyridyl)propane)-tris(μ2-oxo)-tetraoxo-di-copper-hepta-vanadium hemihydrate) |  | 3.46958 | 1.31136 | 2.30419 | 0 | 0 | 0.32748 | JUHTIR | 10.1021/ic5030444 | https://doi.org/10.1021/ic5030444
JUHWAM | 1029159 | catena-((μ4-2,2'-(2,3,5,6-Tetrafluorocyclohexa-2,5-diene-1,4-diylidene)dimalononitrile)-octakis(μ2-2-(trifluoromethyl)benzoato-O,O')-tetra-ruthenium 1-chloro-4-methylbenzene solvate) |  | 6.75263 | 1.60662 | 1.60219 | 0 | 0 | 0.43222 | JUHWAM | 10.1021/ic502513p | https://doi.org/10.1021/ic502513p
JUHWIU | 1029161 | catena-((μ4-2,2'-(4H,8H-[1,2,5]Thiadiazolo[3,4-f][2,1,3]benzothiadiazole-4,8-diylidene)dimalononitrile)-octakis(μ2-2-methylbenzoato-O,O')-tetra-ruthenium p-xylene solvate) |  | 3.93532 | 1.49615 | 1.54691 | 0 | 0 | 0.39016 | JUHWIU | 10.1021/ic502513p | https://doi.org/10.1021/ic502513p
JUHWOA | 1029162 | catena-(bis(μ4-2,2'-(4H,8H-[1,2,5]Thiadiazolo[3,4-f][2,1,3]benzothiadiazole-4,8-diylidene)dimalononitrile)-octakis(μ2-4-methylbenzoato)-tetra-ruthenium dichloromethane p-xylene solvate) |  | 6.24385 | 3.02696 | 1.2032 | 0 | 0 | 0.5254 | JUHWOA | 10.1021/ic502513p | https://doi.org/10.1021/ic502513p
JUHWUG | 1029158 | catena-((μ4-2,2'-Cyclohexa-2,5-diene-1,4-diylidenedimalononitrile)-octakis(μ2-2-(trifluoromethyl)benzoato)-tetra-ruthenium nitrobenzene solvate) |  | 6.16264 | 1.29153 | 1.60082 | 0 | 0 | 0.42452 | JUHWUG | 10.1021/ic502513p | https://doi.org/10.1021/ic502513p
JUHYOC | 1029602 | catena-((μ3-4-(4,2':6',4''-Terpyridin-4'-yl)benzoato)-chloro-zinc hydrate) |  | 8.19532 | 5.0863 | 0.736672 | 2248.28 | 3051.94 | 0.6949 | JUHYOC | 10.1016/j.inoche.2015.03.031 | https://doi.org/10.1016/j.inoche.2015.03.031
JUHYUI | 1029603 | catena-(bis(μ2- 4-(4,2':6',4''-Terpyridin-4'-yl)benzoato)-cadmium hydrate) |  | 8.57801 | 7.00318 | 0.708495 | 1995.77 | 2816.91 | 0.69316 | JUHYUI | 10.1016/j.inoche.2015.03.031 | https://doi.org/10.1016/j.inoche.2015.03.031
JUHZOD | 1000540 | catena-((μ3-5-Aminoisophthalato)-(2-(4-chlorophenyl)-1H-imidazo(4,5-f)(1,10)phenanthroline)-zinc) |  | 2.97158 | 1.39596 | 1.62011 | 0 | 0 | 0.3263 | JUHZOD | Not found | https://doi.org/Not found
JUJKEG | 1410413 | catena-[tris(μ-thiophene-2,5-dicarboxylato)-bis(2,2':6',2''-terpyridine)-di-lutetium dihydrate] |  | 3.40045 | 1.34332 | 1.88663 | 0 | 0 | 0.3367 | JUJKEG | 10.1039/C5DT02596F | https://doi.org/10.1039/C5DT02596F
JUJMIM | 1403842 | catena-[hexakis(μ4-4,4'-(methylimino)dibenzoato)-bis(μ4-oxido)-octa-zinc N,N-dimethylformamide solvate] |  | 9.89857 | 3.55171 | 1.03917 | 0 | 0 | 0.61386 | JUJMIM | 10.1039/C5CE01074H | https://doi.org/10.1039/C5CE01074H
JUJMOS | 1403843 | catena-[hexakis(μ4-4,4'-(methylimino)dibenzoato)-bis(μ4-oxido)-octa-zinc benzene solvate] |  | 10.00461 | 3.46118 | 1.02914 | 0 | 0 | 0.6193 | JUJMOS | 10.1039/C5CE01074H | https://doi.org/10.1039/C5CE01074H
JUJMUY | 1403844 | catena-[tris(μ4-4,4'-(methylimino)dibenzoato)-(μ4-oxido)-tetra-zinc hexane solvate] |  | 8.27774 | 2.26358 | 1.15823 | 0 | 0 | 0.57976 | JUJMUY | 10.1039/C5CE01074H | https://doi.org/10.1039/C5CE01074H
JUJNAF | 1403845 | catena-[tris(μ4-4,4'-(methylimino)dibenzoato)-(μ4-oxido)-tetra-zinc methanol solvate tetrahydrate] |  | 8.07764 | 2.29968 | 1.18264 | 0 | 0 | 0.57386 | JUJNAF | 10.1039/C5CE01074H | https://doi.org/10.1039/C5CE01074H
JUJPEJ |  | catena(Diammino-bis(μ2-2-(p-aminobenzenesulfonamido)-5-ethyl-1,3,4-thiadiazole-N,N'')-copper(ii)) |  | 2.75362 | 1.09136 | 1.61971 | 0 | 0 | 0.32762 | JUJPEJ | Not found | https://doi.org/Not found
JUJSUE | 1017721 | catena-((μ2-N,N'-bis(Pyridin-3-yl)naphthalene-2,6-dicarboxamide)-silver(i) tetrafluoroborate acetonitrile solvate) |  | 4.68111 | 2.8816 | 1.17685 | 0 | 0 | 0.52818 | JUJSUE | 10.1021/acs.cgd.5b00911 | https://doi.org/10.1021/acs.cgd.5b00911
JUJTAL | 1028834 | catena-(bis(μ4-Benzene-1,3,5-tricarboxylato)-tris(μ2-N,N'-bis(pyridin-3-yl)naphthalene-2,6-dicarboxamide)-diaqua-tri-cobalt dimethylformamide solvate hexahydrate) |  | 5.22072 | 3.45324 | 1.12811 | 0 | 0 | 0.50458 | JUJTAL | 10.1021/acs.cgd.5b00911 | https://doi.org/10.1021/acs.cgd.5b00911
JUJTEP | 1017720 | catena-((μ3-Benzene-1,3,5-tricarboxylato)-(μ2-N,N'-bis(pyridin-3-yl)naphthalene-2,6-dicarboxamide)-cadmium methanol solvate dihydrate) |  | 3.63743 | 2.03452 | 1.49297 | 0 | 0 | 0.39368 | JUJTEP | 10.1021/acs.cgd.5b00911 | https://doi.org/10.1021/acs.cgd.5b00911
JUJTIT | 1028835 | catena-((μ3-Isophthalato)-(μ2-N,N'-bis(pyridin-3-yl)naphthalene-2,6-dicarboxamide)-cobalt dimethylformamide solvate dihydrate) |  | 4.16232 | 2.54791 | 1.26667 | 0 | 0 | 0.4348 | JUJTIT | 10.1021/acs.cgd.5b00911 | https://doi.org/10.1021/acs.cgd.5b00911
JUJTOZ | 1028836 | catena-((μ3-2,2'-(1,3-Phenylene)diacetato)-(μ2-N,N'-bis(pyridin-3-yl)naphthalene-2,6-dicarboxamide)-cobalt dimethylformamide solvate) |  | 4.56953 | 1.9543 | 1.35922 | 0 | 0 | 0.38802 | JUJTOZ | 10.1021/acs.cgd.5b00911 | https://doi.org/10.1021/acs.cgd.5b00911
JUJTUF | 1017719 | catena-(bis(μ4-2,2'-(1,3-Phenylene)diacetato)-(μ2-N,N'-bis(pyridin-3-yl)naphthalene-2,6-dicarboxamide)-di-cadmium) |  | 2.0746 | 1.61187 | 1.75199 | 0 | 0 | 0.31978 | JUJTUF | 10.1021/acs.cgd.5b00911 | https://doi.org/10.1021/acs.cgd.5b00911
JUJVER | 1028838 | catena-((μ2-N,N'-bis(Pyridin-3-yl)naphthalene-2,6-dicarboxamide)-(μ2-4,4'-oxydibenzoato)-zinc dimethylformamide solvate dihydrate) |  | 5.21896 | 4.06886 | 1.12495 | 819.36 | 728.351 | 0.50668 | JUJVER | 10.1021/acs.cgd.5b00911 | https://doi.org/10.1021/acs.cgd.5b00911
JUJVIV | 1410403 | catena-((μ4-Thiophene-2,5-dicarboxylato)-bis(μ2-thiophene-2,5-dicarboxylato)-diaqua-bis(2,2':6',2''-terpyridine)-di-neodymium) |  | 3.48946 | 1.37925 | 1.78171 | 0 | 0 | 0.3331 | JUJVIV | 10.1039/C5DT02596F | https://doi.org/10.1039/C5DT02596F
JUJVOB | 1410404 | catena-((μ4-Thiophene-2,5-dicarboxylato)-bis(μ2-thiophene-2,5-dicarboxylato)-diaqua-bis(2,2':6',2''-terpyridine)-di-samarium) |  | 3.51711 | 1.42938 | 1.79493 | 0 | 0 | 0.33308 | JUJVOB | 10.1039/C5DT02596F | https://doi.org/10.1039/C5DT02596F
JUJVUH | 1410405 | catena-((μ4-Thiophene-2,5-dicarboxylato)-bis(μ2-thiophene-2,5-dicarboxylato)-aqua-bis(2,2':6',2''-terpyridine)-di-europium monohydrate) |  | 3.60921 | 1.38301 | 1.79953 | 0 | 0 | 0.33466 | JUJVUH | 10.1039/C5DT02596F | https://doi.org/10.1039/C5DT02596F
JUJWAO | 1410406 | catena-((μ4-Thiophene-2,5-dicarboxylato)-bis(μ2-thiophene-2,5-dicarboxylato)-aqua-bis(2,2':6',2''-terpyridine)-di-gadolinium monohydrate) |  | 3.58646 | 1.37085 | 1.81606 | 0 | 0 | 0.33558 | JUJWAO | 10.1039/C5DT02596F | https://doi.org/10.1039/C5DT02596F
JUJWES | 1410407 | catena-((μ4-Thiophene-2,5-dicarboxylato)-bis(μ2-thiophene-2,5-dicarboxylato)-aqua-bis(2,2':6',2''-terpyridine)-di-terbium monohydrate) |  | 3.55223 | 1.37408 | 1.82717 | 0 | 0 | 0.3348 | JUJWES | 10.1039/C5DT02596F | https://doi.org/10.1039/C5DT02596F
JUJYIY | 1404409 | catena-(bis(μ8-5-Phosphonatobenzene-1,2,4-tricarboxylato)-bis(μ2-1,1'-(1,2-phenylenebis(methylene))bis(1H-imidazole))-tetra-aqua-penta-cobalt octahydrate) |  | 4.20237 | 3.2642 | 1.68576 | 0 | 0 | 0.35338 | JUJYIY | 10.1039/C5CE01087J | https://doi.org/10.1039/C5CE01087J
JUJZAR | 1404410 | catena-(bis(μ8-5-Phosphonatobenzene-1,2,4-tricarboxylato)-bis(μ2-1,1'-(1,2-phenylenebis(methylene))bis(1H-imidazole))-tetra-aqua-penta-cobalt) |  | 2.94039 | 2.06411 | 1.74134 | 0 | 0 | 0.33872 | JUJZAR | 10.1039/C5CE01087J | https://doi.org/10.1039/C5CE01087J
JUJZEV | 1404411 | catena-(bis(μ8-5-Phosphonatobenzene-1,2,4-tricarboxylato)-bis(μ2-1,1'-(1,3-phenylenebis(methylene))bis(1H-imidazole))-tetra-aqua-penta-cobalt hydrate) |  | 3.91156 | 2.74305 | 1.66111 | 0 | 0 | 0.3679 | JUJZEV | 10.1039/C5CE01087J | https://doi.org/10.1039/C5CE01087J
JUJZIZ | 1404412 | catena-(bis(μ8-5-Phosphonatobenzene-1,2,4-tricarboxylato)-bis(μ2-1,1'-(1,4-phenylenebis(methylene))bis(1H-imidazole))-tetra-aqua-penta-cobalt hexahydrate) |  | 3.81435 | 2.34974 | 1.72298 | 0 | 0 | 0.34122 | JUJZIZ | 10.1039/C5CE01087J | https://doi.org/10.1039/C5CE01087J
JUKGUT | 1401795 | catena-[bis(μ4-2,2'-((1,1,1,3,3,3-hexafluoropropane-2,2-diyl)bis(4,1-phenyleneoxy))diacetato)-(μ4-oxido)-bis(μ2-hydroxo)-tetra-zinc monohydrate] |  | 3.43414 | 1.72313 | 1.94586 | 0 | 0 | 0.33032 | JUKGUT | 10.1016/j.jssc.2015.08.006 | https://doi.org/10.1016/j.jssc.2015.08.006
JUKHAA | 1401796 | catena-[(μ2-2,2'-((1,1,1,3,3,3-hexafluoropropane-2,2-diyl)bis(4,1-phenyleneoxy))diacetato)-(2,2'-bipyridine)-aqua-zinc(ii)] |  | 2.60621 | 2.06989 | 1.61983 | 0 | 0 | 0.33642 | JUKHAA | 10.1016/j.jssc.2015.08.006 | https://doi.org/10.1016/j.jssc.2015.08.006
JUKHEE | 1401797 | catena-[tris(μ4-2,2'-((1,1,1,3,3,3-hexafluoropropane-2,2-diyl)bis(4,1-phenyleneoxy))diacetato)-bis(1,10-phenanthroline)-tri-zinc monohydrate] |  | 3.28433 | 1.65935 | 1.582 | 0 | 0 | 0.372 | JUKHEE | 10.1016/j.jssc.2015.08.006 | https://doi.org/10.1016/j.jssc.2015.08.006
JUKHII | 1401798 | catena-[bis(μ-2,2'-((1,1,1,3,3,3-hexafluoropropane-2,2-diyl)bis(4,1-phenyleneoxy))diacetato)-(μ-4,4'-bipyridine)-di-zinc] |  | 2.50993 | 1.70983 | 1.65108 | 0 | 0 | 0.34936 | JUKHII | 10.1016/j.jssc.2015.08.006 | https://doi.org/10.1016/j.jssc.2015.08.006
JUKJEG | 1015329 | catena-[di-potassium (μ2-oxalato)-bis(oxalato)-zirconium dihydrate] |  | 3.75403 | 2.47606 | 1.65223 | 0 | 0 | 0.48158 | JUKJEG | 10.1016/j.inoche.2015.08.001 | https://doi.org/10.1016/j.inoche.2015.08.001
JUKKIL | 1402823 | catena-[bis(μ4-succinato)-(μ2-oxalato)-tetra-aqua-di-neodymium trihydrate] |  | 3.32319 | 1.84225 | 2.17295 | 0 | 0 | 0.3696 | JUKKIL | 10.1016/j.poly.2015.07.065 | https://doi.org/10.1016/j.poly.2015.07.065
JUKMEJ | 1061342 | catena-(bis(μ2-L-Valine)-diaqua-calcium dichloride) |  | 2.59906 | 1.96891 | 1.10662 | 0 | 0 | 0.45192 | JUKMEJ | 10.3390/cryst5020261 | https://doi.org/10.3390/cryst5020261
JUKMEJ01 | 1061343 | catena-(bis(μ2-L-Valine)-diaqua-calcium dichloride) |  | 2.79387 | 1.93338 | 1.15106 | 0 | 0 | 0.4311 | JUKMEJ01 | 10.3390/cryst5020261 | https://doi.org/10.3390/cryst5020261
JUKMOT | 1061344 | catena-(bis(μ2-L-Valine-O,O,O')-bis(μ2-L-valine-O,O')-tetra-aqua-di-calcium tetrabromide) |  | 3.70105 | 2.44452 | 1.05045 | 0 | 0 | 0.47934 | JUKMOT | 10.3390/cryst5020261 | https://doi.org/10.3390/cryst5020261
JUKNAG | 1061346 | catena-(bis(μ2-DL-Valine-O,O,O')-diaqua-calcium dibromide) |  | 2.92366 | 2.2186 | 1.08345 | 0 | 0 | 0.46994 | JUKNAG | 10.3390/cryst5020261 | https://doi.org/10.3390/cryst5020261
JUKNUA | 1061874 | catena-(Sodium pentakis(μ6-phosphato)-bis(μ4-5'-(pyridin-2-yl)-1H,2'H-3,3'-bi-(1,2,4-triazolate))-bis(μ2-hydrogen 5'-(pyridin-2-yl)-1H,2'H-3,3'-bi-(1,2,4-triazolate))-tetrakis(μ2-hydroxo)-tetraheptacontakis(μ2-oxo)-hexadeca-aqua-hexadecaoxo-dodeca-copper-triaconta-tungsten heptadecahydrate) |  | 4.20788 | 1.46966 | 3.8445 | 0 | 0 | 0.32108 | JUKNUA | 10.1021/acs.inorgchem.5b00962 | https://doi.org/10.1021/acs.inorgchem.5b00962
JUKREO | 1062952 | catena-[(μ-N,N'-(pyridine-2,6-diylbis(methylene))bis(1-(pyridin-2-yl)-N-(pyridin-2-ylmethyl)methanamine))-(μ-cyclobutane-1,2,3,4-tetrone)-aqua-di-copper bis(perchlorate) dihydrate] |  | 4.52736 | 2.78699 | 1.25054 | 0 | 0 | 0.4653 | JUKREO | 10.1016/j.poly.2015.07.073 | https://doi.org/10.1016/j.poly.2015.07.073
JUKRIS | 1062953 | catena-[(μ-cyclobutane-1,2,3,4-tetrone)-(1-(pyridin-2-yl)-N-((pyridin-2-yl)methyl)methanamine)-aqua-manganese dihydrate] |  | 3.59826 | 3.11247 | 1.42667 | 0 | 0 | 0.37682 | JUKRIS | 10.1016/j.poly.2015.07.073 | https://doi.org/10.1016/j.poly.2015.07.073
JUKROY | 1062954 | catena-[(μ-cyclobutane-1,2,3,4-tetrone)-(1-(pyridin-2-yl)-N-(pyridin-2-ylmethyl)methanamine)-aqua-zinc dihydrate] |  | 3.28012 | 2.44541 | 1.45626 | 0 | 0 | 0.39776 | JUKROY | 10.1016/j.poly.2015.07.073 | https://doi.org/10.1016/j.poly.2015.07.073
JUKVEQ | 109338 | catena(tetrakis(μ2-Isonicotinato)-di-zinc(ii)) |  | 2.42737 | 1.35196 | 1.68436 | 0 | 0 | 0.34402 | JUKVEQ | 10.1002/(SICI)1521-3773(19990215)38:4<536::AID-ANIE536>3.0.CO;2-3 | https://doi.org/10.1002/(SICI)1521-3773(19990215)38:4<536::AID-ANIE536>3.0.CO;2-3
JUKVEQ01 | 972346 | catena-[bis(μ2-isonicotinato)-zinc] |  | 2.45994 | 1.43628 | 1.64921 | 0 | 0 | 0.36072 | JUKVEQ01 | 10.1016/j.molstruc.2014.06.018 | https://doi.org/10.1016/j.molstruc.2014.06.018
JUKXIW | 109339 | catena-(bis(μ2-trans-(4-Pyridyl)acrylato)-cadmium(ii) monohydrate) |  | 3.02787 | 2.26947 | 1.56021 | 0 | 0 | 0.41672 | JUKXIW | 10.1002/(SICI)1521-3773(19990215)38:4<536::AID-ANIE536>3.0.CO;2-3 | https://doi.org/10.1002/(SICI)1521-3773(19990215)38:4<536::AID-ANIE536>3.0.CO;2-3
JUKXIW01 | 174370 | catena-[bis(μ2-4-Pyridylacrylate-N,O,O')-cadmium(ii) monohydrate] |  | 3.02986 | 2.25363 | 1.56021 | 0 | 0 | 0.4162 | JUKXIW01 | 10.1021/cm010301n | https://doi.org/10.1021/cm010301n
JUKXIY | 1059393 | catena-((μ4-3,3'-Bipyridine-2,2'-dicarboxylato)-manganese) |  | 1.78173 | 1.20601 | 1.90419 | 0 | 0 | 0.24396 | JUKXIY | 10.1016/j.ica.2015.08.001 | https://doi.org/10.1016/j.ica.2015.08.001
JUKZIA | 1060955 | catena-((μ4-2,2'-(Hydrazine-1,2-diylidenedimethylylidene)bis(6-ethoxyphenolato))-bis(μ3-oxo)-hexakis(μ2-acetato-O,O')-(acetato-O)-diaqua-hexa-zinc monohydrate) |  | 4.06744 | 1.62481 | 1.64325 | 0 | 0 | 0.40778 | JUKZIA | 10.1016/j.poly.2015.07.074 | https://doi.org/10.1016/j.poly.2015.07.074
JUKZOE | 114751 | catena((μ4-Benzenecarbothioato)-potassium) |  | 1.85211 | 1.3172 | 1.55193 | 0 | 0 | 0.19946 | JUKZOE | 10.1021/ic9808091 | https://doi.org/10.1021/ic9808091
JULCAU | 114752 | catena((μ2-2-Methoxybenzenecarbothioato)-potassium) |  | 1.71733 | 1.21981 | 1.52976 | 0 | 0 | 0.20986 | JULCAU | 10.1021/ic9808091 | https://doi.org/10.1021/ic9808091
JULDAV |  | catena-(bis(μ2-Cyano)-tetrapyridine-di-copper(i)) |  | 5.81342 | 4.91707 | 0.726226 | 2158.49 | 2972.21 | 0.6887 | JULDAV | 10.1107/S0108270192009326 | https://doi.org/10.1107/S0108270192009326
JULDEB | 1053617 | catena-[bis(μ2-Cyano)-dicyano-bis(pyridin-2-ylmethanol)-copper(ii)-palladium(ii)] |  | 2.25262 | 1.18419 | 1.8038 | 0 | 0 | 0.34114 | JULDEB | 10.1016/j.molstruc.2015.08.019 | https://doi.org/10.1016/j.molstruc.2015.08.019
JULDIF | 1053618 | catena-[bis(μ2-Cyano)-dicyano-bis(pyridin-2-ylmethanol)-copper(ii)-platinum(ii)] |  | 2.17928 | 1.03423 | 2.17129 | 0 | 0 | 0.32188 | JULDIF | 10.1016/j.molstruc.2015.08.019 | https://doi.org/10.1016/j.molstruc.2015.08.019
JULHIH | 114753 | bis(μ2-4-Methoxybenzenecarbothioato)-di-potassium |  | 1.44102 | 0.66538 | 1.5597 | 0 | 0 | 0.1611 | JULHIH | 10.1021/ic9808091 | https://doi.org/10.1021/ic9808091
JULKAE | 1047384 | catena-[tetrakis(μ2-Cyano)-bis(1,2-dimethyl-1H-imidazole-N3)-cadmium-nickel] |  | 2.52214 | 1.83093 | 1.74687 | 0 | 0 | 0.34946 | JULKAE | 10.1016/j.molstruc.2015.08.013 | https://doi.org/10.1016/j.molstruc.2015.08.013
JULKOQ | 114754 | catena((μ3-2-Methoxybenzenecarbothioato)-rubidium) |  | 1.85577 | 1.07066 | 1.83715 | 0 | 0 | 0.28268 | JULKOQ | 10.1021/ic9808091 | https://doi.org/10.1021/ic9808091
JULWOE | 1046598 | catena-(bis(μ3-Iodo)-bis(2-amino-5-nitropyridine-N)-di-copper(i)) |  | 1.97856 | 1.14826 | 2.6817 | 0 | 0 | 0.29336 | JULWOE | 10.1039/C5CC04746C | https://doi.org/10.1039/C5CC04746C
JULWOE01 | 1046599 | catena-((μ3-Iodo)-(2-amino-5-nitropyridine-N)-copper(i)) |  | 1.98229 | 1.05418 | 2.6449 | 0 | 0 | 0.3053 | JULWOE01 | 10.1039/C5CC04746C | https://doi.org/10.1039/C5CC04746C
JULWOE02 | 1046600 | catena-((μ3-Iodo)-(2-amino-5-nitropyridine-N)-copper(i)) |  | 2.04842 | 1.41386 | 2.5228 | 0 | 0 | 0.33562 | JULWOE02 | 10.1039/C5CC04746C | https://doi.org/10.1039/C5CC04746C
JUMCIF | 1036019 | catena-((μ2-N,N-Dimethyl-4-((4-(((pyridin-2-yl)methylene)amino)phenyl)diazenyl)aniline)-(nitrato-O)-silver(i)) |  | 2.83124 | 1.23085 | 1.65683 | 0 | 0 | 0.3226 | JUMCIF | 10.1016/j.tet.2015.08.006 | https://doi.org/10.1016/j.tet.2015.08.006
JUMCUR | 1036419 | catena-((μ4-Terephthalato)-(μ2-oxo)-vanadium thiomorpholine solvate) |  | 6.66564 | 6.12054 | 1.03261 | 1506.38 | 1458.81 | 0.61508 | JUMCUR | 10.1016/j.micromeso.2015.07.038 | https://doi.org/10.1016/j.micromeso.2015.07.038
JUMDAY | 1036420 | catena-((μ4-Terephthalato)-(μ2-oxo)-vanadium thioxane solvate) |  | 6.08117 | 5.71486 | 1.0654 | 1391.1 | 1305.71 | 0.6051 | JUMDAY | 10.1016/j.micromeso.2015.07.038 | https://doi.org/10.1016/j.micromeso.2015.07.038
JUMDEC | 1036421 | catena-((μ4-Terephthalato)-(μ2-oxo)-vanadium tetrahydrothiophene solvate) |  | 6.63074 | 6.11727 | 1.03639 | 1505.78 | 1452.91 | 0.61994 | JUMDEC | 10.1016/j.micromeso.2015.07.038 | https://doi.org/10.1016/j.micromeso.2015.07.038
JUMLEK | 956946 | catena-(bis(μ2-4,4'-(Propane-1,3-diyl)dipyridine)-(cyclohexane-1,1-diacetato-O,O')-di-silver nonahydrate) |  | 7.17557 | 6.57606 | 1.09396 | 1093.89 | 999.938 | 0.55166 | JUMLEK | 10.1080/00958972.2015.1058484 | https://doi.org/10.1080/00958972.2015.1058484
JUMPOW | 1190843 | catena-(bis(μ4-1,3-Dihydroxy-2-methyl-2-(salicylideneamino)propane)-bis(μ3-methoxo)-(μ2-oxo)-tri-oxo-di-copper-di-molybdenum acetonitrile solvate) |  | 4.05301 | 2.5298 | 1.68296 | 0 | 0 | 0.43508 | JUMPOW | 10.1021/ic00047a022 | https://doi.org/10.1021/ic00047a022
JUMQIT | 1406660 | catena-[tetrakis(μ2-3-(1H-Benzimidazol-1-yl)propanoato)-di-cobalt] |  | 2.67156 | 1.12226 | 1.52016 | 0 | 0 | 0.33292 | JUMQIT | 10.1039/C5CE01250C | https://doi.org/10.1039/C5CE01250C
JUMQOZ | 1406661 | catena-[tetrakis(μ2-3-(1H-Benzimidazol-1-yl)propanoato)-aqua-di-copper heptahydrate] |  | 3.75942 | 3.05946 | 1.33159 | 0 | 0 | 0.42912 | JUMQOZ | 10.1039/C5CE01250C | https://doi.org/10.1039/C5CE01250C
JUMRAM | 1406663 | catena-[bis(μ2-3-(1H-Benzimidazol-1-yl)propanoato)-zinc] |  | 2.31236 | 1.14119 | 1.60502 | 0 | 0 | 0.31972 | JUMRAM | 10.1039/C5CE01250C | https://doi.org/10.1039/C5CE01250C
JUMRIU | 1406665 | catena-[bis(μ2-Chloro)-dichloro-bis(3-(1H-benzimidazol-1-yl)propanoic acid)-di-mercury] |  | 2.10739 | 1.40351 | 2.4147 | 0 | 0 | 0.34166 | JUMRIU | 10.1039/C5CE01250C | https://doi.org/10.1039/C5CE01250C
JUMSIV | 956328 | catena-[(μ2-1,3-bis(4-Pyridyl)propane)-(rac-2-phenylbutanoato)-silver(i) hemihydrate] |  | 3.06331 | 1.20958 | 1.43948 | 0 | 0 | 0.3801 | JUMSIV | 10.1080/00958972.2015.1058484 | https://doi.org/10.1080/00958972.2015.1058484
JUMSOB | 956329 | catena-[(μ2-rac-3-Carboxylato-2-phenylpropanoato)-bis(μ2-1,3-bis(4-pyridyl)propane)-di-silver dodecahydrate] |  | 6.4473 | 5.71069 | 1.18011 | 871.453 | 738.453 | 0.5213 | JUMSOB | 10.1080/00958972.2015.1058484 | https://doi.org/10.1080/00958972.2015.1058484
JUMYOH | 1023352 | catena-[(μ3-cis-cyclohexane-1,3-dicarboxylato)-(μ2-4,4'-ethane-1,2-diyldipyridine)-cobalt(ii)] |  | 2.72791 | 1.16248 | 1.46307 | 0 | 0 | 0.34924 | JUMYOH | 10.1016/j.molstruc.2015.07.064 | https://doi.org/10.1016/j.molstruc.2015.07.064
JUMZIC | 1052514 | catena-[(μ4-5,5'-(Hexane-1,6-diyl)-dioxydiisophthalato)-bis(μ2-4,4'-ethane-1,2-diyldipyridine)-diaqua-di-nickel tetrahydrate] |  | 2.10949 | 1.11026 | 1.51391 | 0 | 0 | 0.32576 | JUMZIC | 10.1021/acs.cgd.5b00757 | https://doi.org/10.1021/acs.cgd.5b00757
JUMZOI | 1052520 | catena-[(μ4-5,5'-(Hexane-1,6-diyl)-dioxydiisophthalato)-bis(μ2-1,4-bis(2-ethylbenzimidazol-1-ylmethyl)benzene)-diaqua-di-nickel] |  | 2.81856 | 1.35594 | 1.39746 | 0 | 0 | 0.34922 | JUMZOI | 10.1021/acs.cgd.5b00757 | https://doi.org/10.1021/acs.cgd.5b00757
JUMZUO | 1052521 | catena-[bis(μ7-5,5'-(Hexane-1,6-diyl)-dioxydiisophthalato)-tris(μ2-1,4-bis(imidazol-1-ylmethyl)benzene)-tetra-nickel hexahydrate] |  | 3.90088 | 1.6075 | 1.40683 | 0 | 0 | 0.39634 | JUMZUO | 10.1021/acs.cgd.5b00757 | https://doi.org/10.1021/acs.cgd.5b00757
JUMZUO01 | 1052519 | catena-[bis(μ7-5,5'-(Hexane-1,6-diyl)-dioxydi-isophthalato)-tris(μ2-1,4-bis(imidazol-1-ylmethyl)benzene)-tetra-nickel hexahydrate] |  | 4.12787 | 1.61098 | 1.40397 | 0 | 0 | 0.3913 | JUMZUO01 | 10.1021/acs.cgd.5b00757 | https://doi.org/10.1021/acs.cgd.5b00757
JUNBOL | 1037216 | catena-[hemikis(3,3'-Butane-1,4-diylbis(2-methyl-1H-imidazol-3-ium)) (μ6-5-(4-carboxylatophenoxy)isophthalato)-(μ4-5-(4-carboxyphenoxy)isophthalato)-di-cadmium hemihydrate] |  | 4.23505 | 3.57437 | 1.56146 | 0 | 0 | 0.4566 | JUNBOL | 10.1021/acs.cgd.5b00799 | https://doi.org/10.1021/acs.cgd.5b00799
JUNBUR | 1037217 | catena-[hemikis(1,1'-Butane-1,4-diylbis(2-methyl-1H-imidazol-3-ium)) (μ4-benzene-1,3,5-tricarboxylato)-aqua-cadmium(ii) trihydrate] |  | 6.35397 | 5.2162 | 1.19272 | 1511.17 | 1266.99 | 0.62714 | JUNBUR | 10.1021/acs.cgd.5b00799 | https://doi.org/10.1021/acs.cgd.5b00799
JUNDUT | 1058606 | catena-[tetrakis(μ2-Chloro)-(μ2-5,5'-di(pyridin-2-yl)-2H,2'H-3,3'-bi-1,2,4-triazole)-di-iron] |  | 1.83814 | 0.90787 | 2.01914 | 0 | 0 | 0.25576 | JUNDUT | 10.1021/acs.cgd.5b00724 | https://doi.org/10.1021/acs.cgd.5b00724
JUNSAO | 1418794 | catena-(bis(μ3-Carbonato)-(μ2-4-(2,2':6',2''-terpyridin-4'-yl)benzoato)-aqua-terbium-zinc) |  | 2.61258 | 1.36295 | 2.14013 | 0 | 0 | 0.27272 | JUNSAO | 10.1021/acs.inorgchem.5b00240 | https://doi.org/10.1021/acs.inorgchem.5b00240
JUNSAO01 | 1418795 | catena-(bis(μ3-Carbonato)-(μ2-4-(2,2':6',2''-terpyridin-4'-yl)benzoato)-aqua-terbium-zinc) |  | 2.58501 | 1.37496 | 2.12776 | 0 | 0 | 0.27934 | JUNSAO01 | 10.1021/acs.inorgchem.5b00240 | https://doi.org/10.1021/acs.inorgchem.5b00240
JUNSAO03 | 1418798 | catena-(bis(μ3-Carbonato)-(μ2-4-(2,2':6',2''-terpyridin-4'-yl)benzoato)-aqua-terbium-zinc) |  | 2.60445 | 1.40663 | 2.12207 | 0 | 0 | 0.28034 | JUNSAO03 | 10.1021/acs.inorgchem.5b00240 | https://doi.org/10.1021/acs.inorgchem.5b00240
JUNSAO04 | 1418801 | catena-(bis(μ3-Carbonato)-(μ2-4-(2,2':6',2''-terpyridin-4'-yl)benzoato)-aqua-terbium-zinc) |  | 2.59829 | 1.38596 | 2.11524 | 0 | 0 | 0.28116 | JUNSAO04 | 10.1021/acs.inorgchem.5b00240 | https://doi.org/10.1021/acs.inorgchem.5b00240
JUNSIW | 1418796 | catena-(bis(μ3-Carbonato)-(μ2-4-(2,2':6',2''-terpyridin-4'-yl)benzoato)-aqua-terbium-zinc) |  | 2.58341 | 1.41825 | 2.11606 | 0 | 0 | 0.28126 | JUNSIW | 10.1021/acs.inorgchem.5b00240 | https://doi.org/10.1021/acs.inorgchem.5b00240
JUNSIW01 | 1418799 | catena-(bis(μ3-Carbonato)-(μ2-4-(2,2':6',2''-terpyridin-4'-yl)benzoato)-aqua-terbium-zinc) |  | 2.56418 | 1.37998 | 2.12537 | 0 | 0 | 0.2767 | JUNSIW01 | 10.1021/acs.inorgchem.5b00240 | https://doi.org/10.1021/acs.inorgchem.5b00240
JUNSIW02 | 1418800 | catena-(bis(μ3-Carbonato)-(μ2-4-(2,2':6',2''-terpyridin-4'-yl)benzoato)-aqua-terbium-zinc) |  | 2.56392 | 1.37661 | 2.13323 | 0 | 0 | 0.27934 | JUNSIW02 | 10.1021/acs.inorgchem.5b00240 | https://doi.org/10.1021/acs.inorgchem.5b00240
JUPBON | 1058591 | catena-((μ5-4-Carboxylato-1-(3,5-dicarboxylatobenzyl)pyridinium)-diaqua-europium chloride trihydrate) |  | 4.44148 | 3.214 | 1.56851 | 0 | 0 | 0.47094 | JUPBON | 10.1021/acs.cgd.5b00625 | https://doi.org/10.1021/acs.cgd.5b00625
JUPBUT | 1058593 | catena-((μ6-4-Carboxylato-1-(3,5-dicarboxylatobenzyl)pyridinium)-diaqua-praseodymium nitrate dihydrate) |  | 4.20425 | 2.87748 | 1.59674 | 0 | 0 | 0.43868 | JUPBUT | 10.1021/acs.cgd.5b00625 | https://doi.org/10.1021/acs.cgd.5b00625
JUPDIJ | 1410236 | catena-(bis(μ6-(R)-5-(1-Carboxylatoethoxy)isophthalato)-bis(μ3-hydroxo)-tetra-aqua-tetra-zinc hydrate) |  | 3.43783 | 2.17564 | 1.75736 | 0 | 0 | 0.41014 | JUPDIJ | 10.1021/acs.cgd.5b00958 | https://doi.org/10.1021/acs.cgd.5b00958
JUPDOP | 1410243 | catena-(bis(μ6-(S)-5-(1-Carboxylatoethoxy)isophthalato)-bis(μ3-hydroxo)-bis(μ2-1,1'-(1,4-phenylene)bis(1H-imidazole))-tetra-cadmium hydrate) |  | 4.21664 | 1.19889 | 1.8069 | 0 | 0 | 0.38692 | JUPDOP | 10.1021/acs.cgd.5b00958 | https://doi.org/10.1021/acs.cgd.5b00958
JUPFIJ | 116813 | catena-((μ4-Hexamethylenetetramine)-aqua-(sulfato-O)-di-silver(i) tetrahydrate) |  | 3.5276 | 2.86884 | 2.07885 | 0 | 0 | 0.42976 | JUPFIJ | 10.1039/a900508k | https://doi.org/10.1039/a900508k
JUPFOP | 116814 | catena-(bis(μ4-Hexamethylenetetramine)-bis(μ2-acetato-O,O')-tetra-silver(i) diacetate nonahydrate) |  | 4.65634 | 3.74174 | 1.5425 | 785.274 | 509.091 | 0.56416 | JUPFOP | 10.1039/a900508k | https://doi.org/10.1039/a900508k
JUPHEH | 116649 | catena-(bis(μ2-3-Methylpyridine-2-sulfonato-N,O,O')-copper(ii)) |  | 1.92714 | 1.00812 | 1.89701 | 0 | 0 | 0.28484 | JUPHEH | 10.1039/a809513b | https://doi.org/10.1039/a809513b
JUPHEH01 | 205227 | catena-[bis(μ2-3-Methylpyridine-2-sulfonato)-copper(ii)] |  | 2.3205 | 0.84878 | 1.85843 | 0 | 0 | 0.30114 | JUPHEH01 | 10.1002/ejic.200300251 | https://doi.org/10.1002/ejic.200300251
JUPJEL | 993152 | catena-[tris(μ-cyclobutane-1,1-dicarboxylato)-diaqua-di-gadolinium methanol solvate dihydrate] |  | 4.04184 | 2.11267 | 1.89559 | 0 | 0 | 0.4276 | JUPJEL | 10.1002/chem.201501526 | https://doi.org/10.1002/chem.201501526
JUPJIP | 993153 | catena-[tris(μ-cyclobutane-1,1-dicarboxylato)-diaqua-di-dysprosium methanol solvate dihydrate] |  | 4.02411 | 2.10317 | 1.94178 | 0 | 0 | 0.42604 | JUPJIP | 10.1002/chem.201501526 | https://doi.org/10.1002/chem.201501526
JUPKEM | 1041499 | catena-[tris(μ-cyclobutane-1,1-dicarboxylato)-diaqua-di-terbium methanol solvate dihydrate] |  | 4.05682 | 2.12578 | 1.91273 | 0 | 0 | 0.4282 | JUPKEM | 10.1002/chem.201501526 | https://doi.org/10.1002/chem.201501526
JUPKUA | 116481 | catena-(bis(μ2-2-Iminio-3-carboxymethyl-4,5-dimethyl-1,3-oxazole-O,O)-bis(μ2-aqua)-tetra-aqua-di-sodium dibromide) |  | 2.88862 | 1.1757 | 1.25404 | 0 | 0 | 0.36732 | JUPKUA | 10.1515/ncrs-1999-0216 | https://doi.org/10.1515/ncrs-1999-0216
JUPNAL | 761895 | catena-[bis(μ3-pyridine-2,4-dicarboxylato)-hexa-aqua-cobalt-strontium dihydrate] |  | 2.91572 | 2.40064 | 1.81188 | 0 | 0 | 0.31958 | JUPNAL | 10.1107/S2056989015014942 | https://doi.org/10.1107/S2056989015014942
JUQFIK | 116364 | catena-(bis(Tetra-n-butylammonium) bis(μ4-1,2-dicyano-1,2-ethylenedithiolato)-tetrakis(μ2-iodo)-tetra-copper(i)-platinum) |  | 6.544 | 5.33285 | 1.40669 | 3024.29 | 2149.93 | 0.74732 | JUQFIK | 10.1039/a809708i | https://doi.org/10.1039/a809708i
JUQFOS | 1419073 | catena-(bis(μ-1,1'-(2-methylpropane-1,2-diyl)bis(1H-tetrazole))-diaqua-iron diperchlorate dihydrate) |  | 4.28135 | 2.36234 | 1.13371 | 0 | 0 | 0.50836 | JUQFOS | Not found | https://doi.org/Not found
JUQFOS01 | 1419103 | catena-(bis(μ-1,1'-(2-methylpropane-1,2-diyl)bis(1H-tetrazole))-diaqua-iron diperchlorate dihydrate) |  | 4.19596 | 2.27314 | 1.15459 | 0 | 0 | 0.49592 | JUQFOS01 | Not found | https://doi.org/Not found
JUQFUW | 116360 | catena-(tris(μ2-1,2-bis(4-Pyridyl)ethyne-N,N')-bis(1,2-bis(4-pyridyl)ethyne-N)-di-silver bis(tetrafluoroborate)) |  | 4.71329 | 2.36765 | 1.33953 | 0 | 0 | 0.41426 | JUQFUW | 10.1039/a809361j | https://doi.org/10.1039/a809361j
JUQHEK | 1019140 | catena-[(μ-bromo)-(1,3-diphenylbenzimidazol-2-ylidene)-copper(i)] |  | 1.97566 | 1.24699 | 1.81633 | 0 | 0 | 0.29304 | JUQHEK | 10.1021/acs.organomet.5b00093 | https://doi.org/10.1021/acs.organomet.5b00093
JUQPAM | 118269 | catena(bis((μ3-Isomalenonitriledithiolato)-(benzo-15-crown))-nickel-di-sodium dichloromethane solvate) |  | 4.51047 | 1.3549 | 1.34485 | 0 | 0 | 0.38338 | JUQPAM | 10.1016/S0277-5387(98)00195-8 | https://doi.org/10.1016/S0277-5387(98)00195-8
JUQPEQ | 118270 | catena(bis((μ3-Malenonitriledithiolato)-(benzo-15-crown))-nickel-di-sodium) |  | 2.95622 | 1.39637 | 1.45264 | 0 | 0 | 0.33852 | JUQPEQ | 10.1016/S0277-5387(98)00195-8 | https://doi.org/10.1016/S0277-5387(98)00195-8
JUQPIW | 1056921 | catena-[tetrakis(1-hydroxypropan-2-aminium) decakis(μ4-4,4'-oxydibenzoato)-octa-cadmium] |  | 4.78567 | 2.39135 | 1.52599 | 0 | 0 | 0.44762 | JUQPIW | 10.1039/C5CC05566K | https://doi.org/10.1039/C5CC05566K
JUQPOC | 1060123 | catena-[(μ-dipyrazino[2,3-f:2',3'-h]quinoxaline)-bis(isothiocyanato)-iron methanol solvate] |  | 4.08037 | 2.48583 | 1.41843 | 0 | 0 | 0.43864 | JUQPOC | 10.1039/C5RA13491A | https://doi.org/10.1039/C5RA13491A
JUQSIZ | 1056922 | catena-[tetrakis(1-hydroxypropan-2-aminium) decakis(μ2-4,4'-oxydibenzoato)-octa-cadmium] |  | 4.76841 | 2.37092 | 1.51763 | 0 | 0 | 0.45012 | JUQSIZ | 10.1039/C5CC05566K | https://doi.org/10.1039/C5CC05566K
JUQTUM | 1406645 | catena-((M)-hexakis(μ4-4-Carboxylatoimidazolato)-ammine-hexa-cobalt unknown solvate) |  | 7.05122 | 3.09498 | 1.28044 | 0 | 0 | 0.57574 | JUQTUM | 10.1039/C5CC06166K | https://doi.org/10.1039/C5CC06166K
JURKIS | 1057084 | catena-((μ8-2,2',2'',2'''-(Pyrene-1,3,6,8-tetrayltetrakis((3,5-dimethyl-4,1-phenylene)oxy))tetra-acetato)-diaqua-dimethylformamide-di-manganese dimethylformamide solvate) |  | 5.7821 | 3.75988 | 1.16029 | 433.816 | 373.885 | 0.46382 | JURKIS | 10.1107/S2052252515012506 | https://doi.org/10.1107/S2052252515012506
JURTAT | 924499 | catena-[(μ4-Biphenyl-2,2',6,6'-tetracarboxylato)-tetra-aquai-di-zinc(ii) methanol solvate] |  | 4.12757 | 1.34846 | 1.70873 | 0 | 0 | 0.3867 | JURTAT | 10.14102/j.cnki.0254-5861.2011-0587 | https://doi.org/10.14102/j.cnki.0254-5861.2011-0587
JURWIE | 1004132 | catena-[bis(μ2-3,5-di(pyridin-2-yl)-4H-1,2,4-triazol-4-amine)-bis(μ2-2,3,5,6-tetrabromoterephthalato)-di-cadmium hexahydrate] |  | 4.9316 | 2.97672 | 2.00165 | 0 | 0 | 0.4149 | JURWIE | 10.14102/j.cnki.0254-5861.2011-0627 | https://doi.org/10.14102/j.cnki.0254-5861.2011-0627
JURYOM | 1040090 | catena-[bis(μ2-4,4'-bipyridine)-bis(μ2-furan-2,5-dicarboxylato)-bis(N,N-dimethylformamide)-di-zinc N,N-dimethylformamide solvate] |  | 5.42228 | 4.66894 | 1.24437 | 708.691 | 569.518 | 0.46894 | JURYOM | 10.14102/j.cnki.0254-5861.2011-0618 | https://doi.org/10.14102/j.cnki.0254-5861.2011-0618
JURZON | 1046294 | catena-[bis(μ2-isothiocyanato)-(4,4'-dimethyl-2,2'-bipyridine)-cadmium] |  | 2.64938 | 1.20025 | 1.7312 | 0 | 0 | 0.33864 | JURZON | 10.14102/j.cnki.0254-5861.2011-0662 | https://doi.org/10.14102/j.cnki.0254-5861.2011-0662
JURZUT | 1046295 | catena-[bis(μ2-isothiocyanate)-(4,4'-dimethoxy-2,2'-bipyridine)-cadmium] |  | 2.10215 | 1.05916 | 1.8603 | 0 | 0 | 0.30064 | JURZUT | 10.14102/j.cnki.0254-5861.2011-0662 | https://doi.org/10.14102/j.cnki.0254-5861.2011-0662
JUSBAC | 1046176 | catena-[(μ6-biphenyl-3,4',5-tricarboxylato)-(μ3-benzotriazolyl)-(N,N-dimethylformamide)-di-cadmium] |  | 2.80921 | 1.1835 | 1.89329 | 0 | 0 | 0.35012 | JUSBAC | 10.1002/zaac.201500061 | https://doi.org/10.1002/zaac.201500061
JUSBOQ | 1049590 | catena-[bis(μ3-hydrogen 1,1':3',1''-terphenyl-2,2'',4,4''-tetracarboxylato)-tris(μ2-1,1'-(1,4-phenylene)bis(1H-imidazole))-diaqua-tri-cobalt] |  | 2.70803 | 1.4301 | 1.54737 | 0 | 0 | 0.32918 | JUSBOQ | 10.1002/zaac.201500183 | https://doi.org/10.1002/zaac.201500183
JUSBUW | 1049591 | catena-[(μ4-1,1':3',1''-terphenyl-2,2'',4,4''-tetracarboxylato)-bis(μ2-1,1'-(1,3-phenylene)bis(1H-imidazole))-(μ2-aqua)-di-cobalt dihydrate] |  | 5.22909 | 2.13973 | 1.32107 | 0 | 0 | 0.43396 | JUSBUW | 10.1002/zaac.201500183 | https://doi.org/10.1002/zaac.201500183
JUSGUB | 1056880 | catena-(bis(μ6-Benzene-1,3,5-tricarboxylato)-tris(μ4-benzene-1,3,5-tricarboxylato)-tris(μ3-hydroxo)-triaqua-tris(1,10-phenanthroline)-nona-cobalt dimethylformamide solvate heptahydrate) |  | 3.09468 | 1.94475 | 1.70973 | 0 | 0 | 0.35646 | JUSGUB | 10.1002/zaac.201500184 | https://doi.org/10.1002/zaac.201500184
JUSHUC | 1402695 | catena-(bis(μ3-3-Amino-1,2,4-triazolato)-bis(μ3-malonato)-tri-zinc) |  | 3.90068 | 1.14931 | 2.09677 | 0 | 0 | 0.35398 | JUSHUC | 10.1002/zaac.201500227 | https://doi.org/10.1002/zaac.201500227
JUSJAK | 882600 | catena-[bis(μ9-phosphato)-tris(μ3-1,2,4-triazolyl)-tetrakis(μ2-1H-1,2,4-triazole)-tetracontakis(μ2-oxido)-aqua-tetradecaoxo-nona-silver-octadeca-tungsten trihydrate] |  | 3.77463 | 1.01078 | 4.99315 | 0 | 0 | 0.26386 | JUSJAK | 10.1002/zaac.201500216 | https://doi.org/10.1002/zaac.201500216
JUSKAL | 981821 | catena-(tetrakis(μ6-Dihydrogen 5,5'-(2,3,6,7-tetramethoxyanthracene-9,10-diyl)di-isophthalato)-bis(1-methylpyrrolidin-2-one)-tetra-barium unknown solvate) |  | 5.98148 | 5.50358 | 1.48138 | 350.701 | 236.74 | 0.396 | JUSKAL | 10.1039/C5TA03680A | https://doi.org/10.1039/C5TA03680A
JUSKEP | 981822 | catena-((μ6-Dihydrogen 5,5'-(2,3,6,7-tetramethoxyanthracene-9,10-diyl)di-isophthalato)-aqua-barium) |  | 4.73644 | 3.0174 | 1.5287 | 0 | 0 | 0.39266 | JUSKEP | 10.1039/C5TA03680A | https://doi.org/10.1039/C5TA03680A
JUSKIT | 981823 | catena-((μ6-Dihydrogen 5,5'-(2,3,6,7-tetramethoxyanthracene-9,10-diyl)di-isophthalato)-barium) |  | 5.44628 | 5.20139 | 1.40188 | 518.871 | 370.126 | 0.44008 | JUSKIT | 10.1039/C5TA03680A | https://doi.org/10.1039/C5TA03680A
JUSKUF | 1029648 | catena-[bis(μ2-4,4'-carbonyldibenzoato)-bis(μ2-1,1'-(1,4-phenylene)bis(2-methyl-1H-imidazole))-di-manganese] |  | 3.16899 | 1.59315 | 1.39251 | 0 | 0 | 0.36834 | JUSKUF | 10.1002/zaac.201500207 | https://doi.org/10.1002/zaac.201500207
JUSNIW | 1058228 | catena-[bis(μ2-cyano)-cyano-(1,1',1''-boranetriyltris(3,5-dimethyl-1H-pyrazole))-bis(2-((2-phenylethyl)carbonoimidoyl)phenolato)-iron-manganese unknown solvate] |  | 3.95409 | 1.56137 | 1.247 | 0 | 0 | 0.40962 | JUSNIW | 10.1002/zaac.201500214 | https://doi.org/10.1002/zaac.201500214
JUSNOC | 1058229 | catena-[bis(μ2-cyano)-(1,1',1''-boranetriyltris(3,5-dimethyl-1H-pyrazole))-bis(4-methoxy-2-((2-phenylethyl)carbonoimidoyl)phenolato)-cyano-iron-manganese unknown solvate] |  | 4.05383 | 1.35324 | 1.29245 | 0 | 0 | 0.38686 | JUSNOC | 10.1002/zaac.201500214 | https://doi.org/10.1002/zaac.201500214
JUSNUI | 675766 | catena-[(μ6-benzene-1,2,4,5-tetracarboxylato)-(μ2-oxo)-(1,10-phenanthroline)-oxo-copper-uranium] |  | 2.9546 | 1.01282 | 2.37971 | 0 | 0 | 0.3139 | JUSNUI | 10.1002/zaac.201500242 | https://doi.org/10.1002/zaac.201500242
JUSPAQ | 675767 | catena-[1H-imidazol-3-ium (μ4-5-carboxybenzene-1,2,4-tricarboxylato)-dioxo-uranium monohydrate] |  | 4.37072 | 3.44538 | 1.96126 | 0 | 0 | 0.51534 | JUSPAQ | 10.1002/zaac.201500242 | https://doi.org/10.1002/zaac.201500242
JUSVIE | 1030266 | catena-((μ3-1,4,5,6,7,7-Hexachlorobicyclo[2.2.1]hept-5-ene-2,3-dicarboxylato-O,O',O'',O''')-(μ3-1,4,5,6,7,7-hexachlorobicyclo[2.2.1]hept-5-ene-2,3-dicarboxylato-O,O',O'')-(μ2-4,4'-bipyridine)-(μ2-oxo)-aqua-di-cadmium ethanol solvate) |  | 4.42287 | 1.15878 | 1.98826 | 0 | 0 | 0.35048 | JUSVIE | 10.1021/acs.cgd.5b00164 | https://doi.org/10.1021/acs.cgd.5b00164
JUSXUQ | 118795 | catena-((μ2-Pyrazine)-bis(acetylacetonato-O,O')-manganese(ii)) |  | 2.3977 | 1.43382 | 1.38503 | 0 | 0 | 0.36206 | JUSXUQ | 10.1002/jccs.199800105 | https://doi.org/10.1002/jccs.199800105
JUSZUU | 940144 | catena-(bis(μ4-4-(Pyridin-4-yl)isophthalato)-diaqua-di-zinc) |  | 2.10779 | 0.88078 | 1.86023 | 0 | 0 | 0.27578 | JUSZUU | 10.14233/ajchem.2015.16911 | https://doi.org/10.14233/ajchem.2015.16911
JUTCUY | 1404467 | catena-((μ4-2,2'-Dinitrobiphenyl-4,4'-dicarboxylato)-bis(μ3-2,2'-dinitrobiphenyl-4,4'-dicarboxylato)-bis(μ3-hydroxo)-tetrakis(pyridine)-tetra-copper) |  | 3.58306 | 1.39788 | 1.62687 | 0 | 0 | 0.35854 | JUTCUY | 10.1039/C5RA10459A | https://doi.org/10.1039/C5RA10459A
JUTTOJ | 1063105 | catena-((μ4-5,5'-(1,4-Phenylenebis(carbonylimino))di-isophthalato)-diaqua-bis(1,10-phenanthroline)-di-cadmium tetrahydrate) |  | 2.89297 | 1.2456 | 1.69099 | 0 | 0 | 0.33772 | JUTTOJ | 10.1039/C5RA11308C | https://doi.org/10.1039/C5RA11308C
JUVYUU |  | catena(bis(μ2-3-Pyridinesulfonato-N,O)-diaqua-chromium) |  | 1.96824 | 0.93401 | 1.86872 | 0 | 0 | 0.27416 | JUVYUU | 10.1016/S0277-5387(00)83566-4 | https://doi.org/10.1016/S0277-5387(00)83566-4
JUVZAB | 1191409 | catena(bis(μ2-Azido-N,N'')-bis(μ2azido-N,N)-tetrakis(3-picolinato)-di-copper(ii)) |  | 2.35549 | 1.10793 | 1.54262 | 0 | 0 | 0.31626 | JUVZAB | 10.1016/S0277-5387(00)83575-5 | https://doi.org/10.1016/S0277-5387(00)83575-5
JUVZEF | 1191410 | catena(bis(μ2-Azido-N,N)-(2-bromopyridinato)-copper(ii)) |  | 1.91278 | 1.08219 | 2.06324 | 0 | 0 | 0.3373 | JUVZEF | 10.1016/S0277-5387(00)83575-5 | https://doi.org/10.1016/S0277-5387(00)83575-5
JUWMET |  | catena-((μ2-Hydroxo)-benzyl-dimethyl-tin) |  | 3.54308 | 2.82754 | 1.49309 | 0 | 0 | 0.46322 | JUWMET | 10.1016/0022-328X(93)80293-K | https://doi.org/10.1016/0022-328X(93)80293-K
JUWMUJ |  | catena-((μ2-1,4-Dithiane-S,S')-trimethyl-indium) |  | 2.08929 | 1.09319 | 1.67452 | 0 | 0 | 0.37306 | JUWMUJ | 10.1016/0022-328X(93)80292-J | https://doi.org/10.1016/0022-328X(93)80292-J
JUXTEB |  | catena((μ2-2,2'-Bipyrimidine)-bis(μ2-isocyanato)-diisocyanato-di-copper) |  | 1.88814 | 1.01044 | 1.96747 | 0 | 0 | 0.29258 | JUXTEB | 10.1021/ic00058a008 | https://doi.org/10.1021/ic00058a008
JUXTIF |  | catena(bis(μ2-Isothiocyanato)-2,2'-bipyrimidine-copper) |  | 1.75402 | 1.00954 | 1.78585 | 0 | 0 | 0.30324 | JUXTIF | 10.1021/ic00058a008 | https://doi.org/10.1021/ic00058a008
JUXWII |  | catena((μ2-Phenazine-N,N')-silver(i) perchlorate) |  | 3.96472 | 2.14449 | 1.47118 | 0 | 0 | 0.47492 | JUXWII | 10.1021/ic00058a013 | https://doi.org/10.1021/ic00058a013
JUXWOO |  | catena((μ2-Diphenazine)-bis((μ2-nitrato-O,O')-silver(i))) |  | 1.58686 | 0.74942 | 2.521 | 0 | 0 | 0.2306 | JUXWOO | 10.1021/ic00058a013 | https://doi.org/10.1021/ic00058a013
JUYJUI |  | catena(bis(μ3-meso-Oxolane-3,4-diolato)-tetra-aqua-copper(ii)-di-lithium) |  | 2.22333 | 0.89676 | 1.63511 | 0 | 0 | 0.32992 | JUYJUI | 10.1002/zaac.19936190407 | https://doi.org/10.1002/zaac.19936190407
JUYVOO | 1191673 | catena-(L-(-)-Malato-bismuth(iii) monohydrate) |  | 3.26446 | 1.40877 | 3.37596 | 0 | 0 | 0.33094 | JUYVOO | 10.1002/cber.19931260109 | https://doi.org/10.1002/cber.19931260109
JUYVUU | 1191674 | catena-((μ3-L-(+)-Tartrato)-aqua-(L-(+)-tartrato)-bismuth(iii) dihydrate) |  | 3.12489 | 1.86434 | 2.39781 | 0 | 0 | 0.34952 | JUYVUU | 10.1002/cber.19931260109 | https://doi.org/10.1002/cber.19931260109
JUZGIU |  | catena((μ2-3,5-Diamino-1,2,4-triazole-N,N')-di-isothiocyanato-manganese(ii)) |  | 2.13652 | 1.08662 | 1.75746 | 0 | 0 | 0.29984 | JUZGIU | 10.1016/S0020-1693(00)87354-5 | https://doi.org/10.1016/S0020-1693(00)87354-5
JUZXAD | 193468 | catena-((μ2-2,5-bis(4-Pyridyl)-1,3,4-oxadiazole-N,N')-(μ2-sulfato-O,O')-aqua-copper(ii) dihydrate) |  | 4.47823 | 4.15619 | 1.63631 | 301.131 | 184.031 | 0.38354 | JUZXAD | 10.1039/b210811a | https://doi.org/10.1039/b210811a
JUZXAD01 | 205437 | catena-((μ3-Sulfato)-(μ2-2,5-bis(4-pyridyl)-1,3,4-oxadiazole-N,N')-aqua-copper(ii) dihydrate clathrate) |  | 4.45906 | 4.15528 | 1.60781 | 306.268 | 190.488 | 0.39144 | JUZXAD01 | 10.1021/ic0351242 | https://doi.org/10.1021/ic0351242
JUZXEH | 193469 | catena-(bis(μ2-2,5-bis(4-Pyridyl)-1,3,4-oxadiazole-N,N')-bis(μ2-sulfato-O,O')-tetrakis(methanol)-di-cobalt(ii) methanol solvate heptahydrate) |  | 5.84176 | 4.99827 | 1.2943 | 735.982 | 568.633 | 0.46796 | JUZXEH | 10.1039/b210811a | https://doi.org/10.1039/b210811a
JUZXIL | 193470 | catena-(bis(μ2-2,5-bis(4-Pyridyl)-1,3,4-oxadiazole-N,N')-diaqua-copper(ii) diperchlorate bis(2,5-bis(4-pyridyl)-1,3,4-oxadiazole) methanol solvate monohydrate) |  | 7.14241 | 5.86092 | 0.685782 | 2272.07 | 3313.11 | 0.7024 | JUZXIL | 10.1039/b210811a | https://doi.org/10.1039/b210811a
KABNIL | 206172 | catena-(1,4-Butanediammonium bis(μ6-1,2,4,5-benzenetetracarboxylato)-tetraaqua-tri-copper tetrahydrate) |  | 3.8433 | 1.87016 | 1.5537 | 0 | 0 | 0.46886 | KABNIL | 10.1002/zaac.200300077 | https://doi.org/10.1002/zaac.200300077
KABRUC | 734647 | catena-(tetrakis(μ2-2-(1H-Tetrazol-5-yl)pyrazine)-diaqua-dichloro-tri-mercury(ii)) |  | 1.81511 | 1.01083 | 2.70382 | 0 | 0 | 0.31474 | KABRUC | 10.1016/j.inoche.2010.03.038 | https://doi.org/10.1016/j.inoche.2010.03.038
KABSAJ | 734646 | catena-((μ3-2-(1H-Tetrazol-5-yl)pyrazine)-(μ2-chloro)-mercury(ii)) |  | 2.51208 | 1.56913 | 2.92591 | 0 | 0 | 0.36704 | KABSAJ | 10.1016/j.inoche.2010.03.038 | https://doi.org/10.1016/j.inoche.2010.03.038
KABSEN | 754883 | catena-(bis(μ2-2,5-bis(4-pyridyl)-1,3,4-oxadiazole)-(μ2-pyridine-4-carboxylato)-(μ2-oxo)-diaqua-di-copper hemikis(bis(μ9-phosphato)-hexatriacontakis(μ2-oxo)-octadecaoxo-octadeca-tungsten) hemihydrate) |  | 3.04903 | 1.29137 | 3.53823 | 0 | 0 | 0.30402 | KABSEN | 10.1016/j.inoche.2010.03.037 | https://doi.org/10.1016/j.inoche.2010.03.037
KABSIR | 705758 | catena-(tris(μ2-2,5-Dibenzoylterephthalato)-bis(μ3-hydroxo)-tetraaqua-tetra-cobalt(ii) tetrahydrate) |  | 2.75172 | 1.49231 | 1.55225 | 0 | 0 | 0.35314 | KABSIR | 10.1016/j.inoche.2010.03.034 | https://doi.org/10.1016/j.inoche.2010.03.034
KABSOX | 749001 | catena-((μ4-2,5-Dibenzoylterephthalato)-(μ2-2,5-dibenzoylterephthalato)-bis(μ2-4,4'-propane-1,3-diyldipyridine)-di-cobalt(ii)) |  | 2.45111 | 1.33963 | 1.43937 | 0 | 0 | 0.3372 | KABSOX | 10.1016/j.inoche.2010.03.034 | https://doi.org/10.1016/j.inoche.2010.03.034
KABSUD | 742615 | catena-(hexakis(μ2-4,4'-Propane-1,3-diyldipyridine)-hexakis(μ2-azido)-bis(μ2-azido)-dichloro-penta-cadmium(ii)) |  | 3.19534 | 1.31715 | 1.64042 | 0 | 0 | 0.36084 | KABSUD | 10.1016/j.inoche.2010.03.033 | https://doi.org/10.1016/j.inoche.2010.03.033
KABTAK | 752097 | catena-(tetrakis(μ2-4,4'-Propane-1,3-diyldipyridine)-tetrakis(azido)-di-nickel(ii) hemihydrate) |  | 2.81712 | 1.34387 | 1.32662 | 0 | 0 | 0.37538 | KABTAK | 10.1016/j.inoche.2010.03.033 | https://doi.org/10.1016/j.inoche.2010.03.033
KABTEM | 1191847 | catena-[bis(μ6-Phosphato)-(μ4-oxalato)-diaqua-tetra-iron(ii)] |  | 1.43833 | 0.47318 | 3.29043 | 0 | 0 | 0.1296 | KABTEM | 10.1006/jssc.1998.8074 | https://doi.org/10.1006/jssc.1998.8074
KABTEO | 662603 | catena-((μ2-nitrato)-(2-(1-((2-(hydroxy)ethyl)imino)ethyl)-5-methoxyphenolato)-copper(ii)) |  | 2.10761 | 1.43382 | 1.6602 | 0 | 0 | 0.33976 | KABTEO | 10.1016/j.inoche.2010.03.030 | https://doi.org/10.1016/j.inoche.2010.03.030
KABTIS | 750468 | catena-(tris(μ2-4,4'-bipyridine)-bis(4,4'-bipyridine)-tetraaqua-di-copper(ii) tetraperchlorate 4,4'-bipyridine N,N-dimethylformamide solvate dihydrate) |  | 7.52318 | 7.01157 | 0.846455 | 1154.81 | 1364.28 | 0.61818 | KABTIS | 10.1016/j.inoche.2010.03.027 | https://doi.org/10.1016/j.inoche.2010.03.027
KABTOY | 752278 | catena-((μ3-4-(2,2':6',2''-Terpyridin-4'-yl)benzoato)-(4-(2,2':6',2''-terpyridin-4'-yl)benzoato)-cadmium(ii) monohydrate) |  | 3.20605 | 1.30805 | 1.4994 | 0 | 0 | 0.34808 | KABTOY | 10.1016/j.inoche.2010.03.026 | https://doi.org/10.1016/j.inoche.2010.03.026
KABTUE | 752279 | catena-(bis(μ2-4-(2,2':6',2''-Terpyridin-4'-yl)benzoato)-(μ2-oxalato)-di-cadmium hydrate) |  | 4.59605 | 1.5122 | 1.59115 | 0 | 0 | 0.38762 | KABTUE | 10.1016/j.inoche.2010.03.026 | https://doi.org/10.1016/j.inoche.2010.03.026
KABVIU | 757162 | catena-(bis((μ2-5-sulfoisophthalato)-bis(1H-imidazole)-cobalt(ii)) hexakis(1H-imidazole)-cobalt(ii)) |  | 8.20796 | 4.23492 | 1.06573 | 1291.04 | 1211.42 | 0.57542 | KABVIU | 10.1016/j.inoche.2010.03.024 | https://doi.org/10.1016/j.inoche.2010.03.024
KABVOA | 757163 | catena-((μ6-5-sulfoisophthalato)-(μ4-5-sulfoisophthalato)-di-cadmium(ii) bis(1-n-butyl-3-methylimidazolium)) |  | 5.97528 | 5.00033 | 1.30514 | 1808.45 | 1385.63 | 0.61558 | KABVOA | 10.1016/j.inoche.2010.03.024 | https://doi.org/10.1016/j.inoche.2010.03.024
KABWAN | 761938 | catena-(tetrakis(μ2-1,1'-(1,4-phenylenebis(methylene))bis(1H-1,2,4-triazole))-tetrakis(μ2-sulfato)-octaaqua-tetra-iron(ii)) |  | 1.95924 | 0.98811 | 1.73641 | 0 | 0 | 0.29048 | KABWAN | 10.1016/j.inoche.2010.03.022 | https://doi.org/10.1016/j.inoche.2010.03.022
KABWIV | 755904 | catena-(bis(μ2-2-Carboxylato-1-oxypyridine-4-carboxylate)-hexaaqua-di-cobalt(ii)) |  | 1.76198 | 0.80378 | 2.10517 | 0 | 0 | 0.20676 | KABWIV | 10.1016/j.inoche.2010.03.002 | https://doi.org/10.1016/j.inoche.2010.03.002
KABWOB | 755905 | catena-(bis(μ2-1-oxypyridine-2,4-dicarboxylate)-diaqua-manganese(ii)) |  | 1.67599 | 0.94961 | 2.05188 | 0 | 0 | 0.22382 | KABWOB | 10.1016/j.inoche.2010.03.002 | https://doi.org/10.1016/j.inoche.2010.03.002
KABXES | 764879 | catena-((μ4-5-Nitroisophthalato)-bis(μ3-5-nitroisophthalato)-tetrakis(N,N-dimethylformamide)-di-samarium(iii) N,N-dimethylformamide solvate) |  | 4.1105 | 1.32385 | 1.55544 | 0 | 0 | 0.42508 | KABXES | 10.1016/j.inoche.2010.04.031 | https://doi.org/10.1016/j.inoche.2010.04.031
KABXIW | 764880 | catena-((μ4-5-Nitroisophthalato)-bis(μ3-5-nitroisophthalato)-tetrakis(N,N-dimethylformamide)-di-praseodymium(iii) N,N-dimethylformamide solvate) |  | 4.3272 | 1.33997 | 1.50793 | 0 | 0 | 0.43088 | KABXIW | 10.1016/j.inoche.2010.04.031 | https://doi.org/10.1016/j.inoche.2010.04.031
KABXOC | 764881 | catena-((μ4-5-Nitroisophthalato)-bis(μ3-5-nitroisophthalato)-tetrakis(N,N-dimethylformamide)-di-europium(iii) N,N-dimethylformamide solvate) |  | 4.27655 | 1.29809 | 1.57137 | 0 | 0 | 0.42282 | KABXOC | 10.1016/j.inoche.2010.04.031 | https://doi.org/10.1016/j.inoche.2010.04.031
KACBOF |  | catena-((μ4-Phthalato)-aqua-cadmium(ii)) |  | 1.94759 | 1.25911 | 2.30443 | 0 | 0 | 0.27944 | KACBOF | 10.1002/zaac.19885660119 | https://doi.org/10.1002/zaac.19885660119
KACBOF01 | 1191883 | catena-((μ4-Phthalato)-aqua-cadmium(ii)) |  | 1.98988 | 1.30484 | 2.27382 | 0 | 0 | 0.29636 | KACBOF01 | 10.1139/v96-040 | https://doi.org/10.1139/v96-040
KACBOF02 | 195535 | catena-((μ4-Phthalato)-aqua-cadmium(ii)) |  | 1.98186 | 1.31528 | 2.31362 | 0 | 0 | 0.28624 | KACBOF02 | 10.1039/b211358a | https://doi.org/10.1039/b211358a
KACCEW |  | catena-(μ2-Trimethyl(dimesylamino)stannane) |  | 2.46197 | 1.79334 | 1.78636 | 0 | 0 | 0.4109 | KACCEW | 10.1002/zaac.19885660114 | https://doi.org/10.1002/zaac.19885660114
KACFUR | 768491 | catena-((μ2-2-(4-(7,8,10,11,19,20-hexahydro-5H,9H,13H-dibenzo[e,p][1,4,8,14,11]dioxadithiazacycloheptadecin-9-yl)phenyl)ethene-1,1,2-tricarbonitrile)-(μ2-nitrato)-nitrato-mercury hemihydrate) |  | 3.92304 | 3.5088 | 1.7333 | 0 | 0 | 0.34744 | KACFUR | 10.5012/bkcs.2010.31.7.2031 | https://doi.org/10.5012/bkcs.2010.31.7.2031
KACHUT | 741410 | catena-(bis(μ2-benzenethiolato)-platinum(ii)) |  | 2.5522 | 2.15055 | 2.36575 | 0 | 0 | 0.3437 | KACHUT | 10.1002/asia.201000233 | https://doi.org/10.1002/asia.201000233
KACJAB | 741411 | catena-(bis(μ2-benzenethiolato)-palladium(ii)) |  | 7.61762 | 7.02933 | 0.934987 | 1885.08 | 2016.15 | 0.68216 | KACJAB | 10.1002/asia.201000233 | https://doi.org/10.1002/asia.201000233
KACJOP | 752608 | catena-(bis(μ2-Benzenethiolato)-nickel(ii)) |  | 2.57566 | 1.36422 | 1.54305 | 0 | 0 | 0.36352 | KACJOP | 10.1002/asia.201000233 | https://doi.org/10.1002/asia.201000233
KACMEH | 204852 | catena-(bis(μ2-bis(pyrazolylcarbimido)aminato)-bis(μ2-perchlorato)-bis(pyrazole)-tri-copper(ii) diperchlorate monohydrate) |  | 4.54862 | 3.63006 | 1.50715 | 0 | 0 | 0.46486 | KACMEH | 10.1002/ejic.200300197 | https://doi.org/10.1002/ejic.200300197
KACMUY | 759864 | catena-[(μ2-4,4'-bipyridine)-((4-carboxylatophenylsulfanyl)acetato)-triaqua-nickel(ii) monohydrate] |  | 2.22728 | 1.26963 | 1.52624 | 0 | 0 | 0.3425 | KACMUY | 10.1007/s11224-010-9628-4 | https://doi.org/10.1007/s11224-010-9628-4
KACPEK | 201742 | catena-((μ2-(Pyrid-4-ylthio)acetato-N,O)-(N,N'-bis(salicylidene)ethylenediaminato)-manganese(iii) methanol solvate) |  | 3.77009 | 1.49964 | 1.38847 | 0 | 0 | 0.3834 | KACPEK | 10.1023/A:1024211021089 | https://doi.org/10.1023/A:1024211021089
KACSAK | 751741 | catena-[Di-potassium (μ8-mellitato)-diaqua-di-manganese(ii)] |  | 2.6608 | 1.19359 | 2.08665 | 0 | 0 | 0.27008 | KACSAK | 10.1021/ic902527e | https://doi.org/10.1021/ic902527e
KACSEO | 751742 | catena-[Di-rubidium (μ8-mellitato)-diaqua-di-manganese(ii)] |  | 2.74186 | 1.2725 | 2.05349 | 0 | 0 | 0.28422 | KACSEO | 10.1021/ic902527e | https://doi.org/10.1021/ic902527e
KACSIS | 751743 | catena-[Di-ammonium (μ8-mellitato)-diaqua-di-cobalt(ii)] |  | 2.63485 | 1.17787 | 2.17962 | 0 | 0 | 0.26308 | KACSIS | 10.1021/ic902527e | https://doi.org/10.1021/ic902527e
KACVIV | 765824 | catena-[bis(μ2-(Pentachlorophenyl)bis(2,3,5,6-tetrachloro-4-carboxylatophenyl)methanide)-hexaaqua-bis(dimethylformamide)-di-cobalt(ii) dimethylformamide solvate] |  | 5.08015 | 4.17185 | 1.3022 | 599.16 | 460.114 | 0.52516 | KACVIV | 10.1021/ic100037z | https://doi.org/10.1021/ic100037z
KACZEV | 762239 | catena-(hexakis(μ4-Azobenzene-4,4'-dicarboxylato)-hexakis(μ3-isonicotinato)-tris(μ3-oxo)-trihydroxy-nona-indium tetradecahydrate) |  | 9.11673 | 5.54704 | 0.791253 | 2543.44 | 3214.44 | 0.72826 | KACZEV | 10.1039/c0cc02808h | https://doi.org/10.1039/c0cc02808h
KACZIZ | 762240 | catena-(hexakis(μ4-Azobenzene-4,4'-dicarboxylato)-hexakis(μ3-3-aminoisonicotinato)-tris(μ3-oxo)-trihydroxy-nona-indium octahydrate) |  | 8.95116 | 5.39491 | 0.815505 | 2482 | 3043.51 | 0.71762 | KACZIZ | 10.1039/c0cc02808h | https://doi.org/10.1039/c0cc02808h
KADFIF | 208785 | catena-((μ3-1,2-bis(2-(Pyrazin-2-yl)ethynyl)benzene-N,N')-(μ2-nitrato-O,O,O')-(μ2-nitrato-O,O',O'')-di-silver(i)) |  | 2.23216 | 1.05916 | 2.12097 | 0 | 0 | 0.28908 | KADFIF | 10.1021/cg034036p | https://doi.org/10.1021/cg034036p
KADFOM | 737009 | catena-[(μ2-pyrazine-2-carboxylato)-bis(pyrazine-2-carboxylato)-diaqua-terbium(iii) hexahydrate] |  | 4.59004 | 1.54916 | 1.6299 | 0 | 0 | 0.4331 | KADFOM | 10.1524/zkri.2010.1200 | https://doi.org/10.1524/zkri.2010.1200
KADHAA | 793301 | catena-[bis(μ2-(1R,3S)-Camphorato)-bis(2,2'-bipyridyl)-aqua-di-cadmium(ii)] |  | 2.78633 | 1.36948 | 1.63914 | 0 | 0 | 0.3374 | KADHAA | 10.1016/j.solidstatesciences.2010.05.018 | https://doi.org/10.1016/j.solidstatesciences.2010.05.018
KADHAA01 | 818388 | catena-(bis((μ2-D-Camphorato-O,O',O'')-(2,2'-bipyridine))-aqua-di-cadmium) |  | 2.75275 | 1.32287 | 1.65277 | 0 | 0 | 0.32996 | KADHAA01 | 10.1016/j.solidstatesciences.2012.05.031 | https://doi.org/10.1016/j.solidstatesciences.2012.05.031
KADHEE | 793302 | catena-[(μ3-Camphorato-O,O,O',O'',O''')-(μ3-camphorato-O,O',O'',O''')-bis(1,10-phenanthroline)-di-cadmium(ii) ethylene glycol solvate] |  | 3.72584 | 1.63488 | 1.59759 | 0 | 0 | 0.36828 | KADHEE | 10.1016/j.solidstatesciences.2010.05.018 | https://doi.org/10.1016/j.solidstatesciences.2010.05.018
KADHII | 791985 | catena-[Oxonium tetrakis(μ2-η2-cyano)-tetrakis(μ2-2,2'-bipyrimidine)-tetracyano-potassium-tri-ruthenium methanol solvate hydrate] |  | 5.38404 | 3.26367 | 1.4444 | 0 | 0 | 0.45094 | KADHII | 10.1016/j.inoche.2010.03.036 | https://doi.org/10.1016/j.inoche.2010.03.036
KADHOO | 660983 | catena-[(μ2-5,10,15,20-tetrakis(3-pyridyl)porphyrinato)-zinc bis(dimethylformamide) clathrate] |  | 4.66819 | 4.2965 | 1.18366 | 633.153 | 534.911 | 0.46372 | KADHOO | 10.1021/cg900816h | https://doi.org/10.1021/cg900816h
KADHUU | 757460 | catena-[bis(μ5-2-Sulfophenylarsonato)-triaqua-tri-manganese(ii) monohydrate] |  | 3.28906 | 1.48906 | 2.24451 | 0 | 0 | 0.31352 | KADHUU | 10.1021/ic100103k | https://doi.org/10.1021/ic100103k
KADKUX | 757470 | catena-[(μ2-2-sulfophenylarsonato)-(2,2'-bipyridine)-aqua-di-manganese(ii) dihydrate] |  | 4.12307 | 2.09355 | 1.66543 | 0 | 0 | 0.37338 | KADKUX | 10.1021/ic100103k | https://doi.org/10.1021/ic100103k
KADNIO | 792621 | catena-[bis(μ2-Bromo)-bis(μ2-hexamethylenedithiocarbamato)-bis(acetonitrile)-di-copper(i)-copper(ii)] |  | 2.52838 | 1.344 | 1.95042 | 0 | 0 | 0.34082 | KADNIO | 10.1021/ic1003098 | https://doi.org/10.1021/ic1003098
KADNOU | 792622 | catena-[bis(μ2-Iodo)-bis(μ2-hexamethylenedithiocarbamato)-bis(acetonitrile)-di-copper(i)-copper(ii)] |  | 2.36117 | 1.30658 | 2.09679 | 0 | 0 | 0.34958 | KADNOU | 10.1021/ic1003098 | https://doi.org/10.1021/ic1003098
KADRIS | 743401 | catena-[(μ4-3,6-Dicarboxycyclohexane-1,2,4,5-tetracarboxylato)-diaqua-bis(1,10-phenanthroline-N,N')-di-cadmium(ii) tetrahydrate] |  | 3.08503 | 1.94692 | 1.67896 | 0 | 0 | 0.38134 | KADRIS | 10.1080/00958972.2010.518235 | https://doi.org/10.1080/00958972.2010.518235
KADROY | 743402 | catena-[(μ4-Butane-1,2,3,4-tetracarboxylato)-diaqua-bis(2,2'-bipyridine-N,N')-di-copper(ii) tetrahydrate] |  | 4.10427 | 2.19469 | 1.45544 | 0 | 0 | 0.40962 | KADROY | 10.1080/00958972.2010.518235 | https://doi.org/10.1080/00958972.2010.518235
KADRUE | 743403 | catena-[(μ2-3,4-Dicarboxybutane-1,2-dicarboxylato)-aqua-(1,10-phenanthroline-N,N')-zinc(ii) monohydrate] |  | 2.56005 | 1.34994 | 1.60895 | 0 | 0 | 0.33266 | KADRUE | 10.1080/00958972.2010.518235 | https://doi.org/10.1080/00958972.2010.518235
KADSAL | 776328 | catena-[(μ3-2,2'-(Ethane-1,2-diylbis((4-amino-4H-1,2,4-triazole-5,3-diyl)sulfanediyl))diacetato-N1,N1',O,O')-zinc(ii)] |  | 2.67154 | 1.50868 | 1.79143 | 0 | 0 | 0.33164 | KADSAL | 10.1080/00958972.2010.520708 | https://doi.org/10.1080/00958972.2010.520708
KADTEQ | 774742 | catena-[(μ2-2-((3,5-Dichloro-2-oxidobenzylidene)amino)ethanesulfonato-N,O,O')-aqua-copper(ii)] |  | 2.09289 | 1.13716 | 1.96411 | 0 | 0 | 0.3173 | KADTEQ | 10.1080/00958972.2010.518760 | https://doi.org/10.1080/00958972.2010.518760
KADZIZ | 217304 | catena-((μ2-Pyridine-2,6-dicarboxylato-O,O,O')-(μ2-pyridine-2,6-dicarboxylic acid-O,O)-tri-aqua-lead(ii)) |  | 1.71631 | 0.99369 | 2.45577 | 0 | 0 | 0.2178 | KADZIZ | 10.2116/analsci.19.803 | https://doi.org/10.2116/analsci.19.803
KAFCUQ | 154872 | catena-((μ4-1,2,4,5-Benzenetetracarboxylato)-bis(aqua-(1,10-phenanthroline)-nickel(ii))) |  | 2.44462 | 1.27523 | 1.71654 | 0 | 0 | 0.2992 | KAFCUQ | Not found | https://doi.org/Not found
KAFCUQ01 | 199263 | catena-((μ4-1,2,4,5-Benzenetetracarboxylato)-diaqua-bis(1,10-phenanthroline-N,N')-di-nickel(ii)) |  | 2.48056 | 1.29999 | 1.70787 | 0 | 0 | 0.3027 | KAFCUQ01 | 10.1021/ic026306j | https://doi.org/10.1021/ic026306j
KAFKUY | 207833 | catena-(bis((μ2-2,8,10,16-Tetramethyl-3,7,11,15-tetra-aza-1,9(3,5)-di(1,2,4)triazolacyclohexadecaphane-2,7,10,15-tetraene)-(μ2-thiocyanato))-tetra-copper(ii) diperchlorate monohydrate) |  | 4.33199 | 2.20557 | 1.46014 | 0 | 0 | 0.4225 | KAFKUY | 10.1039/b304658c | https://doi.org/10.1039/b304658c
KAFLAF | 207834 | catena-((μ2-2,8,10,16-Tetramethyl-3,7,11,15-tetra-aza-1,9(3,5)-di(1,2,4)triazolacyclohexadecaphane-2,7,10,15-tetraene)-(μ2-thiocyanato)-di-copper(ii) perchlorate dimethylformamide solvate) |  | 4.98938 | 4.62865 | 1.24119 | 764.252 | 615.741 | 0.50818 | KAFLAF | 10.1039/b304658c | https://doi.org/10.1039/b304658c
KAFLEJ | 207835 | catena-((μ2-Thiocyanato)-(μ2-2,8,10,16-tetramethyl-3,7,11,15-tetra-aza-1,9(3,5)-di(1,2,4)triazolacyclohexadecaphane-2,7,10,15-tetraene)-di-copper(ii) perchlorate acetonitrile solvate) |  | 4.90607 | 4.35838 | 1.31314 | 504.462 | 384.165 | 0.47972 | KAFLEJ | 10.1039/b304658c | https://doi.org/10.1039/b304658c
KAFPIR | 202924 | catena-((μ7- 5,11,17,23-tetrasulfonato-25,26,27,28-tetrahydroxycalix(4)arene)-(μ5- 5,11,17,23-tetrasulfonato-25,26,27,28-tetrahydroxycalix(4)arene)-bis(μ2-aqua)-bis((S)-serine)-octa-aqua-penta-sodium pentahydrate) |  | 3.23923 | 1.45724 | 1.56408 | 0 | 0 | 0.30854 | KAFPIR | 10.1039/b301316b | https://doi.org/10.1039/b301316b
KAFPOX | 202925 | catena-((μ8- 5,11,17,23-tetrasulfonato-25,26,27,28-tetrahydroxycalix(4)arene)-(μ7- 5,11,17,23-tetrasulfonato-25,26,27,28-tetrahydroxycalix(4)arene)-bis(μ2-aqua)-bis(μ2-(S)-serine)-chloro-((S)-serine)-triaqua-di-cesium-di-sodium hexahydrate) |  | 3.0067 | 1.4282 | 1.73299 | 0 | 0 | 0.31966 | KAFPOX | 10.1039/b301316b | https://doi.org/10.1039/b301316b
KAFPUE | 792630 | catena-(bis(μ3-nicotinato)-tetrakis(μ3-azido)-tri-manganese(ii) monohydrate) |  | 3.75009 | 0.85154 | 1.88635 | 0 | 0 | 0.30562 | KAFPUE | 10.1021/ic9021257 | https://doi.org/10.1021/ic9021257
KAFQAL | 792631 | catena-(bis(μ4-isonicotinato)-tetrakis(μ3-azido)-bis(μ2-azido)-tetra-manganese(ii)) |  | 1.96464 | 1.1441 | 2.00125 | 0 | 0 | 0.28016 | KAFQAL | 10.1021/ic9021257 | https://doi.org/10.1021/ic9021257
KAFQEP | 739526 | catena-(bis(μ2-2-ethyl-1H-imidazole-4,5-dicarboxylato)-(μ2-4,4'-bipyridine)-di-aqua-di-manganese(ii) dihydrate) |  | 2.84195 | 2.4492 | 1.5926 | 0 | 0 | 0.33438 | KAFQEP | 10.1021/ic902483m | https://doi.org/10.1021/ic902483m
KAFVIX | 203689 | catena-(bis(μ2-chloro)-(N-(3-methoxypropyl)-N-(pyridin-2-ylmethyl)amine-N,N')-manganese(ii)) |  | 2.05038 | 0.97893 | 1.62051 | 0 | 0 | 0.29616 | KAFVIX | 10.1016/S0020-1693(03)00156-7 | https://doi.org/10.1016/S0020-1693(03)00156-7
KAFVOE | 601899 | catena-((μ3-2,2',2'',2'''-(cyclohexane-1,2-diyldinitrilo)tetraacetato)-potassium monohydrate methanol solvate) |  | 3.6645 | 0.92539 | 1.34459 | 0 | 0 | 0.34682 | KAFVOE | Not found | https://doi.org/Not found
KAFYAT | 761141 | catena-(bis(μ7-5,5'-methylenediisophthalato)-bis(μ3-hydroxo)-hexa-aqua-penta-zinc dihydrate) |  | 3.47206 | 2.76868 | 1.80222 | 0 | 0 | 0.37158 | KAFYAT | 10.1016/j.inoche.2010.03.048 | https://doi.org/10.1016/j.inoche.2010.03.048
KAGGOP | 201057 | catena-(bis(μ3-5-nitrobenzene-1,3-dicarboxylato)-bis(μ2-1,2-bis(4-pyridyl)ethylene)-di-cobalt(ii) 1,2-bis(4-pyridyl)ethene clathrate dihydrate) |  | 6.13963 | 4.17226 | 1.23184 | 775.369 | 629.442 | 0.48064 | KAGGOP | 10.1021/ic034064x | https://doi.org/10.1021/ic034064x
KAGHAB | 1192235 | catena-(bis(μ2-Thiocyanato)-bis(benzylamine)-cadmium(ii)) |  | 2.69167 | 1.32722 | 1.5506 | 0 | 0 | 0.37408 | KAGHAB | 10.1246/bcsj.61.3347 | https://doi.org/10.1246/bcsj.61.3347
KAGHEH | 764188 | catena-((μ2-((1-[(3-((2-(hydroxyimino)propanoyl]amino)propyl)amino)propan-2-ylidene)amino)oxidanide)-perchlorato-aqua-di-copper(ii)) |  | 1.94279 | 1.14294 | 1.83301 | 0 | 0 | 0.30032 | KAGHEH | 10.1039/c0dt00008f | https://doi.org/10.1039/c0dt00008f
KAGJOS | 205618 | catena-(tetrakis(μ2-4-(4-pyridyl)benzoato)-copper bis(μ2-4-(4-pyridyl)benzoato)-copper) |  | 9.79838 | 6.69556 | 0.974352 | 1172.67 | 1203.54 | 0.5803 | KAGJOS | 10.1016/S0020-1693(03)00215-9 | https://doi.org/10.1016/S0020-1693(03)00215-9
KAGMEL | 202766 | catena-((μ3-5-Sulfoisophthalato)-aqua-(1-aza-4-azoniabicyclo(2.2.2)octane)-cadmium(ii)) |  | 2.08146 | 1.09983 | 1.97363 | 0 | 0 | 0.29346 | KAGMEL | 10.1107/S1600536803013230 | https://doi.org/10.1107/S1600536803013230
KAGQEP | 217387 | catena-((μ2-4,4'-Bipyridine-N,N')-(μ2-phthalato-O,O',O'')-aqua-nickel(ii) trihydrate) |  | 4.10173 | 3.54137 | 1.38875 | 0 | 0 | 0.41014 | KAGQEP | 10.1107/S1600536803013448 | https://doi.org/10.1107/S1600536803013448
KAGYIC | 762550 | catena-(tris(μ2-3-Aminopyrazine-2-carboxylato)-lanthanum(iii)) |  | 2.45431 | 1.30694 | 1.98745 | 0 | 0 | 0.29472 | KAGYIC | 10.1039/c0dt00031k | https://doi.org/10.1039/c0dt00031k
KAGYOI | 762551 | catena-((μ2-3-Aminopyrazine-2-carboxylato)-(μ2-oxalato)-diaqua-praseodymium(iii) monohydrate) |  | 2.7623 | 1.87342 | 2.22838 | 0 | 0 | 0.30798 | KAGYOI | 10.1039/c0dt00031k | https://doi.org/10.1039/c0dt00031k
KAGYUO | 762552 | catena-((μ2-3-Aminopyrazine-2-carboxylato)-(μ2-oxalato)-diaqua-neodymium(iii) monohydrate) |  | 2.75078 | 1.80472 | 2.26422 | 0 | 0 | 0.30088 | KAGYUO | 10.1039/c0dt00031k | https://doi.org/10.1039/c0dt00031k
KAGZAV | 762553 | catena-(bis(μ2-3-aminopyrazine-2-carboxylato)-bis(μ2-hydroxo)-bis(3-aminopyrazine-2-carboxylato)-diaqua-di-samarium(iii)) |  | 2.43793 | 1.38203 | 2.19508 | 0 | 0 | 0.28458 | KAGZAV | 10.1039/c0dt00031k | https://doi.org/10.1039/c0dt00031k
KAGZEZ | 762554 | catena-(bis(μ2-3-aminopyrazine-2-carboxylato)-bis(μ2-hydroxo)-bis(3-aminopyrazine-2-carboxylato)-diaqua-di-europium(iii)) |  | 2.41514 | 1.37308 | 2.21633 | 0 | 0 | 0.2826 | KAGZEZ | 10.1039/c0dt00031k | https://doi.org/10.1039/c0dt00031k
KAGZID | 762555 | catena-(bis(μ2-3-aminopyrazine-2-carboxylato)-bis(μ2-hydroxo)-bis(3-aminopyrazine-2-carboxylato)-diaqua-di-gadolinium(iii)) |  | 2.38544 | 1.36522 | 2.25589 | 0 | 0 | 0.27894 | KAGZID | 10.1039/c0dt00031k | https://doi.org/10.1039/c0dt00031k
KAGZOJ | 762556 | catena-(bis(μ2-3-aminopyrazine-2-carboxylato)-bis(μ2-hydroxo)-bis(3-aminopyrazine-2-carboxylato)-diaqua-di-terbium(iii)) |  | 2.38084 | 1.35585 | 2.27347 | 0 | 0 | 0.2781 | KAGZOJ | 10.1039/c0dt00031k | https://doi.org/10.1039/c0dt00031k
KAGZUP | 762557 | catena-(bis(μ2-3-aminopyrazine-2-carboxylato)-bis(μ2-hydroxo)-bis(3-aminopyrazine-2-carboxylato)-diaqua-di-dysprosium(iii)) |  | 2.34513 | 1.33278 | 2.31108 | 0 | 0 | 0.27464 | KAGZUP | 10.1039/c0dt00031k | https://doi.org/10.1039/c0dt00031k
KAHBAY | 762558 | catena-(bis(μ2-3-aminopyrazine-2-carboxylato)-bis(μ2-hydroxo)-bis(3-aminopyrazine-2-carboxylato)-diaqua-di-erbium(iii)) |  | 2.30402 | 1.29422 | 2.3646 | 0 | 0 | 0.26584 | KAHBAY | 10.1039/c0dt00031k | https://doi.org/10.1039/c0dt00031k
KAHBEC | 762559 | catena-(bis(μ2-3-aminopyrazine-2-carboxylato)-bis(μ2-hydroxo)-bis(3-aminopyrazine-2-carboxylato)-diaqua-di-yttrium(iii)) |  | 2.31557 | 1.30459 | 1.97739 | 0 | 0 | 0.26876 | KAHBEC | 10.1039/c0dt00031k | https://doi.org/10.1039/c0dt00031k
KAHHAD | 205357 | catena-[bis(μ4-1-Methylpyrrole-2,4-dicarboxylato)-dipyridyl-di-copper(ii) methanol clathrate] |  | 3.36815 | 1.38674 | 1.57512 | 0 | 0 | 0.37384 | KAHHAD | 10.1021/cg0340345 | https://doi.org/10.1021/cg0340345
KAHHIL | 205359 | catena-[(μ4-5-Ethoxybenzene-1,3-dicarboxylato)-pyridyl-copper(ii) monohydrate clathrate] |  | 5.36217 | 1.96496 | 1.5075 | 0 | 0 | 0.3807 | KAHHIL | 10.1021/cg0340345 | https://doi.org/10.1021/cg0340345
KAHHOR | 205360 | catena-[tetrakis(μ4-Benzene-1,3-dicarboxylato)-tetrapyridyl-tetra-copper(ii) bis(nitrobenzene) ethanol clathrate] |  | 5.77097 | 2.33373 | 1.24246 | 0 | 0 | 0.51002 | KAHHOR | 10.1021/cg0340345 | https://doi.org/10.1021/cg0340345
KAHHOS | 770181 | catena-[(μ4-3,4,5-Trinitropyrazolato-N1,N2,O,O',O'',O''')-(nitromethane-O,O')-sodium(i)] |  | 2.04521 | 0.98519 | 1.74968 | 0 | 0 | 0.27084 | KAHHOS | 10.1002/anie.201000764 | https://doi.org/10.1002/anie.201000764
KAHHUX | 205361 | catena-[bis(μ4-Benzene-1,3-dicarboxylato)-bis(4-methylpyridine)-di-copper(ii) 1,2-dichlorobenzene clathrate] |  | 4.62558 | 2.46315 | 1.30633 | 0 | 0 | 0.47156 | KAHHUX | 10.1021/cg0340345 | https://doi.org/10.1021/cg0340345
KAHJAF | 205362 | catena-[bis(μ4-Thiophene-2,5-dicarboxylato)-bis(methanol)-di-copper(ii) bis(methanol) naphthalene clathrate] |  | 5.11567 | 4.79641 | 1.22364 | 1341.43 | 1096.25 | 0.57002 | KAHJAF | 10.1021/cg0340345 | https://doi.org/10.1021/cg0340345
KAHKIO | 189468 | catena-[(μ2-4,4'-Bipyridyl)-bis(trimethylsilylamido)-iron(ii)] |  | 2.30109 | 1.41729 | 1.19902 | 0 | 0 | 0.3689 | KAHKIO | 10.1016/S0277-5387(02)01264-0 | https://doi.org/10.1016/S0277-5387(02)01264-0
KAHKOU | 189469 | catena-[(μ2-4,4'-Bipyridyl)-bis(trimethylsilylamido)-cobalt(ii)] |  | 2.22017 | 1.42144 | 1.21505 | 0 | 0 | 0.36616 | KAHKOU | 10.1016/S0277-5387(02)01264-0 | https://doi.org/10.1016/S0277-5387(02)01264-0
KAHMEM | 246256 | catena-(tris(μ2-3,5-di-2-pyridyl-1,2,4-triazole)-tri-copper(i)) |  | 2.59279 | 1.35525 | 1.67429 | 0 | 0 | 0.35318 | KAHMEM | 10.1039/b416095a | https://doi.org/10.1039/b416095a
KAHMIQ | 246257 | catena-((μ2-3,5-di-2-pyridyl-1,2,4-triazole)-copper(i)) |  | 2.50583 | 1.58756 | 1.58853 | 0 | 0 | 0.3836 | KAHMIQ | 10.1039/b416095a | https://doi.org/10.1039/b416095a
KAHMIQ01 | 246258 | catena-((μ2-3,5-di-2-pyridyl-1,2,4-triazole)-copper(i)) |  | 3.00879 | 1.44205 | 1.56079 | 0 | 0 | 0.39044 | KAHMIQ01 | 10.1039/b416095a | https://doi.org/10.1039/b416095a
KAHMIQ02 | 607232 | catena-((μ2-3,5-bis(2-pyridyl)-4H-1,2,4-triazolato-N,N',N'',N''')-copper(i)) |  | 2.95315 | 1.42673 | 1.57607 | 0 | 0 | 0.38786 | KAHMIQ02 | 10.1021/ic061303i | https://doi.org/10.1021/ic061303i
KAHMIR | 798582 | catena-[tetrakis(μ2-3-carboxyadamantane-1-carboxylato)-thorium(iv)] |  | 2.6168 | 1.60346 | 1.75564 | 0 | 0 | 0.32134 | KAHMIR | 10.1107/S0108270110034785 | https://doi.org/10.1107/S0108270110034785
KAHMUD | 777430 | catena-[(μ3-benzotriazole-5-carboxylato)-(1,4,8,9-tetraazatriphenylene)-zinc(ii) hydrate] |  | 2.68553 | 1.32492 | 1.70811 | 0 | 0 | 0.30062 | KAHMUD | 10.1107/S0108270110033998 | https://doi.org/10.1107/S0108270110033998
KAHPEQ | 798589 | catena-(dodecakis(μ3-hydroxo)-tris(μ2-acetato)-diacetato-aqua-hexa-ytterbium(iii) acetate dihydrate) |  | 3.95585 | 2.34519 | 3.33546 | 0 | 0 | 0.3518 | KAHPEQ | 10.1107/S0108270110037595 | https://doi.org/10.1107/S0108270110037595
KAHPIU | 798590 | catena-[(μ4-biphenyl-3,3',4,4'-tetracarboxylato)-bis(μ2-1,4-bis(imidazol-1-ylmethyl)benzene)-di-cobalt(ii)] |  | 2.70977 | 1.35212 | 1.52988 | 0 | 0 | 0.33538 | KAHPIU | 10.1107/S0108270110038503 | https://doi.org/10.1107/S0108270110038503
KAHPIU01 | 731980 | catena-[(μ4-Biphenyl-3,3',4,4'-tetracarboxylato)-bis(μ2-1,4-bis(imidazol-1-ylmethyl)benzene)-di-cobalt(ii)] |  | 2.69089 | 1.35588 | 1.53525 | 0 | 0 | 0.33062 | KAHPIU01 | 10.1039/b909590j | https://doi.org/10.1039/b909590j
KAHPUE | 1192368 | catena-(μ2-1,8-Diamino-octane)-tetrakis(μ2-cyano)-cadmium(ii)-nickel(ii) 1-hexanol clathrate |  | 5.5467 | 4.52994 | 1.10879 | 1332.87 | 1202.1 | 0.59336 | KAHPUE | 10.1007/BF00656335 | https://doi.org/10.1007/BF00656335
KAHWOG | 251041 | catena-((μ3-Isophthalato)-(μ2-acetato)-diaqua-europium(iii) hemihydrate) |  | 2.37317 | 1.34602 | 2.08492 | 0 | 0 | 0.33496 | KAHWOG | 10.1016/j.molstruc.2005.01.012 | https://doi.org/10.1016/j.molstruc.2005.01.012
KAHYEY | 180263 | catena-((2,2'-azanediylbis(ethan-1-aminium)) bis(μ4-hydrogen phosphato)-(μ4-oxalato)-bis(μ2-oxalato)-diaqua-tetra-manganese) |  | 3.89651 | 3.5765 | 2.04615 | 0 | 0 | 0.36716 | KAHYEY | 10.1016/j.solidstatesciences.2004.10.033 | https://doi.org/10.1016/j.solidstatesciences.2004.10.033
KAHYID | 725110 | catena-(tetrakis(μ3-Pyridine-2,6-dicarboxylato)-dodeca-aqua-tetra-gadolinium (μ12-silicato)-tetracosakis(μ2-oxo)-dodecaoxo-dodeca-tungsten monohydrate) |  | 4.25743 | 1.63887 | 3.75531 | 0 | 0 | 0.32522 | KAHYID | 10.1002/ejic.201000344 | https://doi.org/10.1002/ejic.201000344
KAHYOJ | 752239 | catena-(tetrakis(μ3-Pyridine-2,6-dicarboxylato)-dodeca-aqua-tetra-terbium (μ12-silicato)-tetracosakis(μ2-oxo)-dodecaoxo-dodeca-tungsten dihydrate) |  | 4.14626 | 1.59228 | 3.82029 | 0 | 0 | 0.30038 | KAHYOJ | 10.1002/ejic.201000344 | https://doi.org/10.1002/ejic.201000344
KAHYUP | 752240 | catena-(tetrakis(μ3-Pyridine-2,6-dicarboxylato)-tetradeca-aqua-tetra-dysprosium (μ12-silicato)-tetracosakis(μ2-oxo)-dodecaoxo-dodeca-tungsten tetrahydrate) |  | 2.09441 | 1.21459 | 3.83994 | 0 | 0 | 0.27846 | KAHYUP | 10.1002/ejic.201000344 | https://doi.org/10.1002/ejic.201000344
KAJFEH | 237666 | catena-((μ2-4,4'-Bipyridine-N,N')-(μ2-succinato-O,O')-diaqua-cobalt dihydrate) |  | 3.5473 | 1.77468 | 1.42443 | 0 | 0 | 0.40918 | KAJFEH | 10.1039/b500273g | https://doi.org/10.1039/b500273g
KAJFUY | 773253 | catena-((μ2-N,N''-Ethylene-1,2-diylbis(N'-3-pyridylurea))-diaqua-bis(nitrato-O)-copper(ii) tetrahydrate) |  | 3.52399 | 2.60809 | 1.51011 | 0 | 0 | 0.373 | KAJFUY | 10.1039/c0nj00278j | https://doi.org/10.1039/c0nj00278j
KAJGAF | 773254 | bis(μ2-N,N''-Ethylene-1,2-diylbis(N'-3-pyridylurea))-bis(acetonitrile)-di-silver(i) dinitrate chloroform solvate |  | 5.133 | 4.08981 | 1.23242 | 569.925 | 462.445 | 0.50452 | KAJGAF | 10.1039/c0nj00278j | https://doi.org/10.1039/c0nj00278j
KAJGEJ | 773255 | catena-((μ2-N,N''-Ethylene-1,2-diylbis(N'-3-pyridylurea))-silver(i) acetate tetrahydrate) |  | 6.06877 | 4.13979 | 1.30386 | 945.467 | 725.129 | 0.50278 | KAJGEJ | 10.1039/c0nj00278j | https://doi.org/10.1039/c0nj00278j
KAJGIN | 773256 | catena-((μ2-N,N''-Ethylene-1,2-diylbis(N'-3-pyridylurea))-silver(i) hemikis(hexafluorosilicate) dimethylformamide solvate) |  | 4.05293 | 3.20133 | 1.31922 | 0 | 0 | 0.49562 | KAJGIN | 10.1039/c0nj00278j | https://doi.org/10.1039/c0nj00278j
KAJGOT | 773257 | catena-(bis(μ2-N,N''-Ethylene-1,2-diylbis(N'-3-pyridylurea))-di-silver(i) bis(tetrafluoroborate) methanol solvate) |  | 4.09423 | 3.02499 | 1.43045 | 0 | 0 | 0.45446 | KAJGOT | 10.1039/c0nj00278j | https://doi.org/10.1039/c0nj00278j
KAJZAY | 763274 | catena-(octakis(μ2-N,N'-Dimethylbenzamidinato)-tetrakis(μ2-oxo)-tetraoxo-di-molybdenum-tetra-rhenium(iii) tetrahydrate) |  | 4.00493 | 1.65978 | 1.76267 | 0 | 0 | 0.42448 | KAJZAY | 10.1007/s10876-010-0284-z | https://doi.org/10.1007/s10876-010-0284-z
KAKBUT |  | catena-((μ2-1,3-bis(4-Trifluoromethylphenyl)triazenido-N,N')-silver(i)) |  | 12.19216 | 11.99291 | 0.969344 | 1076.96 | 1111.02 | 0.6786 | KAKBUT | Not found | https://doi.org/Not found
KAKBUV | 773279 | catena-((μ2-chloro)-(μ2-1-(3-pyridylmethyl)-3-mesitylimidazol-2-ylidene)-silver(i)) |  | 2.0032 | 1.16806 | 1.68014 | 0 | 0 | 0.32018 | KAKBUV | 10.1039/c003352a | https://doi.org/10.1039/c003352a
KAKDAC | 198223 | catena-(bis(μ10-Nitrilotriacetato)-hexa-silver(i)) |  | 2.66605 | 0.89818 | 3.56379 | 0 | 0 | 0.23562 | KAKDAC | 10.1071/CH04243 | https://doi.org/10.1071/CH04243
KAKGAF | 257606 | catena-(bis(Tetra-n-butylammonium) dodecakis(pentachlorophenyl)-hexa-gold-tetra-thallium) |  | 6.007 | 3.00453 | 2.25252 | 0 | 0 | 0.46446 | KAKGAF | 10.1021/om049021i | https://doi.org/10.1021/om049021i
KAKGEJ | 257607 | catena-(bis(Tetra-n-butylammonium) octakis(3,5-dichloro-2,4,6-trifluorophenyl)-tetra-gold-di-thallium) |  | 5.91937 | 4.25895 | 1.87987 | 1259.88 | 670.196 | 0.55782 | KAKGEJ | 10.1021/om049021i | https://doi.org/10.1021/om049021i
KAKGIN | 257608 | catena-(bis(Tetra-n-butylammonium) tetrakis(pentachlorophenyl)-tetrakis(3,5-dichloro-2,4,6-trifluorophenyl)-tetra-gold-di-thallium) |  | 5.73441 | 4.19567 | 1.95505 | 1111 | 568.271 | 0.53054 | KAKGIN | 10.1021/om049021i | https://doi.org/10.1021/om049021i
KAKNEQ | 193935 | catena-(tris(μ4-1,4-Benzenedicarboxylato-O,O',O'',O''')-(μ4-1,4-benzenedicarboxylato-O,O,O',O')-tri-zinc bis(piperazinium) clathrate) |  | 5.11094 | 1.99964 | 1.37989 | 0 | 0 | 0.49382 | KAKNEQ | 10.1021/ic0612303 | https://doi.org/10.1021/ic0612303
KAKNOA | 196816 | catena-(bis(μ4-2,6-Naphthalenedicarboxylato)-(μ2-4,4'-bis(3-pyridyloxy)biphenyl)-di-copper) |  | 2.97213 | 1.50703 | 1.51342 | 0 | 0 | 0.37324 | KAKNOA | Not found | https://doi.org/Not found
KAKNOA01 | 770496 | catena-(bis(μ4-naphthalene-2,6-dicarboxylato)-(μ2-4,4'-bis(3-pyridyloxy)biphenyl)-di-copper(ii)) |  | 2.95717 | 1.49142 | 1.51342 | 0 | 0 | 0.3684 | KAKNOA01 | Not found | https://doi.org/Not found
KAKSUL |  | catena-((μ4-Tetraphthalato)-bis(μ2-hydroxo)-di-copper(ii)) |  | 1.86822 | 1.20278 | 2.44993 | 0 | 0 | 0.24874 | KAKSUL | 10.1016/j.solidstatesciences.2004.10.020 | https://doi.org/10.1016/j.solidstatesciences.2004.10.020
KAKTIA | 253571 | catena-((μ4-Chloro)-(μ3-isonicotinato)-di-copper(i)) |  | 1.76017 | 1.11155 | 2.51743 | 0 | 0 | 0.29136 | KAKTIA | 10.1016/j.ica.2005.02.013 | https://doi.org/10.1016/j.ica.2005.02.013
KAKTIA01 | 262599 | catena-[(μ4-Chloro)-(μ3-isonicotinato)-copper(ii)] |  | 1.80062 | 1.13705 | 2.47776 | 0 | 0 | 0.29932 | KAKTIA01 | Not found | https://doi.org/Not found
KAKTOG | 247018 | catena-(bis(μ2-1,1-Azido)-diazido-bis((1R)-6,6-dimethyl-5,7-dimethano-2-(2-pyridinyl)-4,5,6,7-tetrahydroquinoline)-di-copper(ii)) |  | 2.03825 | 1.08798 | 1.57261 | 0 | 0 | 0.32324 | KAKTOG | 10.1016/j.ica.2005.02.003 | https://doi.org/10.1016/j.ica.2005.02.003
KAKVEY | 257362 | catena-(bis(μ2-1,5-Diaminotetrazole)-dichloro-copper(ii)) |  | 1.91064 | 0.98261 | 2.10595 | 0 | 0 | 0.27374 | KAKVEY | 10.1016/j.ica.2005.03.005 | https://doi.org/10.1016/j.ica.2005.03.005
KAKVOH10 | 1192595 | catena(Ammonium triaqua-(μ3-pyromellitato)-erbium tetrahydrate) |  | 4.08469 | 1.99499 | 1.78268 | 0 | 0 | 0.47396 | KAKVOH10 | Not found | https://doi.org/Not found
KALBUV | 240123 | catena-(bis(Ammonium) bis(μ5-citrato)-di-cadmium(ii)) |  | 2.69061 | 1.64534 | 2.56239 | 0 | 0 | 0.36266 | KALBUV | 10.1016/j.molstruc.2005.01.031 | https://doi.org/10.1016/j.molstruc.2005.01.031
KALCAC | 240124 | catena-(bis(μ4-Citrato)-diaqua-tri-cadmium) |  | 1.72991 | 0.84535 | 2.80354 | 0 | 0 | 0.26068 | KALCAC | 10.1016/j.molstruc.2005.01.031 | https://doi.org/10.1016/j.molstruc.2005.01.031
KALCAC01 | 235544 | catena-(bis(μ4-citrato)-diaqua-tri-cadmium) |  | 1.71983 | 0.85258 | 2.80941 | 0 | 0 | 0.25666 | KALCAC01 | 10.1016/j.molstruc.2004.11.037 | https://doi.org/10.1016/j.molstruc.2004.11.037
KALCAC02 | 299084 | catena-(bis(μ4-Citrato)-diaqua-tri-cadmium(ii)) |  | 1.72371 | 0.85666 | 2.804 | 0 | 0 | 0.25858 | KALCAC02 | 10.1021/cg0503245 | https://doi.org/10.1021/cg0503245
KALCAC03 | 731080 | catena-(bis(μ4-Hydrogen citrato)-diaqua-tri-cadmium(ii)) |  | 1.65384 | 0.85278 | 2.79814 | 0 | 0 | 0.25258 | KALCAC03 | 10.1016/j.ica.2009.11.036 | https://doi.org/10.1016/j.ica.2009.11.036
KALCOQ | 257835 | catena-(tris(μ4-Succinato)-diaqua-di-europium(iii)) |  | 1.79144 | 1.30709 | 2.69446 | 0 | 0 | 0.2448 | KALCOQ | 10.1016/j.molstruc.2005.01.049 | https://doi.org/10.1016/j.molstruc.2005.01.049
KALCUW | 248437 | catena-(bis(μ4-bis(Phosphonatomethyl)(4-carboxybenzyl)ammonium)-di-zinc(ii) tetrahydrate) |  | 4.20498 | 2.99431 | 1.62078 | 0 | 0 | 0.4104 | KALCUW | 10.1016/j.molstruc.2005.01.034 | https://doi.org/10.1016/j.molstruc.2005.01.034
KALDAD | 248438 | catena-((μ4-bis(Phosphonatomethyl)(4-carboxybenzyl)ammonium)-(μ2-aqua)-aqua-di-lead(ii)) |  | 2.15468 | 1.04531 | 2.4093 | 0 | 0 | 0.27504 | KALDAD | 10.1016/j.molstruc.2005.01.034 | https://doi.org/10.1016/j.molstruc.2005.01.034
KALFEK | 866138 | catena-((μ4-1,2,3,4-tetrakis(pyridin-4-yl)cyclobutane)-bis(μ3-isophthalato)-(μ2-aqua)-di-nickel dodecahydrate) |  | 6.54196 | 4.56831 | 0.938074 | 1350.47 | 1439.62 | 0.5949 | KALFEK | 10.1021/ja203053y | https://doi.org/10.1021/ja203053y
KALFIO | 866139 | catena-((μ4-1,2,3,4-tetrakis(pyridin-4-yl)cyclobutane)-bis(μ3-isophthalato)-(μ2-aqua)-di-nickel) |  | 6.28591 | 4.52491 | 0.948554 | 1259.53 | 1327.84 | 0.59982 | KALFIO | 10.1021/ja203053y | https://doi.org/10.1021/ja203053y
KALFOU | 866140 | catena-((μ4-1,2,3,4-tetrakis(pyridin-4-yl)cyclobutane)-bis(μ3-isophthalato)-(μ2-aqua)-di-nickel bis(naphthalene)) |  | 6.48197 | 4.81944 | 0.942784 | 1368.09 | 1451.11 | 0.5986 | KALFOU | 10.1021/ja203053y | https://doi.org/10.1021/ja203053y
KALGAH | 866142 | catena-((μ4-1,2,3,4-tetrakis(pyridin-4-yl)cyclobutane)-bis(μ3-isophthalato)-(μ2-aqua)-di-nickel benzene solvate) |  | 6.3551 | 4.79064 | 0.937813 | 1416.66 | 1510.6 | 0.59896 | KALGAH | 10.1021/ja203053y | https://doi.org/10.1021/ja203053y
KALGEL | 866143 | catena-((μ4-1,2,3,4-tetrakis(pyridin-4-yl)cyclobutane)-bis(μ3-isophthalato)-(μ2-aqua)-di-nickel ferrocene) |  | 6.48733 | 4.62824 | 0.930331 | 1347.12 | 1448 | 0.60052 | KALGEL | 10.1021/ja203053y | https://doi.org/10.1021/ja203053y
KALGIP | 866152 | catena-(Butane-1,4-diaminium tris(μ2-oxalato)-di-zinc hexahydrate) |  | 5.22707 | 4.07933 | 1.18162 | 1415.49 | 1197.92 | 0.6549 | KALGIP | 10.1021/ja203291n | https://doi.org/10.1021/ja203291n
KALGOU | 244090 | catena-(bis(μ8-Oxalato)-(μ3-oxalato)-bis(μ2-aqua)-aqua-iron(iii)-tri-potassium) |  | 1.72058 | 0.83598 | 2.14869 | 0 | 0 | 0.10116 | KALGOU | 10.1080/00958970512331334250 | https://doi.org/10.1080/00958970512331334250
KALGOV | 866153 | catena-(Butane-1,4-diaminium tris(μ2-oxalato)-di-zinc dihydrate) |  | 4.9001 | 3.94215 | 1.38065 | 985.506 | 713.797 | 0.59852 | KALGOV | 10.1021/ja203291n | https://doi.org/10.1021/ja203291n
KALGUB | 866154 | catena-(Butane-1,4-diaminium tris(μ2-oxalato)-di-zinc methanol solvate) |  | 5.72703 | 4.90878 | 1.04182 | 2164.71 | 2077.81 | 0.69966 | KALGUB | 10.1021/ja203291n | https://doi.org/10.1021/ja203291n
KALHIO |  | catena-((μ2-Chloro)-(μ2-pyridine-4-carbonitrile)-copper(i)) |  | 2.38127 | 1.20139 | 1.92591 | 0 | 0 | 0.3149 | KALHIO | 10.1071/CH9890177 | https://doi.org/10.1071/CH9890177
KALHOU |  | catena-((μ2-Bromo)-(μ2-pyridine-4-carbonitrile)-copper(i)) |  | 2.58405 | 1.42787 | 2.20436 | 0 | 0 | 0.3441 | KALHOU | 10.1071/CH9890177 | https://doi.org/10.1071/CH9890177
KALMIT |  | catena-((μ2-Chloro)-(pyridine-2-carbaldehyde-N)-copper(i)) |  | 1.97701 | 1.18706 | 1.96334 | 0 | 0 | 0.30968 | KALMIT | 10.1071/CH9890093 | https://doi.org/10.1071/CH9890093
KALMOZ |  | catena-((μ2-Bromo)-(pyridine-2-carbaldehyde-N)-copper(i)) |  | 1.92768 | 1.17691 | 2.29788 | 0 | 0 | 0.31246 | KALMOZ | 10.1071/CH9890093 | https://doi.org/10.1071/CH9890093
KALMUF |  | catena-((μ3-Iodo)-(pyridine-2-carbaldehyde-N)-copper(i)) |  | 2.24427 | 1.27972 | 2.51186 | 0 | 0 | 0.34032 | KALMUF | 10.1071/CH9890093 | https://doi.org/10.1071/CH9890093
KALMUG | 251786 | catena-((μ3-Glutarato)-(μ2-4,4'-bipyridyl)-copper) |  | 2.25544 | 1.26777 | 1.63055 | 0 | 0 | 0.32896 | KALMUG | 10.1016/j.poly.2004.11.025 | https://doi.org/10.1016/j.poly.2004.11.025
KALMUG01 | 240010 | catena-((μ3-glutarato-O,O',O'')-(μ2-4,4'-bipyridyl-N,N')-copper(ii)) |  | 2.2745 | 1.25796 | 1.62196 | 0 | 0 | 0.32316 | KALMUG01 | 10.1002/zaac.200500286 | https://doi.org/10.1002/zaac.200500286
KALNAM |  | catena-((μ2-Chloro)-(4-benzoylpyridine-N)-copper(i)) |  | 1.57065 | 1.06683 | 1.77598 | 0 | 0 | 0.2887 | KALNAM | 10.1071/CH9890093 | https://doi.org/10.1071/CH9890093
KALNAM01 |  | catena-((μ2-Chloro)-(4-benzoylpyridine-N)-copper(i)) |  | 1.56562 | 1.06636 | 1.78543 | 0 | 0 | 0.29442 | KALNAM01 | 10.1016/S0277-5387(98)00135-1 | https://doi.org/10.1016/S0277-5387(98)00135-1
KALNAN | 251787 | catena-((μ3-Glutarato)-(μ2-4,4'-bipyridyl)-zinc) |  | 2.18184 | 1.29355 | 1.65337 | 0 | 0 | 0.32058 | KALNAN | 10.1016/j.poly.2004.11.025 | https://doi.org/10.1016/j.poly.2004.11.025
KALNAN01 | 608219 | catena-((μ3-glutarato)-(μ2-4,4'-bipyridine)-zinc(ii)) |  | 2.19715 | 1.2953 | 1.64294 | 0 | 0 | 0.31728 | KALNAN01 | 10.1016/j.jssc.2007.05.033 | https://doi.org/10.1016/j.jssc.2007.05.033
KALNER | 251788 | catena-((μ4-Adipato)-(μ2-adipato)-bis(μ2-4,4'-bipyridyl)-di-zinc) |  | 2.09512 | 0.98019 | 1.7057 | 0 | 0 | 0.28578 | KALNER | 10.1016/j.poly.2004.11.025 | https://doi.org/10.1016/j.poly.2004.11.025
KALNIU |  | catena-((μ2-Bromo)-(4-benzoylpyridine-N)-copper(i)) |  | 1.84599 | 1.0506 | 1.96976 | 0 | 0 | 0.30916 | KALNIU | 10.1071/CH9890093 | https://doi.org/10.1071/CH9890093
KALNIV | 251789 | catena-((μ3-Suberato)-(μ2-4,4'-bipyridyl)-manganese monohydrate) |  | 3.24888 | 1.36811 | 1.40788 | 0 | 0 | 0.36086 | KALNIV | 10.1016/j.poly.2004.11.025 | https://doi.org/10.1016/j.poly.2004.11.025
KALNOA |  | catena-((μ2-Iodo)-(4-benzoylpyridine-N)-copper(i)) |  | 2.24446 | 1.00211 | 2.13218 | 0 | 0 | 0.32232 | KALNOA | 10.1071/CH9890093 | https://doi.org/10.1071/CH9890093
KALNUG |  | catena-((μ3-Bromo)-(pyridine-N)-silver(i)) |  | 1.91447 | 1.13136 | 2.60306 | 0 | 0 | 0.34252 | KALNUG | 10.1071/CH9890149 | https://doi.org/10.1071/CH9890149
KALPAO |  | catena-(tetrakis(μ3-Iodo)-tetrakis(pyridine-N)-tetra-silver(i)) |  | 2.16504 | 1.32877 | 2.88218 | 0 | 0 | 0.34064 | KALPAO | 10.1071/CH9890149 | https://doi.org/10.1071/CH9890149
KALPAO02 | 708107 | catena-[bis(μ3-Iodo)-bis(pyridine)-di-silver(i)] |  | 2.22616 | 1.30879 | 2.87753 | 0 | 0 | 0.35202 | KALPAO02 | 10.1002/anie.200803465 | https://doi.org/10.1002/anie.200803465
KALPES |  | catena-((μ2-Chloro)-(2,4,6-trimethylpyridine-N)-silver(i)) |  | 1.71052 | 1.19948 | 1.9088 | 0 | 0 | 0.33888 | KALPES | 10.1071/CH9890149 | https://doi.org/10.1071/CH9890149
KALPET | 228103 | catena-((μ4-1,6-bis(2-Pyridylsulfanyl)hexane)-bis(nitrato)-di-silver(i)) |  | 2.06674 | 1.1325 | 2.02068 | 0 | 0 | 0.31178 | KALPET | 10.1016/j.poly.2004.11.027 | https://doi.org/10.1016/j.poly.2004.11.027
KALPIW |  | catena-((μ2-Bromo)-(2,4,6-trimethylpyridine-N)-silver(i)) |  | 1.76521 | 1.248 | 2.17723 | 0 | 0 | 0.33936 | KALPIW | 10.1071/CH9890149 | https://doi.org/10.1071/CH9890149
KALPOC |  | catena-((μ2-Iodo)-(2,4,6-trimethylpyridine-N)-silver(i)) |  | 2.10231 | 1.138 | 2.37056 | 0 | 0 | 0.33528 | KALPOC | 10.1071/CH9890149 | https://doi.org/10.1071/CH9890149
KALPUI |  | catena-((μ2-Chloro)-(quinaldine-N)-silver(i)) |  | 2.04302 | 1.07215 | 1.92934 | 0 | 0 | 0.31876 | KALPUI | 10.1071/CH9890149 | https://doi.org/10.1071/CH9890149
KALREU |  | catena-((μ2-Bromo)-(quinaldine-N)-silver(i)) |  | 2.17948 | 1.22063 | 2.18163 | 0 | 0 | 0.33928 | KALREU | 10.1071/CH9890149 | https://doi.org/10.1071/CH9890149
KALROF | 226181 | catena-((μ2-Acetato-O,O,O')-(μ2-nitrato-O,O,O')-(2,2'-bipyridyl-N,N')-lead(ii)) |  | 2.03395 | 1.12449 | 2.22851 | 0 | 0 | 0.32896 | KALROF | Not found | https://doi.org/Not found
KALYIH | 823464 | catena-(bis(μ3-Hydroxo)-tetrakis(μ3-nitroisophthalato)-hexa-aqua-penta-copper pentahydrate) |  | 3.30532 | 1.50371 | 1.87599 | 0 | 0 | 0.34746 | KALYIH | Not found | https://doi.org/Not found
KALZUU | 760282 | catena-(bis(μ2-acetato)-diaqua-hexakis(1H-imidazolyl)-di-copper bis(1,1'-spiro-bis(3,5-dihydroxy-2,4,6-trioxa-1,3,5-triboracyclohexane))) |  | 5.2482 | 4.5933 | 1.02175 | 1011.08 | 989.559 | 0.56184 | KALZUU | 10.1002/cjoc.201090359 | https://doi.org/10.1002/cjoc.201090359
KAMBUW | 230179 | catena-(bis(μ2-Bromo)-(μ2-1,1'-dibenzyl-3,3'-ethylenedi-imidazoline-2,2'-diylidene)-di-silver(i)) |  | 2.08653 | 1.3505 | 2.03008 | 0 | 0 | 0.36076 | KAMBUW | 10.1016/j.jorganchem.2004.12.028 | https://doi.org/10.1016/j.jorganchem.2004.12.028
KAMDIL |  | catena((μ2-Chloro)-chloro-(tetrahydrofuran-O)-zinc) |  | 2.16562 | 1.31065 | 1.79957 | 0 | 0 | 0.39954 | KAMDIL | 10.1107/S010827018801337X | https://doi.org/10.1107/S010827018801337X
KAMGEK |  | catena-bis(μ2-Trifluoromethanesulfonate-O,O',O'')-(μ2-trifluoromethanesulfonate-O,O')-bis((3,3'-(1,2-ethanediylbis(oxy-2,1-ethanediyloxy))bis(2-hydroxybenzaldehyde O-methyloximato-N,N,O,O,O',O',O'',O''',O'''',O'''''))-barium-copper) trifluoromethanesulfonate |  | 4.59838 | 1.77969 | 1.71488 | 0 | 0 | 0.39922 | KAMGEK | 10.1021/jo00271a021 | https://doi.org/10.1021/jo00271a021
KAMGIO |  | catena-(μ2-Trifluoromethanesulfonate-O,O',O'')-(μ2-trifluoromethanesulfonate-O,O')-((3,3'-(1,2-ethanediylbis(oxy-2,1-ethanediyloxy))bis(2-hydroxybenzaldehyde O-methyloximato-N,N,O,O,O',O',O'',O''',O'''',O'''''))-barium-zinc) |  | 4.17223 | 1.26667 | 1.81643 | 0 | 0 | 0.36828 | KAMGIO | 10.1021/jo00271a021 | https://doi.org/10.1021/jo00271a021
KAMLER | 682473 | catena-(tetrakis(μ5-N-phosphonomethyl-1,3-thiazolidine-4-carboxylato)-bis(μ4-N-phosphonomethyl-1,3-thiazolidine-4-carboxylato)-ocataqua-tri-cobalt-hexa-zinc decahydrate) |  | 3.85579 | 2.2418 | 1.7996 | 0 | 0 | 0.42516 | KAMLER | 10.1007/s11243-010-9448-9 | https://doi.org/10.1007/s11243-010-9448-9
KAMLIV | 682476 | catena-(tetrakis(μ5-N-phosphonomethyl-1,3-thiazolidine-4-carboxylato)-bis(μ4-N-phosphonomethyl-1,3-thiazolidine-4-carboxylato)-ocataqua-nona-zinc octahydrate) |  | 3.80923 | 2.07249 | 1.83528 | 0 | 0 | 0.4192 | KAMLIV | 10.1007/s11243-010-9448-9 | https://doi.org/10.1007/s11243-010-9448-9
KAMNOD | 677295 | catena-((μ2-4,4'-Ethane-1,2-diyldipyridine)-(μ2-azido)-silver) |  | 2.17903 | 1.36745 | 1.76223 | 0 | 0 | 0.3297 | KAMNOD | 10.1007/s11243-010-9428-0 | https://doi.org/10.1007/s11243-010-9428-0
KAMNUJ | 677296 | catena-(bis(μ3-azido)-(μ2-phenazine)-di-silver) |  | 1.63112 | 0.89727 | 2.44582 | 0 | 0 | 0.24896 | KAMNUJ | 10.1007/s11243-010-9428-0 | https://doi.org/10.1007/s11243-010-9428-0
KAMTAV | 753458 | catena-(aqua-bis(2,2'-biimidazole)-(bis(μ3-oxo)-tris(μ2-oxo)-pentaoxo-tri-molybdenum)-nickel) |  | 2.14433 | 1.38915 | 2.47098 | 0 | 0 | 0.28398 | KAMTAV | 10.1080/00958972.2011.601460 | https://doi.org/10.1080/00958972.2011.601460
KAMTOH06 | 736960 | catena-[(μ3-η1-2-Hydroxybenzoato-C3,O,O')-silver(i)] | ("catena-[(μ3-η1-Salicylato-C3,O,O')-silver(i)]",) | 1.87217 | 1.00828 | 2.43098 | 0 | 0 | 0.2659 | KAMTOH06 | 10.1002/zaac.200900590 | https://doi.org/10.1002/zaac.200900590
KAMTOH08 | 1011506 | catena-[(μ-2-hydroxybenzoato)-silver] | catena-[(μ-salicylato)-silver] | 1.85695 | 1.00146 | 2.44037 | 0 | 0 | 0.27028 | KAMTOH08 | 10.1016/j.jinorgbio.2015.04.014 | https://doi.org/10.1016/j.jinorgbio.2015.04.014
KAMYED | 275987 | catena-((μ5-10-Oxo-10-oxy-10H-phenoxaphosphinine-2,8-dicarboxylato)-(μ3-aqua)-tris(μ2-aqua)-triaqua-tri-potassium) |  | 2.15547 | 0.75894 | 1.65392 | 0 | 0 | 0.17054 | KAMYED | Not found | https://doi.org/Not found
KAMYON | 1192793 | catena-(bis(μ7-Hydrogen triethylenetetramine-N,N,N',N'',N''',N'''-hexa-acetato)-bis(μ3-aqua)-bis(μ2-aqua)-tetra-aqua-di-europium(iii)-tetra-potassium hydrate) |  | 4.41382 | 3.29182 | 1.59885 | 0 | 0 | 0.33926 | KAMYON | Not found | https://doi.org/Not found
KAMZUV | 866424 | catena-(bis(μ2-2-Methylimidazolato)-zinc dinitrogen) | ZIF-8 dinitrogen | 11.60135 | 3.83212 | 0.881732 | 1365.93 | 1549.15 | 0.65706 | KAMZUV | 10.1021/ja202154j | https://doi.org/10.1021/ja202154j
KANCIN | 795235 | catena-(bis(μ4-Terephthalato)-(μ2-1,4-bis(4-pyridyl)benzene-N,N')-di-zinc dimethylformamide solvate hemihydrate) |  | 4.67548 | 4.03375 | 1.18719 | 588.468 | 495.682 | 0.52172 | KANCIN | 10.1021/ja201484s | https://doi.org/10.1021/ja201484s
KANCOT | 795236 | catena-((μ4-Terephthalato)-(μ2-2,3-difluoro-1,4-bis(4-pyridyl)benzene-N,N')-(μ2-terephthalato)-aqua-di-zinc) |  | 3.24352 | 1.95865 | 1.71585 | 0 | 0 | 0.31784 | KANCOT | 10.1021/ja201484s | https://doi.org/10.1021/ja201484s
KANCUZ | 795237 | catena-((μ4-Terephthalato)-(μ2-2,3-difluoro-1,4-bis(4-pyridyl)benzene-N,N')-(μ2-terephthalato)-di-zinc) |  | 3.42761 | 2.30948 | 1.61868 | 0 | 0 | 0.36522 | KANCUZ | 10.1021/ja201484s | https://doi.org/10.1021/ja201484s
KANDAG | 795239 | catena-(bis(μ4-Terephthalato)-(μ2-2,3-difluoro-1,4-bis(4-pyridyl)benzene-N,N')-di-zinc dimethylformamide solvate) |  | 4.72415 | 2.94621 | 1.37776 | 0 | 0 | 0.4548 | KANDAG | 10.1021/ja201484s | https://doi.org/10.1021/ja201484s
KANDEK | 795240 | catena-(bis(μ4-Terephthalato)-(μ2-2,3-difluoro-1,4-bis(4-pyridyl)benzene-N,N')-di-zinc unknown solvate) |  | 4.89293 | 3.30398 | 1.3639 | 0 | 0 | 0.4596 | KANDEK | 10.1021/ja201484s | https://doi.org/10.1021/ja201484s
KANDIO | 795241 | catena-(bis(μ4-Terephthalato)-(μ2-2,3-difluoro-1,4-bis(4-pyridyl)benzene-N,N')-di-zinc dimethylformamide solvate hemihydrate) |  | 6.34814 | 4.18035 | 1.16715 | 794.874 | 681.037 | 0.53892 | KANDIO | 10.1021/ja201484s | https://doi.org/10.1021/ja201484s
KANLOC | 770551 | catena-(bis(μ2-2-(3-benzoylthioureido)propionato)-dimethanol-manganese monohydrate) |  | 2.56892 | 1.86142 | 1.44038 | 0 | 0 | 0.34816 | KANLOC | 10.1080/15533174.2011.591327 | https://doi.org/10.1080/15533174.2011.591327
KANQAT | 791682 | catena-(tris(μ2-(4-Oxoquinolin-1(4H)-yl)acetato)-terbium dihydrate) |  | 3.38257 | 1.3981 | 1.6684 | 0 | 0 | 0.35262 | KANQAT | 10.1080/15533174.2011.591319 | https://doi.org/10.1080/15533174.2011.591319
KANQEX | 806189 | catena-(bis(μ3-Isophthalato)-(μ2-1,1'-ethane-1,2-diylbis(1H-1,2,4-triazolyl))-diaqua-di-cadmium(ii) dihydrate) |  | 2.44118 | 1.83032 | 1.86865 | 0 | 0 | 0.35062 | KANQEX | 10.1080/15533174.2011.591318 | https://doi.org/10.1080/15533174.2011.591318
KANVOM | 806270 | catena-(bis(μ3-5-methylisophthalato)-tetrapyridyl-di-copper(ii) monohydrate) |  | 3.18294 | 1.36299 | 1.50045 | 0 | 0 | 0.34922 | KANVOM | Not found | https://doi.org/Not found
KANWON | 806269 | catena-((μ2-5-methylisophthalato)-dipyridyl-zinc(ii) monohydrate) |  | 2.91642 | 1.29586 | 1.39485 | 0 | 0 | 0.3992 | KANWON | Not found | https://doi.org/Not found
KANXAZ | 276156 | catena-(Tetrapotassium bis(μ2-oxalato)-tetraoxo-bis(sulfato)-di-uranium(vi) hexahydrate) |  | 3.91493 | 2.93544 | 2.34943 | 0 | 0 | 0.53348 | KANXAZ | Not found | https://doi.org/Not found
KANXII | 794190 | catena-((μ2-4,4'-(Butane-1,4-diylbis(oxy-2,1-phenyleneimino))bispent-3-en-2-one)-dichloro-zinc(ii)) |  | 2.30555 | 1.36058 | 1.35631 | 0 | 0 | 0.38644 | KANXII | Not found | https://doi.org/Not found
KANXOO | 794191 | catena-[(μ2-4,4'-(Butane-1,4-diylbis(oxy-2,1-phenyleneimino))bispent-3-en-2-one)-dichloro-cobalt(ii)] |  | 2.28438 | 1.28777 | 1.34447 | 0 | 0 | 0.38098 | KANXOO | Not found | https://doi.org/Not found
KANXUU | 800051 | catena-((μ2-4,4'-(1,3,4-Oxadiazole-2,5-diyl)dipyridine)-(μ2-3-carboxy-5-methylbenzoato)-diaqua-cobalt trihydrate) |  | 4.5809 | 2.88266 | 1.39534 | 0 | 0 | 0.39506 | KANXUU | 10.1080/15533174.2011.568460 | https://doi.org/10.1080/15533174.2011.568460
KAPCUB | 797494 | bis(μ2-chloro)-bis(2-aminobenzothiazolato)-di-chloro-di-mercury(ii) |  | 2.03239 | 1.03891 | 2.7167 | 0 | 0 | 0.33764 | KAPCUB | 10.1080/15533174.2011.591305 | https://doi.org/10.1080/15533174.2011.591305
KAPDEL | 211984 | catena-((μ4-Benzene-1,2,4-tricarboxylato)-(μ2-benzene-1,2,4-tricarboxylato)-bis(μ2-4,4'-bipyridine)-penta-aqua-tri-nickel(ii) dihydrate) |  | 3.79726 | 0.92341 | 1.67475 | 0 | 0 | 0.32886 | KAPDEL | 10.1021/cg049701o | https://doi.org/10.1021/cg049701o
KAPDIP | 226825 | catena-(bis(μ4-Benzene-1,2,4-tricarboxylato)-tris(1,10-phenanthroline)-tri-copper(ii) monohydrate) |  | 2.84285 | 1.34022 | 1.678 | 0 | 0 | 0.32012 | KAPDIP | 10.1021/cg049701o | https://doi.org/10.1021/cg049701o
KAPDOV | 226826 | catena-((μ2-4,4'-Bipyridine)-diaqua-bis(2,5-dicarboxybenzoato)-cobalt(ii) bis(4,4'-bipyridine)) |  | 4.59236 | 2.78807 | 0.988341 | 0 | 0 | 0.57078 | KAPDOV | 10.1021/cg049701o | https://doi.org/10.1021/cg049701o
KAPDUC | 777925 | catena-((μ2-3,5-dinitrobenzoato)-aqua-(3,5-dinitrobenzoato)-(1H-imidazole)-copper(ii)) |  | 3.28818 | 1.0384 | 1.72691 | 0 | 0 | 0.31776 | KAPDUC | Not found | https://doi.org/Not found
KAPFAK | 818647 | catena-((μ3-3,3'-(3-(1H-Imidazol-1-yl)propylazanediyl)dipropanenitrile)-silver tetrafluoroborate) |  | 4.39233 | 1.90401 | 1.36942 | 0 | 0 | 0.46482 | KAPFAK | Not found | https://doi.org/Not found
KAPFEO | 818648 | catena-((μ3-3,3'-(3-(1H-Imidazol-1-yl)propylazanediyl)dipropanenitrile)-silver perchlorate) |  | 4.48765 | 2.13134 | 1.35548 | 0 | 0 | 0.47048 | KAPFEO | Not found | https://doi.org/Not found
KAPFOX | 228496 | catena-(bis(μ3-4,4'-Oxy-bis(benzoato)-O,O',O'')-(μ2-aqua)-bis(dipyrido(3,2-f:2',3'-h)quinoxaline-N,N')-di-cobalt(ii) dihydrate) | ("catena-(bis(μ3-4,4'-Oxy-bis(benzoato)-O,O',O'')-(μ2-aqua)-bis(1,4,8,9-tetra-azatriphenylene-N,N')-di-cobalt(ii) dihydrate)",) | 4.99807 | 1.24956 | 1.48283 | 0 | 0 | 0.358 | KAPFOX | 10.1021/cg049834+ | https://doi.org/10.1021/cg049834+
KAPFUD | 228498 | catena-(bis(μ3-4,4'-Oxy-bis(benzoato)-O,O',O'')-(μ2-aqua)-bis(dipyrido(3,2-f:2',3'-h)quinoxaline-N,N')-di-nickel(ii) dihydrate) | ("catena-(bis(μ3-4,4'-Oxy-bis(benzoato)-O,O',O'')-(μ2-aqua)-bis(1,4,8,9-tetra-azatriphenylene-N,N')-di-nickel(ii) dihydrate)",) | 4.89813 | 1.13347 | 1.51386 | 0 | 0 | 0.34972 | KAPFUD | 10.1021/cg049834+ | https://doi.org/10.1021/cg049834+
KAPGIT | 737365 | catena( Di-potassium tetra-sodium (μ2-oxalato)-bis(2,2'-bipyridyl)-bis(germaundecatungstate-copper-lanthanum) pentaoxonium tetradecahydrate) |  | 3.48306 | 0.95406 | 3.90168 | 0 | 0 | 0.24768 | KAPGIT | 10.1007/s11434-011-4488-x | https://doi.org/10.1007/s11434-011-4488-x
KAPGOZ | 737366 | catena( Di-potassium tetra-sodium (μ2-oxalato)-bis(2,2'-bipyridyl)-bis(germaundecatungstate-copper-samarium) pentaoxonium heptadecahydrate) |  | 5.79456 | 3.45384 | 3.42718 | 0 | 0 | 0.49356 | KAPGOZ | 10.1007/s11434-011-4488-x | https://doi.org/10.1007/s11434-011-4488-x
KAPGUE | 246929 | catena-((μ4-Acetylenedicarboxylato)-bis(μ3-acetylenedicarboxylato)-hexa-aqua-di-lanthanum(iii) dihydrate) |  | 2.44728 | 1.46698 | 2.21081 | 0 | 0 | 0.31588 | KAPGUE | 10.1021/cg049725v | https://doi.org/10.1021/cg049725v
KAPGUF | 737367 | catena( Di-potassium nona-sodium (μ2-oxalato)-bis(2,2'-bipyridyl)-bis(germaundecatungstate-copper-europium) icosahydrate) |  | 3.66028 | 0.91066 | 3.89949 | 0 | 0 | 0.215 | KAPGUF | 10.1007/s11434-011-4488-x | https://doi.org/10.1007/s11434-011-4488-x
KAPHAL | 246930 | catena-((μ4-Acetylenedicarboxylato)-bis(μ3-acetylenedicarboxylato)-hexa-aqua-di-cerium(iii) dihydrate) |  | 2.59268 | 1.49583 | 2.23768 | 0 | 0 | 0.31562 | KAPHAL | 10.1021/cg049725v | https://doi.org/10.1021/cg049725v
KAPHAM | 737368 | catena( Di-potassium tetra-sodium (μ2-oxalato)-bis(2,2'-bipyridyl)-bis(germaundecatungstate-copper-neodymium) pentaoxonium dodecahydrate) |  | 5.80619 | 3.4381 | 3.41254 | 0 | 0 | 0.493 | KAPHAM | 10.1007/s11434-011-4488-x | https://doi.org/10.1007/s11434-011-4488-x
KAPHEQ | 737369 | catena( Di-potassium di-sodium (μ2-oxalato)-bis(2,2'-bipyridyl)-bis(germaundecatungstate-copper-gadolinium) heptaoxonium dodecahydrate) |  | 3.70987 | 1.57511 | 3.77121 | 0 | 0 | 0.3141 | KAPHEQ | 10.1007/s11434-011-4488-x | https://doi.org/10.1007/s11434-011-4488-x
KAPHOZ | 230161 | catena-(Di-potassium (μ4-benzene-1,2,4,5-tetracarboxylato)-zinc(ii) octahydrate) |  | 6.14977 | 5.92549 | 1.08211 | 1484.44 | 1371.8 | 0.61918 | KAPHOZ | 10.1021/cg049908h | https://doi.org/10.1021/cg049908h
KAPMIY | 276726 | catena-((μ3-Pyridine-3-carboxylato)-(4,4'-dimethyl-2,2'-bipyridine)-copper(ii) perchlorate) | ("catena-((μ3-Nicotinato)-(4,4'-dimethyl-2,2'-bipyridine)-copper(ii) perchlorate)",) | 4.43337 | 1.86 | 1.27238 | 0 | 0 | 0.44982 | KAPMIY | 10.1021/cg049797m | https://doi.org/10.1021/cg049797m
KAPMUK | 276728 | catena-(bis((μ3-Pyridine-3-carboxylato)-(2,2'-bipyridine)-copper(ii)) diperchlorate monohydrate) | ("catena-(bis((μ3-Nicotinato)-(2,2'-bipyridine)-copper(ii)) diperchlorate monohydrate)",) | 4.51152 | 2.12017 | 1.31283 | 0 | 0 | 0.456 | KAPMUK | 10.1021/cg049797m | https://doi.org/10.1021/cg049797m
KAPNUM | 750285 | catena-(tetrakis(μ3-1,2,4-triazolato)-(μ3-chloro)-(μ2-chloro)-tri-cadmium(ii) monohydrate) |  | 3.86831 | 1.97886 | 2.45777 | 0 | 0 | 0.3717 | KAPNUM | 10.1080/00958972.2012.656615 | https://doi.org/10.1080/00958972.2012.656615
KAPQOJ | 840665 | catena-((μ3-iodo)-(1H-benzotriazole)-copper(i)) |  | 1.84558 | 1.37512 | 2.60649 | 0 | 0 | 0.31926 | KAPQOJ | 10.1007/s10876-011-0418-y | https://doi.org/10.1007/s10876-011-0418-y
KAPQUP | 840666 | catena-((μ3-iodo)-(μ2-iodo)-(1-methyl-4-aza-1-azoniabicyclo[2.2.2]octane)-iodo-di-copper(i)) |  | 4.11373 | 1.08576 | 3.34919 | 0 | 0 | 0.37798 | KAPQUP | 10.1007/s10876-011-0418-y | https://doi.org/10.1007/s10876-011-0418-y
KAPRAW | 795705 | catena-(diammonium tetrakis(μ3-oxo)-(μ2-pyridinium-3,5-dicarboxylato)-bis(μ2-hydroxo)-pentacosakis(μ2-oxo)-(pyridinium-3,5-dicarboxylato)-nona-aqua-nonaoxo-di-terbium(iii)-dodeca-tungsten pentadecahydrate) |  | 2.20533 | 0.87082 | 3.9899 | 0 | 0 | 0.25818 | KAPRAW | 10.1007/s10876-011-0416-0 | https://doi.org/10.1007/s10876-011-0416-0
KAPROK | 798075 | catena-(bis(1,1'-propane-1,3-diyldipyridinium) hexakis(μ3-sulfido)-tris(μ2-4,4'-bipyridine)-dioxo-hexaiodo-hexa-copper-di-molybdenum) |  | 5.85023 | 4.82879 | 1.53014 | 1647.83 | 1076.91 | 0.62938 | KAPROK | 10.1007/s10876-011-0404-4 | https://doi.org/10.1007/s10876-011-0404-4
KAPRUQ | 798076 | catena-(bis(1,1'-butane-1,4-diyldipyridinium) hexakis(μ3-sulfido)-tris(μ2-4,4'-bipyridine)-dioxo-hexaiodo-hexa-copper-di-molybdenum) |  | 5.52329 | 4.58802 | 1.55778 | 1602.22 | 1028.53 | 0.62414 | KAPRUQ | 10.1007/s10876-011-0404-4 | https://doi.org/10.1007/s10876-011-0404-4
KAPSAX | 807960 | catena-(bis(1,1'-propane-1,3-diyldipyridinium) hexakis(μ3-sulfido)-tris(μ2-4,4'-bipyridine)-dioxo-hexaiodo-hexa-copper-di-tungsten unknown solvate) |  | 5.7126 | 4.70361 | 1.66638 | 1647.82 | 988.862 | 0.62726 | KAPSAX | 10.1007/s10876-011-0404-4 | https://doi.org/10.1007/s10876-011-0404-4
KAPSIF | 713442 | tetrakis(μ2-iodo)-tetrakis(1,10-phenanthroline)-di-iodo-di-copper-di-silver N,N-dimethylformamide solvate |  | 5.23593 | 2.23776 | 2.04836 | 0 | 0 | 0.43664 | KAPSIF | 10.1007/s10876-011-0399-x | https://doi.org/10.1007/s10876-011-0399-x
KAPSOL | 752354 | catena-(bis(dimethylformamide)-(2,2'-bipyridine)-copper(ii) (μ4-iodo)-pentakis(μ3-iodo)-tris(μ2-iodo)-hepta-silver) |  | 6.04834 | 3.99375 | 3.12167 | 1535.63 | 491.926 | 0.61842 | KAPSOL | 10.1007/s10876-011-0399-x | https://doi.org/10.1007/s10876-011-0399-x
KAPTIG | 783260 | catena-((μ12-silicato)-tris(μ3-5,5'-(ethane-1,2-diyldisulfanediyl)bis(1-methyl-1H-tetrazole))-(μ2-hydroxo)-pentacosakis(μ2-oxo)-decaoxo-tri-copper(i)-dodeca-molybdenum monohydrate) |  | 3.38862 | 0.9818 | 2.82982 | 0 | 0 | 0.28076 | KAPTIG | 10.1007/s10876-011-0374-6 | https://doi.org/10.1007/s10876-011-0374-6
KAPVOO | 804766 | catena-((μ2-4,4'-propane-1,3-diyldipyridine)-bis(4,4'-propane-1,3-diyldipyridine)-di-bromo-cadmium(ii) monohydrate) |  | 3.33012 | 1.76395 | 1.44017 | 0 | 0 | 0.4114 | KAPVOO | 10.1007/s10876-011-0348-8 | https://doi.org/10.1007/s10876-011-0348-8
KAPVUU | 804767 | catena-(bis(μ2-4,4'-propane-1,3-diyldipyridine)-diisothiocyanato-cadmium(ii) acetonitrile diphenyl sulfide solvate) |  | 5.16922 | 4.03697 | 0.963517 | 1075.91 | 1116.65 | 0.58404 | KAPVUU | 10.1007/s10876-011-0348-8 | https://doi.org/10.1007/s10876-011-0348-8
KAPWAB | 804768 | catena-(bis(μ2-4,4'-propane-1,3-diyldipyridine)-diisothiocyanato-cadmium(ii) benzenethiol solvate) |  | 4.99964 | 4.02949 | 0.981746 | 1073.82 | 1093.79 | 0.57324 | KAPWAB | 10.1007/s10876-011-0348-8 | https://doi.org/10.1007/s10876-011-0348-8
KAPXUW | 798988 | catena-(bis(4-(3-(pyridin-4-yl)propyl)pyridinium)-aqua-copper (μ12-phosphato)-pentacosakis(μ2-oxo)-decaoxo-copper-undeca-tungsten bis(μ2-4,4'-propane-1,3-diyldipyridine)-di-copper) |  | 2.72599 | 1.40633 | 3.14878 | 0 | 0 | 0.32456 | KAPXUW | 10.1016/j.jssc.2011.11.032 | https://doi.org/10.1016/j.jssc.2011.11.032
KAPYEH | 701435 | catena-((μ4-(benzene-1,4-diyldimethanediyl)bis[hydrogen (phosphonato)])-(1,10-phenanthroline)-cadmium(ii)) |  | 2.31396 | 1.19148 | 1.83804 | 0 | 0 | 0.31324 | KAPYEH | 10.1016/j.jssc.2011.11.043 | https://doi.org/10.1016/j.jssc.2011.11.043
KAPYEH01 | 942855 | catena-[(μ4-(1,4-Phenylenebis(methylene))bis(hydrogen phosphonato))-(1,10-phenanthroline)-cadmium] |  | 2.25636 | 1.17148 | 1.85925 | 0 | 0 | 0.3068 | KAPYEH01 | 10.1016/j.ica.2013.12.003 | https://doi.org/10.1016/j.ica.2013.12.003
KAPYIK | 266399 | catena-((μ2-1,3-Dicyanobenzene)-tetrakis(μ2-trifluoroacetato)-di-rhodium(ii)) |  | 3.02478 | 1.51352 | 2.10457 | 0 | 0 | 0.3667 | KAPYIK | 10.1039/b503748d | https://doi.org/10.1039/b503748d
KAPYIL | 701436 | catena-((μ2-(1,4-phenylenebis(methylene))bis(phosphonic acid))-bis(2,2'-bipyridine)-cadmium(ii) (benzene-1,4-diyldimethanediyl)bis[hydrogen (phosphonate)]) |  | 6.69175 | 5.97186 | 1.16895 | 969.937 | 829.754 | 0.52276 | KAPYIL | 10.1016/j.jssc.2011.11.043 | https://doi.org/10.1016/j.jssc.2011.11.043
KAPYIL01 | 942852 | catena-[(μ2-(1,4-Phenylenebis(methylene))bis(phosphonic acid))-bis(2,2'-bipyridine)-cadmium (1,4-phenylenebis(methylene))bis(hydrogen (phosphonate))] |  | 6.64857 | 5.92914 | 1.18965 | 967.137 | 812.96 | 0.51944 | KAPYIL01 | 10.1016/j.ica.2013.12.003 | https://doi.org/10.1016/j.ica.2013.12.003
KAQSAW | 134039 | catena-((μ3-4-(4,6-Dichloro-2-sulfophenyl)azo-3-hydroxy-2-naphthoato)-diaqua-calcium) |  | 2.53797 | 1.43188 | 1.78535 | 0 | 0 | 0.27674 | KAQSAW | 10.1002/(SICI)1521-3773(20000204)39:3<638::AID-ANIE638>3.0.CO;2-K | https://doi.org/10.1002/(SICI)1521-3773(20000204)39:3<638::AID-ANIE638>3.0.CO;2-K
KAQSEA | 124957 | catena-(tris(μ2-1,2-bis(Pyrimidin-2-ylthiomethyl)benzene)-di-silver diperchlorate) |  | 4.9574 | 1.38805 | 1.43376 | 0 | 0 | 0.41712 | KAQSEA | 10.1002/(SICI)1521-3765(20000204)6:3<427::AID-CHEM427>3.3.CO;2-H | https://doi.org/10.1002/(SICI)1521-3765(20000204)6:3<427::AID-CHEM427>3.3.CO;2-H
KAQSIE | 124958 | catena-(bis(μ4-1,2-bis(2-Pyrimidinylthiomethyl)benzene)-tetrakis((μ2-nitrato)-silver) acetone solvate) |  | 4.17601 | 2.14013 | 1.89616 | 0 | 0 | 0.37272 | KAQSIE | 10.1002/(SICI)1521-3765(20000204)6:3<427::AID-CHEM427>3.3.CO;2-H | https://doi.org/10.1002/(SICI)1521-3765(20000204)6:3<427::AID-CHEM427>3.3.CO;2-H
KAQYAC | 140408 | catena-(bis((μ2-2,5-bis(2-Pyridyl)pyrazine)-bis(acetato)-cadmium(ii)) decahydrate) |  | 4.19643 | 3.06828 | 1.32192 | 0 | 0 | 0.4871 | KAQYAC | 10.1021/ic990843v | https://doi.org/10.1021/ic990843v
KAQYAD | 194963 | catena-((μ2-pyrazolecarbodithioato)-silver(i)) |  | 1.71439 | 1.36456 | 2.53739 | 0 | 0 | 0.28108 | KAQYAD | 10.1524/zkri.218.6.450.20726 | https://doi.org/10.1524/zkri.218.6.450.20726
KAQYEG | 140409 | catena-((μ2-2,5-bis(2-Pyridyl)pyrazine)-bis(nitrato)-cadmium(ii)) |  | 2.57941 | 0.87826 | 1.8928 | 0 | 0 | 0.31356 | KAQYEG | 10.1021/ic990843v | https://doi.org/10.1021/ic990843v
KAQYIL | 279476 | catena-((μ2-1,4-bis(2-(5-phenyloxazolyl))benzene)-(nitrato)-copper(i)) |  | 2.39433 | 1.56388 | 1.54092 | 0 | 0 | 0.34552 | KAQYIL | 10.1021/cg050003t | https://doi.org/10.1021/cg050003t
KAQYOR | 279477 | catena-(bis(μ3-chloro)-(μ2-1,4-bis(2-(5-phenyloxazolyl))benzene)-di-copper(i)) |  | 1.61317 | 1.06787 | 1.8721 | 0 | 0 | 0.27788 | KAQYOR | 10.1021/cg050003t | https://doi.org/10.1021/cg050003t
KAQZEJ | 820451 | catena-(bis(μ2-1,3-bis(1,2,4-Triazol-1-yl)propane)-diaqua-cobalt(ii) bis(hydrogen benzene-1,2-dicarboxylate) dihydrate) |  | 5.12282 | 3.60148 | 0.818658 | 0 | 0 | 0.6414 | KAQZEJ | 10.1002/cjoc.201180432 | https://doi.org/10.1002/cjoc.201180432
KAQZIN | 820452 | catena-((μ2-Benzene-1,3-dicarboxylato-O,O',O'')-(μ2-1,3-bis(1,2,4-triazol-1-yl)propane)-aqua-cobalt(ii) sesquihydrate) |  | 3.35054 | 1.69594 | 1.48872 | 0 | 0 | 0.36732 | KAQZIN | 10.1002/cjoc.201180432 | https://doi.org/10.1002/cjoc.201180432
KAQZOT | 820453 | catena-(bis(μ2-1,3-bis(1,2,4-Triazol-1-yl)propane)-diaqua-cobalt(ii) benzene-1,4-dicarboxylate) |  | 4.32238 | 2.48327 | 1.14342 | 0 | 0 | 0.49682 | KAQZOT | 10.1002/cjoc.201180432 | https://doi.org/10.1002/cjoc.201180432
KARCUD | 826508 | catena-((μ3-4-(1H-Tetrazol-5-yl)benzoato-N,N',O)-(4,4'-dimethyl-2,2'-bipyridine)-copper(ii) dimethylformamide solvate) |  | 7.35766 | 4.91518 | 0.906235 | 1484.75 | 1638.37 | 0.61722 | KARCUD | Not found | https://doi.org/Not found
KARDEO | 608873 | bis(μ2-8-Oxyquinoline-5-sulfonato)-bis(ethylenediamine)-si-zinc(ii) tetrahydrate |  | 3.28446 | 1.98131 | 1.61639 | 0 | 0 | 0.38388 | KARDEO | 10.2298/JSC110129127W | https://doi.org/10.2298/JSC110129127W
KARDUD | 228091 | catena-((μ2-aqua)-bis(μ2-4-quinolinecarboxylato)-zinc(ii)) |  | 1.93709 | 1.06631 | 1.75031 | 0 | 0 | 0.27198 | KARDUD | 10.1039/b506721a | https://doi.org/10.1039/b506721a
KARDUD01 | 744167 | catena-((μ2-Aqua)-bis(μ2-4-quinolinecarboxylato-O,O')-zinc(ii)) |  | 1.9228 | 1.04977 | 1.7528 | 0 | 0 | 0.26778 | KARDUD01 | 10.1107/S1600536809025392 | https://doi.org/10.1107/S1600536809025392
KARGER | 748370 | catena-(Piperazinedi-ium bis(μ2-pyrazine-2,3-dicarboxylato)-zinc(ii) hexahydrate) |  | 4.37247 | 3.78486 | 1.1009 | 413.982 | 376.039 | 0.59094 | KARGER | 10.1007/BF03245907 | https://doi.org/10.1007/BF03245907
KARJAQ | 827390 | catena-(bis(μ3-1,3-bis(2-Pyridyl)propane-1,3-dionato)-bis(μ3-chloro)-hexakis(μ2-chloro)-diaqua-bis(dimethylformamide)-dichloro-hexa-cadmium dimethylformamide methanol solvate) |  | 5.14442 | 2.26593 | 1.83422 | 0 | 0 | 0.45734 | KARJAQ | 10.2478/s11696-011-0109-z | https://doi.org/10.2478/s11696-011-0109-z
KARLAS | 856758 | catena-(hexakis(μ4-Benzene-1,4-dicarboxylato)-tetrakis(μ3-hydroxo)-dodecakis(μ3-isonicotinato)-dodeca-nickel dimethylacetamide methanol solvate) | MCF-19-Ia | 7.97046 | 4.29863 | 1.05689 | 920.562 | 871.01 | 0.60172 | KARLAS | 10.1038/ncomms1654 | https://doi.org/10.1038/ncomms1654
KARLIA | 856760 | catena-(tris(μ4-Naphthalene-2,6-dicarboxylato)-bis(μ3-hydroxo)-hexakis(μ3-(E)-3-(4-pyridyl)acrylato)-hexa-nickel dimethylformamide solvate dodecahydrate) | MCF-19-IIb | 10.0327 | 6.78751 | 0.739265 | 1944.92 | 2630.89 | 0.70106 | KARLIA | 10.1038/ncomms1654 | https://doi.org/10.1038/ncomms1654
KARMAT | 856763 | catena-(hexakis(μ4-Biphenyl-4,4'-dicarboxylato)-tetrakis(μ3-hydroxo)-dodecakis(μ3-4-(4-pyridyl)benzoato)-dodeca-nickel dimethylacetamide methanol solvate octacosahydrate) | MCF-19-IIIc | 11.63879 | 7.86809 | 0.594628 | 2056.95 | 3459.21 | 0.75406 | KARMAT | 10.1038/ncomms1654 | https://doi.org/10.1038/ncomms1654
KARPIC |  | catena-(bis(μ2-2,5-Dimethoxy-N,N'-dicyanoquinodimethanedi-imine-N,N')-copper) |  | 2.23488 | 2.14478 | 1.70374 | 0 | 0 | 0.2655 | KARPIC | 10.1021/ja00196a032 | https://doi.org/10.1021/ja00196a032
KARPOI |  | catena-(bis(μ2-2-Methyl-5-bromo-N,N'-dicyanoquinodimethanedi-imine-N,N')-copper) |  | 1.9096 | 1.77623 | 2.55252 | 0 | 0 | 0.24956 | KARPOI | 10.1021/ja00196a032 | https://doi.org/10.1021/ja00196a032
KARPOI01 |  | catena-(bis(μ2-2-Methyl-5-bromo-N,N'-dicyanoquinodimethanedi-imine-N,N')-copper) |  | 1.89109 | 1.76545 | 2.5969 | 0 | 0 | 0.23396 | KARPOI01 | 10.1021/ja00196a032 | https://doi.org/10.1021/ja00196a032
KARRAW |  | catena-(bis(μ2-2,5-Dibromo-N,N'-dicyanoquinonedi-imine-N,N')-copper) |  | 1.91816 | 1.78906 | 2.53641 | 0 | 0 | 0.24492 | KARRAW | 10.1021/ja00196a032 | https://doi.org/10.1021/ja00196a032
KARREA |  | catena-(bis(μ2-2-Bromo-5-chloro-N,N'-dicyanoquinonedi-imine-N,N')-copper) |  | 1.88907 | 1.80509 | 2.55246 | 0 | 0 | 0.25218 | KARREA | 10.1021/ja00196a032 | https://doi.org/10.1021/ja00196a032
KARREA01 |  | catena-(bis(μ2-2-Bromo-5-chloro-N,N'-dicyanoquinonedi-imine-N,N')-copper) |  | 1.89618 | 1.82441 | 2.56708 | 0 | 0 | 0.24382 | KARREA01 | 10.1021/ja00196a032 | https://doi.org/10.1021/ja00196a032
KARRIE |  | catena-(bis(μ2-2,5-Dichloro-N,N'-dicyanoquinonedi-imine-N,N')-copper) |  | 2.06323 | 1.95977 | 1.92508 | 0 | 0 | 0.2795 | KARRIE | 10.1021/ja00196a032 | https://doi.org/10.1021/ja00196a032
KARRIF | 260567 | catena-((μ2-4-Amino-6-methyl-1,2,4-triazine-3-thione-5-one-N,S,S)-silver(i) perchlorate) |  | 4.14314 | 2.35633 | 1.76831 | 0 | 0 | 0.48594 | KARRIF | 10.1002/zaac.200500036 | https://doi.org/10.1002/zaac.200500036
KARROL | 251138 | catena-(bis(μ2-Acetato-O,O,O')-(μ2-1,2-bis(4-pyridyl)ethylene-N,N')-bis(thiocyanato)-di-mercury(ii)) |  | 2.01894 | 1.22517 | 2.46159 | 0 | 0 | 0.33786 | KARROL | 10.1002/zaac.200400550 | https://doi.org/10.1002/zaac.200400550
KARRUR | 226544 | catena-(bis(μ2-Dicyanamide-N,N')-tetra-aqua-tetrakis(4,4'-azopyridine-N)-di-manganese(ii) diperchlorate bis(4,4'-azopyridine) tetrahydrate) |  | 5.14815 | 3.54044 | 0.882237 | 0 | 0 | 0.59594 | KARRUR | 10.1002/zaac.200500055 | https://doi.org/10.1002/zaac.200500055
KARSAY | 253906 | catena-(tetrakis(μ2-Cyano-C,N)-bis(2-(4'-pyridyl)-4,4,5,5-tetramethylimidazoline-1-oxyl-3-oxide-N radical)-di-silver(i)-zinc(ii)) |  | 2.31074 | 1.1001 | 1.81946 | 0 | 0 | 0.31594 | KARSAY | 10.1002/zaac.200500096 | https://doi.org/10.1002/zaac.200500096
KARSEC | 253907 | catena-(tetrakis(μ2-Cyano-C,N)-bis(2-(4'-pyridyl)-4,4,5,5-tetramethylimidazoline-1-oxyl-3-oxide-N radical)-di-silver(i)-cadmium(ii)) |  | 2.33476 | 1.15093 | 1.8392 | 0 | 0 | 0.33702 | KARSEC | 10.1002/zaac.200500096 | https://doi.org/10.1002/zaac.200500096
KARVOP | 225260 | catena-((μ4-25,27:26,28-bis(3,6,9,12-Tetraoxatetradecane-1,14-dioxy)-5,17-bis(2-(4-(10,15,20-trimesitylporphyrin-5-yl)phenyl)ethynyl)calix(4)arene)-di-zinc n-hexane solvate) |  | 6.04776 | 2.7482 | 1.1081 | 0 | 0 | 0.4563 | KARVOP | 10.1002/chem.200401225 | https://doi.org/10.1002/chem.200401225
KARXIM | 838341 | catena-(bis(μ2-4,4'-Bipyridine)-diaqua-cobalt(ii) bis(4,5-dicyanoimidazolate) dihydrate) |  | 5.3476 | 3.21756 | 0.841921 | 0 | 0 | 0.61424 | KARXIM | 10.1039/c1ra00695a | https://doi.org/10.1039/c1ra00695a
KASHES | 283766 | catena-((μ2-5-Nitrobenzene-1,3-dicarboxylato-O,O')-bis(1H-imidazole)-zinc(ii)) |  | 1.99218 | 1.14139 | 1.7434 | 0 | 0 | 0.31052 | KASHES | 10.1107/S1600536805024876 | https://doi.org/10.1107/S1600536805024876
KASNIC | 283903 | catena-(tris(μ2-Aqua)-(losartanido-N,N')-(losartanido-N)-di-potassium dihydrate) |  | 2.51169 | 1.31918 | 1.27748 | 0 | 0 | 0.34002 | KASNIC | 10.1107/S1600536805024001 | https://doi.org/10.1107/S1600536805024001
KASPIF | 849029 | catena-((μ4-Diethyl benzene-1,4-diphosphonato)-copper) |  | 2.36909 | 1.43779 | 1.67393 | 0 | 0 | 0.37836 | KASPIF | 10.1021/ja207606u | https://doi.org/10.1021/ja207606u
KASQUQ | 115876 | catena((μ2-Maleato)-bis(thiourea-S)-zinc(ii)) |  | 2.36662 | 1.45603 | 1.77573 | 0 | 0 | 0.34124 | KASQUQ | 10.1039/a908070h | https://doi.org/10.1039/a908070h
KASQUS | 866864 | catena-((μ8-4,4',4'',4'''-Ethene-1,1,2,2-tetrayltetrabenzoato)-diaqua-di-zinc N,N-diethylformamide solvate) |  | 6.33855 | 4.00201 | 0.884082 | 1443.16 | 1632.38 | 0.65236 | KASQUS | 10.1021/ja209327q | https://doi.org/10.1021/ja209327q
KASREC | 277352 | catena-((μ2-Tetraoxomolybdato)-bis(1,10-phenanthroline)-cadmium(ii) monohydrate) |  | 2.61417 | 1.29917 | 1.8695 | 0 | 0 | 0.3353 | KASREC | 10.1107/S1600536805026073 | https://doi.org/10.1107/S1600536805026073
KASRUS | 285638 | catena-((μ2-Chloro)-chloro-(2,2'-bi-imidazole-N,N')-copper(ii)) |  | 2.19548 | 1.16826 | 2.0325 | 0 | 0 | 0.29598 | KASRUS | 10.1107/S0108270105022511 | https://doi.org/10.1107/S0108270105022511
KASSAZ | 285639 | catena-((μ2-Thiocyanato-N,S)-(4-bromo-2-((2-(dimethylamino)ethyl)iminomethyl)phenolato-N,N',O)-copper(ii)) |  | 8.65613 | 7.85048 | 0.880204 | 1517.5 | 1724.03 | 0.67638 | KASSAZ | 10.1107/S0108270105023139 | https://doi.org/10.1107/S0108270105023139
KASTAA | 285644 | catena-((μ2-1,2-bis(4-Pyridyl)ethane-N,N')-diaqua-bis(5-carboxypentanoato-O)-cobalt(ii)) |  | 1.70553 | 1.06454 | 1.46656 | 0 | 0 | 0.32382 | KASTAA | 10.1107/S0108270105022882 | https://doi.org/10.1107/S0108270105022882
KASTEE | 285645 | catena-((μ2-Thiocyanato-N,S)-(2,4-dichloro-6-((2-pyridylmethyl)iminomethyl)phenolato-N,N',O)-copper(ii)) |  | 2.28038 | 1.17362 | 1.75167 | 0 | 0 | 0.32354 | KASTEE | 10.1107/S0108270105023760 | https://doi.org/10.1107/S0108270105023760
KASTUU | 285648 | catena-((μ2-Squarato-O,O',O'')-aqua-bis(1,10-phenanthroline-N,N')-lead(ii) dihydrate) |  | 3.46042 | 1.36745 | 1.80316 | 0 | 0 | 0.3545 | KASTUU | 10.1107/S0108270105024613 | https://doi.org/10.1107/S0108270105024613
KASTUV | 846800 | catena-(bis(μ2-D-Camphorato)-tetrakis(2-pyridinealdoxime)-di-manganese) |  | 2.69037 | 1.25371 | 1.41453 | 0 | 0 | 0.35294 | KASTUV | 10.1039/c2jm14961c | https://doi.org/10.1039/c2jm14961c
KASVAD | 846801 | catena-(bis(μ2-4-Amino-3,5-bis(3-pyridyl)-1,2,4-triazole)-(μ2-D-camphorato)-(D-camphorato-O,O')-triaqua-di-cobalt pentahydrate) |  | 3.91724 | 2.04729 | 1.39772 | 0 | 0 | 0.3791 | KASVAD | 10.1039/c2jm14961c | https://doi.org/10.1039/c2jm14961c
KASXAD | 113321 | catena((μ2-Maleato-O,O',O'',O''')-(μ2-maleato-O,O',O'')-tris(thiourea-S)-diaqua-di-cadmium(ii)) |  | 2.08345 | 1.07023 | 2.05883 | 0 | 0 | 0.31454 | KASXAD | 10.1039/a908070h | https://doi.org/10.1039/a908070h
KATDAM | 842165 | catena-((μ2-3-(4-oxypyridinium-1-yl)phthalato)-(μ2-1,4-bis(imidazol-1-ylmethyl)benzene)-cadmium hydrate) |  | 6.26067 | 6.06764 | 1.40557 | 304.192 | 216.419 | 0.43606 | KATDAM | 10.1039/c2cc16779d | https://doi.org/10.1039/c2cc16779d
KATGUJ | 851195 | catena-((μ2-N,N'-(1,2-phenylene)diisonicotinamide)-dichloro-mercury(ii)) |  | 2.07612 | 1.19897 | 2.1118 | 0 | 0 | 0.3237 | KATGUJ | 10.1039/c2cc16691g | https://doi.org/10.1039/c2cc16691g
KATHIX | 287666 | catena-(bis(μ2-1,5-dicyanamido)-bis(N,N-dimethylformamide-O)-nickel(ii)) |  | 2.49997 | 0.83015 | 1.53453 | 0 | 0 | 0.3287 | KATHIX | 10.1107/S1600536805027674 | https://doi.org/10.1107/S1600536805027674
KATHOD | 287667 | catena-((μ2-5-sulfonatoisophthalato)-aqua-(piperazin-1-ium-4-yl)-copper(ii)) |  | 1.86839 | 0.91421 | 1.85931 | 0 | 0 | 0.28206 | KATHOD | 10.1107/S1600536805028266 | https://doi.org/10.1107/S1600536805028266
KATKAT | 799961 | catena-(bis(μ2-(5-(Pyrazin-2-yl)-2H-tetrazol-2-yl)acetato)-diaqua-zinc) |  | 2.01936 | 0.98358 | 1.76593 | 0 | 0 | 0.29776 | KATKAT | 10.1016/j.jssc.2011.11.017 | https://doi.org/10.1016/j.jssc.2011.11.017
KATKIB | 799963 | catena-(bis(μ2-(5-(Pyrazin-2-yl)-2H-tetrazol-2-yl)acetato)-diaqua-cadmium) |  | 1.57756 | 0.9635 | 1.92027 | 0 | 0 | 0.28874 | KATKIB | 10.1016/j.jssc.2011.11.017 | https://doi.org/10.1016/j.jssc.2011.11.017
KATKOH | 799964 | catena-(bis(μ2-(5-(Pyrazin-2-yl)-2H-tetrazol-2-yl)acetato)-diaqua-manganese) |  | 1.74802 | 0.91756 | 1.75124 | 0 | 0 | 0.28096 | KATKOH | 10.1016/j.jssc.2011.11.017 | https://doi.org/10.1016/j.jssc.2011.11.017
KATKUN | 799965 | catena-(bis(μ2-(5-(Pyrazin-2-yl)-2H-tetrazol-2-yl)acetato)-diaqua-cobalt hexahydrate) |  | 4.00029 | 2.57667 | 1.30904 | 0 | 0 | 0.4649 | KATKUN | 10.1016/j.jssc.2011.11.017 | https://doi.org/10.1016/j.jssc.2011.11.017
KATLAU | 799966 | catena-(bis(μ2-(5-(Pyrazin-2-yl)-2H-tetrazol-2-yl)acetato)-diaqua-nickel dihydrate) |  | 2.75519 | 1.89683 | 1.53325 | 0 | 0 | 0.37848 | KATLAU | 10.1016/j.jssc.2011.11.017 | https://doi.org/10.1016/j.jssc.2011.11.017
KATLEX | 246931 | catena-((μ4-Acetylenedicarboxylato)-bis(μ3-acetylenedicarboxylato)-hexa-aqua-di-cerium(iii)) |  | 2.89583 | 1.59254 | 2.26031 | 0 | 0 | 0.31092 | KATLEX | 10.1021/cg049725v | https://doi.org/10.1021/cg049725v
KATLEY | 799967 | catena-(bis(μ2-(5-(Pyrazin-2-yl)-2H-tetrazol-2-yl)acetato)-diaqua-zinc dihydrate) |  | 2.81955 | 1.981 | 1.53013 | 0 | 0 | 0.38896 | KATLEY | 10.1016/j.jssc.2011.11.017 | https://doi.org/10.1016/j.jssc.2011.11.017
KATLIC | 799968 | catena-(bis(μ2-(5-(Pyrazin-2-yl)-2H-tetrazol-2-yl)acetato)-diaqua-cobalt dihydrate) |  | 2.57059 | 1.99238 | 1.51121 | 0 | 0 | 0.38508 | KATLIC | 10.1016/j.jssc.2011.11.017 | https://doi.org/10.1016/j.jssc.2011.11.017
KATLOI | 799969 | catena-((μ3-(5-(Pyrazin-2-yl)-2H-tetrazol-2-yl)acetato)-aqua-chloro-cobalt) |  | 2.48169 | 1.48591 | 1.72855 | 0 | 0 | 0.35544 | KATLOI | 10.1016/j.jssc.2011.11.017 | https://doi.org/10.1016/j.jssc.2011.11.017
KATLUO | 799970 | catena-(bis(μ2-(5-(Pyrazin-2-yl)-2H-tetrazol-2-yl)acetato)-cadmium methanol solvate) |  | 4.01803 | 1.58995 | 1.67972 | 0 | 0 | 0.3941 | KATLUO | 10.1016/j.jssc.2011.11.017 | https://doi.org/10.1016/j.jssc.2011.11.017
KATNOJ | 285651 | catena-(bis(μ2-Aqua)-bis(μ2-(S)-2-(4-isobutylphenyl)propanoato-O,O')-diaqua-di-sodium) | ("catena-(bis(μ2-Aqua)-bis(μ2-(S)-ibuprofen-O,O')-diaqua-di-sodium)",) | 2.47783 | 1.42283 | 1.19747 | 0 | 0 | 0.34922 | KATNOJ | 10.1107/S0108270105024807 | https://doi.org/10.1107/S0108270105024807
KATPUQ | 141549 | catena((μ3-Phosphato)-(μ2-oxo)-(2-ammonio-ethylamino)-titanium(iv)) |  | 1.58044 | 0.7077 | 2.19935 | 0 | 0 | 0.21702 | KATPUQ | 10.1039/a908051a | https://doi.org/10.1039/a908051a
KATPUQ01 | 115683 | catena-((μ3-phosphato)-(μ2-oxo)-((2-ammonioethyl)amine)-titanium) |  | 1.59415 | 0.73066 | 2.20453 | 0 | 0 | 0.21816 | KATPUQ01 | 10.1039/a904837e | https://doi.org/10.1039/a904837e
KATQIF | 141552 | catena((μ3-2,6-bis(N-(Carboxymethyl)iminomethyl)-4-methylphenolato)-zinc(ii) trihydrate) |  | 4.37871 | 3.40321 | 1.41853 | 0 | 0 | 0.44408 | KATQIF | 10.1039/a907839h | https://doi.org/10.1039/a907839h
KATSEE | 259880 | catena-((μ2-1-Phenyl-4-phenylacetyl-2-thiosemicarbazido-N,O,S)-diphenyl-lead(iv) acetone solvate) |  | 4.44424 | 3.52643 | 1.57615 | 0 | 0 | 0.41766 | KATSEE | 10.1002/zaac.200570052 | https://doi.org/10.1002/zaac.200570052
KATTUV | 255358 | catena-(bis(μ2-Cyano)-diaqua-cyano-bis(dimethylformamide)-(tris(pyrazolyl)methanesulfonate)-iron(ii)-manganese(ii) dimethylformamide solvate) |  | 4.77978 | 2.89563 | 1.33792 | 0 | 0 | 0.4377 | KATTUV | 10.1016/j.ica.2005.06.060 | https://doi.org/10.1016/j.ica.2005.06.060
KATVEH | 257634 | catena-(bis((μ2-1,4-Cyclohexanedicarboxylato-O,O')-(μ2-2,5-bis(4-pyridyl)-1,3,4-oxadiazole-N,N')-aqua-copper(ii)) monohydrate) |  | 7.92253 | 4.37267 | 1.00253 | 1401.68 | 1398.15 | 0.5778 | KATVEH | 10.1016/j.ica.2005.07.006 | https://doi.org/10.1016/j.ica.2005.07.006
KATVIL | 257635 | catena-((μ4-cis-1,4-Cyclohexanedicarboxylato)-aqua-lead(ii)) |  | 2.08614 | 1.22192 | 2.6492 | 0 | 0 | 0.29686 | KATVIL | 10.1016/j.ica.2005.07.006 | https://doi.org/10.1016/j.ica.2005.07.006
KATWIM | 272357 | catena-((μ3-bis(2-Diphenylphosphinoethyl)phenylphosphine-P,P',P'')-bis(μ3-trifluoromethanesulfonato-O,O,O')-(μ2-aqua)-aqua-tri-silver(i) trifluoromethanesulfonate) |  | 5.4505 | 2.98212 | 1.67871 | 0 | 0 | 0.4109 | KATWIM | 10.1016/j.ica.2005.06.041 | https://doi.org/10.1016/j.ica.2005.06.041
KATYUA | 240324 | catena-(bis(μ2-Crotonato-O,O,O')-(μ2-4,4'-bipyridyl)-tetrakis(crotonato-O,O')-diaqua-di-erbium(iii)) |  | 1.87962 | 1.13685 | 1.92238 | 0 | 0 | 0.29504 | KATYUA | 10.1016/j.ica.2005.06.062 | https://doi.org/10.1016/j.ica.2005.06.062
KATZAH | 240325 | catena-(bis(μ2-Crotonato-O,O,O')-(μ2-4,4'-bipyridyl)-tetrakis(crotonato-O,O')-diaqua-di-gadolinium(iii)) |  | 1.87516 | 1.14867 | 1.86629 | 0 | 0 | 0.29896 | KATZAH | 10.1016/j.ica.2005.06.062 | https://doi.org/10.1016/j.ica.2005.06.062
KATZEL | 240326 | catena-(bis(μ2-Crotonato-O,O,O')-(μ2-4,4'-bipyridyl)-tetrakis(crotonato-O,O')-diaqua-di-yttrium(iii)) |  | 1.83876 | 1.15366 | 1.64429 | 0 | 0 | 0.29274 | KATZEL | 10.1016/j.ica.2005.06.062 | https://doi.org/10.1016/j.ica.2005.06.062
KATZIP | 240327 | catena-(bis(μ2-Crotonato-O,O,O')-(μ2-4,4'-bipyridyl)-tetrakis(crotonato-O,O')-diaqua-di-holmium(iii)) |  | 1.8785 | 1.14121 | 1.90786 | 0 | 0 | 0.29608 | KATZIP | 10.1016/j.ica.2005.06.062 | https://doi.org/10.1016/j.ica.2005.06.062
KATZOV | 240328 | catena-(bis(μ2-Crotonato-O,O,O')-(μ2-4,4'-bipyridyl)-tetrakis(crotonato-O,O')-diaqua-di-neodymium(iii)) |  | 1.89203 | 1.15315 | 1.78148 | 0 | 0 | 0.30718 | KATZOV | 10.1016/j.ica.2005.06.062 | https://doi.org/10.1016/j.ica.2005.06.062
KAVCIU | 285893 | catena-(tris(μ4-2,5-bis(2-Benzodiazine)-3,4-diaza-2,4-dihexadiene)-bis(perchlorato)-penta-silver(i) triperchlorate tetrahydrate) |  | 5.38569 | 3.75682 | 1.28342 | 848.709 | 661.286 | 0.55786 | KAVCIU | 10.1021/cg0501534 | https://doi.org/10.1021/cg0501534
KAVCUG | 259924 | catena-((μ4-2,5-bis(2-Benzodiazine)-3,4-diaza-2,4-dihexadiene)-bis(μ2-2,5-bis(2-benzodiazine)-3,4-diaza-2,4-dihexadiene)-tetra-silver(i) tetrakis(hexafluorophosphate)) |  | 5.38935 | 3.91449 | 1.34963 | 417.261 | 309.167 | 0.52028 | KAVCUG | 10.1021/cg0501534 | https://doi.org/10.1021/cg0501534
KAVDAN | 269623 | catena-(tris(μ2-1,1'-bis(4-Carboxybenzyl)-4,4'-bipyridine)-hexaaqua-di-manganese tetrahydroxide pentadecahydrate) |  | 9.12377 | 3.08976 | 1.06784 | 0 | 0 | 0.5242 | KAVDAN | 10.1021/cg050249y | https://doi.org/10.1021/cg050249y
KAVDER | 269624 | catena-(tris(μ2-1,1'-bis(4-Carboxybenzyl)-4,4'-bipyridine)-hexaaqua-di-nickel tetrahydroxide pentadecahydrate) |  | 9.13504 | 3.06994 | 1.09278 | 0 | 0 | 0.5212 | KAVDER | 10.1021/cg050249y | https://doi.org/10.1021/cg050249y
KAVDIV | 269625 | catena-(tris(μ2-1,1'-bis(4-Carboxybenzyl)-4,4'-bipyridine)-hexaaqua-di-cobalt tetrahydroxide pentadecahydrate) |  | 9.25425 | 3.13053 | 1.06805 | 0 | 0 | 0.5268 | KAVDIV | 10.1021/cg050249y | https://doi.org/10.1021/cg050249y
KAVGAQ | 272441 | catena-(bis(μ3-Imidazole-4,5-dicarboxylato)-tris(μ2-4,4'-bipyridine)-tri-cobalt(ii) dimethylformamide solvate hexahydrate) |  | 5.26252 | 4.91537 | 1.15534 | 1220.07 | 1056.03 | 0.53204 | KAVGAQ | 10.1021/cg0501128 | https://doi.org/10.1021/cg0501128
KAVGEU | 272442 | catena-(bis(μ3-Imidazole-4,5-dicarboxylato)-(μ2-4,4'-bipyridine)-tetraaqua-tri-cobalt(ii) dihydrate) |  | 2.90954 | 0.96228 | 1.93793 | 0 | 0 | 0.28922 | KAVGEU | 10.1021/cg0501128 | https://doi.org/10.1021/cg0501128
KAVGIY | 259952 | catena-((μ2-Ethylenediamine)-tetrakis(μ2-sulfido)-tetrakis(ethylenediamine)-bis(sulfido)-di-manganese(ii)-di-tin) |  | 3.42085 | 1.24993 | 1.85435 | 0 | 0 | 0.34152 | KAVGIY | 10.1021/cg050109o | https://doi.org/10.1021/cg050109o
KAVGOE | 186943 | catena-((μ2-13,19-Dithia-2,5,16-trioxatricyclo(19.4.0.06,11)pentacosa-1(25),6,8,10,21,23-hexaene)-(μ2-iodo)-copper(i) acetonitrile solvate) |  | 4.47041 | 2.08496 | 1.50957 | 0 | 0 | 0.44206 | KAVGOE | 10.1021/cg050220u | https://doi.org/10.1021/cg050220u
KAVKIC | 238946 | catena-((μ4-4,5-imidazolyldicarboxylato)-(μ3-4,5-imidazolyldicarboxylato)-triaqua-di-dysprosium hydrate) |  | 4.3215 | 2.2688 | 2.76875 | 0 | 0 | 0.31554 | KAVKIC | 10.1002/anie.200500453 | https://doi.org/10.1002/anie.200500453
KAVLAV | 266679 | catena-(bis(μ2-4,4'-bipyridine)-bis(μ2-4,4'-oxy-bis(benzoato))-diaqua-di-nickel 4,4'-bipyridine) |  | 4.85846 | 2.39378 | 1.22328 | 0 | 0 | 0.46424 | KAVLAV | 10.1002/anie.200501373 | https://doi.org/10.1002/anie.200501373
KAVLAV01 | 265222 | catena-(bis((μ2-4,4'-Oxybis(benzoato))-(μ2-4,4'-bipyridyl)-aqua-nickel(ii)) 4,4'-bipyridyl solvate) |  | 4.82472 | 2.40414 | 1.24003 | 0 | 0 | 0.46054 | KAVLAV01 | 10.1002/ejic.200500217 | https://doi.org/10.1002/ejic.200500217
KAVLEZ | 266680 | catena-(bis(μ3-4,4'-oxybis(benzoato))-bis(μ2-4,4'-bipyridine)-bis(μ2-4,4'-oxy(benzoic acid)(benzoato))-bis(μ2-4,4'-bipyridine)-diaqua-tri-nickel bipyridine dihydrate) |  | 5.10089 | 1.83717 | 1.29337 | 0 | 0 | 0.43924 | KAVLEZ | 10.1002/anie.200501373 | https://doi.org/10.1002/anie.200501373
KAVLID | 266681 | catena-((μ3-4,4'-oxybis(benzoato))-(μ2-4,4'-bipyridine)-nickel dihydrate) |  | 3.8062 | 2.41728 | 1.35747 | 0 | 0 | 0.41564 | KAVLID | 10.1002/anie.200501373 | https://doi.org/10.1002/anie.200501373
KAVMIE | 268022 | catena-(octakis(μ2-azido)-tris(acetonitrile)-(2-benzoylpyridine)-tetra-copper(ii)) |  | 2.13768 | 1.08153 | 1.79764 | 0 | 0 | 0.33398 | KAVMIE | 10.1002/anie.200501327 | https://doi.org/10.1002/anie.200501327
KAVMOK | 268023 | catena-(decakis(μ2-azido)-bis(2-benzoylpyridine)-penta-copper(ii)) |  | 2.34777 | 1.31721 | 2.07307 | 0 | 0 | 0.30466 | KAVMOK | 10.1002/anie.200501327 | https://doi.org/10.1002/anie.200501327
KAVREG | 793419 | catena-(dodecakis(μ3-formato)-hexa-cobalt(ii) diethylformamide solvate) |  | 5.5423 | 2.83534 | 1.82149 | 0 | 0 | 0.44328 | KAVREG | 10.1039/c1ce05031a | https://doi.org/10.1039/c1ce05031a
KAVRIK | 793420 | catena-(dodecakis(μ3-formato)-hexa-magnesium(ii) diethylformamide solvate) |  | 5.59748 | 2.97215 | 1.39136 | 0 | 0 | 0.46044 | KAVRIK | 10.1039/c1ce05031a | https://doi.org/10.1039/c1ce05031a
KAVROQ | 793421 | catena-(dodecakis(μ3-formato)-hexa-zinc(ii) diethylformamide solvate) |  | 5.5608 | 2.87548 | 1.8963 | 0 | 0 | 0.4603 | KAVROQ | 10.1039/c1ce05031a | https://doi.org/10.1039/c1ce05031a
KAVRUV | 265073 | catena-(bis(μ2-bromo)-(μ2-propane-1,3-bis(4-pyridyl)propane)-di-copper(i)) |  | 1.8746 | 1.06513 | 2.13822 | 0 | 0 | 0.3552 | KAVRUV | 10.1016/j.inoche.2005.06.016 | https://doi.org/10.1016/j.inoche.2005.06.016
KAVRUW | 791711 | catena-(bis(μ4-3,3'-dimethoxybiphenyl-4,4'-dicarboxylato)-bis(μ3-formato)-bis(μ3-hydroxo)-(μ2-formato)-di-aqua-tri-europium(iii) monohydrate) |  | 2.68891 | 1.28218 | 2.11395 | 0 | 0 | 0.3176 | KAVRUW | 10.1039/c0ce00766h | https://doi.org/10.1039/c0ce00766h
KAVSAD | 791712 | catena-(bis(μ4-3,3'-dimethoxybiphenyl-4,4'-dicarboxylato)-bis(μ3-formato)-bis(μ3-hydroxo)-(μ2-formato)-di-aqua-tri-gadolinium(iii) monohydrate) |  | 2.66701 | 1.2602 | 2.16351 | 0 | 0 | 0.31408 | KAVSAD | 10.1039/c0ce00766h | https://doi.org/10.1039/c0ce00766h
KAVSEH | 791713 | catena-(bis(μ4-3,3'-dimethoxybiphenyl-4,4'-dicarboxylato)-bis(μ3-formato)-bis(μ3-hydroxo)-(μ2-formato)-di-aqua-tri-dysprosium(iii) monohydrate) |  | 2.62584 | 1.20035 | 2.23292 | 0 | 0 | 0.30444 | KAVSEH | 10.1039/c0ce00766h | https://doi.org/10.1039/c0ce00766h
KAVSIK | 269420 | catena-((μ9-hydrogen 1,4-butylenediphosphonato)-(μ8-1,4-butylenediphosphonato)-sodium-tri-zinc) |  | 2.36063 | 1.24052 | 2.31285 | 0 | 0 | 0.28894 | KAVSIK | 10.1016/j.inoche.2005.07.002 | https://doi.org/10.1016/j.inoche.2005.07.002
KAVSIL | 795027 | catena-(bis(μ6-5,5'-(1,4-phenylene)ditetrazolato)-tetrakis(μ3-chloro)-bis(μ2-chloro)-dimethanol-penta-cadmium(ii)) |  | 1.70023 | 1.02952 | 2.79358 | 0 | 0 | 0.24836 | KAVSIL | 10.1039/c0ce00961j | https://doi.org/10.1039/c0ce00961j
KAVSUX | 790254 | catena-((μ2-1,4-bis(pyridin-4-ylmethyl)piperazine)-bis(μ2-cyclohexane-1,4-dicarboxylato)-di-cadmium(ii)) |  | 1.81844 | 1.06259 | 1.75886 | 0 | 0 | 0.31734 | KAVSUX | 10.1039/c0ce00878h | https://doi.org/10.1039/c0ce00878h
KAVTAE | 790255 | catena-(bis(μ2-cyclohexane-1,4-dicarboxylato)-bis(μ2-4,4'-propane-1,3-diyldipyridine)-di-zinc(ii) dodecahydrate) |  | 5.43049 | 3.26992 | 1.13088 | 0 | 0 | 0.49716 | KAVTAE | 10.1039/c0ce00878h | https://doi.org/10.1039/c0ce00878h
KAVTEI | 771007 | catena-(tris(μ4-terephthalato)-bis(μ2-4,4'-propane-1,3-diyldipyridine)-tri-cadmium(ii) dimethylformamide solvate hexahydrate) |  | 5.69693 | 3.84932 | 1.19116 | 945.936 | 794.132 | 0.55112 | KAVTEI | 10.1039/c0ce00878h | https://doi.org/10.1039/c0ce00878h
KAVTIM | 777401 | catena-((μ11-[(2,4,6-trimethylbenzene-1,3,5-triyl)trimethanediyl]tris(phosphonato))-di-aqua-tri-cobalt(ii)) |  | 1.58663 | 0.87632 | 2.32971 | 0 | 0 | 0.20582 | KAVTIM | 10.1039/c0ce00439a | https://doi.org/10.1039/c0ce00439a
KAVTOS | 777402 | catena-(bis(μ7-(3,5-bis[(hydroxyphosphinato)methyl]-2,4,6-trimethylbenzyl)phosphonato)-tera-aqua-tetra-copper(ii)) |  | 2.02611 | 1.24734 | 2.09589 | 0 | 0 | 0.28292 | KAVTOS | 10.1039/c0ce00439a | https://doi.org/10.1039/c0ce00439a
KAVVAG | 782708 | catena-(bis(μ4-2,2'-dinitrobiphenyl-4,4'-dicarboxylato)-(μ2-1,1'-butane-1,4-diylbis(1H-imidazole))-di-manganese(ii)) |  | 2.41413 | 1.24146 | 1.63488 | 0 | 0 | 0.3164 | KAVVAG | 10.1039/c0ce00682c | https://doi.org/10.1039/c0ce00682c
KAVVOU | 782711 | catena-(bis(μ4-2,2'-dinitrobiphenyl-4,4'-dicarboxylato)-(μ2-1,1'-butane-1,4-diylbis(1H-imidazole))-bis(μ2-hydroxo)-tri-copper(ii)) |  | 2.60577 | 1.30249 | 1.74179 | 0 | 0 | 0.3328 | KAVVOU | 10.1039/c0ce00682c | https://doi.org/10.1039/c0ce00682c
KAVVUA | 782712 | catena-(bis(μ4-2,2'-dinitrobiphenyl-4,4'-dicarboxylato)-(μ2-1,1'-butane-1,4-diylbis(1H-imidazole))-di-zinc(ii)) |  | 2.40275 | 1.21707 | 1.71271 | 0 | 0 | 0.31206 | KAVVUA | 10.1039/c0ce00682c | https://doi.org/10.1039/c0ce00682c
KAVWEL | 771485 | catena-((μ2-2,3,5,6-tetramethylterephthalato)-(2,2'-bipyridine)-aqua-cadmium(ii) monohydrate) |  | 2.80917 | 1.34177 | 1.49476 | 0 | 0 | 0.39116 | KAVWEL | 10.1039/c0ce00047g | https://doi.org/10.1039/c0ce00047g
KAVWIP | 771486 | catena-(bis(μ2-2,3,5,6-tetramethylterephthalato)-bis(μ2-4,4'-bipyridine)-tetra-aqua-di-cobalt(ii) tetrahydrate) |  | 2.55675 | 1.28175 | 1.37339 | 0 | 0 | 0.3702 | KAVWIP | 10.1039/c0ce00047g | https://doi.org/10.1039/c0ce00047g
KAVWOV | 771487 | catena-((μ2-2,3,5,6-tetramethylterephthalato)-(μ2-4,4'-bipyridine)-nickel(ii)) |  | 2.13595 | 1.28137 | 1.51638 | 0 | 0 | 0.3227 | KAVWOV | 10.1039/c0ce00047g | https://doi.org/10.1039/c0ce00047g
KAVWUB | 771488 | catena-((μ2-2,3,5,6-tetramethylterephthalato)-(μ2-4,4'-bipyridine)-copper(ii)) |  | 2.26685 | 1.62214 | 1.51119 | 0 | 0 | 0.3331 | KAVWUB | 10.1039/c0ce00047g | https://doi.org/10.1039/c0ce00047g
KAVXEM | 795840 | catena-((μ8-phosphato)-octakis(μ3-oxo)-(μ2-hydroxo)-heptadecakis(μ2-oxo)-tetrakis(1,1'-(1,4-phenylenebis(methylene))bis(1H-imidazole))-dodecaoxo-manganese(ii)-octa-molybdenum(vi)-tetra-vanadium(v)-di-vanadium(iv) dihydrate) |  | 3.23359 | 1.09321 | 2.23353 | 0 | 0 | 0.29888 | KAVXEM | 10.1039/c0ce00967a | https://doi.org/10.1039/c0ce00967a
KAVXIQ | 795841 | catena-((μ8-phosphato)-octakis(μ3-oxo)-octadecakis(μ2-oxo)-tetrakis(1,1'-(1,4-phenylenebis(methylene))bis(1H-imidazole))-dodecaoxo-zinc(ii)-nona-molybdenum(vi)-tri-vanadium(v)-di-vanadium(iv) dihydrate) |  | 3.20027 | 1.05543 | 2.25881 | 0 | 0 | 0.29484 | KAVXIQ | 10.1039/c0ce00967a | https://doi.org/10.1039/c0ce00967a
KAVXOW | 795842 | catena-((μ8-phosphato)-octakis(μ3-oxo)-octadecakis(μ2-oxo)-tetrakis(1,1'-(1,4-phenylenebis(methylene))bis(1H-imidazole))-dodecaoxo-copper(ii)-nona-molybdenum(vi)-tri-vanadium(v)-di-vanadium(iv) tetrahydrate) |  | 3.34624 | 1.01509 | 2.23566 | 0 | 0 | 0.303 | KAVXOW | 10.1039/c0ce00967a | https://doi.org/10.1039/c0ce00967a
KAVXUC | 795843 | catena-(bis(μ2-1,1'-(1,4-phenylenebis(methylene))bis(1H-imidazole))-di-copper(i) (μ2-1,1'-(1,4-phenylenebis(methylene))bis(1H-imidazole))-copper(i) (μ12-phosphato)-tetracosakis(μ2-oxo)-dodecaoxo-dodeca-molybdenum 1,1'-(1,4-phenylenebis(methylene))bis(1H-imidazole) tetrahydrate) |  | 2.3807 | 1.17563 | 2.48062 | 0 | 0 | 0.28926 | KAVXUC | 10.1039/c0ce00967a | https://doi.org/10.1039/c0ce00967a
KAVYAJ | 778952 | catena-(bis(μ2-1,1'-butane-1,4-diylbis(1H-imidazole))-(μ2-hydroxo)-pentakis(μ2-oxo)-tetraoxo-di-zinc-tri-vanadium monohydrate) |  | 2.86979 | 1.1206 | 1.83031 | 0 | 0 | 0.33448 | KAVYAJ | 10.1039/c0ce00260g | https://doi.org/10.1039/c0ce00260g
KAVYEN | 778953 | catena-(bis(μ2-1,1'-butane-1,4-diylbis(1H-imidazole))-octakis(μ2-oxo)-tetraoxo-di-zinc-tetra-vanadium) |  | 2.22738 | 1.2595 | 1.87867 | 0 | 0 | 0.33032 | KAVYEN | 10.1039/c0ce00260g | https://doi.org/10.1039/c0ce00260g
KAVYEN01 | 778954 | catena-((μ2-1,1'-butane-1,4-diylbis(1H-imidazole))-tetrakis(μ2-oxo)-dioxo-zinc-di-vanadium) |  | 1.92823 | 1.17717 | 2.06869 | 0 | 0 | 0.30748 | KAVYEN01 | 10.1039/c0ce00260g | https://doi.org/10.1039/c0ce00260g
KAVZAK | 867098 | catena-((trans)-bis(μ2azido)-bis(1,5-diamino-1H-tetrazole)-cadmium(ii)) |  | 1.5466 | 0.9465 | 2.14391 | 0 | 0 | 0.29228 | KAVZAK | 10.1016/j.molstruc.2011.06.038 | https://doi.org/10.1016/j.molstruc.2011.06.038
KAWBOB | 842229 | catena-((μ7-3,3',3''-(2,4,6-trioxo-1,3,5-triazinane-1,3,5-triyl)tripropanoato)-(μ6-3,3',3''-(2,4,6-trioxo-1,3,5-triazinane-1,3,5-triyl)tripropanoato)-(μ2-aqua)-bis(N,N-dimethylformamide)-aqua-tri-manganese(ii) unknown solvate) |  | 5.08341 | 3.75017 | 1.28945 | 597.779 | 463.593 | 0.47324 | KAWBOB | 10.1039/c1ce06213a | https://doi.org/10.1039/c1ce06213a
KAWBUH | 842230 | catena-(bis(μ6-3,3',3''-(2,4,6-trioxo-1,3,5-triazinane-1,3,5-triyl)tripropanoato)-tetrakis(N,N-dimethylacetylamide)-tri-manganese(ii) N,N-dimethylacetylamide solvate) |  | 4.95534 | 1.86512 | 1.24904 | 0 | 0 | 0.46292 | KAWBUH | 10.1039/c1ce06213a | https://doi.org/10.1039/c1ce06213a
KAWCAO | 842231 | catena-(bis(μ4-3,3',3''-(2,4,6-trioxo-1,3,5-triazinane-1,3,5-triyl)tripropanoato)-(μ2-1,2-bis(4-pyridyl)ethylene)-di-manganese(ii) dihydrate) |  | 2.69548 | 1.57968 | 1.5912 | 0 | 0 | 0.3269 | KAWCAO | 10.1039/c1ce06213a | https://doi.org/10.1039/c1ce06213a
KAWCES | 838959 | catena-((μ4-2,2'-(hydrazine-1,2-diylidenedieth-1-yl-1-ylidene)dipyrazine)-bis(μ2-nitrato)-di-silver(ii) monohydrate) |  | 2.75263 | 1.06684 | 2.1677 | 0 | 0 | 0.3124 | KAWCES | 10.1039/c1ce06030a | https://doi.org/10.1039/c1ce06030a
KAWCIW | 838960 | catena-(bis(μ3-thiocyanato)-(μ2-2,2'-(hydrazine-1,2-diylidenedieth-1-yl-1-ylidene)dipyrazine)-di-silver(i)) |  | 2.01235 | 1.35731 | 2.03043 | 0 | 0 | 0.32748 | KAWCIW | 10.1039/c1ce06030a | https://doi.org/10.1039/c1ce06030a
KAWCOC | 838961 | catena-(bis(μ2-thiocyanato)-(μ2-2,2'-(hydrazine-1,2-diylidenedieth-1-yl-1-ylidene)dipyrazine)-cadmium(ii)) |  | 2.0792 | 1.65697 | 1.75201 | 0 | 0 | 0.33228 | KAWCOC | 10.1039/c1ce06030a | https://doi.org/10.1039/c1ce06030a
KAWCUI | 838962 | catena-(bis(μ2-iodo)-(μ2-2,2'-(hydrazine-1,2-diylidenedieth-1-yl-1-ylidene)dipyrazine)-cadmium(ii)) |  | 1.95567 | 1.13845 | 2.46796 | 0 | 0 | 0.33184 | KAWCUI | 10.1039/c1ce06030a | https://doi.org/10.1039/c1ce06030a
KAWFIX | 1193434 | catena-(Tetra-aqua-(μ2-L-aspartate-N,O)-calcium(ii)) |  | 6.59509 | 5.93466 | 0.824926 | 1387.6 | 1682.09 | 0.6276 | KAWFIX | 10.1002/cber.19891220810 | https://doi.org/10.1002/cber.19891220810
KAWFOD | 1193435 | catena-(Di-aqua-(μ3-L-aspartate-N,O,O')-calcium(ii)) |  | 1.86911 | 1.21366 | 1.79501 | 0 | 0 | 0.2498 | KAWFOD | 10.1002/cber.19891220810 | https://doi.org/10.1002/cber.19891220810
KAWFUL | 819175 | catena-(bis(μ3-iodo)-(μ2-2,2'-(methylenedisulfanediyl)bis(4-phenylpyrimidine))-di-copper(i)) |  | 2.13024 | 1.61034 | 2.24598 | 0 | 0 | 0.31112 | KAWFUL | 10.1039/c2ce06312c | https://doi.org/10.1039/c2ce06312c
KAWGAS | 819176 | catena-((μ4-2,2'-(ethane-1,2-diyldisulfanediyl)bis(4-phenylpyrimidine))-tetrakis(μ3-iodo)-tetra-copper(i)) |  | 2.06006 | 1.42547 | 2.67152 | 0 | 0 | 0.33824 | KAWGAS | 10.1039/c2ce06312c | https://doi.org/10.1039/c2ce06312c
KAWGEW | 819177 | catena-((μ4-iodo)-(μ3-2,2'-(propane-1,3-diyldisulfanediyl)bis(4-phenylpyrimidine))-bis(μ2-iodo)-acetonitrile-tri-copper(i)) |  | 2.59763 | 1.18182 | 2.26797 | 0 | 0 | 0.34388 | KAWGEW | 10.1039/c2ce06312c | https://doi.org/10.1039/c2ce06312c
KAWGIA | 819178 | catena-(bis(μ2-iodo)-(μ2-2,2'-(butane-1,4-diyldisulfanediyl)bis(4-phenylpyrimidine))-diacetonitrile-di-copper(ii)) |  | 2.31285 | 1.48658 | 1.89614 | 0 | 0 | 0.3403 | KAWGIA | 10.1039/c2ce06312c | https://doi.org/10.1039/c2ce06312c
KAWGOG | 819179 | catena-((μ3-2,2'-(pentane-1,5-diyldisulfanediyl)bis(4-phenylpyrimidine))-(μ3-iodo)-(μ2-iodo)-di-copper(i)) |  | 10.50728 | 8.56704 | 0.955563 | 1531.74 | 1602.98 | 0.6906 | KAWGOG | 10.1039/c2ce06312c | https://doi.org/10.1039/c2ce06312c
KAWHAS | 287194 | catena-((μ2-Succinato-O,O')-diaqua-(2,2'-bipyridine)-nickel(ii) monohydrate) |  | 2.77079 | 1.50613 | 1.56114 | 0 | 0 | 0.34344 | KAWHAS | 10.1021/cg050150r | https://doi.org/10.1021/cg050150r
KAWHEW | 287195 | catena-((μ2-Succinato-O,O')-diaqua-(2,2'-bipyridine)-cobalt(ii) monohydrate) |  | 2.8579 | 1.49064 | 1.53833 | 0 | 0 | 0.34434 | KAWHEW | 10.1021/cg050150r | https://doi.org/10.1021/cg050150r
KAWHEW01 | 798644 | catena-(bis(μ2-Succinato-O,O')-tetraaqua-bis(2,2'-bipyridine)-di-cobalt(ii) dihydrate) |  | 2.78306 | 1.19987 | 1.55672 | 0 | 0 | 0.32782 | KAWHEW01 | 10.1016/j.molstruc.2010.11.069 | https://doi.org/10.1016/j.molstruc.2010.11.069
KAWHIA | 287196 | catena-((μ2-Succinato-O,O',O'')-aqua-(1,10-phenanthroline)-nickel(ii)) |  | 2.16464 | 1.03107 | 1.66898 | 0 | 0 | 0.30232 | KAWHIA | 10.1021/cg050150r | https://doi.org/10.1021/cg050150r
KAWHOG | 287198 | catena-((μ2-Succinato-O,O',O'')-(2,2'-bipyridine)-zinc(ii) dihydrate) |  | 3.13387 | 2.79381 | 1.55071 | 0 | 0 | 0.37342 | KAWHOG | 10.1021/cg050150r | https://doi.org/10.1021/cg050150r
KAWHUM | 243069 | catena-((μ4-Oxalato)-(μ2-oxalato)-bis(imidazole)-di-zinc(ii)) |  | 2.06247 | 0.84351 | 2.24627 | 0 | 0 | 0.256 | KAWHUM | 10.1021/cg049637a | https://doi.org/10.1021/cg049637a
KAWHUM01 | 608831 | catena-((μ4-Oxalato)-(μ2-oxalato)-bis(imidazol-3-yl)-di-zinc(ii)) |  | 2.06327 | 0.85067 | 2.24415 | 0 | 0 | 0.25582 | KAWHUM01 | 10.1080/00958970500358565 | https://doi.org/10.1080/00958970500358565
KAWHUM02 | 745448 | catena-((μ4-Oxalato)-(μ2-oxalato)-bis(imidazole)-di-zinc(ii)) |  | 1.99125 | 0.82132 | 2.27509 | 0 | 0 | 0.25054 | KAWHUM02 | 10.1039/B917348J | https://doi.org/10.1039/B917348J
KAWNED | 798868 | catena-(bis(μ10-2-Hydroxy-5-carboxybenzenesulfonato)-bis(μ8-2-hydroxy-5-carboxybenzenesulfonato)-bis(μ2-aqua)-tetra-aqua-dodeca-silver) |  | 1.76236 | 0.79512 | 3.57806 | 0 | 0 | 0.2136 | KAWNED | 10.1021/ic201589p | https://doi.org/10.1021/ic201589p
KAWNOL |  | catena-(bis(μ2-Methyl (E)-α-hydroxyiminobenzylphosphonato-N,O)-aqua-calcium) |  | 2.50455 | 1.63872 | 1.42336 | 0 | 0 | 0.37306 | KAWNOL | 10.1039/dt9890001911 | https://doi.org/10.1039/dt9890001911
KAWNON | 836150 | catena-(Ammonium (μ5-2-hydroxy-3-carboxyl-5-bromobenzenesulfonato)-(μ4-2-hydroxy-3-carboxyl-5-bromobenzenesulfonato)-aqua-ammine-tri-silver) |  | 2.72913 | 1.22462 | 2.71571 | 0 | 0 | 0.29226 | KAWNON | 10.1021/ic201589p | https://doi.org/10.1021/ic201589p
KAWNUR |  | catena-(bis(μ2-Methyl (E)-α-hydroxyiminobenzylphosphonato-N,O)-aqua-cadmium) |  | 2.55735 | 1.44071 | 1.7293 | 0 | 0 | 0.35454 | KAWNUR | 10.1039/dt9890001911 | https://doi.org/10.1039/dt9890001911
KAWNUT | 836151 | catena-((μ5-2-hydroxy-3-carboxyl-5-bromobenzenesulfonato)-diaqua-di-silver) |  | 1.97888 | 0.9787 | 2.96802 | 0 | 0 | 0.25728 | KAWNUT | 10.1021/ic201589p | https://doi.org/10.1021/ic201589p
KAWPAB | 836152 | catena-((μ3-2-hydroxy-4-carboxylbenzenesulfonato)-diammine-di-silver monohydrate) |  | 2.35304 | 1.2244 | 2.52401 | 0 | 0 | 0.29532 | KAWPAB | 10.1021/ic201589p | https://doi.org/10.1021/ic201589p
KAWPEF | 836153 | catena-((μ4-3-Hydroxy-4-sulfobenzoato)-aqua-silver) |  | 1.59269 | 1.05707 | 2.49233 | 0 | 0 | 0.22032 | KAWPEF | 10.1021/ic201589p | https://doi.org/10.1021/ic201589p
KAWPIJ | 836154 | catena-((μ7-2-Hydroxy-4-carboxybenzenesulfonato)-di-silver) |  | 1.47374 | 0.8335 | 3.24061 | 0 | 0 | 0.20106 | KAWPIJ | 10.1021/ic201589p | https://doi.org/10.1021/ic201589p
KAWPOP | 836155 | catena-(bis(μ4-2-Hydroxy-5-carboxybenzenesulfonato)-hexa-ammine-hexa-silver) |  | 1.55214 | 0.92458 | 2.9847 | 0 | 0 | 0.24944 | KAWPOP | 10.1021/ic201589p | https://doi.org/10.1021/ic201589p
KAWPUV | 836156 | catena-((μ8-2-Hydroxy-5-carboxybenzenesulfonato)-di-silver) |  | 2.0111 | 0.75617 | 3.14163 | 0 | 0 | 0.23018 | KAWPUV | 10.1021/ic201589p | https://doi.org/10.1021/ic201589p
KAWQOP | 266254 | catena-(hexakis(μ2-Cyano)-(μ2-1,3-diaminopropane-N,N')-di-copper(ii)-iron(ii) monohydrate) |  | 3.62133 | 1.50378 | 1.53324 | 0 | 0 | 0.44386 | KAWQOP | 10.1016/j.molstruc.2005.07.005 | https://doi.org/10.1016/j.molstruc.2005.07.005
KAWRAC | 238690 | catena-((μ4-Sulfido)-(μ2-1,3-bis(4-pyridyl)propane)-dodecakis(μ2-phenylthio)-bis(phenylthio)-cobalt-hepta-zinc) |  | 2.80585 | 1.40587 | 1.56267 | 0 | 0 | 0.36622 | KAWRAC | 10.1039/b508470a | https://doi.org/10.1039/b508470a
KAWTOT | 817494 | catena-(bis(μ4-Pyridine-2,5-dicarboxylato)-diaqua-di-magnesium) |  | 1.67295 | 0.91101 | 1.80538 | 0 | 0 | 0.2484 | KAWTOT | 10.1039/c2dt00057a | https://doi.org/10.1039/c2dt00057a
KAWVIP | 865872 | catena-(bis((μ2-5,13-Dimethyl-3,11-bis(phenylselanyl)-1,9-diazatetracyclo[7.7.1.02,7.010,15]heptadeca-2,4,6,10,12,14-hexaene)-(acetonitrile))-di-silver diperchlorate tetrahydrofuran acetonitrile solvate) |  | 4.2591 | 2.0603 | 1.46155 | 0 | 0 | 0.4348 | KAWVIP | 10.1039/c2dt30509g | https://doi.org/10.1039/c2dt30509g
KAWXAI | 268303 | catena-((μ5-1,3,5-Benzenetricarboxylato)-(μ3-fluoro)-tetra-aqua-di-nickel dihydrate) |  | 2.96115 | 1.54128 | 1.94718 | 0 | 0 | 0.33812 | KAWXAI | 10.1016/j.solidstatesciences.2004.11.003 | https://doi.org/10.1016/j.solidstatesciences.2004.11.003
KAXBER | 193674 | catena-(bis(μ2-Oxo)-aqua-tris(1-imidazolyl)-dioxo-chromium(vi)-nickel(ii)) |  | 2.41028 | 1.19715 | 1.81178 | 0 | 0 | 0.30504 | KAXBER | 10.1016/j.molstruc.2004.10.059 | https://doi.org/10.1016/j.molstruc.2004.10.059
KAXDEU | 823177 | catena-(tris(μ2-1,2-thiophenolato)-acetonitrile-copper-molybdenum) |  | 2.21912 | 1.05814 | 1.91897 | 0 | 0 | 0.29818 | KAXDEU | 10.1039/c2dt30178d | https://doi.org/10.1039/c2dt30178d
KAXFIA | 853185 | catena-(bis((μ2-6-Hydroxypyrimidin-4(3H)-one)-(μ2-aqua)-(6-hydroxypyrimidin-4(3H)-one))-tetra-aqua-di-calcium dihydrate) |  | 2.61878 | 1.16905 | 1.62428 | 0 | 0 | 0.30294 | KAXFIA | 10.1039/c2dt12353c | https://doi.org/10.1039/c2dt12353c
KAXFOG | 853186 | catena-(bis((μ2-6-Hydroxypyrimidin-4(3H)-one)-(μ2-aqua)-(6-hydroxypyrimidin-4(3H)-one))-tetra-aqua-di-strontium dihydrate) |  | 2.60621 | 1.12196 | 1.78249 | 0 | 0 | 0.3193 | KAXFOG | 10.1039/c2dt12353c | https://doi.org/10.1039/c2dt12353c
KAXGIA | 278180 | catena-((μ4-tetrakis(4-Pyridyl)-1,2,9,10-diethano(2.2)paracyclophane-N,N',N'',N''')-bis(acetato-O)-cobalt(ii) methanol toluene solvate) |  | 4.78549 | 2.8086 | 1.11112 | 0 | 0 | 0.46892 | KAXGIA | 10.1021/ja054841n | https://doi.org/10.1021/ja054841n
KAXKOK | 267461 | catena-((μ2-Chloro)-bis(μ2-1,2,4-triazole-N,N')-manganese(ii) phthalic acid) |  | 7.03873 | 6.5815 | 0.919353 | 1692.83 | 1841.33 | 0.66002 | KAXKOK | Not found | https://doi.org/Not found
KAXLAY | 875523 | catena-(bis((μ2-Terephthalonitrile)-(bis((trifluoromethyl)-sulfonyl)azanide))-cobalt bis(dodecacarbonyl-iodo-tin)) |  | 8.00518 | 5.78255 | 0.799697 | 2064.43 | 2581.52 | 0.71354 | KAXLAY | 10.1039/c2dt30411b | https://doi.org/10.1039/c2dt30411b
KAXQOR | 891521 | catena-[(μ6-4,4'-Sulfonyldibenzoato)-calcium] |  | 4.50646 | 4.05052 | 1.55363 | 221.83 | 142.782 | 0.34612 | KAXQOR | 10.1021/cg300274n | https://doi.org/10.1021/cg300274n
KAXQOR01 | 824861 | catena-[(μ6-4,4'-Sulfonyldibenzoato)-calcium(ii)] |  | 4.99526 | 3.6612 | 1.5677 | 0 | 0 | 0.34926 | KAXQOR01 | 10.1039/c2ce05875h | https://doi.org/10.1039/c2ce05875h
KAXTAG | 891543 | catena-[(μ2-1,2-bis(4-Pyridyl)ethylene)-(μ2-m-phenylenediacrylato)-zinc] |  | 3.33316 | 1.51597 | 1.41144 | 0 | 0 | 0.37434 | KAXTAG | 10.1021/cg201432w | https://doi.org/10.1021/cg201432w
KAXTEK | 891544 | catena-[bis(μ2-1,2-bis(4-Pyridyl)ethane)-bis(μ2-m-phenylenediacrylato)-di-zinc] |  | 2.79424 | 1.40785 | 1.40524 | 0 | 0 | 0.37728 | KAXTEK | 10.1021/cg201432w | https://doi.org/10.1021/cg201432w
KAXTIO | 891545 | catena-[bis(μ2-1,3-bis(4-Pyridyl)propane)-bis(μ2-m-phenylenediacrylato)-di-zinc pentahydrate] |  | 3.90432 | 1.62592 | 1.30796 | 0 | 0 | 0.41338 | KAXTIO | 10.1021/cg201432w | https://doi.org/10.1021/cg201432w
KAXTOU | 844766 | catena-[bis(μ3-tris(4-imidazolylphenyl)amine)-tri-silver(i) bis(μ4-oxo)-tetrakis(μ3-oxo)-decakis(μ2-oxo)-aqua-decaoxo-octa-molybdenum-silver] |  | 3.63391 | 1.80162 | 2.22512 | 0 | 0 | 0.36206 | KAXTOU | 10.1021/cg201555f | https://doi.org/10.1021/cg201555f
KAXTUA | 844767 | catena-[bis(μ5-oxo)-tetrakis(μ3-tris(4-imidazolylphenyl)amine)-tetrakis(μ3-oxo)-decakis(μ2-oxo)-decaoxo-octa-molybdenum-hexa-silver(i) bis(μ4-oxo)-tetrakis(μ3-oxo)-bis(μ2-hydroxo)-tetrakis(μ2-oxo)-tetradecaoxo-octa-molybdenum pentahydrate] |  | 7.07318 | 1.50431 | 1.74574 | 0 | 0 | 0.43606 | KAXTUA | 10.1021/cg201555f | https://doi.org/10.1021/cg201555f
KAXWEN | 852772 | catena-[bis(μ7-5-(4-carboxybenzyloxy)isophthalato)-(μ7-5-(4-carboxylatobenzyloxy)isophthalato)-(μ3-1-((1,2,4-triazol-1-yl)methyl)-3,5-bis(4-pyridyl)-1,2,4-triazole)-aqua-hepta-silver] |  | 2.56926 | 1.16883 | 2.23107 | 0 | 0 | 0.28154 | KAXWEN | 10.1021/cg2015644 | https://doi.org/10.1021/cg2015644
KAXWIR | 852773 | catena-[(μ7-5-(4-carboxylatobenzyloxy)isophthalato)-(μ6-5-(4-carboxylatobenzyloxy)isophthalato)-(μ4-1-((1,2,4-triazol-1-yl)methyl)-3,5-bis(4-pyridyl)-1,2,4-triazole)-(μ3-hydroxy)-tri-cadmium-sodium monohydrate] |  | 3.43924 | 1.50652 | 1.80332 | 0 | 0 | 0.34712 | KAXWIR | 10.1021/cg2015644 | https://doi.org/10.1021/cg2015644
KAXWOX | 852774 | catena-[(μ4-5-(4-carboxylatobenzyloxy)isophthalato)-bis(μ3-1-((1,2,4-triazol-1-yl)methyl)-3,5-bis(3-pyridyl)-1,2,4-triazole)-diaqua-tri-cadmium hydrate] |  | 3.48653 | 1.77683 | 1.63686 | 0 | 0 | 0.37638 | KAXWOX | 10.1021/cg2015644 | https://doi.org/10.1021/cg2015644
KAXWUD | 852775 | catena-[(μ6-1-((1,2,4-triazol-1-yl)methyl)-3-(3-pyridyl)-5-(4-pyridyl)-1,2,4-triazole)-(μ4-1-((1,2,4-triazol-1-yl)methyl)-3-(3-pyridyl)-5-(4-pyridyl)-1,2,4-triazole)-bis(μ2-5-(4-carboxylatobenzyloxy)isophthalato)-aqua-tri-cadmium sesquihydrate] |  | 3.31487 | 1.24783 | 1.75266 | 0 | 0 | 0.33008 | KAXWUD | 10.1021/cg2015644 | https://doi.org/10.1021/cg2015644
KAXXAK | 891552 | catena-[bis(μ2-1,3,5-tris(imidazol-4-yl)benzene)-bis(μ2-oxalato)-di-manganese dihydrate] |  | 2.87255 | 1.51745 | 1.55465 | 0 | 0 | 0.34844 | KAXXAK | 10.1021/cg2016275 | https://doi.org/10.1021/cg2016275
KAXXEO | 891553 | catena-[bis(μ4-1,3,5-tris(imidazol-4-yl)benzene)-bis(μ2-benzene-1,4-dicarboxylato)-(μ2-hydroxo)-di-zinc dihydrate] |  | 3.5541 | 1.90367 | 1.61251 | 0 | 0 | 0.38952 | KAXXEO | 10.1021/cg2016275 | https://doi.org/10.1021/cg2016275
KAXXIS | 891554 | catena-[(μ3-1,3,5-tris(imidazol-4-yl)benzene)-(1,2-phenylenediacetato)-cobalt trihydrate] |  | 3.65613 | 2.8274 | 1.3863 | 0 | 0 | 0.38946 | KAXXIS | 10.1021/cg2016275 | https://doi.org/10.1021/cg2016275
KAXXOY | 891555 | catena-[(μ3-1,3,5-tris(imidazol-4-yl)benzene)-(μ2-benzene-1,4-diacetato)-nickel] |  | 2.84298 | 1.26927 | 1.52924 | 0 | 0 | 0.33388 | KAXXOY | 10.1021/cg2016275 | https://doi.org/10.1021/cg2016275
KAXXUE | 891556 | catena-[(μ2-1,3,5-tris(imidazol-4-yl)benzene)-(benzene-1,4-diacetato)-diaqua-cobalt(ii)] |  | 2.16541 | 1.26003 | 1.56115 | 0 | 0 | 0.31274 | KAXXUE | 10.1021/cg2016275 | https://doi.org/10.1021/cg2016275
KAXYAL | 891557 | catena-[bis(μ4-1,3,5-tris(imidazol-4-yl)benzene)-bis(μ3-benzene-1,4-dicarboxylato)-(μ2-benzene-1,4-dicarboxylato)-tetra-cobalt] |  | 2.14466 | 1.35535 | 1.66748 | 0 | 0 | 0.30768 | KAXYAL | 10.1021/cg2016275 | https://doi.org/10.1021/cg2016275
KAXYEP | 891558 | catena-[(μ3-α,α-m-Xylenediphosphonato)-aqua-copper dihydrate] |  | 3.72427 | 2.78938 | 1.51485 | 0 | 0 | 0.4611 | KAXYEP | 10.1021/cg201706p | https://doi.org/10.1021/cg201706p
KAXYIT | 891559 | catena-[bis(μ2-α,α-m-Xylenediphosphonato)-bis(μ2-4,4'-bipyridine)-tetraaqua-di-copper] |  | 2.20086 | 1.26857 | 1.60924 | 0 | 0 | 0.3419 | KAXYIT | 10.1021/cg201706p | https://doi.org/10.1021/cg201706p
KAXYOZ | 891560 | catena-[bis(μ2-α,α-m-Xylenediphosphonato)-bis(μ2-4,4'-bipyridine)-di-copper] |  | 2.39584 | 1.30841 | 1.63317 | 0 | 0 | 0.35762 | KAXYOZ | 10.1021/cg201706p | https://doi.org/10.1021/cg201706p
KAXYUF | 891561 | catena-[bis(μ2-α,α-p-Xylenediphosphonato)-bis(μ2-4,4'-bipyridine)-tetraaqua-di-copper] |  | 2.48862 | 1.60167 | 1.56571 | 0 | 0 | 0.3482 | KAXYUF | 10.1021/cg201706p | https://doi.org/10.1021/cg201706p
KAXZAM | 859033 | catena-[tetrakis(μ3-1,3,5-tris(triazol-1-ylmethyl)-2,4,6-trimethylbenzene)-hexakis(μ2-1,4-benzenedicarboxylato)-hexaaqua-hexa-cadmium monohydrate] |  | 3.57989 | 1.389 | 1.61201 | 0 | 0 | 0.36622 | KAXZAM | 10.1021/cg3000729 | https://doi.org/10.1021/cg3000729
KAXZEQ | 859363 | catena-[bis(μ3-1,3,5-tris(triazol-1-ylmethyl)-2,4,6-trimethylbenzene)-(μ2-1,2,4,5-benzenetetracarboxylato)-triaqua-di-cadmium monohydrate] |  | 3.14517 | 1.4358 | 1.60485 | 0 | 0 | 0.353 | KAXZEQ | 10.1021/cg3000729 | https://doi.org/10.1021/cg3000729
KAXZIU | 891577 | catena-[(μ3-Adamantyl-1,3-dicarboxylato)-(μ2-1,3,5-tris(triazol-1-ylmethyl)-2,4,6-trimethylbenzene)-cadmium sesquihydrate] |  | 3.22076 | 1.5403 | 1.50111 | 0 | 0 | 0.37232 | KAXZIU | 10.1021/cg3000729 | https://doi.org/10.1021/cg3000729
KAXZOA | 891578 | catena-[(μ5-5-t-butylisophthalato)-(μ4-5-t-butylisophthalato)-(μ4-1,3,5-tris(triazol-1-ylmethyl)-2,4,6-trimethylbenzene)-bis(μ3-1,3,5-tris(triazol-1-ylmethyl)-2,4,6-trimethylbenzene)-bis(μ2-5-t-butylisophthalato)-tetraaqua-penta-cadmium dihydrate] |  | 4.19764 | 1.30113 | 1.57006 | 0 | 0 | 0.377 | KAXZOA | 10.1021/cg3000729 | https://doi.org/10.1021/cg3000729
KAXZUG | 891579 | catena-[(μ3-1,3,5-tris-(triazol-1-ylmethyl)-2,4,6-trimethylbenzene)-(μ3-benzene-1,2,4-tricarboxylato)-(μ2-1,3,5-tris(triazol-1-ylmethyl)-2,4,6-trimethylbenzene)-chloro-di-cadmium trihydrate] |  | 4.51369 | 2.59256 | 1.60849 | 0 | 0 | 0.3551 | KAXZUG | 10.1021/cg3000729 | https://doi.org/10.1021/cg3000729
KAYBAP | 891580 | catena-[bis(μ6-Pyridine-2,5-dicarboxylato)-bis(μ5-pyridine-2,5-dicarboxylato)-(dimethylformamide)-tetra-calcium] |  | 2.51213 | 1.36782 | 1.72297 | 0 | 0 | 0.28362 | KAYBAP | 10.1021/cg300093h | https://doi.org/10.1021/cg300093h
KAYBET | 891581 | catena-[(μ5-Pyridine-2,5-dicarboxylato)-aqua-calcium] |  | 1.71258 | 1.01707 | 1.90129 | 0 | 0 | 0.2122 | KAYBET | 10.1021/cg300093h | https://doi.org/10.1021/cg300093h
KAYBIW | 288308 | catena-((μ4-Pyridine-2,5-dicarboxylato)-(μ2-benzoato)-aqua-samarium) |  | 2.48781 | 1.50327 | 2.17134 | 0 | 0 | 0.27932 | KAYBIW | 10.1021/ic050906b | https://doi.org/10.1021/ic050906b
KAYBOC | 288309 | catena-((μ4-Pyridine-2,5-dicarboxylato)-(μ2-benzoato)-aqua-gadolinium) |  | 2.45389 | 1.46501 | 2.2358 | 0 | 0 | 0.27536 | KAYBOC | 10.1021/ic050906b | https://doi.org/10.1021/ic050906b
KAYBOD | 891583 | catena-[(μ5-Pyridine-2,4-dicarboxylato)-aqua-calcium] |  | 1.72459 | 0.76512 | 1.89174 | 0 | 0 | 0.22368 | KAYBOD | 10.1021/cg300093h | https://doi.org/10.1021/cg300093h
KAYCAQ | 891585 | catena-[(μ5-Pyridine-2,6-dicarboxylato)-calcium] |  | 4.20714 | 1.69956 | 1.73822 | 0 | 0 | 0.29636 | KAYCAQ | 10.1021/cg300093h | https://doi.org/10.1021/cg300093h
KAYCEU | 891586 | catena-[(μ4-Pyridine-3,4-dicarboxylato)-aqua-calcium] |  | 2.39361 | 1.21262 | 1.72144 | 0 | 0 | 0.29546 | KAYCEU | 10.1021/cg300093h | https://doi.org/10.1021/cg300093h
KAYCOE | 891588 | catena-[(μ3-Pyridine-3,5-dicarboxylato)-diaqua-calcium] |  | 2.07964 | 1.20677 | 1.70611 | 0 | 0 | 0.2798 | KAYCOE | 10.1021/cg300093h | https://doi.org/10.1021/cg300093h
KAYJIF | 856199 | catena-[bis(μ3-1,3-bis(4-Pyridyl)propane)-tetrakis(1,3-bis(4-pyridyl)propane)-tetrabromo-di-manganese tetrahydrate] |  | 3.50447 | 1.69384 | 1.35912 | 0 | 0 | 0.40152 | KAYJIF | 10.1080/00958972.2012.696623 | https://doi.org/10.1080/00958972.2012.696623
KAYJUR | 861931 | catena-[bis(μ2-1,3-bis(4-Pyridyl)propane)-diaqua-manganese 1,3-bis(4-pyridyl)propane iodide perchlorate monohydrate] |  | 6.14099 | 3.96303 | 0.759946 | 1422.85 | 1872.3 | 0.62614 | KAYJUR | 10.1080/00958972.2012.696623 | https://doi.org/10.1080/00958972.2012.696623
KAYLED | 856435 | catena-[bis(μ2-Cyano)-(N,N'-bis(5-chlorosalicyl)ethylenediamine)-(2,13-dimethyl-3,6,9,12,18-pentaazabicyclo[12.3.1]octadeca-1(18),2,12,14,1 6-pentaene)-iron-manganese perchlorate monohydrate] |  | 4.54458 | 2.38075 | 1.27796 | 0 | 0 | 0.44862 | KAYLED | 10.1080/00958972.2012.699047 | https://doi.org/10.1080/00958972.2012.699047
KAYLIH | 856436 | catena-[bis(μ2-Cyano)-(N,N'-bis(5-chlorosalicyl)ethylenediamine)-(2,13-dimethyl-6,9-dioxa-3,12,18-triazabicyclo[12.3.1]octadeca-1(18),2,12,14,16-pentaene)-iron-manganese perchlorate] |  | 4.74513 | 2.50983 | 1.26152 | 0 | 0 | 0.45852 | KAYLIH | 10.1080/00958972.2012.699047 | https://doi.org/10.1080/00958972.2012.699047
KAYLON | 856437 | catena-[(μ3-Cyano)-(N,N'-bis(5-chlorosalicyl)ethylenediamine)-cyano-methanol-iron-potassium] |  | 1.92298 | 1.1353 | 1.62168 | 0 | 0 | 0.27572 | KAYLON | 10.1080/00958972.2012.699047 | https://doi.org/10.1080/00958972.2012.699047
KAYLUT | 870064 | catena-[(μ2-2-Phenylsuccinato)-bis(1,3-bis(4-pyridyl)propane)-dichloro-di-zinc] |  | 3.30918 | 2.27039 | 1.40429 | 0 | 0 | 0.3834 | KAYLUT | 10.1080/00958972.2012.700054 | https://doi.org/10.1080/00958972.2012.700054
KAYMEE | 865664 | catena-[(μ2-2,3-Diphenylpropionato)-trimethyl-tin] |  | 2.57546 | 1.60057 | 1.43097 | 0 | 0 | 0.40158 | KAYMEE | 10.1080/00958972.2012.700401 | https://doi.org/10.1080/00958972.2012.700401
KAYMII | 865665 | catena-[bis(μ2-2,3-Diphenylpropionato)-hexabutyl-di-tin] |  | 2.85354 | 1.5962 | 1.2302 | 0 | 0 | 0.42134 | KAYMII | 10.1080/00958972.2012.700401 | https://doi.org/10.1080/00958972.2012.700401
KAYNAA | 257739 | catena-[bis(μ2-2-Carboxycinnamato)-aqua-(2,2'-bipyridyl)-cadmium(ii) monohydrate] |  | 2.42861 | 1.4037 | 1.64077 | 0 | 0 | 0.35028 | KAYNAA | 10.1039/b505920h | https://doi.org/10.1039/b505920h
KAYNEE | 257740 | catena-[bis(μ2-2-Carboxycinnamato)-aqua-(1,10-phenanthroline)-cadmium(ii) monohydrate] |  | 2.62293 | 1.3945 | 1.65381 | 0 | 0 | 0.34318 | KAYNEE | 10.1039/b505920h | https://doi.org/10.1039/b505920h
KAYNII | 257741 | catena-[bis(μ2-2-Carboxycinnamato)-(μ2-1,3-bis(4-pyridyl)propane)-aqua-cadmium(ii) monohydrate] |  | 2.7538 | 1.50445 | 1.52914 | 0 | 0 | 0.37188 | KAYNII | 10.1039/b505920h | https://doi.org/10.1039/b505920h
KAYNOO | 257742 | catena-[bis(μ3-2-Carboxycinnamato)-(μ2-4,4'-bipyridyl)-cadmium(ii) tetrahydrate] |  | 4.35637 | 2.16794 | 1.48118 | 0 | 0 | 0.42226 | KAYNOO | 10.1039/b505920h | https://doi.org/10.1039/b505920h
KAYPEF |  | catena-(μ2-Chloro-(glycinato-N,O,O')-(1-methylimidazole-N)-copper(ii)) |  | 1.68965 | 1.18367 | 1.85725 | 0 | 0 | 0.29912 | KAYPEF | 10.1107/S0108270189005238 | https://doi.org/10.1107/S0108270189005238
KAYQAE | 848470 | catena-[(μ2-heptane-1,7-dioato)-(2-(3-pyridyl)imidazo[4,5-f]1,10-phenanthroline)-lead hemihydrate] |  | 3.16024 | 1.25789 | 1.87182 | 0 | 0 | 0.3429 | KAYQAE | 10.1080/00958972.2012.697158 | https://doi.org/10.1080/00958972.2012.697158
KAYQEI | 848471 | catena-[(μ3-hexane-1,7-dioato)-(2-(4-pyridyl)imidazo[4,5-f]1,10-phenanthroline)-lead] |  | 2.66419 | 1.38216 | 1.97262 | 0 | 0 | 0.31514 | KAYQEI | 10.1080/00958972.2012.697158 | https://doi.org/10.1080/00958972.2012.697158
KAYQIM | 809449 | catena-[bis(μ2-2-(Pyrimidin-2-yl)tetrazolato)-diaqua-barium tetrahydrate] |  | 3.75822 | 1.86295 | 1.50002 | 0 | 0 | 0.45574 | KAYQIM | 10.1080/00958972.2012.692472 | https://doi.org/10.1080/00958972.2012.692472
KAYSEK | 861522 | catena-[(μ2-4-(2-(pyridin-4-yl)vinyl)pyridine)-silver(i) 3,3',4-benzophenonetricarboxylic acid-4'-carboxylate dihydrate] |  | 6.64978 | 6.18465 | 0.713709 | 2680.4 | 3755.59 | 0.74018 | KAYSEK | 10.1080/00958972.2012.701736 | https://doi.org/10.1080/00958972.2012.701736
KAYWOY | 870004 | catena-[(μ2-1,1'-Propane-1,3-diylbis(5,6-dimethyl-1H-benzimidazole))-dibromo-cadmium] |  | 2.26784 | 1.29285 | 1.73205 | 0 | 0 | 0.38914 | KAYWOY | 10.1080/00958972.2012.706283 | https://doi.org/10.1080/00958972.2012.706283
KAYWUE | 870005 | catena-[bis(μ2-1,1'-Butane-1,4-diylbis(5,6-dimethyl-1H-benzimidazole))-tetraiodo-di-cadmium] |  | 2.89475 | 1.41753 | 1.8461 | 0 | 0 | 0.40646 | KAYWUE | 10.1080/00958972.2012.706283 | https://doi.org/10.1080/00958972.2012.706283
KAYXAL | 870006 | bis(μ2-1,1'-Hexane-1,6-diylbis(5,6-dimethyl-1H-benzimidazole))-tetrabromo-di-cadmium |  | 2.46468 | 1.36898 | 1.66252 | 0 | 0 | 0.38694 | KAYXAL | 10.1080/00958972.2012.706283 | https://doi.org/10.1080/00958972.2012.706283
KAYXIT | 825698 | catena-[(μ3-Chelidamato)-bis(μ2-chelidamato)-di-zinc 4,4'-bipyridine hydrate] |  | 4.67898 | 3.73501 | 1.23594 | 682.853 | 552.497 | 0.55564 | KAYXIT | 10.1080/00958972.2012.705282 | https://doi.org/10.1080/00958972.2012.705282
KAYZER | 804672 | catena-((μ2-4,4'-bipyridine)-(μ2-formato)-(nitrato)-copper) |  | 2.76858 | 1.10389 | 1.71438 | 0 | 0 | 0.32362 | KAYZER | 10.1016/j.poly.2012.04.014 | https://doi.org/10.1016/j.poly.2012.04.014
KAYZIV | 804673 | catena-(bis(μ2-acetato-O,O')-(μ2-acetato-O,O)-bis(μ2-4,4'-bipyridine)-di-copper hexafluorophosphate monohydrate) |  | 4.78451 | 1.55024 | 1.36637 | 0 | 0 | 0.43402 | KAYZIV | 10.1016/j.poly.2012.04.014 | https://doi.org/10.1016/j.poly.2012.04.014
KAYZOB | 870958 | catena-(bis(μ2-formato-O,O')-(μ2-formato-O,O)-tris(μ2-4,4'-bipyridine)-diaqua-tri-copper diperchlorate hexahydrate) |  | 4.49709 | 2.07657 | 1.27692 | 0 | 0 | 0.48974 | KAYZOB | 10.1016/j.poly.2012.04.014 | https://doi.org/10.1016/j.poly.2012.04.014
KAYZUG |  | catena-(bis(μ3-2,4,6-tris(Allyloxy-1,3,5-triazine))-hexakis(μ3-bromo)-bis(μ2-bromo)-hepta-copper(i,ii)) |  | 2.13641 | 1.23152 | 2.57097 | 0 | 0 | 0.3498 | KAYZUG | Not found | https://doi.org/Not found
KAZBEU | 821434 | catena-((μ2-4,4'-Sulfonyldibenzoato)-(9-fluoro-3-methyl-10-(4-methylpiperazin-4-ium-1-yl)-7-oxo-2,3-dihydro-7H-[1,4]oxazino[2,3,4-ij]quinoline-6-carboxylato)-zinc(ii) monohydrate) |  | 3.52326 | 1.45282 | 1.52666 | 0 | 0 | 0.36328 | KAZBEU | 10.1016/j.poly.2012.04.022 | https://doi.org/10.1016/j.poly.2012.04.022
KAZBIY | 821435 | catena-[(μ2-4,4'-oxydibenzoato)-(6-fluoro-7-(piperazin-4-ium-1-yl)-4-oxo-1-(cyclopropyl)-1,4-dihydroquinoline-3-carboxylato)-diaqua-cobalt(ii)] | ("catena-[(μ2-4,4'-oxydibenzoato)-ciprofloxacin-diaqua-cobalt(ii)]",) | 2.53519 | 1.39404 | 1.50635 | 0 | 0 | 0.33672 | KAZBIY | 10.1016/j.poly.2012.04.022 | https://doi.org/10.1016/j.poly.2012.04.022
KAZBOE | 821436 | catena-((μ2-4,4'-oxydibenzoato)-(6-fluoro-7-(piperazin-4-ium-1-yl)-4-oxo-1-(cyclopropyl)-1,4-dihydroquinoline-3-carboxylato)-diaqua-nickel(ii)) |  | 2.4802 | 1.34829 | 1.52848 | 0 | 0 | 0.3295 | KAZBOE | 10.1016/j.poly.2012.04.022 | https://doi.org/10.1016/j.poly.2012.04.022
KAZBUK | 844041 | catena-((μ4-benzene-1,2,4,5-tetracarboxylato)-(8-ethyl-5-oxo-5,8-dihydro-2-(piperazin-4-ium-1-yl)pyrido[2,3-d]pyrimidine-6-carboxylato)-diaqua-di-copper sesquihydrate) |  | 10.95359 | 9.47812 | 0.885594 | 1294.97 | 1462.26 | 0.66128 | KAZBUK | 10.1016/j.poly.2012.04.022 | https://doi.org/10.1016/j.poly.2012.04.022
KAZCOD | 136082 | catena-[bis(μ5-(1,3-Dioxolane-2-spiro-1'-(2',4',6'-trinitrocyclohexadienide))-(μ2-1,4-dioxane)-potassium)] |  | 2.0162 | 1.04522 | 1.72959 | 0 | 0 | 0.21606 | KAZCOD | 10.1007/s007060050066 | https://doi.org/10.1007/s007060050066
KAZHEZ | 276244 | catena-(bis(μ4-η2-Cyano-C,N,N)-bis(μ2-η2-cyano-C)-bis(μ2-aqua)-aqua-(1,10-phenanthroline-N,N')-di-potassium-ruthenium monohydrate) |  | 2.3766 | 1.42925 | 1.70115 | 0 | 0 | 0.23356 | KAZHEZ | 10.1039/b509042c | https://doi.org/10.1039/b509042c
KAZHID | 276245 | catena-((μ4-η2-Cyano-C,C,N)-(μ3-η2-cyano-C,N)-bis(μ2-η2-cyano-C)-tris(μ2-aqua)-(μ2-2,2'-bipyrimidine)-di-potassium-ruthenium) |  | 1.80462 | 0.91008 | 1.83211 | 0 | 0 | 0.17878 | KAZHID | 10.1039/b509042c | https://doi.org/10.1039/b509042c
KAZHOJ | 276246 | catena-((μ4-η2,η2-Cyano-C,N)-bis(μ4-η2-cyano-C,C,N,N)-(μ4-η2-cyano-C,N,N)-bis(μ3-η2-cyano-C,N)-bis(μ3-methanol)-bis(μ2-2,2':6',2''-terpyridine-N,N',N'')-dicyano-tetra-potassium-di-ruthenium monohydrate) |  | 3.08455 | 1.06434 | 1.63983 | 0 | 0 | 0.24264 | KAZHOJ | 10.1039/b509042c | https://doi.org/10.1039/b509042c
KAZHOK | 863969 | catena-(bis(μ2-azido-N,N)-bis(μ2-azido-N,N'')-tetrakis(4-ethylpyridine)-di-cobalt) |  | 1.98532 | 1.15692 | 1.46931 | 0 | 0 | 0.32664 | KAZHOK | 10.1016/j.poly.2012.04.039 | https://doi.org/10.1016/j.poly.2012.04.039
KAZHUQ | 863970 | catena-(tetrakis(μ2-azido-N,N)-bis(μ2-azido-N,N'')-hexakis(3-methylpyridine)-tri-cobalt) |  | 2.58103 | 1.33219 | 1.51137 | 0 | 0 | 0.3259 | KAZHUQ | 10.1016/j.poly.2012.04.039 | https://doi.org/10.1016/j.poly.2012.04.039
KAZJAX | 276248 | tetra-potassium dodecakis(μ2-cyano-C,N)-icosa-aqua-icosacyano-octakis(3-(2-pyridyl)pyrazole-N,N')-tetra-europium-octa-ruthenium hencosahydrate |  | 3.82944 | 2.63326 | 1.67049 | 0 | 0 | 0.41284 | KAZJAX | 10.1039/b509042c | https://doi.org/10.1039/b509042c
KAZJEB | 276249 | catena-(bis(μ2-Cyano-C,N)-penta-aqua-(2,2'-bipyrimidine-N,N')-dicyano-(nitrato-O,O')-europium-ruthenium) |  | 1.97085 | 1.02854 | 2.19535 | 0 | 0 | 0.27974 | KAZJEB | 10.1039/b509042c | https://doi.org/10.1039/b509042c
KAZNIJ | 269230 | catena-(tris(μ2-1,2-bis(Diphenylphosphino)ethane)-dibromo-di-silver(i) pyridine solvate monohydrate) |  | 13.66476 | 9.81254 | 0.63433 | 1358.01 | 2140.86 | 0.72706 | KAZNIJ | 10.1016/j.ica.2005.06.012 | https://doi.org/10.1016/j.ica.2005.06.012
KAZNOP | 269231 | catena-(tris(μ2-1,2-bis(Diphenylphosphino)ethane)-bis(trifluoroacetato)-di-silver(i) acetonitrile solvate hydrate) |  | 4.41894 | 1.23608 | 1.3447 | 0 | 0 | 0.41324 | KAZNOP | 10.1016/j.ica.2005.06.012 | https://doi.org/10.1016/j.ica.2005.06.012
KAZPAD | 269233 | catena-(tris(μ2-1,4-bis(Diphenylphosphino)butane)-bis(isothiocyanato)-di-silver(i)) |  | 3.0224 | 1.31706 | 1.36433 | 0 | 0 | 0.3775 | KAZPAD | 10.1016/j.ica.2005.06.012 | https://doi.org/10.1016/j.ica.2005.06.012
KAZPEH | 269234 | catena-(tris(μ2-1,4-bis(Diphenylphosphino)butane)-dihydroxy-di-silver(i) acetic acid pyridine solvate hexahydrate) |  | 5.67932 | 4.73398 | 0.844141 | 1643.45 | 1946.89 | 0.61412 | KAZPEH | 10.1016/j.ica.2005.06.012 | https://doi.org/10.1016/j.ica.2005.06.012
KAZPIL | 269235 | catena-(tris(μ2-1,6-bis(Diphenylphosphino)hexane)-dichloro-di-silver(i) 2-methylpyridine solvate) |  | 6.09034 | 2.88554 | 1.04042 | 0 | 0 | 0.5185 | KAZPIL | 10.1016/j.ica.2005.06.012 | https://doi.org/10.1016/j.ica.2005.06.012
KAZPOR | 269236 | catena-(tris(μ2-1,6-bis(Diphenylphosphino)hexane)-bis(isocyanato)-di-silver(i)) |  | 3.02622 | 1.46989 | 1.31903 | 0 | 0 | 0.3836 | KAZPOR | 10.1016/j.ica.2005.06.012 | https://doi.org/10.1016/j.ica.2005.06.012
KAZQOT | 853773 | catena-(bis(μ2-3-phenyl-6-(pyridin-3-yl)[1,2,4]triazolo[3,4-b][1,3,4]thiadiazole)-diaqua-cadmium diperchlorate) |  | 4.13023 | 2.16423 | 1.36823 | 0 | 0 | 0.44912 | KAZQOT | 10.1016/j.poly.2012.05.028 | https://doi.org/10.1016/j.poly.2012.05.028
KAZRAG | 853775 | catena-((μ2-3-phenyl-6-(pyridin-4-yl)[1,2,4]triazolo[3,4-b][1,3,4]thiadiazole)-(3-phenyl-6-(pyridin-4-yl)[1,2,4]triazolo[3,4-b][1,3,4]thiadiazole)-(nitrato-O,O')-(nitrato-O)-copper(ii) dichloromethane solvate) |  | 4.05665 | 1.28726 | 1.55552 | 0 | 0 | 0.35596 | KAZRAG | 10.1016/j.poly.2012.05.028 | https://doi.org/10.1016/j.poly.2012.05.028
KAZREK | 853776 | catena-((μ2-3-phenyl-6-(pyridin-4-yl)[1,2,4]triazolo[3,4-b][1,3,4]thiadiazole)-(μ2-hydroxo)-(3-phenyl-6-(pyridin-4-yl)[1,2,4]triazolo[3,4-b][1,3,4]thiadiazole)-copper tetrafluoroborate methanol solvate) |  | 5.0883 | 2.42355 | 1.19442 | 0 | 0 | 0.49148 | KAZREK | 10.1016/j.poly.2012.05.028 | https://doi.org/10.1016/j.poly.2012.05.028
KAZROT | 269247 | catena-(tris(μ2-1-(Diphenylarsino)-2-(diphenylphosphino)ethane)-bis(perchlorato)-di-silver(i) acetonitrile solvate) |  | 3.14568 | 1.22391 | 1.62166 | 0 | 0 | 0.37486 | KAZROT | 10.1016/j.ica.2005.06.012 | https://doi.org/10.1016/j.ica.2005.06.012
KAZSAG | 269249 | catena-(tris(μ2-1-(Diphenylarsino)-2-(diphenylphosphino)ethane)-dicyano-di-silver(i) acetonitrile solvate dihydrate) |  | 2.46002 | 1.33061 | 1.44852 | 0 | 0 | 0.37438 | KAZSAG | 10.1016/j.ica.2005.06.012 | https://doi.org/10.1016/j.ica.2005.06.012
KAZWUE | 253135 | catena-((μ2-3,3'-Dimethyl-N,N'-bis(3-pyridinylmethylene)biphenyl-4,4'-diamine)-bis(nitrato)-zinc(ii)) |  | 2.36664 | 1.20737 | 1.49692 | 0 | 0 | 0.35458 | KAZWUE | 10.1021/cg0502845 | https://doi.org/10.1021/cg0502845
KAZWUF | 864091 | catena-(bis(μ5-5-(4-carboxylatophenoxy)isophthalato)-bis(μ3-hydroxo)-(μ2-4,4'-bipyridine)-tetra-zinc) |  | 2.54328 | 1.0743 | 1.89685 | 0 | 0 | 0.3074 | KAZWUF | 10.1021/cg300218z | https://doi.org/10.1021/cg300218z
KAZWUF01 | 870448 | catena-(bis((μ5-5-(4-Carboxyphenoxy)isophthalato)-(μ3-hydroxo))-(μ2-4,4'-bipyridine)-tetra-zinc) |  | 2.56919 | 1.10639 | 1.89917 | 0 | 0 | 0.30846 | KAZWUF01 | 10.1016/j.inoche.2012.05.020 | https://doi.org/10.1016/j.inoche.2012.05.020
KAZXAL | 253136 | catena-(tris(μ2-3,3'-Dimethyl-N,N'-bis(3-pyridinylmethylene)biphenyl-4,4'-diamine)-tetrakis(nitrato)-di-cobalt(ii)) |  | 2.40218 | 1.31499 | 1.41631 | 0 | 0 | 0.34402 | KAZXAL | 10.1021/cg0502845 | https://doi.org/10.1021/cg0502845
KAZXEP | 253137 | catena-(bis(μ2-3,3'-Dimethyl-N,N'-bis(3-pyridinylmethylene)biphenyl-4,4'-diamine)-bis(nitrato)-cobalt(ii) toluene solvate) |  | 4.65944 | 4.21654 | 1.23472 | 333.511 | 270.111 | 0.40978 | KAZXEP | 10.1021/cg0502845 | https://doi.org/10.1021/cg0502845
KAZZUI | 846244 | catena-((μ4-(oxyimino)(pyridin-3-yl)acetonitrile)-thallium(i)) |  | 1.85696 | 1.07843 | 2.99676 | 0 | 0 | 0.25286 | KAZZUI | 10.1021/cg3000763 | https://doi.org/10.1021/cg3000763
KBZILT01 | 221649 | catena-[(μ4-Hydroxy(diphenyl)acetato)-potassium] | catena-[(μ4-Benzilato)-potassium] | 2.27941 | 1.45196 | 1.43887 | 0 | 0 | 0.24426 | KBZILT01 | 10.1107/S1600536803015915 | https://doi.org/10.1107/S1600536803015915
KCLNLA01 | 815387 | catena-((μ4-tetrachlorosemiquinone)-(μ2-acetone)-potassium) |  | 1.84645 | 1.16106 | 1.79102 | 0 | 0 | 0.22978 | KCLNLA01 | 10.1039/c1ce05513e | https://doi.org/10.1039/c1ce05513e
KCUOXD02 | 754838 | catena-[bis(μ8-Oxalato)-bis(μ5-oxalato)-bis(μ3-aqua)-bis(μ2-aqua)-di-copper(ii)-tetra-potassium(i)] |  | 1.30718 | 0.40785 | 2.34948 | 0 | 0 | 0.0616 | KCUOXD02 | 10.1080/15533171003766386 | https://doi.org/10.1080/15533171003766386
KDGLUC01 | 689246 | catena-((μ6-Hydrogen D-saccharato)-potassium) |  | 1.27563 | 0.68437 | 1.8611 | 0 | 0 | 0.11958 | KDGLUC01 | 10.1016/j.jssc.2011.03.042 | https://doi.org/10.1016/j.jssc.2011.03.042
KEBBAW | 846245 | catena-((μ4-(oxyimino)(pyridin-4-yl)acetonitrile)-thallium(i)) |  | 1.82561 | 1.2398 | 2.88395 | 0 | 0 | 0.27972 | KEBBAW | 10.1021/cg3000763 | https://doi.org/10.1021/cg3000763
KEBBEA | 891722 | catena-((μ3-methoxido)-tris(μ2-pyrazolato)-(μ2-4,4'-bipyridine)-(μ2-formato)-(formato)-tri-copper(ii) methanol solvate) |  | 4.03803 | 1.66574 | 1.56555 | 0 | 0 | 0.41526 | KEBBEA | 10.1021/cg300080a | https://doi.org/10.1021/cg300080a
KEBBIE | 891723 | catena-(tetrakis(μ3-hydroxo)-dodecakis(μ2-pyrazolato)-(μ2-4,4'-bipyridine)-tetrakis(μ2-formato)-bis(methanol)-tetrakis(formato)-dodeca-copper(ii) decahydrate unknown solvate) |  | 4.63464 | 1.54736 | 1.59705 | 0 | 0 | 0.45152 | KEBBIE | 10.1021/cg300080a | https://doi.org/10.1021/cg300080a
KEBBOK | 891724 | catena-(tetrakis(μ3-hydroxo)-dodecakis(μ2-pyrazolato)-(μ2-4,4'-bipyridine)-tetrakis(μ2-formato)-diaqua-tetrakis(formato)-dodeca-copper(ii) decahydrate) |  | 4.54906 | 1.4912 | 1.56848 | 0 | 0 | 0.47206 | KEBBOK | 10.1021/cg300080a | https://doi.org/10.1021/cg300080a
KEBCEZ |  | catena-(Diaqua-tris(μ2-L-proline-O,O')-neodymium(iii) hexaperchlorate) |  | 4.32096 | 2.7224 | 1.20699 | 0 | 0 | 0.5342 | KEBCEZ | 10.1016/S0277-5387(00)83864-4 | https://doi.org/10.1016/S0277-5387(00)83864-4
KEBDEC | 891732 | catena-(bis(μ3-hydroxo)-hexakis(μ2-pyrazolato)-(μ2-4,4'-bipyridine)-bis(μ2-formato)-diaqua-bis(4,4'-bipyridine)-bis(formato)-hexa-copper(ii) dihydrate) |  | 3.0541 | 1.39512 | 1.65134 | 0 | 0 | 0.35924 | KEBDEC | 10.1021/cg300080a | https://doi.org/10.1021/cg300080a
KEBDIG | 891733 | catena-(tris(μ4-3,5-bis(1H-benzimidazol-1-yl)benzoato)-di-cobalt(ii) chloride nonahydrate) |  | 6.72563 | 5.57122 | 1.11865 | 766.274 | 685.001 | 0.50768 | KEBDIG | 10.1021/cg300217v | https://doi.org/10.1021/cg300217v
KEBDOM | 891734 | catena-(tetrakis(μ3-3,5-bis(1H-benzimidazol-1-yl)benzoato)-bis(μ2-3,5-bis(1H-benzimidazol-1-yl)benzoato)-tri-manganese(ii)) |  | 2.58706 | 1.28809 | 1.4764 | 0 | 0 | 0.3288 | KEBDOM | 10.1021/cg300217v | https://doi.org/10.1021/cg300217v
KEBFAA | 860792 | catena-(bis(μ3-3-(pyridin-3-yl)propanoato)-triaqua-europium(iii)-silver(i) dinitrate tetrahydrate) |  | 5.19033 | 4.20384 | 1.52672 | 844.644 | 553.24 | 0.52044 | KEBFAA | 10.1021/cg300256k | https://doi.org/10.1021/cg300256k
KEBFII | 860794 | catena-(bis(μ3-3-(pyridin-3-yl)propanoato)-triaqua-silver(i)-terbium(iii) dinitrate tetrahydrate) |  | 5.13601 | 4.16743 | 1.56041 | 819.078 | 524.911 | 0.50874 | KEBFII | 10.1021/cg300256k | https://doi.org/10.1021/cg300256k
KEBFUU | 860796 | catena-(bis(μ3-3-(pyridin-3-yl)propanoato)-triaqua-neodymium(iii)-silver(i) dinitrate tetrahydrate) |  | 5.10802 | 4.1716 | 1.50738 | 820.058 | 544.031 | 0.51724 | KEBFUU | 10.1021/cg300256k | https://doi.org/10.1021/cg300256k
KEBKAE | 277621 | catena-(bis(μ5-trans-Cyclohexane-1,2-dicarboxylato)-bis(μ3-hydroxo)-tri-cobalt(ii)) |  | 3.13786 | 1.47174 | 1.87459 | 0 | 0 | 0.33084 | KEBKAE | 10.1039/b511612k | https://doi.org/10.1039/b511612k
KEBKEJ | 891743 | catena-((μ7-5-(2-carboxylatophenoxy)isophthalato)-(μ5-5-(2-carboxylatophenoxy)isophthalato)-(1,10-phenanthroline)-aqua-tri-cobalt(ii) pentahydrate) |  | 4.33412 | 1.55462 | 1.54477 | 0 | 0 | 0.38868 | KEBKEJ | 10.1021/cg300330p | https://doi.org/10.1021/cg300330p
KEBKIN | 891744 | catena-(bis(μ5-5-(2-carboxylatophenoxy)isophthalato)-bis(μ2-4,4'-bipyridine)-tri-cobalt(ii)) |  | 2.69518 | 0.9805 | 1.72038 | 0 | 0 | 0.2867 | KEBKIN | 10.1021/cg300330p | https://doi.org/10.1021/cg300330p
KEBKOT | 891745 | catena-(bis(μ6-5-(2-carboxylatophenoxy)isophthalato)-bis(μ3-hydroxo)-(μ2-4,4'-diazene-1,2-diyldipyridine)-tetra-cobalt(ii)) |  | 2.42515 | 1.48663 | 1.79778 | 0 | 0 | 0.31216 | KEBKOT | 10.1021/cg300330p | https://doi.org/10.1021/cg300330p
KEBKUZ | 891746 | catena-(bis(μ4-5-(2-carboxylatophenoxy)-3-carboxybenzoato)-(μ2-1,4-bis(pyridin-4-ylmethyl)piperazine)-di-cobalt(ii)) |  | 2.47331 | 1.36186 | 1.57863 | 0 | 0 | 0.3283 | KEBKUZ | 10.1021/cg300330p | https://doi.org/10.1021/cg300330p
KEBNAI | 891767 | catena-((μ3-Pyridine-2,6-dicarboxylato)-(μ2-hydroxo)-pentabutyl-di-tin) |  | 2.36108 | 1.36031 | 1.53922 | 0 | 0 | 0.36148 | KEBNAI | 10.1021/cg3004189 | https://doi.org/10.1021/cg3004189
KEBNIQ | 891769 | catena-((μ4-Pyridine-3,5-dicarboxylato)-(μ3-pyridine-3,5-dicarboxylato)-dodecabutyl-tetra-tin) |  | 2.77201 | 1.25125 | 1.42621 | 0 | 0 | 0.38334 | KEBNIQ | 10.1021/cg3004189 | https://doi.org/10.1021/cg3004189
KEBNOW | 891770 | catena-((μ2-Pyridine-2,6-dicarboxylato)-(μ2-4,4'-bipyridine)-hexabutyl-di-tin) |  | 2.60731 | 1.30138 | 1.40723 | 0 | 0 | 0.36646 | KEBNOW | 10.1021/cg3004189 | https://doi.org/10.1021/cg3004189
KEBNUC | 891771 | catena-((μ2-Pyridine-3,5-dicarboxylato)-(μ2-4,4'-bipyridine)-hexabutyl-di-tin) |  | 2.5359 | 1.1933 | 1.40803 | 0 | 0 | 0.36638 | KEBNUC | 10.1021/cg3004189 | https://doi.org/10.1021/cg3004189
KEBPEO | 891773 | catena-((μ3-adeninato)-(μ2-glutarato)-copper(ii) monohydrate) |  | 3.47365 | 1.34065 | 1.62788 | 0 | 0 | 0.38362 | KEBPEO | 10.1021/cg300446d | https://doi.org/10.1021/cg300446d
KEBQAL | 891776 | catena-((μ4-glutarato)-(3-methyladenine)-copper(ii) dihydrate) |  | 3.31105 | 1.28066 | 1.54299 | 0 | 0 | 0.3956 | KEBQAL | 10.1021/cg300446d | https://doi.org/10.1021/cg300446d
KEBQEP | 891777 | catena-((μ4-glutarato)-(9-methyladenine)-copper(ii)) |  | 2.14696 | 1.05831 | 1.77336 | 0 | 0 | 0.30888 | KEBQEP | 10.1021/cg300446d | https://doi.org/10.1021/cg300446d
KEBQIT | 891778 | catena-((μ4-pimelato)-(9-methyladenine)-copper(ii) pimelic acid) |  | 5.31056 | 4.37282 | 1.07465 | 1474.65 | 1372.22 | 0.55872 | KEBQIT | 10.1021/cg300446d | https://doi.org/10.1021/cg300446d
KEBQUF | 849291 | catena-[(μ5-3,5-Diamino-1,2,4-triazolato)-(μ3-hydroxo)-(μ3-5-nitroisophthalato)-aqua-di-cobalt(ii) monohydrate] |  | 2.87603 | 1.17152 | 2.03655 | 0 | 0 | 0.28242 | KEBQUF | Not found | https://doi.org/Not found
KEBRAK |  | catena-(tris(μ2-Iodo)-tris(μ3-pyrrolidyldithiocarbamato-S,S,S',S')-tri-copper(i)-rhodium(iii)) |  | 5.05961 | 2.01141 | 2.21861 | 0 | 0 | 0.43976 | KEBRAK | 10.1071/CH9890885 | https://doi.org/10.1071/CH9890885
KEBREO |  | catena-(bis(μ2-Iodo)-tris(μ3-N,N-diethyldithiocarbamato-S,S,S',S')-di-copper(i)-chromium(iii) acetonitrile solvate) |  | 4.88091 | 2.03485 | 1.69046 | 0 | 0 | 0.47872 | KEBREO | 10.1071/CH9890885 | https://doi.org/10.1071/CH9890885
KEBRIS |  | catena-(bis(μ3-Iodo)-(μ3-pyrrolidyldithiocarbamato-S,S,S',S')-(μ2-iodo)-bis(μ2-pyrrolidyldithiocarbamato-S,S,S')-acetonitrile-tri-copper(i)-chromium(iii)) |  | 2.30736 | 1.21762 | 2.47013 | 0 | 0 | 0.3486 | KEBRIS | 10.1071/CH9890885 | https://doi.org/10.1071/CH9890885
KEBSIU | 290768 | catena-((μ4-Isophthalato)-(μ3-isophthalato)-(1,10-phenanthroline)-di-copper(ii) monohydrate) |  | 3.01764 | 1.33661 | 1.66578 | 0 | 0 | 0.35302 | KEBSIU | Not found | https://doi.org/Not found
KEBSOA | 290771 | catena-((μ3-Benzene-1,3,5-tricarboxylato)-hexa-aqua-lanthanum) |  | 1.66705 | 0.75848 | 2.26859 | 0 | 0 | 0.22752 | KEBSOA | Not found | https://doi.org/Not found
KEBTAN | 273542 | catena-(bis(μ2-3-(4-Chlorophenyl)glutarato)-(μ2-4,4'-bipyridine)-tetra-aqua-di-cadmium dihydrate) |  | 2.28877 | 1.9931 | 1.72218 | 0 | 0 | 0.35014 | KEBTAN | Not found | https://doi.org/Not found
KEBTER | 283710 | catena-(bis(μ2-3-(4-Chlorophenyl)glutarato)-(μ2-4,4'-bipyridine)-diaqua-di-zinc dihydrate) |  | 2.72455 | 1.53813 | 1.5595 | 0 | 0 | 0.3666 | KEBTER | Not found | https://doi.org/Not found
KEBWEU | 279923 | catena-((μ4-Hydrogen propane-1,3-diphosphonato)-dioxo-(4'-(4-methylphenyl)-2,2':6',2''-terpyridine)-copper(ii)-vanadium(v)) |  | 2.30839 | 1.08703 | 1.71791 | 0 | 0 | 0.30798 | KEBWEU | 10.1039/b511147a | https://doi.org/10.1039/b511147a
KEBWIY | 279924 | catena-((μ6-Propane-1,3-diphosphonato)-tetrakis(μ4-oxo)-hexaoxo-bis(4'-(4-methylphenyl)-2,2':6',2''-terpyridine)-di-copper(ii)-tetra-vanadium(v)) |  | 2.79056 | 1.2372 | 1.80425 | 0 | 0 | 0.30048 | KEBWIY | 10.1039/b511147a | https://doi.org/10.1039/b511147a
KEBWOE | 279925 | catena-((μ2-Butane-1,4-diphosphonato)-(4'-(4-methylphenyl)-2,2':6',2''-terpyridine)-copper(ii) monohydrate) |  | 2.7827 | 1.52422 | 1.56803 | 0 | 0 | 0.32338 | KEBWOE | 10.1039/b511147a | https://doi.org/10.1039/b511147a
KEBZEX | 263744 | catena-(bis(μ3-pyridine-2,4,6-tricarboxylato)-diaqua-di-copper(ii) hexaaqua-copper(ii)) |  | 4.49071 | 2.48218 | 1.66606 | 0 | 0 | 0.41466 | KEBZEX | 10.1016/j.ica.2005.07.040 | https://doi.org/10.1016/j.ica.2005.07.040
KEBZUN | 257734 | catena-((μ2-2,4-bis(cyanamido)cyclobuta-1,3-diene-1,3-dionato-N,N')-tetrakis(3-imidazole)-nickel(ii) dihydrate) |  | 2.69884 | 1.85037 | 1.38411 | 0 | 0 | 0.39208 | KEBZUN | 10.1016/j.ica.2005.07.048 | https://doi.org/10.1016/j.ica.2005.07.048
KECBAW | 257735 | catena-((μ2-2,4-bis(cyanamido)cyclobuta-1,3-diene-1,3-dionato-N,N')-diaqua-hexakis(3-imidazole)-di-nickel(ii) dihydrate) |  | 2.65665 | 1.18976 | 1.56299 | 0 | 0 | 0.3358 | KECBAW | 10.1016/j.ica.2005.07.048 | https://doi.org/10.1016/j.ica.2005.07.048
KECBEA | 257736 | catena-((μ2-2,4-bis(cyanamido)cyclobuta-1,3-diene-1,3-dionato-N,N')-diaqua-bis(3-imidazole)-nickel(ii) trihydrate) |  | 3.15487 | 1.87388 | 1.3549 | 0 | 0 | 0.43092 | KECBEA | 10.1016/j.ica.2005.07.048 | https://doi.org/10.1016/j.ica.2005.07.048
KECDUS | 228386 | catena-((μ8-3-nitrobenzene-1,2-dicarboxylato)-(μ5-3-nitrobenzene-1,2-dicarboxylato)-(μ2-aqua)-triaqua-di-potassium(i)-copper(ii)) |  | 1.95561 | 0.95681 | 1.88588 | 0 | 0 | 0.19904 | KECDUS | 10.1016/j.ica.2005.10.009 | https://doi.org/10.1016/j.ica.2005.10.009
KECGEF | 271609 | catena-((μ2-2,2'-Biquinoline-4,4'-dicarboxylato-O,O',O'',O''')-(1,10-phenanthroline-N,N')-zinc(ii)) |  | 2.49304 | 1.11502 | 1.53279 | 0 | 0 | 0.33986 | KECGEF | 10.1016/j.jssc.2005.11.003 | https://doi.org/10.1016/j.jssc.2005.11.003
KECGIJ | 271610 | catena-((μ2-2,2'-Biquinoline-4,4'-dicarboxylato-O,O',O'')-aqua-(2,2'-bipyridine-N,N')-zinc(ii)) |  | 2.30816 | 1.43099 | 1.54612 | 0 | 0 | 0.3255 | KECGIJ | 10.1016/j.jssc.2005.11.003 | https://doi.org/10.1016/j.jssc.2005.11.003
KECGOP | 271611 | catena-((μ2-2,2'-Biquinoline-4,4'-dicarboxylato-O,O')-diaqua-(1,10-phenanthroline-N,N')-manganese(ii)) |  | 2.53922 | 1.33653 | 1.56377 | 0 | 0 | 0.29734 | KECGOP | 10.1016/j.jssc.2005.11.003 | https://doi.org/10.1016/j.jssc.2005.11.003
KECGUV | 271612 | catena-((μ2-2,2'-Biquinoline-4,4'-dicarboxylato-O,O')-diaqua-(2,2'-bipyridine-N,N')-manganese(ii)) |  | 2.18128 | 1.55767 | 1.56055 | 0 | 0 | 0.29198 | KECGUV | 10.1016/j.jssc.2005.11.003 | https://doi.org/10.1016/j.jssc.2005.11.003
KECHAC | 281962 | catena-((μ3-tris(2-(3-(3-Cyanophenyl)ureido)ethyl)amine-N,N',O)-aqua-silver hemikis(sulfate) clathrate acetone solvate hydrate) |  | 5.20661 | 1.74271 | 1.27775 | 0 | 0 | 0.44224 | KECHAC | 10.1039/b511809c | https://doi.org/10.1039/b511809c
KECSEQ | 101853 | catena(bis(μ3-Azido-N,N,N'')-tetrakis(azido-N)-hexakis(3-ethylpyridine)-tri-copper(ii)) |  | 1.93531 | 1.19353 | 1.4584 | 0 | 0 | 0.34784 | KECSEQ | 10.1016/S0277-5387(98)00237-X | https://doi.org/10.1016/S0277-5387(98)00237-X
KECVIX | 101854 | catena((μ2-Azido-N,N'')-(azido-N)-bis(4-ethylpyridine)-copper(ii)) |  | 2.37582 | 1.63919 | 1.4263 | 0 | 0 | 0.36904 | KECVIX | 10.1016/S0277-5387(98)00237-X | https://doi.org/10.1016/S0277-5387(98)00237-X
KEDJAG | 852903 | catena-(tetrakis(Triethylammonium) hexakis(μ2-oxalato)-tetra-copper) |  | 5.61338 | 4.40406 | 1.06606 | 2148.8 | 2015.65 | 0.69138 | KEDJAG | 10.1039/c2dt30818e | https://doi.org/10.1039/c2dt30818e
KEDJAG01 | 852904 | catena-(tetrakis(Triethylammonium) hexakis(μ2-oxalato)-tetra-copper) |  | 5.62745 | 4.42901 | 1.06272 | 2176.32 | 2047.88 | 0.69222 | KEDJAG01 | 10.1039/c2dt30818e | https://doi.org/10.1039/c2dt30818e
KEDJAG02 | 852905 | catena-(tetrakis(Triethylammonium) hexakis(μ2-oxalato)-tetra-copper) |  | 5.64435 | 4.47405 | 1.05807 | 2225.62 | 2103.46 | 0.69314 | KEDJAG02 | 10.1039/c2dt30818e | https://doi.org/10.1039/c2dt30818e
KEDJAG03 | 852906 | catena-(tetrakis(Triethylammonium) hexakis(μ2-oxalato)-tetra-copper) |  | 5.73609 | 4.60094 | 1.03985 | 2399.74 | 2307.76 | 0.69844 | KEDJAG03 | 10.1039/c2dt30818e | https://doi.org/10.1039/c2dt30818e
KEDMOX | 865495 | catena-(tetrakis(μ5-2,2-Dimethylsuccinato)-tetrakis(μ3-hydroxo)-hexa-cobalt) |  | 2.31102 | 1.52407 | 2.04879 | 0 | 0 | 0.28562 | KEDMOX | 10.1039/c2dt30648d | https://doi.org/10.1039/c2dt30648d
KEDNEO | 872084 | catena-(tris(μ2-3-Cyanopentane-2,4-dionato)-(η1-benzene)-aluminium-silver hexafluorophosphate benzene solvate) |  | 6.04136 | 3.83952 | 0.901175 | 1245.99 | 1382.63 | 0.63116 | KEDNEO | 10.1039/c2dt30623a | https://doi.org/10.1039/c2dt30623a
KEDNIS | 872085 | catena-(tris(μ2-3-Cyanopentane-2,4-dionato)-methanol-aluminium-silver hexafluorophosphate methanol solvate) |  | 5.35099 | 1.46448 | 1.17826 | 0 | 0 | 0.52812 | KEDNIS | 10.1039/c2dt30623a | https://doi.org/10.1039/c2dt30623a
KEDNOY | 872086 | catena-(tris(μ2-3-Cyanopentane-2,4-dionato)-aluminium-silver hexafluorophosphate chloroform solvate) |  | 4.98967 | 3.63243 | 1.21306 | 0 | 0 | 0.5203 | KEDNOY | 10.1039/c2dt30623a | https://doi.org/10.1039/c2dt30623a
KEDNUE | 872087 | catena-(tris(μ2-3-Cyanopentane-2,4-dionato)-(trifluoromethanesulfonato-O)-aluminium-silver benzene methanol solvate) |  | 4.1991 | 1.43752 | 1.47538 | 0 | 0 | 0.44424 | KEDNUE | 10.1039/c2dt30623a | https://doi.org/10.1039/c2dt30623a
KEDPEQ | 872089 | catena-(tetrakis(μ2-3-Cyanopentane-2,4-dionato)-bis(μ2-methoxo)-di-aluminium-silver hydroxide undecahydrate) |  | 4.84578 | 3.58059 | 1.22543 | 0 | 0 | 0.49094 | KEDPEQ | 10.1039/c2dt30623a | https://doi.org/10.1039/c2dt30623a
KEDQAN | 870429 | catena-((μ6-tris(4'-Carboxylatobiphenyl-4-yl)amine)-(μ2-hydroxo)-di-zinc(ii) N,N-dimethylformamide solvate) |  | 6.4763 | 4.71248 | 1.24227 | 694.627 | 559.16 | 0.48794 | KEDQAN | 10.1021/ic202624e | https://doi.org/10.1021/ic202624e
KEFBEE | 763157 | catena-((μ8-1,1'-(Ethyne-1,2-diyl)benzene-3,3',5,5'-tetracarboxylato)-diaqua-di-zinc dimethylformamide solvate hydrate) |  | 11.09902 | 4.28911 | 0.753088 | 2182.52 | 2898.09 | 0.73238 | KEFBEE | 10.1021/ic202085j | https://doi.org/10.1021/ic202085j
KEFBII | 763158 | catena-((μ8-1,1'-(Ethyne-1,2-diyl)benzene-3,3',5,5'-tetracarboxylato)-diaqua-di-zinc dimethylformamide solvate sesquihydrate) |  | 8.16445 | 4.94275 | 0.806805 | 2489.47 | 3085.6 | 0.71072 | KEFBII | 10.1021/ic202085j | https://doi.org/10.1021/ic202085j
KEFBOO | 763159 | catena-((μ8-1,1'-(Ethyne-1,2-diyl)benzene-3,3',5,5'-tetracarboxylato)-diaqua-di-zinc dimethylformamide dimethylsulfoxide solvate hydrate) |  | 11.9843 | 4.68366 | 0.805791 | 2191.43 | 2719.6 | 0.72522 | KEFBOO | 10.1021/ic202085j | https://doi.org/10.1021/ic202085j
KEFDOO | 1194273 | catena-((μ2-Butyrato-O,O')-tricyclohexyl-tin) |  | 2.59964 | 1.86145 | 1.24801 | 0 | 0 | 0.43152 | KEFDOO | Not found | https://doi.org/Not found
KEFMAK | 261421 | catena-((μ2-Dicyanamide-N,N'')-(N,N-dimethyl-N'-(2-pyridylmethylene)ethylenediamine-N,N',N'')-copper(ii) perchlorate) |  | 4.56624 | 1.93355 | 1.19737 | 0 | 0 | 0.4822 | KEFMAK | 10.1016/j.ica.2005.09.013 | https://doi.org/10.1016/j.ica.2005.09.013
KEFQAO | 280608 | catena-(bis(μ2-3-Pyridylmethanol-N,O)-bis(3,5-dinitrobenzoato-O)-copper(ii)) |  | 2.0036 | 0.96599 | 1.74531 | 0 | 0 | 0.26492 | KEFQAO | 10.1016/j.ica.2005.10.040 | https://doi.org/10.1016/j.ica.2005.10.040
KEFVUN | 249287 | catena-(bis(μ2-N,N'-bis(3-Pyridylmethyl)succinamide-N'',N''')-diaqua-copper diperchlorate dihydrate) |  | 4.32816 | 3.24823 | 1.1149 | 0 | 0 | 0.48294 | KEFVUN | 10.1016/j.molstruc.2005.06.039 | https://doi.org/10.1016/j.molstruc.2005.06.039
KEFWEZ | 891802 | catena-(bis(Dimethylammonium) bis((μ4-furan-2,5-dicarboxylato)-(μ3-furan-2,5-dicarboxylato))-tri-cobalt N,N-dimethylformamide solvate) |  | 5.82252 | 4.64074 | 1.06418 | 1688.59 | 1586.75 | 0.61986 | KEFWEZ | 10.1021/cg300196w | https://doi.org/10.1021/cg300196w
KEFWID | 891803 | catena-((μ4-furan-2,5-dicarboxylato-κO6)-(μ4-furan-2,5-dicarboxylato-κO5)-(μ4-furan-2,5-dicarboxylato-κO4)-tetra-aqua-cobalt-di-gadolinium dihydrate) |  | 3.1545 | 2.06462 | 1.91962 | 0 | 0 | 0.4195 | KEFWID | 10.1021/cg300196w | https://doi.org/10.1021/cg300196w
KEFWOJ | 891804 | catena-(bis((μ4-furan-2,5-dicarboxylato-κO5)-(μ4-furan-2,5-dicarboxylato-κO4)-(ethyleneglycol))-cobalt-di-dysprosium dihydrate) |  | 4.28893 | 2.3579 | 1.82649 | 0 | 0 | 0.43532 | KEFWOJ | 10.1021/cg300196w | https://doi.org/10.1021/cg300196w
KEFWUP | 891820 | catena-((μ4-1,1',1'',1'''-Biphenyl-3,3',5,5'-tetrayl-tetrakis(1H-imidazole))-bis(μ2-carbonato)-di-zinc dihydrate) |  | 3.6188 | 2.85518 | 1.70151 | 0 | 0 | 0.34272 | KEFWUP | 10.1021/cg300220q | https://doi.org/10.1021/cg300220q
KEFXIE | 891823 | catena-((μ4-1,1',1'',1'''-Biphenyl-3,3',5,5'-tetrayl-tetrakis(1H-imidazole))-bis(μ2-1,4-benzenediacetato)-di-cadmium dihydrate) |  | 4.94778 | 1.03917 | 1.50889 | 0 | 0 | 0.4121 | KEFXIE | 10.1021/cg300220q | https://doi.org/10.1021/cg300220q
KEFXOK | 891824 | catena-((μ4-1,1',1'',1'''-Biphenyl-3,3',5,5'-tetrayl-tetrakis(1H-imidazole))-bis(μ3-1,3-benzenediacetato)-di-cadmium tetrahydrate) |  | 3.23413 | 1.81134 | 1.56388 | 0 | 0 | 0.39366 | KEFXOK | 10.1021/cg300220q | https://doi.org/10.1021/cg300220q
KEFXUQ | 891825 | catena-((μ4-1,1',1'',1'''-Biphenyl-3,3',5,5'-tetrayl-tetrakis(1H-imidazole))-bis(μ2-1,3-benzenediacetato)-di-zinc tetrahydrate) |  | 3.00802 | 1.72038 | 1.45426 | 0 | 0 | 0.3841 | KEFXUQ | 10.1021/cg300220q | https://doi.org/10.1021/cg300220q
KEFYOL | 891829 | catena-(bis(ethylene-1,2-bis(4-pyridinium)) tetrakis(μ2-oxalato)-bis(oxalato)-barium-di-iron 1,6-dimethoxynaphthalene trihydrate) |  | 2.24783 | 0.89446 | 2.0153 | 0 | 0 | 0.21874 | KEFYOL | 10.1021/cg300293j | https://doi.org/10.1021/cg300293j
KEFYUR | 891830 | catena-(bis(ethylene-1,2-bis(4-pyridinium)) tetrakis(μ2-oxalato)-bis(oxalato)-barium-di-iron naphthalene-1,5-diol tetrahydrate) |  | 7.03347 | 5.39036 | 1.01678 | 1852.41 | 1821.84 | 0.67976 | KEFYUR | 10.1021/cg300293j | https://doi.org/10.1021/cg300293j
KEFZEC | 891849 | catena-(bis((μ2-5,5'-(1,4-Phenylene)bis(1H-imidazole))-(μ2-sulfato)-(N,N-dimethylformamide))-diaqua-di-cobalt) |  | 2.49729 | 1.32936 | 1.62009 | 0 | 0 | 0.32562 | KEFZEC | 10.1021/cg300302n | https://doi.org/10.1021/cg300302n
KEFZIG | 891850 | catena-((μ2-5,5'-(1,3-Phenylene)bis(1H-imidazole))-aqua-sulfato-cobalt) |  | 2.40027 | 1.0297 | 1.78222 | 0 | 0 | 0.29478 | KEFZIG | 10.1021/cg300302n | https://doi.org/10.1021/cg300302n
KEFZOM | 891851 | catena-(tetrakis(μ2-5,5'-(1,4-Phenylene)bis(1H-imidazole))-cobalt sulfate tetrahydrate) |  | 4.26728 | 3.40774 | 1.22723 | 0 | 0 | 0.45186 | KEFZOM | 10.1021/cg300302n | https://doi.org/10.1021/cg300302n
KEGKEO | 836405 | catena-((μ2-1H-Imidazol-1,3-diacetato)-(μ2-4,4'-bipyridine)-diaqua-cobalt hydroxide tetrahydrate) |  | 4.37358 | 3.32452 | 1.28808 | 0 | 0 | 0.44154 | KEGKEO | Not found | https://doi.org/Not found
KEGKIS | 836406 | catena-((μ3-1H-Imidazol-1,3-diacetato)-(μ2-4,4'-bipyridine)-aqua-cadmium nitrate dihydrate) |  | 5.10779 | 1.61933 | 1.47042 | 0 | 0 | 0.43558 | KEGKIS | Not found | https://doi.org/Not found
KEGMAM | 861942 | catena-((μ3-2,3,7,8,12,13-hexamethoxy-10,15-dihydro-5H-tribenzo[a,d,g][9]annulene)-(μ2-2,3,7,8,12,13-hexamethoxy-10,15-dihydro-5H-tribenzo[a,d,g][9]annulene)-hexakis(acetonitrile)-triaqua-tri-sodium (μ12-phosphato)-tetracosakis(μ2-oxo)-dodecaoxo-dodeca-molybdenum acetonitrile solvate hemihydrate) |  | 2.85967 | 0.95636 | 2.18098 | 0 | 0 | 0.28706 | KEGMAM | 10.1002/asia.201200057 | https://doi.org/10.1002/asia.201200057
KEGQUI | 101864 | catena-((μ2-(R,R)-(Cyclohexane-1,2-diyl)bis-(2-pyridylsulfonamido))-copper(ii) ((R,R)-(cyclohexane-1,2-diyl)bis(2-pyridylsulfonamido))-copper(ii) acetonitrile solvate) |  | 8.03641 | 6.56322 | 0.740787 | 2158.78 | 2914.17 | 0.70602 | KEGQUI | 10.1021/ic981093c | https://doi.org/10.1021/ic981093c
KEGRAR | 847809 | hemi-cesium dimethylammonium (μ12-silicato)-(μ2-4-pyridinecarboxylato)-bis(μ2-hydroxo)-docosakis(μ2-oxo)-undecaoxo-ruthenium(iii)-undeca-tungsten hydrate |  | 2.83848 | 0.95919 | 4.50856 | 0 | 0 | 0.26988 | KEGRAR | 10.1002/asia.201100853 | https://doi.org/10.1002/asia.201100853
KEGYAX | 291579 | catena-((μ8-cis,cis,cis,cis,cis,cis-Cyclohexane-2,4,6-tricarboxy-1,3,5-tricarboxylato)-diaqua-tri-silver(i) dihydrate) |  | 3.18433 | 1.5348 | 2.63317 | 0 | 0 | 0.2882 | KEGYAX | 10.1002/ejic.200501146 | https://doi.org/10.1002/ejic.200501146
KEGYEB | 291580 | catena-((μ13-cis,cis,cis,cis,cis,cis-Cyclohexane-1,2,3,4,5,6-hexacarboxylato)-ammine-triaqua-hexa-silver(i) monohydrate) |  | 2.32456 | 0.95238 | 3.46355 | 0 | 0 | 0.23312 | KEGYEB | 10.1002/ejic.200501146 | https://doi.org/10.1002/ejic.200501146
KEGZIG | 600156 | catena-((μ3-Iodo)-(2-ethylpyrazine-N)-silver(i)) |  | 2.08272 | 1.16739 | 2.57878 | 0 | 0 | 0.34858 | KEGZIG | Not found | https://doi.org/Not found
KEHDEI | 867224 | catena-[tetrakis(μ2-1,3-bis(1,2,4-Triazol-4-yl)adamantane)-tetra-aqua-di-cadmium(ii) bis(tetrabromo-cadmium(ii)) dihydrate] |  | 5.3111 | 2.01836 | 1.19802 | 0 | 0 | 0.49622 | KEHDEI | 10.1039/c2dt30362k | https://doi.org/10.1039/c2dt30362k
KEHDIM | 867225 | catena-[tetrakis(μ2-1,3-bis(1,2,4-Triazol-4-yl)adamantane)-hexakis(iodo)-tri-cadmium(ii) tetrahydrate] |  | 3.12506 | 1.48477 | 2.00213 | 0 | 0 | 0.39608 | KEHDIM | 10.1039/c2dt30362k | https://doi.org/10.1039/c2dt30362k
KEHDOS | 867226 | catena-[bis(μ4-1,3-bis(1,2,4-Triazol-4-yl)adamantane)-di-silver(i) dinitrate dihydrate] |  | 4.08176 | 3.30481 | 1.47581 | 0 | 0 | 0.45364 | KEHDOS | 10.1039/c2dt30362k | https://doi.org/10.1039/c2dt30362k
KEHDUW |  | catena-((μ2-Acetato-O,O')-(acetato-O)-bis(imidazole)-cadmium(ii)) |  | 2.2368 | 1.54937 | 1.71439 | 0 | 0 | 0.3777 | KEHDUW | 10.1021/ja00160a017 | https://doi.org/10.1021/ja00160a017
KEHDUY | 867227 | catena-[bis(μ3-1,3,5-tris(1,2,4-Triazol-4-yl)adamantane)-cadmium(ii) dinitrate hexahydrate] |  | 5.26505 | 2.23641 | 1.30623 | 0 | 0 | 0.4748 | KEHDUY | 10.1039/c2dt30362k | https://doi.org/10.1039/c2dt30362k
KEHFAG | 867228 | catena-[bis(μ3-1,3,5-tris(1,2,4-Triazol-4-yl)adamantane)-cadmium(ii) tetrachloro-cadmium(ii) trihydrate] |  | 5.04449 | 2.31462 | 1.30568 | 0 | 0 | 0.47794 | KEHFAG | 10.1039/c2dt30362k | https://doi.org/10.1039/c2dt30362k
KEHFIO | 867230 | catena-[bis(μ3-3,5,7-tris(1,2,4-Triazol-4-yl)-1-azaadamantane)-cadmium(ii) tetrakis(iodo)-cadmium(ii) trihydrate] |  | 5.29788 | 2.39192 | 1.22961 | 0 | 0 | 0.51208 | KEHFIO | 10.1039/c2dt30362k | https://doi.org/10.1039/c2dt30362k
KEHFUA | 867232 | catena-[(μ5-3,5,7-tris(1,2,4-Triazol-4-yl)-1-azaadamantane)-(μ4-3,5,7-tris(1,2,4-triazol-4-yl)-1-azaadamantane)-triaqua-di-copper(ii) disulfate heptahydrate] |  | 4.92862 | 3.41735 | 1.18674 | 0 | 0 | 0.51404 | KEHFUA | 10.1039/c2dt30362k | https://doi.org/10.1039/c2dt30362k
KEHGAH | 867233 | catena-[tris(μ4-3,5,7-tris(1,2,4-Triazol-4-yl)-1-azaadamantane)-di-cadmium(ii) tetrachloride octacosahydrate] |  | 8.41883 | 6.82179 | 0.958479 | 1306.35 | 1362.94 | 0.62276 | KEHGAH | 10.1039/c2dt30362k | https://doi.org/10.1039/c2dt30362k
KEHGEK | 299702 | catena-(tetrakis(μ2-Acetato)-(μ2-1,2-bis(isonicotinoylamino)benzene)-di-copper dimethylsulfoxide solvate) |  | 4.975 | 4.33559 | 1.26252 | 717.25 | 568.108 | 0.48554 | KEHGEK | 10.1039/b600193a | https://doi.org/10.1039/b600193a
KEHGEL | 867234 | catena-[(μ4-1,3,5,7-tetrakis(1,2,4-Triazol-4-yl)adamantane)-silver(i) nitrate hydrate] |  | 4.37358 | 2.8186 | 1.34455 | 0 | 0 | 0.49002 | KEHGEL | 10.1039/c2dt30362k | https://doi.org/10.1039/c2dt30362k
KEHGIP | 867235 | catena-[(μ4-1,3,5,7-tetrakis(1,2,4-Triazol-4-yl)adamantane)-aqua-copper(ii) diperchlorate trihydrate] |  | 4.45318 | 3.56834 | 1.11148 | 0 | 0 | 0.5403 | KEHGIP | 10.1039/c2dt30362k | https://doi.org/10.1039/c2dt30362k
KEHGOU | 299704 | catena-((μ2-Acetato)-(μ2-1,4-bis(isonicotinoylamino)benzene)-(acetato-O,O')-di-copper) |  | 1.84763 | 0.8474 | 1.67434 | 0 | 0 | 0.2671 | KEHGOU | 10.1039/b600193a | https://doi.org/10.1039/b600193a
KEHTIB | 612311 | catena-((μ3-Calix[4]arene-25,25,27,28-tetraolato)-(μ3-oxo)-(μ2-oxo)-(dimethylsulfoxide)-molybdenum(vi)-di-rubidinium) |  | 2.6426 | 1.33561 | 1.85779 | 0 | 0 | 0.3012 | KEHTIB | 10.1021/ic060404d | https://doi.org/10.1021/ic060404d
KEHVOK | 891224 | catena-[tetrakis(μ3-2-Methyl-2-(pyridin-2-yl)propane-1,3-diolato)-(propionato-O,O')-bis(methanol)-di-manganese(iv)-manganese(ii)-sodium(i) diperchlorate methanol solvate monohydrate] |  | 2.02561 | 1.32172 | 1.62952 | 0 | 0 | 0.30376 | KEHVOK | 10.1021/ic300209y | https://doi.org/10.1021/ic300209y
KEHZED | 286638 | catena-((μ2-Azido)-bis(μ2-N-(2-pyruvate)-N'-(3-hydroxy-2-naphthoyl)hydrazone)-tetra-n-butyl-di-tin(iv)) |  | 2.55382 | 1.33072 | 1.50301 | 0 | 0 | 0.36648 | KEHZED | 10.1016/j.ica.2006.03.024 | https://doi.org/10.1016/j.ica.2006.03.024
KEJBOQ | 1194594 | catena-(bis(μ2-Isonicotinato-N,O,O')-ethanol-cadmium ethanol solvate) |  | 4.63505 | 2.10716 | 1.42653 | 0 | 0 | 0.4707 | KEJBOQ | 10.1021/ic990022q | https://doi.org/10.1021/ic990022q
KEJBUY | 662794 | catena-(bis(μ2-nitrilotriethane-2,1-diyltriisonicotinate)-copper(ii) dinitrate) |  | 3.56838 | 1.14412 | 1.35146 | 0 | 0 | 0.37246 | KEJBUY | 10.5012/bkcs.2008.29.3.562 | https://doi.org/10.5012/bkcs.2008.29.3.562
KEJCAF | 662795 | catena-(bis(μ3-Nitrilotriethane-2,1-diyl triisonicotinate)-tri-silver(i) trinitrate) |  | 3.56255 | 1.33787 | 1.57565 | 0 | 0 | 0.38416 | KEJCAF | 10.5012/bkcs.2008.29.3.562 | https://doi.org/10.5012/bkcs.2008.29.3.562
KEJDAF | 292220 | catena-(bis(μ2-Azido)-(μ2-pyrazine)-copper(ii)) |  | 1.4442 | 0.8666 | 2.12496 | 0 | 0 | 0.22674 | KEJDAF | 10.1016/j.ica.2006.03.040 | https://doi.org/10.1016/j.ica.2006.03.040
KEJDEJ | 199277 | catena-((μ3-pyridine-2,6-dicarboxylato)-(μ2-pyridine-2,6-dicarboxylato)-di-aqua-chromium-sodium) |  | 2.00135 | 1.16211 | 1.8083 | 0 | 0 | 0.24684 | KEJDEJ | 10.1016/j.ica.2006.04.026 | https://doi.org/10.1016/j.ica.2006.04.026
KEJDEJ01 | 628817 | catena-((μ3-Pyridine-2,6-dicarboxylato)-(μ2-pyridine-2,6-dicarboxylato)-diaqua-sodium-chromium(iii)) |  | 1.98977 | 1.13705 | 1.82867 | 0 | 0 | 0.238 | KEJDEJ01 | 10.1016/j.poly.2007.10.005 | https://doi.org/10.1016/j.poly.2007.10.005
KEJDEJ02 | 720929 | catena-((μ3-Pyridine-2,6-dicarboxylato)-(μ2-pyridine-2,6-dicarboxylato)-diaqua-chromium-sodium) |  | 1.79753 | 1.04057 | 1.80332 | 0 | 0 | 0.24524 | KEJDEJ02 | 10.1016/j.inoche.2009.07.009 | https://doi.org/10.1016/j.inoche.2009.07.009
KEJFIP | 293663 | catena-(tris(μ4-Adipato)-tetrakis(2,2'-bipyridyl)-tetra-copper(ii) bis(1,1,3,3-tetracyano-2-ethoxypropenide)) |  | 4.95561 | 3.5838 | 1.14313 | 0 | 0 | 0.52518 | KEJFIP | 10.1016/j.ica.2006.04.022 | https://doi.org/10.1016/j.ica.2006.04.022
KEJHIQ |  | catena-(Aqua-bis(μ2-isonicotinato-N,O,O')-cadmium pyrazine solvate) |  | 5.43984 | 2.56894 | 1.32762 | 0 | 0 | 0.53092 | KEJHIQ | 10.1021/ic990022q | https://doi.org/10.1021/ic990022q
KEJRIC | 872848 | catena-(bis(μ2-4,4'-bipyridine)-di-silver(i) pyrazine-2,6-dicarboxylato-3,5-dicarboxy trihydrate) |  | 8.0297 | 7.44057 | 0.618571 | 2538.44 | 4103.72 | 0.78844 | KEJRIC | 10.1080/00958972.2012.724530 | https://doi.org/10.1080/00958972.2012.724530
KEJVAY | 739545 | catena(Tris(μ2-trans-(3-phenylacrylato-O,O,O'))-europium(iii)) | ("catena(Tris(μ2-cinnamato-O,O,O')europium(iii))",) | 2.26965 | 1.0532 | 2.01894 | 0 | 0 | 0.3162 | KEJVAY | Not found | https://doi.org/Not found
KEJVOL | 289212 | catena-(Dimethylammonium bis(μ2-azido)-(μ2-formato)-iron) |  | 3.86508 | 2.8076 | 1.35544 | 0 | 0 | 0.5277 | KEJVOL | 10.1021/ic0521527 | https://doi.org/10.1021/ic0521527
KEJVUR | 289213 | catena-(Dimethylammonium bis(μ2-azido)-(μ2-formato)-cobalt) |  | 3.85391 | 2.77238 | 1.40011 | 0 | 0 | 0.52536 | KEJVUR | 10.1021/ic0521527 | https://doi.org/10.1021/ic0521527
KEJWAY | 286944 | catena-(bis(μ3-Azido-N,N,N')-bis(μ3-hydroxo)-bis(μ3-isonicotinato)-tri-cobalt(ii)) |  | 2.17802 | 1.30002 | 2.11043 | 0 | 0 | 0.27654 | KEJWAY | 10.1021/ic051896h | https://doi.org/10.1021/ic051896h
KEJYAB | 723647 | catena-(bis(Triphenylphosphine)gold(i) μ2-(dodecahydro-closo-dodecaborato)-silver(i)) |  | 2.8775 | 1.23515 | 1.53075 | 0 | 0 | 0.38136 | KEJYAB | Not found | https://doi.org/Not found
KEKDAG | 284571 | catena-(bis(μ6-Hydrogen phosphato)-hexakis(μ3-hydrogen phosphato)-hexakis(μ3-oxo)-hexakis(μ2-hydroxo)-hexakis(μ2-oxo)-dodecaoxo-octakis(1,10-phenanthroline-N,N')-dodeca-molybdenum(v)-penta-zinc dihydrate) |  | 2.75291 | 1.18203 | 2.30375 | 0 | 0 | 0.28984 | KEKDAG | 10.1016/j.molstruc.2005.12.009 | https://doi.org/10.1016/j.molstruc.2005.12.009
KEKFIR | 793970 | catena-(tetra(μ2-chloro)-(2-(3,5-dimethylpyrazol-1-yl-N,N)-4-methylquinoline)dicadmium(ii)) |  | 2.22051 | 1.09365 | 2.2135 | 0 | 0 | 0.3086 | KEKFIR | Not found | https://doi.org/Not found
KEKHAL | 707665 | catena-(Diaqua-bis(μ2-3-cyanobenzoato)(3-cyanobenzoato-O,O')-terbium(iii)) |  | 2.45973 | 1.27813 | 1.76175 | 0 | 0 | 0.33076 | KEKHAL | Not found | https://doi.org/Not found
KEKHOZ | 801481 | catena-(bis(μ2-2-carboxypyrazine-N,O)(tetraaqua)bis(sulfato-O)dizinc(ii)) |  | 1.79072 | 0.85916 | 2.18442 | 0 | 0 | 0.25102 | KEKHOZ | Not found | https://doi.org/Not found
KEKJER | 791339 | catena-((3-Cyanophenylalaninato)-(μ2-3-cyanophenylalaninato)copper(ii) trihydrate) |  | 3.94855 | 3.36242 | 1.32774 | 0 | 0 | 0.421 | KEKJER | Not found | https://doi.org/Not found
KEKJIV | 791853 | catena-((2,2':6',2''-terpyrinine)(μ2-glutarato-O,O')copper(ii)) |  | 1.95028 | 1.0662 | 1.6273 | 0 | 0 | 0.30308 | KEKJIV | Not found | https://doi.org/Not found
KEKJOB | 791854 | catena-((2,2'6',2''-Terpyridine)(μ2-suberato-O,O')copper(ii) trihydrate) |  | 3.73903 | 2.47591 | 1.34113 | 0 | 0 | 0.40472 | KEKJOB | Not found | https://doi.org/Not found
KEKMEU | 876770 | catena-(bis(μ2-Piperazine)-(perrhenato-O)-silver(i)) |  | 1.57048 | 1.00712 | 3.33698 | 0 | 0 | 0.28374 | KEKMEU | Not found | https://doi.org/Not found
KEKMIY | 876771 | catena-((μ2-piperazine)-silver(i) hexafluorophosphate) |  | 4.36921 | 2.95669 | 1.40831 | 0 | 0 | 0.5917 | KEKMIY | Not found | https://doi.org/Not found
KEKNUL | 884338 | catena-(bis(μ2-5-bromo-2-methoxyphenyl)-(5-bromo-2-methoxyphenyl)-antimony benzene solvate) |  | 4.06917 | 1.39296 | 1.83087 | 0 | 0 | 0.40824 | KEKNUL | Not found | https://doi.org/Not found
KEKWIH | 614509 | catena-(bis(μ2-DL-Histidine-N,O)-bis(μ2-hydrogen phosphito-O,O')-di-zinc monohydrate) |  | 2.94608 | 1.05592 | 1.91499 | 0 | 0 | 0.32578 | KEKWIH | 10.1021/cm052801c | https://doi.org/10.1021/cm052801c
KEKWUS01 | 1194795 | (μ2-4-Nitropyridine N-oxide-O,O')-(4-nitropyridine N-oxide-O)-(nitrato-O,O')-silver(i) |  | 2.66022 | 1.38733 | 2.02696 | 0 | 0 | 0.28536 | KEKWUS01 | 10.1107/S0108270193012119 | https://doi.org/10.1107/S0108270193012119
KEKXAB | 814614 | catena-((μ2-N-((1S,3S,6R)-4-hydroxyimino-3,7,7-trimethylbicyclo[4.1.0]hept-3-yl)aminoacetato-O,O',N,N')-chloro-zinc(ii) dihydrate) |  | 3.31409 | 1.6408 | 1.39153 | 0 | 0 | 0.4294 | KEKXAB | Not found | https://doi.org/Not found
KEKXEF | 771647 | catena-((μ6-dl-tartrato)-(μ2-aqua)-diaqua-potassium-sodium) | catena-((μ6-2,3-Dihydroxybutan-1,4-dioato)-(μ2-aqua)-diaqua-potassium-sodium) | 1.80465 | 0.85753 | 1.79276 | 0 | 0 | 0.14626 | KEKXEF | Not found | https://doi.org/Not found
KEKZIL | 759598 | catena-((μ2-Cyanoacetato)-diaqua-(cyanoacetato)-dioxo-uranium) |  | 2.39168 | 0.95997 | 2.82934 | 0 | 0 | 0.28074 | KEKZIL | Not found | https://doi.org/Not found
KELBUA01 | 1033015 | catena-[(μ4-2-(benzoylamino)-N1,N4-bis((2-oxidophenyl)methylidene)butanedihydrazonato)-bis(pyridine)-di-copper methanol solvate monohydrate] | ("catena-[(μ4-N,N'-bis(salicyliden)-N-benzoylglutamato)-bis(pyridine)-di-copper methanol solvate monohydrate]",) | 4.13122 | 1.55925 | 1.36606 | 0 | 0 | 0.42328 | KELBUA01 | Not found | https://doi.org/Not found
KELCIN | 1194823 | catena-bis((μ2-Pyrazolato-N,N')-copper(ii)) |  | 1.88593 | 1.34456 | 1.85568 | 0 | 0 | 0.33074 | KELCIN | 10.1139/v89-307 | https://doi.org/10.1139/v89-307
KELCIN01 | 1194824 | catena-(bis(μ2-Pyrazole)-copper(ii)) |  | 1.82009 | 1.26857 | 1.89815 | 0 | 0 | 0.30804 | KELCIN01 | 10.1139/v93-049 | https://doi.org/10.1139/v93-049
KELCIN02 | 273465 | catena-(bis(μ2-Pyrazolato)-copper(ii)) |  | 2.5424 | 1.76529 | 1.72021 | 0 | 0 | 0.37778 | KELCIN02 | 10.1021/ja050856+ | https://doi.org/10.1021/ja050856+
KELCUA | 280024 | catena-(tetrakis(μ2-Benzoato)-(μ2-2-ethylpyrazine)-di-rhodium(ii)) |  | 3.28528 | 1.62819 | 1.57949 | 0 | 0 | 0.39334 | KELCUA | 10.1021/ic051952e | https://doi.org/10.1021/ic051952e
KELCUA01 | 280025 | catena-(tetrakis(μ2-Benzoato)-(μ2-2-ethylpyrazine)-di-rhodium(ii)) |  | 3.12537 | 1.50872 | 1.63032 | 0 | 0 | 0.36376 | KELCUA01 | 10.1021/ic051952e | https://doi.org/10.1021/ic051952e
KELDAH | 280026 | catena-(tetrakis(μ2-Benzoato)-(μ2-2-ethylpyrazine)-di-rhodium(ii) carbon dioxide) |  | 3.35299 | 1.68012 | 1.57205 | 0 | 0 | 0.39062 | KELDAH | 10.1021/ic051952e | https://doi.org/10.1021/ic051952e
KELDEL | 280027 | catena-(tetrakis(μ2-Benzoato)-(μ2-2-ethylpyrazine)-di-rhodium(ii) tris(carbon dioxide)) |  | 2.0439 | 1.17896 | 1.92726 | 0 | 0 | 0.28278 | KELDEL | 10.1021/ic051952e | https://doi.org/10.1021/ic051952e
KELGOZ | 820014 | catena-((μ3-perrhenato)-(μ2-2-methylpyrazine)-silver(i)) |  | 1.94583 | 1.0057 | 3.34724 | 0 | 0 | 0.28612 | KELGOZ | Not found | https://doi.org/Not found
KELJAN | 289564 | catena-((μ3-Hydroxo)-tris(μ3-triazolato)-tetra-aqua-dihydroxy-tri-copper(ii) hydrate) |  | 4.46416 | 2.51608 | 1.83832 | 0 | 0 | 0.4347 | KELJAN | 10.1002/anie.200504128 | https://doi.org/10.1002/anie.200504128
KELJER | 289565 | catena-((μ3-Hydroxo)-tris(μ3-triazolato)-tri-copper(ii) tetrakis(μ2-bromo)-di-copper(i)) |  | 5.02518 | 4.28386 | 1.60765 | 2874.64 | 1788.1 | 0.73696 | KELJER | 10.1002/anie.200504128 | https://doi.org/10.1002/anie.200504128
KELJES | 805774 | catena-((μ2-4,4'-bipyridine)-aqua-bis(dihydrogen 3,3',3''-(2,4,6-trioxo-1,3,5-triazinane-1,3,5-triyl)tripropanoato)-copper(ii) dihydrate) |  | 3.78918 | 2.62106 | 1.4743 | 0 | 0 | 0.36548 | KELJES | Not found | https://doi.org/Not found
KELJIV | 289566 | catena-(bis(μ3-triazolato)-tri-copper(i) (μ3-triazolato)-chloro-di-copper(i) chloride trihydrate) |  | 5.35907 | 3.93988 | 1.52102 | 820.081 | 539.164 | 0.642 | KELJIV | 10.1002/anie.200504128 | https://doi.org/10.1002/anie.200504128
KELJIW | 815121 | catena-(bis(μ3-4,4'-oxybis(benzoato))-(μ2-oxalato)-tetraaqua-di-gadolinium(iii)) |  | 2.52516 | 1.30438 | 2.01173 | 0 | 0 | 0.31908 | KELJIW | Not found | https://doi.org/Not found
KELJUI | 815120 | catena-(Dimethylammonium (μ5-3,3',3''-(2,4,6-trioxo-1,3,5-triazinane-1,3,5-triyl)tripropanoato)-zinc(ii) hydrate) |  | 4.59196 | 3.3642 | 1.26304 | 0 | 0 | 0.51936 | KELJUI | Not found | https://doi.org/Not found
KELKOD | 863681 | catena-((μ2-(2-phenylethyl)malonato)-(2,2'-bipyridine)-cadmium(ii) tetrahydrate) |  | 3.96741 | 3.34994 | 1.38519 | 0 | 0 | 0.44448 | KELKOD | Not found | https://doi.org/Not found
KELNEU | 1194864 | catena-(tris(Squarato)-undeca-aqua-di-praseodymium(iii) dihydrate) |  | 1.64669 | 0.81899 | 2.40191 | 0 | 0 | 0.21226 | KELNEU | 10.1016/S0020-1693(00)83938-9 | https://doi.org/10.1016/S0020-1693(00)83938-9
KELNIY | 1194865 | catena-(tris(Squarato)-octa-aqua-di-europium(iii)) |  | 1.61054 | 1.0432 | 2.64577 | 0 | 0 | 0.21956 | KELNIY | 10.1016/S0020-1693(00)83938-9 | https://doi.org/10.1016/S0020-1693(00)83938-9
KELNIY01 | 1194866 | catena-(bis(μ3-Squarato-O,O',O'')-(μ2-squarato-O,O')-bis(tetra-aqua-europium)) |  | 1.65081 | 1.0744 | 2.57606 | 0 | 0 | 0.24322 | KELNIY01 | 10.1016/0925-8388(92)90201-J | https://doi.org/10.1016/0925-8388(92)90201-J
KELSOK | 286154 | catena-(bis((μ2-N,N-bis(3,5-Di-t-butyl-2-oxybenzyl)-N',N'-dimethylethylene-1,2-diamine)-(μ2-1,4-dioxane)-di-lithium) toluene solvate) |  | 2.57799 | 1.46255 | 1.07968 | 0 | 0 | 0.38726 | KELSOK | 10.1016/j.ica.2005.11.013 | https://doi.org/10.1016/j.ica.2005.11.013
KELSUR | 783869 | catena((μ2-pyrazine)-diaqua-bis(benzoato)-cobalt(ii)) |  | 1.86369 | 1.05445 | 1.56973 | 0 | 0 | 0.30456 | KELSUR | 10.1134/S1063774512010117 | https://doi.org/10.1134/S1063774512010117
KELTEC | 783868 | catena-(bis(μ2-2-Acetamido-5-nitrobenzoato)-diaqua-cadmium(ii) dihydrate) |  | 2.64093 | 1.92542 | 1.62817 | 0 | 0 | 0.38278 | KELTEC | 10.1134/S1063774512010117 | https://doi.org/10.1134/S1063774512010117
KELVED | 618602 | catena-((μ3-phthalato)-(μ2-phthalato)-aqua-tetrakis(imidazole)-di-copper(ii) monohydrate) |  | 2.54534 | 1.35865 | 1.61029 | 0 | 0 | 0.34074 | KELVED | 10.1107/S0108270106019068 | https://doi.org/10.1107/S0108270106019068
KELVED01 | 972840 | catena-[(μ3-Phthalato)-(μ2-phthalato)-aqua-tetrakis(1H-imidazole)-di-copper monohydrate] |  | 2.54553 | 1.37605 | 1.59698 | 0 | 0 | 0.34538 | KELVED01 | 10.1039/C4RA05776G | https://doi.org/10.1039/C4RA05776G
KELXAB | 618610 | catena-((μ2-hydrogen phosphato)-(μ2-dihydrogen phosphato)-(2,2'-bipyridine)-aluminium(iii)) |  | 1.75998 | 1.01356 | 1.84164 | 0 | 0 | 0.2704 | KELXAB | 10.1107/S0108270106024309 | https://doi.org/10.1107/S0108270106024309
KELZIM | 871880 | catena-(tris(μ2-chloro)-(μ2-isophthalonitrile)-europium(iii)) |  | 1.68479 | 1.04951 | 2.53009 | 0 | 0 | 0.24162 | KELZIM | 10.1002/ejic.201200888 | https://doi.org/10.1002/ejic.201200888
KEMGOA | 892813 | catena-((μ3-2,2'-(1,2-phenylenebis(imino))bis(oxoacetato))-diaqua-cobalt-palladium dimethyl sulfoxide) |  | 4.09098 | 3.10518 | 1.73695 | 0 | 0 | 0.4629 | KEMGOA | 10.1002/ejic.201200831 | https://doi.org/10.1002/ejic.201200831
KEMKUJ | 604240 | catena-(hexakis(μ3-1,3-Diamino-2-propanolato)-tris(μ2-thiocyanato)-bis(isothiocyanato)-copper(i)-hexa-copper(ii)-potassium tris(thiocyanate)) |  | 3.99766 | 2.54994 | 1.68201 | 0 | 0 | 0.40674 | KEMKUJ | 10.1039/b605078f | https://doi.org/10.1039/b605078f
KEMLEV | 864088 | catena-((μ4-4,4'-tricyclo[3.3.1.13,7]decane-1,3-diylbis(4H-1,2,4-triazole))-copper(ii) sulfate unknown solvate trihydrate) |  | 4.62514 | 3.53144 | 1.16291 | 0 | 0 | 0.52958 | KEMLEV | 10.1002/ejic.201200873 | https://doi.org/10.1002/ejic.201200873
KEMLIZ | 864089 | catena-(bis(μ4-1,3-bis(1,2,4-triazol-4-yl)adamantane)-bis(μ3-1,3-bis(1,2,4-triazol-4-yl)adamantane)-diaqua-tri-copper(ii) trisulfate octacosahydrate) |  | 6.04865 | 3.36724 | 0.974684 | 0 | 0 | 0.58962 | KEMLIZ | 10.1002/ejic.201200873 | https://doi.org/10.1002/ejic.201200873
KEMLOF | 864090 | catena-(bis(μ4-1,3-bis(1,2,4-triazol-4-yl)adamantane)-bis(μ2-1,3-bis(1,2,4-triazol-4-yl)adamantane)-diaqua-tri-copper(ii) tris(hexafluorosilicate) unknown solvate octadecahydrate) |  | 6.22067 | 2.40079 | 1.04992 | 0 | 0 | 0.5548 | KEMLOF | 10.1002/ejic.201200873 | https://doi.org/10.1002/ejic.201200873
KEMNAT | 892125 | catena-(bis(μ2-2-(5-(2-Thienyl)-1H-pyrazol-3-yl)pyridine)-(μ2-1,4-dioxane)-di-lithium 1,4-dioxane solvate) |  | 4.76322 | 1.46547 | 1.19931 | 0 | 0 | 0.4049 | KEMNAT | 10.1002/ejic.201200876 | https://doi.org/10.1002/ejic.201200876
KEMYAC |  | catena-Diaqua-N-acetylneuraminate-sodium monohydrate |  | 2.87671 | 1.3038 | 1.38748 | 0 | 0 | 0.34876 | KEMYAC | Not found | https://doi.org/Not found
KEMYIM | 818103 | catena-(bis(μ3-3,10-bis(3-(1-imidazolyl)propyl)-1,3,5,8,10,12-hexaazacyclotetradecane)-tri-copper(ii) tris(biphenyl-4,4'-dicarboxylato) docosahydrate) |  | 7.0022 | 4.45609 | 0.679848 | 2327.38 | 3423.39 | 0.69856 | KEMYIM | 10.5012/bkcs.2012.33.7.2381 | https://doi.org/10.5012/bkcs.2012.33.7.2381
KENCOX | 866452 | catena-(bis(μ21,1'-(1,3-Phenylenebis(methylene))bis(1H-1,2,4-triazole))-bis(isothiocyanato)-copper(ii)) |  | 2.37237 | 0.98648 | 1.53766 | 0 | 0 | 0.31848 | KENCOX | 10.1002/cjoc.201200125 | https://doi.org/10.1002/cjoc.201200125
KENDAK | 866454 | catena-((μ4-Benzene-1,2,4,5-tetracarboxylato)-bis(μ2-1,1'-(1,3-phenylenebis(methylene))bis(1H-1,2,4-triazole))-di-copper(ii)) |  | 3.19738 | 1.21874 | 1.64991 | 0 | 0 | 0.32594 | KENDAK | 10.1002/cjoc.201200125 | https://doi.org/10.1002/cjoc.201200125
KENGUH | 817126 | catena-((μ2-Phthalato)-(μ2-1,1'-propane-1,3-diylbis(1H-1,2,4-triazole))-cadmium(ii) monohydrate) |  | 3.23351 | 1.13867 | 1.7182 | 0 | 0 | 0.35034 | KENGUH | 10.1002/cjoc.201200395 | https://doi.org/10.1002/cjoc.201200395
KENHAO | 877902 | catena-((μ2-5-Nitroisophthalato)-(μ2-1,1'-propane-1,3-diylbis(1H-1,2,4-triazole))-aqua-cadmium(ii) monohydrate) |  | 3.28435 | 1.54343 | 1.71322 | 0 | 0 | 0.3592 | KENHAO | 10.1002/cjoc.201200395 | https://doi.org/10.1002/cjoc.201200395
KENJEU | 891619 | catena-(bis(μ3-1,1',1''-benzene-1,3,5-triyltris(1H-imidazole))-tris(μ2-cyclohexane-1,4-dicarboxylato)-tri-zinc(ii) octahydrate) |  | 3.99527 | 1.83228 | 1.36464 | 0 | 0 | 0.43212 | KENJEU | 10.1002/cjoc.201200715 | https://doi.org/10.1002/cjoc.201200715
KENJIY | 891620 | catena-(bis(μ3-2,2',2''-Benzene-1,3,5-triyltriacetato)-bis(μ3-1,1',1''-benzene-1,3,5-triyltris(1H-imidazole))-tri-zinc(ii) pentahydrate) |  | 3.91001 | 1.48249 | 1.54581 | 0 | 0 | 0.36172 | KENJIY | 10.1002/cjoc.201200715 | https://doi.org/10.1002/cjoc.201200715
KENJUK | 870647 | catena-(bis(μ3-5-[4-tetrazolato-1H-imidazol-5-yl]tetrazolato)-di-zinc(ii) ethanol solvate monohydrate) |  | 5.40027 | 2.75908 | 1.55394 | 0 | 0 | 0.49022 | KENJUK | 10.1002/cjoc.201200392 | https://doi.org/10.1002/cjoc.201200392
KENKAR | 870648 | catena-(bis(μ3-5-[4-tetrazolato-1H-imidazol-5-yl]tetrazolato)-di-zinc(ii) unknown solvate monohydrate) |  | 5.31605 | 3.76189 | 1.56191 | 602.538 | 385.77 | 0.4898 | KENKAR | 10.1002/cjoc.201200392 | https://doi.org/10.1002/cjoc.201200392
KENKOD |  | catena-(tris(μ2-Benzoato-O,O')-(μ2-(E)-2-methylbutenoato-O,O')-di-zinc) | ("catena-(tris(μ2-Benzoato-O,O')-(μ2-tiglato-O,O')-di-zinc)",) | 2.55102 | 1.49373 | 1.53279 | 0 | 0 | 0.38234 | KENKOD | 10.1007/BF01181670 | https://doi.org/10.1007/BF01181670
KENLEW | 885694 | catena-(bis(μ2-Pyridine-2,6-dicarboxylato)-(pyridine-2,6-dicarboxylato)-(6-carboxypyridine-2-carboxylato)-tetra-aqua-di-praseodymium(iii) 3-hydroxypyridinium octahydrate) |  | 4.3697 | 3.02617 | 1.53886 | 0 | 0 | 0.46776 | KENLEW | 10.3390/cryst2031253 | https://doi.org/10.3390/cryst2031253
KENNAU | 880415 | catena-(bis(μ3-5,5'-bistetrazolato)-tetra-aqua-di-copper(ii)) |  | 1.62099 | 0.91036 | 2.33495 | 0 | 0 | 0.25118 | KENNAU | 10.3390/cryst2030958 | https://doi.org/10.3390/cryst2030958
KENROL | 603285 | catena-(bis(μ2-3-nitrobenzoato-O,O')-(3-nitrobenzoato-O,O')-aqua-(ethanol)-europium(iii) methanol solvate) |  | 4.47584 | 1.19718 | 1.76484 | 0 | 0 | 0.3315 | KENROL | 10.1039/b606970c | https://doi.org/10.1039/b606970c
KENRUR | 603286 | catena-(bis(μ2-4-nitrobenzoato-O,O,O')-tris(μ2-4-nitrobenzoato-O,O')-(4-nitrobenzoato-O,O')-tetra-aqua-di-europium(iii) monohydrate) |  | 3.17721 | 1.04387 | 1.84433 | 0 | 0 | 0.32212 | KENRUR | 10.1039/b606970c | https://doi.org/10.1039/b606970c
KENZEK | 883499 | catena-((μ2-N-Methyl-N'-(3-(quinolin-2-ylhydrazono)butan-2-ylidene)-carbamohydrazonothioato)-mercury nitrate dimethylsulfoxide solvate monohydrate) |  | 5.44262 | 5.14383 | 1.49099 | 1124.04 | 753.885 | 0.5313 | KENZEK | 10.1002/ejic.201200815 | https://doi.org/10.1002/ejic.201200815
KEPBAK | 881639 | catena-((μ2-((2-(1H-Benzimidazol-2-yl)pyrrolidin-1-yl)methyl)phosphonato)-copper(ii) hydrate) |  | 3.66428 | 3.19078 | 1.54216 | 0 | 0 | 0.40876 | KEPBAK | 10.1002/cplu.201200188 | https://doi.org/10.1002/cplu.201200188
KEPBEO | 881640 | catena-((μ2-((2-(1H-Benzimidazol-2-yl)pyrrolidin-1-yl)methyl)phosphonato)-copper(ii) dihydrate) |  | 3.34625 | 2.0807 | 1.59278 | 0 | 0 | 0.38422 | KEPBEO | 10.1002/cplu.201200188 | https://doi.org/10.1002/cplu.201200188
KEPBIS | 881641 | catena-((μ2-((2-(1H-benzimidazol-2-yl)pyrrolidin-1-yl)methyl)phosphonato)-aqua-copper(ii) tetrahydrate) |  | 4.04332 | 3.60278 | 1.35025 | 0 | 0 | 0.46774 | KEPBIS | 10.1002/cplu.201200188 | https://doi.org/10.1002/cplu.201200188
KEPDUG | 867194 | catena-(bis(μ3-2,3-dihydro-1H-tetrazole-5-carbonitrilato)-di-silver) |  | 1.2828 | 0.65784 | 3.24438 | 0 | 0 | 0.19778 | KEPDUG | 10.1002/cplu.201200136 | https://doi.org/10.1002/cplu.201200136
KEPGAN | 129658 | catena-((μ4-3,5-Pyrazoledicarboxylato-N,O,O,O',O'')-bis(μ3-3,5-pyrazoledicarboxylato-N,O,O,O')-tetra-aqua-di-cerium dihydrate) |  | 2.97811 | 1.91087 | 2.14148 | 0 | 0 | 0.3386 | KEPGAN | 10.1002/(SICI)1521-3773(20000204)39:3<527::AID-ANIE527>3.3.CO;2-N | https://doi.org/10.1002/(SICI)1521-3773(20000204)39:3<527::AID-ANIE527>3.3.CO;2-N
KEPGAP | 864661 | catena-((μ2-4,4'-Bipyridine)-bis(μ2-1H-imidazolyl-4,5-dicarboxylato)-di-zinc trihydrate) |  | 11.63375 | 7.25187 | 1.02145 | 1472.55 | 1441.62 | 0.64612 | KEPGAP | 10.1002/cplu.201200093 | https://doi.org/10.1002/cplu.201200093
KEPGES | 224935 | catena-(hexakis(μ2-N-p-tosylglycinato)-tetraaqua-di-gadolinium(ii) dihydrate) |  | 4.11551 | 1.33288 | 1.64954 | 0 | 0 | 0.36692 | KEPGES | 10.1002/cjoc.200690037 | https://doi.org/10.1002/cjoc.200690037
KEPGIW | 224936 | catena-(hexakis(μ2-N-p-tosylglycinato)-tris(N-p-tosylglycinato)-hexaaqua-tri-erbium(ii) pentahydrate) |  | 3.64302 | 1.44421 | 1.64643 | 0 | 0 | 0.37884 | KEPGIW | 10.1002/cjoc.200690037 | https://doi.org/10.1002/cjoc.200690037
KEPGIX | 821162 | catena-(bis((μ2-4,4'-Azobispyridine)-(diethyl (E,E)-2,2'-(1,2-phenylbis(iminomethylidyne))bis(3-oxobutanoate-N,N',O3,O3')))-di-iron(ii)) |  | 2.80442 | 1.37178 | 1.37588 | 0 | 0 | 0.3686 | KEPGIX | 10.1002/ejic.201100224 | https://doi.org/10.1002/ejic.201100224
KEPJAQ | 129659 | catena((μ2-3,5-Pyrazoledicarboxylato-N,O,O')-(μ2-pyrazole-3-carboxylato-5-carboxylic acid-N,O,O')-diaqua-erbium) |  | 1.86006 | 0.94676 | 2.48089 | 0 | 0 | 0.24966 | KEPJAQ | 10.1002/(SICI)1521-3773(20000204)39:3<527::AID-ANIE527>3.3.CO;2-N | https://doi.org/10.1002/(SICI)1521-3773(20000204)39:3<527::AID-ANIE527>3.3.CO;2-N
KEPJAQ01 | 614526 | catena-((μ2-3,5-Pyrazoledicarboxylato-N,O,O')-(μ2-hydrogen 3,5-pyrazoledicarboxylato-N,O,O')-diaqua-erbium(iii)) |  | 1.83935 | 0.96187 | 2.45525 | 0 | 0 | 0.25888 | KEPJAQ01 | 10.1021/ic061620p | https://doi.org/10.1021/ic061620p
KEPMEY | 293564 | catena-(bis(μ2-Dicyanamido)-1,10-phenanthroline-iron) |  | 2.24858 | 1.14093 | 1.58162 | 0 | 0 | 0.30862 | KEPMEY | 10.1021/ic060044u | https://doi.org/10.1021/ic060044u
KEPMIB | 129660 | catena-((μ4-3,5-Pyrazoledicarboxylato-N,O,O,O',O'')-bis(μ3-3,5-pyrazoledicarboxylato-N,O,O,O')-tetra-aqua-di-lanthanum dihydrate) |  | 2.78864 | 1.98919 | 2.11088 | 0 | 0 | 0.34002 | KEPMIB | 10.1002/(SICI)1521-3773(20000204)39:3<527::AID-ANIE527>3.3.CO;2-N | https://doi.org/10.1002/(SICI)1521-3773(20000204)39:3<527::AID-ANIE527>3.3.CO;2-N
KEPMIC | 293565 | catena-(bis(μ2-Dicyanamido)-1,10-phenanthroline-cobalt) |  | 2.25762 | 1.14258 | 1.6069 | 0 | 0 | 0.3061 | KEPMIC | 10.1021/ic060044u | https://doi.org/10.1021/ic060044u
KEPMOI | 293566 | catena-(bis(μ2-Dicyanamido)-1,10-phenanthroline-nickel) |  | 2.26686 | 1.12977 | 1.62173 | 0 | 0 | 0.3051 | KEPMOI | 10.1021/ic060044u | https://doi.org/10.1021/ic060044u
KEPMUO | 293567 | catena-(bis(μ2-Dicyanamido)-4,7-dimethylphenanthroline-manganese) |  | 2.36688 | 1.1292 | 1.49667 | 0 | 0 | 0.32366 | KEPMUO | 10.1021/ic060044u | https://doi.org/10.1021/ic060044u
KEPNAV | 293568 | catena-(bis(μ2-Dicyanamido)-4,7-dimethylphenanthroline-iron) |  | 2.32796 | 1.07828 | 1.53443 | 0 | 0 | 0.31194 | KEPNAV | 10.1021/ic060044u | https://doi.org/10.1021/ic060044u
KEPNEZ | 293569 | catena-(bis(μ2-Dicyanamido)-4,7-dimethylphenanthroline-cobalt) |  | 2.36249 | 1.09577 | 1.55414 | 0 | 0 | 0.3112 | KEPNEZ | 10.1021/ic060044u | https://doi.org/10.1021/ic060044u
KEPNID | 293570 | catena-(bis(μ2-Dicyanamido)-4,7-dimethylphenanthroline-nickel) |  | 2.37732 | 1.11869 | 1.5532 | 0 | 0 | 0.31554 | KEPNID | 10.1021/ic060044u | https://doi.org/10.1021/ic060044u
KEPNOJ | 293571 | catena-(bis(μ2-Dicyanamido)-2,9-dimethylphenanthroline-manganese) |  | 2.55652 | 1.34894 | 1.4614 | 0 | 0 | 0.3394 | KEPNOJ | 10.1021/ic060044u | https://doi.org/10.1021/ic060044u
KEPNUP | 293572 | catena-(bis(μ2-Dicyanamido)-2,9-dimethylphenanthroline-iron) |  | 2.50957 | 1.33609 | 1.47958 | 0 | 0 | 0.33532 | KEPNUP | 10.1021/ic060044u | https://doi.org/10.1021/ic060044u
KEPPAX | 293573 | catena-(bis(μ2-Dicyanamido)-2,9-dimethylphenanthroline-cobalt) |  | 2.46993 | 1.29326 | 1.51483 | 0 | 0 | 0.32898 | KEPPAX | 10.1021/ic060044u | https://doi.org/10.1021/ic060044u
KEPPEB | 293574 | catena-(bis(μ2-Dicyanamido)-2,9-dimethylphenanthroline-nickel) |  | 2.44086 | 1.2277 | 1.52734 | 0 | 0 | 0.32922 | KEPPEB | 10.1021/ic060044u | https://doi.org/10.1021/ic060044u
KEPPEB01 | 784675 | catena-(bis(μ2-dicyanamide-N,N'')-(2,9-dimethyl-1,10-phenanthroline)-nickel(ii)) |  | 2.41008 | 1.21088 | 1.53248 | 0 | 0 | 0.3283 | KEPPEB01 | 10.1080/00958972.2011.560938 | https://doi.org/10.1080/00958972.2011.560938
KEPPOL | 292644 | catena-(bis(μ3-Hydroxypropanedioato)-hexa-aqua-tri-zinc(ii) dihydrate) |  | 2.56556 | 2.19839 | 2.30544 | 0 | 0 | 0.31022 | KEPPOL | 10.1016/j.molstruc.2006.02.009 | https://doi.org/10.1016/j.molstruc.2006.02.009
KEPRIH | 262848 | catena-[(μ6-Oxalato)-(μ4-oxalato)-(μ2-aqua)-(μ2-hydroxo)-bis(μ2-oxo)-dioxo-cesium-di-uranium(vi)] |  | 2.26763 | 0.96417 | 4.18279 | 0 | 0 | 0.28032 | KEPRIH | 10.1524/zkri.2006.221.8.589 | https://doi.org/10.1524/zkri.2006.221.8.589
KEPRIH01 |  | catena-[Cesium (μ2-hydroxy)-bis(μ2-oxalato-O,O':O'',O''')-tetra-oxo-di-uranium(vi) monohydrate] |  | 3.61977 | 2.9052 | 3.42978 | 0 | 0 | 0.4238 | KEPRIH01 | Not found | https://doi.org/Not found
KEPRUT | 262958 | catena-[(μ4-Oxalato)-(μ2-aqua)-(μ2-oxalato)-(μ2-hydroxo)-bis(μ2-oxo)-aqua-dioxo-potassium-di-uranium(vi)] |  | 2.14932 | 0.88028 | 3.78286 | 0 | 0 | 0.2034 | KEPRUT | 10.1524/zkri.2006.221.8.589 | https://doi.org/10.1524/zkri.2006.221.8.589
KEPSAA | 266053 | catena-[(μ3-Valyl-phenylalaninato)-copper(ii)] |  | 2.17183 | 1.14864 | 1.59776 | 0 | 0 | 0.31684 | KEPSAA | 10.1016/j.poly.2006.03.012 | https://doi.org/10.1016/j.poly.2006.03.012
KEPSEE | 266055 | catena-[(μ3-Phenylalanyl-phenylalaninato)-copper(ii)] |  | 2.19344 | 1.30425 | 1.56655 | 0 | 0 | 0.32144 | KEPSEE | 10.1016/j.poly.2006.03.012 | https://doi.org/10.1016/j.poly.2006.03.012
KEPTIJ | 298256 | catena-[(μ2-Azido-N,N')-(μ2-azido-N,N)-(1-ethyl-2-(phenylazo)imidazole)-manganese(ii)] |  | 2.07912 | 1.18143 | 1.54067 | 0 | 0 | 0.32822 | KEPTIJ | 10.1016/j.ica.2006.07.042 | https://doi.org/10.1016/j.ica.2006.07.042
KEPYIO | 256264 | catena-[bis(μ2-4-(Benzimidazol-2-ylthiomethyl)benzoato)-cadmium(ii) monohydrate] |  | 2.73012 | 1.33383 | 1.61398 | 0 | 0 | 0.3493 | KEPYIO | 10.1016/j.molstruc.2005.12.032 | https://doi.org/10.1016/j.molstruc.2005.12.032
KEPYOU | 600141 | catena-[(μ2-1H-Benzimidazole-5-carboxylato)-(μ2-3H-benzimidazole-5-carboxylato)-cadmium(ii)] |  | 2.00922 | 1.27262 | 1.93011 | 0 | 0 | 0.30812 | KEPYOU | Not found | https://doi.org/Not found
KEPYOU01 | 609812 | catena-(bis(μ2-1H-Benzimidazole-5-carboxylato)-cadmium(ii)) |  | 2.0098 | 1.27808 | 1.92534 | 0 | 0 | 0.3102 | KEPYOU01 | 10.1002/ejic.200600844 | https://doi.org/10.1002/ejic.200600844
KEQDER | 893293 | catena-((μ16-tetrakis[4-(3,5-dicarboxyphenylethynyl)-phenyl]ethylene)-tetra-aqua-tetra-zinc) |  | 13.37179 | 6.49901 | 0.569383 | 2362.55 | 4149.32 | 0.77202 | KEQDER | 10.1021/ja3103154 | https://doi.org/10.1021/ja3103154
KEQDOB | 864660 | catena-((μ2-4,4'-[methanediylbis(1H-imidazolylidene-3,1(2H)-diyl)]bis(3-methylbenzoato))-dichloro-zinc) |  | 17.52009 | 17.46131 | 0.951098 | 815.985 | 857.94 | 0.61588 | KEQDOB | 10.1021/ja309158a | https://doi.org/10.1021/ja309158a
KEQGIW | 140213 | catena-(bis(μ5-1,3,5-Triazine-2,4,6(1H,3H,5H)-trione)-tetra-silver) |  | 1.30667 | 0.57866 | 4.16998 | 0 | 0 | 0.16454 | KEQGIW | 10.1039/a908171b | https://doi.org/10.1039/a908171b
KEQGIW01 | 946266 | catena-[bis(μ-2,4,6-trioxo-1,3,5-triazinane-1,3-diide)-tetra-silver] |  | 1.3059 | 0.57419 | 4.18136 | 0 | 0 | 0.16448 | KEQGIW01 | 10.1016/j.jssc.2013.10.004 | https://doi.org/10.1016/j.jssc.2013.10.004
KEQGIX | 622878 | catena-(bis(μ2-3,5-Dimethylbenzoato-O,O')-(μ2-4,4'-bipyridine-N,N')-manganese(ii)) |  | 1.97029 | 1.08258 | 1.45682 | 0 | 0 | 0.30614 | KEQGIX | 10.1107/S1600536806029527 | https://doi.org/10.1107/S1600536806029527
KEQGIX01 | 621110 | catena-(bis(μ2-3,5-Dimethylbenzoato)-(μ2-4,4'-bipyridine)-manganese(ii)) |  | 1.97029 | 1.08258 | 1.45682 | 0 | 0 | 0.30164 | KEQGIX01 | Not found | https://doi.org/Not found
KEQJEX | 891428 | catena-((μ8-1,3,6,8-pyrenetetrabenzoato)-diaqua-di-zinc 1,4-dioxane solvate monohydrate) |  | 4.86643 | 3.86091 | 1.20165 | 445.546 | 370.777 | 0.50336 | KEQJEX | 10.1021/ja308995t | https://doi.org/10.1021/ja308995t
KEQJUM | 618970 | catena-((bis(μ4-Benzene-1,3-dicarboxylato)-bis(μ2-3-carboxybenzoato)-aqua-di-gadolinium(iii)) monohydrate) |  | 2.58294 | 1.05592 | 2.15861 | 0 | 0 | 0.28674 | KEQJUM | 10.1107/S160053680602513X | https://doi.org/10.1107/S160053680602513X
KEQLOJ | 832184 | catena-((μ2-5-(4-(benzimidazol-1-yl)phenyl)dipyrromethenato)-(acetylacetonato)-copper(ii)) |  | 2.60253 | 1.41192 | 1.44975 | 0 | 0 | 0.35288 | KEQLOJ | 10.1007/s12039-011-0169-1 | https://doi.org/10.1007/s12039-011-0169-1
KEQMUQ | 799988 | catena-((μ2-thiocyanato)-(acetato)-(4'-chloro-2,2':6',2''-terpyridine)-cadmium) |  | 7.32638 | 5.19727 | 0.901745 | 2003.05 | 2221.31 | 0.65666 | KEQMUQ | 10.1007/s12039-012-0246-0 | https://doi.org/10.1007/s12039-012-0246-0
KEQNIF | 749484 | catena-((μ3-chloro)-(μ2-chloro)-(5-methyl-2-phenyl-1,2-dihydro-3H-pyrazol-3-one)-cadmium) |  | 1.96847 | 1.08046 | 2.05184 | 0 | 0 | 0.30856 | KEQNIF | 10.1007/s10904-012-9710-z | https://doi.org/10.1007/s10904-012-9710-z
KEQNOK | 625003 | catena-((μ3-8-Carboxyoctanoato-O,O',O'')-(μ3-octanedioato-O,O',O'')-aqua-praseodymium(iii)) |  | 1.8309 | 1.06504 | 1.78871 | 0 | 0 | 0.31524 | KEQNOK | 10.1107/S1600536806035306 | https://doi.org/10.1107/S1600536806035306
KEQNOL | 891673 | catena-(bis(μ2-2,2'-(1,2-Phenylenebis(oxy))diacetato)-(μ2-4,4'-bipyridine)-diaqua-di-cadmium tetrahydrate) |  | 7.23239 | 6.56846 | 1.5056 | 594.71 | 394.998 | 0.44632 | KEQNOL | 10.1007/s10904-012-9759-8 | https://doi.org/10.1007/s10904-012-9759-8
KEQNUQ | 625004 | catena-((μ2-4,4-Bipyridine-N,N')-bis(4-chlorobenzoato-O)-copper(ii)) |  | 2.11026 | 1.19035 | 1.59702 | 0 | 0 | 0.3391 | KEQNUQ | 10.1107/S1600536806038761 | https://doi.org/10.1107/S1600536806038761
KEQNUR | 891674 | catena-((μ2-2,2'-(1,2-Phenylenebis(oxy))diacetato)-(μ2-1,3-bis(pyridin-4-yl)propane)-zinc) |  | 3.00723 | 2.34496 | 1.36205 | 0 | 0 | 0.40438 | KEQNUR | 10.1007/s10904-012-9759-8 | https://doi.org/10.1007/s10904-012-9759-8
KEQPAZ | 652105 | catena-((μ3-2-aminoterephthalato)-tris(μ2-aqua)-diaqua-di-sodium monohydrate) |  | 2.51222 | 1.09263 | 1.50376 | 0 | 0 | 0.26194 | KEQPAZ | 10.1007/s10904-012-9760-2 | https://doi.org/10.1007/s10904-012-9760-2
KEQPED | 893266 | catena-(bis(μ2-5-hydroxyisophthalato)-tris(μ2-1,1'-(1,4-phenylene)bis(1H-imidazole))-diaqua-di-cobalt) |  | 2.27735 | 1.28669 | 1.57817 | 0 | 0 | 0.31398 | KEQPED | 10.1007/s10904-012-9762-0 | https://doi.org/10.1007/s10904-012-9762-0
KEQPIH | 893267 | catena-(tris(μ2-1,1'-(2,5-dimethyl-1,4-phenylene)bis(1H-imidazole))-bis(μ2-5-nitroisophthalato)-di-cobalt) |  | 2.94318 | 1.55498 | 1.45645 | 0 | 0 | 0.35282 | KEQPIH | 10.1007/s10904-012-9762-0 | https://doi.org/10.1007/s10904-012-9762-0
KEQPON | 851619 | catena-((μ3-1,1',1'',3,3',3''-Hexamethyl-2,2',2'',4',4'',6,6',6''-octaoxo-1,1',1'',2,2'',3,3 ',3'',4',4'',5'',6,6',6''-tetradecahydro-2'H-5,5':5',5''-terpyrimidin-4-olate)-bis(methanol)-sodium) |  | 2.24309 | 1.19048 | 1.51897 | 0 | 0 | 0.29156 | KEQPON | 10.1016/j.molcata.2012.05.018 | https://doi.org/10.1016/j.molcata.2012.05.018
KEQPUT | 851620 | catena-((μ3-1,1',1'',3,3',3''-Hexaethyl-2,2',2'',4',4'',6,6',6''-octaoxo-1,1',1'',2,2'',3,3 ',3'',4',4'',5'',6,6',6''-tetradecahydro-2'H-5,5':5',5''-terpyrimidin-4-olate)-tris(methanol)-sodium methanol solvate) |  | 3.78713 | 2.32179 | 1.25271 | 0 | 0 | 0.37798 | KEQPUT | 10.1016/j.molcata.2012.05.018 | https://doi.org/10.1016/j.molcata.2012.05.018
KEQRIH | 141979 | catena-((μ2-1-(3-Methoxysalicylidene)amino-3-(butan-2-ylideneamino-3-one oxime)-2,2-dimethylpropane)-copper(ii)-(μ2-nitrato-O,O',O'')-bis(nitrato-O,O')-gadolinium(iii)) |  | 2.64714 | 1.62672 | 1.99915 | 0 | 0 | 0.3181 | KEQRIH | 10.1021/ic990864p | https://doi.org/10.1021/ic990864p
KEQTEF | 141928 | catena-((μ2-Aqua)-(μ2-terephthalato-O,O')-aqua-copper(ii)) |  | 1.79176 | 0.97988 | 1.9722 | 0 | 0 | 0.26888 | KEQTEF | 10.1021/ic990400r | https://doi.org/10.1021/ic990400r
KEQVOT | 831384 | catena-((μ2-Naphthalene-1,5-diyl diisonicotinate)-bis(μ2-nitrito)-di-silver) |  | 1.83129 | 0.91575 | 2.07362 | 0 | 0 | 0.28244 | KEQVOT | 10.5012/jkcs.2011.55.5.887 | https://doi.org/10.5012/jkcs.2011.55.5.887
KEQVUZ | 831385 | catena-((μ2-naphthalene-1,5-diyl diisonicotinate)-silver(i) nitrate) |  | 3.96468 | 1.78241 | 1.58134 | 0 | 0 | 0.37956 | KEQVUZ | 10.5012/jkcs.2011.55.5.887 | https://doi.org/10.5012/jkcs.2011.55.5.887
KEQWAG | 831386 | catena-(bis(μ2-Naphthalene-1,5-diyl diisonicotinate)-di-silver diperchlorate dihydrate) |  | 4.93325 | 2.8036 | 1.35212 | 0 | 0 | 0.47132 | KEQWAG | 10.5012/jkcs.2011.55.5.887 | https://doi.org/10.5012/jkcs.2011.55.5.887
KEQWIM | 120642 | catena-(bis(μ2-Dicyanamido-N,N'')-bis(2-aminopyrimidine)-copper(ii)) |  | 3.06356 | 1.60679 | 1.60507 | 0 | 0 | 0.32746 | KEQWIM | 10.1016/S0020-1693(99)00466-1 | https://doi.org/10.1016/S0020-1693(99)00466-1
KEQZAJ | 869073 | catena-(tris(μ4-4,4'-oxydibenzoato)-bis(2,2'-bipyridine)-tri-manganese(ii) unknown solvate) |  | 4.8219 | 3.10805 | 1.32581 | 0 | 0 | 0.42196 | KEQZAJ | 10.3390/molecules170911103 | https://doi.org/10.3390/molecules170911103
KERCAM | 626342 | catena-[(μ2-5-Carboxybenzene-1,3-dicarboxylato)-aqua-(5-amino-1H-1,2,4-triazole-κN4)-zinc(ii) dihydrate] |  | 3.50111 | 1.75924 | 1.57501 | 0 | 0 | 0.40038 | KERCAM | 10.1107/S1600536806035197 | https://doi.org/10.1107/S1600536806035197
KERDIV | 615705 | catena-((μ2-2-(2,4-difluorophenyl)-1,3-bis(1,2,4-triazol-1-yl)propan-2-ol)-chloro-copper(i)) | catena-((μ2-Fluconazole)-chloro-copper(i)) | 2.16843 | 1.4726 | 1.76284 | 0 | 0 | 0.32298 | KERDIV | 10.1107/S1600536806042826 | https://doi.org/10.1107/S1600536806042826
KERFOD | 627454 | catena(bis(μ2-Iodo)-(1,10-phenanthroline)-cadmium(ii)) |  | 2.23541 | 1.19137 | 2.63906 | 0 | 0 | 0.34032 | KERFOD | 10.1107/S1600536806040360 | https://doi.org/10.1107/S1600536806040360
KERGAQ | 627457 | catena-(bis(μ2-1,3-bis(dicarboxymethyl)-1H-imidazol-3-ium)-cadmium(ii)) |  | 1.83139 | 0.93251 | 2.00093 | 0 | 0 | 0.26738 | KERGAQ | 10.1107/S1600536806041407 | https://doi.org/10.1107/S1600536806041407
KERGEU | 627458 | catena-((μ4-Benzene-1,3-dicarboxylato)-(μ2-benzene-1,3-dicarboxylato)-bis(dipyrido(3,2-a:2',3'-c)phenazine)-di-cobalt(ii) monohydrate) |  | 3.08281 | 2.2791 | 1.58958 | 0 | 0 | 0.31578 | KERGEU | 10.1107/S1600536806042802 | https://doi.org/10.1107/S1600536806042802
KERGIY | 627459 | catena-((μ4-2-((2-Pyridylmethylene)amino)ethanesulfonato)-sodium(i)) |  | 1.79017 | 1.01195 | 1.57083 | 0 | 0 | 0.2581 | KERGIY | 10.1107/S1600536806043352 | https://doi.org/10.1107/S1600536806043352
KERJUO | 863303 | catena-(bis(μ2-cyanido)-cyanido-(2,2'-(((R,R)-1,2-diphenylethane-1,2-diyl)bis(nitrilomethylylidene))diphenolato)-(hydrogen tris(pyrazol-1-yl)borate)-iron(iii)-manganese(iii)) |  | 10.26107 | 9.19142 | 0.70799 | 1436.49 | 2028.98 | 0.68454 | KERJUO | 10.1007/s11426-012-4589-7 | https://doi.org/10.1007/s11426-012-4589-7
KERKAV | 863304 | catena-(bis(μ2-cyanido)-cyanido-(2,2'-(((S,S)-1,2-diphenylethane-1,2-diyl)bis(nitrilomethylylidene))diphenolato)-(hydrogen tris(pyrazol-1-yl)borate)-iron(iii)-manganese(iii)) |  | 10.22359 | 9.14893 | 0.714801 | 1437.42 | 2010.94 | 0.68318 | KERKAV | 10.1007/s11426-012-4589-7 | https://doi.org/10.1007/s11426-012-4589-7
KERKEY | 627473 | catena-((μ2-4,4'-bipyridyl)-(μ2-1,3,4-thiadiazole-2,5(3H)-dithionato)-hexamethyl-di-tin(iv) 4,4'-bipyridine clathrate) |  | 5.13415 | 4.30176 | 1.26938 | 704.049 | 554.641 | 0.53014 | KERKEY | 10.1107/S1600536806042899 | https://doi.org/10.1107/S1600536806042899
KERKEZ | 863305 | catena-(bis(μ2-cyanido)-cyanido-(2,2'-(((R,R)-1,2-diphenylethane-1,2-diyl)bis(nitrilomethylylidene))diphenolato)-(hydrogen tris(3,5-dimethylpyrazol-1-yl)borate)-iron(iii)-manganese(iii) dihydrate) |  | 13.9747 | 13.13555 | 0.568504 | 1103.06 | 1940.28 | 0.73912 | KERKEZ | 10.1007/s11426-012-4589-7 | https://doi.org/10.1007/s11426-012-4589-7
KERKID | 863306 | catena-(bis(μ2-cyanido)-cyanido-(2,2'-(((S,S)-1,2-diphenylethane-1,2-diyl)bis(nitrilomethylylidene))diphenolato)-(hydrogen tris(3,5-dimethylpyrazol-1-yl)borate)-iron(iii)-manganese(iii) dihydrate) |  | 14.01659 | 13.14559 | 0.567265 | 1121.66 | 1977.3 | 0.73852 | KERKID | 10.1007/s11426-012-4589-7 | https://doi.org/10.1007/s11426-012-4589-7
KERKUP | 832958 | catena-(bis(μ6-4-phosphonoisophthalato)-bis(μ3-(2,4-dicarboxyphenyl)phosphonato)-bis(1,10-phenanthroline)-tetraaqua-penta-manganese) |  | 2.9933 | 2.06788 | 1.79666 | 0 | 0 | 0.30762 | KERKUP | 10.1007/s11426-012-4552-7 | https://doi.org/10.1007/s11426-012-4552-7
KERMEA | 627486 | catena-(bis(μ2-4,4'-bipyridine)-octaaqua-di-cobalt(ii) 1,2-phenylenedioxydiacetate 4,4'-bipyridine tetrahydrate) |  | 6.08722 | 4.58393 | 0.686913 | 2295.18 | 3341.3 | 0.7042 | KERMEA | 10.1107/S1600536806041675 | https://doi.org/10.1107/S1600536806041675
KERNAX | 627490 | catena-(bis(μ2-pyridine-4-carboxylato)-tetrachloro-di-zinc(ii) hexaaqua-zinc(ii) dihydrate) |  | 5.72449 | 3.67851 | 1.32678 | 0 | 0 | 0.54378 | KERNAX | 10.1107/S1600536806041705 | https://doi.org/10.1107/S1600536806041705
KERRAC | 878798 | catena-(tetrakis(μ4-2,2'-Disulfanediyldibenzoato)-bis(μ3-hydroxo)-penta-zinc) |  | 2.90696 | 1.29451 | 1.79711 | 0 | 0 | 0.3381 | KERRAC | 10.1016/j.saa.2012.07.075 | https://doi.org/10.1016/j.saa.2012.07.075
KERREF | 627804 | catena-((μ2-benzene-1,4-dicarboxylato-O,O',O'',O''')-bis(benzimidazole-N3)-cadmium(ii)) |  | 2.72002 | 1.53482 | 1.6252 | 0 | 0 | 0.36614 | KERREF | 10.1107/S1600536806043492 | https://doi.org/10.1107/S1600536806043492
KERTOS | 803683 | catena-((μ2-6,6'-dicarboxybiphenyl-2,2'-dicarboxylato)-(2,2':6',2''-terpyridine)-copper(ii)) |  | 2.30366 | 1.19507 | 1.61365 | 0 | 0 | 0.30398 | KERTOS | 10.1080/15533174.2012.680102 | https://doi.org/10.1080/15533174.2012.680102
KERVUZ | 628436 | catena-((μ2-4,4'-Bipyridine-N,N')-tetraaqua-cadmium(ii) benzene-1,4-dicarboxylate) |  | 3.94228 | 3.02876 | 1.22462 | 0 | 0 | 0.54876 | KERVUZ | 10.1107/S160053680604270X | https://doi.org/10.1107/S160053680604270X
KERWIP | 848870 | catena-((μ2-2-ethoxy-6-(((2-oxyethyl)imino)methyl)phenolato)-(2-ethoxy-6-(((2-hydroxyethyl)imino)methyl)phenolato)-(azido)-manganese(iv) methanol solvate) |  | 3.35584 | 1.34161 | 1.35035 | 0 | 0 | 0.3773 | KERWIP | 10.1080/15533174.2012.684228 | https://doi.org/10.1080/15533174.2012.684228
KERWOU | 628440 | catena-(bis(μ2-4,4'-Bipyridine)-bis(sulfato-O)-hexaaqua-di-zinc(ii) ethane-1,2-diol solvate) |  | 4.336 | 3.05916 | 1.44973 | 0 | 0 | 0.43952 | KERWOU | 10.1107/S1600536806042784 | https://doi.org/10.1107/S1600536806042784
KESBAN | 803535 | catena-(bis(μ3-malonato)-diaqua-bis(4,4'-disulfanediyldipyridine)-di-zinc(ii)) |  | 2.33632 | 1.16049 | 1.70651 | 0 | 0 | 0.32958 | KESBAN | 10.1080/15533174.2011.615073 | https://doi.org/10.1080/15533174.2011.615073
KESBER | 818125 | catena-(bis(μ2-terephthalato)-bis(μ2-1,1'-(1,4-phenylenebis(methylene))bis(2-methyl-1H-benzimidazole))-di-cadmium(ii)) |  | 3.05661 | 1.5229 | 1.49213 | 0 | 0 | 0.3706 | KESBER | 10.1080/15533174.2011.615783 | https://doi.org/10.1080/15533174.2011.615783
KESBIU01 | 657187 | catena-(tris(μ2-2-(pyridin-4-yl(2H-pyrrol-2-ylidene)methyl)pyrrolyl)-cobalt(iii)-silver(i) hexafluorophosphate acetonitrile benzene solvate) | catena-(tris(μ2-5-(4-pyridyl)dipyrrin)-cobalt(iii)-silver(i) hexafluorophosphate acetonitrile benzene solvate) | 6.42736 | 4.38232 | 0.93277 | 1718.96 | 1842.85 | 0.61014 | KESBIU01 | 10.1021/ic7016159 | https://doi.org/10.1021/ic7016159
KESFOF | 815077 | catena-(bis(μ2-Isophthalato)-bis(μ2-1,1'-(1,4-phenylenebis(methylene))bis(1H-1,2,4-triazole))-di-zinc(ii) trihydrate) |  | 3.56032 | 1.72292 | 1.46943 | 0 | 0 | 0.38314 | KESFOF | 10.1080/15533174.2011.652281 | https://doi.org/10.1080/15533174.2011.652281
KESFUL | 855262 | catena-(bis(μ3-5-Methylisophthalato)-(μ2-1,1'-propane-1,3-diylbis(1H-1,2,4-triazole))-di-aqua-di-cadmium(ii)) |  | 2.79112 | 1.00701 | 1.85954 | 0 | 0 | 0.33018 | KESFUL | 10.1080/15533174.2012.680166 | https://doi.org/10.1080/15533174.2012.680166
KESGAS | 746498 | catena-((μ3-4-[(carboxylatomethyl)sulfamoyl]benzoato)-(μ2-4,4'-bipyridine)-aqua-di-manganese(ii) monohydrate) |  | 5.62641 | 5.11285 | 1.17024 | 899.856 | 768.953 | 0.50986 | KESGAS | 10.1080/15533174.2012.654878 | https://doi.org/10.1080/15533174.2012.654878
KESHAS | 639783 | catena-((μ2-4'-(4'''-pyridyl)-2,2':6',2''-terpyridine)-di-isothiocyanato-cobalt(ii)) |  | 2.61154 | 1.02251 | 1.58177 | 0 | 0 | 0.30106 | KESHAS | 10.1246/cl.2007.90 | https://doi.org/10.1246/cl.2007.90
KESHAT | 797069 | catena-(bis(μ3-2-methyl-1H-imidazole-4,5-dicarboxylato)-(μ2-oxalato)-triaqua-di-praseodymium(iii) ethanol solvate trihydrate) |  | 4.57125 | 3.40868 | 1.92502 | 0 | 0 | 0.41786 | KESHAT | 10.1080/15533174.2012.680132 | https://doi.org/10.1080/15533174.2012.680132
KESHEW | 639784 | catena-((μ2-4'-(4'''-Pyridyl)-2,2':6',2''-terpyridine)-(cis-sulfato-O,O')-cobalt(ii) methanol ethanol solvate monohydrate clathrate) |  | 3.90807 | 3.17732 | 1.33679 | 0 | 0 | 0.44 | KESHEW | 10.1246/cl.2007.90 | https://doi.org/10.1246/cl.2007.90
KESHUN | 833466 | catena-((μ2-N,N'-1,3-Phenylenediisonicotinamide)-diiodo-zinc(ii) methanol solvate hydrate) |  | 6.22383 | 5.68654 | 1.62428 | 680.527 | 418.97 | 0.49592 | KESHUN | 10.1080/15533174.2012.654877 | https://doi.org/10.1080/15533174.2012.654877
KESJUP | 770105 | catena-((μ3-2-(1H-1,2,4-triazol-1-ylmethyl)-1H-imidazole-4,5-dicarboxylato)-zinc(ii)) |  | 1.61721 | 0.88322 | 2.1381 | 0 | 0 | 0.25796 | KESJUP | 10.1080/15533174.2012.680146 | https://doi.org/10.1080/15533174.2012.680146
KESMAX | 298721 | catena-((μ2-propane-1,3-diamine)-di-iodo-cadmium(ii)) |  | 1.97966 | 1.03788 | 3.11464 | 0 | 0 | 0.3598 | KESMAX | 10.1016/j.molstruc.2006.03.098 | https://doi.org/10.1016/j.molstruc.2006.03.098
KESMEC | 822680 | catena-((μ4-4,4'-diazene-1,2-diyldibenzene-1,2-dicarboxylato)-bis(μ2-4,4'-bipyridine)-triaqua-di-manganese(ii)) |  | 4.36365 | 3.62162 | 1.40431 | 0 | 0 | 0.39302 | KESMEC | 10.1080/15533174.2011.652278 | https://doi.org/10.1080/15533174.2011.652278
KESMIG | 773929 | catena-((μ4-4,4'-Oxydiphthalato)-(μ2-4,4'-ethane-1,2-diyldipyridine)-diaqua-di-pyridine-di-cadmium(ii)) |  | 2.58865 | 1.73703 | 1.66565 | 0 | 0 | 0.35456 | KESMIG | 10.1080/15533174.2012.680092 | https://doi.org/10.1080/15533174.2012.680092
KESNAZ | 819056 | catena-((μ2-2,2'-((4-amino-4H-1,2,4-triazole-3,5-diyl)disulfanediyl)diacetato)-(μ2-3,5-di(pyridin-3-yl)-4H-1,2,4-triazol-4-amine)-cadmium(ii) dihydrate) |  | 2.60647 | 1.19356 | 1.68071 | 0 | 0 | 0.35988 | KESNAZ | 10.1080/15533174.2012.680113 | https://doi.org/10.1080/15533174.2012.680113
KESNON | 835882 | catena-((μ2-N-(2-oxidobenzylidene)glycinato)-di-aqua-nickel(ii)) |  | 1.78711 | 1.15557 | 1.80308 | 0 | 0 | 0.29242 | KESNON | 10.1080/15533174.2012.680127 | https://doi.org/10.1080/15533174.2012.680127
KESPIJ | 859978 | catena-(bis(μ2-terephthalato)-bis(3,5-di(pyridin-2-yl)-4H-1,2,4-triazol-4-amine)-diaqua-di-zinc(ii) dihydrate) |  | 3.7975 | 2.17412 | 1.50086 | 0 | 0 | 0.37792 | KESPIJ | 10.1080/15533174.2012.684233 | https://doi.org/10.1080/15533174.2012.684233
KESROQ | 632544 | catena-(bis((μ2-1,2-bis(4-Pyridyl)ethane-N,N')-(μ2-bromo))-di-copper(i)) |  | 7.399 | 6.57522 | 0.888497 | 1852.12 | 2084.55 | 0.68936 | KESROQ | 10.1021/cg060370k | https://doi.org/10.1021/cg060370k
KESRUW | 632545 | catena-(bis((μ3-Cyano)-(μ2-cyano)-(μ2-1,2-bis(4-pyridyl)ethane-N,N'))-di-copper(i)) |  | 2.16522 | 1.21198 | 1.7001 | 0 | 0 | 0.37206 | KESRUW | 10.1021/cg060370k | https://doi.org/10.1021/cg060370k
KESSAD | 632546 | catena-(bis((μ2-Bromo)-(μ2-1,3-bis(4-pyridyl)propane-N,N'))-di-copper(i)) |  | 2.5926 | 1.37482 | 1.70099 | 0 | 0 | 0.3728 | KESSAD | 10.1021/cg060370k | https://doi.org/10.1021/cg060370k
KESSAE | 862574 | catena-((μ2-1,1'-pentane-1,5-diylbis(2-methyl-1H-imidazole))-(μ2-biphenyl-2,4'-dicarboxylato)-cadmium(ii)) |  | 2.92774 | 1.10127 | 1.50816 | 0 | 0 | 0.36332 | KESSAE | 10.1080/00958972.2012.745194 | https://doi.org/10.1080/00958972.2012.745194
KESSEH | 632547 | catena-(bis((μ2-Iodo)-(μ2-1,3-bis(4-pyridyl)propane-N,N'))-di-copper(i) toluene clathrate) |  | 5.02694 | 2.50798 | 1.4511 | 0 | 0 | 0.52216 | KESSEH | 10.1021/cg060370k | https://doi.org/10.1021/cg060370k
KESSEI | 862575 | catena-(bis(μ3-Biphenyl-2,4'-dicarboxylato)-(μ2-1,1'-pentane-1,5-diylbis(2-methyl-1H-imidazole))-aqua-di-zinc(ii)) |  | 3.11767 | 1.19247 | 1.52025 | 0 | 0 | 0.34776 | KESSEI | 10.1080/00958972.2012.745194 | https://doi.org/10.1080/00958972.2012.745194
KESSIL | 632548 | catena-(bis((μ2-Iodo)-(μ2-1,3-bis(4-pyridyl)propane-N,N'))-di-copper(i) naphthalene clathrate) |  | 4.95336 | 2.43294 | 1.48569 | 0 | 0 | 0.50568 | KESSIL | 10.1021/cg060370k | https://doi.org/10.1021/cg060370k
KESSIM | 883775 | catena-((μ2-azido)-(2,2'-(ethane-1,2-diylbis(nitriloeth-1-yl-1-ylidene))bis(4-chlorophenolato))-manganese(iii)) |  | 2.71812 | 1.64081 | 1.5651 | 0 | 0 | 0.3371 | KESSIM | 10.1080/00958972.2012.744971 | https://doi.org/10.1080/00958972.2012.744971
KESSOS | 875248 | catena-(bis(μ2-5-nitroquinolin-8-olato)-copper(ii)) |  | 1.51479 | 1.05432 | 1.87976 | 0 | 0 | 0.25002 | KESSOS | 10.1080/00958972.2012.744972 | https://doi.org/10.1080/00958972.2012.744972
KESSOS01 | 1007019 | catena-[bis(μ-5-nitroquinolin-8-olato)-copper] |  | 1.50553 | 1.03787 | 1.88657 | 0 | 0 | 0.2472 | KESSOS01 | 10.1016/j.inoche.2014.10.036 | https://doi.org/10.1016/j.inoche.2014.10.036
KESTEI | 632552 | catena-(tetrakis((μ3-Cucurbit(5)uril)-(μ2-chloro)-aqua-(formamide))-octa-potassium tetrachloride methanol solvate hydrate) |  | 6.79375 | 3.58585 | 1.41577 | 0 | 0 | 0.3918 | KESTEI | 10.1021/cg060424q | https://doi.org/10.1021/cg060424q
KESTIN | 864000 | catena-(bis(μ2-4-(1H-Benzimidazol-1-ylmethyl)benzoato)-(1,10-phenanthroline)-manganese(ii) monohydrate) |  | 2.77021 | 1.34454 | 1.39496 | 0 | 0 | 0.34942 | KESTIN | 10.1080/00958972.2012.746458 | https://doi.org/10.1080/00958972.2012.746458
KESTUZ | 864086 | catena-(tetrakis(μ2-4-(1H-Benzimidazol-1-ylmethyl)benzoato)-di-cobalt(ii) sesquihydrate) |  | 3.40748 | 1.61131 | 1.41589 | 0 | 0 | 0.35776 | KESTUZ | 10.1080/00958972.2012.746458 | https://doi.org/10.1080/00958972.2012.746458
KESVAH | 864087 | catena-(bis(μ2-4-(1H-Benzimidazol-1-ylmethyl)benzoato)-zinc(ii) monohydrate) |  | 3.27993 | 1.28055 | 1.41231 | 0 | 0 | 0.37972 | KESVAH | 10.1080/00958972.2012.746458 | https://doi.org/10.1080/00958972.2012.746458
KESWUC | 881023 | catena-((μ2-1,1'-(1,3-phenylenebis(methylene))bis(5,6-dimethyl-1H-benzimidazole))-formato-chloro-zinc(ii)) |  | 2.58374 | 1.3431 | 1.39758 | 0 | 0 | 0.37338 | KESWUC | 10.1080/00958972.2012.748190 | https://doi.org/10.1080/00958972.2012.748190
KESXAJ | 881024 | catena-(bis(μ2-1,1'-(1,3-phenylenebis(methylene))bis(5,6-dimethyl-1H-benzimidazole))-(μ2-hydroxo)-formato-chloro-di-zinc(ii) iodide unknown solvate) |  | 4.1175 | 1.72013 | 1.29674 | 0 | 0 | 0.41236 | KESXAJ | 10.1080/00958972.2012.748190 | https://doi.org/10.1080/00958972.2012.748190
KESYAK | 876114 | catena-(bis(μ3-benzene-1,3,5-tricarboxylato)-bis(2-(1H-tetrazol-1-ylmethyl)-1H-benzimidazole)-hexa-aqua-tri-zinc(ii) N,N-dimethylformamide solvate hexahydrate) |  | 4.86649 | 3.54807 | 1.38865 | 0 | 0 | 0.45966 | KESYAK | 10.1080/00958972.2012.749351 | https://doi.org/10.1080/00958972.2012.749351
KESYEO | 876115 | catena-(bis(μ2-terephthalato)-tetrakis(2-(1H-tetrazol-1-ylmethyl)-1H-benzimidazole)-di-zinc(ii) dihydrate) |  | 2.99805 | 1.38432 | 1.47497 | 0 | 0 | 0.37978 | KESYEO | 10.1080/00958972.2012.749351 | https://doi.org/10.1080/00958972.2012.749351
KETCOD | 745117 | catena-((μ3-Isophthalato)-(2-(2,4-dichlorophenyl)-1H-imidazo[4,5-f][1,10]phenanthroline)-manganese(ii)) |  | 2.77126 | 1.34317 | 1.62019 | 0 | 0 | 0.32028 | KETCOD | 10.1080/00958972.2012.740022 | https://doi.org/10.1080/00958972.2012.740022
KETCUJ | 818553 | catena-(bis(μ2-Naphthalene-1,4-dicarboxylato)-bis(2-(3-methoxyphenyl)-1H-imidazo[4,5-f][1,10]phenanthroline)-di-lead(ii) monohydrate) |  | 2.78683 | 1.31278 | 1.90008 | 0 | 0 | 0.30876 | KETCUJ | 10.1080/00958972.2012.740022 | https://doi.org/10.1080/00958972.2012.740022
KETDOE | 871022 | catena-((μ3-6,7-dioxidotribenzo[b,f,l][1,4,8,11]tetraazacyclotetradecine-13,20-dicarboxylato)-(N,N-dimethylacetamide)-diaqua-nickel(ii)-zinc(ii) N,N-dimethylacetamide solvate monohydrate) |  | 4.96249 | 1.61895 | 1.38193 | 0 | 0 | 0.44526 | KETDOE | 10.1080/00958972.2012.740666 | https://doi.org/10.1080/00958972.2012.740666
KETDUK | 871023 | catena-((μ4-6,7-dioxidotribenzo[b,f,l][1,4,8,11]tetraazacyclotetradecine-13,20-dicarboxylato)-(μ3-6,7-dioxidotribenzo[b,f,l][1,4,8,11]tetraazacyclotetradecine-13,20-dicarboxylato)-(N,N-dimethylformamide)-tetra-aqua-di-nickel(ii)-di-zinc(ii) N,N-dimethylformamide solvate) |  | 5.31246 | 1.46267 | 1.36673 | 0 | 0 | 0.46656 | KETDUK | 10.1080/00958972.2012.740666 | https://doi.org/10.1080/00958972.2012.740666
KETGAT | 860596 | catena-(bis(μ2-4,4'-propane-1,3-diyldipyridine)-tetrakis(difluoro(pyridin-2-yl)acetato)-di-zinc(ii)) |  | 2.41402 | 1.37948 | 1.54952 | 0 | 0 | 0.34298 | KETGAT | 10.1080/00958972.2012.740557 | https://doi.org/10.1080/00958972.2012.740557
KETGEX | 860597 | catena-((μ2-4,4'-Bipyridine)-tetra-aqua-zinc(ii) difluoro(pyridin-2-yl)acetate) |  | 5.71287 | 4.42997 | 0.753943 | 1763.14 | 2338.56 | 0.6858 | KETGEX | 10.1080/00958972.2012.740557 | https://doi.org/10.1080/00958972.2012.740557
KETGIB | 856756 | catena-((μ4-1,1':4',1''-Terphenyl-2,2'',5,5''-tetracarboxylato)-(μ2-ethane-1,2-diylbis(diphenylphosphine) dioxide)-iron(ii)) |  | 2.94708 | 1.66864 | 1.41322 | 0 | 0 | 0.35136 | KETGIB | 10.1080/00958972.2012.741684 | https://doi.org/10.1080/00958972.2012.741684
KETGOH | 856757 | catena-((μ4-1,1':4',1''-Terphenyl-2,2'',5,5''-tetracarboxylato)-(μ2-ethane-1,2-diylbis(diphenylphosphine) dioxide)-manganese(ii)) |  | 2.76771 | 1.5061 | 1.45804 | 0 | 0 | 0.33266 | KETGOH | 10.1080/00958972.2012.741684 | https://doi.org/10.1080/00958972.2012.741684
KETHEY01 | 913326 | catena-[(μ4-5-(pyridin-4-yl)isophthalato)-(N,N-dimethylformamide)-cadmium] |  | 2.1753 | 1.10999 | 1.79424 | 0 | 0 | 0.32534 | KETHEY01 | 10.1021/cg400486q | https://doi.org/10.1021/cg400486q
KETJEA | 805727 | catena-((μ2-1,1'-(ethane-1,2-diylbis(nitrilomethylylidene))bis(2-naphthol))-dinitrato-diethanol-isothiocyanato-lanthanum(iii)) |  | 2.47226 | 1.15783 | 1.63387 | 0 | 0 | 0.32374 | KETJEA | 10.1080/00958972.2012.744002 | https://doi.org/10.1080/00958972.2012.744002
KETJIE | 872288 | catena-(tris(μ2-1,1'-(ethane-1,2-diylbis(nitrilomethylylidene))di(2-naphthol))-hexanitrato-di-lanthanum(iii)) |  | 4.06245 | 1.81311 | 1.48003 | 0 | 0 | 0.39456 | KETJIE | 10.1080/00958972.2012.744002 | https://doi.org/10.1080/00958972.2012.744002
KETJOK | 872289 | catena-(tris(μ2-1,1'-(Ethane-1,2-diylbis(nitrilomethylylidene))di(2-naphthol))-hexanitrato-di-erbium(iii)) |  | 3.73802 | 1.88664 | 1.59671 | 0 | 0 | 0.3754 | KETJOK | 10.1080/00958972.2012.744002 | https://doi.org/10.1080/00958972.2012.744002
KETJUQ | 872290 | catena-(tris(μ2-1,1'-(Ethane-1,2-diylbis(nitrilomethylylidene))di(2-naphthol))-hexanitrato-di-europium(iii)) |  | 3.80685 | 1.85958 | 1.54626 | 0 | 0 | 0.38006 | KETJUQ | 10.1080/00958972.2012.744002 | https://doi.org/10.1080/00958972.2012.744002
KETKAX | 881404 | catena-(tris(μ2-1,1'-(Ethane-1,2-diylbis(nitrilomethylylidene))di(2-naphthol))-hexanitrato-di-dysprosium(iii)) |  | 3.66314 | 1.93161 | 1.5929 | 0 | 0 | 0.37292 | KETKAX | 10.1080/00958972.2012.744002 | https://doi.org/10.1080/00958972.2012.744002
KETKOJ | 1195444 | catena-(bis(μ2-β-Ethoxypropionato-O,O')-dioxo-uranium(vi)) |  | 2.00645 | 1.11092 | 2.32171 | 0 | 0 | 0.35006 | KETKOJ | 10.1246/cl.1990.671 | https://doi.org/10.1246/cl.1990.671
KETKUP | 1195445 | catena-(bis(μ2-β-Ethoxyacetato-O,O',O'')-dioxo-uranium(vi)) |  | 2.24353 | 1.26302 | 2.42935 | 0 | 0 | 0.3668 | KETKUP | 10.1246/cl.1990.671 | https://doi.org/10.1246/cl.1990.671
KETNON | 603121 | catena-(tetrakis(μ2-4,4'-Dipyridyl sulfide)-bis(μ2-sulfato)-di-copper(ii) dimethylformamide solvate hexahydrate) |  | 5.22465 | 3.05431 | 1.27117 | 0 | 0 | 0.47724 | KETNON | 10.1016/j.jssc.2006.09.009 | https://doi.org/10.1016/j.jssc.2006.09.009
KETNUT | 285474 | catena-(tetrakis(μ2-Thiocyanato)-tetrakis(thiocyanato)-bis(1-methylimidazole)-copper(ii)-di-mercury(ii) tetrakis(1-methylimidazole)-copper(ii)) |  | 5.27363 | 3.68816 | 1.48179 | 0 | 0 | 0.57684 | KETNUT | 10.1016/j.jssc.2006.08.001 | https://doi.org/10.1016/j.jssc.2006.08.001
KETNUT01 | 845998 | catena-(tetrakis(μ2-Thiocyanato)-tetrakis(thiocyanato)-bis(1-methylimidazole)-copper(ii)-di-mercury(ii) tetrakis(1-methylimidazole)-copper(ii)) |  | 5.31655 | 3.6444 | 1.46388 | 0 | 0 | 0.58124 | KETNUT01 | Not found | https://doi.org/Not found
KETPAB | 285475 | catena-(tris(μ2-Thiocyanato)-bis(imidazole)-mercury(ii)-nickel(ii)) |  | 2.25058 | 1.18028 | 2.08599 | 0 | 0 | 0.35028 | KETPAB | 10.1016/j.jssc.2006.08.001 | https://doi.org/10.1016/j.jssc.2006.08.001
KETPAC | 890226 | catena-((μ2-dicyanamido)-(dicyanamido)-(2,2'-bipyridine)-zinc(ii)) |  | 2.27212 | 1.49612 | 1.60075 | 0 | 0 | 0.32064 | KETPAC | 10.1016/j.poly.2013.01.055 | https://doi.org/10.1016/j.poly.2013.01.055
KETPEF | 290146 | catena-(tetrakis(μ2-Thiocyanato)-bis(imidazole)-manganese(ii)-mercury(ii)) |  | 2.38584 | 1.23524 | 2.15167 | 0 | 0 | 0.3575 | KETPEF | 10.1016/j.jssc.2006.08.001 | https://doi.org/10.1016/j.jssc.2006.08.001
KETPEG | 890225 | catena-(tris(2,2'-bipyridine)-zinc(ii) hexakis(μ2-dicyanamido)-di-iron) |  | 6.99351 | 4.21562 | 0.804674 | 1689.48 | 2099.59 | 0.67922 | KETPEG | 10.1016/j.poly.2013.01.055 | https://doi.org/10.1016/j.poly.2013.01.055
KETPIJ | 297211 | catena-((μ6-2,3,6,7,10,11-hexakis(Phenylthio)triphenylene)-bis(μ3-trifluoromethanesulfonato)-tris(μ2-trifluoromethanesulfonato)-aqua-penta-silver(i) nitrobenzene clathrate) |  | 6.48447 | 1.6284 | 1.62136 | 0 | 0 | 0.46902 | KETPIJ | 10.1016/j.jssc.2006.08.005 | https://doi.org/10.1016/j.jssc.2006.08.005
KETSEI | 634675 | catena-(bis(μ4-Pentane-1,5-dionato)-(μ2-pentane-1,5-dionato)-diaqua-di-dysprosium tetrahydrate) | catena-(bis(μ4-Glutarato)-(μ2-glutarato)-diaqua-di-dysprosium tetrahydrate) | 4.16219 | 3.27179 | 2.16168 | 0 | 0 | 0.37238 | KETSEI | Not found | https://doi.org/Not found
KETSIN | 890137 | catena-(bis(μ3-pyridine-2,4-dicarboxylato)-(μ2-1,1'-(1,4-phenylenebis(methylene))bis(1H-imidazole))-diaqua-di-cadmiumn monohydrate) |  | 3.0829 | 1.54471 | 1.74363 | 0 | 0 | 0.36696 | KETSIN | Not found | https://doi.org/Not found
KETTEK | 890048 | catena-(bis(μ2-Pyrazine-2,3-dithiolato)-bis(μ2-aquo)-nickel-potassium) |  | 1.53721 | 0.95936 | 1.94446 | 0 | 0 | 0.21114 | KETTEK | 10.1016/j.poly.2012.09.014 | https://doi.org/10.1016/j.poly.2012.09.014
KETYOZ | 889514 | catena-[bis(μ2-trans-1,2-bis(Pyridin-4-yl)ethene)-bis(μ2-thiophene-3,4-dicarboxylato)-diaqua-di-cadmium(ii) tetrahydrate] |  | 4.79691 | 1.52024 | 1.56797 | 0 | 0 | 0.40378 | KETYOZ | 10.1039/C3CE26686A | https://doi.org/10.1039/C3CE26686A
KEVCOF | 889321 | catena-[bis(μ2-1-[([1-hydroxy-2-(oxidomethyl)butan-2-yl]imino)methyl]naphthalen-2-olato)-(μ2-acetato)-di-cobalt methanol solvate monohydrate] |  | 4.17623 | 1.84002 | 1.37019 | 0 | 0 | 0.40874 | KEVCOF | 10.1016/j.inoche.2012.10.011 | https://doi.org/10.1016/j.inoche.2012.10.011
KEVFUO | 889277 | catena-[tetrakis(μ3-1,2,4-triazolato)-(μ2-hexafluorosilicato)-tri-zinc] |  | 2.74536 | 2.41748 | 2.25425 | 0 | 0 | 0.39418 | KEVFUO | Not found | https://doi.org/Not found
KEVGAV | 889275 | catena-[(μ4-3,3'-Disulfanediylbis(6-nitrobenzoato))-aqua-cadmium] |  | 2.26169 | 1.24628 | 1.98863 | 0 | 0 | 0.31372 | KEVGAV | Not found | https://doi.org/Not found
KEVLEE | 889150 | catena-[bis(μ2-imidazolato)-zinc(ii) pyridine solvate] |  | 4.38324 | 2.32511 | 1.28815 | 0 | 0 | 0.53846 | KEVLEE | 10.1039/C2CE26045J | https://doi.org/10.1039/C2CE26045J
KEVPEH | 191059 | catena-((μ4-α,α-Trehalose)-aqua-calcium(ii) dichloride) |  | 3.35631 | 2.62128 | 1.3825 | 0 | 0 | 0.41492 | KEVPEH | 10.1080/07328300600966414 | https://doi.org/10.1080/07328300600966414
KEVPOR | 619216 | catena-(tetrakis(μ2-4-Methylbenzoato)-tetra-aqua-bis(4-methylbenzoato)-di-terbium(iii) 4,4'-bipyridine solvate) |  | 5.43557 | 3.8893 | 1.08396 | 1040.07 | 959.502 | 0.58024 | KEVPOR | Not found | https://doi.org/Not found
KEVRAF | 615567 | catena-((μ2-Iodo)-(μ2-3-(methylthio)-1-thiomorpholinopropan-1-one)-copper(i)) |  | 2.50724 | 1.20253 | 2.07318 | 0 | 0 | 0.34482 | KEVRAF | 10.2116/analscix.22.x287 | https://doi.org/10.2116/analscix.22.x287
KEVVIS | 888828 | catena-(bis(μ4-4,4'-(1,1,1,3,3,3-Hexafluoropropane-2,2-diyl)dibenzoato)-bis(μ2-1,3-bis(pyridin-4-yl)propane)-bis(μ2-aqua)-bis(hydrogen camphorato)-tri-cobalt(ii) dihydrate) |  | 3.12427 | 1.46834 | 1.52481 | 0 | 0 | 0.3435 | KEVVIS | 10.1016/j.inoche.2012.10.005 | https://doi.org/10.1016/j.inoche.2012.10.005
KEVVUD | 299277 | catena-(bis((μ3-9-Ethylcarbazole-3,6-dicarboxylato)-(1,10-phenanthroline)-cadmium(ii)) trihydrate clathrate) |  | 3.25905 | 1.5063 | 1.52347 | 0 | 0 | 0.3814 | KEVVUD | 10.1002/ejic.200600712 | https://doi.org/10.1002/ejic.200600712
KEVWAK | 299279 | catena-((μ2-4,4'-Bipyridyl)-bis(6-carboxy-9-ethylcarbazole-3-carboxylato)-cadmium(ii)) |  | 3.26297 | 1.2105 | 1.47142 | 0 | 0 | 0.3675 | KEVWAK | 10.1002/ejic.200600712 | https://doi.org/10.1002/ejic.200600712
KEVWUF | 888795 | catena-(bis(bis(μ3-Pyridine-2,6-dicarboxylato)-octa-aqua-di-lanthanum) (μ12-phosphato)-(μ2-hydroxo)-tricosakis(μ2-oxo)-dodecaoxo-deca-molybdenum-di-vanadium hexahydrate) |  | 2.42166 | 1.06285 | 2.90484 | 0 | 0 | 0.28718 | KEVWUF | 10.1002/ejic.201201275 | https://doi.org/10.1002/ejic.201201275
KEVZOB | 635567 | catena-((μ2-oxalato)-diaqua-(2,2'-bipyridyl)-tridecakis(oxalato)-copper-hepta-platinum bis[tetraaqua-(2,2'-bipyridyl)-copper] tris[triaqua-(2,2'-bipyridyl)-copper(ii)] heptahydrate) |  | 6.80505 | 5.10179 | 1.61642 | 1699.91 | 1051.65 | 0.63158 | KEVZOB | 10.1021/ic0607742 | https://doi.org/10.1021/ic0607742
KEVZUH | 635568 | catena-(decakis(oxalato)-penta-platinum bis[tetraaqua-(2,2'-bipyridyl)-copper] bis[triaqua-(2,2'-bipyridyl)-copper(ii)] trihydrate) |  | 7.25763 | 5.55877 | 1.50087 | 2256.56 | 1503.5 | 0.68356 | KEVZUH | 10.1021/ic0607742 | https://doi.org/10.1021/ic0607742
KEWBOD | 1195612 | catena-(μ2-2,6-bis(1-(3-Hydroxypropylimino)ethyl)pyridine-O,O,O',N,N',N'')-di-isothiocyanato-manganese(ii) |  | 2.23399 | 1.00345 | 1.46585 | 0 | 0 | 0.3268 | KEWBOD | 10.1039/dt9900002397 | https://doi.org/10.1039/dt9900002397
KEWBUL | 888697 | catena-(bis(μ4-9,9-dimethylfluorene-2,7-dicarboxylato)-bis(μ3-9,9-dimethylfluorene-2,7-dicarboxylato)-tris(N,N-dimethylformamide)-nitrato-tri-europium) |  | 2.89033 | 1.31737 | 1.72451 | 0 | 0 | 0.36868 | KEWBUL | 10.1039/C3DT00055A | https://doi.org/10.1039/C3DT00055A
KEWHUR | 888618 | catena-((μ4-Methylenedioxo)-bis(μ3-oxo)-dodecakis(μ2-pivalato-O,O')-(μ2-4,4'-bipyridine)-hexa-iron acetonitrile solvate) |  | 6.25819 | 4.46697 | 1.11145 | 559.709 | 503.584 | 0.51488 | KEWHUR | 10.1021/ic4003884 | https://doi.org/10.1021/ic4003884
KEWJAZ | 888617 | catena-((μ4-Methylenedioxo)-bis(μ3-oxo)-dodecakis(μ2-pivalato-O,O')-(μ2-1,4-dioxane)-hexa-iron) |  | 4.3886 | 1.91123 | 1.2837 | 0 | 0 | 0.4327 | KEWJAZ | 10.1021/ic4003884 | https://doi.org/10.1021/ic4003884
KEWMAC | 888550 | catena-(bis(μ2-1,4-bis(Benzimidazol-1-yl)butane)-tetrakis(acetato-O)-di-zinc methanol solvate tetrahydrate) |  | 5.01505 | 1.31788 | 1.23386 | 0 | 0 | 0.4483 | KEWMAC | 10.1039/C3DT33013C | https://doi.org/10.1039/C3DT33013C
KEWMEG | 888549 | catena-(bis(μ2-1,4-bis(Benzimidazol-1-yl)butane)-tetrakis(nitrato-O)-di-zinc hemihydrate) |  | 3.02444 | 1.68851 | 1.39705 | 0 | 0 | 0.41516 | KEWMEG | 10.1039/C3DT33013C | https://doi.org/10.1039/C3DT33013C
KEWMIK | 888548 | catena-(bis(μ2-1,2-bis(Benzimidazol-1-yl)ethane)-tetrakis(nitrato-O,O')-di-cobalt) |  | 1.74222 | 1.03786 | 1.71054 | 0 | 0 | 0.29194 | KEWMIK | 10.1039/C3DT33013C | https://doi.org/10.1039/C3DT33013C
KEWMUW | 888546 | catena-(bis(μ2-1,3-bis(Benzimidazol-1-yl)propane)-bis(μ2-isophthalato)-di-cobalt acetone dimethylformamide solvate) |  | 6.15339 | 2.20706 | 1.0883 | 0 | 0 | 0.51436 | KEWMUW | 10.1039/C3DT33013C | https://doi.org/10.1039/C3DT33013C
KEWNAD | 888545 | catena-(bis(μ2-1,4-bis(Benzimidazol-1-yl)butane)-(nitrato-O)-copper nitrate sesquihydrate) |  | 4.337 | 2.15222 | 1.23951 | 0 | 0 | 0.4335 | KEWNAD | 10.1039/C3DT33013C | https://doi.org/10.1039/C3DT33013C
KEWNEH | 888544 | catena-(bis(μ2-1,1'-(Butane-1,4-diyl)-bis(1H-benzimidazole)-N,N')-diaqua-cobalt(ii) dinitrate methanol solvate pentahydrate) |  | 6.22101 | 3.28494 | 0.913308 | 0 | 0 | 0.56138 | KEWNEH | 10.1039/C3DT33013C | https://doi.org/10.1039/C3DT33013C
KEWNUX | 888536 | catena-(tetrakis(μ9-phosphato)-tris(μ3-oxo)-dodecakis(quinoxaline)-pentaheptacontakis(μ2-oxo)-triaqua-triacontaoxo-dodeca-copper-hexatriaconta-tungsten nonahydrate) |  | 6.06552 | 1.43111 | 3.8284 | 0 | 0 | 0.32632 | KEWNUX | 10.1016/j.jssc.2012.12.032 | https://doi.org/10.1016/j.jssc.2012.12.032
KEWPAF | 888535 | catena-((μ12-silicato)-pentakis(μ2-quinoxaline)-hexacosakis(μ2-oxo)-decaoxo-tetra-copper-dodeca-tungsten) |  | 2.91441 | 1.28059 | 3.84424 | 0 | 0 | 0.2909 | KEWPAF | 10.1016/j.jssc.2012.12.032 | https://doi.org/10.1016/j.jssc.2012.12.032
KEWPUZ | 888523 | catena-((μ3-4-(1H-Indol-3-yl)butanoato)-silver(i)) |  | 2.27318 | 0.99457 | 1.99239 | 0 | 0 | 0.28208 | KEWPUZ | 10.1016/j.molstruc.2012.12.043 | https://doi.org/10.1016/j.molstruc.2012.12.043
KEWWIU | 888128 | catena-[bis( 3,5-dichloro-2,4,6-trifluorophenyl)-bis(pentafluorophenyl)-bis(trimethylphosphine)-mercury-di-gold] |  | 1.89688 | 1.02863 | 2.61161 | 0 | 0 | 0.32724 | KEWWIU | 10.1002/chem.201203789 | https://doi.org/10.1002/chem.201203789
KEWWOA | 888127 | catena-[bis( 3,5-dichloro-2,4,6-trifluorophenyl)-bis(pentafluorophenyl)-bis(trimethylphosphine)-mercury-di-gold] |  | 1.8031 | 1.08209 | 2.60697 | 0 | 0 | 0.32782 | KEWWOA | 10.1002/chem.201203789 | https://doi.org/10.1002/chem.201203789
KEWXIV | 888106 | catena-((μ3-3-tetrazolyl-6-methyl-5-(4-pyridyl)-2-pyridone)-chloro-zinc) |  | 2.46497 | 1.56444 | 1.63987 | 0 | 0 | 0.36152 | KEWXIV | 10.1021/ic302411r | https://doi.org/10.1021/ic302411r
KEWZAP | 888083 | catena-((μ6-5,5'-(1,2-Ethynyl)bis-1,3-benzenedicarboxylato)-bis(N,N-dimethylformamide)-tetraaqua-tri-manganese dimethylamine N,N-dimethylformamide solvate hemihydrate) |  | 5.43284 | 3.82025 | 1.10385 | 1209.21 | 1095.45 | 0.55396 | KEWZAP | 10.1021/cg301224z | https://doi.org/10.1021/cg301224z
KEWZOD | 888080 | catena-((μ6-5,5'-Ethyne-1,2-diyldi-isophthalato)-bis(μ2-4,4'-bipyridine)-di-zinc) |  | 8.26959 | 4.77605 | 0.841576 | 1847.64 | 2195.45 | 0.65534 | KEWZOD | 10.1021/cg301224z | https://doi.org/10.1021/cg301224z
KEXCAR |  | catena-(bis(μ3-Trifluoromethanesulfonato-O,O',O'')-bis(tetrahydrofuran-O)-di-lithium) |  | 2.29683 | 0.98184 | 1.5833 | 0 | 0 | 0.34394 | KEXCAR | Not found | https://doi.org/Not found
KEXDAS | 1195705 | catena(β-β-D-Dianhydro-di-fructopyranose-penta-aqua-ethanol-strontium chloride ethanol solvate dihydrate) |  | 2.41328 | 1.45245 | 1.76123 | 0 | 0 | 0.33922 | KEXDAS | 10.1139/v90-176 | https://doi.org/10.1139/v90-176
KEXDIB | 636400 | catena-(tetrakis(μ3-Sulfido)-bis(μ2-dicyanamido-N,N')-bis(μ2-bis(4-pyridyl) disulfide-N,N')-tetra-copper-tungsten acetonitrile diethyl ether solvate) |  | 6.37946 | 5.34531 | 1.46563 | 1196.84 | 816.609 | 0.55248 | KEXDIB | 10.1021/ic060974d | https://doi.org/10.1021/ic060974d
KEXDIC | 887994 | catena-((μ4-3,6-Dibromobenzene-1,2,4,5-tetracarboxylato)-hexaaqua-di-cadmium dihydrate) |  | 2.35286 | 1.90343 | 2.45754 | 0 | 0 | 0.34824 | KEXDIC | 10.1016/j.molstruc.2013.01.027 | https://doi.org/10.1016/j.molstruc.2013.01.027
KEXDOH | 636401 | catena-(tris(μ3-Sulfido)-bis(μ2-bis(4-pyridyl) disulfide-N,N')-iodo-oxo-tri-copper-molybdenum acetonitrile dimethylformamide solvate) |  | 7.45064 | 4.01602 | 1.5645 | 1024.06 | 654.556 | 0.52854 | KEXDOH | 10.1021/ic060974d | https://doi.org/10.1021/ic060974d
KEXDUN | 636402 | catena-(hexakis(μ3-Sulfido)-tris(μ2-4,4'-bipyridine-N,N')-bis(μ2-dicyanamide-N,N')-dioxo-hexa-copper-di-molybdenum acetonitrile dimethylformamide solvate) |  | 4.68129 | 3.88811 | 1.59051 | 742.769 | 467.001 | 0.49998 | KEXDUN | 10.1021/ic060974d | https://doi.org/10.1021/ic060974d
KEXFAU | 1195710 | catena-(bis(μ2-1,9-Diaminononane-N,N')-bis(μ2-cyano)-dicyano-cadmium-nickel bis(2,4-dimethylaniline)) |  | 4.64235 | 3.96606 | 0.913348 | 1468.8 | 1608.15 | 0.60404 | KEXFAU | 10.1246/cl.1990.1531 | https://doi.org/10.1246/cl.1990.1531
KEXFAV | 636403 | catena-(tetrakis(μ3-Sulfido)-tris(μ2-bis(4-pyridyl) sulfide-N,N')-bis(iodo)-tetra-copper-tungsten acetonitrile solvate) |  | 4.8825 | 3.52621 | 1.88875 | 0 | 0 | 0.4668 | KEXFAV | 10.1021/ic060974d | https://doi.org/10.1021/ic060974d
KEXFEZ | 636404 | catena-((μ2-4,6-bis(2-Pyridyl)-2-aminopyrimidine-N,N',N'',N''')-silver(i) trifluoromethanesulfonate) |  | 5.04962 | 3.34197 | 1.29533 | 0 | 0 | 0.52592 | KEXFEZ | 10.1021/ic061231v | https://doi.org/10.1021/ic061231v
KEXFID | 636405 | catena-(bis(μ2-4-(2-Pyridyl)-6-(4-pyridyl)-2-aminopyrimidine-N,N',N'')-di-silver(i) dinitrate monohydrate) |  | 4.25797 | 3.3585 | 1.60762 | 0 | 0 | 0.41042 | KEXFID | 10.1021/ic061231v | https://doi.org/10.1021/ic061231v
KEXFOJ | 636406 | catena-((μ2-4,6-bis(2-Pyridyl)-2-aminopyrimidine-N,N',N'',N''')-bis(μ2-thiocyanato-S,S)-di-silver(i) monohydrate) |  | 2.88809 | 2.68484 | 1.94281 | 0 | 0 | 0.35718 | KEXFOJ | 10.1021/ic061231v | https://doi.org/10.1021/ic061231v
KEXFUP | 636407 | bis(μ2-4,6-bis(2-Pyridyl)-2-aminopyrimidine-N,N',N'',N''')-di-silver(i) dinitrate |  | 3.5453 | 1.30801 | 1.61594 | 0 | 0 | 0.40412 | KEXFUP | 10.1021/ic061231v | https://doi.org/10.1021/ic061231v
KEXJON | 610244 | catena-(bis(μ2-Formato-O,O')-(3-hydroxypyridine-N)-copper(ii)) |  | 2.34859 | 1.55727 | 1.75339 | 0 | 0 | 0.3583 | KEXJON | 10.1016/j.poly.2006.07.025 | https://doi.org/10.1016/j.poly.2006.07.025
KEXJUT | 610245 | catena-((μ2-Formato-O,O)-(μ2-3-hydroxypyridine-N,O)-(formato-O)-(3-hydroxypyridine-N)-copper(ii)) |  | 2.4876 | 1.23282 | 1.66109 | 0 | 0 | 0.32114 | KEXJUT | 10.1016/j.poly.2006.07.025 | https://doi.org/10.1016/j.poly.2006.07.025
KEXJUU | 887835 | catena-(nonakis(μ2-Oxo)-bis(μ2-4'-(4-pyridyl)-4,2':6',4''-terpyridine)-tetraoxo-copper-tetra-molybdenum) |  | 2.17704 | 1.36526 | 2.1058 | 0 | 0 | 0.2776 | KEXJUU | 10.1021/cg3016244 | https://doi.org/10.1021/cg3016244
KEXKAB | 887803 | catena-(bis(μ3-Malonato)-(μ2-4,4'-bipyridine)-diaqua-di-zinc acetonitrile solvate monohydrate) |  | 4.07016 | 3.26687 | 1.59214 | 0 | 0 | 0.41268 | KEXKAB | 10.1016/j.poly.2013.01.027 | https://doi.org/10.1016/j.poly.2013.01.027
KEXPOU | 887800 | catena-(bis(μ3-Malonato)-(μ2-4,4'-(ethane-1,2-diyl)dipyridine)-diaqua-di-zinc acetonitrile solvate) |  | 4.01088 | 2.7409 | 1.4326 | 0 | 0 | 0.45356 | KEXPOU | 10.1016/j.poly.2013.01.027 | https://doi.org/10.1016/j.poly.2013.01.027
KEXRIQ | 887768 | catena-((μ2-1,4-bis(Imidazol-1-ylmethyl)benzene)-(μ2-oxalato)-cobalt) |  | 2.83347 | 1.10913 | 1.55582 | 0 | 0 | 0.35352 | KEXRIQ | Not found | https://doi.org/Not found
KEXSOX | 887762 | catena-((μ2-2,2':6',2''-Terpyridine-4'-carboxylato)-bis(nitrato-O,O')-gadolinium) |  | 1.91751 | 1.1905 | 2.10352 | 0 | 0 | 0.28538 | KEXSOX | 10.1002/zaac.201200339 | https://doi.org/10.1002/zaac.201200339
KEXVUE |  | catena-(bis(μ2-Hydroxo)-(μ2-squarato-O,O')-bis(2,2'-bipyridyl)-di-copper(ii) tetrahydrate) |  | 3.538 | 2.95345 | 1.51206 | 0 | 0 | 0.40036 | KEXVUE | 10.1016/S0020-1693(00)80483-1 | https://doi.org/10.1016/S0020-1693(00)80483-1
KEXVUF | 245985 | catena-[bis(μ2-(S)-Naproxen)-bis(μ2-hydroxo)-di-zinc(ii)] | catena-[bis(μ2-Hydroxo)-bis(μ2-(S)-6-methoxy-α-methyl-2-naphthalenacetato)-di-zinc(ii)] | 1.95515 | 1.27454 | 1.655 | 0 | 0 | 0.3195 | KEXVUF | Not found | https://doi.org/Not found
KEXWAM | 293424 | catena-[bis(μ2-3,3'-azo-bis(6-hydroxybenzoato))-diaqua-bis(1,10-phenanthroline)-di-cadmium(ii)] | catena-[bis(μ2-Olsalazine)-diaqua-bis(1,10-phenanthroline)-di-cadmium(ii)] | 2.91117 | 1.43018 | 1.65719 | 0 | 0 | 0.3472 | KEXWAM | Not found | https://doi.org/Not found
KEXWEQ | 610274 | catena-[bis(μ2-3,3'-azo-bis(6-hydroxybenzoato))-diaqua-bis(1,10-phenanthroline)-di-cobalt(ii)] | catena-[bis(μ2-Olsalazine)-diaqua-bis(1,10-phenanthroline)-di-cobalt(ii)] | 2.73944 | 1.43473 | 1.57633 | 0 | 0 | 0.32146 | KEXWEQ | Not found | https://doi.org/Not found
KEXWIU | 629930 | catena-[(μ2-N-(4-(2'-(1H-tetrazol-5-yl)phenyl)benzyl)proline)-chloro-zinc(ii) monohydrate] |  | 3.08634 | 1.43199 | 1.52035 | 0 | 0 | 0.36926 | KEXWIU | Not found | https://doi.org/Not found
KEXWOA | 600935 | catena-[(μ2-o-Phenylenediacetato)-aqua-(1,10-phenanthroline)-zinc(ii) monohydrate] |  | 3.34125 | 1.10691 | 1.55604 | 0 | 0 | 0.33672 | KEXWOA | Not found | https://doi.org/Not found
KEXXER | 287383 | catena-[bis(μ3-3-Oxypyridine)-bis(μ2-3-carboxylphenoxyacetato)-bis(3-hydroxypyridine)-tetraaqua-tri-copper(ii) tetrahydrate] |  | 3.20448 | 1.35565 | 1.52478 | 0 | 0 | 0.38636 | KEXXER | Not found | https://doi.org/Not found
KEXZUI | 1195799 | catena-(((μ2-2-Chlorophenoxy)acetato-O,O')-(μ2-(2-chlorophenoxy)acetate-O,O)-thallium(ii)) |  | 2.02297 | 1.2695 | 2.13344 | 0 | 0 | 0.31414 | KEXZUI | 10.1071/CH9901431 | https://doi.org/10.1071/CH9901431
KEYDUP | 898218 | catena-((μ3-4-Bromoisophthalato)-(μ2-4,4'-sulfanediyldipyridine)-cobalt(ii)) |  | 2.20318 | 1.38184 | 1.81031 | 0 | 0 | 0.3172 | KEYDUP | 10.1080/15533174.2012.750671 | https://doi.org/10.1080/15533174.2012.750671
KEYFAX | 896945 | catena-(bis(μ2-1,1'-(1,4-Phenylenebis(methylene))bis(1H-1,2,4-triazole))-bis(isothiocyanato)-manganese(ii) N,N-dimethylformamide solvate) |  | 4.4791 | 3.06708 | 1.11106 | 0 | 0 | 0.49452 | KEYFAX | 10.1080/15533174.2012.750672 | https://doi.org/10.1080/15533174.2012.750672
KEYFEB | 896944 | catena-(bis(μ2-1,1'-(1,2-Phenylenebis(methylene))bis(1H-1,2,4-triazole))-bis(isothiocyanato)-manganese(ii)) |  | 2.2156 | 1.15949 | 1.46337 | 0 | 0 | 0.33616 | KEYFEB | 10.1080/15533174.2012.750672 | https://doi.org/10.1080/15533174.2012.750672
KEYFIF | 893005 | catena-((μ3-N-(2-Oxybenzylidene)glycinato)-copper) |  | 5.39696 | 4.89957 | 1.63231 | 349.444 | 214.08 | 0.4024 | KEYFIF | 10.1080/15533174.2012.750670 | https://doi.org/10.1080/15533174.2012.750670
KEYFIF01 | 893004 | catena-((μ3-N-(2-Oxybenzylidene)glycinato)-copper) |  | 5.32691 | 4.8394 | 1.64247 | 315.291 | 191.962 | 0.39882 | KEYFIF01 | 10.1080/15533174.2012.750670 | https://doi.org/10.1080/15533174.2012.750670
KEYGIG | 898157 | catena-(bis(μ2-4,4'-Bipyridine)-diaqua-cadmium bis(2-((2-carboxyphenyl)disulfanyl)benzoate)) |  | 8.01745 | 6.90483 | 0.682535 | 2216.09 | 3246.85 | 0.72526 | KEYGIG | 10.1080/15533174.2012.750348 | https://doi.org/10.1080/15533174.2012.750348
KEYJII | 629038 | catena-(N,N'-bis(3-Ammoniopropyl)piperazinedi-ium tris(μ2-oxalato-O,O',O'',O''')-hexafluoro-di-uranium(iv) tetrahydrate) |  | 5.48997 | 3.77101 | 2.02098 | 931.481 | 460.906 | 0.60384 | KEYJII | 10.1039/b617333k | https://doi.org/10.1039/b617333k
KEYJOO | 629037 | catena-(tris(2-Ammonioethyl)ammonium tris(μ2-oxalato-O,O',O'',O''')-hexafluoro-di-uranium(iv) tetrahydrate) |  | 4.96029 | 3.34538 | 2.1892 | 0 | 0 | 0.57406 | KEYJOO | 10.1039/b617333k | https://doi.org/10.1039/b617333k
KEYMAE | 940659 | catena-((μ2-1,1'-Butane-1,4-diylbis(1H-imidazole))-(μ2-5-methylisophthalato)-cobalt dihydrate) |  | 3.94132 | 3.34333 | 1.2271 | 0 | 0 | 0.45294 | KEYMAE | 10.1080/15533174.2012.751418 | https://doi.org/10.1080/15533174.2012.751418
KEYMEI | 918446 | catena-[(μ4-3,4-Pyidine-di-carboxylato)-(μ2-oxo)-bismuth] |  | 1.83923 | 0.94744 | 3.32442 | 0 | 0 | 0.21906 | KEYMEI | 10.1021/cg4000654 | https://doi.org/10.1021/cg4000654
KEYMIM | 918445 | catena-[(μ4-4,5-dicarboxylato-1H-imidazolato)-(5-carboxy-1H-imidazole-4-carboxylato)-bismuth] |  | 2.12925 | 1.09113 | 2.84716 | 0 | 0 | 0.23486 | KEYMIM | 10.1021/cg4000654 | https://doi.org/10.1021/cg4000654
KEYMUY | 918253 | catena-(Dimethylammonium (μ4-5-hydroxyisophthalato-O,O,O',O'',O'',O''')-(μ4-5-hydroxyisophthalato-O,O,O',O'',O''')-diaqua-cadmium-sodium dihydrate) |  | 5.8745 | 4.23479 | 1.28447 | 883.321 | 687.691 | 0.51782 | KEYMUY | 10.1021/cg400060t | https://doi.org/10.1021/cg400060t
KEYNAF | 918252 | catena-(hemikis(Dimethylammonium) sesqui-sodium (μ2-pyridine-2,4-dicarboxylato-N,O,O,O')-(μ2-pyridine-2,4-dicarboxylato-N,O,O',O'')-cadmium monohydrate) |  | 5.42262 | 1.38939 | 1.54255 | 0 | 0 | 0.46068 | KEYNAF | 10.1021/cg400060t | https://doi.org/10.1021/cg400060t
KEYNEJ | 892101 | catena-((μ2-1,1'-Butane-1,4-diylbis(2-methyl-1H-imidazole))-(μ2-5-nitroisophthalato)-cobalt) |  | 3.03319 | 1.27823 | 1.43826 | 0 | 0 | 0.36492 | KEYNEJ | 10.1080/15533174.2012.753625 | https://doi.org/10.1080/15533174.2012.753625
KEYNIN | 892100 | catena-((μ2-1,1'-Butane-1,4-diylbis(2-methyl-1H-imidazole))-(μ2-5-hydroxyisophthalato)-cobalt) |  | 2.00381 | 1.19249 | 1.53277 | 0 | 0 | 0.31926 | KEYNIN | 10.1080/15533174.2012.753625 | https://doi.org/10.1080/15533174.2012.753625
KEYPAG | 284313 | catena-((μ2-Indole-3-carboxylatato-O,O')-aqua-(indole-3-carboxylato-O,O')-zinc(ii)) |  | 2.21051 | 1.13323 | 1.62215 | 0 | 0 | 0.33092 | KEYPAG | 10.1016/j.vibspec.2006.03.007 | https://doi.org/10.1016/j.vibspec.2006.03.007
KEYPEK | 299568 | catena-((μ2-Indole-3-propionato-O,O')-aqua-(indole-3-propionato-O,O')-zinc(ii)) |  | 2.27382 | 1.39643 | 1.49687 | 0 | 0 | 0.3436 | KEYPEK | 10.1016/j.vibspec.2006.04.027 | https://doi.org/10.1016/j.vibspec.2006.04.027
KEYPOT | 1195856 | catena-[bis(μ2-Oxalato-O,O',O'',O''')-bis(2,2'-bipyridine)-di-manganese(ii)] |  | 2.28631 | 1.39147 | 1.60398 | 0 | 0 | 0.34634 | KEYPOT | 10.1021/ic00341a035 | https://doi.org/10.1021/ic00341a035
KEYPOT01 | 296312 | catena-((μ2-Oxalato)-(2,2-bipyridyl)-manganese(ii)) |  | 2.29616 | 1.39079 | 1.58836 | 0 | 0 | 0.34176 | KEYPOT01 | 10.1016/j.molstruc.2006.03.079 | https://doi.org/10.1016/j.molstruc.2006.03.079
KEYSEO | 940797 | catena-(bis(μ2-3-Ethyl-1,2,4-triazolato)-zinc) | MAF-33 | 2.34313 | 1.49371 | 1.48369 | 0 | 0 | 0.41836 | KEYSEO | 10.1016/j.micromeso.2011.11.033 | https://doi.org/10.1016/j.micromeso.2011.11.033
KEYSIS | 892414 | catena-[bis(μ2-1,1'-((2,3,5,6-Tetramethyl-1,4-phenylene)bis(methylene))bis(1H-1,2,4-triazole))-diaqua-zinc(ii) dinitrate] |  | 3.49232 | 1.64664 | 1.28209 | 0 | 0 | 0.398 | KEYSIS | 10.1080/15533174.2012.756024 | https://doi.org/10.1080/15533174.2012.756024
KEYSUE | 894516 | catena-((μ3-bromo)-(5-nitropyridin-2-amine)-copper(i)) |  | 1.92307 | 1.30701 | 2.2801 | 0 | 0 | 0.3303 | KEYSUE | 10.1080/15533174.2012.756899 | https://doi.org/10.1080/15533174.2012.756899
KEYTAL | 893087 | catena-(bis(μ2-1,1'-Butane-1,4-diylbis(1H-benzimidazole))-tetrachloro-di-cobalt(ii) N,N-dimethylformamide solvate) |  | 4.57155 | 2.1502 | 1.18835 | 0 | 0 | 0.4886 | KEYTAL | 10.1080/15533174.2012.756902 | https://doi.org/10.1080/15533174.2012.756902
KEYTEP | 892140 | catena-(bis(μ2-4,4'-Propane-1,3-diyldipyridine)-(μ2-but-2-ynedioato)-manganese monohydrate) |  | 3.19403 | 2.20207 | 1.26505 | 0 | 0 | 0.3961 | KEYTEP | 10.1080/15533174.2012.756903 | https://doi.org/10.1080/15533174.2012.756903
KEYYAP | 605470 | catena-(Hydrogen octakis(μ3-selenido)-hexakis(μ2-cyano)-tris(N,N'-ethylenebis(salicylideneamine))-tri-manganese(iii)-hexa-rhenium) |  | 4.71072 | 1.31846 | 2.77619 | 0 | 0 | 0.38202 | KEYYAP | 10.1016/j.ica.2006.09.031 | https://doi.org/10.1016/j.ica.2006.09.031
KEYYIX | 609309 | catena-((μ2-Benzilato)-(benzilato)-(1,10-phenanthroline)-copper(ii)) |  | 12.40917 | 11.23244 | 0.702026 | 1083.81 | 1543.83 | 0.6817 | KEYYIX | 10.1016/j.ica.2006.09.027 | https://doi.org/10.1016/j.ica.2006.09.027
KEYZEV | 887918 | catena-[bis(μ4-Bromo)-bis(μ4-tetrazolato)-tetra-copper(i)] |  | 1.81954 | 1.05241 | 3.67432 | 0 | 0 | 0.29066 | KEYZEV | 10.1002/ejic.201200949 | https://doi.org/10.1002/ejic.201200949
KEYZIZ | 887917 | catena-[bis(μ4-5-Methyltetrazolato)-(μ3-chloro)-tri-copper(i)] |  | 2.16736 | 1.28769 | 2.62478 | 0 | 0 | 0.3151 | KEYZIZ | 10.1002/ejic.201200949 | https://doi.org/10.1002/ejic.201200949
KEYZOF | 887916 | catena-[(μ4-Iodo)-(μ4-tetrazolato)-di-copper(i)] |  | 2.13552 | 1.24551 | 3.9371 | 0 | 0 | 0.30722 | KEYZOF | 10.1002/ejic.201200949 | https://doi.org/10.1002/ejic.201200949
KEYZUL | 887915 | catena-[(μ4-Bromo)-(μ3-bromo)-bis(μ4-tetrazolato)-tetra-copper(i)] |  | 1.81323 | 1.11821 | 3.73614 | 0 | 0 | 0.27426 | KEYZUL | 10.1002/ejic.201200949 | https://doi.org/10.1002/ejic.201200949
KEZBAU | 887914 | catena-[bis(μ4-Chloro)-bis(μ4-tetrazolato)-(μ3-chloro)-tetra-copper(i)] |  | 1.85019 | 0.98134 | 3.26656 | 0 | 0 | 0.27896 | KEZBAU | 10.1002/ejic.201200949 | https://doi.org/10.1002/ejic.201200949
KEZHIG | 1195921 | catena(Aqua-bis(oxalato-O,O')-terbium) hydronium |  | 3.43315 | 2.01533 | 2.38598 | 0 | 0 | 0.39592 | KEZHIG | Not found | https://doi.org/Not found
KEZHIH | 622641 | catena-((μ3-2,4,6-tris(2-Pyridyl)-1,3,5-triazine)-silver(i) perchlorate) |  | 2.89551 | 1.23062 | 2.47934 | 0 | 0 | 0.33918 | KEZHIH | 10.1021/cg0608256 | https://doi.org/10.1021/cg0608256
KEZHOM | 1195922 | catena(Aqua-bis(oxalato-O,O')-ytterbium) hydronium |  | 3.44152 | 1.90686 | 2.55076 | 0 | 0 | 0.3924 | KEZHOM | Not found | https://doi.org/Not found
KEZHON | 622642 | catena-((μ3-2,4,6-tris(2-Pyridyl)-1,3,5-triazine)-silver(i) tetrafluoroborate) |  | 2.88976 | 1.30325 | 2.45524 | 0 | 0 | 0.3382 | KEZHON | 10.1021/cg0608256 | https://doi.org/10.1021/cg0608256
KEZHUT | 622643 | catena-((μ3-2,4,6-tris(2-Pyridyl)-1,3,5-triazine)-silver(i) hexafluorophosphate) |  | 2.90985 | 1.15022 | 2.42565 | 0 | 0 | 0.35466 | KEZHUT | 10.1021/cg0608256 | https://doi.org/10.1021/cg0608256
KEZNOT | 604107 | catena-(tetrakis(μ2-Hydrogen tris(1,2,4-triazol-1-yl)borate-N,N',N'',N''')-bis(N,N'-bis(salicylidene)-1,2-ethylenediamine-N,N',O,O')-di-iron(ii)-di-manganese(iii) diperchlorate acetonitrile methanol solvate) |  | 5.48973 | 3.79863 | 1.15346 | 625.858 | 542.592 | 0.5119 | KEZNOT | 10.1016/j.poly.2006.09.011 | https://doi.org/10.1016/j.poly.2006.09.011
KEZPIP | 611528 | catena-(bis(μ4-4,4'-Sulfonyl-dibenzoato-O,O',O'',O''')-(μ2-4,4'-bipyridine-N,N')-di-copper(ii) dihydrate) | ("catena-(bis(μ4-4,4'-Dicarboxydiphenyl sulfone-O,O',O'',O''')-(μ2-4,4'-bipyridine-N,N')-di-copper(ii) dihydrate)",) | 3.40688 | 1.632 | 1.52926 | 0 | 0 | 0.393 | KEZPIP | 10.1016/j.poly.2006.10.007 | https://doi.org/10.1016/j.poly.2006.10.007
KEZQAI | 611531 | catena-((μ2-4,4'-Sulfonyl-dibenzoato-O,O')-aqua-(2,2'-bipyridine-N,N')-copper(ii) isopropanol solvate) | ("catena-((μ2-4,4'-Dicarboxydiphenyl sulfone-O,O')-aqua-(2,2'-bipyridine-N,N')-copper(ii) isopropanol solvate)",) | 4.81141 | 3.21897 | 1.34392 | 0 | 0 | 0.435 | KEZQAI | 10.1016/j.poly.2006.10.007 | https://doi.org/10.1016/j.poly.2006.10.007
KEZQEM | 605611 | catena-(1,3-bis(4-Pyridinio)propane bis(μ2-squarato-O,O')-diaqua-manganese(ii)) |  | 5.32372 | 4.43392 | 0.985659 | 1178.85 | 1196 | 0.62666 | KEZQEM | 10.1016/j.poly.2006.09.037 | https://doi.org/10.1016/j.poly.2006.09.037
KEZQIQ | 605612 | catena-(1,3-bis(4-Pyridinio)propane bis(μ2-squarato-O,O')-diaqua-cobalt(ii)) |  | 5.24751 | 4.29925 | 1.0259 | 1141.53 | 1112.72 | 0.62068 | KEZQIQ | 10.1016/j.poly.2006.09.037 | https://doi.org/10.1016/j.poly.2006.09.037
KEZQOW | 605613 | catena-(1,3-bis(4-Pyridinio)propane bis(μ2-squarato-O,O')-diaqua-nickel(ii)) |  | 5.24826 | 4.23428 | 1.03753 | 1117.24 | 1076.83 | 0.62214 | KEZQOW | 10.1016/j.poly.2006.09.037 | https://doi.org/10.1016/j.poly.2006.09.037
KEZQUC | 605614 | catena-(1,3-bis(4-Pyridinio)propane bis(μ2-squarato-O,O')-diaqua-copper(ii)) |  | 5.42056 | 4.51109 | 1.02837 | 1159.33 | 1127.35 | 0.63278 | KEZQUC | 10.1016/j.poly.2006.09.037 | https://doi.org/10.1016/j.poly.2006.09.037
KEZRAJ | 605615 | catena-(1,3-bis(4-Pyridinio)propane bis(μ2-squarato-O,O')-diaqua-zinc(ii)) |  | 5.30785 | 4.34605 | 1.04386 | 1131.03 | 1083.51 | 0.62836 | KEZRAJ | 10.1016/j.poly.2006.09.037 | https://doi.org/10.1016/j.poly.2006.09.037
KEZVER | 615028 | catena-(tris(Guanidinium) bis(μ2-trans-1,2-diaminocyclohexane-N,N,N',N'-tetraacetato)-diaqua-di-europium(iii) perchlorate heptahydrate) |  | 5.25449 | 3.6103 | 1.27267 | 0 | 0 | 0.55728 | KEZVER | 10.1016/j.poly.2006.09.031 | https://doi.org/10.1016/j.poly.2006.09.031
KEZXEU | 887372 | catena-(tris(μ3-1,1'-Butane-1,4-diylbis(3,5-dimethyl-1H-pyrazole))-di-copper bis(hexafluorophosphate)) |  | 4.96591 | 1.56794 | 1.09655 | 0 | 0 | 0.48334 | KEZXEU | 10.1016/j.molstruc.2012.12.051 | https://doi.org/10.1016/j.molstruc.2012.12.051
KEZZOG | 887268 | catena-(bis(μ4-3,5-bis(4-carboxyphenoxy)benzoato)-bis(μ2-aqua)-bis(1-methylpyrrolidin-2-one)-tetraaqua-tri-cobalt(ii) 1-methylpyrrolidin-2-one solvate) |  | 5.02389 | 1.49268 | 1.31029 | 0 | 0 | 0.44498 | KEZZOG | 10.1021/cg301146u | https://doi.org/10.1021/cg301146u
KEZZUM | 887267 | catena-(bis(μ4-3,5-bis(4-carboxyphenoxy)benzoato)-bis(μ2-aqua)-bis(N,N-dimethylformamide)-tetraaqua-tri-cobalt(ii) N,N-dimethylformamide solvate) |  | 4.94447 | 1.41172 | 1.32133 | 0 | 0 | 0.44312 | KEZZUM | 10.1021/cg301146u | https://doi.org/10.1021/cg301146u
KHCBZO11 | 256799 | catena-(μ4-Hydrogen bis(3-chlorobenzoato)-potassium) |  | 1.5679 | 0.76162 | 1.68369 | 0 | 0 | 0.20172 | KHCBZO11 | 10.1002/ejic.200400394 | https://doi.org/10.1002/ejic.200400394
KHDIAN01 | 278272 | catena-((μ4-hydrogen bis(p-methoxybenzoato)-potassium)) |  | 1.70614 | 1.20102 | 1.52464 | 0 | 0 | 0.2203 | KHDIAN01 | Not found | https://doi.org/Not found
KHMALA03 | 661289 | catena-((μ6-Hydrogen maleato)-potassium) |  | 1.5151 | 0.5388 | 1.79772 | 0 | 0 | 0.10022 | KHMALA03 | Not found | https://doi.org/Not found
KHOXAL03 | 1196083 | catena-((μ5-Hydrogen oxalato)-potassium) |  | 0.93461 | 0.23311 | 2.05921 | 0 | 0 | 0.03588 | KHOXAL03 | Not found | https://doi.org/Not found
KHPHAL02 | 270863 | catena-((μ4-Hydrogen phthalato)-potassium) |  | 2.21414 | 1.05072 | 1.65704 | 0 | 0 | 0.18664 | KHPHAL02 | 10.1016/j.molstruc.2005.01.020 | https://doi.org/10.1016/j.molstruc.2005.01.020
KHPHAL03 | 270864 | catena-((μ4-Hydrogen phthalato)-potassium) |  | 2.25677 | 1.1294 | 1.63377 | 0 | 0 | 0.19696 | KHPHAL03 | 10.1016/j.molstruc.2005.01.020 | https://doi.org/10.1016/j.molstruc.2005.01.020
KHPHAL04 | 270865 | catena-((μ4-Hydrogen phthalato)-potassium) |  | 2.18819 | 0.95616 | 1.6806 | 0 | 0 | 0.16976 | KHPHAL04 | 10.1016/j.molstruc.2005.01.020 | https://doi.org/10.1016/j.molstruc.2005.01.020
KHPHAL05 | 270866 | catena-((μ4-Hydrogen phthalato)-potassium) |  | 2.20974 | 1.00944 | 1.66826 | 0 | 0 | 0.17528 | KHPHAL05 | 10.1016/j.molstruc.2005.01.020 | https://doi.org/10.1016/j.molstruc.2005.01.020
KHPHAL06 | 704748 | catena-[(μ5-Hydrogen phthalato-O,O,O,O',O',O'',O'',O'')-potassium] |  | 2.18306 | 1.04876 | 1.67324 | 0 | 0 | 0.1811 | KHPHAL06 | Not found | https://doi.org/Not found
KHPHAL07 | 1427628 | catena-[(μ-hydrogen phthalato)-potassium] |  | 2.27634 | 1.19675 | 1.63142 | 0 | 0 | 0.19996 | KHPHAL07 | 10.1021/jp306392e | https://doi.org/10.1021/jp306392e
KHPHAL08 | 1427629 | catena-[(μ-hydrogen phthalato)-potassium] |  | 2.25311 | 1.14275 | 1.6442 | 0 | 0 | 0.19508 | KHPHAL08 | 10.1021/jp306392e | https://doi.org/10.1021/jp306392e
KHPHAL09 | 1427630 | catena-[(μ-2-(deuterium)carboxybenzoato)-potassium] |  | 2.25681 | 1.18229 | 1.63944 | 0 | 0 | 0.1983 | KHPHAL09 | 10.1021/jp306392e | https://doi.org/10.1021/jp306392e
KHPHAL10 | 1427631 | catena-[(μ-2-(deuterium)carboxybenzoato)-potassium] |  | 2.25453 | 1.11312 | 1.65046 | 0 | 0 | 0.19408 | KHPHAL10 | 10.1021/jp306392e | https://doi.org/10.1021/jp306392e
KIBBUT | 643716 | catena-(bis(μ3-Quinoline-6-carboxylato-N,O,O')-(μ2-perrhenato-O,O')-tri-copper(i)) |  | 1.96688 | 1.1028 | 2.58061 | 0 | 0 | 0.28666 | KIBBUT | 10.1021/ic061767g | https://doi.org/10.1021/ic061767g
KIBCAA | 643717 | catena-(bis(μ3-Perrhenato-O,O,O')-bis(μ2-pyrazine-N,N')-di-copper(i)) |  | 1.97926 | 1.35355 | 3.33856 | 0 | 0 | 0.29154 | KIBCAA | 10.1021/ic061767g | https://doi.org/10.1021/ic061767g
KIBCOO | 245055 | catena-(bis(μ2-Diethyl 5,6,7,8,15,16-hexahydro-6,7-dioxodibenzo(e,m)(1,4,8,11)tetraazacyclotetradecine-13,18-dicarboxylate-N,N',N'',N''',O,O')-bis(μ2-dicyanamido-N,N'')-di-copper(ii)-manganese(ii) dihydrate) |  | 6.04898 | 2.44674 | 1.25684 | 0 | 0 | 0.46882 | KIBCOO | 10.1021/ic061792m | https://doi.org/10.1021/ic061792m
KIBDAC | 886766 | catena-((μ6-3,3'-(Pyridine-2,6-diylbis(carbonylimino))dibenzoato)-(μ4-3,3'-(pyridine-2,6-diylbis(carbonylimino))dibenzoato)-deca-aqua-tri-cadmium-cobalt bis(μ4-3,3'-(pyridine-2,6-diylbis(carbonylimino))dibenzoato)-penta-aqua-di-cadmium-cobalt nonahydrate) |  | 10.11625 | 9.00716 | 0.913579 | 1356.25 | 1484.54 | 0.67854 | KIBDAC | 10.1021/ic202594s | https://doi.org/10.1021/ic202594s
KIBDEF | 643722 | catena-(bis(μ4-Fumarato-O,O',O'',O''')-(μ2-oxalato-O,O',O'',O''')-tetra-aqua-di-europium(iii) tetrahydrate) |  | 2.91252 | 2.16077 | 2.239 | 0 | 0 | 0.3827 | KIBDEF | 10.1021/ic061833e | https://doi.org/10.1021/ic061833e
KIBDEG | 886765 | catena-(tetrakis(μ6-4,4'-(Pyridine-2,6-diylbis(carbonylimino))dibenzoato)-trideca-aqua-tetra-cadmium-di-cobalt octacosahydrate) |  | 9.63885 | 6.53428 | 1.1752 | 1044.95 | 889.163 | 0.56 | KIBDEG | 10.1021/ic202594s | https://doi.org/10.1021/ic202594s
KIBDIJ | 643723 | catena-(bis(μ4-Fumarato-O,O',O'',O''')-(μ2-oxalato-O,O',O'',O''')-tetra-aqua-di-terbium(iii) tetrahydrate) |  | 2.8966 | 2.15626 | 2.31006 | 0 | 0 | 0.37706 | KIBDIJ | 10.1021/ic061833e | https://doi.org/10.1021/ic061833e
KIBFAE | 886756 | catena-(bis(μ2-Biphenyl-3,4'-dicarboxylato)-bis(μ2-1,1'-(1,4-phenylenebis(methylene))bis(2-methyl-1H-imidazole))-di-nickel) |  | 2.49629 | 1.47579 | 1.37238 | 0 | 0 | 0.37352 | KIBFAE | 10.1080/00958972.2013.767895 | https://doi.org/10.1080/00958972.2013.767895
KIBFEI | 886755 | catena-(bis(μ2-Biphenyl-3,4'-dicarboxylato)-bis(μ2-1,1'-(1,4-phenylenebis(methylene))bis(2-methyl-1H-imidazole))-di-cobalt dihydrate) |  | 3.37922 | 1.40399 | 1.30553 | 0 | 0 | 0.39594 | KIBFEI | 10.1080/00958972.2013.767895 | https://doi.org/10.1080/00958972.2013.767895
KIBFIL | 245945 | catena-(bis(μ2-4,6,10,12,16,18,22,24,25,26,27,28-Dodecamethyl-5,17-dicyanocalix(4)arene-N,N')-silver(i) hexafluoroantimonate ethanol solvate dihydrate) |  | 5.65093 | 4.25091 | 0.993484 | 451.085 | 454.044 | 0.49606 | KIBFIL | Not found | https://doi.org/Not found
KIBFOR | 245946 | catena-(bis(μ2-4,6,10,12,16,18,22,24,25,26,27,28-Dodecamethyl-5,17-bis(4-pyridyl)calix(4)arene-N,N')-dichloro-mercury(ii) 1,1,2,2-tetrachloroethane solvate) |  | 5.25023 | 3.49503 | 1.38344 | 0 | 0 | 0.41438 | KIBFOR | Not found | https://doi.org/Not found
KIBFUY | 886736 | catena-((μ3-3,3'-(Diazene-1,2-diyl)dibenzoato)-(N,N-dimethylformamide)-methanol-cadmium) |  | 2.26776 | 1.33792 | 1.66126 | 0 | 0 | 0.34178 | KIBFUY | 10.1016/j.ica.2012.11.021 | https://doi.org/10.1016/j.ica.2012.11.021
KIBHOU | 886704 | catena-((μ2-Diethyl fumarate)-tetrachloro-molybdenum) |  | 2.16287 | 1.24677 | 1.83268 | 0 | 0 | 0.35342 | KIBHOU | 10.1002/ejic.201201217 | https://doi.org/10.1002/ejic.201201217
KIBJIQ | 886700 | catena-((μ2-Dimethyl fumarate)-tetrachloro-molybdenum dichloromethane solvate) |  | 4.22769 | 1.41844 | 1.59401 | 0 | 0 | 0.4671 | KIBJIQ | 10.1002/ejic.201201217 | https://doi.org/10.1002/ejic.201201217
KIBKOX | 886603 | catena-(bis(μ3-hydrogen arsenato)-bis(μ2-dihydrogen arsenato)-bis(μ2-4,4'-bipyridine)-dioxo-di-copper-uranium trihydrate) |  | 2.99192 | 1.02663 | 2.58886 | 0 | 0 | 0.32252 | KIBKOX | 10.1016/j.jssc.2012.08.031 | https://doi.org/10.1016/j.jssc.2012.08.031
KIBKUC | 616412 | catena-((μ3-7-Nitro-5-sulfonatonaphthalene-1,4-dicarboxylic acid)-diaqua-sodium monohydrate) |  | 3.02106 | 0.80047 | 1.64423 | 0 | 0 | 0.2973 | KIBKUC | 10.1002/zaac.200600338 | https://doi.org/10.1002/zaac.200600338
KIBKUD | 886602 | catena-(bis(μ3-hydrogen phosphato)-bis(μ2-dihydrogen phosphato)-bis(μ2-4,4'-bipyridine)-dioxo-di-copper-uranium dihydrate) |  | 3.13504 | 0.95093 | 2.3336 | 0 | 0 | 0.31426 | KIBKUD | 10.1016/j.jssc.2012.08.031 | https://doi.org/10.1016/j.jssc.2012.08.031
KIBLEN | 273355 | catena-(bis(μ3-Thiocyanato-κ3N,S:S)-(μ2-bis(2-pyridyl)amine-κ2N:N')-di-copper(i)) |  | 1.87468 | 0.99305 | 1.98465 | 0 | 0 | 0.29514 | KIBLEN | 10.1002/zaac.200600337 | https://doi.org/10.1002/zaac.200600337
KIBLIR | 628979 | catena-(bis(μ2-4,4'-Dipyridylamine-N,N')-bis(isothiocyanato)-nickel) |  | 2.58667 | 1.77862 | 1.4683 | 0 | 0 | 0.35156 | KIBLIR | 10.1002/zaac.200600337 | https://doi.org/10.1002/zaac.200600337
KIBNAM | 886560 | catena-((μ3-3-(pyridin-3-yloxy)benzene-1,2-dicarboxylato)-(6-(pyridinium-3-yloxy)-2-carboxybenzoato)-zinc) |  | 2.31626 | 1.14299 | 1.69339 | 0 | 0 | 0.30136 | KIBNAM | 10.1039/c3dt33002h | https://doi.org/10.1039/c3dt33002h
KIBNEQ | 886559 | catena-((μ4-3-(Pyridin-3-yloxy)phthalato)-(μ3-3-(pyridin-3-yloxy)phthalato)-chloro-aqua-praseodymium-zinc) |  | 3.03086 | 1.44067 | 1.91732 | 0 | 0 | 0.32294 | KIBNEQ | 10.1039/c3dt33002h | https://doi.org/10.1039/c3dt33002h
KIBNIU | 886558 | catena-((μ4-3-(Pyridin-3-yloxy)phthalato)-(μ3-3-(pyridin-3-yloxy)phthalato)-chloro-aqua-neodymium-zinc) |  | 3.02525 | 1.45061 | 1.93177 | 0 | 0 | 0.32598 | KIBNIU | 10.1039/c3dt33002h | https://doi.org/10.1039/c3dt33002h
KIBNOA | 886557 | catena-((μ4-3-(Pyridin-3-yloxy)phthalato)-(μ3-3-(pyridin-3-yloxy)phthalato)-chloro-aqua-holmium-zinc) |  | 2.99122 | 1.706 | 1.90193 | 0 | 0 | 0.36164 | KIBNOA | 10.1039/c3dt33002h | https://doi.org/10.1039/c3dt33002h
KIBNUG | 886556 | catena-((μ4-3-(Pyridin-3-yloxy)phthalato)-(μ3-3-(pyridin-3-yloxy)phthalato)-chloro-aqua-gadolinium-zinc) |  | 3.02757 | 1.5402 | 1.97965 | 0 | 0 | 0.32326 | KIBNUG | 10.1039/c3dt33002h | https://doi.org/10.1039/c3dt33002h
KIBPAO | 886555 | catena-((μ4-3-(Pyridin-3-yloxy)phthalato)-(μ3-3-(pyridin-3-yloxy)phthalato)-chloro-aqua-europium-zinc) |  | 3.04473 | 1.52098 | 1.96472 | 0 | 0 | 0.3226 | KIBPAO | 10.1039/c3dt33002h | https://doi.org/10.1039/c3dt33002h
KIBPES | 886554 | catena-((μ4-3-(Pyridin-3-yloxy)phthalato)-(μ3-3-(pyridin-3-yloxy)phthalato)-aqua-chloro-erbium) |  | 2.99382 | 1.69841 | 1.9013 | 0 | 0 | 0.36192 | KIBPES | 10.1039/c3dt33002h | https://doi.org/10.1039/c3dt33002h
KIBPIW | 886553 | catena-((μ4-3-(Pyridin-3-yloxy)phthalato)-(μ3-3-(pyridin-3-yloxy)phthalato)-chloro-aqua-dysprosium-zinc) |  | 3.01128 | 1.42698 | 1.97929 | 0 | 0 | 0.32396 | KIBPIW | 10.1039/c3dt33002h | https://doi.org/10.1039/c3dt33002h
KIBQIW | 628108 | catena-(bis(μ2-(R)-4-(2,3-Dihydroxypropoxy)benzoato-O,O',O'')-bis(μ2-(R)-4-(2,3-dihydroxypropoxy)benzoato-O,O')-tetra-aqua-bis((R)-4-(2,3-dihydropropoxy)benzoato-O,O')-di-lanthanum(iii) trihydrate) |  | 2.65044 | 1.2183 | 1.65577 | 0 | 0 | 0.3197 | KIBQIW | 10.1039/b616939b | https://doi.org/10.1039/b616939b
KIBQUI | 630074 | catena-((μ2-9,10-bis(Triazol-1-ylmethyl)anthracene-N,N')-iodo-copper(i)) |  | 2.08264 | 1.36689 | 1.87418 | 0 | 0 | 0.32574 | KIBQUI | 10.1039/b618015a | https://doi.org/10.1039/b618015a
KIBRAP | 630075 | catena-((μ2-9,10-bis(Triazol-1-ylmethyl)anthracene-N,N')-silver(i) tetrafluoroborate) |  | 3.8394 | 2.91362 | 1.54774 | 0 | 0 | 0.38884 | KIBRAP | 10.1039/b618015a | https://doi.org/10.1039/b618015a
KIBRET | 630076 | catena-((μ2-9,10-bis(Triazol-1-ylmethyl)anthracene-N,N')-bis(nitrato-O)-zinc(ii)) |  | 1.96192 | 1.01485 | 1.75676 | 0 | 0 | 0.27166 | KIBRET | 10.1039/b618015a | https://doi.org/10.1039/b618015a
KIBRIX | 630077 | catena-(bis(μ2-9,10-bis(Triazol-1-ylmethyl)anthracene-N,N')-bis(methanol)-zinc(ii) diperchlorate monohydrate) |  | 4.98089 | 2.66262 | 1.18931 | 0 | 0 | 0.44768 | KIBRIX | 10.1039/b618015a | https://doi.org/10.1039/b618015a
KIBROD | 630078 | catena-(bis(μ2-9,10-bis(Triazol-1-ylmethyl)anthracene-N,N')-bis(methanol)-cadmium(ii) diperchlorate monohydrate) |  | 4.94454 | 2.45526 | 1.28335 | 0 | 0 | 0.43516 | KIBROD | 10.1039/b618015a | https://doi.org/10.1039/b618015a
KIBRUJ | 630079 | catena-((μ2-9,10-bis(Triazol-1-ylmethyl)anthracene-N,N')-dibromo-mercury(ii)) |  | 1.97805 | 1.2442 | 2.37982 | 0 | 0 | 0.3016 | KIBRUJ | 10.1039/b618015a | https://doi.org/10.1039/b618015a
KIBVEX | 626404 | catena-((μ4-Naphthalene-2,6-disulfonato-O,O,O',O')-tetrakis(isonicotinamide-N)-di-silver tetrahydrate) |  | 3.53826 | 1.93628 | 1.64752 | 0 | 0 | 0.38224 | KIBVEX | 10.1039/b616289d | https://doi.org/10.1039/b616289d
KIBVOH | 626406 | bis(μ2-bis(4-Sulfonatophenyl) ether-O,O')-bis(μ2-isonicotinamide-N,O)-hexakis(isonicotinamide-N)-tetra-silver |  | 2.52741 | 1.17442 | 1.75794 | 0 | 0 | 0.32742 | KIBVOH | 10.1039/b616289d | https://doi.org/10.1039/b616289d
KIBXEZ | 644206 | catena-((μ6-1,2,4,5-tetrakis(3-Pyridylmethylsulfanylmethyl)benzene)-di-silver(i) diperchlorate) |  | 4.52383 | 1.35211 | 1.49512 | 0 | 0 | 0.41778 | KIBXEZ | 10.1021/ic061867m | https://doi.org/10.1021/ic061867m
KIBXID | 644207 | catena-((μ6-1,2,4,5-tetrakis(3-Pyridylmethylsulfanylmethyl)benzene)-di-silver(i) bis(hexafluorophosphate)) |  | 4.67728 | 1.45122 | 1.44489 | 0 | 0 | 0.43754 | KIBXID | 10.1021/ic061867m | https://doi.org/10.1021/ic061867m
KIBXOJ | 644208 | catena-((μ6-1,2,4,5-tetrakis(3-Pyridylmethylsulfanylmethyl)benzene)-di-silver(i) bis(trifluoroacetate)) |  | 4.48336 | 1.64778 | 1.4066 | 0 | 0 | 0.4493 | KIBXOJ | 10.1021/ic061867m | https://doi.org/10.1021/ic061867m
KIBXUP | 644209 | catena-((μ6-1,2,4,5-tetrakis(4-Pyridylmethylsulfanylmethyl)benzene)-di-silver(i) diperchlorate acetonitrile chloroform solvate) |  | 5.34325 | 3.65779 | 1.05634 | 0 | 0 | 0.58612 | KIBXUP | 10.1021/ic061867m | https://doi.org/10.1021/ic061867m
KIBYAW | 644210 | catena-((μ6-1,2,4,5-tetrakis(4-Pyridylmethylsulfanylmethyl)benzene)-di-silver(i) bis(hexafluorophosphate) acetonitrile solvate) |  | 5.58614 | 4.67361 | 0.990114 | 1680.36 | 1697.14 | 0.61574 | KIBYAW | 10.1021/ic061867m | https://doi.org/10.1021/ic061867m
KIBYEA | 644211 | catena-((μ6-1,2,4,5-tetrakis(4-Pyridylmethylsulfanylmethyl)benzene)-di-silver(i) bis(trifluoromethanesulfonate) unknown solvate trihydrate) |  | 5.40268 | 4.64907 | 1.01024 | 1425.53 | 1411.07 | 0.61282 | KIBYEA | 10.1021/ic061867m | https://doi.org/10.1021/ic061867m
KICCUW | 886042 | catena-(bis(μ2-4'-carboxybiphenyl-3,5-dicarboxylato)-(μ2-1,1'-(1,4-phenylene)bis(1H-imidazole))-tetraaqua-di-cadmium(ii) tetrahydrate) |  | 2.69527 | 1.36239 | 1.6815 | 0 | 0 | 0.34586 | KICCUW | 10.1080/00958972.2012.761695 | https://doi.org/10.1080/00958972.2012.761695
KICDAD | 886041 | catena-((μ7-biphenyl-3,4',5-tricarboxylato)-(μ5-biphenyl-3,4',5-tricarboxylato)-(μ2-1,1'-(1,4-phenylene)bis(1H-imidazole))-diaqua-tri-manganese(ii) dihydrate) |  | 3.7567 | 1.40123 | 1.63055 | 0 | 0 | 0.32602 | KICDAD | 10.1080/00958972.2012.761695 | https://doi.org/10.1080/00958972.2012.761695
KICGIN | 286723 | catena-(tris(μ2-2,4-Dimethybenzoato-O,O,O')-tris(μ2-2,4-dimethybenzoato-O,O')-di-europium(iii)) |  | 2.88509 | 1.55026 | 1.57768 | 0 | 0 | 0.36772 | KICGIN | 10.1080/00958970600783993 | https://doi.org/10.1080/00958970600783993
KICHAH | 885944 | catena-[bis(μ3-Thiocyanato-N,S,S)-(4-(1-isobutylpyridin-1-ium-4-yl)pyridine)-isothiocyanato-di-copper(i)] |  | 2.07448 | 1.08056 | 1.73063 | 0 | 0 | 0.31728 | KICHAH | 10.1039/c3ce40276b | https://doi.org/10.1039/c3ce40276b
KICKUE | 885839 | catena-((μ3-3-hydroxy-2-naphthoic acid)-(μ2-3-hydroxy-2-naphthoic acid)-dimethanol-europium) |  | 2.44081 | 1.32906 | 1.83986 | 0 | 0 | 0.3036 | KICKUE | 10.1039/c2dt32233a | https://doi.org/10.1039/c2dt32233a
KICLAL | 885838 | catena-((μ3-4-methylsalicylato)-(4-methylsalicylato)-aqua-gadolinium) |  | 2.47187 | 1.38215 | 2.0115 | 0 | 0 | 0.3114 | KICLAL | 10.1039/c2dt32233a | https://doi.org/10.1039/c2dt32233a
KICLEP | 885837 | catena-((μ3-4-methylsalicylato)-(4-methylsalicylato)-aqua-europium) |  | 2.46347 | 1.34912 | 1.9819 | 0 | 0 | 0.3103 | KICLEP | 10.1039/c2dt32233a | https://doi.org/10.1039/c2dt32233a
KICLIT | 885836 | catena-((μ3-4-methylsalicylato)-(4-methylsalicylato)-aqua-neodymium) |  | 2.48376 | 1.4338 | 1.91363 | 0 | 0 | 0.31866 | KICLIT | 10.1039/c2dt32233a | https://doi.org/10.1039/c2dt32233a
KICLOZ | 885835 | catena-((μ3-4-methylsalicylato)-(4-methylsalicylato)-aqua-terbium) |  | 2.49551 | 1.35687 | 2.01844 | 0 | 0 | 0.31118 | KICLOZ | 10.1039/c2dt32233a | https://doi.org/10.1039/c2dt32233a
KICMAM | 885827 | catena-(tetrakis(μ2-N,N-bis(2-aminoethyl)ethane-1,2-diamine)-bis(N,N-bis(2-aminoethyl)ethane-1,2-diamine)-tetra-nickel octaperchlorate hydrate) |  | 4.66858 | 3.244 | 0.942338 | 0 | 0 | 0.56878 | KICMAM | 10.1016/j.poly.2013.03.028 | https://doi.org/10.1016/j.poly.2013.03.028
KICMUF | 617672 | catena-(tris(μ2-4,4'-bipyridine-N,N')-bis(nitrato-O,O')-bis(nitrato-O)-di-zinc(ii) chloroform solvate) |  | 5.21148 | 3.69104 | 1.10783 | 0 | 0 | 0.55266 | KICMUF | 10.2116/analscix.23.x55 | https://doi.org/10.2116/analscix.23.x55
KICQUK | 885746 | catena-(bis(tris(2,2'-Bipyridine)-iron) bis(triethylammonium) tetrakis(μ3-sulfido)-tridecakis(μ2-sulfido)-dithiol-deca-indium octahydrate) |  | 10.15644 | 8.43848 | 1.06079 | 2526.1 | 2381.34 | 0.78432 | KICQUK | 10.1002/zaac.201200274 | https://doi.org/10.1002/zaac.201200274
KICVIC | 266095 | catena-[(μ4-2,6-bis(4-Pyrazolyl)pyridine)-silver(i) perchlorate] |  | 4.10992 | 2.89942 | 1.69102 | 0 | 0 | 0.4338 | KICVIC | 10.1021/ic060855y | https://doi.org/10.1021/ic060855y
KICVOI | 266096 | catena-[(μ3-4-(3-Pyridinyl)-1,2,4-triazole)-silver(i) tetrafluoroborate] |  | 4.1531 | 2.05199 | 1.57073 | 0 | 0 | 0.51206 | KICVOI | 10.1021/ic060855y | https://doi.org/10.1021/ic060855y
KICWAV | 266099 | catena-[bis(μ2-4-(3-Pyridinyl)-1,2,4-triazole)-acetonitrile-di-silver(i) diperchlorate] |  | 4.46807 | 2.20177 | 1.4992 | 0 | 0 | 0.49876 | KICWAV | 10.1021/ic060855y | https://doi.org/10.1021/ic060855y
KICWOJ | 602553 | catena-[bis(μ3-4-(3-Pyridinyl)-1,2,4-triazole)-di-silver(i) dinitrate dihydrate] |  | 3.83838 | 3.06313 | 1.60822 | 0 | 0 | 0.49512 | KICWOJ | 10.1021/ic060855y | https://doi.org/10.1021/ic060855y
KICXAX | 885575 | catena-(tetrakis(μ9-Arsenato)-hexakis(μ2-1,4-bis(1,2,4-triazol-1-yl)butane)-tetrakis(μ2-hydroxo)-hexaheptacontakis(μ2-oxo)-bis(1,4-bis(1,2,4-triazol-1-yl)butane)-diaqua-octacosaoxo-tetra-cobalt-hexatriaconta-tungsten dodecahydrate) |  | 4.99906 | 3.51746 | 3.75315 | 0 | 0 | 0.32844 | KICXAX | 10.1007/s10876-012-0548-x | https://doi.org/10.1007/s10876-012-0548-x
KICXEB | 885574 | catena-(tetrakis(μ9-Phosphato)-hexakis(μ2-1,4-bis(1,2,4-triazol-1-yl)butane)-tetrakis(μ2-hydroxo)-hexaheptacontakis(μ2-oxo)-bis(1,4-bis(1,2,4-triazol-1-yl)butane)-diaqua-octacosaoxo-tetra-cobalt-hexatriaconta-tungsten hexahydrate) |  | 4.99958 | 3.47177 | 3.67939 | 0 | 0 | 0.34044 | KICXEB | 10.1007/s10876-012-0548-x | https://doi.org/10.1007/s10876-012-0548-x
KICYEB | 623481 | catena-[aqua-(N,N'-ethylenebis(5-bromosalicylideneaminato))-methanol-manganese tris(μ2-cyano)-methanol-dicyano-nitrosyl-bis(N,N'-ethylenebis(5-bromosalicylideneaminato))-chromium(i)-di-manganese(iii) dihydrate] |  | 6.90047 | 3.4282 | 1.21949 | 0 | 0 | 0.55846 | KICYEB | 10.1002/ejic.200600958 | https://doi.org/10.1002/ejic.200600958
KICZAY | 275830 | catena-(bis(μ2-1-Aminoethane-1,1-diphosphonato)-bis(1-aminoethane-1,1-diphosphonato)-calcium(ii)) |  | 2.21358 | 1.23551 | 1.93846 | 0 | 0 | 0.28066 | KICZAY | 10.1016/j.molstruc.2006.10.008 | https://doi.org/10.1016/j.molstruc.2006.10.008
KICZOM | 628758 | catena-(bis(μ3-Bromo)-(μ2-2,3-dimethylpyrazine-N,N)-di-copper(i)) |  | 1.9919 | 1.0113 | 2.79876 | 0 | 0 | 0.30646 | KICZOM | Not found | https://doi.org/Not found
KIDCIL | 885410 | catena-(bis(μ2-adiponitrile)-diaqua-nickel bis(trifluoromethanesulfonate)) |  | 4.70254 | 2.75268 | 0.853913 | 0 | 0 | 0.59748 | KIDCIL | 10.1080/00958972.2012.734610 | https://doi.org/10.1080/00958972.2012.734610
KIDDIM | 885372 | catena-(hexakis(μ3-2,5-thiophenedicarboxylato)-bis(μ3-adamantyl)-hexakis(N,N-dimethylformamide)-bis(μ2-aquo)-hexa-cadmium dihydrate) |  | 5.26499 | 1.4611 | 1.80018 | 0 | 0 | 0.36704 | KIDDIM | 10.1016/j.poly.2013.03.031 | https://doi.org/10.1016/j.poly.2013.03.031
KIDDOS | 885371 | catena-(hexakis(μ3-2,5-thiophenedicarboxylato)-bis(μ3-adamantyl)-hexakis(N,N-dimethylformamide)-bis(μ2-aquo)-hexa-zinc tetrahydrate) |  | 5.1988 | 1.32029 | 1.70485 | 0 | 0 | 0.33812 | KIDDOS | 10.1016/j.poly.2013.03.031 | https://doi.org/10.1016/j.poly.2013.03.031
KIDFOU | 885325 | catena-((μ3-5-Nitroisophthalato)-(μ2-3-amino-2H-1,2,4-triazole)-manganese monohydrate) |  | 2.70855 | 0.95927 | 1.80698 | 0 | 0 | 0.29462 | KIDFOU | 10.1016/j.poly.2013.01.036 | https://doi.org/10.1016/j.poly.2013.01.036
KIDFUA | 885324 | catena-((μ3-Hydrogen benzene-1,3,5-tricarboxylato)-(μ2-3-amino-2H-1,2,4-triazole)-manganese monohydrate) |  | 2.53012 | 0.99695 | 1.796 | 0 | 0 | 0.29274 | KIDFUA | 10.1016/j.poly.2013.01.036 | https://doi.org/10.1016/j.poly.2013.01.036
KIDGEJ |  | catena-(bis(μ2-Phenoxyacetato-O,O,O')-di-silver(i)) |  | 1.96643 | 1.21784 | 2.19782 | 0 | 0 | 0.29616 | KIDGEJ | 10.1071/CH9901707 | https://doi.org/10.1071/CH9901707
KIDGOT |  | catena-((μ2-4,4'-Bipyridyl)-bis(isopropylxanthate-S,S')-cadmium) |  | 7.75247 | 4.88005 | 0.773393 | 1911.97 | 2472.18 | 0.68224 | KIDGOT | 10.1071/CH9901759 | https://doi.org/10.1071/CH9901759
KIDHAI | 885265 | catena-(bis(μ4-Oxo)-tetrakis(μ3-oxo)-bis(μ2-1,4-bis(1,2,4-triazol-1-yl)butane)-dodecakis(μ2-oxo)-tetra-aqua-octaoxo-di-copper-octa-molybdenum monohydrate) |  | 2.82572 | 1.3968 | 2.70634 | 0 | 0 | 0.28612 | KIDHAI | Not found | https://doi.org/Not found
KIDLAL | 624281 | catena-((μ7-Pyridine-2,4,6-tricarboxylato)- (μ3-hydroxo)-aqua-di-manganese(ii)) |  | 2.04568 | 1.04756 | 2.3587 | 0 | 0 | 0.20268 | KIDLAL | 10.1021/cg060940g | https://doi.org/10.1021/cg060940g
KIDLEP | 625155 | catena-((μ4-2,2',2''-(1,3,5-Triazine-2,4,6-triyltri-imino)triacetato)-diaqua-nickel(ii)) | ("catena-((μ4-N,N',N''-1,3,5-Triazine-2,4,6-triyl-tris(glycinato))-diaqua-nickel(ii))",) | 2.10057 | 0.74754 | 1.96583 | 0 | 0 | 0.24786 | KIDLEP | 10.1021/cg0607708 | https://doi.org/10.1021/cg0607708
KIDLIT | 625156 | catena-((μ4-2,2',2''-(1,3,5-Triazine-2,4,6-triyltri-imino)triacetato)-diaqua-cobalt(ii)) | ("catena-((μ4-N,N',N''-1,3,5-Triazine-2,4,6-triyl-tris(glycinato))-diaqua-cobalt(ii))",) | 2.11351 | 0.74356 | 1.93296 | 0 | 0 | 0.25196 | KIDLIT | 10.1021/cg0607708 | https://doi.org/10.1021/cg0607708
KIDLOZ | 625157 | catena-((μ4-2,2',2''-(1,3,5-Triazine-2,4,6-triyltri-imino)triacetato)-cadmium) | ("catena-((μ4-N,N',N''-1,3,5-Triazine-2,4,6-triyl-tris(glycinato))-cadmium)",) | 2.10455 | 1.28864 | 2.29388 | 0 | 0 | 0.24674 | KIDLOZ | 10.1021/cg0607708 | https://doi.org/10.1021/cg0607708
KIDMOB | 885095 | catena-[(μ2-4-((pyridin-4-yl)sulfonyl)pyridine)-silver(i) nitrate] |  | 3.60965 | 2.30816 | 1.77268 | 0 | 0 | 0.40398 | KIDMOB | 10.1002/ejic.201201466 | https://doi.org/10.1002/ejic.201201466
KIDMUH | 885094 | catena-[-bis(μ2- 4,4'-Sulfinyldipyridine)-(μ2-sulfato)-di-silver(i) hexahydrate] |  | 4.83134 | 3.35737 | 1.51513 | 0 | 0 | 0.4901 | KIDMUH | 10.1002/ejic.201201466 | https://doi.org/10.1002/ejic.201201466
KIDNES | 885092 | catena-[[(μ2- 4,4'-Sulfinyldipyridine)-silver(i) trifluoromethanesulfonate acetonitrile solvate] |  | 5.22589 | 4.12447 | 1.17242 | 1855.36 | 1582.51 | 0.6047 | KIDNES | 10.1002/ejic.201201466 | https://doi.org/10.1002/ejic.201201466
KIDNIW | 885091 | catena-[(μ2- 4,4'-Sulfinyldipyridine)-silver(i) nitrate monohydrate] |  | 4.35413 | 3.50006 | 1.5845 | 0 | 0 | 0.46122 | KIDNIW | 10.1002/ejic.201201466 | https://doi.org/10.1002/ejic.201201466
KIDNOC | 885090 | catena-[(μ2- 4,4'-Sulfinyldipyridine)-silver(i) tetrafluoroborate acetonitrile solvate] |  | 4.88132 | 3.35376 | 1.26145 | 0 | 0 | 0.57128 | KIDNOC | 10.1002/ejic.201201466 | https://doi.org/10.1002/ejic.201201466
KIDPOD | 644993 | catena-((μ2-4,4'-Bipyridine)-silver(i) 1-phenyl-closo-1-carbadecaborane(9) acetonitrile clathrate) |  | 6.40071 | 5.76656 | 0.746501 | 3011.74 | 4034.47 | 0.74186 | KIDPOD | 10.1021/cg070048p | https://doi.org/10.1021/cg070048p
KIDPUK | 885067 | catena-((μ2-3-(1H-Imidazol-5-yl)acrylato)-tributyl-tin(iv)) |  | 2.48314 | 1.35593 | 1.37392 | 0 | 0 | 0.38946 | KIDPUK | 10.1002/aoc.2937 | https://doi.org/10.1002/aoc.2937
KIDQIY | 644997 | catena-(bis(μ2-2,3-bis(2-Pyridyl)pyrazine-N,N',N'')-(μ2-2,3-bis(2-pyridyl)pyrazine-N,N')-di-silver(i) bis(1-(4-bromophenyl)-closo-1-carbadodecaborane(11)) acetonitrile clathrate) |  | 7.11113 | 4.78326 | 0.866681 | 1720.31 | 1984.94 | 0.65046 | KIDQIY | 10.1021/cg070048p | https://doi.org/10.1021/cg070048p
KIDVID | 612827 | catena-((μ2-bis(Pyrimidin-2-yl)amino)-(bis(pyrimidin-2-yl)amine)-copper(ii) bis(pyrimidin-2-yl)amine trifluoromethanesulfonate ethanol solvate monohydrate) |  | 6.35614 | 5.27655 | 0.812551 | 2274.92 | 2799.72 | 0.66334 | KIDVID | 10.1016/j.molstruc.2006.09.030 | https://doi.org/10.1016/j.molstruc.2006.09.030
KIDVIE | 884936 | catena-(bis(μ2-oxalic acid)-hexakis(μ2-oxalato)-tetra-aqua-tetra-lanthanum hexadecahydrate) |  | 5.19582 | 3.59752 | 1.67498 | 0 | 0 | 0.54618 | KIDVIE | 10.1016/j.poly.2012.09.018 | https://doi.org/10.1016/j.poly.2012.09.018
KIDXAX | 618362 | catena-((μ2-1,3-bis(1,2,4-Triazol-1-yl)propane)-aqua-(4-hydroxybenzoato-O)-(4-hydroxybenzoato-O,O')-cadmium(ii)) |  | 2.71871 | 1.02195 | 1.76052 | 0 | 0 | 0.29928 | KIDXAX | 10.1016/j.molstruc.2006.10.028 | https://doi.org/10.1016/j.molstruc.2006.10.028
KIDXOL | 645010 | catena-(bis(μ4-Sulfoisophthalato)-octakis(μ3-1,2,4-triazole)-tetraaqua-hepta-zinc trihydrate) |  | 3.87158 | 1.56158 | 1.93516 | 0 | 0 | 0.37406 | KIDXOL | 10.1021/cg060741x | https://doi.org/10.1021/cg060741x
KIDXUR | 645011 | catena-(tetrakis(Dimethylammonium) bis(μ5-sulfoisophthalato)-bis(μ4-sulfoisophthalato)-tetrakis(μ3-1,2,4-triazole)-diaqua-di-sodium-penta-zinc trihydrate) |  | 4.23852 | 2.6256 | 1.42879 | 0 | 0 | 0.493 | KIDXUR | 10.1021/cg060741x | https://doi.org/10.1021/cg060741x
KIDYIG | 266172 | catena-((μ2-N,N'-bis(2-Pyridyl)adipoamide)-silver(i) nitrate) |  | 3.37705 | 1.27824 | 1.54895 | 0 | 0 | 0.38874 | KIDYIG | 10.1021/cg060619y | https://doi.org/10.1021/cg060619y
KIDYOM | 266173 | catena-(bis(μ2-N,N'-bis(2-Pyridyl)adipoamide)-di-silver(i) diperchlorate acetonitrile solvate) |  | 4.9562 | 4.08007 | 1.23714 | 769.371 | 621.894 | 0.51754 | KIDYOM | 10.1021/cg060619y | https://doi.org/10.1021/cg060619y
KIDYOM01 | 760408 | catena-(bis(μ2-N,N'-bis(2-Pyridyl)adipoamide)-di-silver(i) diperchlorate acetonitrile solvate) |  | 4.93854 | 4.08957 | 1.23714 | 767.15 | 620.098 | 0.5211 | KIDYOM01 | 10.1107/S0108768109046448 | https://doi.org/10.1107/S0108768109046448
KIDYUS | 266174 | catena-((μ2-N,N'-bis(2-Pyridyl)adipoamide)-silver(i) perchlorate hydrate) |  | 8.52583 | 6.38065 | 0.469635 | 2692.7 | 5733.59 | 0.81514 | KIDYUS | 10.1021/cg060619y | https://doi.org/10.1021/cg060619y
KIDZAZ | 266175 | catena-(pentakis(μ2-N,N'-bis(2-Pyridyl)adipoamide)-bis(μ2-sulfato)-tetra-silver(i)) |  | 3.08121 | 1.43011 | 1.59024 | 0 | 0 | 0.36158 | KIDZAZ | 10.1021/cg060619y | https://doi.org/10.1021/cg060619y
KIDZED | 611328 | catena-((μ2-N,N'-bis(2-Pyridyl)adipoamide)-silver(i) hexafluorophosphate) |  | 5.25752 | 4.55578 | 1.19384 | 1053.93 | 882.804 | 0.53846 | KIDZED | 10.1021/cg060619y | https://doi.org/10.1021/cg060619y
KIDZIH | 611329 | catena-(bis(μ2-N,N'-bis(2-Pyridyl)adipoamide)-di-silver(i) bis(tetrafluoroborate) acetonitrile solvate monohydrate) |  | 4.86752 | 4.05681 | 1.24971 | 705.898 | 564.847 | 0.51266 | KIDZIH | 10.1021/cg060619y | https://doi.org/10.1021/cg060619y
KIDZIH01 | 760409 | catena-(bis(μ2-N,N'-bis(2-Pyridyl)adipoamide)-di-silver(i) bis(tetrafluoroborate) acetonitrile solvate monohydrate) |  | 4.78819 | 4.02588 | 1.24971 | 695.465 | 556.499 | 0.51554 | KIDZIH01 | 10.1107/S0108768109046448 | https://doi.org/10.1107/S0108768109046448
KIFBEI | 884820 | catena-((μ2-2-Aminoterephthalato)-(μ2-4,4'-propane-1,3-diyldipyridine)-zinc) |  | 2.25781 | 1.20227 | 1.49262 | 0 | 0 | 0.35752 | KIFBEI | 10.1016/j.ica.2012.10.006 | https://doi.org/10.1016/j.ica.2012.10.006
KIFBIM | 884819 | catena-(bis(μ4-2,5-Dimethylterephthalato-O,O,O',O'',O''')-(μ4-2,5-dimethylterephthalato-O,O',O'',O''')-bis(dimethylformamide)-tri-zinc) |  | 2.43317 | 1.60579 | 1.54129 | 0 | 0 | 0.3849 | KIFBIM | 10.1016/j.ica.2012.10.006 | https://doi.org/10.1016/j.ica.2012.10.006
KIFCIL | 1196408 | catena-(bis(μ3-N-Salicylidene-L-methionato)-aqua-di-copper(ii)) |  | 1.96331 | 1.16054 | 1.69823 | 0 | 0 | 0.29224 | KIFCIL | 10.1016/S0277-5387(00)80347-2 | https://doi.org/10.1016/S0277-5387(00)80347-2
KIFCIL01 | 668143 | catena-(bis(μ2-N-(2-Hydroxybenzylidene)-L-methionine)-aqua-di-copper(ii)) |  | 2.07106 | 1.2039 | 1.73035 | 0 | 0 | 0.29798 | KIFCIL01 | 10.1080/00958972.2011.587514 | https://doi.org/10.1080/00958972.2011.587514
KIFCOR |  | catena-((μ3-(4-Chloro-2,5-dimethylphenylthio)acetate)-(μ2-(4-chloro-2,5-dimethylphenylthio)acetic acid)-potassium) |  | 2.37303 | 1.13047 | 1.45207 | 0 | 0 | 0.29284 | KIFCOR | 10.1016/S0277-5387(00)80349-6 | https://doi.org/10.1016/S0277-5387(00)80349-6
KIFGAJ | 884504 | catena-((μ7-5-Sulfoisophthalato)-(μ6-5-sulfoisophthalato)-(μ2-aqua)-aqua-tri-lead monohydrate) |  | 2.34486 | 0.9652 | 3.4244 | 0 | 0 | 0.23646 | KIFGAJ | 10.1016/j.jssc.2012.08.053 | https://doi.org/10.1016/j.jssc.2012.08.053
KIFGEN | 884503 | catena-(tetrakis(μ2-3-Hydroxypyridine-2-carboxylato)-di-lead monohydrate) |  | 2.46208 | 1.41655 | 2.40847 | 0 | 0 | 0.30706 | KIFGEN | 10.1016/j.jssc.2012.08.053 | https://doi.org/10.1016/j.jssc.2012.08.053
KIFHAJ | 626916 | catena-((μ2-Thiocyanato)-(N-(1-(pyridin-2-yl)ethylidene)propane-1,3-diamine)-thiocyanato-nickel(ii)) |  | 2.0187 | 1.28076 | 1.55661 | 0 | 0 | 0.32724 | KIFHAJ | 10.1039/b702814h | https://doi.org/10.1039/b702814h
KIFHEM |  | catena-(bis(μ2-Iodo)-bis(α-picoline-N)-lead) |  | 2.90067 | 1.49887 | 2.56563 | 0 | 0 | 0.37798 | KIFHEM | Not found | https://doi.org/Not found
KIFHOX | 636529 | catena-(bis(μ2-3-Cyanopentane-2,4-dionato-N,O,O')-(μ2-nitrato-O,O)-copper-silver) |  | 1.923 | 1.1867 | 2.07014 | 0 | 0 | 0.29912 | KIFHOX | 10.1039/b702074k | https://doi.org/10.1039/b702074k
KIFHUD | 636530 | catena-(bis(μ2-3-Cyanopentane-2,4-dionato-N,O,O')-(3-cyanopentane-2,4-dionato)-(nitrato-O)-iron-silver) |  | 2.10575 | 0.95909 | 1.8619 | 0 | 0 | 0.29002 | KIFHUD | 10.1039/b702074k | https://doi.org/10.1039/b702074k
KIFJAL | 636531 | catena-(tetrakis(μ2-3-Cyanopentane-2,4-dionato-N,O,O')-(μ2-nitrato-O,O')-bis(μ2-methoxo)-(nitrato-O)-di-iron-di-silver) |  | 4.16394 | 1.86899 | 1.75163 | 0 | 0 | 0.3741 | KIFJAL | 10.1039/b702074k | https://doi.org/10.1039/b702074k
KIFJEP | 636532 | catena-(tris(μ2-3-Cyanopentane-2,4-dionato-N,O,O')-bis(μ2-methoxo)-(3-cyanopentane-2,4-dionato)-(nitrato-O,O')-di-iron-silver) |  | 2.10742 | 1.12325 | 1.73263 | 0 | 0 | 0.32048 | KIFJEP | 10.1039/b702074k | https://doi.org/10.1039/b702074k
KIFJOZ | 636534 | catena-((μ4-3-Cyanopentane-2,4-dionato-N,O,O,O')-silver) |  | 1.8015 | 1.01022 | 2.36044 | 0 | 0 | 0.26294 | KIFJOZ | 10.1039/b702074k | https://doi.org/10.1039/b702074k
KIFKEQ | 641077 | catena-((μ4-Biphenyl-4,4'-dicarboxylato-O,O,O',O'',O'',O''')-bis(μ4-biphenyl-4,4'-dicarboxylato-O,O',O'',O''')-tetrakis(N,N-dimethylacetamide-O)-tri-magnesium) |  | 2.87012 | 1.25052 | 1.34315 | 0 | 0 | 0.34282 | KIFKEQ | 10.1039/b705028c | https://doi.org/10.1039/b705028c
KIFNAP | 640703 | catena-(Cyclohexane-1,4-diammonium (μ2-benzene-1,2,4,5-tetracarboxylato-O,O')-tetra-aqua-nickel(ii) tetrahydrate) |  | 6.00511 | 4.26509 | 1.03705 | 1190.09 | 1147.57 | 0.60286 | KIFNAP | 10.1002/zaac.200700139 | https://doi.org/10.1002/zaac.200700139
KIFNIX | 634430 | catena-((μ3-Azido)-bis((μ2-azido)-(1,10-phenanthroline))-di-lead(ii) perchlorate) |  | 4.38255 | 1.82292 | 2.20217 | 0 | 0 | 0.34722 | KIFNIX | 10.1002/zaac.200700076 | https://doi.org/10.1002/zaac.200700076
KIFNOD | 634697 | catena-((μ2-Acetylene-1,2-dicarboxylato-O,O')-diaqua-dipyridine-nickel(ii)) |  | 2.08725 | 1.25295 | 1.57223 | 0 | 0 | 0.32984 | KIFNOD | 10.1002/zaac.200700133 | https://doi.org/10.1002/zaac.200700133
KIFNUJ | 634698 | catena-((μ2-Acetylene-1,2-dicarboxylato-O,O')-diaqua-dipyridine-cobalt(ii)) |  | 2.10672 | 1.26272 | 1.54936 | 0 | 0 | 0.33144 | KIFNUJ | 10.1002/zaac.200700133 | https://doi.org/10.1002/zaac.200700133
KIFPAR | 634699 | catena-((μ2-Acetylene-1,2-dicarboxylato-O,O')-diaqua-dipyridine-iron(ii)) |  | 2.13199 | 1.26457 | 1.51582 | 0 | 0 | 0.336 | KIFPAR | 10.1002/zaac.200700133 | https://doi.org/10.1002/zaac.200700133
KIFPEV | 634700 | catena-((μ2-Acetylene-1,2-dicarboxylato-O,O')-aqua-dipyridine-copper(ii)) |  | 2.28555 | 1.28109 | 1.54645 | 0 | 0 | 0.3582 | KIFPEV | 10.1002/zaac.200700133 | https://doi.org/10.1002/zaac.200700133
KIFRUM |  | catena-(bis((μ2-5-Methyl(1,2,4)triazolo(1,5-a)pyrimidine-N)-(isothiocyanato))-copper(ii)) |  | 1.93946 | 1.1401 | 1.72732 | 0 | 0 | 0.29154 | KIFRUM | 10.1016/S0277-5387(00)81259-0 | https://doi.org/10.1016/S0277-5387(00)81259-0
KIFRUO | 884246 | catena-((μ2-Piperazine-1,4-diylbis(pyridin-4-ylmethanone)-bis(μ2-glutarato)-di-copper dihydrate) |  | 3.03723 | 1.89216 | 1.55085 | 0 | 0 | 0.37332 | KIFRUO | 10.5560/ZNB.2013-2291 | https://doi.org/10.5560/ZNB.2013-2291
KIFSOI | 639182 | catena-(bis(μ2-1,4-bis(bis(Ethoxy)thiophosphinoylimino-(diphenyl)phosphino)butane)-di-silver(i) bis(hexafluoroantimonate)) |  | 5.22484 | 1.62291 | 1.25432 | 0 | 0 | 0.45914 | KIFSOI | 10.1039/b703348f | https://doi.org/10.1039/b703348f
KIFTEA | 884151 | catena-((μ2-1,1'-(1,4-Phenylenebis(methylene))bis(1H-1,2,4-triazole))-bis(μ3-4-nitrophthalic acid)-tetraaqua-di-cobalt) |  | 1.76151 | 0.88913 | 1.85811 | 0 | 0 | 0.24352 | KIFTEA | 10.1016/j.poly.2012.12.032 | https://doi.org/10.1016/j.poly.2012.12.032
KIFTIE | 884150 | catena-(bis(μ2-4,4'-Bipyridine)-bis(μ2-3-(4-amino-1,3-dioxo-1,3-dihydro-2H-isoindol-2-yl)phthalic acid)-di-cobalt) |  | 3.65678 | 1.47356 | 1.46578 | 0 | 0 | 0.354 | KIFTIE | 10.1016/j.poly.2012.12.032 | https://doi.org/10.1016/j.poly.2012.12.032
KIFTOK | 884149 | catena-((μ2-4,4'-Bipyridine)-(μ2-3-nitrophthalic acid)-cobalt) |  | 2.51375 | 1.79539 | 1.69524 | 0 | 0 | 0.30144 | KIFTOK | 10.1016/j.poly.2012.12.032 | https://doi.org/10.1016/j.poly.2012.12.032
KIFTUQ | 884148 | catena-(Aqua-(μ3-4-aminophthalic acid)-cobalt) |  | 2.01115 | 1.32101 | 1.95999 | 0 | 0 | 0.27072 | KIFTUQ | 10.1016/j.poly.2012.12.032 | https://doi.org/10.1016/j.poly.2012.12.032
KIFWUT | 884076 | catena-[bis(μ3- 4,4'-Oxydibenzoato)-(μ3-sulfato)-bis(μ2-4,4'-(hydrazine-1,2-diylidenedimethylylidene)dipyridine)-tetra-aqua-tri-cobalt(ii) tetrahydrate] |  | 5.22976 | 3.53396 | 1.46848 | 0 | 0 | 0.38468 | KIFWUT | 10.1039/C2CE26165K | https://doi.org/10.1039/C2CE26165K
KIFXEE | 884074 | catena-[bis(μ3-Biphenyl-2,2'-dicarboxylato)-bis(μ2-4,4'-bipyridine)-bis(μ2-4-(4-carboxyphenoxy)benzoato)-diaqua-tri-cobalt] |  | 2.62074 | 1.35079 | 1.50746 | 0 | 0 | 0.34398 | KIFXEE | 10.1039/C2CE26165K | https://doi.org/10.1039/C2CE26165K
KIFXII | 884073 | catena-[pentakis(μ2-4,4'-Bipyridine)-tetrakis(μ2-4,4'-oxydibenzoato)-bis(pyridine-2-carboxylato)-tetra-aqua-penta-copper nonahydrate] |  | 3.77688 | 1.46062 | 1.67213 | 0 | 0 | 0.34622 | KIFXII | 10.1039/C2CE26165K | https://doi.org/10.1039/C2CE26165K
KIFXUU | 884071 | catena-[bis(μ2-4,4'-Bipyridine)-(μ2-4,4'-oxydibenzoato)-diaqua-di-nickel(ii) N,N-dimethylformamide solvate dihydrate] |  | 5.15119 | 2.35763 | 1.23518 | 0 | 0 | 0.46088 | KIFXUU | 10.1039/C2CE26165K | https://doi.org/10.1039/C2CE26165K
KIFYAB | 884070 | catena-[bis(μ2-4,4'-Bipyridine)-(μ2-4,4'-oxydibenzoato)-diaqua-di-nickel(ii) hydrate] |  | 5.04129 | 2.3014 | 1.27807 | 0 | 0 | 0.44958 | KIFYAB | 10.1039/C2CE26165K | https://doi.org/10.1039/C2CE26165K
KIGCEI | 1196496 | catena-((μ2-β-Alanine-O,O')-triaqua-trichloro-neodymium(iii)) |  | 1.79541 | 0.94846 | 2.33574 | 0 | 0 | 0.25968 | KIGCEI | 10.1107/S0108270190007624 | https://doi.org/10.1107/S0108270190007624
KIGCEK | 943050 | catena-[(μ3-N-(Pyridin-4-ylmethyl)-L-threoninato)-acetato-zinc(ii) pentahydrate] |  | 7.96015 | 7.80302 | 1.20382 | 828.966 | 688.612 | 0.50506 | KIGCEK | 10.1039/C3CE41083H | https://doi.org/10.1039/C3CE41083H
KIGFAH | 142993 | catena-(tetrakis(μ2-Bromo)-(μ2-1,2-bis(methylsulfanyl)ethane)-dibromo-di-bismuth(iii)) |  | 2.1098 | 1.09063 | 3.20918 | 0 | 0 | 0.31372 | KIGFAH | 10.1039/a909803h | https://doi.org/10.1039/a909803h
KIGGEN | 622956 | catena-(bis(μ2-Isonicotinamide-N,O)-bis(trichloroacetato-O)-copper(ii)) |  | 3.0434 | 1.03975 | 1.7735 | 0 | 0 | 0.33864 | KIGGEN | 10.1016/j.ica.2007.03.027 | https://doi.org/10.1016/j.ica.2007.03.027
KIGHIR |  | catena-(tris(μ2-Bromo)-(4-((ethylthio)methyl)-5-methylimidazole-N,S)-di-copper(i,ii)) |  | 2.22242 | 1.28838 | 2.59065 | 0 | 0 | 0.32452 | KIGHIR | 10.1021/ic00349a014 | https://doi.org/10.1021/ic00349a014
KIGKUI | 943501 | catena-((μ4-3,3'-(Sulfanediylbis(methylene))dibenzonitrile)-bis(μ2-nitrato-O,O')-di-silver) |  | 2.21229 | 1.13883 | 2.11803 | 0 | 0 | 0.29972 | KIGKUI | 10.1002/chem.201302633 | https://doi.org/10.1002/chem.201302633
KIGKUI01 | 943502 | catena-((μ4-3,3'-(Sulfanediylbis(methylene))dibenzonitrile)-bis(μ2-nitrato-O,O')-di-silver) |  | 2.03877 | 0.99667 | 2.13828 | 0 | 0 | 0.29162 | KIGKUI01 | 10.1002/chem.201302633 | https://doi.org/10.1002/chem.201302633
KIGLET | 943503 | catena-((μ2-2,2'-((Sulfanediyl)bis(methylene))dibenzonitrile)-(nitrato-O)-silver(i)) |  | 2.34494 | 1.07089 | 1.77231 | 0 | 0 | 0.31782 | KIGLET | 10.1002/chem.201302633 | https://doi.org/10.1002/chem.201302633
KIGLIX | 943504 | catena-(bis(μ2-Nitrato-O,O,O')-bis(μ2-4,4'-(sulfanediylbis(methylene))dibenzonitrile)-di-silver) |  | 2.25639 | 1.63754 | 2.15149 | 0 | 0 | 0.28454 | KIGLIX | 10.1002/chem.201302633 | https://doi.org/10.1002/chem.201302633
KIGLUJ | 896024 | catena-(bis(μ2-4,4'-Bipyridine)-hexa-aqua-bis(cytidine monophosphate)-di-cobalt undecahydrate) |  | 3.82581 | 2.84144 | 1.36924 | 0 | 0 | 0.43002 | KIGLUJ | 10.1039/C3CE40977E | https://doi.org/10.1039/C3CE40977E
KIGMAQ | 896026 | catena-(bis(μ2-4,4'-Bipyridine)-hexa-aqua-bis(cytidine monophosphate)-di-nickel undecahydrate) |  | 4.05107 | 2.82198 | 1.36482 | 0 | 0 | 0.43192 | KIGMAQ | 10.1039/C3CE40977E | https://doi.org/10.1039/C3CE40977E
KIGMEU | 896027 | catena-[(μ2-4,4'-Bipyridine)-triaqua-(uridine monophosphate)-cobalt(ii) monohydrate] |  | 2.92641 | 1.149 | 1.63119 | 0 | 0 | 0.32708 | KIGMEU | 10.1039/C3CE40977E | https://doi.org/10.1039/C3CE40977E
KIGMIY | 896025 | catena-(bis(μ2-4,4'-Bipyridine)-bis(μ2-cytidine monophosphate)-tetra-aqua-di-copper heptahydrate) |  | 3.74057 | 2.94113 | 1.51319 | 0 | 0 | 0.3849 | KIGMIY | 10.1039/C3CE40977E | https://doi.org/10.1039/C3CE40977E
KIGMOE | 896029 | catena-((μ2-4,4'-Bipyridine)-triaqua-(uridine monophosphate)-nickel(ii) monohydrate) |  | 2.91901 | 1.13086 | 1.64515 | 0 | 0 | 0.3255 | KIGMOE | 10.1039/C3CE40977E | https://doi.org/10.1039/C3CE40977E
KIGQUN | 632872 | catena-((μ4-1,2,4,5-benzenetetracarboxylato)-bis((2,2-bipyridine)-chloro-indium(iii))) |  | 3.13304 | 2.39082 | 1.7474 | 0 | 0 | 0.37764 | KIGQUN | 10.1016/j.ica.2007.04.007 | https://doi.org/10.1016/j.ica.2007.04.007
KIGQUN01 | 701972 | catena-((μ4-1,2,4,5-benzenetetracarboxylato)-bis(2,2'-bipyridine)-dichloro-di-indium(iii)) |  | 3.03113 | 2.36459 | 1.79625 | 0 | 0 | 0.36468 | KIGQUN01 | 10.1016/j.ica.2008.02.009 | https://doi.org/10.1016/j.ica.2008.02.009
KIGREY | 293759 | catena-((μ3-3,4-pyridinedicarboxylato-O,O',O'')-(μ2-hydroxo)-aqua-(1,10-phenanthroline)-terbium sesquihydrate) |  | 4.01149 | 1.08952 | 1.87041 | 0 | 0 | 0.33994 | KIGREY | 10.1016/j.ica.2007.03.014 | https://doi.org/10.1016/j.ica.2007.03.014
KIGSUP | 635475 | catena-((μ2-Nicotinamido-N,O)-(μ2-nitrato-O,O,O',O'')-(μ2-nitrato-O,O,O')-lead(ii)) |  | 1.69172 | 0.97746 | 2.89637 | 0 | 0 | 0.22646 | KIGSUP | 10.1016/j.ica.2007.04.012 | https://doi.org/10.1016/j.ica.2007.04.012
KIGTEA | 633065 | catena-((μ2-N-isopropyl-P,P,P',P'-tetraphenyldiphosphazane-P,P')-bis(nitrato-O,O')-di-silver(i)) |  | 2.6365 | 1.20031 | 1.76121 | 0 | 0 | 0.3405 | KIGTEA | 10.1016/j.ica.2007.04.015 | https://doi.org/10.1016/j.ica.2007.04.015
KIHGOY | 623454 | catena-(dodecakis(μ2-Chloro)-tetrakis(μ2-cyano)-bis(μ2-ethane-1,2-bis(2-(1-iminoethyl)phenolato-O,O,O',N,N'))-dicyano-bis(ethane-1,2-bis(2-(1-iminoethyl)phenolato-O,O',N,N'))-bis(ethanol)-tetra-manganese(iii)-hexa-niobium acetonitrile solvate) |  | 4.58036 | 1.29103 | 1.73639 | 0 | 0 | 0.35882 | KIHGOY | 10.1002/anie.200604268 | https://doi.org/10.1002/anie.200604268
KIHGUE | 623455 | catena-(dodecakis(μ2-Chloro)-tetrakis(μ2-cyano)-(μ2-ethene-1,2-bis(4-pyridyl))-diaqua-dicyano-tetrakis(ethane-1,2-bis(2-(1-iminoethyl)phenolato-O,O',N,N'))-tetra-manganese(iii)-hexa-niobium acetonitrile solvate octahydrate) |  | 4.61831 | 3.26662 | 1.58226 | 0 | 0 | 0.4104 | KIHGUE | 10.1002/anie.200604268 | https://doi.org/10.1002/anie.200604268
KIHNEU |  | catena-(tetrakis(μ2-Pyridine-1-thiolato-S,S,N)-di-cadmium) |  | 2.15943 | 1.07162 | 1.94679 | 0 | 0 | 0.33644 | KIHNEU | 10.1016/S0277-5387(00)86231-2 | https://doi.org/10.1016/S0277-5387(00)86231-2
KIHNIY | 216033 | catena-(tetrakis(μ2-Mercaptobenzothiazole-S,S,N)-di-cadmium) |  | 2.34786 | 1.29309 | 1.88063 | 0 | 0 | 0.34644 | KIHNIY | 10.1016/S0277-5387(00)86231-2 | https://doi.org/10.1016/S0277-5387(00)86231-2
KIHQIB | 129655 | catena-(bis((μ2-Oxo)-dioxo-(3,14-dimethyl-2,6,13,17-tetra-azatricyclo(16.4.0.07,12)docosane)-molybdenum-nickel(ii)) decahydrate) |  | 4.68237 | 2.09729 | 1.30513 | 0 | 0 | 0.4648 | KIHQIB | 10.1016/S0020-1693(99)00492-2 | https://doi.org/10.1016/S0020-1693(99)00492-2
KIHTIF | 630419 | catena-((μ4-Benzene-1,4-dioxydiacetato-O,O',O'',O''',O'''',O''''')-bis(μ3-benzene-1,4-dioxydiacetato-O,O',O'',O''')-diaqua-di-thulium(iii)) |  | 2.06045 | 0.89129 | 2.21364 | 0 | 0 | 0.28148 | KIHTIF | 10.1016/j.ica.2007.03.063 | https://doi.org/10.1016/j.ica.2007.03.063
KIHTOL | 639026 | catena-(bis(μ4-Benzene-1,4-dioxydiacetato-O,O',O'',O''',O'''')-(μ4-benzene-1,4-dioxydiacetato-O,O,O',O'',O'',O''')-diaqua-di-neodymium(iii) dihydrate) |  | 2.80542 | 1.92676 | 1.92477 | 0 | 0 | 0.3348 | KIHTOL | 10.1016/j.ica.2007.03.063 | https://doi.org/10.1016/j.ica.2007.03.063
KIHTOL01 | 928785 | catena-(bis(μ4-Benzene-1,4-dioxydiacetato-O,O',O'',O''',O'''')-(μ4-benzene-1,4-dioxydiacetato-O,O,O',O'',O'',O''')-diaqua-di-neodymium(iii) dihydrate) |  | 2.81932 | 1.87378 | 1.93682 | 0 | 0 | 0.328 | KIHTOL01 | 10.1016/j.dyepig.2014.01.032 | https://doi.org/10.1016/j.dyepig.2014.01.032
KIHTUR | 641231 | catena-((μ4-Benzene-1,4-dioxydiacetato-O,O',O'',O''',O'''',O''''')-bis(μ3-benzene-1,4-dioxydiacetato-O,O',O'',O''')-diaqua-di-ytterbium(iii)) |  | 2.05356 | 0.89391 | 2.23493 | 0 | 0 | 0.28314 | KIHTUR | 10.1016/j.ica.2007.03.063 | https://doi.org/10.1016/j.ica.2007.03.063
KIHYEH | 862180 | catena-[bis(μ2-2-(Carboxylatomethyl)benzoato)-bis(μ2-1,1'-(1,4-phenylenebis(methylene))bis(1H-imidazole))-tetra-aqua-di-nickel(ii) dihydrate] |  | 2.86937 | 1.1985 | 1.42065 | 0 | 0 | 0.36226 | KIHYEH | 10.1016/j.inoche.2012.12.037 | https://doi.org/10.1016/j.inoche.2012.12.037
KIHYIJ |  | catena-(Ethylenediammonium bis(μ2-2-pyridinecarboxylato-N,O,O')-hexakis(2-pyridinecarboxylato-N,O)-di-neodymium hexahydrate) |  | 4.38305 | 1.95056 | 1.42029 | 0 | 0 | 0.4464 | KIHYIJ | 10.1107/S0108270190007892 | https://doi.org/10.1107/S0108270190007892
KIJHUI | 910427 | catena-[(μ2-but-2-enedioato)-(μ2-1,1'-butane-1,4-diylbis(1H-imidazole))-cadmium(ii)] |  | 2.10413 | 1.17463 | 1.70756 | 0 | 0 | 0.34362 | KIJHUI | 10.1007/s10904-013-9829-6 | https://doi.org/10.1007/s10904-013-9829-6
KIJHUI01 | 939637 | catena-((μ2-1,1'-Butane-1,4-diylbis(1H-imidazole))-(μ2-but-2-enedioato)-diaqua-cadmium) |  | 2.08512 | 1.14156 | 1.73228 | 0 | 0 | 0.33362 | KIJHUI01 | 10.1016/j.ica.2014.04.009 | https://doi.org/10.1016/j.ica.2014.04.009
KIJJAQ | 910426 | catena-[tris(μ2-1,1'-(1,4-Phenylenebis(methylene))bis(1H-imidazole))-(μ2-but-2-enedioato)-diaqua-di-cadmium(ii) dinitrate] |  | 3.80307 | 1.4478 | 1.45636 | 0 | 0 | 0.40138 | KIJJAQ | 10.1007/s10904-013-9829-6 | https://doi.org/10.1007/s10904-013-9829-6
KIJJIY | 912477 | catena-[tetra-sodium (μ3-2,2'-(sulfonylbis(4,1-phenyleneimino))bis(oxoacetato))-(μ2-2,2'-(sulfonylbis(4,1-phenyleneimino))bis(oxoacetato))-aqua-di-copper methanol solvate hydrate] |  | 4.41329 | 1.98276 | 1.39874 | 0 | 0 | 0.45546 | KIJJIY | 10.1021/cg400547a | https://doi.org/10.1021/cg400547a
KIJKIY | 656771 | catena-(tetrakis(μ3-4-Pyridyl(hydrogen)phosphonato)-hexa-aqua-tri-manganese(ii) diperchlorate) |  | 4.28568 | 2.75315 | 1.37816 | 0 | 0 | 0.47664 | KIJKIY | 10.1021/ic070132u | https://doi.org/10.1021/ic070132u
KIJKOE | 656772 | bis(μ2-(4-Pyridinium)phosphonato)-tetrachloro-di-zinc(ii) |  | 1.91621 | 1.16417 | 1.98658 | 0 | 0 | 0.34418 | KIJKOE | 10.1021/ic070132u | https://doi.org/10.1021/ic070132u
KIJNIC | 914884 | catena-[(μ2- (5,5-Dimethyl-3-(2-(pyridin-2-yl)vinyl)cyclohex-2-en-1-ylidene)malononitrile)-(μ2-nitrato)-silver benzene solvate] |  | 4.16409 | 2.21474 | 1.3958 | 0 | 0 | 0.43104 | KIJNIC | 10.1021/cg400025j | https://doi.org/10.1021/cg400025j
KIJPAW | 906627 | catena-[(μ2-Pyridine-2,6-diylbis(pyridin-3-ylmethanone))-diacetato-mercury(ii)] |  | 1.86212 | 1.06144 | 2.00163 | 0 | 0 | 0.31892 | KIJPAW | 10.1021/cg3017408 | https://doi.org/10.1021/cg3017408
KIJPEA | 906626 | catena-[(μ2-Pyridine-2,6-diylbis(pyridin-3-ylmethanone))-diacetato-zinc(ii)] |  | 1.83909 | 1.01865 | 1.59976 | 0 | 0 | 0.30998 | KIJPEA | 10.1021/cg3017408 | https://doi.org/10.1021/cg3017408
KIJPIE | 906625 | catena-[(μ2-Pyridine-2,6-diylbis(pyridin-3-ylmethanone))-diacetato-cadmium(ii)] |  | 1.85296 | 0.99761 | 1.71952 | 0 | 0 | 0.3137 | KIJPIE | 10.1021/cg3017408 | https://doi.org/10.1021/cg3017408
KIJPOK | 906624 | catena-[(μ2-sulfato)-bis(Pyridine-2,6-diylbis(pyridin-3-ylmethanone))-aqua-cadmium(ii) hydrate] |  | 3.76538 | 1.33252 | 1.49051 | 0 | 0 | 0.3875 | KIJPOK | 10.1021/cg3017408 | https://doi.org/10.1021/cg3017408
KIJPUQ | 906623 | catena-[(μ3-Pyridine-2,6-diylbis(pyridin-3-ylmethanone))-diaqua-cadmium(ii) diperchlorate sesquihydrate] |  | 4.70226 | 4.03384 | 1.13574 | 428.833 | 377.579 | 0.56946 | KIJPUQ | 10.1021/cg3017408 | https://doi.org/10.1021/cg3017408
KIJRIG | 886434 | catena-[(bis(μ2- (5,5-Dimethyl-3-(2-(pyridin-3-yl)vinyl)cyclohex-2-en-1-ylidene)malononitrile)-dinitrato-di-silver benzene solvate] |  | 4.90729 | 4.31779 | 1.43308 | 383.2 | 267.397 | 0.41434 | KIJRIG | 10.1021/cg400025j | https://doi.org/10.1021/cg400025j
KIJWIL | 907874 | catena-[(μ4-Succinato)-bis(μ2-N-(pyridin-4-yl)isonicotinamide)-(μ2-succinato)-di-cadmium(ii)] |  | 2.55408 | 1.21873 | 1.87468 | 0 | 0 | 0.31324 | KIJWIL | 10.1021/cg4003302 | https://doi.org/10.1021/cg4003302
KIJWOR | 907873 | catena-[(μ2-N-(Pyridin-3-yl)isonicotinamide)-(μ2-succinato)-cadmium(ii) hydrate] |  | 4.3033 | 3.55935 | 1.5563 | 0 | 0 | 0.41514 | KIJWOR | 10.1021/cg4003302 | https://doi.org/10.1021/cg4003302
KIJWUW | 660091 | catena-((μ4-(5-Carboxylato-m-phenylenedioxy)diacetato)-penta-aqua-cadmium(ii)-sodium(i) tetrahydrate) |  | 2.76979 | 1.68605 | 1.58811 | 0 | 0 | 0.39984 | KIJWUW | 10.1107/S1600536807039220 | https://doi.org/10.1107/S1600536807039220
KIJWUX | 907872 | catena-[tetrakis(μ3-succinato)-tetrakis(μ2-N-(pyridin-3-yl)nicotinamide)-tetra-cadmium(ii) decahydrate] |  | 4.2789 | 2.18292 | 1.67616 | 0 | 0 | 0.37818 | KIJWUX | 10.1021/cg4003302 | https://doi.org/10.1021/cg4003302
KIJWUX01 | 907871 | catena-[(μ2-N-(pyridin-3-yl)nicotinamide)-(μ2-succinato)-cadmium(ii) hydrate] |  | 4.21265 | 2.16353 | 1.67724 | 0 | 0 | 0.38006 | KIJWUX01 | 10.1021/cg4003302 | https://doi.org/10.1021/cg4003302
KIJXEI | 907870 | catena-[(μ2-Succinato)-(μ2-N-(pyridin-4-yl)nicotinamide)-aqua-cadmium(ii) dihydrate] |  | 9.43372 | 7.4957 | 0.832238 | 1662.47 | 1997.59 | 0.68882 | KIJXEI | 10.1021/cg4003302 | https://doi.org/10.1021/cg4003302
KIJXUY | 897154 | catena-[(μ2-pyridine-2,5-dicarboxylato)-diaqua-cobalt(ii) tetrahydrate] |  | 3.81541 | 2.87964 | 1.13995 | 0 | 0 | 0.53216 | KIJXUY | 10.1021/cg400224a | https://doi.org/10.1021/cg400224a
KIJYIM | 660100 | catena-((μ6-Pyrazine-2-carboxylato)-(μ3-nitrato)-di-silver(i)) |  | 1.29388 | 0.84841 | 3.30203 | 0 | 0 | 0.19412 | KIJYIM | 10.1107/S1600536807037968 | https://doi.org/10.1107/S1600536807037968
KIJYIM01 | 1043156 | catena-[(μ4-Pyrazine-2-carboxylato)-(μ3-nitrato)-di-silver(i)] |  | 1.43858 | 0.97489 | 3.14548 | 0 | 0 | 0.22348 | KIJYIM01 | Not found | https://doi.org/Not found
KIJZEJ | 660105 | catena-((μ3-4-Aminobenzoato-N,O,O')-(μ2-4-aminobenzoato-O,O')-(4-aminobenzoato-O,O')-aqua-holmium(iii)) |  | 2.84254 | 1.74424 | 1.8239 | 0 | 0 | 0.33174 | KIJZEJ | 10.1107/S1600536807038846 | https://doi.org/10.1107/S1600536807038846
KIJZIN | 660107 | catena-((μ3-Benzene-1,3-dicarboxylato-O,O',O'',O''')-(μ3-benzene-1,3-dicarboxylato-O,O',O'')-(μ2-4,4'-(propane-1,3-diyl)dipyridine-N,N')-di-zinc(ii)) |  | 2.25285 | 1.14369 | 1.67064 | 0 | 0 | 0.32684 | KIJZIN | 10.1107/S160053680703509X | https://doi.org/10.1107/S160053680703509X
KIJZOT | 660108 | catena-((μ4-Benzene-1,3-dicarboxylato-O,O,O',O'',O''')-(μ3-benzene-1,3-dicarboxylato-O,O',O'',O''')-(μ2-4,4'-(propane-1,3-diyl)dipyridine-N,N')-di-cobalt(ii)) |  | 2.2779 | 1.17283 | 1.65225 | 0 | 0 | 0.30628 | KIJZOT | 10.1107/S1600536807038020 | https://doi.org/10.1107/S1600536807038020
KIKBIR | 919197 | catena-(bis(μ2-5-((thien-2-yl)carbonylamino)tetraazolato)-cadmium) |  | 2.14389 | 1.27973 | 1.99009 | 0 | 0 | 0.31504 | KIKBIR | 10.1039/C3CE41037D | https://doi.org/10.1039/C3CE41037D
KIKDIT | 947382 | catena-(octakis(isothiocyanato)-tetrakis(μ2-hexafluorosilicato)-hexadecakis(μ2-3,3',5,5'-tetramethyl-1H,1'H-4,4'-bipyrazole)-octa-cadmium(ii) dichloromethane unknown solvate) |  | 5.07008 | 1.92063 | 1.28331 | 0 | 0 | 0.47918 | KIKDIT | 10.1039/C3CE41238E | https://doi.org/10.1039/C3CE41238E
KIKDOZ | 947383 | catena-((μ2-hexafluorosilicato)-bis(μ2-3,3',5,5'-tetramethyl-1H,1'H-4,4'-bipyrazole)-cadmium(ii) hexahydrate) |  | 5.4547 | 4.04305 | 1.2491 | 591.156 | 473.267 | 0.52218 | KIKDOZ | 10.1039/C3CE41238E | https://doi.org/10.1039/C3CE41238E
KIKFER | 940371 | catena-(bis(μ2-4,4'-(Anthracene-9,10-diyldiethyne-2,1-diyl)dibenzoato)-(μ2-aqua)-tetraaqua-di-cadmium N,N-dimethylformamide solvate dihydrate) |  | 4.39577 | 1.1736 | 1.36775 | 0 | 0 | 0.42626 | KIKFER | 10.1039/C3CE41000E | https://doi.org/10.1039/C3CE41000E
KIKFIV | 940372 | catena-((μ4-4,4'-(Anthracene-9,10-diyldiethyne-2,1-diyl)dibenzoato)-bis(μ3-4,4'-(anthracene-9,10-diyldiethyne-2,1-diyl)dibenzoato)-hexaaqua-di-europium N,N-dimethylformamide solvate dihydrate) |  | 6.28525 | 4.20721 | 1.11128 | 1204.98 | 1084.32 | 0.5267 | KIKFIV | 10.1039/C3CE41000E | https://doi.org/10.1039/C3CE41000E
KIKGAO | 937872 | catena-[bis(μ2-1,1'-(((2-(((4-(Hydroxy(oxido)-azanyl)phenyl)carbamoyl)amino)ethyl)imino)diethane-2,1-diyl)bis(3-(4-nitrophenyl)urea))-bis(18-crown-6)-di-potassium bis((μ2-1,1'-(((2-(((4-(hydroxy(oxido)-λ5-azanyl)phenyl)carbamoyl)amino)ethyl)imino)diethane-2,1-diyl)bis(3-(4-nitrophenyl)urea))-(18-crown-6)-potassium) bis(carbonate)] |  | 4.122 | 1.43331 | 1.31629 | 0 | 0 | 0.36402 | KIKGAO | 10.1039/C3CE41054D | https://doi.org/10.1039/C3CE41054D
KIKHAP | 919195 | catena-[bis(μ2-5-[(4-fluorobenzoyl)amino]-tetrazolato)-cadmium(ii)] |  | 2.43949 | 1.68197 | 1.90257 | 0 | 0 | 0.32356 | KIKHAP | 10.1039/C3CE41037D | https://doi.org/10.1039/C3CE41037D
KIKHIX | 904948 | catena-[(μ3- (4-Chlorophenoxy)acetato)-(μ2- (4-chlorophenoxy)acetato)-aqua-lead] |  | 1.98631 | 1.41056 | 2.16879 | 0 | 0 | 0.31124 | KIKHIX | 10.1080/03610918.2013.767739 | https://doi.org/10.1080/03610918.2013.767739
KIKJAR | 904945 | catena-[tetrakis(μ2-(4-Chlorophenoxy)acetato)-((4-chlorophenoxy)acetato)-bis(1,10-phenanthroline)-nitrato-aqua-tri-lead] |  | 2.42404 | 1.22134 | 2.02598 | 0 | 0 | 0.32524 | KIKJAR | 10.1080/03610918.2013.767739 | https://doi.org/10.1080/03610918.2013.767739
KIKMUM | 1196838 | catena-((μ2-1-Isopropylcitrato-O,O',O''.O''')-diaqua-zinc(ii) dihydrate) |  | 3.09373 | 1.7613 | 1.41994 | 0 | 0 | 0.44838 | KIKMUM | 10.1107/S0108270190009271 | https://doi.org/10.1107/S0108270190009271
KIKPUR | 868751 | catena-(bis(3-(2-Hydroxyethyl)-1-methylimidazolium) oxonium octa-aqua-gadolinium bis(μ2-31,32,33,34,35-pentahydroxy-5,11,17,23,29-pentasulfonatocalix(5)arene)-tetra-aqua-gadolinium hydrate) |  | 7.27395 | 4.80764 | 1.1431 | 923.097 | 807.535 | 0.55604 | KIKPUR | 10.1021/cg4000999 | https://doi.org/10.1021/cg4000999
KILBEO | 861985 | catena-[(μ2-3-methyl-4-(2-methylpropanoyl)-1-phenyl-1H-pyrazol-5-olato)-(μ2-1,2-dimethoxyethane)-sodium] |  | 2.66774 | 2.05002 | 1.25463 | 0 | 0 | 0.33404 | KILBEO | Not found | https://doi.org/Not found
KILBOW | 1196904 | catena-((μ4-Oxamido-bis(3,5-dibromobenzoato))-tri-aqua-copper-manganese(ii) hydrate) |  | 4.15694 | 1.39963 | 2.18245 | 0 | 0 | 0.37112 | KILBOW | 10.1021/ic00002a005 | https://doi.org/10.1021/ic00002a005
KILCOX |  | catena-(bis(μ2-Piperidyldithiocarbamato-S,S,S')-(μ2-piperidyldithiocarbamato-S,S')-tri-mercury perchlorate) |  | 4.2327 | 2.17798 | 1.9877 | 0 | 0 | 0.43242 | KILCOX | 10.1021/ic00002a010 | https://doi.org/10.1021/ic00002a010
KILFUI | 934883 | catena-(tetrakis(μ2-Cyano-C,N)-tetracyano-bis(2,12-dimethyl-3,7,11,17-tetra-azabicyclo[11.3.1]heptadeca-1(17),2,11,13,15-pentaene)-di-nickel-tungsten) |  | 4.59927 | 3.53264 | 1.29906 | 0 | 0 | 0.49552 | KILFUI | 10.1039/C3CC46063K | https://doi.org/10.1039/C3CC46063K
KILGIX | 943259 | catena-((μ2-2,3,16,17-tetrakis((Phenylsulfanyl)methyl)-6,7,9,10,12,13,20,21,23,24,26,27-dodecahydrodibenzo[b,n][1,4,7,10,13,16,19,22]octaoxacyclotetracosine)-silver(i) trifluoromethanesulfonate hemihydrate) |  | 4.69036 | 2.71379 | 1.30751 | 0 | 0 | 0.41286 | KILGIX | 10.1002/chem.201303050 | https://doi.org/10.1002/chem.201303050
KILGUJ | 943261 | catena-((2)-((μ4-2,3,16,17-tetrakis((n-Butylsulfanyl)methyl)-6,7,9,10,12,13,20,21,23,24,26,27-dodecahydrodibenzo[b,n][1,4,7,10,13,16,19,22]octaoxacyclotetracosine)-bis(μ2-1,1'-ethane-1,2-diylbis(4-(4-(((4-(((4-t-butylphenyl)sulfanyl)methyl)benzoyl)oxy)methyl)phenyl)pyridinium))-bis(acetonitrile)-tetrakis(trifluoromethanesulfonato)-tetra-silver) rotaxane (μ4-2,3,16,17-tetrakis((n-butylsulfanyl)methyl)-6,7,9,10,12,13,20,21,23,24,26,27-dodecahydrodibenzo[b,n][1,4,7,10,13,16,19,22]octaoxacyclotetracosine)-bis(methanol)-bis(trifluoromethanesulfonato)-di-silver tetrakis(trifluoromethanesulfonato) acetonitrile solvate) |  | 9.10894 | 4.14858 | 0.985844 | 1104.89 | 1120.75 | 0.56804 | KILGUJ | 10.1002/chem.201303050 | https://doi.org/10.1002/chem.201303050
KILJAR | 656773 | catena-((μ8-p-Xylylenediphosphonato)-diaqua-di-cobalt(ii)) |  | 1.68141 | 0.65846 | 2.59477 | 0 | 0 | 0.17778 | KILJAR | 10.1021/ic070132u | https://doi.org/10.1021/ic070132u
KILJEV | 656774 | catena-(bis(μ4-4-Pyridylphosphonato)-di-copper(ii) pentahydrate) |  | 3.8471 | 3.18487 | 1.95946 | 0 | 0 | 0.38004 | KILJEV | 10.1021/ic070132u | https://doi.org/10.1021/ic070132u
KILMUP | 802200 | catena-(bis(μ2-3,5-Diamino-1,2,4-triazolato)-bis(μ2-malonato)-aqua-di-copper trihydrate) |  | 3.82893 | 1.80952 | 1.66748 | 0 | 0 | 0.41036 | KILMUP | Not found | https://doi.org/Not found
KILPUQ |  | catena-((μ2-p-Toluenesulfonato-O,O')-(μ2-2,6-diaminopyridine-N,N')-silver(i)) |  | 2.08493 | 1.23018 | 1.85469 | 0 | 0 | 0.32944 | KILPUQ | 10.1071/C98127 | https://doi.org/10.1071/C98127
KILQEB |  | catena-(tris(μ2-Hexane-1,6-diamine)-di-silver(i)) p-toluenesulfonate |  | 5.50035 | 3.78157 | 0.957043 | 1099.15 | 1148.49 | 0.61194 | KILQEB | 10.1071/C98127 | https://doi.org/10.1071/C98127
KILQIF |  | catena-((μ2-Hexane-1,6-diamine)-silver(i) perchlorate) |  | 4.09918 | 2.54229 | 1.27884 | 0 | 0 | 0.5465 | KILQIF | 10.1071/C98127 | https://doi.org/10.1071/C98127
KIMWIO | 938969 | catena-[(μ2-4,4'-(2,4-Bis(2-fluorophenyl)cyclobutane-1,3-diyl)dipyridine)-dibromo-zinc(ii)] |  | 2.67449 | 1.4772 | 1.68247 | 0 | 0 | 0.37306 | KIMWIO | 10.1039/C3CC45706K | https://doi.org/10.1039/C3CC45706K
KIMWOU | 942196 | catena-[(μ2-9-Propyl-9H-purin-2-amine)-dichloro-zinc(ii)] |  | 2.22657 | 1.37655 | 1.76519 | 0 | 0 | 0.33842 | KIMWOU | 10.1021/cg4006168 | https://doi.org/10.1021/cg4006168
KIMXAH | 942198 | catena-[(μ2-9-Propyl-9H-purin-2-amine)-diiodo-cadmium(ii)] |  | 2.33984 | 1.16717 | 2.58185 | 0 | 0 | 0.37048 | KIMXAH | 10.1021/cg4006168 | https://doi.org/10.1021/cg4006168
KIMXEL | 942199 | catena-[tetrakis(μ3-chloro)-tetrakis(μ2-chloro)-tetrakis( 9-propyl-9H-purin-2-amine)-tetrachloro-hexa-mercury] |  | 1.97829 | 1.13588 | 2.8648 | 0 | 0 | 0.32612 | KIMXEL | 10.1021/cg4006168 | https://doi.org/10.1021/cg4006168
KIMXOV | 960274 | catena-[bis(μ6-5-(4-carboxylato-2-nitrophenoxy)isophthalato)-(μ2-1,1'-(1,4-phenylenebis(methylene))bis(1H-imidazole))-diaqua-tri-zinc dihydrate] |  | 2.91566 | 1.78673 | 1.63024 | 0 | 0 | 0.3666 | KIMXOV | 10.1021/cg3018387 | https://doi.org/10.1021/cg3018387
KIMXUB | 960275 | catena-[bis(μ6-5-(4-carboxylato-2-nitrophenoxy)isophthalato)-(μ2-1,1'-(1,4-phenylenebis(methylene))bis(1H-imidazole))-diaqua-tri-cobalt dihydrate] |  | 2.8861 | 1.73649 | 1.61226 | 0 | 0 | 0.35886 | KIMXUB | 10.1021/cg3018387 | https://doi.org/10.1021/cg3018387
KIMYAI | 960276 | catena-[bis(μ6-5-(4-carboxylato-2-nitrophenoxy)isophthalato)-(μ2-4,4'-bipyridine)-bis(4,4'-bipyridine)-tri-cobalt pentahydrate] |  | 3.65494 | 1.44727 | 1.52662 | 0 | 0 | 0.3629 | KIMYAI | 10.1021/cg3018387 | https://doi.org/10.1021/cg3018387
KIMYEM | 960277 | catena-[bis(μ6-5-(4-carboxylato-2-nitrophenoxy)isophthalato)-(μ2-4,4'-bipyridine)-bis(4,4'-bipyridine)-tri-cadmium hydrate] |  | 4.02588 | 1.5471 | 1.62044 | 0 | 0 | 0.39354 | KIMYEM | 10.1021/cg3018387 | https://doi.org/10.1021/cg3018387
KIMYIQ | 960278 | catena-[bis(μ6-5-(4-carboxylato-2-nitrophenoxy)isophthalato)-(μ2-4,4'-bipyridine)-bis(4,4'-bipyridine)-tri-copper hexahydrate] |  | 3.53966 | 1.40745 | 1.54383 | 0 | 0 | 0.36994 | KIMYIQ | 10.1021/cg3018387 | https://doi.org/10.1021/cg3018387
KIMYOW | 960279 | catena-[(μ2-4,4'-Bipyridine)-tetra-aqua-nickel(ii) bis((μ2-4-(3,5-dicarboxylatophenoxy)-3-nitrobenzoate)-(μ2-4,4'-bipyridine)-aqua-nickel(ii)) tetrahydrate] |  | 5.21242 | 3.71211 | 1.2481 | 0 | 0 | 0.47366 | KIMYOW | 10.1021/cg3018387 | https://doi.org/10.1021/cg3018387
KINDIW | 960351 | catena-((μ4-1,4-Benzenedicarboxylato)-bis(μ2-1,4-benzenedicarboxylato)-bis(1,10-phenanthroline)-di-erbium trihydrate) |  | 4.37637 | 3.36633 | 1.59147 | 0 | 0 | 0.4387 | KINDIW | 10.1021/cg400531j | https://doi.org/10.1021/cg400531j
KINDOC | 960352 | catena-((μ4-2,3,5,6-Tetramethylterephthalato)-(μ2-2,3,5,6-tetramethylterephthalatolato-O,O',O'',O''')-(μ2-2,3,5,6-tetramethylterephthalato-O,O')-diaqua-bis(dimethylformamide)-di-thulium tetrahydrate) |  | 6.1106 | 5.33602 | 1.20542 | 1238.42 | 1027.38 | 0.5532 | KINDOC | 10.1021/cg400531j | https://doi.org/10.1021/cg400531j
KINFAQ | 960354 | catena-[(tris(μ4-Terephthalato)-diaqua-di-thulium] |  | 6.79445 | 5.13649 | 1.41182 | 1341.72 | 950.349 | 0.5807 | KINFAQ | 10.1021/cg400531j | https://doi.org/10.1021/cg400531j
KINFEU | 960355 | catena-[dodecakis(μ4-Terephthalato)-tetrakis(N,N-dimethylformamide)-tetra-aqua-octa-thulium] |  | 6.76173 | 4.64919 | 1.62049 | 700.015 | 431.978 | 0.49186 | KINFEU | 10.1021/cg400531j | https://doi.org/10.1021/cg400531j
KINGIZ | 960338 | catena-[bis(μ4-4,4'-(1,1,1,3,3,3-Hexafluoropropane-2,2-diyl)dibenzoato)-(μ2-4,4'-(2,2'-bithiene-5,5'-diyl)dipyridine)-di-cadmium(ii) unknown solvate] |  | 5.14038 | 2.35261 | 1.5303 | 0 | 0 | 0.43714 | KINGIZ | 10.1021/cg400490y | https://doi.org/10.1021/cg400490y
KINGOF | 960339 | catena-[bis(μ4-4,4'-(1,1,1,3,3,3-Hexafluoropropane-2,2-diyl)dibenzoato)-(μ2-4,4'-(2,2'-bithiene-5,5'-diyl)dipyridine-)-di-zinc(ii) unknown solvate] |  | 4.75025 | 1.9968 | 1.49917 | 0 | 0 | 0.41146 | KINGOF | 10.1021/cg400490y | https://doi.org/10.1021/cg400490y
KINGUL | 960340 | catena-[bis(μ4-4,4'-(1,1,1,3,3,3-Hexafluoropropane-2,2-diyl)dibenzoato)-(μ2-4,4'-(2,2'-bithiene-5,5'-diyl)dipyridine)-di-cobalt(ii) unknown solvate] |  | 4.87055 | 2.13642 | 1.48665 | 0 | 0 | 0.40864 | KINGUL | 10.1021/cg400490y | https://doi.org/10.1021/cg400490y
KINHAS | 960341 | catena-[(μ2-Cyclohexane-1,4-dicarboxylato)-(μ2-4,4'-(2,2'-bithiene-5,5'-diyl)dipyridine)-zinc(ii) unknown solvate] |  | 4.5308 | 3.75974 | 1.30097 | 382.242 | 293.813 | 0.4411 | KINHAS | 10.1021/cg400490y | https://doi.org/10.1021/cg400490y
KINHEW | 960342 | catena-[bis(μ4-4,4'-Sulfonyldibenzoato)-(μ2-4,4'-(2,2'-bithiene-5,5'-diyl)dipyridine)-di-zinc(ii)] |  | 3.25865 | 1.16574 | 1.63413 | 0 | 0 | 0.33818 | KINHEW | 10.1021/cg400490y | https://doi.org/10.1021/cg400490y
KINHIA | 960343 | catena-[bis(μ3- 4,4'-oxydibenzoato)-(μ2-4,4'-(2,2'-bithiene-5,5'-diyl)dipyridine)-di-zinc(ii) unknown solvate] |  | 5.60182 | 1.40976 | 1.31526 | 0 | 0 | 0.45416 | KINHIA | 10.1021/cg400490y | https://doi.org/10.1021/cg400490y
KINJUO | 960424 | catena-[bis(μ2-2',5'-Dimethyl-1,1':4',1''-terphenyl-4,4''-dicarboxylato)-bis(μ2-1,1'-(diazene-1,2-diyldi-4,1-phenylene)bis(1H-imidazole))-di-cadmium(ii) unknown solvate] |  | 4.56558 | 3.74855 | 1.29323 | 297.776 | 230.258 | 0.43484 | KINJUO | 10.1021/cg400756z | https://doi.org/10.1021/cg400756z
KINKAV | 960425 | catena-[(μ2-2',5'-Dimethyl-1,1':4',1''-terphenyl-4,4''-dicarboxylato)-(μ2-1,1'-(diazene-1,2-diyldi-4,1-phenylene)bis(1H-imidazole))-zinc(ii) unknown solvate] |  | 4.49253 | 3.75012 | 1.21016 | 226.06 | 186.801 | 0.4438 | KINKAV | 10.1021/cg400756z | https://doi.org/10.1021/cg400756z
KINKEZ | 960426 | catena-[(μ2-Biphenyl-2,2'-dicarboxylato)-(μ2-1,1'-(diazene-1,2-diyldi-4,1-phenylene)bis(1H-imidazole))-cadmium(ii)] |  | 1.94208 | 1.14849 | 1.65338 | 0 | 0 | 0.31102 | KINKEZ | 10.1021/cg400756z | https://doi.org/10.1021/cg400756z
KINKID | 960427 | catena-[bis(μ2-Biphenyl-4,4'-dicarboxylato)-bis(μ2-1,1'-(diazene-1,2-diyldi-4,1-phenylene)bis(1H-imidazole))-diaqua-di-cadmium(ii) monohydrate] |  | 2.1626 | 1.05577 | 1.66664 | 0 | 0 | 0.30354 | KINKID | 10.1021/cg400756z | https://doi.org/10.1021/cg400756z
KINKOJ | 960428 | catena-[(μ2-4,4'-Oxydibenzoato)-(μ2-1,1'-(diazene-1,2-diyldi-4,1-phenylene)bis(1H-imidazole))-cadmium(ii) methanol solvate hemihydrate] |  | 10.031 | 7.96348 | 0.766795 | 1553.64 | 2026.14 | 0.67928 | KINKOJ | 10.1021/cg400756z | https://doi.org/10.1021/cg400756z
KINKUP | 960429 | catena-[bis(μ2-Malato)-pentakis(μ2-1,1'-(diazene-1,2-diyldi-4,1-phenylene)bis(1H-imidazole))-tri-zinc unknown solvate] |  | 3.75964 | 1.31922 | 1.38514 | 0 | 0 | 0.38578 | KINKUP | 10.1021/cg400756z | https://doi.org/10.1021/cg400756z
KINNAY | 960403 | catena-[dimethyldiisopropylammonium (μ4-2,2'-(2,3,5,6-tetrafluorocyclohexa-2,5-diene-1,4-diylidene)dipropanedinitrile)-copper ethanol solvate] |  | 5.60101 | 4.25261 | 0.920825 | 2511.51 | 2727.46 | 0.6696 | KINNAY | 10.1021/cg400420h | https://doi.org/10.1021/cg400420h
KINNEC | 960404 | catena-[dimethyl-di-t-butylammonium (μ4-2,2'-(2,3,5,6-tetrafluorocyclohexa-2,5-diene-1,4-diylidene)dipropanedinitrile)-copper ethanol solvate] |  | 5.62082 | 4.27549 | 0.914098 | 2538.35 | 2776.89 | 0.67126 | KINNEC | 10.1021/cg400420h | https://doi.org/10.1021/cg400420h
KINNOM | 960406 | catena-[bis(Tetraphenylphosphonium) bis(μ4-2,2'-(2,3,5,6-tetrafluorocyclohexa-2,5-diene-1,4-diylidene)dipropanedinitrile)-di-copper N,N-dimethylformamide] |  | 9.15508 | 8.49413 | 0.735498 | 2289.88 | 3113.37 | 0.73824 | KINNOM | 10.1021/cg400420h | https://doi.org/10.1021/cg400420h
KINNUS | 960407 | catena-[bis(Tetraphenylphosphonium) bis(μ4-2,2'-(2,3,5,6-tetrafluorocyclohexa-2,5-diene-1,4-diylidene)dipropanedinitrile)-di-copper N,N-dimethylformamide] |  | 7.73157 | 7.14525 | 0.750482 | 2291.96 | 3053.98 | 0.73016 | KINNUS | 10.1021/cg400420h | https://doi.org/10.1021/cg400420h
KINQEF | 960401 | catena-[(μ3-4-(1H-Imidazol-1-yl)-N,N-bis(4-(1H-imidazol-1-yl)phenyl)aniline)-(μ3-benzene-1,3,5-tricarboxylato)-(μ2-hydroxo)-di-zinc(ii) tetrahydrate] |  | 3.65557 | 1.49494 | 1.4653 | 0 | 0 | 0.40148 | KINQEF | 10.1021/cg400182u | https://doi.org/10.1021/cg400182u
KINQUV | 906927 | catena-[hexakis(μ3-Glycinato)-tris(μ3-hydroxo)-tris(μ2-aqua)-tris(μ2-formato)-octa-aqua-hexa-copper-di-gadolinium hexaperchlorate decahydrate] |  | 6.49035 | 4.89458 | 1.38279 | 1437.8 | 1039.78 | 0.61002 | KINQUV | 10.1021/cg400333d | https://doi.org/10.1021/cg400333d
KINREG | 906929 | catena-[hexakis(μ3-Glycinato)-tris(μ3-hydroxo)-tris(μ2-aqua)-tris(μ2-formato)-octa-aqua-hexa-copper-di-dysprosium hexaperchlorate pentadecacahydrate] |  | 6.52828 | 4.85191 | 1.39416 | 1463.35 | 1049.62 | 0.60978 | KINREG | 10.1021/cg400333d | https://doi.org/10.1021/cg400333d
KINRIK | 906930 | catena-[hexakis(μ3-Glycinato)-tris(μ3-hydroxo)-tris(μ2-aqua)-tris(μ2-formato)-nona-aqua-hexa-copper-di-gadolinium hexaperchlorate pentadecacahydrate] |  | 8.58824 | 4.1688 | 1.48355 | 1170.74 | 789.151 | 0.58354 | KINRIK | 10.1021/cg400333d | https://doi.org/10.1021/cg400333d
KINROQ | 906931 | catena-[hexakis(μ3-Glycinato)-tris(μ3-hydroxo)-tris(μ2-aqua)-tris(μ2-formato)-nona-aqua-hexa-copper-di-terbium hexaperchlorate tridecahydrate] |  | 8.52547 | 4.16173 | 1.49051 | 1165.6 | 782.014 | 0.58172 | KINROQ | 10.1021/cg400333d | https://doi.org/10.1021/cg400333d
KINSAD | 960412 | catena-[(μ8-4,4',4'',4'''-(3,6-dibromobenzene-1,2,4,5-tetrayl)tetrabenzoato)-(μ2-4,4'-((2,5-dimethoxy-1,4-phenylene)diethyne-2,1-diyl)dipyridine)-di-zinc(ii)] |  | 11.45326 | 8.8535 | 0.492709 | 2149.34 | 4362.3 | 0.80794 | KINSAD | 10.1021/cg400500t | https://doi.org/10.1021/cg400500t
KINYUD | 921269 | catena-((μ2-3-(5-(2-oxyphenyl)-1,3,4-oxadiazol-2-yl)-1,2,2-trimethylcyclopentanecarboxylato)-bis(pyridine)-cobalt(ii) N,N-dimethylformamide solvate) |  | 4.33856 | 3.63117 | 1.19225 | 0 | 0 | 0.4452 | KINYUD | 10.1021/cg4001895 | https://doi.org/10.1021/cg4001895
KINZAK | 921270 | catena-((μ2-3-(5-(2-oxyphenyl)-1,3,4-oxadiazol-2-yl)-1,2,2-trimethylcyclopentanecarboxylato)-bis(pyridine)-nickel(ii) N,N-dimethylformamide solvate) |  | 4.458 | 3.50676 | 1.18668 | 0 | 0 | 0.4533 | KINZAK | 10.1021/cg4001895 | https://doi.org/10.1021/cg4001895
KINZEO | 921271 | catena-((μ2-3-(5-(2-oxyphenyl)-1,3,4-oxadiazol-2-yl)-1,2,2-trimethylcyclopentanecarboxylato)-(pyridine)-copper(ii)) |  | 8.0961 | 7.03086 | 0.749183 | 1806.92 | 2411.86 | 0.67122 | KINZEO | 10.1021/cg4001895 | https://doi.org/10.1021/cg4001895
KINZIS | 921272 | catena-(bis(μ3-3-(5-(2-oxyphenyl)-1,3,4-oxadiazol-2-yl)-1,2,2-trimethylcyclopentanecarboxylato)-bis(pyridine)-di-zinc) |  | 2.81307 | 1.36325 | 1.50513 | 0 | 0 | 0.34122 | KINZIS | 10.1021/cg4001895 | https://doi.org/10.1021/cg4001895
KINZOY | 921273 | catena-(bis(μ3-3-(5-(2-oxyphenyl)-1,3,4-oxadiazol-2-yl)-1,2,2-trimethylcyclopentanecarboxylato)-bis(pyridine)-di-cadmium) |  | 2.64381 | 1.47196 | 1.61003 | 0 | 0 | 0.35192 | KINZOY | 10.1021/cg4001895 | https://doi.org/10.1021/cg4001895
KINZUE | 960397 | catena-((μ3-tris(4-(1H-imidazol-1-yl)phenyl)amine)-(μ2-cyclohexane-1,4-dicarboxylato)-aqua-cobalt monohydrate) |  | 2.94874 | 1.57008 | 1.36168 | 0 | 0 | 0.37682 | KINZUE | 10.1021/cg400182u | https://doi.org/10.1021/cg400182u
KIPBAO | 960398 | catena-((μ3-tris(4-(1H-imidazol-1-yl)phenyl)amine)-(μ2-cyclohexane-1,4-dicarboxylato)-aqua-nickel monohydrate) |  | 2.97004 | 1.48705 | 1.38151 | 0 | 0 | 0.37598 | KIPBAO | 10.1021/cg400182u | https://doi.org/10.1021/cg400182u
KIPHIC | 960344 | catena-[(μ2-N,N,N',N'-Tetrakis(pyridin-2-ylmethyl)butane-1,4-diamine)-bis(μ2-but-2-ynedioato)-diaqua-di-manganese methanol solvate] |  | 4.30918 | 2.48659 | 1.36384 | 0 | 0 | 0.38478 | KIPHIC | 10.1021/cg400507n | https://doi.org/10.1021/cg400507n
KIPJEA | 960374 | catena-[(μ6-4,4'-(1,1,1,3,3,3-Hexafluoropropane-2,2-diyl)diphthalato)-tetraoxo-diaqua-di-uranium dihydrate] |  | 2.92308 | 2.2029 | 2.77715 | 0 | 0 | 0.33302 | KIPJEA | 10.1021/cg400606z | https://doi.org/10.1021/cg400606z
KIPJOK | 960376 | catena-[(μ6-4,4'-(1,1,1,3,3,3-Hexafluoropropane-2,2-diyl)diphthalato)-(μ5-4,4'-(1,1,1,3,3,3-hexafluoropropane-2,2-diyl)diphthalato)-di-neodymium pentahydrate] |  | 6.88686 | 5.38364 | 1.68976 | 776.069 | 459.278 | 0.45016 | KIPJOK | 10.1021/cg400606z | https://doi.org/10.1021/cg400606z
KIPJUQ | 960377 | catena-[bis(μ6-4,4'-(1,1,1,3,3,3-Hexafluoropropane-2,2-diyl)diphthalato)-bis(μ5-4,4'-(1,1,1,3,3,3-hexafluoropropane-2,2-diyl)diphthalato)-nona-aqua-tetra-erbium heptahydrate] |  | 5.1817 | 4.18412 | 1.98024 | 289.403 | 146.145 | 0.39374 | KIPJUQ | 10.1021/cg400606z | https://doi.org/10.1021/cg400606z
KIPKAX | 960378 | catena-[bis(μ6-4,4'-(1,1,1,3,3,3-Hexafluoropropane-2,2-diyl)diphthalato)-bis(μ5-4,4'-(1,1,1,3,3,3-hexafluoropropane-2,2-diyl)diphthalato)-nona-aqua-tetra-ytterbium heptahydrate] |  | 5.2541 | 4.2365 | 2.0024 | 315.104 | 157.363 | 0.39482 | KIPKAX | 10.1021/cg400606z | https://doi.org/10.1021/cg400606z
KIPKEB | 960379 | catena-[bis(μ6-4,4'-(1,1,1,3,3,3-Hexafluoropropane-2,2-diyl)diphthalato)-bis(μ5-4,4'-(1,1,1,3,3,3-hexafluoropropane-2,2-diyl)diphthalato)-nona-aqua-tetra-yttrium heptahydrate] |  | 5.16735 | 4.14719 | 1.697 | 284.027 | 167.369 | 0.3959 | KIPKEB | 10.1021/cg400606z | https://doi.org/10.1021/cg400606z
KIPKIF | 934732 | catena-[bis(μ4-Biphenyl-4,4'-dicarboxylato)-bis(μ3-4-(3,5-dimethyl-1H-pyrazol-4-yl)-3,5-dimethyl-pyrazolato)-(μ2-biphenyl-4,4'-dicarboxylato)-tetra-zinc] |  | 10.43782 | 10.34284 | 1.11052 | 684.326 | 616.222 | 0.55304 | KIPKIF | 10.1021/cg400587j | https://doi.org/10.1021/cg400587j
KIPLAY | 960396 | catena-[(μ2-4-[bis(3,5-dimethyl-1H-pyrazol-1-yl)methyl]pyridine)-silver(i) tetrafluoroborate] |  | 4.44449 | 2.34198 | 1.24328 | 0 | 0 | 0.50616 | KIPLAY | 10.1021/cg400636a | https://doi.org/10.1021/cg400636a
KIPMAX | 1197304 | catena-(bis(Hexafluoroacetylacetonato)-(μ2-2-ethyl-4,4,5,5-tetramethyl-4,5-dihydro-1H-imidazolyl-1-oxy 3-oxide radical)-manganese(ii)) |  | 2.65482 | 1.42025 | 1.61047 | 0 | 0 | 0.38644 | KIPMAX | 10.1021/ic00316a013 | https://doi.org/10.1021/ic00316a013
KIPPAC | 960321 | catena-[(μ3- 1-(Pyridin-3-yl)-N-(pyridin-3-ylmethyl)methanamine)-aqua-silver nitriate] |  | 3.52078 | 1.34934 | 1.47889 | 0 | 0 | 0.42894 | KIPPAC | 10.1021/cg400363e | https://doi.org/10.1021/cg400363e
KIPPIK | 960323 | catena-[tetrakis(μ3-1-(pyridin-3-yl)-N-(pyridin-3-ylmethyl)methanamine)-tris(trifluoromethanesulfonato)-tetra-silver(i) trifluoromethanesulfonate dihydrate] |  | 4.86466 | 1.53716 | 1.68726 | 0 | 0 | 0.39902 | KIPPIK | 10.1021/cg400363e | https://doi.org/10.1021/cg400363e
KIPQAD | 960326 | catena-[(μ3-1-(Pyridin-3-yl)-N-(pyridin-3-ylmethyl)methanamine)-silver(i) hexafluorophosphate] |  | 4.56489 | 2.50854 | 1.34439 | 0 | 0 | 0.49582 | KIPQAD | 10.1021/cg400363e | https://doi.org/10.1021/cg400363e
KIPQEH | 960331 | catena-[(μ2-isophthalato)-(9-methyladenine)-diaqua-copper(ii)] |  | 2.47657 | 0.85849 | 1.70259 | 0 | 0 | 0.31316 | KIPQEH | 10.1021/cg400458a | https://doi.org/10.1021/cg400458a
KIPQIL | 960332 | catena-[tetrakis(μ2-isophthalato)-bis(μ2-9-methyladenine)-tetra-copper(ii)] |  | 3.62722 | 1.71648 | 1.6079 | 0 | 0 | 0.36246 | KIPQIL | 10.1021/cg400458a | https://doi.org/10.1021/cg400458a
KIPQUX | 960333 | catena-[(μ4-isophthalato)-(9-methyl-9H-purin-6-amine)-copper(ii) isophthalic acid solvate] |  | 4.58164 | 3.46126 | 1.03864 | 0 | 0 | 0.58428 | KIPQUX | 10.1021/cg400458a | https://doi.org/10.1021/cg400458a
KIPREI | 960334 | catena-[bis(μ3-isophthalato)-(μ2-9-methyl-9H-purin-6-amine)-aqua-di-copper(ii) monohydrate] |  | 3.45969 | 1.77367 | 1.57838 | 0 | 0 | 0.3971 | KIPREI | 10.1021/cg400458a | https://doi.org/10.1021/cg400458a
KIPROS | 960335 | catena-[tetrakis(μ3-isophthalato)-bis(μ2-9-methyl-9H-purin-6-amine)-tetra-aqua-tetra-copper(ii) trihydrate] |  | 3.46904 | 2.34357 | 1.65767 | 0 | 0 | 0.36526 | KIPROS | 10.1021/cg400458a | https://doi.org/10.1021/cg400458a
KIPXEM |  | catena-(bis((μ2-Squarato-O,O')-aqua-(mepirizole-N,N')-copper(ii)) tetrahydrate) | ("catena-(bis((μ2-Squarato-O,O')-aqua-(4-methoxy-2-(5-methoxy-3-methyl-1H-pyrazol-1-yl)-6-methylpyrimidine-N,N')-copper(ii)) dihydrate)",) | 4.19868 | 3.31476 | 1.50959 | 0 | 0 | 0.38394 | KIPXEM | 10.1039/dt9910001057 | https://doi.org/10.1039/dt9910001057
KIPXOY | 942058 | catena-[(μ3- 5,15-Bis(4-sec-butoxyphenyl)-10,20-bis(pyridin-4-ylethynyl)porphyrinato)-zinc(ii) chloroform solvate] |  | 4.79194 | 3.22194 | 1.02951 | 0 | 0 | 0.50966 | KIPXOY | 10.1039/C3NJ00591G | https://doi.org/10.1039/C3NJ00591G
KIPXUE | 942059 | catena-[(μ3- 5,15-Bis(4-sec-butoxyphenyl)-10,20-bis(pyridin-4-ylethynyl)porphyrinato)-zinc(ii) chloroform solvate] |  | 4.8208 | 3.09773 | 1.03412 | 0 | 0 | 0.50026 | KIPXUE | 10.1039/C3NJ00591G | https://doi.org/10.1039/C3NJ00591G
KIPYAL | 942060 | catena-[(μ3- 5,15-Bis(4-sec-butoxyphenyl)-10,20-bis(pyridin-4-ylethynyl)porphyrinato)-zinc(ii)] |  | 2.7573 | 1.43316 | 1.3373 | 0 | 0 | 0.35722 | KIPYAL | 10.1039/C3NJ00591G | https://doi.org/10.1039/C3NJ00591G
KIPYOZ | 944035 | catena-[tris(μ3-2,2'-bipyrazine)-tris(ethane-1,2-diamine)-hepta-aqua-di-cadmium-tri-platinum hexa-aqua-cadmium hexakis(sulfate) pentadecahydrate] |  | 6.07886 | 3.69836 | 1.31878 | 0 | 0 | 0.642 | KIPYOZ | 10.1039/C3DT51589C | https://doi.org/10.1039/C3DT51589C
KIPYUF | 944036 | catena-[tris(μ3-2,2'-Bipyrazine)-hexakis(amine)-tri-platinum-silver tris(hexafluorosilicate) tetrafluoroborate heptahydrate] |  | 5.86938 | 3.79682 | 1.41794 | 1168.42 | 824.026 | 0.64588 | KIPYUF | 10.1039/C3DT51589C | https://doi.org/10.1039/C3DT51589C
KIPZAM | 863614 | catena-[tris(μ3-3-(pyridin-3-yl)prop-2-enoato)-(μ2-formato)-di-cobalt methanol solvate] |  | 3.92445 | 1.93801 | 1.4442 | 0 | 0 | 0.4105 | KIPZAM | 10.1021/cg4002626 | https://doi.org/10.1021/cg4002626
KIPZEQ | 863615 | catena-[tetrakis(μ4-3-(pyridin-3-yl)prop-2-enoato)-bis(μ3-3-(pyridin-3-yl)prop-2-enoato)-bis(μ3-hydroxo)-dinitrato-penta-cobalt dihydrate] |  | 4.90958 | 4.0897 | 1.40391 | 592.187 | 421.812 | 0.44722 | KIPZEQ | 10.1021/cg4002626 | https://doi.org/10.1021/cg4002626
KIPZIU | 863616 | catena-[(μ3-3-(pyridin-3-yl)prop-2-enoato)-(μ3-formato)-cobalt] |  | 5.01454 | 1.30155 | 1.48675 | 0 | 0 | 0.42206 | KIPZIU | 10.1021/cg4002626 | https://doi.org/10.1021/cg4002626
KIQCIW | 1197373 | catena-((μ2-1,2-bis(4-Pyridyl)ethane-N,N')-bis(1,2-bis(4-pyridyl)ethane-N)-diaqua-cobalt(ii) diperchlorate hemikis(1,2-bis(4-pyridyl)ethane) monohydrate) |  | 5.38081 | 4.00375 | 0.941793 | 729.768 | 774.871 | 0.53772 | KIQCIW | 10.1016/S0277-5387(98)00291-5 | https://doi.org/10.1016/S0277-5387(98)00291-5
KIQDEV | 934798 | catena-[bis(μ2-benzene-1,2,4,5-tetracarbonitrile)-bis(ferrocene-1,1'-diylbis(dicyclohexylphosphane))-di-copper bis(tetrafluoroborate) dichloromethane solvate] |  | 4.9764 | 1.76027 | 1.1591 | 0 | 0 | 0.45542 | KIQDEV | 10.1039/C3DT51360B | https://doi.org/10.1039/C3DT51360B
KIQHOH |  | catena-((μ3-Anthranilato-N,O,O')-silver(i)) |  | 1.7606 | 1.07974 | 2.39893 | 0 | 0 | 0.26564 | KIQHOH | 10.1071/C98128 | https://doi.org/10.1071/C98128
KIQHOH01 | 621339 | catena-((μ2-2-Aminobenzoato-N,O)-silver(i)) |  | 2.06209 | 1.40374 | 2.29305 | 0 | 0 | 0.2931 | KIQHOH01 | 10.1107/S160053680603409X | https://doi.org/10.1107/S160053680603409X
KIQHUN |  | catena-(bis(μ3-Pyridine-2,3-dicarboxylato)-bis(μ2-aqua)-hexa-aqua-copper(ii)-di-sodium) |  | 1.84682 | 1.09892 | 1.77629 | 0 | 0 | 0.23158 | KIQHUN | 10.1071/C98120 | https://doi.org/10.1071/C98120
KIQHUN01 | 180985 | catena-(bis((μ3-Pyridine-2,3-dicarboxylato)-(μ2-aqua))-hexa-aqua-copper(ii)-di-sodium) |  | 1.78876 | 1.05651 | 1.78613 | 0 | 0 | 0.23006 | KIQHUN01 | 10.1016/S0277-5387(03)00433-9 | https://doi.org/10.1016/S0277-5387(03)00433-9
KIQHUN02 |  |  |  | 1.87405 | 1.1661 | 1.76018 | 0 | 0 | 0.24226 | KIQHUN02
KIQJAV | 1197389 | catena-(tetrakis(μ3-Pyridine-3,4-dicarboxylato)-deca-aqua-tetra-copper(ii) tetrahydrate) |  | 3.12592 | 1.47408 | 1.68433 | 0 | 0 | 0.38672 | KIQJAV | 10.1071/C98120 | https://doi.org/10.1071/C98120
KIQJID |  | catena-((μ2-Chloranilato)-cis-diaqua-iron(ii) monohydrate clathrate) |  | 2.32389 | 1.58682 | 2.03833 | 0 | 0 | 0.29466 | KIQJID | 10.1021/cm980326v | https://doi.org/10.1021/cm980326v
KIQJID01 | 145850 | catena-((μ2-chloranilato)-diaqua-iron(ii) monohydrate) | catena-((μ2-2,5-Dichloro-3,6-dihydroxycyclohexa-2,5-diene-1,4-dione)-diaqua-iron(ii) monohydrate) | 2.2753 | 1.55905 | 2.02769 | 0 | 0 | 0.29746 | KIQJID01 | 10.1039/b000192i | https://doi.org/10.1039/b000192i
KIQJOJ |  | catena-((μ2-Chloranilato)-cis-diaqua-cobalt(ii) monohydrate clathrate) |  | 2.2602 | 1.52177 | 2.07737 | 0 | 0 | 0.29284 | KIQJOJ | 10.1021/cm980326v | https://doi.org/10.1021/cm980326v
KIQJUP | 1197393 | catena-((μ2-Chloranilato)-cis-diaqua-manganese(ii) monohydrate clathrate) |  | 2.3604 | 1.55886 | 2.01106 | 0 | 0 | 0.29752 | KIQJUP | 10.1021/cm980326v | https://doi.org/10.1021/cm980326v
KIQKAW |  | catena-((μ2-Chloranilato)-trans-diaqua-iron(ii) phenazine clathrate) |  | 6.1038 | 4.91027 | 1.09474 | 2204.22 | 2013.46 | 0.6223 | KIQKAW | 10.1021/cm980326v | https://doi.org/10.1021/cm980326v
KIQKEA |  | catena-((μ2-Chloranilato)-trans-diaqua-cobalt(ii) phenazine clathrate) |  | 5.86528 | 4.67582 | 1.11776 | 2139.97 | 1914.52 | 0.61752 | KIQKEA | 10.1021/cm980326v | https://doi.org/10.1021/cm980326v
KIQKIE |  | catena-((μ2-Chloranilato)-trans-diaqua-manganese(ii) phenazine clathrate) |  | 6.11126 | 4.8366 | 1.06702 | 2202.95 | 2064.59 | 0.62698 | KIQKIE | 10.1021/cm980326v | https://doi.org/10.1021/cm980326v
KIQKOK | 101607 | catena-(bis(μ3-Oxo)-(μ2-bis(4-pyridyl)amine)-pentakis(μ2-oxo)-oxo-di-copper-di-molybdenum trihydrate) |  | 3.99889 | 2.87313 | 2.26181 | 0 | 0 | 0.38726 | KIQKOK | 10.1021/cm980439e | https://doi.org/10.1021/cm980439e
KIQKUQ | 101608 | catena-((μ2-Pyrazine-N,N')-octakis(μ2-oxo)-di-copper-di-molybdenum) |  | 1.36864 | 0.62824 | 3.53513 | 0 | 0 | 0.18034 | KIQKUQ | 10.1021/cm980439e | https://doi.org/10.1021/cm980439e
KIQLAX | 101609 | catena-(tetrakis(μ3-Oxo)-hexakis(μ2-oxo)-(μ2-pyrimidine)-di-copper-tri-molybdenum) |  | 1.59249 | 0.87129 | 3.75628 | 0 | 0 | 0.21288 | KIQLAX | 10.1021/cm980439e | https://doi.org/10.1021/cm980439e
KIQLEB |  | catena-((μ5-p-Toluenesulfonato)-silver(i)) |  | 1.81806 | 1.18483 | 2.35159 | 0 | 0 | 0.282 | KIQLEB | 10.1021/cm980409b | https://doi.org/10.1021/cm980409b
KIQLEB01 | 659320 | catena-((μ5-p-Toluenesulfonato-O,O,O',O',O'')-silver(i)) |  | 1.73407 | 1.20612 | 2.31598 | 0 | 0 | 0.27872 | KIQLEB01 | 10.1016/j.jorganchem.2007.10.057 | https://doi.org/10.1016/j.jorganchem.2007.10.057
KIQLEB02 |  | catena-((μ3-p-Toluenesulfonato-O,O',O'')-silver(i)) |  | 1.93431 | 1.12134 | 2.32978 | 0 | 0 | 0.28412 | KIQLEB02 | 10.1021/ic9706461 | https://doi.org/10.1021/ic9706461
KIRDOG | 960590 | catena-[tris(μ2-3,4,5,6-Tetrafluorobenzene-1,2-diyl)-(μ4-ethyl 3-oxobutanoate)-tri-mercury] |  | 2.32215 | 1.36909 | 2.80467 | 0 | 0 | 0.36248 | KIRDOG | Not found | https://doi.org/Not found
KIRFIA | 1197425 | catena-(bis(Diethyl(2-hydroxyethyl)ammonium) tris(μ2-oxalato-O,O',O'',O''')-di-copper(ii)) |  | 5.7578 | 4.65199 | 1.02515 | 2478.27 | 2417.47 | 0.70192 | KIRFIA | Not found | https://doi.org/Not found
KIRJAY | 921769 | catena-((μ3-3,3'-Pyridine-3,5-diyldibenzoato-N,O,O',O'',O''')-(μ3-pyridine-3,5-diyldibenzoato-N,O,O,O')-bis(μ2-1,1'-(biphenyl-4,4'-diylbis(methylene))bis(1H-imidazole))-di-nickel) |  | 2.48989 | 1.1542 | 1.44582 | 0 | 0 | 0.33592 | KIRJAY | 10.1021/cg400172w | https://doi.org/10.1021/cg400172w
KIRJIG | 921767 | catena-((μ3-3,3'-Pyridine-3,5-diyldibenzoato)-(μ2-1,1'-(biphenyl-4,4'-diylbis(methylene))bis(1H-imidazole))-cobalt) |  | 3.8063 | 1.74448 | 1.43947 | 0 | 0 | 0.3411 | KIRJIG | 10.1021/cg400172w | https://doi.org/10.1021/cg400172w
KIRJOM | 921766 | catena-((μ3-3,3'-Pyridine-3,5-diyldibenzoato)-(μ2- 1,1'-(1,4-phenylenebis(methylene))bis(1H-imidazole))-nickel dihydrate) |  | 3.56712 | 1.78739 | 1.32244 | 0 | 0 | 0.40174 | KIRJOM | 10.1021/cg400172w | https://doi.org/10.1021/cg400172w
KIRJUS | 921765 | catena-((μ3-3,3'-Pyridine-3,5-diyldibenzoato)-(μ2- 1,1'-(1,4-phenylenebis(methylene))bis(1H-imidazole))-copper monohydrate) |  | 4.06564 | 2.19989 | 1.26976 | 0 | 0 | 0.42708 | KIRJUS | 10.1021/cg400172w | https://doi.org/10.1021/cg400172w
KIRKAZ | 921764 | catena-((μ3-3,3'-Pyridine-3,5-diyldibenzoato)-(μ2- 1,1'-(1,4-phenylenebis(methylene))bis(1H-imidazole))-cobalt dihydrate) |  | 3.20231 | 2.41012 | 1.34284 | 0 | 0 | 0.38854 | KIRKAZ | 10.1021/cg400172w | https://doi.org/10.1021/cg400172w
KIRKED | 921763 | catena-((μ2-1,1'-(1,4-Phenylene)bis(1H-imidazole))-bis(μ2-hydrogen 3,3'-pyridine-3,5-diyldibenzoato)-cobalt) |  | 2.43894 | 1.42534 | 1.48225 | 0 | 0 | 0.31686 | KIRKED | 10.1021/cg400172w | https://doi.org/10.1021/cg400172w
KIRKIF |  | catena-((PP)-(μ2-L-tryptophanato)-(2,2'-bipyridyl)-copper(ii) perchlorate) |  | 4.67032 | 2.57122 | 1.26137 | 0 | 0 | 0.45104 | KIRKIF | 10.1016/S0020-1693(00)83068-6 | https://doi.org/10.1016/S0020-1693(00)83068-6
KIRKIF01 | 285560 | catena-((PP)-(μ2-L-tryptophanato)-(2,2'-bipyridyl)-copper(ii) perchlorate) |  | 12.89323 | 12.35839 | 0.677021 | 1161 | 1714.87 | 0.7092 | KIRKIF01 | 10.1016/j.poly.2008.10.072 | https://doi.org/10.1016/j.poly.2008.10.072
KIRKIH | 921762 | catena-((μ4-3,3'-Pyridine-3,5-diyldibenzoato)-cobalt) |  | 2.06725 | 1.06799 | 1.68695 | 0 | 0 | 0.28098 | KIRKIH | 10.1021/cg400172w | https://doi.org/10.1021/cg400172w
KIRROT | 669842 | catena-((μ3-Hydroxo)-bis(μ3-3-(4-pyridyl)benzoato-O,O',N)-(μ2-3-(4-pyridyl)benzoato-O,O')-di-cobalt(ii)) |  | 2.96178 | 1.22986 | 1.59477 | 0 | 0 | 0.31386 | KIRROT | 10.1021/ic701003z | https://doi.org/10.1021/ic701003z
KIRWUE | 294516 | catena-((μ2-1,3-Diamino-5-(t-butyldimethylsiloxy)cyclohexane)-silver(i) perchlorate) |  | 4.01556 | 2.90945 | 1.25306 | 0 | 0 | 0.47332 | KIRWUE | 10.1021/ic700872b | https://doi.org/10.1021/ic700872b
KISDUM | 650153 | catena-(tetrakis(μ2-Cyano)-(2,2':6',2''-terpyridine)-di-silver(i)-lead(ii)) |  | 2.84889 | 1.11458 | 2.3729 | 0 | 0 | 0.34192 | KISDUM | 10.1002/anie.200702885 | https://doi.org/10.1002/anie.200702885
KISFAU | 650154 | catena-(tris(μ2-Cyano)-cyano-(2,2':6',2''-terpyridine)-di-gold(i)-manganese(ii) hemihydrate) |  | 2.92227 | 1.46975 | 2.43842 | 0 | 0 | 0.37212 | KISFAU | 10.1002/anie.200702885 | https://doi.org/10.1002/anie.200702885
KISPOS | 633392 | catena-(potassium tris(μ5-isophthalato)-tris(μ4-isophthalato)-tris(μ3-hydroxo)-triaqua-hepta-cobalt(ii) tridecahydrate) |  | 7.36 | 2.5195 | 1.41708 | 0 | 0 | 0.49596 | KISPOS | 10.1002/adma.200700450 | https://doi.org/10.1002/adma.200700450
KISSEL | 638062 | catena-((μ2-thiocyanato)-bis(isothiocyanato)-(2-(1-pyridin-2-ylmethylideneamino)ethyl(methyl)ammonium)-cadmium(ii)) |  | 1.74809 | 1.04639 | 1.7936 | 0 | 0 | 0.31 | KISSEL | 10.1002/zaac.200700345 | https://doi.org/10.1002/zaac.200700345
KISSIP | 638063 | catena-(bis(μ2-thiocyanato)-(2-(cyclopropyliminiomethyl)-6-methoxyphenolato)-cadmium(ii)) |  | 2.05367 | 1.07666 | 1.79275 | 0 | 0 | 0.32908 | KISSIP | 10.1002/zaac.200700345 | https://doi.org/10.1002/zaac.200700345
KISSOV | 638064 | catena-(bis(μ2-thiocyanato)-(2-(cyclopentyliminiomethyl)-6-methoxyphenolato)-cadmium(ii)) |  | 2.04866 | 1.21993 | 1.67196 | 0 | 0 | 0.35994 | KISSOV | 10.1002/zaac.200700345 | https://doi.org/10.1002/zaac.200700345
KISWEO | 1197582 | catena-(bis(μ3-L-Pyroglutamato)-calcium) |  | 2.33485 | 1.05401 | 1.67005 | 0 | 0 | 0.28396 | KISWEO | 10.1002/cber.19911240515 | https://doi.org/10.1002/cber.19911240515
KISWIS | 1197583 | catena-((μ4-L-Pyroglutamato)-lithium) |  | 1.59115 | 0.6804 | 1.57393 | 0 | 0 | 0.23778 | KISWIS | 10.1002/cber.19911240515 | https://doi.org/10.1002/cber.19911240515
KITBAS | 919827 | catena-[(N,N-dimethylformamide)-(μ2-4,4'-(diazene-1,2-diylbis(methylene))dipyridine)-dinitrato-copper(ii)] |  | 2.38903 | 0.99059 | 1.59565 | 0 | 0 | 0.33108 | KITBAS | 10.1016/j.matlet.2013.11.032 | https://doi.org/10.1016/j.matlet.2013.11.032
KITFUP | 655344 | catena((μ2-Thiocyanato-S,N)-(nicotinamide-N)-(thiocyanato-S)-mercury(ii)) |  | 2.10741 | 1.25412 | 2.43887 | 0 | 0 | 0.34184 | KITFUP | 10.1016/j.poly.2007.09.036 | https://doi.org/10.1016/j.poly.2007.09.036
KITGUQ | 604348 | catena-(tris(μ2-N,N'-Ethylenebis(salicylideneiminato))-hexakis(nitrato-O,O')-di-neodymium(iii)) |  | 8.64184 | 6.4389 | 1.3009 | 727.627 | 559.325 | 0.48998 | KITGUQ | 10.1016/j.poly.2007.08.011 | https://doi.org/10.1016/j.poly.2007.08.011
KITGUQ01 | 659973 | catena-((μ2-N,N'-ethylenebis(salicylideneiminium))-trinitrato-neodymium(iii)) |  | 8.65757 | 6.32939 | 1.31514 | 737.915 | 561.092 | 0.48266 | KITGUQ01 | 10.1080/00958970903302699 | https://doi.org/10.1080/00958970903302699
KITHAX | 604349 | catena-(tris(μ2-N,N'-Ethylenebis(salicylideneiminato))-hexakis(nitrato-O,O')-di-samarium(iii)) |  | 8.61545 | 6.24031 | 1.33492 | 733.583 | 549.531 | 0.48448 | KITHAX | 10.1016/j.poly.2007.08.011 | https://doi.org/10.1016/j.poly.2007.08.011
KITHEB | 604351 | catena-(tris(μ2-N,N'-Ethylenebis(salicylideneiminato))-hexakis(nitrato-O,O')-di-europium(iii)) |  | 8.54464 | 6.23555 | 1.34447 | 736.335 | 547.676 | 0.48652 | KITHEB | 10.1016/j.poly.2007.08.011 | https://doi.org/10.1016/j.poly.2007.08.011
KITHIF | 627125 | catena-(tris(μ2-N,N'-Ethylenebis(salicylideneiminato))-hexakis(nitrato-O,O')-di-lutetium(iii)) |  | 8.20634 | 6.35914 | 1.39549 | 744.981 | 533.848 | 0.48108 | KITHIF | 10.1016/j.poly.2007.08.011 | https://doi.org/10.1016/j.poly.2007.08.011
KITHOL | 627129 | catena-((μ2-N,N'-Ethylenebis(salicylideneiminato))-bis(methanol)-tris(nitrato-O,O')-praseodymium(iii)) |  | 2.36652 | 1.11231 | 1.69919 | 0 | 0 | 0.34366 | KITHOL | 10.1016/j.poly.2007.08.011 | https://doi.org/10.1016/j.poly.2007.08.011
KITHUR | 629928 | catena-(tris(μ2-N,N'-Ethylenebis(salicylideneiminato))-hexakis(nitrato-O,O')-di-praseodymium(iii)) |  | 8.68083 | 6.19948 | 1.32278 | 721.422 | 545.383 | 0.48122 | KITHUR | 10.1016/j.poly.2007.08.011 | https://doi.org/10.1016/j.poly.2007.08.011
KITLIK | 923235 | catena-(bis(μ4-Naphthalene-2,6-dicarboxylato)-bis(quinoline)-di-cadmium) |  | 2.47685 | 1.2088 | 1.81957 | 0 | 0 | 0.30556 | KITLIK | 10.1039/C3QI00013C | https://doi.org/10.1039/C3QI00013C
KITMEG | 622637 | catena-(bis(μ3-Hydroxo)-bis(μ3-oxo)-hexacosakis(μ2-oxo)-bis(μ2-pyridinium-4-carboxylato-O,O,O')-bis(μ2-pyridinium-4-carboxylato-O,O')-hexa-aqua-decaoxo-di-lanthanum(iii)-dodeca-tungsten(vi) pentahydrate) | ("catena-((μ2-α-Polyoxotungstate(vi))-bis(μ2-pyridinium-4-carboxylato-O,O,O')-bis(μ2-pyridinium-4-carboxylato-O,O')-hexa-aqua-di-lanthanum(iii) pentahydrate)",) | 4.20015 | 2.16175 | 3.67841 | 0 | 0 | 0.34282 | KITMEG | Not found | https://doi.org/Not found
KITMIK | 623483 | catena-(bis(μ3-Hydroxo)-bis(μ3-oxo)-hexacosakis(μ2-oxo)-bis(μ2-pyridinium-4-carboxylato-O,O,O')-bis(μ2-pyridinium-4-carboxylato-O,O')-hexa-aqua-decaoxo-di-cerium(iii)-dodeca-tungsten(vi) heptahydrate) | ("catena-((μ2-α-Polyoxotungstate(vi))-bis(μ2-pyridinium-4-carboxylato-O,O,O')-bis(μ2-pyridinium-4-carboxylato-O,O')-hexa-aqua-di-cerium(iii) heptahydrate)",) | 4.12327 | 2.25114 | 3.67485 | 0 | 0 | 0.34342 | KITMIK | Not found | https://doi.org/Not found
KITNIM | 959782 | catena-(tetrakis(μ3-Iodo)-bis(μ2-1,4-bis(pyridin-4-ylmethyl)piperazine)-tetra-copper) |  | 2.20036 | 1.21738 | 2.23154 | 0 | 0 | 0.34744 | KITNIM | 10.1039/C3CE42195C | https://doi.org/10.1039/C3CE42195C
KITNIM01 | 959783 | catena-(tetrakis(μ3-Iodo)-bis(μ2-1,4-bis(pyridin-4-ylmethyl)piperazine)-tetra-copper) |  | 2.24162 | 1.21041 | 2.22359 | 0 | 0 | 0.35052 | KITNIM01 | 10.1039/C3CE42195C | https://doi.org/10.1039/C3CE42195C
KITNIM02 | 959785 | catena-(tetrakis(μ3-Iodo)-bis(μ2-1,4-bis(pyridin-4-ylmethyl)piperazine)-tetra-copper) |  | 2.31962 | 1.27068 | 2.18961 | 0 | 0 | 0.36584 | KITNIM02 | 10.1039/C3CE42195C | https://doi.org/10.1039/C3CE42195C
KITNIM03 | 959784 | catena-(tetrakis(μ3-Iodo)-bis(μ2-1,4-bis(pyridin-4-ylmethyl)piperazine)-tetra-copper) |  | 2.23691 | 1.23308 | 2.21095 | 0 | 0 | 0.35522 | KITNIM03 | 10.1039/C3CE42195C | https://doi.org/10.1039/C3CE42195C
KITPEK | 959786 | catena-(bis(μ3-Iodo)-bis(μ2-iodo)-tris(μ2-1,4-bis(pyridin-4-ylmethyl)piperazine)-tetra-copper) |  | 2.84591 | 1.26538 | 1.85285 | 0 | 0 | 0.3933 | KITPEK | 10.1039/C3CE42195C | https://doi.org/10.1039/C3CE42195C
KITQEK | 621074 | catena-(bis(μ2-2,2'-Thiobis(4,6-di-t-butylphenolato)-S,S,O,O')-dimethyl-di-gallium(iii)) |  | 3.11452 | 1.61872 | 1.19036 | 0 | 0 | 0.42208 | KITQEK | 10.1080/10241220600903514 | https://doi.org/10.1080/10241220600903514
KITTOY | 941771 | catena-[bis(μ2-terephthalato)-bis(1,1'-(1,2-phenylenebis(oxyethane-2,1-diyl))bis(1H-benzimidazole))-di-cobalt N,N-dimethylformamide solvate] |  | 5.66708 | 2.12132 | 1.09382 | 0 | 0 | 0.5102 | KITTOY | 10.1039/C3CE40957K | https://doi.org/10.1039/C3CE40957K
KITVAM | 947143 | catena-(tetrakis(μ-5-(benzyloxy)isophthalato)-tetrakis(μ-1,4-bis(pyridin-4-yl)benzene)-tetra-zinc unknown solvate) |  | 7.73974 | 4.22399 | 0.950073 | 1325.64 | 1395.3 | 0.57472 | KITVAM | 10.1002/chem.201302455 | https://doi.org/10.1002/chem.201302455
KITVEQ | 947144 | catena-[(μ3-5-(pyren-1-ylmethoxy)isophthalato)-(μ2-4,4'-(1,4-phenylene)dipyridine)-zinc N,N-dimethylformamide solvate] | MOF-3 | 6.53651 | 4.25527 | 1.13006 | 724.401 | 641.027 | 0.48936 | KITVEQ | 10.1002/chem.201302455 | https://doi.org/10.1002/chem.201302455
KITWUH04 | 983235 | catena-(bis(μ2-4,4,5,5-Tetramethyl-2-(1-(prop-2-en-1-yl)-1H-pyrazol-4-yl)-4,5-dihydro-1H-imidazol-1-olate 3-oxide radical)-tetrakis(hexafluoroacetylacetonato)-di-copper) |  | 11.22118 | 9.51742 | 0.846344 | 1349.65 | 1594.69 | 0.67918 | KITWUH04 | Not found | https://doi.org/Not found
KITYOD | 983240 | catena-(tetrakis(μ-2-(1-butyl-1H-pyrazol-4-yl)-4,4,5,5-tetramethyl-4,5-dihydroimidazole-3-oxide-1-oxyl radical)-octakis(hexafluoroacetylacetonato)-tetra-copper(ii) isopropylbenzene solvate) |  | 5.69183 | 1.80288 | 1.45314 | 0 | 0 | 0.4329 | KITYOD | Not found | https://doi.org/Not found
KITZUK | 919391 | catena-[(μ2-thiophene-2,5-dicarboxylato)-(μ2-1,1'-pyridine-3,5-diylbis(1H-benzimidazole))-zinc] |  | 4.16026 | 1.16253 | 1.62343 | 0 | 0 | 0.3271 | KITZUK | 10.1002/zaac.201300276 | https://doi.org/10.1002/zaac.201300276
KIVDID | 630338 | catena-(bis(μ3-Sulfato)-bis(μ2-pyridine-2,6-dicarboxylato)-bis(μ2-4,4'-bipyridine)-diaqua-di-copper(i)-di-samarium dihydrate) |  | 2.97046 | 1.21073 | 2.11015 | 0 | 0 | 0.32598 | KIVDID | 10.1039/b710786b | https://doi.org/10.1039/b710786b
KIVDOJ | 630339 | catena-(bis(μ3-Sulfato)-bis(μ2-pyridine-2,6-dicarboxylato)-bis(μ2-4,4'-bipyridine)-diaqua-di-copper(i)-di-europium dihydrate) |  | 3.04469 | 1.27002 | 2.06419 | 0 | 0 | 0.32952 | KIVDOJ | 10.1039/b710786b | https://doi.org/10.1039/b710786b
KIVDUP | 630340 | catena-(bis(μ3-Sulfato)-bis(μ2-pyridine-2,6-dicarboxylato)-bis(μ2-4,4'-bipyridine)-diaqua-di-copper(i)-di-gadolinium dihydrate) |  | 3.10697 | 1.16832 | 2.13993 | 0 | 0 | 0.32326 | KIVDUP | 10.1039/b710786b | https://doi.org/10.1039/b710786b
KIVDUQ | 960542 | catena-[bis(μ5-furan-2,5-dicarboxylato)-bis(μ4-furan-2,5-dicarboxylato)-(μ3-furan-2,5-dicarboxylato)-pentaaqua-tri-lanthanum-potassium unknown solvate] |  | 6.02243 | 4.19769 | 1.54274 | 956.911 | 620.267 | 0.47928 | KIVDUQ | 10.1002/ejic.201301324 | https://doi.org/10.1002/ejic.201301324
KIVFAX | 634513 | catena-(bis(μ3-Sulfato)-bis(μ2-pyridine-2,6-dicarboxylato)-bis(μ2-4,4'-bipyridine)-diaqua-di-copper(i)-di-dysprosium dihydrate) |  | 3.06978 | 1.11928 | 2.16894 | 0 | 0 | 0.31826 | KIVFAX | 10.1039/b710786b | https://doi.org/10.1039/b710786b
KIVFAY | 960543 | catena-[bis(μ5-furan-2,5-dicarboxylato)-bis(μ4-furan-2,5-dicarboxylato)-(μ3-furan-2,5-dicarboxylato)-pentaaqua-tri-cerium-potassium unknown solvate] |  | 5.9947 | 4.14502 | 1.55872 | 944.921 | 606.214 | 0.47718 | KIVFAY | 10.1002/ejic.201301324 | https://doi.org/10.1002/ejic.201301324
KIVFEB | 634514 | catena-(bis(μ3-Sulfato)-bis(μ2-pyridine-2,6-dicarboxylato)-bis(μ2-4,4'-bipyridine)-diaqua-di-copper(i)-di-terbium dihydrate) |  | 3.13031 | 1.13223 | 2.1567 | 0 | 0 | 0.31866 | KIVFEB | 10.1039/b710786b | https://doi.org/10.1039/b710786b
KIVFEC | 960544 | catena-[bis(μ5-furan-2,5-dicarboxylato)-bis(μ4-furan-2,5-dicarboxylato)-(μ3-furan-2,5-dicarboxylato)-pentaaqua-tri-praseodymium-potassium unknown solvate] |  | 6.05052 | 4.18924 | 1.56644 | 947.938 | 605.153 | 0.47652 | KIVFEC | 10.1002/ejic.201301324 | https://doi.org/10.1002/ejic.201301324
KIVFIF | 651798 | catena-(bis(μ2-3,3'-Azodibenzoato)-bis(1,10-phenanthroline)-di-lead(ii)) |  | 2.27089 | 1.26899 | 1.99056 | 0 | 0 | 0.2998 | KIVFIF | 10.1039/b709587b | https://doi.org/10.1039/b709587b
KIVFOL | 651799 | catena-((μ4-3,3'-Azoxydibenzoato)-bis(triphenylphosphine)-di-copper(i)) |  | 2.77975 | 1.69143 | 1.45893 | 0 | 0 | 0.35644 | KIVFOL | 10.1039/b709587b | https://doi.org/10.1039/b709587b
KIVFUR | 651800 | catena-(bis(μ2-4,4'-Azodibenzoato)-tetrakis(pyridine)-di-zinc(ii)) |  | 2.01514 | 1.15508 | 1.50999 | 0 | 0 | 0.33558 | KIVFUR | 10.1039/b709587b | https://doi.org/10.1039/b709587b
KIVGAY | 651801 | catena-((μ2-4,4'-Azodibenzoato)-diaqua-cadmium(ii)) |  | 1.56027 | 0.96786 | 1.8652 | 0 | 0 | 0.31894 | KIVGAY | 10.1039/b709587b | https://doi.org/10.1039/b709587b
KIVGEC | 651802 | catena-((μ2-4,4'-Azodibenzoato)-trans-diaqua-trans-bis(pyridine)-cobalt(ii) pyridine solvate) |  | 5.33102 | 4.36595 | 1.09197 | 1125.58 | 1030.78 | 0.50504 | KIVGEC | 10.1039/b709587b | https://doi.org/10.1039/b709587b
KIVGOM | 651804 | catena-(bis(μ4-3,3'-Azodibenzoato)-bis(μ2-acetato-O,O,O')-bis(1,10-phenanthroline)-tri-cobalt(ii)) |  | 2.39469 | 1.41756 | 1.59033 | 0 | 0 | 0.32578 | KIVGOM | 10.1039/b709587b | https://doi.org/10.1039/b709587b
KIVGUS | 651805 | catena-((μ3-4,4'-Azodibenzoato)-(1,10-phenanthroline)-aqua-cadmium(ii)) |  | 5.86936 | 5.10045 | 1.43528 | 564.523 | 393.318 | 0.42376 | KIVGUS | 10.1039/b709587b | https://doi.org/10.1039/b709587b
KIVHAZ | 651806 | catena-(bis(μ3-3,3'-Azodibenzoato)-(μ2-3,3'-azodibenzoato)-bis(1,10-phenanthroline)-di-yttrium(iii)) |  | 2.79231 | 1.60024 | 1.4811 | 0 | 0 | 0.35672 | KIVHAZ | 10.1039/b709587b | https://doi.org/10.1039/b709587b
KIVHED | 651807 | catena-(bis(μ3-3,3'-Azodibenzoato)-(μ2-3,3'-azodibenzoato)-bis(1,10-phenanthroline)-di-samarium(iii)) |  | 2.72505 | 1.51726 | 1.66535 | 0 | 0 | 0.3457 | KIVHED | 10.1039/b709587b | https://doi.org/10.1039/b709587b
KIVHIH | 651808 | catena-(bis(μ3-3,3'-Azodibenzoato)-(μ2-3,3'-azodibenzoato)-bis(1,10-phenanthroline)-di-erbium(iii)) |  | 2.72719 | 1.53671 | 1.69773 | 0 | 0 | 0.34524 | KIVHIH | 10.1039/b709587b | https://doi.org/10.1039/b709587b
KIVHON | 651809 | catena-((μ7-4,4'-Azodibenzoato)-barium(ii)) |  | 2.31065 | 1.80401 | 2.09434 | 0 | 0 | 0.2687 | KIVHON | 10.1039/b709587b | https://doi.org/10.1039/b709587b
KIVHUT | 651544 | catena-((μ2-Dihydrogen methylenediisophthalato)-tetraaqua-magnesium(ii) trihydrate) |  | 3.8597 | 1.90114 | 1.31513 | 0 | 0 | 0.41242 | KIVHUT | 10.1039/b709972j | https://doi.org/10.1039/b709972j
KIVJAB | 651545 | catena-((μ8-Methylenediisophthalato)-tetraaqua-di-calcium(ii) methanol solvate tetrahydrate) |  | 4.16064 | 2.32714 | 1.34859 | 0 | 0 | 0.41646 | KIVJAB | 10.1039/b709972j | https://doi.org/10.1039/b709972j
KIVJEF | 651546 | catena-((μ6-Methylenediisophthalato)-heptaaqua-di-strontium(ii) dihydrate) |  | 2.87429 | 1.79973 | 1.73261 | 0 | 0 | 0.3431 | KIVJEF | 10.1039/b709972j | https://doi.org/10.1039/b709972j
KIVJIJ | 651547 | catena-((μ6-Methylenediisophthalato)-octaaqua-di-barium(ii) dihydrate) |  | 2.83845 | 1.83513 | 1.90096 | 0 | 0 | 0.34526 | KIVJIJ | 10.1039/b709972j | https://doi.org/10.1039/b709972j
KIVJOP | 651548 | catena-(bis(μ4-Dihydrogen methylenediisophthalato)-diaqua-di-manganese monohydrate) |  | 3.17642 | 0.89627 | 1.72655 | 0 | 0 | 0.29006 | KIVJOP | 10.1039/b709972j | https://doi.org/10.1039/b709972j
KIVJUV | 651549 | catena-(bis(μ4-Dihydrogen methylenediisophthalato)-diaqua-di-cobalt monohydrate) |  | 3.16384 | 0.87329 | 1.77987 | 0 | 0 | 0.27864 | KIVJUV | 10.1039/b709972j | https://doi.org/10.1039/b709972j
KIVNIO | 928673 | catena-(bis(μ4-N-(Carboxylatomethyl)-3-carboxylatopyridinium)-bis(μ2-azido-N,N)-di-manganese) |  | 2.55695 | 0.83527 | 1.882 | 0 | 0 | 0.2567 | KIVNIO | Not found | https://doi.org/Not found
KIVNUA | 934208 | catena-((μ3-3-(Pyridin-3-yl)benzoato)-(3-(3-carboxyphenyl)pyridine)-silver) |  | 2.5181 | 1.08613 | 1.7019 | 0 | 0 | 0.30486 | KIVNUA | Not found | https://doi.org/Not found
KIVPAI | 900039 | catena-(Imidazolium (μ3-pyridine-2,6-dicarboxylato)-(μ2-pyridine-2,6-dicarboxylato)-(pyridine-2,6-dicarboxylato)-penta-aqua-praseodymium-strontium ethanol solvate trihydrate) |  | 5.08766 | 3.17397 | 1.49872 | 0 | 0 | 0.46774 | KIVPAI | Not found | https://doi.org/Not found
KIVPEM | 900040 | catena-(tetrakis(Imidazolium) tris(μ2-pyridine-2,6-dicarboxylato)-tris(pyridine-2,6-dicarboxylato)-di-praseodymium-strontium ethanol solvate pentahydrate) |  | 5.33595 | 3.92918 | 1.38576 | 370.638 | 267.461 | 0.4995 | KIVPEM | Not found | https://doi.org/Not found
KIVSOY | 645841 | catena-((μ4-Terephthalato-O,O',O'',O''')-tetrakis(μ2-N-(3-aminopropyl)-5-bromosalicylideneiminato-N,N',O,O)-bis(μ2-terephthalato-O,O')-diaqua-tetra-nickel(ii) ethanol methanol solvate trihydrate) |  | 4.9727 | 1.44813 | 1.42943 | 0 | 0 | 0.47144 | KIVSOY | 10.1002/ejic.200700500 | https://doi.org/10.1002/ejic.200700500
KIVSUE | 645842 | catena-(bis(μ2-Cyano-C,N)-(N-(3-aminopropyl)-5-bromosalicylideneiminato-N,N',O)-aqua-nickel(ii)-silver) |  | 2.40943 | 1.3225 | 1.95603 | 0 | 0 | 0.37034 | KIVSUE | 10.1002/ejic.200700500 | https://doi.org/10.1002/ejic.200700500
KIVTAL | 645843 | catena-(bis(μ2-Cyano-C,N)-(N-(3-amino-2,2-dimethylpropyl)-5-bromosalicylideneiminato-N,N',O)-methanol-nickel(ii)-silver) |  | 2.3002 | 1.27687 | 1.88277 | 0 | 0 | 0.35618 | KIVTAL | 10.1002/ejic.200700500 | https://doi.org/10.1002/ejic.200700500
KIVVIW | 936141 | catena-(bis(μ4-Camphorato)-(μ2-1,4-bis(pyridin-4-ylmethyl)piperazine)-di-zinc) |  | 3.23995 | 2.06019 | 1.36493 | 0 | 0 | 0.40902 | KIVVIW | Not found | https://doi.org/Not found
KIVVOC | 920519 | catena-[(μ4-2,3,5,6-Tetramethylterephthalato)-(μ3-2,3,5,6-tetramethylterephthalato)-aqua-bis(N,N-dimethylformamide)-di-cadmium] |  | 3.34051 | 2.47762 | 1.59273 | 0 | 0 | 0.3837 | KIVVOC | Not found | https://doi.org/Not found
KIVVUH | 603761 | catena-((μ2-Cyano-C,N)-(dipyrido(3,2-f:2',3'-h)quinoxaline-N,N')-copper(i)) |  | 2.28413 | 1.22806 | 1.695 | 0 | 0 | 0.31874 | KIVVUH | 10.1007/s11224-007-9149-y | https://doi.org/10.1007/s11224-007-9149-y
KIVWAO | 603762 | catena-((μ2-Thiocyanato-N,S)-(2,2'-bipyridine-N,N')-copper(i)) |  | 2.29426 | 1.2831 | 1.62808 | 0 | 0 | 0.3507 | KIVWAO | 10.1007/s11224-007-9149-y | https://doi.org/10.1007/s11224-007-9149-y
KIVWAO01 | 682869 | catena-((μ2-Thiocyanato)-(2,2'-bipyridine)-copper) |  | 2.303 | 1.28296 | 1.62402 | 0 | 0 | 0.35598 | KIVWAO01 | 10.1002/zaac.200900012 | https://doi.org/10.1002/zaac.200900012
KIVWET | 972420 | catena-((μ2-Aqua)-(μ2-2,2'-(1,3-phenylenebis(carbonylimino))diacetato)-diaqua-nickel dihydrate) |  | 2.65596 | 2.18266 | 1.53229 | 0 | 0 | 0.37664 | KIVWET | Not found | https://doi.org/Not found
KIVWOD | 933320 | catena-((μ2-1,1'-Butane-1,4-diylbis(1H-imidazole))-(μ2-thiophene-3,4-dicarboxylato)-manganese) |  | 2.13661 | 1.30469 | 1.63963 | 0 | 0 | 0.3007 | KIVWOD | Not found | https://doi.org/Not found
KIVXAQ | 933317 | catena-((μ4-Thiophene-3,4-dicarboxylic acid)-bis(μ2-4,4'-bipyridine)-di-silver thiophene-3,4-dicaraboxylate) |  | 4.55046 | 2.93024 | 1.50453 | 0 | 0 | 0.45382 | KIVXAQ | Not found | https://doi.org/Not found
KIVXUK | 935817 | catena-[bis(μ2-2,2'-((1,2,2-trimethylcyclopentane-1,3-diyl)bis(nitrilomethylylidene))diphenolato)-tetrakis(μ2-dicyanoazanide)-tetra-copper] |  | 2.58658 | 1.62076 | 1.54218 | 0 | 0 | 0.36164 | KIVXUK | 10.1002/zaac.201300283 | https://doi.org/10.1002/zaac.201300283
KIVYEU | 625479 | catena-((μ3-5-Nitroisophthalato-O,O',O'')-hexa-aqua-strontium(ii)) |  | 1.7019 | 0.77151 | 1.94055 | 0 | 0 | 0.23178 | KIVYEU | 10.1007/s11224-007-9205-7 | https://doi.org/10.1007/s11224-007-9205-7
KIVYEV | 937753 | catena-[bis(μ2-5-methyl-tetrazolato)-aqua-copper] |  | 1.92646 | 0.99419 | 1.92031 | 0 | 0 | 0.30942 | KIVYEV | 10.1002/zaac.201300297 | https://doi.org/10.1002/zaac.201300297
KIVYIY | 625480 | catena-((μ3-5-Nitroisophthalato-O,O',O'')-hexa-aqua-barium(ii)) |  | 1.68969 | 0.80605 | 2.06651 | 0 | 0 | 0.26752 | KIVYIY | 10.1007/s11224-007-9205-7 | https://doi.org/10.1007/s11224-007-9205-7
KIVYUK | 627748 | catena-(bis(μ3-Azido-N,N,N'')-(μ2-1,2-trans(4-pyridyl)ethene-N,N')-di-copper(i)) |  | 2.15417 | 0.92868 | 1.92031 | 0 | 0 | 0.30994 | KIVYUK | 10.1007/s11224-007-9223-5 | https://doi.org/10.1007/s11224-007-9223-5
KIVZAR | 627750 | catena-(bis(μ4-Azido-N,N,N'',N'')-bis(μ3-azido-N,N,N'')-(μ2-pyrazine-N,N')-tetra-copper(i)) |  | 1.60685 | 0.77004 | 2.80657 | 0 | 0 | 0.26522 | KIVZAR | 10.1007/s11224-007-9223-5 | https://doi.org/10.1007/s11224-007-9223-5
KIVZEW | 945134 | catena-[bis(μ3-5-hydroxyisophthalato)-(μ2-1,4-bis(pyridin-3-ylmethyl)piperazine)-diaqua-di-cadmium dihydrate] |  | 2.86844 | 1.9651 | 1.70235 | 0 | 0 | 0.36148 | KIVZEW | 10.1002/zaac.201300298 | https://doi.org/10.1002/zaac.201300298
KIWCAV | 656474 | catena-((μ2-Ethyne-1,2-dicarboxylato)-(methanol)-bis(3,5-dimethylpyridine)-copper(ii) methanol solvate) |  | 3.66321 | 1.80906 | 1.30054 | 0 | 0 | 0.40238 | KIWCAV | 10.1039/b711891k | https://doi.org/10.1039/b711891k
KIWCEZ | 656475 | catena-((μ2-Ethyne-1,2-dicarboxylato)-(methanol)-bis(pyridine)-copper(ii)) |  | 2.10155 | 1.06109 | 1.56538 | 0 | 0 | 0.32146 | KIWCEZ | 10.1039/b711891k | https://doi.org/10.1039/b711891k
KIWDEB | 943571 | catena-[(μ3-4,4'-Oxydibenzoato)-(μ2-bis(4-pyridyl)amine)-cadmium monohydrate] |  | 3.37925 | 1.48257 | 1.59949 | 0 | 0 | 0.36782 | KIWDEB | Not found | https://doi.org/Not found
KIWFOL |  | catena-(Aqua-(μ2-5'-phosphopyridoxylidenetyrosinato-N,O,O',O'')-copper(ii) tetrahydrate) |  | 4.5 | 3.21491 | 1.47311 | 0 | 0 | 0.40454 | KIWFOL | 10.1021/ic00009a042 | https://doi.org/10.1021/ic00009a042
KIWJAC | 260931 | catena-(bis(μ6-Phosphato)-(μ4-oxalato)-diaqua-tetra-cobalt(ii)) |  | 1.40743 | 0.43901 | 3.47597 | 0 | 0 | 0.11392 | KIWJAC | 10.1107/S1600536808002912 | https://doi.org/10.1107/S1600536808002912
KIWLOS | 680585 | catena-(bis(μ2-3-Pyridylmethanol-N,O)-bis(2-(2,3-dimethylanilino)benzoato-O)-cadmium(ii)) | catena-(bis(μ2-3-Pyridylmethanol-N,O)-bis(mefenamato-O)-cadmium(ii)) | 1.77296 | 1.07668 | 1.53386 | 0 | 0 | 0.3031 | KIWLOS | 10.1107/S1600536808003000 | https://doi.org/10.1107/S1600536808003000
KIWMIN | 680590 | catena-((μ4-Succinato)-(μ2-succinato)-tetra-ammine-di-copper(ii)) |  | 1.57765 | 1.17579 | 1.94911 | 0 | 0 | 0.29078 | KIWMIN | 10.1107/S1600536808002493 | https://doi.org/10.1107/S1600536808002493
KIWMUZ | 680592 | catena-(bis(μ2-2,4,6-Trinitrophenolato)-tetra-aqua-barium(ii)) |  | 1.78167 | 0.77887 | 2.10432 | 0 | 0 | 0.24888 | KIWMUZ | 10.1107/S1600536808002961 | https://doi.org/10.1107/S1600536808002961
KIWNIN |  | catena-((μ2-Cyano)-diaqua-tris(1-methylimidazole)-tricyano-iron(iii)-magnesium(ii) monohydrate) |  | 2.75609 | 1.14012 | 1.37411 | 0 | 0 | 0.3575 | KIWNIN | 10.1021/ic00009a031 | https://doi.org/10.1021/ic00009a031
KIWPAI | 680599 | catena-(tetrakis(μ3-2-Thioxo-1,2-dihydropyridin-1-olato)-bis(ethanol)-tetra-lithium(i)) |  | 1.92513 | 1.39092 | 1.43739 | 0 | 0 | 0.30076 | KIWPAI | 10.1107/S1600536808003619 | https://doi.org/10.1107/S1600536808003619
KIWPOW | 680602 | catena-(bis(μ4-Benzene-1,2-dicarboxylato-O,O,O',O'',O'',O''')-tris(μ4-benzene-1,2-dicarboxylato-O,O',O'',O''')-(μ3-benzene-1,2-dicarboxylato-O,O',O'',O''')-diaqua-tetra-thulium(iii)) |  | 2.31696 | 1.18517 | 2.42592 | 0 | 0 | 0.29078 | KIWPOW | 10.1107/S1600536808003620 | https://doi.org/10.1107/S1600536808003620
KIWPOW01 | 616473 | catena-(bis(μ4-Benzene-1,2-dicarboxylato-O,O,O',O'',O'',O''')-tris(μ4-benzene-1,2-dicarboxylato-O,O',O'',O''')-(μ3-benzene-1,2-dicarboxylato-O,O',O'',O''')-diaqua-tetra-thulium(iii)) |  | 2.3147 | 1.19046 | 2.42453 | 0 | 0 | 0.2876 | KIWPOW01 | 10.1080/00958970903560056 | https://doi.org/10.1080/00958970903560056
KIWPUC | 680603 | catena-((μ2-N-(4-Pyridylmethyl)pyridine-4-carboxamide-κ2N:N')-silver(i) nitrate monohydrate) |  | 3.81223 | 1.54019 | 1.49356 | 0 | 0 | 0.45344 | KIWPUC | 10.1107/S1600536807049082 | https://doi.org/10.1107/S1600536807049082
KIWPUC01 | 686317 | catena-((μ2-N-((Pyridin-4-yl)methyl)pyridine-4-carboxamide-N,N')-silver(i) nitrate monohydrate) | ("catena-((μ2-N-((Pyridin-4-yl)methyl)isonicotinamide-N,N')-silver(i) nitrate monohydrate)",) | 3.80746 | 1.52836 | 1.49321 | 0 | 0 | 0.45442 | KIWPUC01 | 10.1002/chem.200800806 | https://doi.org/10.1002/chem.200800806
KIWQAI | 144614 | catena-((μ2-Isothiocyanato)-(μ2-thiocyanato)-bis(aniline)-cadmium(ii)) |  | 2.2328 | 1.32362 | 1.63491 | 0 | 0 | 0.36622 | KIWQAI | 10.1107/S0108270100000160 | https://doi.org/10.1107/S0108270100000160
KIWRUE | 682792 | catena-((μ2-4,4'-bi-1,2,4-triazole-κ2N1:N1')-((4,4'-bi-1,2,4-triazole-κN1)-bis(isothiocyanato-κN)-copper(ii)) dihydrate) |  | 3.72835 | 1.18823 | 1.5865 | 0 | 0 | 0.37078 | KIWRUE | 10.1107/S0108270108001479 | https://doi.org/10.1107/S0108270108001479
KIWRUE01 | 664257 | catena-((μ2-4,4'-Bi-1,2,4-triazole-N1,N1')-(4,4'-bi-1,2,4-triazole-N1)-bis(isothiocyanato-N)-copper(ii) dihydrate) |  | 3.64015 | 1.16257 | 1.62029 | 0 | 0 | 0.35978 | KIWRUE01 | 10.1021/cg8002564 | https://doi.org/10.1021/cg8002564
KIWSAL | 682793 | catena-(bis(μ2-Isothiocyanato-κ2N:S)-tetrakis(isothiocyanato-κN)-tetrakis(μ2-4,4'-bi-1,2,4-triazole-κ2N1:N1')-tri-cadmium(ii)) |  | 1.84196 | 1.08387 | 2.02555 | 0 | 0 | 0.30576 | KIWSAL | 10.1107/S0108270108001479 | https://doi.org/10.1107/S0108270108001479
KIWSUF | 682798 | catena-(bis(μ2-dihydroxyacetone)-tetrakis(dihydroxyacetone)-di-cadmium(ii) bis(tris(μ3-chlorido)-tris(μ2-chlorido)-dichlorido-aqua-tri-cadmium(ii)) tetrahydrate) |  | 6.07333 | 5.43524 | 1.56706 | 1355.28 | 864.857 | 0.675 | KIWSUF | 10.1107/S0108270108002527 | https://doi.org/10.1107/S0108270108002527
KIWTAM | 682799 | catena-((μ2-2-Aminopyrazine-κ2N1:N4)-(μ2-cyanido)-copper(i)) |  | 1.9719 | 1.03998 | 1.88592 | 0 | 0 | 0.33078 | KIWTAM | 10.1107/S010827010800231X | https://doi.org/10.1107/S010827010800231X
KIXDIE |  | catena-(Aqua-(μ3-o-chlorobenzoato)-bis(o-chlorobenzoato)-terbium(iii)) |  | 2.24441 | 1.22597 | 1.92548 | 0 | 0 | 0.32856 | KIXDIE | Not found | https://doi.org/Not found
KIXDIE10 | 1197897 | catena-((μ2-o-Chlorobenzoato)-aqua-bis(o-chlorobenzoato)-terbium) |  | 2.25008 | 1.23003 | 1.92548 | 0 | 0 | 0.3292 | KIXDIE10 | Not found | https://doi.org/Not found
KIXDOK |  | catena-(Aqua-(μ3-o-chlorobenzoato)-bis(o-chlorobenzoato)-neodymium(iii)) |  | 2.2411 | 1.27198 | 1.8404 | 0 | 0 | 0.33502 | KIXDOK | Not found | https://doi.org/Not found
KIXDOK10 | 1197899 | catena-((μ2-o-Chlorobenzoato)-aqua-bis(o-chlorobenzoato)-neodymium) |  | 2.25742 | 1.24027 | 1.8404 | 0 | 0 | 0.33932 | KIXDOK10 | Not found | https://doi.org/Not found
KIXFAY | 1197900 | catena-(bis(μ2-Salicylato-O,O')-di-aqua-(salicylato-O,O')-terbium dihydrate) |  | 3.17501 | 1.64515 | 1.66395 | 0 | 0 | 0.39084 | KIXFAY | Not found | https://doi.org/Not found
KIXFEC | 1197902 | catena-(bis(μ2-Salicylato-O,O')-diaqua-(salicylato-O,O')-holmium dihydrate) |  | 3.10469 | 1.64018 | 1.69418 | 0 | 0 | 0.38852 | KIXFEC | Not found | https://doi.org/Not found
KIXFEC01 | 665309 | catena-(bis(μ2-Salicylato-O,O')-diaqua-(salicylato-O,O')-holmium dihydrate) |  | 3.11022 | 1.66236 | 1.69418 | 0 | 0 | 0.39166 | KIXFEC01 | Not found | https://doi.org/Not found
KIXGED |  | catena-((μ2-Aqua)-(μ2-N,N',O-bis(3-aminopropyl)oxamido)-bis(isothiocyanato-copper(ii))) |  | 2.24256 | 1.37765 | 1.74104 | 0 | 0 | 0.37276 | KIXGED | Not found | https://doi.org/Not found
KIXKOS | 633393 | catena-(potassium hexakis(μ4-isophthalato)-tris(μ3-hydroxo)-hepta-cobalt(ii)) |  | 8.39122 | 2.8586 | 1.41171 | 0 | 0 | 0.51082 | KIXKOS | 10.1002/adma.200700450 | https://doi.org/10.1002/adma.200700450
KIXKOT | 932969 | catena-[(μ3-5-(pyridin-2-yl)-tetrazolato)-(μ5-5-(pyridin-3-yl)-tetrazolato)-aqua-tri-silver tetrakis(μ4-oxo)-tetrakis(μ3-oxo)-(μ2-hydroxo)-nonadecakis(μ2-oxo)-dodecaoxo-germanium-silver-dodeca-molybdenum monohydrate] |  | 2.2354 | 1.54475 | 3.45722 | 0 | 0 | 0.24646 | KIXKOT | 10.1007/s10904-013-9951-5 | https://doi.org/10.1007/s10904-013-9951-5
KIXSIV | 977317 | catena-[bis(μ2-2-fluoroisonicotinato)-(μ2-5-fluoronicotinato)-diaqua-praseodymium monohydrate] |  | 2.51115 | 1.34727 | 1.88885 | 0 | 0 | 0.31786 | KIXSIV | Not found | https://doi.org/Not found
KIXSOB | 977318 | catena-[tris(μ2-2-fluoroisonicotinato)-diaqua-neodymium monohydrate] |  | 2.78365 | 1.26872 | 1.92628 | 0 | 0 | 0.31578 | KIXSOB | Not found | https://doi.org/Not found
KIXSUH | 977319 | catena-[tris(μ2-2-fluoroisonicotinato)-diaqua-europium(iii) monohydrate] |  | 2.62196 | 1.29469 | 1.86576 | 0 | 0 | 0.33246 | KIXSUH | Not found | https://doi.org/Not found
KIXTAO | 977320 | catena-[tris(μ2-2-fluoroisonicotinato)-diaqua-gadolinium monohydrate] |  | 2.52009 | 1.2249 | 1.97963 | 0 | 0 | 0.31 | KIXTAO | Not found | https://doi.org/Not found
KIXTIW | 977322 | catena-[bis(μ-2-fluoroisonicotinato)-(1,10-phenanthroline)-gadolinium] |  | 2.09362 | 1.07926 | 1.91512 | 0 | 0 | 0.30496 | KIXTIW | Not found | https://doi.org/Not found
KIXVIY | 937490 | catena-((μ2-Furan-2,5-dicarboxylato)-aqua-(2,2'-bipyridine)-copper(ii)) |  | 2.07546 | 1.45821 | 1.70644 | 0 | 0 | 0.30362 | KIXVIY | Not found | https://doi.org/Not found
KIXWIX |  | catena((μ2-α-Methylene-benzoyl-C,O)-(18-crown-6)-pentacarbonyl-chromium-potassium) |  | 2.32976 | 1.18911 | 1.3741 | 0 | 0 | 0.3229 | KIXWIX | 10.1021/om00052a004 | https://doi.org/10.1021/om00052a004
KIXWIX10 |  | catena((μ2-α-Methylene-benzoyl-C,O)-(18-crown-6)-pentacarbonyl-chromium-potassium) |  | 2.53556 | 1.24281 | 1.3741 | 0 | 0 | 0.33826 | KIXWIX10 | 10.1021/om00013a034 | https://doi.org/10.1021/om00013a034
KIXXAS | 982792 | catena-[(μ2-pyrazine)-diaqua-bis(4-formylbenzoato)-nickel(ii)] |  | 1.69791 | 1.09101 | 1.65231 | 0 | 0 | 0.27366 | KIXXAS | 10.1107/S160053681400155X | https://doi.org/10.1107/S160053681400155X
KIXXIA | 959383 | catena-((μ4-Naphthalene-1,4-dicarboxylato-O,O,O',O'',O'',O''')-tris(μ2-naphthalene-1,4-dicarboxylato-O,O',O'',O''')-hexa-aqua-tetra-magnesium hemihydrate) |  | 5.63176 | 1.80015 | 1.42042 | 0 | 0 | 0.36926 | KIXXIA | 10.1039/C3CE42208A | https://doi.org/10.1039/C3CE42208A
KIXZAU | 964275 | catena-[(μ2-4,4'-methylenebis(3,5-dimethyl-1H-pyrazole))-(μ2-4,4'-(1,1,1,3,3,3-hexafluoropropane-2,2-diyl)dibenzoato)-nickel N,N-dimethylformamide solvate trihydrate] |  | 5.59308 | 2.18222 | 1.21403 | 0 | 0 | 0.4952 | KIXZAU | 10.1021/cg401469f | https://doi.org/10.1021/cg401469f
KIXZOI | 964278 | catena-[(μ2-3,3'-Disulfanediylbis(6-nitrobenzoato))-bis(μ2-4,4'-methylenebis(3,5-dimethyl-1H-pyrazole))-nickel] |  | 2.51328 | 1.36314 | 1.45225 | 0 | 0 | 0.3441 | KIXZOI | 10.1021/cg401469f | https://doi.org/10.1021/cg401469f
KIXZUO | 964279 | catena-[(μ2-3,3'-(1,4-Phenylene)dipropanoato)-bis(μ2-4,4'-methylenebis(3,5-dimethyl-1H-pyrazole))-nickel dihydrate] |  | 4.27647 | 1.84325 | 1.28929 | 0 | 0 | 0.3897 | KIXZUO | 10.1021/cg401469f | https://doi.org/10.1021/cg401469f
KIYBAX | 964280 | catena-[(μ2-4,4'-Sulfonyldibenzoato)-(μ2-4,4'-methylenebis(3,5-dimethyl-1H-pyrazole))-nickel] |  | 6.28868 | 3.9248 | 1.17447 | 781.84 | 665.695 | 0.49186 | KIYBAX | 10.1021/cg401469f | https://doi.org/10.1021/cg401469f
KIYBEB | 964873 | catena-[(μ-3-[4-(carboxylatomethoxy)phenyl]prop-2-enoato)-(μ-4,4'-prop-1-ene-1,3-diyldipyridine)-cobalt] |  | 2.60443 | 1.47654 | 1.43558 | 0 | 0 | 0.35632 | KIYBEB | Not found | https://doi.org/Not found
KIYBEZ01 | 601424 | catena-[(μ12-Trinitrophloroglucinolato)-bis(μ2-aqua)-tri-potassium] | catena-[(μ12-2,4,6-Trinitro-1,3,5-benzenetriolato)-bis(μ2-aqua)-tri-potassium] | 1.39382 | 0 | 2.31666 | 0 | 0 | 0 | KIYBEZ01 | 10.1002/cjoc.200790017 | https://doi.org/10.1002/cjoc.200790017
KIYBIF | 964875 | catena-[tetrakis(μ-3-[3-(carboxylatomethoxy)phenyl]prop-2-enoato)-bis(μ-hydroxo)-bis(μ-4,4'-bipyridine)-tetra-aqua-penta-cobalt dodecahydrate] |  | 4.0985 | 3.09477 | 1.41026 | 0 | 0 | 0.42214 | KIYBIF | Not found | https://doi.org/Not found
KIYBOL | 964876 | catena-[(μ-3-[3-(carboxylatomethoxy)phenyl]prop-2-enoato)-(μ-4,4'-bipyridine)-cobalt] |  | 3.52354 | 1.48907 | 1.40611 | 0 | 0 | 0.3874 | KIYBOL | Not found | https://doi.org/Not found
KIYCEC | 967138 | catena-(bis(μ4-Terephthalato)-(μ2-terephthalato)-tetrakis(μ2-azido-N,N)-bis(4-(N-(4-cyanobenzyl)pyridinium-4-yl)pyridine)-tetra-cobalt dihydrate) |  | 3.92457 | 1.80246 | 1.50878 | 0 | 0 | 0.36558 | KIYCEC | 10.1039/C3CE42130A | https://doi.org/10.1039/C3CE42130A
KIYCIG | 967139 | catena-(bis(μ4-Terephthalato)-(μ2-terephthalato)-tetrakis(μ2-azido-N,N)-bis(4-(N-(3-cyanobenzyl)pyridinium-4-yl)pyridine)-tetra-cobalt monohydrate) |  | 3.39483 | 1.71102 | 1.52107 | 0 | 0 | 0.35876 | KIYCIG | 10.1039/C3CE42130A | https://doi.org/10.1039/C3CE42130A
KIYCOL | 671481 | catena-[(μ6-N-(4-Fluorophenylsulfonyl)dithiocarbimato)-bis(μ3-aqua)-di-potassium] |  | 1.8845 | 1.11049 | 1.78761 | 0 | 0 | 0.15162 | KIYCOL | 10.1016/j.poly.2008.02.030 | https://doi.org/10.1016/j.poly.2008.02.030
KIYCOM | 967140 | catena-(bis(μ3-Azido-N,N,N)-(μ3-azido-N,N,N')-bis(μ2-azido-N,N'')-(4-(N-(4-cyanobenzyl)pyridinium-4-yl)pyridine)-tri-copper) |  | 1.78715 | 1.10454 | 1.90105 | 0 | 0 | 0.28772 | KIYCOM | 10.1039/C3CE42130A | https://doi.org/10.1039/C3CE42130A
KIYHOR | 941011 | catena-[(μ3-1,1',1''-benzene-1,3,5-triyltris(1H-imidazole))-(μ2-2,2'-(1,2-phenylene)diacetato)-cobalt monohydrate] |  | 3.1676 | 1.36259 | 1.5037 | 0 | 0 | 0.33922 | KIYHOR | 10.1021/cg4011967 | https://doi.org/10.1021/cg4011967
KIYHUX | 941012 | catena-[bis(μ3-1,1',1''-Benzene-1,3,5-triyltris(1H-imidazole))-tris(μ2-2,2'-(1,3-phenylene)diacetato)-aqua-tri-cobalt dihydrate] |  | 2.96311 | 1.31015 | 1.52266 | 0 | 0 | 0.34278 | KIYHUX | 10.1021/cg4011967 | https://doi.org/10.1021/cg4011967
KIYJAF | 941013 | catena-[tris(μ3-1,1',1''-benzene-1,3,5-triyltris(1H-imidazole))-bis(μ3-2,2'-(1,4-phenylene)diacetato)-tris(μ2-2,2'-(1,4-phenylene)diacetato)-triaqua-penta-cobalt heptahydrate] |  | 3.91057 | 2.68801 | 1.4593 | 0 | 0 | 0.3677 | KIYJAF | 10.1021/cg4011967 | https://doi.org/10.1021/cg4011967
KIYJEH |  | catena-((μ3-Benzylthiolato)-thallium(i)) |  | 2.30627 | 1.05633 | 2.70538 | 0 | 0 | 0.33802 | KIYJEH | 10.1002/zaac.19915950116 | https://doi.org/10.1002/zaac.19915950116
KIYJEJ | 941014 | catena-[bis(μ3-1,1',1''-benzene-1,3,5-triyltris(1H-imidazole))-tris(μ2-2,2'-(1,3-phenylene)diacetato)-tri-zinc tetrahydrate] |  | 3.27349 | 2.31731 | 1.46954 | 0 | 0 | 0.38392 | KIYJEJ | 10.1021/cg4011967 | https://doi.org/10.1021/cg4011967
KIYJIN | 941015 | catena-[bis(μ2-1,1',1''-Benzene-1,3,5-triyltris(1H-imidazole))-diaqua-manganese bis((4-(carboxymethyl)phenyl)acetate) tetrahydrate] |  | 4.80953 | 3.71026 | 0.843205 | 0 | 0 | 0.61558 | KIYJIN | 10.1021/cg4011967 | https://doi.org/10.1021/cg4011967
KIYLEL | 942424 | catena-[tetra-potassium tetra-sodium octakis(μ4-oxido)-tetrakis(μ3-oxido)-hexakis(μ2-oxolato)-dopentacontakis(μ2-oxido)-dodecakis(aqua)-tetraoxido-tetra-cerium-di-germanium-hexa-manganese-octadeca-tungsten tetradecahydrate] |  | 4.38693 | 2.40552 | 3.75785 | 0 | 0 | 0.38846 | KIYLEL | 10.1021/cg4014575 | https://doi.org/10.1021/cg4014575
KIYLIP | 958417 | catena-[bis(μ-naphthalene-2,6-dicarboxylato)-bis(μ-1,1'-pyridine-3,5-diylbis(1H-benzimidazole))-di-cadmium(ii) tetrahydrate] |  | 4.1169 | 1.67629 | 1.56784 | 0 | 0 | 0.37212 | KIYLIP | Not found | https://doi.org/Not found
KIYLUB | 959223 | catena-((μ2-Hydrogen naphthalene-1,4-dicarboxylato)-diaqua-lithium) |  | 1.76947 | 0.96698 | 1.51762 | 0 | 0 | 0.26498 | KIYLUB | 10.1039/C3CE42208A | https://doi.org/10.1039/C3CE42208A
KIYMAI | 959224 | catena-((μ5-Naphthalene-1,4-dicarboxylato)-dimethylformamide-strontium) |  | 2.6489 | 1.44435 | 1.64069 | 0 | 0 | 0.3391 | KIYMAI | 10.1039/C3CE42208A | https://doi.org/10.1039/C3CE42208A
KIYMAI01 | 976662 | catena-[(μ5-naphthalene-1,4-dicarboxylato)-(N,N-dimethylformamide)-strontium] |  | 2.68467 | 1.45849 | 1.63511 | 0 | 0 | 0.33912 | KIYMAI01 | 10.1016/j.inoche.2014.03.011 | https://doi.org/10.1016/j.inoche.2014.03.011
KIYMEM | 959225 | catena-((μ5-Naphthalene-1,4-dicarboxylato)-dimethylformamide-barium) |  | 2.59426 | 1.4126 | 1.79769 | 0 | 0 | 0.34376 | KIYMEM | 10.1039/C3CE42208A | https://doi.org/10.1039/C3CE42208A
KIYMEM01 | 976663 | catena-[(μ5-naphthalene-1,4-dicarboxylato)-(N,N-dimethylformamide)-barium] |  | 2.61545 | 1.41629 | 1.79249 | 0 | 0 | 0.34262 | KIYMEM01 | 10.1016/j.inoche.2014.03.011 | https://doi.org/10.1016/j.inoche.2014.03.011
KIYMIP | 654289 | catena-((μ4-4,4'-(hexafluoroisopropylidene)diphthalato)-bis(μ2-4,4'-bipyridine)-diaqua-di-nickel(ii) octahydrate) |  | 4.02404 | 2.46419 | 1.40074 | 0 | 0 | 0.43782 | KIYMIP | 10.1039/b712024a | https://doi.org/10.1039/b712024a
KIYMIQ | 959382 | catena-((μ8-Naphthalene-1,4-dicarboxylato)-dimethylformamide-di-sodium) |  | 5.47434 | 5.36447 | 1.32952 | 265.437 | 199.649 | 0.33674 | KIYMIQ | 10.1039/C3CE42208A | https://doi.org/10.1039/C3CE42208A
KIYMOV | 669277 | catena-(bis(μ3-4,4'-(hexafluoroisopropylidene)diphthalato)-tetrakis(μ2-4,4'-bipyridine)-di-nickel(ii) dihydrate) |  | 2.8233 | 1.72803 | 1.57155 | 0 | 0 | 0.35846 | KIYMOV | 10.1039/b712024a | https://doi.org/10.1039/b712024a
KIYMUB | 669278 | catena-((μ8-4,4'-(hexafluoroisopropylidene)diphthalato)-diaqua-di-manganese(ii)) |  | 1.96258 | 1.30247 | 2.00044 | 0 | 0 | 0.27638 | KIYMUB | 10.1039/b712024a | https://doi.org/10.1039/b712024a
KIYQIU | 942270 | catena-[(μ4-pyridine-2,5-dicarboxylato-N,O,O,O'',O''')-(μ4-pyridine-2,5-dicarboxylato-N,O,O',O'',O''')-(N,N-dimethylformamide)-di-zinc hydrate] |  | 4.73715 | 3.86065 | 1.48617 | 583.174 | 392.4 | 0.46384 | KIYQIU | 10.1021/cg401106z | https://doi.org/10.1021/cg401106z
KIYQOA | 942271 | catena-[(μ4-pyridine-2,5-dicarboxylato)-(μ3-pyridine-2,5-dicarboxylato)-diaqua-di-zinc N,N-dimethylformamide solvate] |  | 4.75749 | 2.82933 | 1.49778 | 0 | 0 | 0.4799 | KIYQOA | 10.1021/cg401106z | https://doi.org/10.1021/cg401106z
KIYRIV | 943518 | catena-[bis(μ2-furan-2,5-dicarboxylato)-(μ2-pyrazine)-tetra-aqua-di-cadmium bis((μ2-furan-2,5-dicarboxylato)-diaqua-cadmium) dihydrate] |  | 5.64255 | 4.01765 | 1.15601 | 1196.57 | 1035.09 | 0.61532 | KIYRIV | 10.1021/cg401036e | https://doi.org/10.1021/cg401036e
KIYROB | 943519 | catena-[bis(μ2-furan-2,5-dicarboxylato)-bis(μ2-4,4'-bipyridine)-diqaua-di-cadmium ethanol solvate] |  | 4.36851 | 1.43167 | 1.64158 | 0 | 0 | 0.3908 | KIYROB | 10.1021/cg401036e | https://doi.org/10.1021/cg401036e
KIYRUH | 943520 | catena-[tetrakis(μ2-furan-2,5-dicarboxylato)-tetrakis(aqua)-tri-cadmium bis(4,4'-ethene-1,2-diyldipyridine)] |  | 6.16804 | 5.21013 | 1.42812 | 1191.63 | 834.405 | 0.5519 | KIYRUH | 10.1021/cg401036e | https://doi.org/10.1021/cg401036e
KIYTOD | 929653 | catena-[(μ17-5,10,15,20-tetrakis(3,5-Dicarboxylatophenyl)porphyrinato)-tetra-aqua-tetra-copper(ii)-nickel(ii) unknown solvate] | ZJU-21 | 10.86987 | 6.30886 | 0.832773 | 2003.29 | 2405.56 | 0.69534 | KIYTOD | 10.1002/chem.201303615 | https://doi.org/10.1002/chem.201303615
KIYWIZ | 678501 | catena-(bis(μ3-Cyclohexane-1,2-diamine-N,N',N'',N'''-tetra-acetato)-penta-aqua-barium(ii)-di-cobalt(iii) tetrahydrate) |  | 2.96092 | 1.37769 | 1.72541 | 0 | 0 | 0.34726 | KIYWIZ | Not found | https://doi.org/Not found
KIYXUN | 929891 | catena-[(μ-5,10,15,20-tetrakis(3,5-Dicarboxylatophenyl)porphyrinato)-bis(μ-oxo)-octa-aqua-hexa-copper-manganese unknown solvate] | ZJU-22 | 14.8974 | 9.88027 | 1.11986 | 1340.93 | 1197.4 | 0.6474 | KIYXUN | 10.1002/chem.201303615 | https://doi.org/10.1002/chem.201303615
KIYZID03 | 934679 | catena-[(μ10-4,4'-Ethene-1,2-diyldibenzoato)-di-potassium] |  | 1.98538 | 1.4893 | 1.6292 | 0 | 0 | 0.175 | KIYZID03 | 10.1002/anie.201306746 | https://doi.org/10.1002/anie.201306746
KIZBEC01 | 934677 | catena-[(μ10-4,4'-Ethene-1,2-diyldibenzoato)-bis(μ4-aqua)-di-potassium] |  | 1.88558 | 1.45283 | 1.61743 | 0 | 0 | 0.15916 | KIZBEC01 | 10.1002/anie.201306746 | https://doi.org/10.1002/anie.201306746
KIZDEE | 922146 | catena-(bis(μ3-2-(1H-Imidazo[4,5-f][1,10]phenanthrolin-2-yl)benzoato)-(μ3-phthalato)-di-manganese) |  | 2.76745 | 1.34346 | 1.60895 | 0 | 0 | 0.31188 | KIZDEE | 10.1002/zaac.201300345 | https://doi.org/10.1002/zaac.201300345
KIZDII | 922145 | catena-(bis(μ3-2-(1H-imidazo[4,5-f][1,10]phenanthrolin-2-yl)benzoato)-bis(μ2-phthalato)-di-cobalt trihydrate) |  | 4.25868 | 2.27312 | 1.46359 | 0 | 0 | 0.38374 | KIZDII | 10.1002/zaac.201300345 | https://doi.org/10.1002/zaac.201300345
KIZGAD | 919394 | catena-((μ2-3,5-bis(1H-Imidazol-1-yl)pyridine)-bis(benzoato-O)-zinc(ii)) |  | 2.73431 | 1.6535 | 1.43623 | 0 | 0 | 0.37538 | KIZGAD | 10.1002/zaac.201300276 | https://doi.org/10.1002/zaac.201300276
KIZGEH | 919393 | catena-((μ3-Thiophene-2,5-dicarboxylato)-(μ2-3,5-bis(1H-imidazol-1-yl)pyridine)-aqua-cadmium) |  | 2.23763 | 1.05803 | 1.87485 | 0 | 0 | 0.30398 | KIZGEH | 10.1002/zaac.201300276 | https://doi.org/10.1002/zaac.201300276
KIZGIL | 919392 | catena-((μ3-Phthalato)-tetrakis(μ2-3,5-bis(1H-imidazol-1-yl)pyridine)-tris(μ2-phthalato-O,O',O'')-tetra-zinc tetrahydrate) |  | 3.35429 | 1.49714 | 1.55764 | 0 | 0 | 0.35556 | KIZGIL | 10.1002/zaac.201300276 | https://doi.org/10.1002/zaac.201300276
KIZKAH | 909147 | catena-((μ5-5-Hydroxyisophthalato)-(μ3-5-hydroxyisophthalato)-(μ2-1,4-bis(pyridin-4-ylmethyl)piperazine)-di-cadmium) |  | 2.6357 | 1.55203 | 1.76323 | 0 | 0 | 0.35092 | KIZKAH | 10.1002/zaac.201300298 | https://doi.org/10.1002/zaac.201300298
KIZKUB |  |  |  | 3.28134 | 1.5586 | 1.39493 | 0 | 0 | 0.38338 | KIZKUB
KIZMIR | 808481 | catena-[hexakis(μ2- 4,4'-bipyridine)-decakis(2,6-dimethoxybenzoato-O)-bis(2,6-dimethoxybenzoato-O,O')-bis(ethanol)-octaaqua-hexa-manganese] |  | 2.17194 | 1.15063 | 1.50988 | 0 | 0 | 0.29658 | KIZMIR | 10.1002/zaac.201300412 | https://doi.org/10.1002/zaac.201300412
KIZQAN | 773664 | catena-[(μ3-chloro)-(μ2-chloro)-([1,2,3]triazolo[1,5-a]pyridine)-cadmium] |  | 1.86194 | 1.34435 | 2.32536 | 0 | 0 | 0.30006 | KIZQAN | Not found | https://doi.org/Not found
KIZXIA |  | catena-((μ3-Chloro)-quinoline-copper(i)) |  | 2.26074 | 1.05964 | 1.8143 | 0 | 0 | 0.31736 | KIZXIA | 10.1071/CH9911049 | https://doi.org/10.1071/CH9911049
KIZXUM |  | catena-((μ2-Thiocyanato-N,S,S)-quinoline-copper(i)) |  | 2.25789 | 1.18021 | 1.68659 | 0 | 0 | 0.337 | KIZXUM | 10.1071/CH9911049 | https://doi.org/10.1071/CH9911049
KIZZAV | 666233 | catena-((μ2-1,1'-(1,3-propanediyl)bis(1H-benzimidazole))-bis(μ2-iminodiacetato)-di-copper(ii) methanol solvate trihydrate) |  | 3.78978 | 2.15388 | 1.30018 | 0 | 0 | 0.47756 | KIZZAV | 10.1016/j.jorganchem.2008.02.023 | https://doi.org/10.1016/j.jorganchem.2008.02.023
KIZZEZ | 666234 | catena-(bis(μ2-1-(2,4-difluorophenyl)-1,1-bis((1H-1,2,4-triazol-1-yl)methyl)methanol)-diaqua-di-copper(ii) dinitrate) |  | 3.37129 | 1.89367 | 1.35409 | 0 | 0 | 0.43302 | KIZZEZ | 10.1016/j.jorganchem.2008.02.023 | https://doi.org/10.1016/j.jorganchem.2008.02.023
KMALUA10 | 1198178 | catena-[Potassium (μ3-maleato-O,O',O'',O''')-(hydrogen maleato-O)-dioxo-uranium(vi)] |  | 2.47378 | 1.65337 | 2.49772 | 0 | 0 | 0.3803 | KMALUA10 | 10.1016/0022-1902(81)80089-9 | https://doi.org/10.1016/0022-1902(81)80089-9
KMALUB10 | 1198180 | catena(Diaqua-dioxo-fumarato-uranium(vi)) |  | 1.43979 | 0.77399 | 3.39262 | 0 | 0 | 0.24662 | KMALUB10 | 10.1016/S0020-1693(00)89133-1 | https://doi.org/10.1016/S0020-1693(00)89133-1
KNATAR06 | 1198212 | catena-((μ5-Tartrato)-(μ3-aqua)-bis(μ2-aqua)-aqua-potassium-sodium) | Rochelle salt | 1.63232 | 0.86018 | 1.68922 | 0 | 0 | 0.14932 | KNATAR06 | 10.1006/jssc.1997.7394 | https://doi.org/10.1006/jssc.1997.7394
KNATAR07 | 1198213 | catena-((μ5-Tartrato)-(μ3-aqua)-bis(μ2-aqua)-aqua-potassium-sodium) | Rochelle salt | 1.60868 | 0.87067 | 1.69929 | 0 | 0 | 0.14596 | KNATAR07 | 10.1006/jssc.1997.7394 | https://doi.org/10.1006/jssc.1997.7394
KNTMET01 | 639495 | catena-((μ7-trinitromethanido)-potassium) | catena-((μ7-trinitroformato)-potassium) | 1.56672 | 0.45422 | 2.21549 | 0 | 0 | 0.08782 | KNTMET01 | 10.1002/zaac.200500525 | https://doi.org/10.1002/zaac.200500525
KOBBEI |  | catena-((μ2-2-Thioxo-4-thiazolidinone)-dimethyl-thallium(iii)) | catena-((μ2-Rhodaninato)-dimethyl-thallium(iii)) | 2.36174 | 1.15187 | 2.64167 | 0 | 0 | 0.3516 | KOBBEI | 10.1016/S0277-5387(00)86067-2 | https://doi.org/10.1016/S0277-5387(00)86067-2
KOBBOS | 1198250 | di-sodium bis(benzene-1,2-dioxydiacetato)-calcium(ii) heptahydrate |  | 1.78125 | 0.80055 | 1.61856 | 0 | 0 | 0.2368 | KOBBOS | 10.1016/S0277-5387(00)86081-7 | https://doi.org/10.1016/S0277-5387(00)86081-7
KOBBUY |  | catena-(Diaqua-(7-oxabicyclo(2.2.1)heptane-2,3-dicarboxylato)-calcium(ii)) | catena-(Diaqua-(endothall)-calcium(ii)) | 1.7813 | 0.97001 | 1.73847 | 0 | 0 | 0.26232 | KOBBUY | 10.1016/S0277-5387(00)86082-9 | https://doi.org/10.1016/S0277-5387(00)86082-9
KOBFEN | 670216 | catena-(bis(μ2-N,N'-bis(4-pyridyl)adipamide)-bis(μ2-sulfato)-diaqua-di-copper(ii) dihydrate) |  | 4.0346 | 1.44155 | 1.50602 | 0 | 0 | 0.38648 | KOBFEN | 10.1021/cg701209k | https://doi.org/10.1021/cg701209k
KOBFIR | 668920 | catena-(bis(methyltriphenylphosphonium) tris(μ4-2,2'-(p-phenylene)bis(propanedinitrile))-di-cadmium(ii)) |  | 7.61968 | 5.81939 | 1.26277 | 1633.85 | 1293.87 | 0.63844 | KOBFIR | 10.1021/cg800048e | https://doi.org/10.1021/cg800048e
KOBGAK | 687692 | catena-(bis(μ5-2-(phosphonato)isonicotinato)-bis(μ2-aqua)-tri-copper(ii)) |  | 2.54716 | 0.62962 | 2.41039 | 0 | 0 | 0.26678 | KOBGAK | 10.1021/cg700673x | https://doi.org/10.1021/cg700673x
KOBGEO | 687693 | catena-(bis(μ2-2-(phosphonato)isonicotinic acid)-copper(ii)) |  | 2.0115 | 0.99006 | 2.0568 | 0 | 0 | 0.25542 | KOBGEO | 10.1021/cg700673x | https://doi.org/10.1021/cg700673x
KOBGOY | 272972 | catena-(bis(μ2-tetrazole-1-acetato)-copper(ii)) |  | 1.75213 | 1.06328 | 2.02225 | 0 | 0 | 0.28126 | KOBGOY | 10.1021/cg070022y | https://doi.org/10.1021/cg070022y
KOBGOY01 | 663454 | catena-(bis(μ2-Tetrazole-1-acetato-N,O)-copper(ii)) |  | 1.7583 | 1.06088 | 2.01935 | 0 | 0 | 0.28416 | KOBGOY01 | 10.1016/j.jssc.2008.02.019 | https://doi.org/10.1016/j.jssc.2008.02.019
KOBGUE | 272974 | catena-(bis(μ2-tetrazole-1-acetato)-bis(tetrazole-1-acetic acid)-copper(ii) dihydrate) |  | 2.9059 | 1.3708 | 1.68069 | 0 | 0 | 0.34248 | KOBGUE | 10.1021/cg070022y | https://doi.org/10.1021/cg070022y
KOBHAL | 277359 | catena-((μ3-tetrazole-1-acetato-N,O,O')-(μ3-hydroxo)-(μ2-tetrazole-1-acetato-N,O)-(μ2-tetrazole-1-acetato-O,O')-di-copper(ii) dihydrate) |  | 3.39687 | 2.24543 | 1.82453 | 0 | 0 | 0.37444 | KOBHAL | 10.1021/cg070022y | https://doi.org/10.1021/cg070022y
KOBHEP | 687678 | catena-((μ4-tetrazole-1-acetato-N,N',O,O')-(μ3-hydroxo)-(μ2-tetrazole-1-acetato-N,O)-(acetato-O)-aqua-di-copper(ii) monohydrate) |  | 2.69916 | 1.1893 | 1.95092 | 0 | 0 | 0.33628 | KOBHEP | 10.1021/cg070022y | https://doi.org/10.1021/cg070022y
KOBHIT | 607985 | catena-((μ3-2-pyridinecarboxylato)-tris(μ2-2-pyridinecarboxylato)-diaqua-sodium-terbium(iii)) |  | 3.15081 | 1.29737 | 1.77452 | 0 | 0 | 0.31408 | KOBHIT | 10.1021/cg7012705 | https://doi.org/10.1021/cg7012705
KOBMIY | 687943 | catena-((μ2-bis(bis(2-methoxy-phenoxy)phosphino)(phenyl)amine-P,P')-(μ2-perchlorato-O,O,O')-(μ2-pyrazine-N,N')-(perchlorato-O)-di-silver(i)) |  | 2.69755 | 1.45925 | 1.74609 | 0 | 0 | 0.3373 | KOBMIY | 10.1021/ic702133f | https://doi.org/10.1021/ic702133f
KOBPIB | 666786 | catena-((μ6-tris(2-carboxyethyl)isocyanurate)-aqua-cerium(iii) tetrahydrate) |  | 4.04127 | 2.72468 | 1.71663 | 0 | 0 | 0.42092 | KOBPIB | 10.1002/anie.200705986 | https://doi.org/10.1002/anie.200705986
KOBPOH | 666787 | catena-((μ6-tris(2-carboxyethyl)isocyanurate)-aqua-cerium(iii)) |  | 4.06738 | 1.46927 | 1.98766 | 0 | 0 | 0.32912 | KOBPOH | 10.1002/anie.200705986 | https://doi.org/10.1002/anie.200705986
KOBPUN | 666788 | catena-((μ6-tris(2-carboxyethyl)isocyanurate)-aqua-gadolinium(iii) tetrahydrate) |  | 3.90707 | 2.44088 | 1.82651 | 0 | 0 | 0.41352 | KOBPUN | 10.1002/anie.200705986 | https://doi.org/10.1002/anie.200705986
KOBZOR | 687963 | catena-((μ2-S,S'-Diphenylmethanedithiolato)-dichloro-di-gold(i)) |  | 2.03158 | 1.11301 | 2.98598 | 0 | 0 | 0.32038 | KOBZOR | 10.1021/ic701275k | https://doi.org/10.1021/ic701275k
KOBZUX | 687964 | catena-((μ2-S,S'-Diphenylpropane-1,3-dithiolato)-dichloro-di-gold(i)) |  | 2.58109 | 1.24345 | 2.62705 | 0 | 0 | 0.36794 | KOBZUX | 10.1021/ic701275k | https://doi.org/10.1021/ic701275k
KOBZUX01 | 687965 | catena-((μ2-S,S'-Diphenylpropane-1,3-dithiolato)-dichloro-di-gold(i)) |  | 2.29245 | 1.05181 | 2.65473 | 0 | 0 | 0.35514 | KOBZUX01 | 10.1021/ic701275k | https://doi.org/10.1021/ic701275k
KOCCIQ | 966925 | catena-[bis(μ3-1,3,5-tris(benzoato)-2-aminobenzene)-(μ2-4,4'-bipyridine)-di-cadmium unknown solvate] |  | 7.52312 | 6.70298 | 1.04834 | 1148.71 | 1095.74 | 0.56862 | KOCCIQ | 10.1039/C3DT52940A | https://doi.org/10.1039/C3DT52940A
KOCCOW | 966926 | catena-[bis(μ3-1,3,5-tris(benzoato)-2-hydroxybenzene)-(μ2-4,4'-bipyridine)-di-cadmium unknown solvate] |  | 7.52876 | 6.58386 | 1.04696 | 1187.47 | 1134.2 | 0.57186 | KOCCOW | 10.1039/C3DT52940A | https://doi.org/10.1039/C3DT52940A
KOCCUC | 966927 | catena-[bis(μ6-1,3,5-tris(benzoato)-2-aminobenzene)-diaqua-tri-cadmium unknown solvate] |  | 9.18556 | 6.81795 | 1.06878 | 1185.78 | 1109.47 | 0.60176 | KOCCUC | 10.1039/C3DT52940A | https://doi.org/10.1039/C3DT52940A
KOCDOX | 959104 | catena-[hydrazinium (μ3-oxalato)-tris(μ2-oxalato)-(hydrazinium)-di-neodymium tetrahydrate] |  | 5.12353 | 1.25268 | 2.2134 | 0 | 0 | 0.4122 | KOCDOX | 10.1039/C3DT52944D | https://doi.org/10.1039/C3DT52944D
KOCPOI | 658469 | catena-(tris(μ2-1,4-bis(Pyridine-2-carboxamido)butane-N,N',O,O')-tetrachloro-bis(methanol)-di-neodymium(iii) dichloride methanol solvate) |  | 6.9486 | 4.24183 | 1.08091 | 1128.01 | 1043.58 | 0.56144 | KOCPOI | 10.1002/ejic.200800031 | https://doi.org/10.1002/ejic.200800031
KOCPUO | 658470 | catena-(tris(μ2-1,4-bis(Pyridine-2-carboxamido)butane-N,N',O,O')-tetrachloro-bis(methanol)-di-europium(iii) dichloride methanol solvate) |  | 6.87708 | 4.23592 | 1.11909 | 1098.68 | 981.764 | 0.55382 | KOCPUO | 10.1002/ejic.200800031 | https://doi.org/10.1002/ejic.200800031
KOCVOO | 667064 | catena-(bis(μ2-2-Pyridinecarbaldehyde isonicotinoylhydrazonato-N,N',N'',O)-di-lead(ii) dinitrate monohydrate) |  | 3.48018 | 1.67845 | 1.9821 | 0 | 0 | 0.42272 | KOCVOO | 10.1016/j.inoche.2007.12.031 | https://doi.org/10.1016/j.inoche.2007.12.031
KOCVUU | 667065 | catena-((μ2-1,4-bis(3-Pyridyl)-2,3-diaza-1,3-butadiene-N,N')-bis(μ2-nitrato-O,O',O'')-diaqua-bis(2,2'-bipyridine-N,N')-bis(nitrato-O,O')-di-lead(ii)) |  | 1.75731 | 0.94821 | 2.15335 | 0 | 0 | 0.27714 | KOCVUU | 10.1016/j.inoche.2007.12.031 | https://doi.org/10.1016/j.inoche.2007.12.031
KOCWAB | 647864 | catena-((μ4-4-(1H-Tetrazol-5-yl)benzoato-N,N',O,O')-diaqua-manganese(ii)) |  | 2.09128 | 1.24929 | 1.86659 | 0 | 0 | 0.26206 | KOCWAB | 10.1016/j.inoche.2007.12.036 | https://doi.org/10.1016/j.inoche.2007.12.036
KOCWEF | 647865 | catena-(bis(μ5-4-(1H-Tetrazol-5-yl)benzoato-N,N',N'',O,O')-bis(μ4-4-(1H-tetrazol-5-yl)benzoato-N,N',O,O')-bis(μ2-aqua)-aqua-(pyridine-N)-tetra-manganese(ii) trihydrate clathrate) |  | 8.11635 | 3.87451 | 1.07733 | 639.799 | 593.877 | 0.57446 | KOCWEF | 10.1016/j.inoche.2007.12.036 | https://doi.org/10.1016/j.inoche.2007.12.036
KOCWIJ | 622165 | catena-((μ3-Sulfato-O,O',O'')-(μ2-2,5-bis(4-pyridyl)-1,3,4-thiadiazole-N,N')-aqua-zinc(ii) methanol solvate hemihydrate) |  | 4.05468 | 3.70971 | 1.63875 | 0 | 0 | 0.38606 | KOCWIJ | 10.1016/j.inoche.2007.12.038 | https://doi.org/10.1016/j.inoche.2007.12.038
KODDIQ | 131453 | catena-[(Dipyridyl-[potassium 18-crown-6]) (bis(μ2-hydroxo)-bis(μ2-carbonyl-C,O)-hexacarbonyl-[potassium 18-crown-6] dititanium(0))] |  | 7.70984 | 6.99095 | 0.814908 | 1636.53 | 2008.24 | 0.63034 | KODDIQ | 10.1016/S0022-328X(99)00551-3 | https://doi.org/10.1016/S0022-328X(99)00551-3
KODGUH | 1011167 | catena-[(μ2-N-(2,6-dimethylphenyl)-6-(1-((2,6-dimethylphenyl)imino)ethyl)pyridine-2-carboxamidato)-chloro-copper(ii)] |  | 2.40481 | 1.35549 | 1.43185 | 0 | 0 | 0.35494 | KODGUH | 10.1021/ic500638z | https://doi.org/10.1021/ic500638z
KODKIZ | 983489 | catena-(bis(μ6-Cyclobutane-1,2,3,4-tetracarboxylato)-bis(μ2-aqua)-tetra-aqua-tetra-cobalt) |  | 2.64858 | 2.08538 | 2.10216 | 0 | 0 | 0.30262 | KODKIZ | 10.1021/ic500443t | https://doi.org/10.1021/ic500443t
KODLEW | 987580 | catena-[(μ2-aqua)-(μ2-2,2'-bipyrimidine)-(μ2-3-methylpyrazolato-N:N')-(μ2-3-methylpyrazolato-N':N)-di-copper diperchlorate dihydrate] |  | 4.9074 | 3.81939 | 1.09982 | 850.175 | 773.012 | 0.58072 | KODLEW | 10.1021/ic500544n | https://doi.org/10.1021/ic500544n
KODLIA | 987581 | catena-[(μ2-2,2'-bipyrimidine)-(μ2-3,5-dimethylpyrazolato-N:N')-(μ2-hydroxo)-bis(3,5-dimethyl-1H-pyrazole)-di-copper diperchlorate] |  | 4.54391 | 1.6097 | 1.21309 | 0 | 0 | 0.49446 | KODLIA | 10.1021/ic500544n | https://doi.org/10.1021/ic500544n
KODPEZ | 689257 | catena-((μ3-1,1'-Ferrocenedicarboxylato)-dipyridine-zinc) |  | 2.5794 | 1.54097 | 1.65149 | 0 | 0 | 0.33394 | KODPEZ | Not found | https://doi.org/Not found
KODSUT | 983045 | catena-[(μ2-bis(pyridin-3-ylmethyl)ammonium)-silver dinitrate monohydrate] |  | 3.62475 | 2.79121 | 1.2745 | 0 | 0 | 0.52148 | KODSUT | 10.1021/ic500306y | https://doi.org/10.1021/ic500306y
KOFLEY | 961109 | catena-[bis(μ2-biphenyl-2,4'-dicarboxyl)-bis(μ2-N-(pyridin-4-yl)pyridin-4-amine)-di-cadmium trihydrate] |  | 3.44126 | 2.17665 | 1.49813 | 0 | 0 | 0.40428 | KOFLEY | 10.1002/zaac.201300467 | https://doi.org/10.1002/zaac.201300467
KOFLOI | 963825 | catena-[(μ4-biphenyl-3,3',4,4'-tetracarboxylato)-tris(1,10-phenanthroline-N,N')-(1,10-phenanthroline-N)-di-manganese heptahydrate] |  | 4.57143 | 2.86237 | 1.27119 | 0 | 0 | 0.42296 | KOFLOI | 10.1002/zaac.201300516 | https://doi.org/10.1002/zaac.201300516
KOFLUO | 965358 | catena-[bis(μ2-5-methylisophthalato-O,O':O'')-bis(μ2-5-methylisophthalato-O,O':O'',O''')-tetrakis(μ2-1,1'-benzene-1,4-diylbis(2-methyl-1H-imidazole))-diaqua-tetra-nickel octahydrate] |  | 4.46552 | 2.06686 | 1.2882 | 0 | 0 | 0.43148 | KOFLUO | 10.1002/zaac.201300512 | https://doi.org/10.1002/zaac.201300512
KOFMAV | 965359 | catena-[bis(μ2-biphenyl-2,4'-dicarboxylato)-bis(μ2-1,1'-(1,4-phenylene)bis(2-methyl-1H-imidazole))-diaqua-di-nickel] |  | 2.50204 | 1.2877 | 1.44429 | 0 | 0 | 0.34896 | KOFMAV | 10.1002/zaac.201300512 | https://doi.org/10.1002/zaac.201300512
KOFNEZ01 | 658701 | catena-((μ3-2-pyridinecarboxylato)-tris(μ2-2-pyridinecarboxylato)-diaqua-sodium-europium(iii)) |  | 3.18209 | 1.47759 | 1.72471 | 0 | 0 | 0.32942 | KOFNEZ01 | 10.1021/cg7012705 | https://doi.org/10.1021/cg7012705
KOFNUQ | 971790 | catena-[tetrakis(μ3-1,2,2-trimethylcyclopentane-1,3-dicarboxylato)-bis(μ2-1,1'-butane-1,4-diylbis(1H-benzimidazole))-tetra-cadmium] |  | 3.94767 | 1.6028 | 1.50345 | 0 | 0 | 0.40808 | KOFNUQ | 10.1002/zaac.201400019 | https://doi.org/10.1002/zaac.201400019
KOFPAY | 975389 | catena-[bis(μ2-5-(3-chloropyridin-2-yl)tetrazolato)-cadmium] |  | 2.20264 | 1.26703 | 2.03305 | 0 | 0 | 0.3149 | KOFPAY | 10.1002/zaac.201300648 | https://doi.org/10.1002/zaac.201300648
KOFPIG | 975391 | catena-[bis(μ2-3-chloropicolinato)-copper] |  | 1.62051 | 0.93891 | 2.03122 | 0 | 0 | 0.25678 | KOFPIG | 10.1002/zaac.201300648 | https://doi.org/10.1002/zaac.201300648
KOFQIH | 978884 | catena-[(μ6-2,3,5,6-tetrafluoroterephthalato)-bis(N,N-dimethylformamide)-di-lithium] |  | 2.39387 | 1.03731 | 1.52193 | 0 | 0 | 0.3107 | KOFQIH | 10.1002/zaac.201400006 | https://doi.org/10.1002/zaac.201400006
KOFQOM | 670974 | catena-((μ2-Chloro)-(μ2-5-methylpyrazine-2-carboxylato-N,O,O,O')-aqua-lead(ii)) |  | 1.91313 | 0.83628 | 2.85263 | 0 | 0 | 0.2742 | KOFQOM | 10.1016/j.inoche.2008.01.018 | https://doi.org/10.1016/j.inoche.2008.01.018
KOFQON | 961009 | catena-[tetrakis(μ-2,3-di(1H-imidazol-1-yl)quinoxaline)-tetra-aqua-di-zinc tetrachloride monohydrate] |  | 8.71402 | 7.37406 | 0.683943 | 1652.02 | 2415.43 | 0.70008 | KOFQON | 10.1002/zaac.201300550 | https://doi.org/10.1002/zaac.201300550
KOFRON | 673279 | catena-((μ4-4,4'-Bipyridine-2,2',6,6'-tetracarboxylato)-tetra-aqua-di-copper(ii)) |  | 1.63885 | 0.82153 | 2.23063 | 0 | 0 | 0.22186 | KOFRON | 10.1016/j.inoche.2008.02.004 | https://doi.org/10.1016/j.inoche.2008.02.004
KOFRON01 | 696647 | catena-[(μ4-4,4'-Bipyridine-2,6,2',6'-tetracarboxylato)-tetraaqua-di-copper(ii)] |  | 1.65252 | 0.84399 | 2.18733 | 0 | 0 | 0.2338 | KOFRON01 | Not found | https://doi.org/Not found
KOFRUT | 673280 | catena-((μ6-4,4'-Bipyridine-2,2',6,6'-tetracarboxylato)-bis(μ2-aqua)-di-cadmium(ii)) |  | 2.31397 | 1.80426 | 2.42007 | 0 | 0 | 0.30092 | KOFRUT | 10.1016/j.inoche.2008.02.004 | https://doi.org/10.1016/j.inoche.2008.02.004
KOFSII | 668033 | catena-((μ2-2-Aminobenzimidazolate-N,N')-copper(i)) |  | 1.84212 | 1.10112 | 1.88376 | 0 | 0 | 0.33056 | KOFSII | 10.1016/j.inoche.2008.01.020 | https://doi.org/10.1016/j.inoche.2008.01.020
KOFSOO | 668034 | catena-((μ2-2-Aminobenzimidazolate-N,N')-silver(i)) |  | 2.00305 | 1.26911 | 2.18919 | 0 | 0 | 0.329 | KOFSOO | 10.1016/j.inoche.2008.01.020 | https://doi.org/10.1016/j.inoche.2008.01.020
KOFSOP | 940351 | catena-[(μ10-2,4,5-Tricarboxylatobenzenesulfonato)-(μ3-aqua)-bis(μ2-aqua)-aqua-cadmium-di-potassium dihydrate] |  | 3.07406 | 0.77471 | 2.01922 | 0 | 0 | 0.20694 | KOFSOP | 10.1002/zaac.201300681 | https://doi.org/10.1002/zaac.201300681
KOFSUU | 668035 | catena-((μ2-2-Aminobenzimidazolate-N,N')-gold(i)) |  | 2.31101 | 1.4734 | 3.00418 | 0 | 0 | 0.34562 | KOFSUU | 10.1016/j.inoche.2008.01.020 | https://doi.org/10.1016/j.inoche.2008.01.020
KOFVOS | 951474 | catena-[hexaaqua-nickel bis(μ4-4,4'-bipyridine-2,2',6,6'-tetracarboxylato)-diaqua-tri-nickel decahydrate] |  | 4.90662 | 4.10159 | 1.30323 | 472.296 | 362.404 | 0.53076 | KOFVOS | 10.1002/zaac.201300500 | https://doi.org/10.1002/zaac.201300500
KOFVUY | 951810 | catena-[(μ2-chloro)-(μ2-2-((pyridin-4-ylsulfanyl)methyl)-1H-benzimidazol-1-yl)-chloro-cadmium N,N-dimethylformamide solvate] |  | 5.41094 | 2.7667 | 1.4311 | 0 | 0 | 0.49504 | KOFVUY | 10.1002/zaac.201300375 | https://doi.org/10.1002/zaac.201300375
KOFWOT | 955474 | catena-[tetrakis(μ3-1H-benzimidazole-5-carboxylato)-bis(μ2-1H-benzimidazole-5-carboxylato)-tri-manganese] |  | 3.49287 | 1.7808 | 1.5063 | 0 | 0 | 0.37606 | KOFWOT | 10.1002/zaac.201300444 | https://doi.org/10.1002/zaac.201300444
KOFYOV | 961008 | catena-[(μ2-2,3-di(1H-imidazol-1-yl)quinoxaline)-bis(acetato)-zinc(ii) monohydrate] |  | 3.213 | 1.12537 | 1.49458 | 0 | 0 | 0.36808 | KOFYOV | 10.1002/zaac.201300550 | https://doi.org/10.1002/zaac.201300550
KOFYUB | 961010 | catena-[tetrakis(μ2-2,3-di(1H-imidazol-1-yl)quinoxaline)-tetrakis(azido)-di-manganese octahydrate] |  | 3.16862 | 1.3943 | 1.40606 | 0 | 0 | 0.37364 | KOFYUB | 10.1002/zaac.201300550 | https://doi.org/10.1002/zaac.201300550
KOGBAL | 864604 | catena-[(μ2-4,5-dinitroimidazolato)-(4,5-dinitroimidazolato)-triaqua-calcium] |  | 2.11784 | 0.87071 | 1.87326 | 0 | 0 | 0.25136 | KOGBAL | 10.1002/zaac.201400082 | https://doi.org/10.1002/zaac.201400082
KOGBEP | 864603 | catena-[bis(μ2-4,5-dinitroimidazolato)-tetraaqua-barium] |  | 1.57447 | 0.99829 | 2.21933 | 0 | 0 | 0.23582 | KOGBEP | 10.1002/zaac.201400082 | https://doi.org/10.1002/zaac.201400082
KOGBOY | 669669 | catena-(hexakis(μ2-Isonicotinato)-tetraaqua-di-samarium hydronium pentachloro-zinc bis(tetrachloro-zinc) dihydrate) |  | 4.77343 | 3.73769 | 1.22391 | 408.818 | 334.025 | 0.55406 | KOGBOY | 10.1016/j.jssc.2008.04.002 | https://doi.org/10.1016/j.jssc.2008.04.002
KOGBUF | 864600 | catena-[(μ5-4,5-dinitroimidazolato)-(μ2-aqua)-potassium] |  | 1.47812 | 0.71097 | 1.85175 | 0 | 0 | 0.16768 | KOGBUF | 10.1002/zaac.201400082 | https://doi.org/10.1002/zaac.201400082
KOGCAM | 864599 | catena-[(μ3-4,5-dinitroimidazolato)-(μ2-aqua)-sodium] |  | 1.42019 | 0.64636 | 1.91773 | 0 | 0 | 0.17024 | KOGCAM | 10.1002/zaac.201400082 | https://doi.org/10.1002/zaac.201400082
KOGCEP | 658560 | catena-((μ4-2,5-Pyridinedicarboxylato)-(μ2-nicotinato)-aqua-gadolinium) |  | 2.46266 | 1.4735 | 2.23556 | 0 | 0 | 0.28106 | KOGCEP | 10.1016/j.jssc.2008.03.036 | https://doi.org/10.1016/j.jssc.2008.03.036
KOGCEP01 | 250199 | catena-[(μ4-Pyridine-2,5-dicarboxylato-N,O,O',O'',O''')-(μ2-pyridine-3-carboxylato-O,O')-aqua-gadolinium(iii)] | catena-[(μ4-2,5-Pyridinedicarboxylato)-(μ2-nicotinato)-aqua-gadolinium(iii)] | 2.46708 | 1.46825 | 2.24513 | 0 | 0 | 0.2798 | KOGCEP01 | 10.1007/s10870-009-9567-3 | https://doi.org/10.1007/s10870-009-9567-3
KOGCEP02 | 672329 | catena-((μ4-2,5-Pyridinedicarboxylato)-(μ2-nicotinato)-aqua-gadolinium) |  | 2.46862 | 1.4783 | 2.23475 | 0 | 0 | 0.28168 | KOGCEP02 | Not found | https://doi.org/Not found
KOGCOZ | 679531 | catena-((μ2-4-(4-Fluorobenzylideneamino)-5-phenyl-4H-1,2,4-triazole-3-thiolato)-trimethyl-tin(iv)) |  | 2.98144 | 1.57434 | 1.50398 | 0 | 0 | 0.38998 | KOGCOZ | 10.1002/hc.20481 | https://doi.org/10.1002/hc.20481
KOGDEQ | 679534 | catena-(bis(μ2-4-(2-Thienylmethyleneamino)-5-phenyl-4H-1,2,4-triazole-3-thiolato)-hexamethyl-di-tin(iv)) |  | 6.67125 | 5.37567 | 0.774398 | 2114.34 | 2730.3 | 0.6879 | KOGDEQ | 10.1002/hc.20481 | https://doi.org/10.1002/hc.20481
KOGDUG | 676026 | catena-((μ4-1,2,4,5-tetrakis(4-Pyridyl)benzene)-bis(μ2-D-camphorato)-di-zinc(ii) hydrate) |  | 3.88429 | 1.91987 | 1.29294 | 0 | 0 | 0.42786 | KOGDUG | 10.1021/cm801385m | https://doi.org/10.1021/cm801385m
KOGFES | 689166 | catena-((μ2-Hydroxo)-(μ2-pyridazine)-(μ2-1,1-dioxo-1,2-benzothiazol-3-onato)-copper(ii)) | catena-((μ2-Hydroxo)-(μ2-pyridazine)-(μ2-saccharinato)-copper(ii)) | 1.94322 | 1.35489 | 1.79528 | 0 | 0 | 0.32514 | KOGFES | 10.1071/CH08254 | https://doi.org/10.1071/CH08254
KOGGET | 680975 | catena-(bis(μ10-Benzene-1,2,4-tricarboxylato)-tetrakis(μ2-aqua)-hexa-sodium tetrahydrate) |  | 3.07684 | 2.25837 | 1.56566 | 0 | 0 | 0.25972 | KOGGET | 10.1016/j.inoche.2008.05.031 | https://doi.org/10.1016/j.inoche.2008.05.031
KOGGIX | 642450 | catena-(rac-(μ2-2,5-Pyridinedicarboxylato-N,O,O')-(μ2-3,3',5,5'-tetramethyl-4,4'-bipyrazole)-zinc(ii)) |  | 2.24044 | 1.25728 | 1.60118 | 0 | 0 | 0.33128 | KOGGIX | 10.1016/j.inoche.2008.06.004 | https://doi.org/10.1016/j.inoche.2008.06.004
KOGGOD | 642451 | catena-(bis(μ2-Pyridine-2,6-dicarboxylato-N,O,O')-(μ2-3,3',5'5'-tetramethyl-4,4'-bipyrazole)-zinc) |  | 2.81894 | 1.11043 | 1.70845 | 0 | 0 | 0.33688 | KOGGOD | 10.1016/j.inoche.2008.06.004 | https://doi.org/10.1016/j.inoche.2008.06.004
KOGHEU | 635029 | catena-((μ5-(S)-2-Hydroxybutane-1,4-dicarboxylato)-cadmium(ii)) | catena-((μ5-(S)-Malato)-cadmium(ii)) | 2.47787 | 0.88947 | 2.81266 | 0 | 0 | 0.26866 | KOGHEU | 10.1016/j.inoche.2008.06.001 | https://doi.org/10.1016/j.inoche.2008.06.001
KOGJOG | 670984 | catena-(bis(μ4-2-Hydroxy-4-((phosphono-O,O')methyl)-1,4,2-oxazaphosphinan-4-iumato 2-oxide)-pentakis(μ2-oxalato)-tetra-aqua-tetra-gadolinium decahydrate) |  | 4.20467 | 2.70931 | 2.10026 | 0 | 0 | 0.43276 | KOGJOG | 10.1016/j.inoche.2008.05.030 | https://doi.org/10.1016/j.inoche.2008.05.030
KOGMUQ | 1011465 | catena-[tris(bis(ethylenedithiotetrathiafulvalene)) tris(μ2-oxalato)-chromium-sodium acetonitrile solvate] |  | 14.53124 | 13.26219 | 0.403673 | 1459.46 | 3615.46 | 0.85276 | KOGMUQ | 10.5258/ecrystals/1232 | https://doi.org/10.5258/ecrystals/1232
KOGMUQ01 | 1035043 | catena-[tris(bis(ethylenedithio)tetrathiafulvane) tris(μ-oxalato)-chromium-sodium acetonitrile solvate] |  | 14.52874 | 13.26491 | 0.403673 | 1461.9 | 3621.49 | 0.85264 | KOGMUQ01 | 10.1039/C5CE00121H | https://doi.org/10.1039/C5CE00121H
KOGNAW | 682998 | catena-((μ3-1,3-Phenylene-1,3-diacetato-O,O',O'')-(1,10-phenanthroline)-cadmium(ii) dihydrate) |  | 3.83294 | 3.03308 | 1.59279 | 0 | 0 | 0.37592 | KOGNAW | 10.1016/j.inoche.2008.04.042 | https://doi.org/10.1016/j.inoche.2008.04.042
KOGNEA | 670866 | catena-((μ4-Benzene-1,3,5-tricarboxylato)-(μ3-hydroxo)-(μ2-pyridine-2,6-bis(1,2,4-triazol-2,4-diyl))-di-copper(ii) monohydrate) |  | 2.85973 | 1.07215 | 1.93233 | 0 | 0 | 0.30422 | KOGNEA | 10.1016/j.inoche.2008.03.002 | https://doi.org/10.1016/j.inoche.2008.03.002
KOGNIE | 670867 | catena-((μ4-Pyridine-2,6-bis(1,2,4-triazol-1,2,4-triyl))-(μ3-benzene-1-carboxy-2,4,5-tricarboxylato-O,O',O'')-copper(i)-copper(ii) monohydrate) |  | 3.03529 | 2.24638 | 1.91689 | 0 | 0 | 0.31112 | KOGNIE | 10.1016/j.inoche.2008.03.002 | https://doi.org/10.1016/j.inoche.2008.03.002
KOGNOK | 679739 | catena-((μ2-(R)-2,2'-Dimethoxy-5,5',6,6',7,7',8,8'-octahydro-1,1'-binaphthyl-3,3'-dicarboxylato)-tris(pyridine)-cadmium(ii)) |  | 2.88157 | 1.28635 | 1.51381 | 0 | 0 | 0.39662 | KOGNOK | 10.1016/j.inoche.2008.04.023 | https://doi.org/10.1016/j.inoche.2008.04.023
KOGNUQ | 679740 | catena-((μ2-(R)-2,2'-Dimethoxy-5,5',6,6',7,7',8,8'-octahydro-1,1'-binaphthyl-3,3'-dicarboxylato-O,O')-tris(pyridine)-copper(ii)) |  | 2.90428 | 1.35927 | 1.33365 | 0 | 0 | 0.37854 | KOGNUQ | 10.1016/j.inoche.2008.04.023 | https://doi.org/10.1016/j.inoche.2008.04.023
KOGPAY | 679741 | catena-(bis((μ4-(R)-2,2'-Dimethoxy-5,5',6,6',7,7',8,8'-octahydro-1,1'-binaphthyl-3-carboxy-3'-carboxylato)-(μ4-(R)-2,2'-dimethoxy-5,5',6,6',7,7',8,8'-octahydro-1,1'-binaphthyl-3,3'-dicarboxylato)-(μ2-aqua))-di-cadmium-di-sodium trihydrate) |  | 3.40876 | 1.27545 | 1.45571 | 0 | 0 | 0.36584 | KOGPAY | 10.1016/j.inoche.2008.04.023 | https://doi.org/10.1016/j.inoche.2008.04.023
KOGPAZ | 951696 | catena-[(μ2-pyrimidine-2,4(1H,3H)-dionato)-aqua-(1,10-phenanthroline)-copper(ii) monohydrate] |  | 3.33933 | 1.86071 | 1.60835 | 0 | 0 | 0.34152 | KOGPAZ | Not found | https://doi.org/Not found
KOGPED | 951697 | catena-[(μ2-pyrimidine-2,4(1H,3H)-dionato)-aqua-(1,10-phenanthroline)-copper(ii) methanol solvate] |  | 3.60472 | 2.03522 | 1.5388 | 0 | 0 | 0.37196 | KOGPED | Not found | https://doi.org/Not found
KOGPOM | 675739 | catena-(bis((μ2-Hydrogen phosphato)-(μ2-dihydrogen phosphato))-hydroxy-tetrakis(4,4'-bis(imidazolyl)biphenyl)-tetra-copper(ii) nitrate dihydrate) |  | 1.82685 | 1.0357 | 1.83795 | 0 | 0 | 0.26332 | KOGPOM | 10.1016/j.inoche.2008.05.005 | https://doi.org/10.1016/j.inoche.2008.05.005
KOGPUS | 675740 | catena-(bis(μ3-Hydrogen phosphato)-pentakis(μ2-4,4'-bis(imidazolyl)biphenyl)-tetrakis(dihydrogen phosphato)-penta-copper dinitrate dihydrate) |  | 4.35809 | 1.16765 | 1.6622 | 0 | 0 | 0.32544 | KOGPUS | 10.1016/j.inoche.2008.05.005 | https://doi.org/10.1016/j.inoche.2008.05.005
KOGQAA | 1011540 | catena-[(μ2-Imidazolyl)-(hydridotris(1H-pyrazol-1-yl)borate)-copper(ii)] |  | 2.41777 | 1.55579 | 1.55297 | 0 | 0 | 0.34858 | KOGQAA | Not found | https://doi.org/Not found
KOGQAZ | 661707 | catena-((μ4-Chloro)-octakis(μ3-isonicotinato)-bis(μ3-bromo)-hexakis(μ2-isonicotinato)-pentakis(μ2-bromo)-deca-aqua-tetra-erbium-deca-copper dihydrate) |  | 3.15782 | 1.01093 | 2.38272 | 0 | 0 | 0.30944 | KOGQAZ | 10.1016/j.inoche.2008.04.041 | https://doi.org/10.1016/j.inoche.2008.04.041
KOGQON | 675055 | catena-(bis(μ6-Oxo)-tetrakis(μ3-oxo)-icosakis(μ2-oxo)-hexakis(2,2'-bipyridine)-dioxo-deca-niobium-tri-zinc trihydrate) |  | 3.61856 | 1.75087 | 2.15199 | 0 | 0 | 0.35102 | KOGQON | 10.1016/j.inoche.2008.05.015 | https://doi.org/10.1016/j.inoche.2008.05.015
KOGXOU | 673268 | catena-(octakis(μ2-5-Chloro-2-methylisothiazol-3(2H)-one-O,O)-tetrakis(perchlorato-O)-tetra-silver(i)) |  | 2.54927 | 1.25181 | 2.11696 | 0 | 0 | 0.3116 | KOGXOU | 10.1039/b810652p | https://doi.org/10.1039/b810652p
KOGXUA | 673269 | catena-((μ4-2-Methylisothiazol-3(2H)-one-O,O,O,S)-(μ3-nitrato-O,O,O')-(μ2-nitrato-O,O')-di-silver(i)) |  | 1.51606 | 0.83544 | 3.02919 | 0 | 0 | 0.2142 | KOGXUA | 10.1039/b810652p | https://doi.org/10.1039/b810652p
KOGYAH | 673270 | catena-(tetrakis(μ2-2-Methylisothiazol-3(2H)-one-O,O)-di-silver(i) diperchlorate) |  | 4.17835 | 1.81738 | 1.62997 | 0 | 0 | 0.43844 | KOGYAH | 10.1039/b810652p | https://doi.org/10.1039/b810652p
KOGYOV | 680163 | catena-((μ3-Chloro)-bis(1,3-bis(4-pyridyl)propane)-copper(i)-copper(ii) isophthalate hydrate) |  | 4.9812 | 3.83726 | 1.09113 | 881.373 | 807.761 | 0.54256 | KOGYOV | Not found | https://doi.org/Not found
KOGZAI | 683332 | catena-(bis(μ6-Pyrazine-3,6-dicarboxylato-N,N',O,O,O',O',O'',O''')-(μ6-pyrazine-3,6-dicarboxylato-N,N',O,O,O,O',O',O')-di-manganese(ii)-di-potassium) |  | 1.38454 | 0.7634 | 2.09485 | 0 | 0 | 0.14454 | KOGZAI | 10.1039/b805832f | https://doi.org/10.1039/b805832f
KOGZEM | 683333 | catena-(bis(μ6-Pyrazine-3,6-dicarboxylato-N,N',O,O,O',O',O'',O''')-(μ6-pyrazine-3,6-dicarboxylato-N,N',O,O,O,O',O',O')-di-potassium-di-zinc(ii)) |  | 1.52982 | 0.81324 | 2.19278 | 0 | 0 | 0.1577 | KOGZEM | 10.1039/b805832f | https://doi.org/10.1039/b805832f
KOGZUC | 683336 | catena-((μ4-Pyrazine-3,6-dicarboxylato-N,N',O,O,O',O',O'',O''')-bis(μ3-pyrazine-3,6-dicarboxylato-N,N',O,O,O',O'')-bis(μ2-aqua)-di-manganese(ii)-di-sodium) |  | 1.66147 | 0.74306 | 2.00567 | 0 | 0 | 0.19096 | KOGZUC | 10.1039/b805832f | https://doi.org/10.1039/b805832f
KOHBAL | 680430 | catena-(bis(μ2-5-(4-Pyridyl)-1,3,4-oxadiazole-2-thioacetato-N,O,O')-bis(μ2-5-(4-pyridyl)-1,3,4-oxadiazole-2-thioacetato-N,O)-di-aqua-di-cobalt(ii) dihydrate) |  | 2.84051 | 1.44263 | 1.66354 | 0 | 0 | 0.32242 | KOHBAL | 10.1039/b803736a | https://doi.org/10.1039/b803736a
KOHBEP | 680431 | catena-(bis(μ2-5-(4-Pyridyl)-1,3,4-oxadiazole-2-thioacetato-N,O)-aqua-zinc(ii) monohydrate) |  | 2.97736 | 1.50027 | 1.67626 | 0 | 0 | 0.33428 | KOHBEP | 10.1039/b803736a | https://doi.org/10.1039/b803736a
KOHBIT | 680432 | catena-(bis(μ2-5-(4-Pyridyl)-1,3,4-oxadiazole-2-thioacetato-N,O,O')-lead(ii) monohydrate) |  | 2.82353 | 2.62979 | 2.07555 | 0 | 0 | 0.32056 | KOHBIT | 10.1039/b803736a | https://doi.org/10.1039/b803736a
KOHBOZ | 680433 | catena-(bis(μ2-5-(3-Pyridyl)-1,3,4-oxadiazole-2-thioacetato-N,O)-aqua-copper(ii) dihydrate) |  | 3.84099 | 1.68789 | 1.5013 | 0 | 0 | 0.39932 | KOHBOZ | 10.1039/b803736a | https://doi.org/10.1039/b803736a
KOHBUF | 680434 | catena-(bis(μ3-5-(3-Pyridyl)-1,3,4-oxadiazole-2-thioacetato-N,O,O')-cadmium(ii)) |  | 2.07706 | 0.91256 | 1.97812 | 0 | 0 | 0.27604 | KOHBUF | 10.1039/b803736a | https://doi.org/10.1039/b803736a
KOHDIW | 1011878 | catena-[bis(dimethylammonium) (μ-tetrakis(4-carboxylatophenyl)silane)-cobalt hydrate] |  | 6.97684 | 4.55031 | 0.806536 | 1708.56 | 2118.39 | 0.64902 | KOHDIW | 10.11862/CJIC.2015.125 | https://doi.org/10.11862/CJIC.2015.125
KOHKIC | 689748 | catena-[octakis(μ6-Benzene-1,3,5-tris(4-benzoato))-tetrakis(μ5-hydrogen benzene-1,3,5-tris(4-benzoato))-octakis(μ3-hydroxo)-diaqua-di-sodium-nonadeca-zinc(ii) dimethylformamide ethanol solvate hydrate] |  | 9.64173 | 7.14539 | 0.883494 | 1475.42 | 1669.98 | 0.64288 | KOHKIC | 10.1039/b809069f | https://doi.org/10.1039/b809069f
KOHKOI | 689749 | catena-[octakis(μ6-Benzene-1,3,5-tris(4-benzoato))-tetrakis(μ5-hydrogen benzene-1,3,5-tris(4-benzoato))-octakis(μ3-hydroxo)-diaqua-di-potassium-nonadeca-zinc(ii) dimethylformamide ethanol solvate hydrate] |  | 9.76881 | 7.03813 | 0.886709 | 1460.76 | 1647.39 | 0.64294 | KOHKOI | 10.1039/b809069f | https://doi.org/10.1039/b809069f
KOHLIE | 1011879 | catena-[bis(μ7-4,4',4'',4'''-silanetetrayltetrabenzozato)-tri-cobalt unknown solvate dihydrate] |  | 6.85522 | 4.84816 | 0.971676 | 1398.96 | 1439.74 | 0.59368 | KOHLIE | 10.11862/CJIC.2015.125 | https://doi.org/10.11862/CJIC.2015.125
KOHPAZ | 682755 | catena-((μ2-3,4-Dicarboxytetrahydrofuran-2,5-dicarboxylato-O,O',O'',O''')-(1,10-phenanthroline)-zinc(ii) monohydrate) |  | 2.97464 | 2.43451 | 1.64004 | 0 | 0 | 0.34174 | KOHPAZ | 10.1039/b805379k | https://doi.org/10.1039/b805379k
KOHPED | 682756 | catena-(bis(μ4-4-Carboxytetrahydrofuran-2,3,5-tricarboxylato)-bis(μ2-4,4'-bipyridyl)-diaqua-tri-cadmium tetrahydrate) |  | 2.92055 | 2.134 | 1.85884 | 0 | 0 | 0.36374 | KOHPED | 10.1039/b805379k | https://doi.org/10.1039/b805379k
KOHROQ | 1011828 | catena-[(μ8-5,5',5'',5'''-(1,4,8,11-tetraazacyclotetradecane-1,4,8,11-tetrayltetrakis(methylene))-1,8-bis(hydrogen isophthalato)-4,11-bis(isophthalato))-heptaaqua-tri-manganese heptahydrate] |  | 4.53942 | 1.56028 | 1.49193 | 0 | 0 | 0.35786 | KOHROQ | 10.1021/cg500003u | https://doi.org/10.1021/cg500003u
KOHRUW | 1011829 | catena-[(μ6-5,5',5'',5'''-(1,4,8,11-tetraazacyclotetradecane-1,4,8,11-tetrayltetrakis(methylene))-1,8-bis(hydrogen isophthalato)-4,11-bis(isophthalato))-hexaaqua-tri-zinc hexahydrate] |  | 4.68156 | 1.48425 | 1.50734 | 0 | 0 | 0.3826 | KOHRUW | 10.1021/cg500003u | https://doi.org/10.1021/cg500003u
KOHSEH | 1011831 | catena-[(μ6-5,5',5'',5'''-(1,4,8,11-tetraazacyclotetradecane-1,4,8,11-tetrayltetrakis(methylene))-1,8-bis(hydrogen isophthalato)-4,11-bis(isophthalato))-octaaqua-tri-iron hydrate] |  | 4.31117 | 1.57918 | 1.46881 | 0 | 0 | 0.3702 | KOHSEH | 10.1021/cg500003u | https://doi.org/10.1021/cg500003u
KOHSIL | 1011832 | catena-[(μ6-5,5',5'',5'''-(1,4,8,11-tetraazacyclotetradecane-1,4,8,11-tetrayltetrakis(methylene))-1,8-bis(hydrogen isophthalato)-4,11-bis(isophthalato))-tris(5,5,7,12,12,14-hexamethyl-1,4,8,11-tetraazacyclotetradecane)-tri-cobalt pentahydrate] |  | 3.38288 | 1.3923 | 1.27376 | 0 | 0 | 0.38532 | KOHSIL | 10.1021/cg500003u | https://doi.org/10.1021/cg500003u
KOHSUX | 1011834 | catena-[(μ4-5,5',5'',5'''-(1,4,8,11-tetraazacyclotetradecane-1,4,8,11-tetrayltetrakis(methylene))-1,8-bis(hydrogen isophthalato)-4,11-bis(isophthalato))-hexaaqua-di-nickel (5,5,7,12,12,14-hexamethyl-1,4,8,11-tetraazacyclotetradecane)-nickel hexahydrate] |  | 5.87987 | 4.45565 | 1.08949 | 950.453 | 872.382 | 0.5356 | KOHSUX | 10.1021/cg500003u | https://doi.org/10.1021/cg500003u
KOHTAE | 1011835 | catena-[(μ-5,5',5'',5'''-(1,4,8,11-tetraazacyclotetradecane-1,4,8,11-tetrayltetrakis(methylene))tetraisophthalato)-tetrakis(5,5,7,12,12,14-hexamethyl-1,4,8,11-tetraazacyclotetradecane)-diaqua-tetra-cadmium monohydrate] |  | 3.47537 | 1.81325 | 1.36933 | 0 | 0 | 0.3993 | KOHTAE | 10.1021/cg500003u | https://doi.org/10.1021/cg500003u
KOHTIL | 684623 | catena-((μ2-4,4'-Bipyridyl)-(6-amino-1-naphthalenesulfonate-N)-silver(i) monohydrate) |  | 2.70337 | 1.25178 | 1.70325 | 0 | 0 | 0.33734 | KOHTIL | 10.1039/b806195e | https://doi.org/10.1039/b806195e
KOHTOR | 684624 | catena-((μ2-4,4'-bipyridyl)-silver(i) 2-naphthalenesulfonate dihydrate) |  | 5.00733 | 4.19422 | 0.909784 | 1844.52 | 2027.43 | 0.68918 | KOHTOR | 10.1039/b806195e | https://doi.org/10.1039/b806195e
KOHTUX | 684625 | catena-(bis(μ2-4,4'-Bipyridyl)-diaqua-di-silver(i) (5-sulfonylsalicylate) monohydrate) |  | 4.76658 | 3.10905 | 1.34889 | 0 | 0 | 0.52092 | KOHTUX | 10.1039/b806195e | https://doi.org/10.1039/b806195e
KOHVAF | 684626 | catena-((μ2-4-Aminobenzenesulfonato-O,O)-(μ2-4,4'-bipyridyl)-silver(i) monohydrate) |  | 2.60607 | 1.53043 | 1.67244 | 0 | 0 | 0.37154 | KOHVAF | 10.1039/b806195e | https://doi.org/10.1039/b806195e
KOHVEJ | 684627 | catena-((μ2-4,4'-Bipyridyl)-(μ2-4-(4-(dimethylamino)phenylhydrazono)benzenesulfonato-O,O)-silver(i)) |  | 2.22824 | 1.06634 | 1.63103 | 0 | 0 | 0.33414 | KOHVEJ | 10.1039/b806195e | https://doi.org/10.1039/b806195e
KOHVOT | 684629 | catena-(bis(μ2-8-Hydroxyquinoline-5-sulfonato-N,O,O')-bis(μ2-4,4'-bipyridyl)-tri-silver(i) dihydrate) |  | 2.91327 | 1.68999 | 1.91964 | 0 | 0 | 0.33554 | KOHVOT | 10.1039/b806195e | https://doi.org/10.1039/b806195e
KOHVUZ | 684630 | catena-(tris(μ2-4,4'-Bipyridyl)-bis(μ2-2-nitrosyl-1-oxynaphthalene-4-sulfonato-N,O,O')-tetra-silver(i) dihydrate) |  | 2.92562 | 1.16432 | 1.91705 | 0 | 0 | 0.31642 | KOHVUZ | 10.1039/b806195e | https://doi.org/10.1039/b806195e
KOHWAG | 684631 | catena-(bis(μ2-4,4'-Bipyridyl)-(μ2-naphthalene-2,6-disulfonato-O,O')-diaqua-di-silver(i)) |  | 6.03644 | 5.3244 | 0.950009 | 1669.28 | 1757.12 | 0.6424 | KOHWAG | 10.1039/b806195e | https://doi.org/10.1039/b806195e
KOHWEK | 684632 | catena-((μ2-4,4'-Bipyridyl)-diaqua-silver(i) (μ3-naphthalene-1,3,5-trisulfonato)-bis(μ2-4,4'-bipyridyl)-di-silver(i) hydrate) |  | 4.65897 | 3.79044 | 1.34713 | 512.715 | 380.598 | 0.51618 | KOHWEK | 10.1039/b806195e | https://doi.org/10.1039/b806195e
KOHWIO | 636902 | catena-((μ4-5-Nitroisophthalato-O,O',O'',O''')-(μ3-5-nitro-2-oxyisophthalato-O,O,O',O'',O'',O''')-tetra-aqua-copper(ii)-lanthanum(iii) monohydrate) |  | 3.11044 | 1.29051 | 2.06564 | 0 | 0 | 0.31848 | KOHWIO | 10.1039/b806502k | https://doi.org/10.1039/b806502k
KOHWOU | 636903 | catena-(bis(μ4-5-Nitroisophthalato-O,O,O',O'',O''')-bis(μ3-5-nitroisophthalato-O,O',O'',O''')-hexa-aqua-copper(ii)-di-lanthanum(iii)) |  | 2.12213 | 1.12335 | 2.16983 | 0 | 0 | 0.26038 | KOHWOU | 10.1039/b806502k | https://doi.org/10.1039/b806502k
KOHWUA | 636904 | catena-(bis(μ5-5-Nitroisophthalato)-bis(μ4-5-nitroisophthalato)-diaqua-copper(ii)-di-lanthanum(iii)) |  | 3.20844 | 1.59367 | 2.02655 | 0 | 0 | 0.34392 | KOHWUA | 10.1039/b806502k | https://doi.org/10.1039/b806502k
KOHXAH | 636905 | catena-(bis(μ4-5-Nitroisophthalato-O,O',O'',O''')-bis(μ3-5-nitroisophthalato-O,O',O'',O''')-bis(μ3-hydrogen 5-nitroisophthalato-O,O',O'')-bis(μ2-aqua)-diaqua-di-copper(ii)-di-lanthanum(iii) tetrahydrate) |  | 2.97746 | 1.16852 | 1.94073 | 0 | 0 | 0.32266 | KOHXAH | 10.1039/b806502k | https://doi.org/10.1039/b806502k
KOHXIP | 683032 | catena-(trans-(μ2-4,4'-Bipyridyl)-diaqua-bis(t-butyl(hydrogen)phosphonato-O)-copper(ii)) |  | 2.4586 | 1.22539 | 1.52643 | 0 | 0 | 0.33196 | KOHXIP | 10.1039/b805848b | https://doi.org/10.1039/b805848b
KOHXOV | 683033 | catena-(trans-(μ2-4,4'-Bipyridyl)-diaqua-bis(t-butyl(hydrogen)phosphonato-O)-manganese(ii)) |  | 2.26227 | 1.6825 | 1.44076 | 0 | 0 | 0.3535 | KOHXOV | 10.1039/b805848b | https://doi.org/10.1039/b805848b
KOHXUB | 683034 | catena-((μ2-4,4'-Bipyridyl)-tetra-aqua-nickel(ii) bis(t-butyl(hydrogen)phosphonate) hemihydrate) |  | 6.35256 | 3.91411 | 0.694181 | 1778.68 | 2562.27 | 0.70174 | KOHXUB | 10.1039/b805848b | https://doi.org/10.1039/b805848b
KOHXUC | 955420 | catena-[tetrakis(μ-cyanoacetato)-tetraaqua-bis(cyanoacetato)-di-gadolinium dihydrate] |  | 2.47624 | 1.1597 | 2.07117 | 0 | 0 | 0.3099 | KOHXUC | 10.1039/C4DT01104J | https://doi.org/10.1039/C4DT01104J
KOHZIS | 988832 | catena-[(μ-4-carboxy-2-(pyridin-2-yl)imidazolato-5-carboxylato)-(μ-ethane-1,2-diamine)-di-silver] |  | 2.07037 | 1.04845 | 2.37143 | 0 | 0 | 0.27188 | KOHZIS | 10.1039/C4CC01523A | https://doi.org/10.1039/C4CC01523A
KOJCES | 678749 | catena-(hexakis(μ2-Azido-N,N)-bis(R-1-cyclohexylethylamine-N)-tri-copper(ii)) |  | 2.37567 | 1.44252 | 1.66475 | 0 | 0 | 0.35918 | KOJCES | 10.1039/b806619a | https://doi.org/10.1039/b806619a
KOJCET | 1009732 | catena-[bis(μ11-benzene-1,2,4,5-tetracarboxylato)-(μ10-benzene-1,2,4,5-tetracarboxylato)-dodecaaqua-tetra-copper-tetra-sodium dihydrate] |  | 2.50612 | 0.83474 | 2.04749 | 0 | 0 | 0.23454 | KOJCET | 10.1107/S1600536814014755 | https://doi.org/10.1107/S1600536814014755
KOJCIW | 684783 | catena-(pentakis(μ2-Azido-N,N)-azido-bis(1-phenylpropylamine-N)-di-copper(ii)) |  | 3.05199 | 1.90416 | 1.68326 | 0 | 0 | 0.35282 | KOJCIW | 10.1039/b806619a | https://doi.org/10.1039/b806619a
KOJCUI | 679474 | catena-((μ5-4-(4-carboxyphenylamino)-3,5-dinitrobenzoato)-di-manganese) |  | 5.41795 | 4.82148 | 1.52384 | 423.207 | 277.724 | 0.40012 | KOJCUI | 10.1039/b808691e | https://doi.org/10.1039/b808691e
KOJDET | 679476 | catena-(bis(μ5-4-(4-carboxyphenylamino)-3,5-dinitrobenzoato-O,O',O'')-bis(μ4-4-(4-carboxyphenylamino)-3,5-dinitrobenzoato-O,O',O'')-bis(μ2-4,4'-bipyridine)-tetra-manganese hydrate) |  | 3.6972 | 1.80229 | 1.55151 | 0 | 0 | 0.35926 | KOJDET | 10.1039/b808691e | https://doi.org/10.1039/b808691e
KOJJOK | 993383 | catena-((μ3-2-Aminoterephthalato)-(μ3-1,1',1''-benzene-1,3,5-triyltris(1H-imidazole))-diaqua-(sulfato-O)-di-zinc pentahydrate) |  | 4.21501 | 3.07407 | 1.54852 | 0 | 0 | 0.40834 | KOJJOK | 10.1039/C4CE00835A | https://doi.org/10.1039/C4CE00835A
KOJKAX | 993385 | catena-((μ2-1,1',1''-Benzene-1,3,5-triyltris(1H-imidazole))-(μ2-2-nitroterephthalato)-zinc monohydrate) |  | 3.08683 | 1.13646 | 1.5893 | 0 | 0 | 0.34174 | KOJKAX | 10.1039/C4CE00835A | https://doi.org/10.1039/C4CE00835A
KOJLUR | 688304 | catena-(bis(μ2-Dicyanamide)-bis(nicotinamide)-copper(ii) (methoxycarbimido)cyanoamide clathrate) |  | 4.31033 | 3.20128 | 1.09375 | 0 | 0 | 0.53018 | KOJLUR | 10.1002/ejic.200800486 | https://doi.org/10.1002/ejic.200800486
KOJMED | 1006973 | catena-[(μ6-naphthalene-2,6-dicarboxylato)-diaqua-di-lithium] |  | 2.16179 | 1.13106 | 1.45051 | 0 | 0 | 0.29078 | KOJMED | 10.1107/S1600536814013130 | https://doi.org/10.1107/S1600536814013130
KOJMIH | 955419 | catena-(bis(μ2-2-Cyanoacetato-O,O,O')-bis(μ2-2-cyanoacetato-O,O')-tetra-aqua-bis(2-cyanoacetato-O,O')-di-europium dihydrate) |  | 2.77332 | 1.24967 | 2.01232 | 0 | 0 | 0.32328 | KOJMIH | 10.1039/C4DT01104J | https://doi.org/10.1039/C4DT01104J
KOJMOM | 669293 | catena-((μ2-1,8-Naphthalenedicarboxylato)-(μ2-1,3-bis(4-pyridyl)propane)-aqua-di-cadmium(ii)) |  | 3.17506 | 1.32182 | 1.5921 | 0 | 0 | 0.3508 | KOJMOM | Not found | https://doi.org/Not found
KOJQAD | 868396 | catena-[pentakis(μ2-cyano)-tetrakis(pyridine)-tetra-copper] |  | 2.45963 | 1.32443 | 1.6767 | 0 | 0 | 0.373 | KOJQAD | 10.1039/C4NJ00829D | https://doi.org/10.1039/C4NJ00829D
KOJSAD |  | catena-((μ2-Perchlorato)-bis((S-methyl-N'-(salicylidene)isothiosemicarbazidato)-copper(ii)) perchlorate) |  | 4.71379 | 2.01944 | 1.56542 | 0 | 0 | 0.42114 | KOJSAD | Not found | https://doi.org/Not found
KOJTOU | 994675 | catena-[(μ6-2,6-dimethylpyridine-3,5-dicarboxylato)-(μ4-2,6-dimethylpyridine-3,5-dicarboxylato)-(μ3-isonicotinato)-bis(μ3-hydroxy)-(μ2-isonicotinato)-triaqua-tetra-nickel unknown solvate] |  | 6.48228 | 3.94659 | 1.12614 | 1247.04 | 1107.35 | 0.57916 | KOJTOU | 10.1039/C4CC02396J | https://doi.org/10.1039/C4CC02396J
KOJTUY | 137066 | catena-((Tetra-n-butylammonium) (μ3-1,2-dicyanoethene-1,2-dithiolato)-(μ2-1,2-dicyano-2-sulfonylethenethiolato)-palladium-silver(i)) |  | 6.13688 | 5.07913 | 1.09122 | 2721.45 | 2493.95 | 0.69324 | KOJTUY | 10.1246/bcsj.73.391 | https://doi.org/10.1246/bcsj.73.391
KOJYUE | 706826 | catena-(bis(μ4-Biphenyl-4,4'-dicarboxylato)-(methanol)-(pyridine)-di-copper N,N-dimethylacetamide pyridine solvate tetrahydrate) | MOF-118 | 11.05083 | 6.37039 | 0.723182 | 1925.79 | 2662.95 | 0.70112 | KOJYUE | 10.1021/ja803783c | https://doi.org/10.1021/ja803783c
KOKBIW | 638102 | catena-(bis(μ2-Azido-N,N'')-bis(1-((3-(dimethylamino)propylimino)methyl)naphthalen-2-olato-N,N',O)-di-copper(ii) monohydrate) |  | 4.1744 | 1.51784 | 1.40068 | 0 | 0 | 0.39114 | KOKBIW | 10.1080/00958970802044145 | https://doi.org/10.1080/00958970802044145
KOKCUJ | 684126 | catena-((μ4-3,5-bis(4-Pyridyl)pyrazolato)-pentakis(μ3-3,5-bis(4-pyridyl)pyrazolato)-hepta-copper(i) tetrafluoroborate pentahydrate clathrate) |  | 4.50572 | 1.67241 | 1.46747 | 0 | 0 | 0.43398 | KOKCUJ | 10.1002/chem.200801300 | https://doi.org/10.1002/chem.200801300
KOKDAQ | 684127 | catena-((μ4-3,5-bis(4-Pyridyl)pyrazolato)-pentakis(μ3-3,5-bis(4-pyridyl)pyrazolato)-hepta-copper(i) perchlorate pentahydrate clathrate) |  | 4.56361 | 1.63267 | 1.47535 | 0 | 0 | 0.43482 | KOKDAQ | 10.1002/chem.200801300 | https://doi.org/10.1002/chem.200801300
KOKKOL | 647646 | catena-(tris(μ4-2-Aminoterephthalato)-(μ3-oxo)-triaqua-tri-iron(iii) bromide hydrate) | Fe-MIL-88B_NH2 | 3.59007 | 0.99355 | 2.52547 | 0 | 0 | 0.26532 | KOKKOL | 10.1021/ic800538r | https://doi.org/10.1021/ic800538r
KOKMAZ | 707136 | catena-((μ2-Nicotinato-N,O)-(5,10,15,20-tetrakis(3,5-di-t-butylphenyl)porphyrinato)-aluminium(iii) chloroform hexane solvate hemihydrate) |  | 6.30157 | 3.75816 | 0.885199 | 719.568 | 812.888 | 0.53166 | KOKMAZ | 10.1021/ic800587y | https://doi.org/10.1021/ic800587y
KOKMED | 707137 | catena-(bis(μ2-Isonicotinato-N,O)-bis(5,10,15,20-tetrakis(3,5-di-t-butylphenyl)porphyrinato)-di-aluminium(iii) chloroform dichloromethane solvate) |  | 5.53708 | 3.273 | 0.907532 | 0 | 0 | 0.51806 | KOKMED | 10.1021/ic800587y | https://doi.org/10.1021/ic800587y
KOKSIO | 1004264 | catena-[(μ3-N-(pyridin-4-ylmethyl)pyrazine-2-carboxamidato)-acetato-copper(ii) dihydrate] |  | 3.4671 | 1.12455 | 1.50999 | 0 | 0 | 0.38164 | KOKSIO | 10.1107/S1600536814011520 | https://doi.org/10.1107/S1600536814011520
KOKZIT |  | catena-(Ammonium potassium bis(μ3-citrato)-(μ3-monohydrogen citrato)-di-bismuth tridecahydrate) |  | 6.69658 | 5.02154 | 1.47715 | 1375.81 | 931.392 | 0.59952 | KOKZIT | 10.1021/ic00022a023 | https://doi.org/10.1021/ic00022a023
KOLFUM |  | catena-((μ2-trans-1,2-bis(2-Pyridyl)ethylene)-copper hexafluorophosphate) |  | 4.62328 | 2.52244 | 1.15447 | 0 | 0 | 0.54372 | KOLFUM | 10.1039/dt9910002869 | https://doi.org/10.1039/dt9910002869
KOLGAT |  | catena-((μ2-trans-1,2-bis(2-Pyridyl)ethylene)-silver perchlorate) |  | 4.15403 | 1.78965 | 1.49579 | 0 | 0 | 0.45724 | KOLGAT | 10.1039/dt9910002869 | https://doi.org/10.1039/dt9910002869
KOLHIE | 984260 | catena-(hexaaqua-cobalt(ii) bis((μ-benzene-1,2,4,5-tetracarboxylato)-diaqua-neodymium(iii)) decahydrate) |  | 5.70687 | 4.20941 | 1.39627 | 1819.92 | 1303.42 | 0.5635 | KOLHIE | 10.1021/ic5008582 | https://doi.org/10.1021/ic5008582
KOLHOK | 984261 | catena-(hexaaqua-cobalt(ii) bis((μ-benzene-1,2,4,5-tetracarboxylato)-diaqua-europium(iii)) decahydrate) |  | 5.72018 | 4.17442 | 1.44187 | 1820.72 | 1262.75 | 0.5615 | KOLHOK | 10.1021/ic5008582 | https://doi.org/10.1021/ic5008582
KOLHUQ | 984262 | catena-(bis(μ-benzene-1,2,4,5-tetracarboxylato)-octaaqua-cobalt(ii)-di-europium(iii) hexahydrate) |  | 3.33569 | 2.08278 | 2.06874 | 0 | 0 | 0.3752 | KOLHUQ | 10.1021/ic5008582 | https://doi.org/10.1021/ic5008582
KOLJAY | 984263 | catena-(bis(μ-benzene-1,2,4,5-tetracarboxylato)-octaaqua-cobalt(ii)-di-samarium(iii) hexahydrate) |  | 3.34989 | 2.07954 | 2.04972 | 0 | 0 | 0.3767 | KOLJAY | 10.1021/ic5008582 | https://doi.org/10.1021/ic5008582
KOLJEC | 984264 | catena-(bis(μ-benzene-1,2,4,5-tetracarboxylato)-octaaqua-cobalt(ii)-di-gadolinium(iii) hexahydrate) |  | 3.32015 | 2.097 | 2.09868 | 0 | 0 | 0.37418 | KOLJEC | 10.1021/ic5008582 | https://doi.org/10.1021/ic5008582
KOLJIG | 984265 | catena-(bis(μ-benzene-1,2,4,5-tetracarboxylato)-octaaqua-cobalt(ii)-di-terbium(iii) hexahydrate) |  | 3.29637 | 2.08922 | 2.11208 | 0 | 0 | 0.37166 | KOLJIG | 10.1021/ic5008582 | https://doi.org/10.1021/ic5008582
KOLKIF |  | catena-(bis(μ2-N-(4-Aminobenzoyl)glycinato)-diaqua-cobalt(ii) dihydrate) |  | 2.34286 | 1.80093 | 1.47859 | 0 | 0 | 0.35194 | KOLKIF | 10.1039/dt9910002955 | https://doi.org/10.1039/dt9910002955
KOLKUR |  | catena-(bis(μ2-N-(4-Aminobenzoyl)glycinato)-copper(ii) tetrahydrate) |  | 3.65262 | 2.58327 | 1.30935 | 0 | 0 | 0.43774 | KOLKUR | 10.1039/dt9910002955 | https://doi.org/10.1039/dt9910002955
KOLLAZ | 690737 | catena-((μ3-N-(2-Hydroxyethyl)-N-propyldithiocarbamato-O,O,S)-(μ2-aqua)-aqua-sodium) |  | 1.81453 | 1.12912 | 1.41067 | 0 | 0 | 0.28868 | KOLLAZ | 10.1039/b809730e | https://doi.org/10.1039/b809730e
KOLLON | 690739 | catena-((μ6-N,N-bis(2-Hydroxyethyl)dithiocarbamato)-cesium) |  | 1.81623 | 0.97039 | 2.15976 | 0 | 0 | 0.28958 | KOLLON | 10.1039/b809730e | https://doi.org/10.1039/b809730e
KOLMEE | 656397 | catena-((μ2-1,2-bis(4-Pyridyl)ethane-N,N')-tetra-aqua-copper(ii) bis(μ3-3'-carboxybenzophenone-3,4,4'-tricarboxylato)-bis(μ2-1,2-bis(4-pyridyl)ethane-N,N')-di-copper(ii) tetrahydrate) |  | 6.12654 | 5.11908 | 1.05613 | 1509.93 | 1429.68 | 0.5417 | KOLMEE | 10.1039/b805727c | https://doi.org/10.1039/b805727c
KOLMII | 656398 | catena-(bis(μ4-Benzophenone-3,3',4,4'-tetracarboxylato)-tetrakis(μ2-1,2-bis(4-pyridyl)ethane-N,N')-diaqua-tetra-copper(ii) tridecahydrate) |  | 5.66568 | 2.02484 | 1.23938 | 0 | 0 | 0.48058 | KOLMII | 10.1039/b805727c | https://doi.org/10.1039/b805727c
KOLMOO | 656399 | catena-((μ4-Benzophenone-3,3',4,4'-tetracarboxylato-O,O',O'',O''')-(μ2-aqua)-(μ2-1,2-bis(4-pyridyl)ethane-N,N')-tetra-aqua-di-manganese(ii) dihydrate) |  | 2.30108 | 1.59416 | 1.54831 | 0 | 0 | 0.33972 | KOLMOO | 10.1039/b805727c | https://doi.org/10.1039/b805727c
KOLMUU | 656400 | catena-((μ4-Benzophenone-3,3',4,4'-tetracarboxylato-O,O',O'',O''')-(μ2-aqua)-(μ2-trans-1,2-bis(4-pyridyl)ethene-N,N')-tetra-aqua-di-cobalt(ii) dihydrate) |  | 2.36949 | 1.63881 | 1.61136 | 0 | 0 | 0.33064 | KOLMUU | 10.1039/b805727c | https://doi.org/10.1039/b805727c
KOLNEF | 679362 | catena-(bis(μ2-1,1'-(Ethane-1,2-diyl)bis(3-(3-pyridyl)urea-N,N'))-hexa-aqua-bis(sulfato-O)-di-zinc(ii) ethyleneglycol solvate tetrahydrate) |  | 4.30142 | 2.90244 | 1.35142 | 0 | 0 | 0.4585 | KOLNEF | 10.1039/b803410a | https://doi.org/10.1039/b803410a
KOLNIJ | 679363 | catena-(bis(μ2-1,1'-(Ethane-1,2-diyl)bis(3-(3-pyridyl)urea-N,N'))-diaqua-zinc(ii) sulfate tetrahydrofuran solvate dihydrate) |  | 5.13614 | 2.902 | 1.05391 | 0 | 0 | 0.5334 | KOLNIJ | 10.1039/b803410a | https://doi.org/10.1039/b803410a
KOLNUV | 679365 | catena-(bis(μ2-1,1'-(Ethane-1,2-diyl)bis(3-(3-pyridyl)urea-N,N'))-diaqua-zinc(ii) sulfate 1,4-dioxane solvate dihydrate) |  | 5.48548 | 2.83592 | 1.04948 | 0 | 0 | 0.53664 | KOLNUV | 10.1039/b803410a | https://doi.org/10.1039/b803410a
KOLPAD | 692048 | catena-[(μ2-1,2-bis(1H-Imidazol-1-ylmethyl)benzene-N,N')-(μ2-4,4'-sulfonyldibenzoato-O,O')-zinc(ii)] |  | 2.40428 | 1.58832 | 1.49978 | 0 | 0 | 0.35796 | KOLPAD | 10.1039/b811498f | https://doi.org/10.1039/b811498f
KOLPEH | 692049 | catena-[(μ2-1,2-bis(1H-Imidazol-1-ylmethyl)benzene-N,N')-(μ2-4,4'-sulfonyldibenzoato-O,O')-zinc(ii) (μ2-1,2-bis(1H-imidazol-1-ylmethyl)benzene-N,N')-(μ2-4,4'-sulfonyldibenzoato-O,O',O'')-zinc(ii) monohydrate] |  | 7.43411 | 5.2849 | 0.742565 | 1870.37 | 2518.8 | 0.68434 | KOLPEH | 10.1039/b811498f | https://doi.org/10.1039/b811498f
KOLPIL | 687909 | catena-[bis(μ4-2,4,6-Pyridinetricarboxylato-N,O,O',O'',O''',O'''')-hexa-aqua-di-neodymium(iii)] |  | 2.04388 | 1.17002 | 2.50938 | 0 | 0 | 0.22608 | KOLPIL | 10.1039/b811883n | https://doi.org/10.1039/b811883n
KOLPOR | 687910 | catena-[bis(μ5-2,4,6-Pyridinetricarboxylato-N,O,O,O',O'',O''',O'''',O''''')-bis(μ4-2,4,6-pyridinetricarboxylato-N,O,O',O'',O''',O'''')-hexa-aqua-tetra-samarium(iii) pentahydrate] |  | 3.69193 | 1.93108 | 2.23781 | 0 | 0 | 0.354 | KOLPOR | 10.1039/b811883n | https://doi.org/10.1039/b811883n
KOLPUX | 687911 | catena-[bis(μ5-2,4,6-Pyridinetricarboxylato-N,O,O,O',O'',O''',O'''',O''''')-bis(μ4-2,4,6-pyridinetricarboxylato-N,O,O',O'',O''',O'''')-hexa-aqua-tetra-europium(iii) pentahydrate] |  | 3.67633 | 1.89458 | 2.26483 | 0 | 0 | 0.35062 | KOLPUX | 10.1039/b811883n | https://doi.org/10.1039/b811883n
KOLQAE | 687912 | catena-[bis(μ5-2,4,6-Pyridinetricarboxylato-N,O,O,O',O'',O''',O'''',O''''')-bis(μ4-2,4,6-pyridinetricarboxylato-N,O,O',O'',O''',O'''')-hexa-aqua-tetra-gadolinium(iii) pentahydrate] |  | 3.6264 | 1.86821 | 2.3074 | 0 | 0 | 0.34974 | KOLQAE | 10.1039/b811883n | https://doi.org/10.1039/b811883n
KOLQEI | 687914 | catena-[bis(μ5-2,4,6-Pyridinetricarboxylato-N,O,O,O',O'',O''',O'''',O''''')-bis(μ4-2,4,6-pyridinetricarboxylato-N,O,O',O'',O''',O'''')-tetra-aqua-tetra-dysprosium(iii) tetrahydrate] |  | 3.68307 | 1.83994 | 2.34342 | 0 | 0 | 0.3638 | KOLQEI | 10.1039/b811883n | https://doi.org/10.1039/b811883n
KOLQIM | 687915 | catena-[bis(μ5-2,4,6-Pyridinetricarboxylato-N,O,O,O',O'',O''',O'''',O''''')-bis(μ4-2,4,6-pyridinetricarboxylato-N,O,O',O'',O''',O'''')-tetra-aqua-tetra-holmium(iii) tetrahydrate] |  | 3.65768 | 1.8127 | 2.37157 | 0 | 0 | 0.36086 | KOLQIM | 10.1039/b811883n | https://doi.org/10.1039/b811883n
KOLWEO | 692027 | catena-(bis(μ3-Benzene-1,3,5-tris(4-benzoato))-tris(ethyleneglycol-O,O')-tri-nickel tris(toluene) clathrate) |  | 4.79931 | 2.60365 | 1.22874 | 0 | 0 | 0.45786 | KOLWEO | 10.1039/b815423f | https://doi.org/10.1039/b815423f
KOLWOY | 680835 | catena-((μ2-4,4'-Bipyridine-N,N')-silver(i) (μ2-4,4'-bipyridine-N,N')-(hydrogen 5-sulfonatoisophthalato-O)-silver(i) dihydrate) |  | 6.07123 | 5.40648 | 1.18057 | 1277.23 | 1081.88 | 0.55792 | KOLWOY | 10.1039/b808571d | https://doi.org/10.1039/b808571d
KOLWUE | 668680 | catena-((μ5-Imidazole-4,5-dicarboxylato)-(μ4-imidazole-4,5-dicarboxylato)-diaqua-tri-cadmium(ii) monohydrate) |  | 3.11021 | 1.37095 | 2.65483 | 0 | 0 | 0.34506 | KOLWUE | 10.1039/b812782b | https://doi.org/10.1039/b812782b
KOLXAL | 668681 | catena-(Potassium (μ4-2-ethylimidazole-4,5-dicarboxylato)-cadmium(ii)) |  | 2.52604 | 1.77819 | 2.22132 | 0 | 0 | 0.33388 | KOLXAL | 10.1039/b812782b | https://doi.org/10.1039/b812782b
KOLYAM | 675375 | catena-(octakis(μ2-Benzimidazolate-N,N')-tetra-zinc(ii)) |  | 2.03734 | 1.31109 | 1.58082 | 0 | 0 | 0.36626 | KOLYAM | 10.1039/B806980H | https://doi.org/10.1039/B806980H
KOLYAM01 | 667561 | catena-(octakis(μ2-Benzimidazole)-tetra-zinc) |  | 2.05225 | 1.32363 | 1.56428 | 0 | 0 | 0.36374 | KOLYAM01 | Not found | https://doi.org/Not found
KOLYAN | 978547 | catena-[bis(μ-1,1'-anthracene-9,10-diylbis(1H-1,2,4-triazole))-bis(nitrato)-copper methanol solvate pentahydrate] |  | 4.42527 | 3.1775 | 1.28851 | 0 | 0 | 0.44328 | KOLYAN | 10.1021/ic500183b | https://doi.org/10.1021/ic500183b
KOLYER | 978548 | catena-[bis(μ-1,1'-anthracene-9,10-diylbis(1H-1,2,4-triazole))-diaqua-copper diperchlorate methanol solvate] |  | 4.27325 | 3.14585 | 1.06489 | 0 | 0 | 0.52332 | KOLYER | 10.1021/ic500183b | https://doi.org/10.1021/ic500183b
KOLYIV | 978549 | catena-[bis(μ2-1,1'-anthracene-9,10-diylbis(1H-1,2,4-triazole))-bis(N,N-dimethylformamide)-copper diperchlorate dihydrate] |  | 4.39901 | 1.26939 | 1.24577 | 0 | 0 | 0.4223 | KOLYIV | 10.1021/ic500183b | https://doi.org/10.1021/ic500183b
KOLYOA | 675378 | catena-((μ2-Oxalato-O,O',O'',O''')-(benzimidazole-N3)-(imidazole-N3)-cobalt(ii)) |  | 2.17516 | 1.35778 | 1.63474 | 0 | 0 | 0.34508 | KOLYOA | 10.1039/B806980H | https://doi.org/10.1039/B806980H
KOLYOB | 978550 | catena-[bis(μ-1,1'-anthracene-9,10-diylbis(1H-1,2,4-triazole))-bis(nitrato)-copper methanol solvate hydrate] |  | 4.45516 | 3.48328 | 1.27053 | 0 | 0 | 0.45394 | KOLYOB | 10.1021/ic500183b | https://doi.org/10.1021/ic500183b
KOLYUH | 978551 | catena-[bis(μ-1,1'-anthracene-9,10-diylbis(1H-1,2,4-triazole))-diaqua-copper bis(tetrafluoroborate) unknown solvate] |  | 6.20789 | 3.25844 | 1.05174 | 0 | 0 | 0.53076 | KOLYUH | 10.1021/ic500183b | https://doi.org/10.1021/ic500183b
KOLZEQ | 145522 | catena-(bis(μ2-Aquo)-(μ2-meso-2,3-diphenylsuccinate)-deca-aqua-di-calcium(ii) 2,3-diphenylsuccinate dihydrate) |  | 5.6248 | 4.51676 | 0.922714 | 1270 | 1376.37 | 0.56452 | KOLZEQ | 10.1107/S0108270100001578 | https://doi.org/10.1107/S0108270100001578
KOMCOG | 973441 | catena-((μ3-tris(4-(Imidazol-1-yl)phenyl)amine)-chloro-zinc nitrate dimethylformamide solvate) |  | 8.14869 | 7.69355 | 0.987789 | 1093.29 | 1106.81 | 0.5748 | KOMCOG | 10.1002/chem.201402211 | https://doi.org/10.1002/chem.201402211
KOMDAT | 973443 | catena-(bis(bis(μ3-tris(4-(Imidazol-1-yl)phenyl)amine)-dichloro-di-zinc) tri-iodide unknown solvate) |  | 8.28378 | 7.41139 | 0.998413 | 1081.31 | 1083.03 | 0.55918 | KOMDAT | 10.1002/chem.201402211 | https://doi.org/10.1002/chem.201402211
KOMDEX | 973444 | catena-(bis(μ2-Chloro)-bis(μ3-tris(4-(imidazol-1-yl)phenyl)amine)-bis(dimethylformamide)-di-cadmium bis(tri-iodide) dimethylformamide solvate) |  | 6.83333 | 4.44957 | 1.01676 | 1242.76 | 1222.28 | 0.57048 | KOMDEX | 10.1002/chem.201402211 | https://doi.org/10.1002/chem.201402211
KOMFIC | 664255 | catena-(bis(μ2-4,4'-Bi-1,2,4-triazole-N1,N1')-diaqua-copper(ii) bis(tetrafluoroborate) dihydrate) |  | 4.2539 | 2.95667 | 1.16297 | 0 | 0 | 0.55158 | KOMFIC | 10.1021/cg8002564 | https://doi.org/10.1021/cg8002564
KOMFOI | 664256 | catena-(bis((μ2-4,4'-Bi-1,2,4-triazole-N1,N1')-(isothiocyanato))-copper(ii) tetrafluoroborate monohydrate) |  | 2.97983 | 1.55266 | 1.68341 | 0 | 0 | 0.33726 | KOMFOI | 10.1021/cg8002564 | https://doi.org/10.1021/cg8002564
KOMFUO | 664258 | catena-((μ3-4,4'-Bi-1,2,4-triazole-N1,N1',N2)-(μ2-4,4'-bi-1,2,4-triazole-N1,N1')-copper(ii) dinitrate monohydrate) |  | 3.64964 | 2.52754 | 1.36006 | 0 | 0 | 0.4967 | KOMFUO | 10.1021/cg8002564 | https://doi.org/10.1021/cg8002564
KOMGAV | 664259 | catena-(tris(μ2-4,4'-Bi-1,2,4-triazole-N1,N1')-copper(ii) diperchlorate) |  | 5.15856 | 2.45821 | 1.50662 | 0 | 0 | 0.50354 | KOMGAV | 10.1021/cg8002564 | https://doi.org/10.1021/cg8002564
KOMGEZ | 664260 | catena-(tris(μ2-4,4'-Bi-1,2,4-triazole-N1,N2)-hexakis(μ2-4,4'-bi-1,2,4-triazole-N1,N1')-tri-cadmium(ii) hexaperchlorate) |  | 4.91912 | 2.50868 | 1.56105 | 0 | 0 | 0.48734 | KOMGEZ | 10.1021/cg8002564 | https://doi.org/10.1021/cg8002564
KOMGOJ | 664793 | catena-(octakis(μ2-4,4'-Bi-1,2,4-triazole-N1,N1')-bis(cyanocyanamidato-N)-tri-cadmium tetrakis(tetrafluoroborate)) |  | 4.9547 | 3.2888 | 1.38401 | 0 | 0 | 0.49258 | KOMGOJ | 10.1021/cg8002564 | https://doi.org/10.1021/cg8002564
KOMGUP | 708701 | catena-(bis(μ3-3-Amino-1,2,4-triazolato)-(μ2-carbonato-O,O')-di-zinc(ii) trihydrate) |  | 4.69352 | 3.53465 | 1.59631 | 0 | 0 | 0.52882 | KOMGUP | 10.1021/cg800289c | https://doi.org/10.1021/cg800289c
KOMHAW | 708702 | catena-(tetrakis(μ3-3-Amino-1,2,4-triazolato)-(μ2-carbonato-O,O')-(μ2-oxalato)-diaqua-tetra-zinc(ii) monohydrate) |  | 3.7861 | 2.80222 | 1.75377 | 0 | 0 | 0.45372 | KOMHAW | 10.1021/cg800289c | https://doi.org/10.1021/cg800289c
KOMHEA | 708703 | catena-(bis(μ3-3-Amino-1,2,4-triazolato)-(μ2-succinato-O,O')-di-zinc(ii)) |  | 3.17015 | 2.3848 | 1.71632 | 0 | 0 | 0.44488 | KOMHEA | 10.1021/cg800289c | https://doi.org/10.1021/cg800289c
KOMJEC | 657481 | catena-(bis(μ4-Succinato-O,O,O',O'',O''')-(μ2-oxalato)-diaqua-di-samarium) |  | 1.89649 | 0.80489 | 2.83722 | 0 | 0 | 0.23562 | KOMJEC | 10.1021/cg800294c | https://doi.org/10.1021/cg800294c
KOMJIG | 657483 | catena-(tris(μ6-Oxalato)-(μ4-succinato)-diaqua-di-europium-di-potassium dihydrate) |  | 2.85311 | 1.02081 | 2.48246 | 0 | 0 | 0.23572 | KOMJIG | 10.1021/cg800294c | https://doi.org/10.1021/cg800294c
KOMJOM | 657484 | catena-(tris(μ6-Oxalato)-(μ4-succinato)-diaqua-di-neodymium-di-potassium dihydrate) |  | 2.94058 | 1.10893 | 2.37099 | 0 | 0 | 0.24516 | KOMJOM | 10.1021/cg800294c | https://doi.org/10.1021/cg800294c
KOMJUS | 657485 | catena-(tris(μ6-Oxalato)-(μ4-succinato)-diaqua-di-gadolinium-di-potassium dihydrate) |  | 2.80389 | 0.99896 | 2.5355 | 0 | 0 | 0.2309 | KOMJUS | 10.1021/cg800294c | https://doi.org/10.1021/cg800294c
KOMKAZ | 671822 | catena-(bis(μ4-Succinato-O,O,O',O'',O''')-(μ2-oxalato)-diaqua-di-terbium) |  | 1.75832 | 0.77946 | 2.91671 | 0 | 0 | 0.24024 | KOMKAZ | 10.1021/cg800294c | https://doi.org/10.1021/cg800294c
KOMKED | 671823 | catena-(tris(μ6-Oxalato)-(μ4-succinato)-diaqua-di-potassium-di-terbium dihydrate) |  | 2.80067 | 1.16528 | 2.55751 | 0 | 0 | 0.23162 | KOMKED | 10.1021/cg800294c | https://doi.org/10.1021/cg800294c
KOMMII | 145528 | catena-(bis(μ2-Octanoato-O,O')-zinc(ii)) |  | 2.09677 | 1.36343 | 1.30139 | 0 | 0 | 0.38882 | KOMMII | 10.1107/S0108270100001876 | https://doi.org/10.1107/S0108270100001876
KOMVIT | 989166 | catena-((μ-2,2'-(butane-1,4-diylbis(iminomethylene))bis(4-sulfophenolato))-tetrakis(μ-aqua)-hexaaqua-tetra-potassium) |  | 1.97378 | 1.07542 | 1.55631 | 0 | 0 | 0.1894 | KOMVIT | 10.1002/cssc.201402147 | https://doi.org/10.1002/cssc.201402147
KOMWEP | 643372 | catena-((μ4-Succinato-O,O',O'',O''')-bis(μ2-N,N'-ethylenebis(salicylideneaminato)-N,N',O,O,O')-bis(ethylenebis(salicylideneaminato)-N,N',O,O')-tetra-manganese(iii) diperchlorate) |  | 4.44443 | 2.04999 | 1.37328 | 0 | 0 | 0.39948 | KOMWEP | 10.1016/j.inoche.2008.02.005 | https://doi.org/10.1016/j.inoche.2008.02.005
KOMXUG | 678750 | catena-(hexakis(μ2-Azido-N,N)-bis(S-1-cyclohexylethylamine-N)-tri-copper(ii)) |  | 2.27762 | 1.30582 | 1.66292 | 0 | 0 | 0.35856 | KOMXUG | 10.1039/b806619a | https://doi.org/10.1039/b806619a
KOMYAN | 720026 | catena-(bis(μ2-Oxalato-O,O',O'',O''')-bis(2,2'-bipyridine)-di-copper(i) trihydrate) |  | 3.98728 | 2.8707 | 1.49265 | 0 | 0 | 0.41548 | KOMYAN | 10.1021/ic800745g | https://doi.org/10.1021/ic800745g
KOMYAN01 | 760432 | catena-[bis(μ2-Oxalato-O,O',O'',O''')-bis(2,2'-bipyridine)-di-copper(ii) tetrahydrate] |  | 3.96686 | 2.86551 | 1.49265 | 0 | 0 | 0.41526 | KOMYAN01 | 10.1107/S0108768109046448 | https://doi.org/10.1107/S0108768109046448
KONBIZ | 656401 | catena-((μ4-Benzophenone-3,3',4,4'-tetracarboxylato-O,O',O'',O''')-(μ2-aqua)-(μ2-trans-1,2-bis(4-pyridyl)ethene-N,N')-tetra-aqua-di-manganese(ii) dihydrate) |  | 2.30265 | 1.60637 | 1.54615 | 0 | 0 | 0.34106 | KONBIZ | 10.1039/b805727c | https://doi.org/10.1039/b805727c
KONBOF | 687913 | catena-[bis(μ5-2,4,6-Pyridinetricarboxylato-N,O,O,O',O'',O''',O'''',O''''')-bis(μ4-2,4,6-pyridinetricarboxylato-N,O,O',O'',O''',O'''')-tetra-aqua-tetra-terbium(iii) pentahydrate] |  | 3.64087 | 1.79982 | 2.32622 | 0 | 0 | 0.3603 | KONBOF | 10.1039/b811883n | https://doi.org/10.1039/b811883n
KONCIA | 657482 | catena-(bis(μ4-Succinato-O,O,O',O'',O'',O''')-(μ2-oxalato)-tetra-aqua-di-praseodymium tetrahydrate) |  | 3.26577 | 2.01436 | 2.11717 | 0 | 0 | 0.3815 | KONCIA | 10.1021/cg800294c | https://doi.org/10.1021/cg800294c
KONDUO | 957587 | catena-(Di-potassium bis(μ3-1,2,5-thiadiazole-3,4-dicarboxylato)-(μ2-fumarato-O,O',O'',O''')-(μ2-fumarato-O,O')-diaqua-di-lanthanum trihydrate) |  | 3.64731 | 1.87262 | 1.94412 | 0 | 0 | 0.3951 | KONDUO | 10.1039/C4CE00858H | https://doi.org/10.1039/C4CE00858H
KONFAW | 957588 | catena-(Di-potassium bis(μ3-1,2,5-thiadiazole-3,4-dicarboxylato)-(μ2-fumarato-O,O',O'',O''')-(μ2-fumarato-O,O')-diaqua-di-cerium trihydrate) |  | 3.56992 | 1.88164 | 1.98071 | 0 | 0 | 0.38912 | KONFAW | 10.1039/C4CE00858H | https://doi.org/10.1039/C4CE00858H
KONFOK | 957579 | catena-(Potassium (μ3-1,2,5-thiadiazole-3,4-dicarboxylato)-(μ2-1,2,5-thiadiazole-3,4-dicarboxylato)-aqua-lanthanum sesquihydrate) |  | 3.511 | 1.60454 | 2.13429 | 0 | 0 | 0.3401 | KONFOK | 10.1039/C4CE00858H | https://doi.org/10.1039/C4CE00858H
KONFUQ | 957580 | catena-(Potassium (μ3-1,2,5-thiadiazole-3,4-dicarboxylato)-(μ2-1,2,5-thiadiazole-3,4-dicarboxylato)-aqua-cerium sesquihydrate) |  | 3.5109 | 1.61708 | 2.14205 | 0 | 0 | 0.3395 | KONFUQ | 10.1039/C4CE00858H | https://doi.org/10.1039/C4CE00858H
KONGAX | 957581 | catena-(Potassium (μ3-1,2,5-thiadiazole-3,4-dicarboxylato)-(μ2-1,2,5-thiadiazole-3,4-dicarboxylato)-aqua-praseodymium sesquihydrate) |  | 3.48686 | 1.60404 | 2.15198 | 0 | 0 | 0.33884 | KONGAX | 10.1039/C4CE00858H | https://doi.org/10.1039/C4CE00858H
KONGEB | 957582 | catena-(Potassium (μ3-1,2,5-thiadiazole-3,4-dicarboxylato)-(μ2-1,2,5-thiadiazole-3,4-dicarboxylato)-aqua-neodymium sesquihydrate) |  | 3.43998 | 1.58791 | 2.1831 | 0 | 0 | 0.33652 | KONGEB | 10.1039/C4CE00858H | https://doi.org/10.1039/C4CE00858H
KONGIF | 957583 | catena-(Potassium (μ3-1,2,5-thiadiazole-3,4-dicarboxylato)-(μ2-1,2,5-thiadiazole-3,4-dicarboxylato)-aqua-samarium sesquihydrate) |  | 3.4022 | 1.57777 | 2.22447 | 0 | 0 | 0.3349 | KONGIF | 10.1039/C4CE00858H | https://doi.org/10.1039/C4CE00858H
KONGOL | 957584 | catena-(Potassium (μ3-1,2,5-thiadiazole-3,4-dicarboxylato)-(μ2-1,2,5-thiadiazole-3,4-dicarboxylato)-aqua-europium sesquihydrate) |  | 3.38982 | 1.57892 | 2.22512 | 0 | 0 | 0.33666 | KONGOL | 10.1039/C4CE00858H | https://doi.org/10.1039/C4CE00858H
KONGUR | 957585 | catena-(Potassium (μ3-1,2,5-thiadiazole-3,4-dicarboxylato)-(μ2-1,2,5-thiadiazole-3,4-dicarboxylato)-aqua-gadolinium sesquihydrate) |  | 3.34878 | 1.56387 | 2.27688 | 0 | 0 | 0.33288 | KONGUR | 10.1039/C4CE00858H | https://doi.org/10.1039/C4CE00858H
KONHAY | 957586 | catena-(Potassium (μ3-1,2,5-thiadiazole-3,4-dicarboxylato)-(μ2-1,2,5-thiadiazole-3,4-dicarboxylato)-aqua-terbium sesquihydrate) |  | 3.35101 | 1.56981 | 2.27648 | 0 | 0 | 0.33446 | KONHAY | 10.1039/C4CE00858H | https://doi.org/10.1039/C4CE00858H
KONYET | 1012413 | catena-[tetrakis(μ-1,2-dimethylpyridinium-3,4-diolato)-tetrakis(μ-oxo)-diaqua-di-potassium-di-vanadium dihydrate] |  | 2.4583 | 1.04272 | 1.52272 | 0 | 0 | 0.28554 | KONYET | 10.1016/j.ica.2013.12.034 | https://doi.org/10.1016/j.ica.2013.12.034
KONZIY | 987810 | catena-[bis(μ-2,2'-bipyridine-4,4'-dicarboxylato)-(μ-hydroxo)-tetrakis(2-(pyridin-2-yl)phenyl)-di-iridium-yttrium unknown solvate] |  | 4.83789 | 3.40486 | 1.70205 | 0 | 0 | 0.38948 | KONZIY | 10.1039/C4SC00940A | https://doi.org/10.1039/C4SC00940A
KOPBEW |  | catena-((μ2-1,4-Dioxane)-dimethyl-cadmium(ii)) |  | 1.61602 | 1.20848 | 1.83793 | 0 | 0 | 0.37268 | KOPBEW | 10.1016/0022-328X(91)86396-8 | https://doi.org/10.1016/0022-328X(91)86396-8
KOPBIC | 990169 | catena-[bis(μ-chloro)-(μ-nicotinamide)-calcium] |  | 2.34598 | 1.98722 | 1.59362 | 0 | 0 | 0.32566 | KOPBIC | 10.1039/C4CE00464G | https://doi.org/10.1039/C4CE00464G
KOPFIG | 1005328 | catena-[(μ3-N2,N2'-bis(oxy(2-oxyphenyl)methylene)biphenyl-2,2'-dicarbohydrazonato)-(μ2-morpholine)-(N,N-dimethylacetamide)-aqua-tri-copper unknown solvate] |  | 4.59246 | 3.63225 | 1.4428 | 0 | 0 | 0.42186 | KOPFIG | 10.1039/C4CE00898G | https://doi.org/10.1039/C4CE00898G
KOPFOM | 1005329 | catena-[(μ5-N2,N2'-bis(oxy(2-oxyphenyl)methylene)biphenyl-2,2'-dicarbohydrazonato)-(N,N-dimethylacetamide)-aqua-tri-copper N,N-dimethylacetamide solvate hemihydrate] |  | 10.2293 | 6.5853 | 0.720137 | 1981.05 | 2750.93 | 0.72576 | KOPFOM | 10.1039/C4CE00898G | https://doi.org/10.1039/C4CE00898G
KOPFUS | 1005330 | catena-[(μ5-N2,N2'-bis(oxy(2-oxyphenyl)methylene)biphenyl-2,2'-dicarbohydrazonato)-dipyridine-tri-copper N,N-dimethylformamide solvate] |  | 4.62838 | 2.10348 | 1.43797 | 0 | 0 | 0.4403 | KOPFUS | 10.1039/C4CE00898G | https://doi.org/10.1039/C4CE00898G
KOPHAY |  | catena-((μ2-Pyrrolyl-C,N)-dimethyl-indium) |  | 2.68799 | 1.39406 | 1.81245 | 0 | 0 | 0.39276 | KOPHAY | 10.1016/0022-328X(92)83031-C | https://doi.org/10.1016/0022-328X(92)83031-C
KOPHEE | 888694 | catena-[bis(μ3-oxo)-(μ2-pyrimidine)-tetrakis(μ2-oxo)-cobalt-di-vanadium] |  | 1.91461 | 0.64973 | 2.68053 | 0 | 0 | 0.20564 | KOPHEE | 10.1039/c2dt31531a | https://doi.org/10.1039/c2dt31531a
KOPHOO | 968573 | catena-[bis(μ6-4,4',4''-nitrilotribenzoato)-bis(μ4-2,2',6,6'-tetramethylbiphenyl-4,4'-dicarboxylato)-(μ4-terephthalato)-bis(μ4-oxo)-octa-zinc] |  | 11.39023 | 9.57458 | 0.493516 | 2167.02 | 4390.99 | 0.81702 | KOPHOO | 10.1039/C3SC53549E | https://doi.org/10.1039/C3SC53549E
KOPJIK | 983128 | catena-[(μ5-N2,N2'-bis(oxy(2-oxyphenyl)methylene)biphenyl-2,2'-dicarbohydrazonato)-aqua-(N,N-dimethylformamide)-tri-copper N,N-dimethylformamide solvate] |  | 4.84761 | 2.78894 | 1.29376 | 0 | 0 | 0.5139 | KOPJIK | 10.1039/C4CE00898G | https://doi.org/10.1039/C4CE00898G
KOPKIL | 1003693 | catena-(octakis(μ2-Oxo)-diaqua-pentakis(1-methylimidazole-N3)-tetraoxo-di-cobalt-tetra-vanadium) |  | 2.101 | 1.40624 | 1.74698 | 0 | 0 | 0.33128 | KOPKIL | Not found | https://doi.org/Not found
KOPSIT | 999604 | catena-[tetrakis(μ-acetato)-bis(μ-cyano)-(phthalocyaninato)-cobalt-di-ruthenium] |  | 2.59334 | 1.0722 | 1.79433 | 0 | 0 | 0.31852 | KOPSIT | 10.1016/j.ica.2014.06.013 | https://doi.org/10.1016/j.ica.2014.06.013
KOPXOE | 1012400 | catena-[bis(μ-carbonato)-tris(μ-4,4'-propane-1,3-diyldipyridine)-bis(4,4'-propane-1,3-diyldipyridine)-dicarbonato-tetra-copper undecahydrate] |  | 4.03093 | 3.00239 | 1.30924 | 0 | 0 | 0.4339 | KOPXOE | 10.1246/cl.140657 | https://doi.org/10.1246/cl.140657
KOPYIZ | 1008961 | catena-[bis(μ-oxo)-(μ-2-(azanylidene)-3-(1H-imidazol-5-yl)propanato)-(μ-acetato)-tetraoxo-di-uranium] |  | 2.80921 | 1.0345 | 3.2784 | 0 | 0 | 0.3347 | KOPYIZ | 10.1039/C4CE01473A | https://doi.org/10.1039/C4CE01473A
KOPZIA | 1027707 | catena-[bis(μ- 1,1'-(9,9-dimethyl-9H-fluorene-2,7-diyl)bis(1H-1,2,4-triazole))-dichloro-nickel methanol solvate hemihydrate] |  | 4.62132 | 3.90292 | 1.32022 | 350.812 | 265.723 | 0.40644 | KOPZIA | 10.1039/C4CC08003C | https://doi.org/10.1039/C4CC08003C
KOPZIA01 | 1027709 | catena-[bis(μ-1,1'-(9,9-dimethyl-9H-fluorene-2,7-diyl)bis(1H-1,2,4-triazole))-dichloro-nickel methanol solvate hemihydrate] |  | 4.55297 | 3.83176 | 1.31602 | 324.235 | 246.376 | 0.40718 | KOPZIA01 | 10.1039/C4CC08003C | https://doi.org/10.1039/C4CC08003C
KOPZOG | 1027708 | catena-[bis(μ- 1,1'-(9,9-dimethyl-9H-fluorene-2,7-diyl)bis(1H-1,2,4-triazole))-dichloro-nickel] |  | 4.63361 | 3.72779 | 1.33031 | 302.381 | 227.302 | 0.40596 | KOPZOG | 10.1039/C4CC08003C | https://doi.org/10.1039/C4CC08003C
KOQBEX | 145626 | catena-((μ2-meso-1,2-bis(Phenylsulfinyl)ethane-O,O')-fac-trichloro-methyl-tin(iv)) |  | 2.15345 | 1.39964 | 1.739 | 0 | 0 | 0.35492 | KOQBEX | 10.1107/S010827010000473X | https://doi.org/10.1107/S010827010000473X
KOQCUQ | 992501 | catena-[bis(μ4-2,2'-diazene-1,2-diyldibenzoato)-(μ2-2,2'-(1,4-phenylenebis(oxymethylene))dipyridine)-di-cadmium] |  | 2.46911 | 1.33877 | 1.68129 | 0 | 0 | 0.34326 | KOQCUQ | 10.1039/C4CE01856G | https://doi.org/10.1039/C4CE01856G
KOQDAX | 992502 | catena-[bis(μ2-2,2'-diazene-1,2-diyldibenzoato)-tris(μ2-3,3'-(1,4-phenylenebis(oxymethylene))dipyridine)-di-cadmium] |  | 3.33245 | 1.45137 | 1.47553 | 0 | 0 | 0.36006 | KOQDAX | 10.1039/C4CE01856G | https://doi.org/10.1039/C4CE01856G
KOQDEB | 992498 | catena-[(μ2-2,2'-diazene-1,2-diyldibenzoato)-bis(μ2-3,3'-(1,2-phenylenebis(oxymethylene))dipyridine)-bis(μ2-chloro)-di-cadmium] |  | 2.42877 | 1.51037 | 1.6358 | 0 | 0 | 0.3439 | KOQDEB | 10.1039/C4CE01856G | https://doi.org/10.1039/C4CE01856G
KOQDIF | 992499 | catena-[bis(μ2-2,2'-diazene-1,2-diyldibenzoato)-tris(μ2-3,3'-(1,3-phenylenebis(oxymethylene))dipyridine)-di-cadmium hydrate] |  | 3.70407 | 1.27939 | 1.38915 | 0 | 0 | 0.40346 | KOQDIF | 10.1039/C4CE01856G | https://doi.org/10.1039/C4CE01856G
KOQDOL | 992500 | catena-[bis(μ2-2,2'-diazene-1,2-diyldibenzoato)-bis(μ2-4,4'-(1,3-phenylenebis(oxymethylene))dipyridine)-bis(4,4'-(1,3-phenylenebis(oxymethylene))dipyridine)-di-cadmium methanol solvate] |  | 4.30079 | 2.07341 | 1.3358 | 0 | 0 | 0.40912 | KOQDOL | 10.1039/C4CE01856G | https://doi.org/10.1039/C4CE01856G
KOQHUV | 1011203 | catena-[(μ12-silicato)-bis(μ3-oxido)-bis(μ2-4,4'-bipyridine)-bis(μ2-hydroxo)-icosakis(μ2-oxido)-dodecaoxo-di-copper-dodeca-tungsten 4,4'-bipyridine] |  | 2.89581 | 1.12168 | 4.14348 | 0 | 0 | 0.29422 | KOQHUV | 10.1039/C4CE01725K | https://doi.org/10.1039/C4CE01725K
KOQHUV01 | 980624 | catena-[4,4'-bipyridinium (μ12-silicato)-bis(μ-oxo)-bis(μ-4,4'-bipyridine)-tetracosakis(μ-oxo)-decaoxo-di-copper-dodeca-tungsten] |  | 2.19214 | 1.09349 | 4.34453 | 0 | 0 | 0.24748 | KOQHUV01 | 10.1080/00958972.2014.991919 | https://doi.org/10.1080/00958972.2014.991919
KOQJEH | 1012911 | catena-[(μ-1,4-bis(pyridin-4-ylmethyl)piperazine)-(μ-succinato)-diaqua-zinc] |  | 2.17924 | 1.12694 | 1.48787 | 0 | 0 | 0.34014 | KOQJEH | 10.1016/j.ica.2014.09.029 | https://doi.org/10.1016/j.ica.2014.09.029
KOQJIL | 1012912 | catena-[(μ-1,4-bis(pyridin-4-ylmethyl)piperazine)-bis(μ-2,2-dimethylsuccinato)-di-zinc dihydrate] |  | 3.24221 | 1.53721 | 1.51678 | 0 | 0 | 0.36724 | KOQJIL | 10.1016/j.ica.2014.09.029 | https://doi.org/10.1016/j.ica.2014.09.029
KOQJOR | 1012913 | catena-[(μ-1,4-bis(pyridin-4-ylmethyl)piperazine)-(μ-glutarato)-zinc hexahydrate] |  | 1.90158 | 1.18064 | 1.95482 | 0 | 0 | 0.29484 | KOQJOR | 10.1016/j.ica.2014.09.029 | https://doi.org/10.1016/j.ica.2014.09.029
KOQKAE | 1012915 | catena-[(μ-1,4-bis(pyridin-4-ylmethyl)piperazine)-(μ-3,3-dimethylglutarato)-zinc] |  | 2.44172 | 1.32473 | 1.41423 | 0 | 0 | 0.36 | KOQKAE | 10.1016/j.ica.2014.09.029 | https://doi.org/10.1016/j.ica.2014.09.029
KOQKEI | 1012916 | catena-[bis(μ-1,4-bis(pyridin-4-ylmethyl)piperazine)-bis(μ-3-methylglutarato)-di-zinc hexahydrate] |  | 4.09336 | 1.69607 | 1.27927 | 0 | 0 | 0.4236 | KOQKEI | 10.1016/j.ica.2014.09.029 | https://doi.org/10.1016/j.ica.2014.09.029
KOQKIM | 1012917 | catena-[bis(μ-adipato)-bis(μ-1,4-bis(pyridin-4-ylmethyl)piperazine)-di-zinc] |  | 2.5209 | 1.13307 | 1.48508 | 0 | 0 | 0.3296 | KOQKIM | 10.1016/j.ica.2014.09.029 | https://doi.org/10.1016/j.ica.2014.09.029
KOQKOS | 1013981 | catena-[bis(μ-phthalato)-(μ-1,1'-((2,3,5,6-tetramethyl-1,4-phenylene)bis(methylene))bis(2-methyl-1H-imidazole))-di-cadmium] |  | 2.3473 | 1.19426 | 1.72605 | 0 | 0 | 0.33706 | KOQKOS | 10.1016/j.ica.2014.09.025 | https://doi.org/10.1016/j.ica.2014.09.025
KOQKUY | 1013982 | catena-[(μ-2-(carboxylatomethyl)benzoato)-(μ-1,1'-((2,3,5,6-tetramethyl-1,4-phenylene)bis(methylene))bis(2-methyl-1H-imidazole))-cadmium monohydrate] |  | 3.25471 | 1.17339 | 1.47604 | 0 | 0 | 0.35976 | KOQKUY | 10.1016/j.ica.2014.09.025 | https://doi.org/10.1016/j.ica.2014.09.025
KOQLAF | 1013983 | catena-[bis(μ-isophthalato)-bis(μ-1,1'-((2,3,5,6-tetramethyl-1,4-phenylene)bis(methylene))bis(2-methyl-1H-imidazole))-di-cadmium trihydrate] |  | 4.50459 | 1.86689 | 1.33688 | 0 | 0 | 0.43164 | KOQLAF | 10.1016/j.ica.2014.09.025 | https://doi.org/10.1016/j.ica.2014.09.025
KOQLEJ | 1013984 | catena-[(μ-1,1'-((2,3,5,6-tetramethyl-1,4-phenylene)bis(methylene))bis(2-methyl-1H-imidazole))-bis(μ-2,2'-tricyclo[3.3.1.13,7]decane-1,3-diyldiacetato)-di-cadmium dihydrate] |  | 2.9881 | 1.76191 | 1.47299 | 0 | 0 | 0.39798 | KOQLEJ | 10.1016/j.ica.2014.09.025 | https://doi.org/10.1016/j.ica.2014.09.025
KOQLIN | 1013985 | catena-[bis(μ-adipato)-bis(μ-1,1'-((2,3,5,6-tetramethyl-1,4-phenylene)bis(methylene))bis(2-methyl-1H-imidazole))-di-cadmium tetrahydrate] |  | 4.52928 | 3.71369 | 1.24312 | 0 | 0 | 0.46936 | KOQLIN | 10.1016/j.ica.2014.09.025 | https://doi.org/10.1016/j.ica.2014.09.025
KOQLUZ | 1011205 | catena-[(μ-1,1'-benzene-1,4-diylbis(1H-imidazole))-bis(μ-hydroxo)-hexacosakis(μ-oxo)-(μ-silicato)-octaoxo-copper-dodeca-tungsten 1,1'-benzene-1,4-diylbis(1H-imidazole) dihydrate] |  | 4.81068 | 3.14927 | 4.0333 | 0 | 0 | 0.40468 | KOQLUZ | 10.1039/C4CE01725K | https://doi.org/10.1039/C4CE01725K
KOQQIS | 1000477 | catena-[hexakis(μ-cyano)-bis(μ-pyrimidin-5-amine)-diaqua-bis(cyano)-di-manganese-niobium trihydrate] |  | 2.77242 | 1.416 | 1.58675 | 0 | 0 | 0.38504 | KOQQIS | 10.1016/j.ica.2014.10.001 | https://doi.org/10.1016/j.ica.2014.10.001
KOQQOY | 1000478 | catena-[hexakis(μ-cyano)-bis(μ-5-methylpyrimidine)-diaqua-bis(cyano)-di-manganese-niobium dihydrate] |  | 2.74806 | 1.4015 | 1.56515 | 0 | 0 | 0.37712 | KOQQOY | 10.1016/j.ica.2014.10.001 | https://doi.org/10.1016/j.ica.2014.10.001
KOQREP | 1004156 | catena-[pyridinium tris(μ-oxalato)-tetrakis(μ-oxo)-tripyridine-potassium-tri-tungsten] |  | 5.55324 | 3.25572 | 2.26769 | 0 | 0 | 0.3869 | KOQREP | 10.1016/j.ica.2014.09.026 | https://doi.org/10.1016/j.ica.2014.09.026
KOQVAP | 901496 | catena-[(μ-camphorato)-(1,10-phenanthroline)-zinc] |  | 6.8529 | 5.88003 | 0.698073 | 2063.42 | 2955.89 | 0.69654 | KOQVAP | 10.1080/15533174.2013.841227 | https://doi.org/10.1080/15533174.2013.841227
KOQVET | 901495 | catena-[bis(μ-camphorato)-bis(4'-(4-methylphenyl)-2,2':6',2''-terpyridine)-di-zinc(ii)] |  | 3.55864 | 1.55071 | 1.326 | 0 | 0 | 0.38854 | KOQVET | 10.1080/15533174.2013.841227 | https://doi.org/10.1080/15533174.2013.841227
KOQVUJ | 876203 | catena-[(μ-perchlorato)-(4'-(4-methylphenyl)-2,2':6',2''-terpyridine)-aqua-copper perchlorate] |  | 4.73591 | 3.77203 | 1.27002 | 324.783 | 255.732 | 0.469 | KOQVUJ | 10.1080/15533174.2013.831890 | https://doi.org/10.1080/15533174.2013.831890
KOQXOF | 944140 | catena-[(μ-5-(benzyloxy)isophthalato)-(1,10-phenanthroline)-cadmium(ii) hemihydrate] |  | 3.13168 | 1.19038 | 1.61593 | 0 | 0 | 0.3501 | KOQXOF | 10.1080/15533174.2013.841212 | https://doi.org/10.1080/15533174.2013.841212
KOQXUL | 945456 | catena-[(μ-isophthalato)-(μ-3-carboxybenzoato)-lanthanum] |  | 2.35162 | 1.18483 | 2.05934 | 0 | 0 | 0.28846 | KOQXUL | 10.1080/15533174.2013.841215 | https://doi.org/10.1080/15533174.2013.841215
KOQZAT | 955550 | catena-[(μ-propane-1,3-diamine)-(heptaoxotetraborato)-zinc] |  | 1.88697 | 1.41942 | 2.04727 | 0 | 0 | 0.2398 | KOQZAT | 10.1039/C4CC08202H | https://doi.org/10.1039/C4CC08202H
KORKOR | 1199445 | catena-(tris(μ2-Dicyanomethanide)-bis(12-crown-4)-tri-lithium) |  | 2.67504 | 1.15987 | 1.20329 | 0 | 0 | 0.37178 | KORKOR | 10.1002/cber.19921250114 | https://doi.org/10.1002/cber.19921250114
KORLAE | 1199447 | catena-(Tetra-n-butylammonium (μ2-dicyanomethanide)-sodium tetrahydrofuran solvate) |  | 2.21158 | 1.30811 | 1.07014 | 0 | 0 | 0.3722 | KORLAE | 10.1002/cber.19921250114 | https://doi.org/10.1002/cber.19921250114
KORLIO | 780498 | catena-[(μ4-3,3',3'',3''',3'''',3'''''-(2,5,23,26-tetraoxa-11,14,17,32,35,38-hexaazapentacyclo[38.2.2.26,9.219,22.227,30]pentaconta-1(42),6,8,19,21,27,29,40,43,45,47,49-dodecaene-11,14,17,32,35,38-hexayl)hexapropanenitrile)-di-silver bis(nitrato) unknown solvate] |  | 4.40077 | 3.54538 | 1.26042 | 0 | 0 | 0.42924 | KORLIO | 10.1039/C4DT02604G | https://doi.org/10.1039/C4DT02604G
KORLUA | 967237 | catena-[(μ3-hydroxo)-bis(μ3-4-(pyridin-4-yl)benzoato)-hexakis(μ2-4-(pyridin-4-yl)benzoato)-aqua-tri-samarium monohydrate] |  | 2.7621 | 1.69699 | 1.62679 | 0 | 0 | 0.3459 | KORLUA | 10.1007/s10876-014-0717-1 | https://doi.org/10.1007/s10876-014-0717-1
KORMOV | 1000496 | catena-[(μ7-5-((4-carboxylatobenzyl)oxy)isophthalato)-(μ3-hydroxo)-aqua-di-cobalt sesquihydrate] |  | 4.2954 | 2.55888 | 1.77152 | 0 | 0 | 0.3495 | KORMOV | 10.1002/ejic.201402737 | https://doi.org/10.1002/ejic.201402737
KORMUB | 1000497 | catena-[(μ4-5-((4-carboxybenzyl)oxy)isophthalato)-aqua-cobalt] |  | 2.31867 | 1.45973 | 1.71733 | 0 | 0 | 0.30682 | KORMUB | 10.1002/ejic.201402737 | https://doi.org/10.1002/ejic.201402737
KORNAI | 1000498 | catena-[(μ5-5-((4-carboxylatobenzyl)oxy)isophthalato)-(μ4-5-((4-carboxybenzyl)oxy)isophthalato)-tris(μ3-1,2,4-triazol-1-yl)-aqua-tetra-cobalt hexahydrate] |  | 5.9485 | 3.769 | 1.40433 | 497.955 | 354.584 | 0.466 | KORNAI | 10.1002/ejic.201402737 | https://doi.org/10.1002/ejic.201402737
KORNEM | 1000499 | catena-[bis(μ4-5-((4-carboxybenzyl)oxy)isophthalato)-bis(μ3-1,2,4-triazol-1-yl)-bis(μ2-aqua)-tri-cobalt] |  | 3.135 | 1.15658 | 1.71111 | 0 | 0 | 0.33024 | KORNEM | 10.1002/ejic.201402737 | https://doi.org/10.1002/ejic.201402737
KORYOH | 1023695 | catena-(1,4-diazoniabicyclo[2.2.2]octane nonakis(μ-selenido)-bis(1,4-diazabicyclo[2.2.2]octane)-penta-indium-sodium) |  | 5.26532 | 2.79881 | 2.7696 | 0 | 0 | 0.39854 | KORYOH | 10.1039/C4DT02819H | https://doi.org/10.1039/C4DT02819H
KOSCIG | 1032103 | catena-[bis(μ-cyano)-bis(3,4,7,8-tetramethyl-1,10-phenanthroline)-(N,N-dimethylformamide)-hexacyano-aqua-terbium-molybdenum hydrate] |  | 3.6383 | 1.31314 | 1.44072 | 0 | 0 | 0.40464 | KOSCIG | 10.1107/S2053229614024085 | https://doi.org/10.1107/S2053229614024085
KOSFIH |  | catena-(bis(μ2-N,N'-Hexamethylenetetramine)-bis(tetracarbonyl-cobalt-copper) tetrahydrofuran solvate) |  | 4.59974 | 1.21666 | 1.72213 | 0 | 0 | 0.42802 | KOSFIH | 10.1016/0022-328X(92)80010-U | https://doi.org/10.1016/0022-328X(92)80010-U
KOSJAF | 1036239 | catena-[(μ-4,6-dioxidoisophthalato)-di-cobalt deuterium] |  | 11.00415 | 9.83594 | 1.18884 | 1470.98 | 1237.33 | 0.63062 | KOSJAF | 10.1021/ja506230r | https://doi.org/10.1021/ja506230r
KOSJEJ | 1036240 | catena-[(μ-4,6-dioxidoisophthalato)-di-cobalt deuterium] |  | 11.07023 | 9.79624 | 1.18669 | 1482.15 | 1248.98 | 0.63454 | KOSJEJ | 10.1021/ja506230r | https://doi.org/10.1021/ja506230r
KOSJIN | 1036241 | catena-[(μ-4,6-dioxidoisophthalato)-di-cobalt deuterium] |  | 11.01736 | 9.7964 | 1.18636 | 1481.77 | 1249 | 0.6352 | KOSJIN | 10.1021/ja506230r | https://doi.org/10.1021/ja506230r
KOSJOT | 1036242 | catena-[(μ-4,6-dioxyidoisophthalato)-di-cobalt deuterium] |  | 11.17001 | 9.86571 | 1.18127 | 1482.18 | 1254.73 | 0.6352 | KOSJOT | 10.1021/ja506230r | https://doi.org/10.1021/ja506230r
KOSJUZ | 1036243 | catena-[(μ-4,6-dioxyidoisophthalato)-di-cobalt deuterium] |  | 11.113 | 9.84676 | 1.18131 | 1483.65 | 1255.93 | 0.6355 | KOSJUZ | 10.1021/ja506230r | https://doi.org/10.1021/ja506230r
KOSKAG | 1036244 | catena-[(μ-4,6-dioxyidoisophthalato)-di-cobalt deuterium] |  | 11.21054 | 9.9109 | 1.17833 | 1478.8 | 1255 | 0.63722 | KOSKAG | 10.1021/ja506230r | https://doi.org/10.1021/ja506230r
KOSKEK | 1036245 | catena-[(μ-4,6-dioxyidoisophthalato)-di-cobalt deuterium] |  | 11.21314 | 9.88413 | 1.17891 | 1490.88 | 1264.62 | 0.63844 | KOSKEK | 10.1021/ja506230r | https://doi.org/10.1021/ja506230r
KOSKIO | 1036246 | catena-[(μ-4,6-dioxyidoisophthalato)-di-cobalt] |  | 11.03012 | 9.83414 | 1.18828 | 1472.28 | 1239.01 | 0.63182 | KOSKIO | 10.1021/ja506230r | https://doi.org/10.1021/ja506230r
KOSKIO01 | 1036247 | catena-[(μ-4,6-dioxyidoisophthalato)-di-cobalt] |  | 11.02084 | 9.77547 | 1.18488 | 1500.62 | 1266.47 | 0.63082 | KOSKIO01 | 10.1021/ja506230r | https://doi.org/10.1021/ja506230r
KOSLEL | 1036250 | catena-[(μ-4,6-dioxyidoisophthalato)-di-nickel deuterium] |  | 10.97091 | 9.83751 | 1.20304 | 1474.87 | 1225.95 | 0.64736 | KOSLEL | 10.1021/ja506230r | https://doi.org/10.1021/ja506230r
KOSLIP | 1036251 | catena-[(μ-4,6-dioxyidoisophthalato)-di-nickel deuterium] |  | 11.06099 | 9.73084 | 1.19778 | 1498.07 | 1250.7 | 0.6487 | KOSLIP | 10.1021/ja506230r | https://doi.org/10.1021/ja506230r
KOSLOV | 1036252 | catena-[(μ-4,6-dioxyidoisophthalato)-di-nickel deuterium] |  | 11.07843 | 9.94513 | 1.19415 | 1507.86 | 1262.71 | 0.64988 | KOSLOV | 10.1021/ja506230r | https://doi.org/10.1021/ja506230r
KOSLUB | 1036253 | catena-[(μ-4,6-dioxyidoisophthalato)-di-nickel] |  | 10.97465 | 9.78174 | 1.20031 | 1510.26 | 1258.22 | 0.64574 | KOSLUB | 10.1021/ja506230r | https://doi.org/10.1021/ja506230r
KOSMAI | 1036254 | catena-[(μ-4,6-dioxyidoisophthalato)-di-cobalt hydrogen] |  | 11.02963 | 9.85839 | 1.18799 | 1477.57 | 1243.76 | 0.63232 | KOSMAI | 10.1021/ja506230r | https://doi.org/10.1021/ja506230r
KOTBIG | 998843 | catena-((μ-camphorato)-(μ-acetato)-aqua-praseodymium) |  | 2.36624 | 1.33903 | 1.8505 | 0 | 0 | 0.34908 | KOTBIG | 10.1021/ja5067306 | https://doi.org/10.1021/ja5067306
KOTBOM | 998844 | catena-[(μ-acetato)-(μ-D-camphorato)-aqua-samarium] |  | 2.39522 | 1.28146 | 1.91773 | 0 | 0 | 0.34384 | KOTBOM | 10.1021/ja5067306 | https://doi.org/10.1021/ja5067306
KOTBUS | 998845 | catena-[(μ-acetato)-(μ-L-camphorato)-aqua-samarium] |  | 2.37976 | 1.28239 | 1.91748 | 0 | 0 | 0.34254 | KOTBUS | 10.1021/ja5067306 | https://doi.org/10.1021/ja5067306
KOTCUT | 998850 | catena-[(μ-D-camphorato)-(μ-formato)-lutetium] |  | 2.57192 | 1.52416 | 2.15009 | 0 | 0 | 0.35562 | KOTCUT | 10.1021/ja5067306 | https://doi.org/10.1021/ja5067306
KOTDEE | 998852 | catena-[(μ-D-camphorato)-(μ-formato)-thulium] |  | 2.58703 | 1.55575 | 2.10002 | 0 | 0 | 0.3591 | KOTDEE | 10.1021/ja5067306 | https://doi.org/10.1021/ja5067306
KOTDII | 998853 | catena-((μ-camphorato)-(μ-formato)-yttrium) |  | 2.6625 | 1.4203 | 1.67185 | 0 | 0 | 0.3588 | KOTDII | 10.1021/ja5067306 | https://doi.org/10.1021/ja5067306
KOTDOO | 998854 | catena-((μ-camphorato)-(μ-formato)-ytterbium) |  | 2.63074 | 1.44145 | 2.13283 | 0 | 0 | 0.35574 | KOTDOO | 10.1021/ja5067306 | https://doi.org/10.1021/ja5067306
KOTJEK | 913507 | catena-[(μ4-5-methylpyrazine-2-carboxylato)-(μ3-5-methylpyrazine-2-carboxylato)-(μ2-triiodo)-aqua-copper-potassium] |  | 2.47335 | 0.96467 | 2.50301 | 0 | 0 | 0.26292 | KOTJEK | 10.1007/s11426-014-5070-6 | https://doi.org/10.1007/s11426-014-5070-6
KOTJIO | 913506 | catena-[(μ4-5-methylpyrazine-2-carboxylato)-(μ3-5-methylpyrazine-2-carboxylato)-diaqua-(triiodo)-copper-potassium] |  | 2.14556 | 1.07922 | 2.49204 | 0 | 0 | 0.24992 | KOTJIO | 10.1007/s11426-014-5070-6 | https://doi.org/10.1007/s11426-014-5070-6
KOTPAM | 998837 | catena-[(μ-D-camphorato)-(μ-acetato)-aqua-cerium] |  | 2.35537 | 1.35637 | 1.83329 | 0 | 0 | 0.34888 | KOTPAM | 10.1021/ja5067306 | https://doi.org/10.1021/ja5067306
KOTRES | 998841 | catena-[(μ-D-camphorato)-(μ-acetato)-aqua-lanthanum] |  | 2.32857 | 1.33546 | 1.81833 | 0 | 0 | 0.3536 | KOTRES | 10.1021/ja5067306 | https://doi.org/10.1021/ja5067306
KOTRIW | 998842 | catena-[(μ-D-camphorato)-(μ-acetato)-aqua-neodymium] |  | 2.36356 | 1.3169 | 1.87038 | 0 | 0 | 0.34498 | KOTRIW | 10.1021/ja5067306 | https://doi.org/10.1021/ja5067306
KOTROC | 1009808 | catena-[(μ2-1,1'-((2,3,5,6-tetramethyl-1,4-phenylene)bis(methylene))bis(1H-1,2,4-triazole))-(μ2-chloro)-chloro-copper] |  | 2.31043 | 1.18266 | 1.60173 | 0 | 0 | 0.3235 | KOTROC | 10.1039/C4DT02440K | https://doi.org/10.1039/C4DT02440K
KOTRUI | 1000812 | catena-[(μ2-4-(pyridin-4-yl)-N,N-bis(4-(pyridin-4-yl)phenyl)aniline)-(μ2-isophthalato)-zinc] |  | 2.66788 | 1.48707 | 1.40802 | 0 | 0 | 0.35814 | KOTRUI | 10.1039/C4DT02811B | https://doi.org/10.1039/C4DT02811B
KOTSET | 1000814 | catena-[(μ3-4-(pyridin-4-yl)-N,N-bis(4-(pyridin-4-yl)phenyl)aniline)-aqua-dinitrato-copper dihydrate] |  | 4.63611 | 2.50136 | 1.20736 | 0 | 0 | 0.46208 | KOTSET | 10.1039/C4DT02811B | https://doi.org/10.1039/C4DT02811B
KOTSIX | 1000815 | catena-[bis(μ4-5-carboxybenzene-1,2,4-tricarboxylato)-(μ4-benzene-1,2,4,5-tetracarboxylato)-(μ2-2,5-dicarboxybenzene-1,4-dicarboxylato)-bis(μ2-4-(pyridin-4-yl)-N,N-bis(4-(pyridin-4-yl)phenyl)aniline)-hexaaqua-hexa-zinc N,N-dimethylacetamide solvate heptahydrate] |  | 4.72169 | 2.45913 | 1.29839 | 0 | 0 | 0.4631 | KOTSIX | 10.1039/C4DT02811B | https://doi.org/10.1039/C4DT02811B
KOTSUJ | 1009807 | catena-[bis(μ2-1,1'-((2,3,5,6-tetramethyl-1,4-phenylene)bis(methylene))bis(1H-1,2,4-triazole))-dichloro-copper unknown solvate pentahydrate] |  | 4.58943 | 3.40185 | 1.18793 | 0 | 0 | 0.45974 | KOTSUJ | 10.1039/C4DT02440K | https://doi.org/10.1039/C4DT02440K
KOTTEU | 1035564 | catena-[(μ2-terephthalato)-(3,3'-(1,3-phenylenebis(oxymethylene))dipyridine)-aqua-zinc(ii)] |  | 2.19523 | 1.30147 | 1.51892 | 0 | 0 | 0.33472 | KOTTEU | 10.1107/S2053229614025546 | https://doi.org/10.1107/S2053229614025546
KOVBAA | 1025601 | catena-[dimethylammonium (μ-2-sulfocyclohexanesulfonato)-silver] |  | 3.62989 | 2.9326 | 1.74639 | 0 | 0 | 0.46414 | KOVBAA | 10.1002/ejic.201402925 | https://doi.org/10.1002/ejic.201402925
KOVFAE | 1017515 | catena-[bis(μ-terephthalato)-bis(N,N-dimethylformamide)-uranium] |  | 2.15182 | 1.57595 | 2.04873 | 0 | 0 | 0.3127 | KOVFAE | 10.1039/C4DT02343A | https://doi.org/10.1039/C4DT02343A
KOVFEI | 1019456 | catena-[(μ-cyanato)-(2-(1-((2-(dimethylamino)ethyl)imino)ethyl)-1-naphtholato)-copper(ii)] |  | 1.98579 | 1.27155 | 1.56247 | 0 | 0 | 0.30644 | KOVFEI | 10.1039/C4DT03166K | https://doi.org/10.1039/C4DT03166K
KOVGOT | 1011903 | catena-[hexakis(tetra-n-butylammonium) bis(μ-benzene-1,3,4-tribenzoato)-hexakis(μ-hydroxo)-dotetracontakis(μ-oxo)-bis(μ-phosphato)-tetracosaoxo-tetracosa-molybdenum-octa-zinc pentatriacontahydrate] |  | 8.12799 | 5.41681 | 1.4541 | 2238.14 | 1539.19 | 0.66046 | KOVGOT | 10.1039/C4DT02486A | https://doi.org/10.1039/C4DT02486A
KOVKEL |  | catena-((μ3-Nitrato-O,0',O'')-chloro-triphenylphosphine-mercury) |  | 2.05419 | 1.28299 | 1.98861 | 0 | 0 | 0.35146 | KOVKEL | 10.1039/dt9920000989 | https://doi.org/10.1039/dt9920000989
KOVKIP |  | catena-((μ2-Nitrato-O,O',O')-bromo-triphenylphosphine-mercury) |  | 2.37761 | 1.09378 | 2.17481 | 0 | 0 | 0.33882 | KOVKIP | 10.1039/dt9920000989 | https://doi.org/10.1039/dt9920000989
KOVKOV |  | catena-((μ2-Nitrato-O,O',O')-iodo-triphenylphosphine-mercury) |  | 2.46148 | 1.12909 | 2.28309 | 0 | 0 | 0.34008 | KOVKOV | 10.1039/dt9920000989 | https://doi.org/10.1039/dt9920000989
KOVQIX | 1026192 | catena-[(μ-2,2'-(cyclohexane-1,2-diylbis(nitrilomethylylidene))bis(6-methoxyphenolato))-(μ-azido)-azido-di-zinc] |  | 1.75377 | 1.13669 | 1.75503 | 0 | 0 | 0.29346 | KOVQIX | 10.1039/C4RA11991F | https://doi.org/10.1039/C4RA11991F
KOVRIY | 1006846 | catena-[bis(μ-2-((tetrahydrofuran-2-ylmethyl)carbonoimidoyl)phenolato)-tetrakis(μ-azido)-tri-zinc] |  | 2.20147 | 1.43135 | 1.70908 | 0 | 0 | 0.34624 | KOVRIY | 10.1039/C4RA11352G | https://doi.org/10.1039/C4RA11352G
KOVTOE | 1199777 | catena-(ammonium (μ-citrato)-bismuth dihydrate) |  | 2.38651 | 0.99219 | 2.69129 | 0 | 0 | 0.28854 | KOVTOE | Not found | https://doi.org/Not found
KOVWUP | 1023531 | catena-[bis(μ2-ethane-1,2-diylbis(diphenylphosphine))-tetrachloro-di-iron bis(ethane-1,2-diylbis(diphenylphosphine))-dichloro-iron acetone chloroform solvate] |  | 9.2991 | 8.41593 | 0.678188 | 1640.87 | 2419.49 | 0.68486 | KOVWUP | 10.1002/ejic.201402859 | https://doi.org/10.1002/ejic.201402859
KOVXAW | 1023532 | catena-[bis(μ2-ethane-1,2-diylbis(diphenylphosphine))-tetrachloro-di-iron] |  | 2.33689 | 1.38376 | 1.4104 | 0 | 0 | 0.34624 | KOVXAW | 10.1002/ejic.201402859 | https://doi.org/10.1002/ejic.201402859
KOVZAY | 1024423 | catena-[(μ12-phosphato)-bis(μ2-piperazine-1,4-diylbis(pyridin-3-ylmethanone))-hexacosakis(μ2-oxido)-diaqua-decaoxo-di-copper-dodeca-molybdenum dihydrate] |  | 2.21621 | 1.01002 | 2.87288 | 0 | 0 | 0.25866 | KOVZAY | 10.1039/C4CE01933D | https://doi.org/10.1039/C4CE01933D
KOVZEC | 1024424 | catena-[(μ12-phosphato)-bis(μ2-piperazine-1,4-diylbis(pyridin-3-ylmethanone))-hexacosakis(μ2-oxido)-hexakis(aqua)-decaoxo-di-copper-dodeca-tungsten unknown solvate monohydrate] |  | 4.11553 | 1.38847 | 3.56225 | 0 | 0 | 0.33544 | KOVZEC | 10.1039/C4CE01933D | https://doi.org/10.1039/C4CE01933D
KOVZIG | 1024425 | catena-[(μ12-silicato)-bis(μ2-piperazine-1,4-diylbis(pyridin-3-ylmethanone))-hexacosakis(μ2-oxido)-hexakis(aqua)-decaoxo-di-copper-dodeca-tungsten unknown solvate monohydrate] |  | 4.04873 | 1.34656 | 3.58209 | 0 | 0 | 0.33286 | KOVZIG | 10.1039/C4CE01933D | https://doi.org/10.1039/C4CE01933D
KOVZOM | 1024426 | catena-[(μ6-oxido)-(μ3-piperazine-1,4-diylbis(pyridin-3-ylmethanone))-bis(μ3-oxido)-nonakis(μ2-oxido)-aqua-hydroxy-oxo-copper-potassium-tetra-molybdenum] |  | 2.10852 | 1.23001 | 2.59433 | 0 | 0 | 0.25028 | KOVZOM | 10.1039/C4CE01933D | https://doi.org/10.1039/C4CE01933D
KOWKUC | 1199834 | catena-((μ2-1,3,5-Trimethylhexahydro-1,3,5-triazine)-hydrido-aluminium diethyl ether solvate) |  | 5.41995 | 1.59889 | 0.933721 | 0 | 0 | 0.4738 | KOWKUC | 10.1039/c39920000541 | https://doi.org/10.1039/c39920000541
KOWRIZ | 1004925 | catena-[bis(μ-1,3-benzothiazol-2-yl(ethanimidoyl)amido)-copper triiodide] |  | 4.39468 | 3.19746 | 1.36769 | 0 | 0 | 0.49314 | KOWRIZ | 10.1007/s11243-014-9869-y | https://doi.org/10.1007/s11243-014-9869-y
KOWSAS | 1005232 | catena-[(μ-5-methylisophthalato)-(μ-1,1'-(1,3-phenylenebis(methylene))bis(1H-imidazole))-cadmium monohydrate] |  | 3.00011 | 1.11917 | 1.60324 | 0 | 0 | 0.35744 | KOWSAS | 10.1007/s11243-014-9855-4 | https://doi.org/10.1007/s11243-014-9855-4
KOWSEW | 1005233 | catena-[(μ-isophthalato)-(μ-1,1'-(1,3-phenylenebis(methylene))bis(1H-imidazole))-nickel] |  | 2.48552 | 1.14472 | 1.57558 | 0 | 0 | 0.3141 | KOWSEW | 10.1007/s11243-014-9855-4 | https://doi.org/10.1007/s11243-014-9855-4
KOWSEW01 | 951459 | catena-((μ3-Isophthalato)-(μ2-1,1'-(1,3-phenylenebis(methylene))bis(1H-imidazole))-nickel) |  | 2.49312 | 1.15147 | 1.57233 | 0 | 0 | 0.31612 | KOWSEW01 | Not found | https://doi.org/Not found
KOWSIA | 1005234 | catena-[(μ-5-methylisophthalato)-(μ-1,1'-(1,3-phenylenebis(methylene))bis(1H-imidazole))-cobalt hydrate] |  | 2.71246 | 1.25082 | 1.49488 | 0 | 0 | 0.32724 | KOWSIA | 10.1007/s11243-014-9855-4 | https://doi.org/10.1007/s11243-014-9855-4
KOWSOG | 1005235 | catena-[(μ-5-methylisophthalato)-(μ-1,1'-(1,3-phenylenebis(methylene))bis(1H-imidazole))-aqua-nickel] |  | 2.29774 | 1.1454 | 1.54504 | 0 | 0 | 0.3134 | KOWSOG | 10.1007/s11243-014-9855-4 | https://doi.org/10.1007/s11243-014-9855-4
KOWSUM | 1005897 | catena-[(μ-5-nitroisophthalato)-(μ-1,1'-(1,3-phenylenebis(methylene))bis(1H-benzimidazole))-cobalt monohydrate] |  | 3.04861 | 1.98195 | 1.50664 | 0 | 0 | 0.33696 | KOWSUM | 10.1007/s11243-014-9871-4 | https://doi.org/10.1007/s11243-014-9871-4
KOWTIB | 1009282 | catena-[(μ-2,3,5,6-tetrafluoroterephthalato)-bis(N,N-dimethylformamide)-diaqua-manganese(ii)] |  | 2.07423 | 1.03712 | 1.64483 | 0 | 0 | 0.31712 | KOWTIB | 10.1007/s11243-014-9870-5 | https://doi.org/10.1007/s11243-014-9870-5
KOWTOH | 1009283 | catena-[(μ-2,3,5,6-tetrafluoroterephthalato)-bis(ethanol)-bis(N,N-dimethylformamide)-nickel(ii)] |  | 2.42461 | 1.26553 | 1.50988 | 0 | 0 | 0.35924 | KOWTOH | 10.1007/s11243-014-9870-5 | https://doi.org/10.1007/s11243-014-9870-5
KOWTUN | 1009284 | catena-[bis(μ-2,3,5,6-tetrafluoroterephthalato)-bis(N,N-dimethylformamide)-bis(ethanol)-di-cadmium(ii)] |  | 2.08751 | 1.25568 | 1.88986 | 0 | 0 | 0.34172 | KOWTUN | 10.1007/s11243-014-9870-5 | https://doi.org/10.1007/s11243-014-9870-5
KOWXUR | 964966 | catena-[(μ-5-(isonicotinoylamino)isophthalato)-(μ-1,1'-(1,4-phenylene)bis(1H-imidazole))-cobalt tetrahydrate] |  | 4.24332 | 2.7671 | 1.3607 | 0 | 0 | 0.40738 | KOWXUR | 10.1007/s11243-014-9874-1 | https://doi.org/10.1007/s11243-014-9874-1
KOWYAY | 964967 | catena-[(μ-5-(isonicotinoylamino)isophthalato)-(1,10-phenanthroline)-aqua-cobalt(ii) monohydrate] |  | 2.56967 | 1.19857 | 1.58085 | 0 | 0 | 0.31042 | KOWYAY | 10.1007/s11243-014-9874-1 | https://doi.org/10.1007/s11243-014-9874-1
KOXFOU | 1013777 | catena-[(μ-4,4',4'',4'''-(2,2',6,6'-tetramethoxybiphenyl-3,3',5,5'-tetrayl)tetrapyridine)-dichloro-cobalt N,N-dimethylformamide methanol solvate hemihydrate] |  | 4.64382 | 3.77261 | 1.12091 | 348.533 | 310.938 | 0.49122 | KOXFOU | 10.1002/chem.201404552 | https://doi.org/10.1002/chem.201404552
KOXFUA | 1013778 | catena-[(μ-4,4',4'',4'''-(2,2',6,6'-tetramethoxybiphenyl-3,3',5,5'-tetrayl)tetrapyridine)-dichloro-cadmium N,N-dimethylformamide methanol solvate monohydrate] |  | 4.69443 | 3.97759 | 1.13804 | 473.539 | 416.099 | 0.51572 | KOXFUA | 10.1002/chem.201404552 | https://doi.org/10.1002/chem.201404552
KOXGAH | 1013779 | catena-[bis(μ-iodo)-(μ-4,4',4'',4'''-(2,2',6,6'-tetramethoxybiphenyl-3,3',5,5'-tetrayl)tetrapyridine)-di-copper N,N-dimethylformamide solvate] |  | 5.583 | 3.66466 | 1.2752 | 0 | 0 | 0.54944 | KOXGAH | 10.1002/chem.201404552 | https://doi.org/10.1002/chem.201404552
KOXGOV | 1013783 | catena-[(μ-4,4',4'',4'''-(2,2',6,6'-tetramethoxybiphenyl-3,3',5,5'-tetrayl)tetrapyridine)-bis(nitrato)-cadmium acetonitrile N,N-dimethylformamide solvate] |  | 5.50576 | 3.88877 | 1.12009 | 908.14 | 810.775 | 0.5292 | KOXGOV | 10.1002/chem.201404552 | https://doi.org/10.1002/chem.201404552
KOXGUB | 1013784 | catena-[(μ-4,4',4'',4'''-(2,2',6,6'-tetramethoxybiphenyl-3,3',5,5'-tetrayl)tetrapyridine)-bromo-copper acetonitrile N,N-dimethylformamide solvate] |  | 6.01756 | 3.1083 | 1.23696 | 0 | 0 | 0.4712 | KOXGUB | 10.1002/chem.201404552 | https://doi.org/10.1002/chem.201404552
KOXLUG | 1001936 | catena-[(μ3-iodo)-(μ2-2-(t-butylsulfanyl)-N-(pyridin-3-yl)acetamide)-(μ2-iodo)-acetonitrile-di-copper] |  | 2.19262 | 1.18534 | 2.29265 | 0 | 0 | 0.3384 | KOXLUG | 10.1002/chem.201405800 | https://doi.org/10.1002/chem.201405800
KOXMAN | 1001938 | catena-[bis(μ3-iodo)-(μ2-2-(t-butylsulfanyl)-N-(pyridin-3-yl)acetamide)-di-copper methanol solvate] |  | 4.29154 | 1.77424 | 2.12554 | 0 | 0 | 0.42816 | KOXMAN | 10.1002/chem.201405800 | https://doi.org/10.1002/chem.201405800
KOXTUO | 1036804 | catena-[(μ-bis(2-phenylethyl)phosphinodiselenoato)-bromo-(pyridine-1-oxide)-zinc(ii)] |  | 2.39017 | 1.27302 | 1.80015 | 0 | 0 | 0.36474 | KOXTUO | 10.1016/j.jorganchem.2015.01.007 | https://doi.org/10.1016/j.jorganchem.2015.01.007
KOXYAX |  | catena-((μ2-Diethylmalonato)-di-n-butyl-tin) |  | 2.40916 | 1.16276 | 1.49086 | 0 | 0 | 0.37338 | KOXYAX | 10.1021/om00039a044 | https://doi.org/10.1021/om00039a044
KOXYAX01 |  | catena-((μ2-Diethylmalonato)-di-n-butyl-tin) |  | 2.23202 | 1.37445 | 1.52937 | 0 | 0 | 0.3509 | KOXYAX01 | 10.1021/om00039a044 | https://doi.org/10.1021/om00039a044
KOXZII | 1036941 | catena-[bis(μ-1,3-bis(4-carboxyphenyl)-1H-imidazol-3-ium)-aqua-gadolinium chloride monohydrate] |  | 3.08114 | 1.96039 | 1.67445 | 0 | 0 | 0.33892 | KOXZII | Not found | https://doi.org/Not found
KOXZOO | 1036942 | catena-[bis(μ-1,3-bis(4-carboxyphenyl)-1H-imidazol-3-ium)-aqua-gadolinium hemibromide hemichloride monohydrate] |  | 3.10216 | 1.92553 | 1.70868 | 0 | 0 | 0.33224 | KOXZOO | Not found | https://doi.org/Not found
KOYGOU |  | catena-((μ4-1,1,3,3-Tetracyanopropenide)-mercury(i)) |  | 2.09822 | 0.97439 | 3.00764 | 0 | 0 | 0.30028 | KOYGOU | 10.1002/zaac.19926100108 | https://doi.org/10.1002/zaac.19926100108
KOYHIR | 1026708 | catena-[hexakis(μ-5-(pyridin-4-yl)-tetrazolato)-hexakis(μ-azido)-hexa-cobalt] |  | 2.96766 | 1.35557 | 1.7943 | 0 | 0 | 0.33446 | KOYHIR | 10.1039/C4DT03332A | https://doi.org/10.1039/C4DT03332A
KOYKIS |  | catena-(bis((μ2-Aqua)-(μ2-guanosine 5'-monophosphate)-tridecaacqua-barium) dihydrate) |  | 2.63731 | 1.17401 | 1.87765 | 0 | 0 | 0.3286 | KOYKIS | 10.1107/S0108270192001136 | https://doi.org/10.1107/S0108270192001136
KOYKUE |  | catena-((μ2-4,4'-Bipyridyl)-(2,2'-bipyridyl)-bis(perchlorato)-copper(ii)) |  | 1.97371 | 1.20881 | 1.70934 | 0 | 0 | 0.32308 | KOYKUE | 10.1107/S0108270191014361 | https://doi.org/10.1107/S0108270191014361
KOYKUE01 | 133806 | catena-((μ2-4,4'-Bipyridine)-(2,2'-bipyridyl)-bis(perchlorato-O)-copper(ii)) |  | 2.05274 | 1.21347 | 1.70677 | 0 | 0 | 0.32734 | KOYKUE01 | 10.1016/S0277-5387(01)00703-3 | https://doi.org/10.1016/S0277-5387(01)00703-3
KOYKUE02 | 217944 | catena-((μ2-4,4'-Bipyridyl)-(2,2'-bipyridyl)-bis(perchlorato-O)-copper(ii)) |  | 2.06693 | 1.25167 | 1.70456 | 0 | 0 | 0.32694 | KOYKUE02 | Not found | https://doi.org/Not found
KOYPAR | 1012379 | catena-[(μ-3,3'-sulfanediyldipropanoato)-bis(1H-benzimidazole)-copper(ii) tetrahydrate] |  | 4.19905 | 3.27933 | 1.26182 | 0 | 0 | 0.4593 | KOYPAR | 10.1039/C4DT02119C | https://doi.org/10.1039/C4DT02119C
KOYRAT | 1024277 | catena-[bis(dimethylammonium) tetrakis(μ-biphenyl-4,4'-dicarboxylato)-ruthenium-di-zinc N,N-dimethylformamide solvate] |  | 6.5823 | 4.85235 | 0.995491 | 1350.46 | 1356.57 | 0.60178 | KOYRAT | 10.1016/j.jorganchem.2014.11.015 | https://doi.org/10.1016/j.jorganchem.2014.11.015
KOYWEC | 1026438 | catena-[tetrakis(1H,1'H-2,2'-biimidazole)-di-rhodium bis(hexafluorosilicate) hexahydrate] |  | 4.6967 | 3.57884 | 1.27767 | 0 | 0 | 0.52678 | KOYWEC | 10.1107/S2052520614021428 | https://doi.org/10.1107/S2052520614021428
KOZCIN | 994629 | catena-[(μ-(4-(pyridin-4-yl)pyridinium-1-yl)acetato)-dichloro-zinc(ii)] |  | 2.52851 | 1.33316 | 1.66378 | 0 | 0 | 0.36124 | KOZCIN | 10.1039/C4TC01315H | https://doi.org/10.1039/C4TC01315H
KOZCIN01 | 1021644 | catena-[(μ-(4-(pyridin-4-yl)pyridinium-1-yl)acetato)-dichloro-zinc(ii)] |  | 2.52323 | 1.32449 | 1.6739 | 0 | 0 | 0.35916 | KOZCIN01 | 10.1039/C4TC01315H | https://doi.org/10.1039/C4TC01315H
KOZDAG | 1022512 | catena-[bis(μ-4-(4-carboxylatophenoxy)phthalato)-bis(μ-4,4'-ethane-1,2-diyldipyridine)-aqua-tri-cadmium hemihydrate] |  | 3.70422 | 1.4545 | 1.68636 | 0 | 0 | 0.36606 | KOZDAG | 10.1039/C4DT02762K | https://doi.org/10.1039/C4DT02762K
KOZDEK | 1022513 | catena-[4,4'-propane-1,3-diyldipiperidinium bis((μ-4-(4-carboxylatophenoxy)phthalato)-aqua-manganese)] |  | 5.46939 | 1.60427 | 1.2191 | 0 | 0 | 0.50024 | KOZDEK | 10.1039/C4DT02762K | https://doi.org/10.1039/C4DT02762K
KOZDOU | 994628 | catena-[(μ-1-(carboxylatomethyl)-4-(pyridin-4-yl)pyridinium)-dibromo-zinc(ii)] |  | 2.30301 | 1.33 | 2.02908 | 0 | 0 | 0.3577 | KOZDOU | 10.1039/C4TC01315H | https://doi.org/10.1039/C4TC01315H
KOZDOU01 | 994630 | catena-[(μ-1-(carboxylatomethyl)-4-(pyridin-4-yl)pyridinium)-dibromo-zinc(ii)] |  | 2.3002 | 1.33927 | 2.01156 | 0 | 0 | 0.36152 | KOZDOU01 | 10.1039/C4TC01315H | https://doi.org/10.1039/C4TC01315H
KOZFEM | 996250 | catena-[tetrakis(μ-cyano)-bis(cyano)-bis(hydrogen tris(pyrazolyl)borate)-bis(methanol)-tri-iron methanol solvate] |  | 3.96602 | 1.58266 | 1.31278 | 0 | 0 | 0.44542 | KOZFEM | 10.1016/j.molstruc.2014.11.045 | https://doi.org/10.1016/j.molstruc.2014.11.045
KOZFIQ | 996338 | catena-[bis(μ-aqua)-tetrakis(2-iodobenzoato)-tetrakis(3-methylpyridine)-di-copper] |  | 2.88735 | 1.36813 | 1.79636 | 0 | 0 | 0.37158 | KOZFIQ | 10.1016/j.molstruc.2014.11.017 | https://doi.org/10.1016/j.molstruc.2014.11.017
KOZFOW | 996339 | catena-[bis(μ-aqua)-tetrakis(2-iodobenzoato)-tetrakis(4-methylpyridine)-di-copper] |  | 2.28947 | 1.38145 | 1.80873 | 0 | 0 | 0.36662 | KOZFOW | 10.1016/j.molstruc.2014.11.017 | https://doi.org/10.1016/j.molstruc.2014.11.017
KOZGEN | 1002444 | catena-[bis(3,3'-(1,1,3,3-tetramethyldisiloxane-1,3-diyl)dipropan-1-aminium) bis(μ-pyridine-2,3-dicarboxylato)-copper dichloride dihydrate] |  | 16.0127 | 15.71334 | 0.515516 | 1017.36 | 1973.48 | 0.80324 | KOZGEN | 10.1016/j.molstruc.2014.11.038 | https://doi.org/10.1016/j.molstruc.2014.11.038
KOZKUH | 1015929 | catena-[(μ-N-((pyridin-2-yl)methyl)tryptophanato)-chloro-copper(ii)] |  | 3.29845 | 1.68082 | 1.57342 | 0 | 0 | 0.35234 | KOZKUH | 10.1039/C4DT02731K | https://doi.org/10.1039/C4DT02731K
KOZPIA | 971815 | catena-[(μ4-5-(2-hydroxyethoxy)isophthalato)-(hydrogen 5-(2-hydroxyethoxy)isophthalate)-diaqua-samarium] |  | 2.34604 | 1.44984 | 1.86731 | 0 | 0 | 0.3184 | KOZPIA | 10.1016/j.molstruc.2014.11.048 | https://doi.org/10.1016/j.molstruc.2014.11.048
KOZPOG | 971816 | catena-[(μ4-5-(2-hydroxyethoxy)isophthalato)-(hydrogen 5-(2-hydroxyethoxy)isophthalate)-diaqua-europium] |  | 2.34997 | 1.44114 | 1.87824 | 0 | 0 | 0.32058 | KOZPOG | 10.1016/j.molstruc.2014.11.048 | https://doi.org/10.1016/j.molstruc.2014.11.048
KOZPUM | 971817 | catena-[(μ4-5-(2-hydroxyethoxy)isophthalato)-(hydrogen 5-(2-hydroxyethoxy)isophthalate)-diaqua-terbium] |  | 2.40048 | 1.40022 | 1.90409 | 0 | 0 | 0.31964 | KOZPUM | 10.1016/j.molstruc.2014.11.048 | https://doi.org/10.1016/j.molstruc.2014.11.048
KOZQEX | 982441 | catena-[bis(μ6-9-(4-carboxylatophenyl)-9H-carbazole-3,6-dicarboxylato)-triaqua-tri-copper unknown solvate] |  | 17.75163 | 5.38931 | 0.453028 | 2023.43 | 4466.45 | 0.82946 | KOZQEX | 10.1039/C4CC07920E | https://doi.org/10.1039/C4CC07920E
KOZSEZ | 956817 | catena-[(μ3-5,15-bis(4-methylphenyl)-10,20-di(pyridin-4-yl)porphyrinato)-zinc] |  | 5.76142 | 3.97399 | 1.26432 | 259.908 | 205.572 | 0.43776 | KOZSEZ | 10.1021/cg501324r | https://doi.org/10.1021/cg501324r
KOZSID | 973913 | catena-[(μ3-5,15-bis(4-methylphenyl)-10,20-di(pyridin-4-yl)porphyrinato)-cobalt carbon dioxide] |  | 5.70946 | 3.86883 | 1.25935 | 247.917 | 196.862 | 0.43164 | KOZSID | 10.1021/cg501324r | https://doi.org/10.1021/cg501324r
KOZSOJ | 973914 | catena-[(μ3-5,15-bis(4-methylphenyl)-10,20-di(pyridin-4-yl)porphyrinato)-cobalt triiodide] |  | 5.58135 | 3.74628 | 1.27915 | 234.059 | 182.98 | 0.42738 | KOZSOJ | 10.1021/cg501324r | https://doi.org/10.1021/cg501324r
KOZVIG | 983193 | catena-[bis(μ-1-(phosphonomethyl)-D-prolinato)-tetra-aqua-tri-cobalt] |  | 2.44488 | 1.3174 | 2.00281 | 0 | 0 | 0.30266 | KOZVIG | 10.1039/C4EE03234A | https://doi.org/10.1039/C4EE03234A
KOZVOM | 993670 | catena-[tetrakis(μ-benzoato)-bis(μ-cyano)-di-ruthenium-gold] |  | 8.04001 | 7.25516 | 1.00826 | 1878.22 | 1862.83 | 0.68798 | KOZVOM | 10.1071/CH14196 | https://doi.org/10.1071/CH14196
KOZZAC | 942679 | catena-[diaqua-bis(di-t-butyl hydrogenato phosphate)-(μ-4-((pyridin-4-yl)diazenyl)pyridine)-manganese(ii) 4,4'-diazene-1,2-diyldipyridine] |  | 5.0421 | 2.35432 | 1.07795 | 0 | 0 | 0.49162 | KOZZAC | 10.1039/C4QI00149D | https://doi.org/10.1039/C4QI00149D
KOZZOQ | 942682 | catena-[diaqua-bis(di-t-butyl hydrogenato phosphate)-(μ-4-((pyridin-4-yl)diazenyl)pyridine)-cadmium(ii) 4,4'-diazene-1,2-diyldipyridine] |  | 4.80545 | 1.58121 | 1.15323 | 0 | 0 | 0.49716 | KOZZOQ | 10.1039/C4QI00149D | https://doi.org/10.1039/C4QI00149D
KOZZUW | 942683 | catena-[diaqua-bis(di-t-butyl hydrogenato phosphate)-(μ-4-((pyridin-4-yl)diazenyl)pyridine)-manganese(ii) 4,4'-diazene-1,2-diyldipyridine] |  | 5.56833 | 2.01239 | 1.00882 | 0 | 0 | 0.52114 | KOZZUW | 10.1039/C4QI00149D | https://doi.org/10.1039/C4QI00149D
KPHTCU | 1200201 | catena-[Di-potassium bis(μ2-o-phthalato-O,O',O'',O''')-copper(ii) dihydrate] |  | 3.30616 | 2.13916 | 1.41365 | 0 | 0 | 0.4297 | KPHTCU | 10.1107/S0567740878003246 | https://doi.org/10.1107/S0567740878003246
KTHTOT10 | 1200251 | catena-(tetra-potassium bis(μ2-oxalato)-hexakis(oxalato)-di-thorium(iv) tetrahydrate) |  | 4.42061 | 2.61801 | 1.79569 | 0 | 0 | 0.53044 | KTHTOT10 | 10.1107/S0567740875005201 | https://doi.org/10.1107/S0567740875005201
KUBCEQ | 697117 | catena-((μ2-Thiocyanato-N,S)-(2,2'-bi-imidazole-N,N')-isothiocyanato-copper(ii)) |  | 2.34039 | 1.19885 | 1.76406 | 0 | 0 | 0.33342 | KUBCEQ | 10.1016/j.poly.2009.04.001 | https://doi.org/10.1016/j.poly.2009.04.001
KUBCIU | 697118 | catena-(bis(μ2-Thiocyanato-N,S)-(2-(1H-imidazol-2-yl-κN3)pyridine-κN)-copper(ii)) |  | 1.93017 | 1.16557 | 1.74575 | 0 | 0 | 0.30998 | KUBCIU | 10.1016/j.poly.2009.04.001 | https://doi.org/10.1016/j.poly.2009.04.001
KUBCIV | 1015310 | catena-[tetra-aqua-(μ-3-(((pyridin-3-yl)methylene)carbonohydrazonoyl)pyridine)-nickel(ii) bis(di-t-butyl phosphate)] |  | 7.90206 | 7.25112 | 0.589019 | 1914.22 | 3249.85 | 0.73882 | KUBCIV | 10.1039/C4QI00149D | https://doi.org/10.1039/C4QI00149D
KUBCUH | 1015311 | catena-[(μ-3,3'-(hydrazine-1,2-diylidenedimethylylidene)dipyridine)-tetraaqua-di-cobalt(ii) bis(di-t-butyl phosphate)] |  | 7.99888 | 7.08091 | 0.544756 | 2026.3 | 3719.65 | 0.74714 | KUBCUH | 10.1039/C4QI00149D | https://doi.org/10.1039/C4QI00149D
KUBDES | 1015312 | catena-[(μ-3,3'-(hydrazine-1,2-diylidenedimethylylidene)dipyridine)-bis(di-t-butyl phosphate)-bis(3,3'-(hydrazine-1,2-diylidenedimethylylidene)dipyridine)-cadmium(ii) monohydrate] |  | 2.59742 | 1.41048 | 1.36691 | 0 | 0 | 0.3664 | KUBDES | 10.1039/C4QI00149D | https://doi.org/10.1039/C4QI00149D
KUBGOF | 1058630 | catena-((μ3-Hydrogen 5-(3-(tetrazolato-5-yl)-2-carboxyphenoxy)isophthalato)-aqua-copper) |  | 2.15686 | 1.28612 | 1.76754 | 0 | 0 | 0.31026 | KUBGOF | 10.1016/j.inoche.2014.09.035 | https://doi.org/10.1016/j.inoche.2014.09.035
KUBHUL | 689767 | bis(μ3-1,2-bis(2-Aminoethoxy)benzene-N,N,N',N'-tetra-acetato)-hexa-aqua-tetra-copper(ii) |  | 2.19724 | 1.08821 | 1.82197 | 0 | 0 | 0.30276 | KUBHUL | 10.1016/j.ica.2008.10.005 | https://doi.org/10.1016/j.ica.2008.10.005
KUBHUM | 952902 | catena-[(μ-azido)-bis(2-((4-phenyl-2H-1,2,3-triazol-2-yl)methyl)pyridine)-zinc(ii) perchlorate] |  | 4.29375 | 1.28376 | 1.3617 | 0 | 0 | 0.3825 | KUBHUM | 10.1016/j.molstruc.2015.02.028 | https://doi.org/10.1016/j.molstruc.2015.02.028
KUBJAU | 952903 | catena-[(μ-chloro)-chloro-(2-((4-phenyl-2H-1,2,3-triazol-2-yl)methyl)pyridine)-copper(ii) acetonitrile solvate] |  | 4.12342 | 3.84459 | 1.5184 | 207.897 | 136.919 | 0.39128 | KUBJAU | 10.1016/j.molstruc.2015.02.028 | https://doi.org/10.1016/j.molstruc.2015.02.028
KUBJEY | 1001690 | catena-[(μ-sulfato)-aqua-(2-((4-phenyl-2H-1,2,3-triazol-2-yl)methyl)pyridine)-copper(ii)] |  | 1.90455 | 1.20225 | 1.74885 | 0 | 0 | 0.31152 | KUBJEY | 10.1016/j.molstruc.2015.02.028 | https://doi.org/10.1016/j.molstruc.2015.02.028
KUBKUO | 670934 | catena-(tetrakis(μ3-Hydroxo)-tris(μ3-3-sulfobenzoato-O,O',O'')-(μ2-sulfobenzoato-O,O')-triaqua-tris(1,10-phenanthroline-N,N')-tetra-terbium(iii) heptahydrate) |  | 4.28296 | 2.45545 | 1.82641 | 0 | 0 | 0.38934 | KUBKUO | 10.1016/j.ica.2008.11.019 | https://doi.org/10.1016/j.ica.2008.11.019
KUBNIG | 1041910 | catena-[(μ-5-carboxylisophthalato)-(4,6-bis(3,5-dimethyl-1H-pyrazol-1-yl)-N,N-diethyl-1,3,5-triazin-2-amine)-zinc(ii) methanol solvate] |  | 4.29994 | 1.67571 | 1.28816 | 0 | 0 | 0.4389 | KUBNIG | 10.1039/C5NJ00173K | https://doi.org/10.1039/C5NJ00173K
KUBNOM | 1041911 | catena-[(μ-5-carboxylisophthalato)-(4,6-bis(3,5-dimethyl-1H-pyrazol-1-yl)-N,N-diethyl-1,3,5-triazin-2-amine)-cobalt(ii) ethanol solvate hemihydrate] |  | 4.73954 | 1.5568 | 1.23702 | 0 | 0 | 0.45406 | KUBNOM | 10.1039/C5NJ00173K | https://doi.org/10.1039/C5NJ00173K
KUBPON | 697355 | catena-(bis(μ2-4,4'-Bipyridine-N,N')-(μ2-1,2-bis(diphenylphosphino)acetylene-P,P')-bis(acetonitrile)-di-copper(i) bis(tetrafluoroborate) dichloromethane solvate tetrahydrate) |  | 5.96121 | 3.47533 | 0.898549 | 0 | 0 | 0.58858 | KUBPON | 10.1016/j.ica.2009.04.003 | https://doi.org/10.1016/j.ica.2009.04.003
KUBPUT | 697356 | catena-((μ2-4,4'-Bipyridine-N,N')-bis(μ2-1,2-bis(diphenylphosphino)acetylene-P,P')-bis(acetonitrile)-di-copper(i) bis(tetrafluoroborate) acetonitrile solvate) |  | 4.26924 | 1.88749 | 1.14844 | 0 | 0 | 0.4586 | KUBPUT | 10.1016/j.ica.2009.04.003 | https://doi.org/10.1016/j.ica.2009.04.003
KUBQAA | 697357 | catena-(hexakis(μ2-4,4'-Bipyridine-N,N')-bis(μ2-1,2-bis(diphenylphosphino)acetylene-P,P')-tetra-copper(i) tetrakis(tetrafluoroborate) acetonitrile dichloromethane solvate trihydrate) |  | 9.26678 | 4.98375 | 0.859923 | 1185.91 | 1379.09 | 0.60984 | KUBQAA | 10.1016/j.ica.2009.04.003 | https://doi.org/10.1016/j.ica.2009.04.003
KUBSAC | 705075 | catena-(bis(μ4-2,2'-(1,4-Phenylenedisulfanediyl)diacetato-O,O,O',O'',O''')-(μ4-2,2'-(1,4-phenylenedisulfanediyl)diacetato-O,O',O'',O''')-bis(2,2'-bipyridine-N,N')-di-zinc) |  | 2.1288 | 1.17213 | 1.6911 | 0 | 0 | 0.31492 | KUBSAC | 10.1016/j.ica.2009.04.037 | https://doi.org/10.1016/j.ica.2009.04.037
KUBSEG | 705076 | catena-((μ2-2,2'-(1,4-Phenylenedisulfanediyl)diacetato-O,O',S)-aqua-(2,2'-bipyridine-N,N')-zinc(ii) hydrate) |  | 4.0189 | 3.25873 | 1.44047 | 0 | 0 | 0.39482 | KUBSEG | 10.1016/j.ica.2009.04.037 | https://doi.org/10.1016/j.ica.2009.04.037
KUBSIK | 705077 | catena-(bis(μ2-2,2'-(1,4-Phenylenedisulfanediyl)diacetato-O,O')-diaqua-bis(1,10-phenanthroline-N,N')-di-zinc hydrate) |  | 2.93187 | 1.3405 | 1.57605 | 0 | 0 | 0.34014 | KUBSIK | 10.1016/j.ica.2009.04.037 | https://doi.org/10.1016/j.ica.2009.04.037
KUBXOW | 1058760 | catena-[bis(μ3-3-(pyridin-4-yl)benzoato)-magnesium] |  | 4.75404 | 4.52244 | 1.18943 | 349.675 | 293.984 | 0.43144 | KUBXOW | 10.1016/j.inoche.2014.08.034 | https://doi.org/10.1016/j.inoche.2014.08.034
KUBXUC | 1058761 | catena-[bis(μ3-4-(pyridin-3-yl)benzoato)-magnesium] |  | 1.88213 | 1.1847 | 1.50824 | 0 | 0 | 0.28348 | KUBXUC | 10.1016/j.inoche.2014.08.034 | https://doi.org/10.1016/j.inoche.2014.08.034
KUBYIQ | 720547 | catena-(bis(μ2-Hydrogen succinato-O,O')-bis(3-aminopyridine-N)-copper(ii)) |  | 1.92952 | 1.3787 | 1.62029 | 0 | 0 | 0.3068 | KUBYIQ | 10.1016/j.poly.2009.04.047 | https://doi.org/10.1016/j.poly.2009.04.047
KUBYOW | 720548 | catena-((μ2-Adipato-O,O')-bis(μ2-3-aminopyridine-N,N')-copper(ii) adipic acid) |  | 4.69751 | 3.4841 | 1.13755 | 0 | 0 | 0.51144 | KUBYOW | 10.1016/j.poly.2009.04.047 | https://doi.org/10.1016/j.poly.2009.04.047
KUBYUC | 723273 | catena-((μ3-5-((1H-Imidazol-4-ylmethyl)amino)isophthalato-N,N',O,O',O'')-aqua-nickel(ii) monohydrate) |  | 2.95692 | 1.63303 | 1.62101 | 0 | 0 | 0.36238 | KUBYUC | 10.1016/j.poly.2009.04.032 | https://doi.org/10.1016/j.poly.2009.04.032
KUBZAJ | 723274 | catena-((μ3-5-((1H-Imidazol-4-ylmethyl)amino)isophthalato-N,N',O,O',O'')-aqua-cobalt(ii) monohydrate) |  | 2.99318 | 1.62433 | 1.6038 | 0 | 0 | 0.36188 | KUBZAJ | 10.1016/j.poly.2009.04.032 | https://doi.org/10.1016/j.poly.2009.04.032
KUBZEN | 723275 | catena-((μ4-5-((1H-Imidazol-4-ylmethyl)amino)isophthalato-N,N',O,O',O'',O''')-cobalt(ii) tetrahydrate) |  | 5.31367 | 3.35608 | 1.4418 | 0 | 0 | 0.42874 | KUBZEN | 10.1016/j.poly.2009.04.032 | https://doi.org/10.1016/j.poly.2009.04.032
KUBZIR | 723276 | catena-((μ4-5-((1H-Imidazol-4-ylmethyl)amino)isophthalato-N,O,O',O'',O''')-zinc(ii) ethanol solvate dihydrate) |  | 5.50014 | 3.52904 | 1.45107 | 0 | 0 | 0.44882 | KUBZIR | 10.1016/j.poly.2009.04.032 | https://doi.org/10.1016/j.poly.2009.04.032
KUCBAN | 1025814 | catena-[bis(μ2-1,1'-Butane-1,4-diylbis(5,6-dimethyl-1H-benzimidazole))-bis(μ2-5-t-butylisophthalato)-di-cobalt dihydrate] |  | 2.69451 | 1.32444 | 1.33334 | 0 | 0 | 0.3556 | KUCBAN | 10.1007/s11243-015-9921-6 | https://doi.org/10.1007/s11243-015-9921-6
KUCBIT |  | catena-(bis(μ2-Hydrogen o-phenylenedioxydiacetate)-sodium) |  | 2.0012 | 1.06146 | 1.58814 | 0 | 0 | 0.25594 | KUCBIT | 10.1071/CH9920947 | https://doi.org/10.1071/CH9920947
KUCDAP | 1031401 | catena-[(μ4-4-(3,5-Dicarboxylatophenoxy)benzene-1,2-dicarboxylato)-(μ2-4,4'-bipyridine)-triaqua-(4,4'-bipyridine)-di-cadmium dihydrate] |  | 2.9677 | 1.11282 | 1.74948 | 0 | 0 | 0.33492 | KUCDAP | 10.1021/acs.cgd.5b00205 | https://doi.org/10.1021/acs.cgd.5b00205
KUCDES | 740307 | catena-(bis(μ4-tetrakis(4-Methylimidazol-1-yl)borate)-di-lithium 4-methylimidazole benzene solvate hemihydrate) | BIF-9-Li | 14.56646 | 4.11545 | 0.750237 | 688 | 917.044 | 0.6164 | KUCDES | 10.1021/ja901725v | https://doi.org/10.1021/ja901725v
KUCDET | 1031402 | catena-[(μ5-4-(3,5-Dicarboxylatophenoxy)benzene-1,2-dicarboxylato)-(μ2-4,4'-bipyridine)-triaqua-di-zinc] |  | 1.92752 | 1.1116 | 1.8642 | 0 | 0 | 0.27632 | KUCDET | 10.1021/acs.cgd.5b00205 | https://doi.org/10.1021/acs.cgd.5b00205
KUCDIW | 740308 | catena-(bis(μ4-tetrakis(4-Methylimidazol-1-yl)borate)-di-copper(i) benzene solvate) | BIF-9-Cu | 15.32957 | 4.28733 | 0.82417 | 712.975 | 865.083 | 0.64148 | KUCDIW | 10.1021/ja901725v | https://doi.org/10.1021/ja901725v
KUCDIX | 1031403 | catena-[bis(μ3-5-(4-Carboxy-3-carboxylatophenoxy)benzene-1,3-dicarboxylate)-bis(μ2-4,4'-bipyridine)-hexa-aqua-tri-nickel bis((μ4-4-(3,5-dicarboxylatophenoxy)benzene-1,2-dicarboxylato)-(μ2-4,4'-bipyridine)-tetra-aqua-(4,4'-bipyridine)-di-nickel) unknown solvate dihydrate] |  | 7.4166 | 4.98582 | 0.665646 | 2545.05 | 3823.42 | 0.71894 | KUCDIX | 10.1021/acs.cgd.5b00205 | https://doi.org/10.1021/acs.cgd.5b00205
KUCDUJ | 1031405 | catena-[tris(μ2-4,4'-Bipyridine)-bis(μ2-3-(3-carboxy-5-carboxylatophenoxy)benzene-1,2-dicarboxylato)-octa-aqua-tri-nickel dihydrate] |  | 2.69023 | 1.57849 | 1.51256 | 0 | 0 | 0.35666 | KUCDUJ | 10.1021/acs.cgd.5b00205 | https://doi.org/10.1021/acs.cgd.5b00205
KUCFAQ | 740311 | catena-(bis(μ4-tetrakis(Benzimidazol-1-yl)borate)-di-lithium) |  | 2.15788 | 1.23027 | 1.35215 | 0 | 0 | 0.33176 | KUCFAQ | 10.1021/ja901725v | https://doi.org/10.1021/ja901725v
KUCFEU | 740312 | catena-(bis(μ4-tetrakis(Benzimidazol-1-yl)borate)-di-copper(i)) |  | 2.10263 | 1.22555 | 1.52234 | 0 | 0 | 0.3294 | KUCFEU | 10.1021/ja901725v | https://doi.org/10.1021/ja901725v
KUCFEV | 1047084 | catena-[(μ2-3-(2-Pyridyl)-4,5-bis(3-pyridyl)-4H-1,2,4-triazole)-bis(isothiocyanato)-copper(ii)] |  | 2.02691 | 1.08678 | 1.65992 | 0 | 0 | 0.30604 | KUCFEV | 10.1007/s11243-015-9922-5 | https://doi.org/10.1007/s11243-015-9922-5
KUCFOF | 1058762 | catena-[tetrakis(μ3-Formato)-bis(μ3-hydroxo)-bis(μ3-4-(pyridin-4-yl)benzoato)-bis(μ2-4-(pyridin-4-yl)benzoato)-penta-magnesium] |  | 2.30475 | 1.51625 | 1.50499 | 0 | 0 | 0.31752 | KUCFOF | 10.1016/j.inoche.2014.08.034 | https://doi.org/10.1016/j.inoche.2014.08.034
KUCHAS | 728411 | catena-((μ2-2,5-Dioxy-1,4-benzoquinonato)-diaqua-manganese(ii)) |  | 1.79471 | 0.9113 | 1.92886 | 0 | 0 | 0.2799 | KUCHAS | 10.1246/cl.2009.654 | https://doi.org/10.1246/cl.2009.654
KUCHAS01 | 752732 | catena-[(μ2-1,4-Benzoquinone-2,5-diolato-O,O':O'',O''')-diaqua-manganese(ii)] |  | 1.76079 | 1.05529 | 1.91591 | 0 | 0 | 0.27972 | KUCHAS01 | 10.1246/bcsj.20090216 | https://doi.org/10.1246/bcsj.20090216
KUCJAU | 687341 | catena-((μ3-2,2'-Bipyridine-3,3'-dicarboxylato)-diaqua-tris(2,2'-bipyridine)-di-manganese(ii) diperchlorate monohydrate) |  | 4.43465 | 1.67359 | 1.24761 | 0 | 0 | 0.43954 | KUCJAU | 10.1016/j.ica.2008.12.008 | https://doi.org/10.1016/j.ica.2008.12.008
KUCJEY | 687342 | catena-((μ3-2,2'-Bipyridine-3,3'-dicarboxylato)-(μ2-1,2-bis(4-pyridyl)ethylene)-manganese(ii) methanol solvate dihydrate) |  | 4.21406 | 1.7355 | 1.2613 | 0 | 0 | 0.44258 | KUCJEY | 10.1016/j.ica.2008.12.008 | https://doi.org/10.1016/j.ica.2008.12.008
KUCJIC | 687343 | catena-((μ3-2,2'-Bipyridine-3,3'-dicarboxylato)-diaqua-copper(ii)) |  | 1.65183 | 0.9761 | 1.94792 | 0 | 0 | 0.2429 | KUCJIC | 10.1016/j.ica.2008.12.008 | https://doi.org/10.1016/j.ica.2008.12.008
KUCJUO | 687345 | catena-((μ2-2,2'-Bipyridine-3,3'-dicarboxylato)-triaqua-cadmium(ii) dihydrate) |  | 3.02746 | 1.31344 | 1.74622 | 0 | 0 | 0.37732 | KUCJUO | 10.1016/j.ica.2008.12.008 | https://doi.org/10.1016/j.ica.2008.12.008
KUCKAV | 687346 | catena-((μ2-2,2'-Bipyridine-3,3'-dicarboxylato)-triaqua-cobalt(ii) hemikis(1,2-bis(4-pyridyl)ethylene) monohydrate) |  | 4.76609 | 3.15198 | 1.18858 | 0 | 0 | 0.51862 | KUCKAV | 10.1016/j.ica.2008.12.008 | https://doi.org/10.1016/j.ica.2008.12.008
KUCLEB | 1001948 | catena-[aqua-(2,2'-bipyridine)-(μ-nitrato)-nitrato-lead] |  | 1.72377 | 0.89903 | 2.41494 | 0 | 0 | 0.27772 | KUCLEB | 10.1080/00958972.2014.985215 | https://doi.org/10.1080/00958972.2014.985215
KUCLIF | 992986 | catena-[(μ-N,N'-(ethane-1,2-diyldi-4,1-phenylene)bis(1-(pyridin-2-yl)methanimine))-diaqua-zinc(ii) bis(perchlorate) dihydrate] |  | 4.62365 | 3.26143 | 1.05302 | 0 | 0 | 0.51562 | KUCLIF | 10.1002/chem.201403150 | https://doi.org/10.1002/chem.201403150
KUCPII | 697204 | catena-(bis(μ2-8-(4-Pyridylmethylthio)quinoline-N,N',S)-cadmium(ii) diperchlorate) |  | 4.50184 | 2.94465 | 1.29845 | 0 | 0 | 0.46032 | KUCPII | 10.1016/j.ica.2009.03.041 | https://doi.org/10.1016/j.ica.2009.03.041
KUCPOO | 697205 | catena-((μ2-Bromo)-(μ2-8-(4-pyridylmethylthio)quinoline-N,N',S)-bromo-cadmium(ii)) |  | 2.33115 | 1.3276 | 2.20953 | 0 | 0 | 0.31188 | KUCPOO | 10.1016/j.ica.2009.03.041 | https://doi.org/10.1016/j.ica.2009.03.041
KUCPUU | 697206 | bis(μ2-8-(4-Pyridylmethylthio)quinoline-N,N',S)-tetrakis(nitrato-O)-di-cadmium(ii) |  | 2.09221 | 1.26301 | 1.88736 | 0 | 0 | 0.30328 | KUCPUU | 10.1016/j.ica.2009.03.041 | https://doi.org/10.1016/j.ica.2009.03.041
KUCREG | 655571 | catena-((μ2-Benzyl 2-(1-(pyrazin-2-yl)ethylidene)hydrazinecarbodithioate-N,N',N'',S)-(nitrato-O)-copper(ii)) |  | 2.09711 | 1.30587 | 1.679 | 0 | 0 | 0.3284 | KUCREG | 10.1016/j.ica.2009.04.019 | https://doi.org/10.1016/j.ica.2009.04.019
KUCSIL | 697316 | catena-((μ2-1,1'-bis(3-Carboxylato-1-oxopropyl)ferrocene-O,O',O'')-aqua-(2,2'-bipyridine-N,N')-cadmium(ii) dihydrate) |  | 3.0294 | 1.58566 | 1.6155 | 0 | 0 | 0.36492 | KUCSIL | 10.1016/j.ica.2009.03.018 | https://doi.org/10.1016/j.ica.2009.03.018
KUCTIM | 714415 | catena-((μ4-Benzene-1,2,4,5-tetracarboxylato)-bis(μ3-1,2,4-triazolato-N,N',N'')-tetra-aqua-tri-zinc(ii) dihydrate) |  | 3.32541 | 1.63167 | 1.94076 | 0 | 0 | 0.35232 | KUCTIM | 10.1016/j.poly.2009.04.008 | https://doi.org/10.1016/j.poly.2009.04.008
KUCVEL | 1043965 | catena-[(μ-4,4'-(hydrazine-1,2-diylidenedimethylylidene)dipyridine)-bis(μ-5-aminoisophthalato)-di-zinc tetrahydrate] |  | 4.34036 | 3.39108 | 1.36004 | 0 | 0 | 0.46418 | KUCVEL | 10.1039/C5CE00143A | https://doi.org/10.1039/C5CE00143A
KUCWAI | 1046009 | catena-[heptakis(μ-chloro)-(2,2'-((1,2-diphenylethane-1,2-diylidene)bis(hydrazine-2,1-diylidenemethylylidene))dipyridine)-chloro-tetra-mercury] |  | 2.90957 | 1.61679 | 2.7502 | 0 | 0 | 0.37018 | KUCWAI | 10.1039/C5CE00382B | https://doi.org/10.1039/C5CE00382B
KUCWEM | 1046010 | catena-[bis(μ2-bromo)-(2,2'-((1,2-diphenylethane-1,2-diylidene)bis(hydrazine-2,1-diylidenemethylylidene))dipyridine)-dibromo-di-mercury] |  | 2.29261 | 1.62741 | 2.60035 | 0 | 0 | 0.34026 | KUCWEM | 10.1039/C5CE00382B | https://doi.org/10.1039/C5CE00382B
KUCXUC | 710421 | catena-((μ2-Cyano-C,N)-(3-acetylpyridine-N)-copper(i)) |  | 1.99025 | 1.0928 | 1.70521 | 0 | 0 | 0.32776 | KUCXUC | 10.1016/j.poly.2009.05.028 | https://doi.org/10.1016/j.poly.2009.05.028
KUCYAJ | 710422 | catena-(bis(μ2-Cyano-C,N)-bis(4-acetylpyridine-N)-di-copper(i)) |  | 2.17001 | 1.13446 | 1.62351 | 0 | 0 | 0.36124 | KUCYAJ | 10.1016/j.poly.2009.05.028 | https://doi.org/10.1016/j.poly.2009.05.028
KUDGUM | 716930 | catena-(bis(μ3-tris(2-(imidazol-2-yl)methylideneamino)ethyl)amine)-bis(N,N'-(1,1,2,2-tetramethylethylene)bis(salicylideneiminato-N,N',O,O')-di-iron(iii)-di-manganese(iii) diperchlorate acetonitrile solvate) |  | 5.94799 | 4.38813 | 1.05873 | 937.988 | 885.954 | 0.5238 | KUDGUM | 10.1246/bcsj.82.816 | https://doi.org/10.1246/bcsj.82.816
KUDJOI | 1200482 | catena-((hexakis(μ2-Aqua)-tetrahydrofuran-diphenyldiselenophosphino)-di-sodium diphenyldiselenophosphate) |  | 6.75108 | 4.43701 | 0.998991 | 1381.42 | 1382.82 | 0.56142 | KUDJOI | 10.1016/S0277-5387(00)81339-X | https://doi.org/10.1016/S0277-5387(00)81339-X
KUDLAY | 982867 | catena-((μ-but-2-enedioato)-bis(μ-cyanido)-tetraammine-dicyanido-di-zinc-nickel dihydrate) |  | 2.52213 | 1.16948 | 1.78232 | 0 | 0 | 0.37862 | KUDLAY | 10.1515/zkri-2014-1818 | https://doi.org/10.1515/zkri-2014-1818
KUDNIH | 698277 | catena-[(μ3-Bromo)-(1-methylacetamido-3-methylimidazol-2-ylidene)-silver] |  | 2.12724 | 0.9497 | 2.44334 | 0 | 0 | 0.29642 | KUDNIH | 10.1016/j.ica.2009.03.014 | https://doi.org/10.1016/j.ica.2009.03.014
KUDPEF | 706329 | catena-[(μ2-Benzene-1,4-dicarboxylato-O,O',O'',O''')-(μ2-benzene-1,4-dicarboxylato-O,O'')-bis(4'-(3-pyridyl)-2,2':6',2''-terpyridine-N,N',N'')-di-cadmium(ii) tetrahydrate] |  | 3.42203 | 1.69894 | 1.57955 | 0 | 0 | 0.35966 | KUDPEF | 10.1016/j.ica.2009.03.033 | https://doi.org/10.1016/j.ica.2009.03.033
KUDPIJ | 706330 | catena-[(μ4-Benzene-1,4-dicarboxylato-O,O,O',O'',O'',O''')-bis(μ2-4'-(3-pyridyl)-2,2':6',2''-terpyridine-N,N',N'',N''')-di-cadmium(ii) diperchlorate] |  | 4.20869 | 1.39812 | 1.52354 | 0 | 0 | 0.39268 | KUDPIJ | 10.1016/j.ica.2009.03.033 | https://doi.org/10.1016/j.ica.2009.03.033
KUDPOP | 706331 | catena-[(μ2-Naphthalene-2,6-dicarboxylato-O,O',O'',O''')-bis(μ2-4'-(3-pyridyl)-2,2':6',2''-terpyridine-N,N',N'',N''')-di-cadmium(ii) diperchlorate] |  | 4.64877 | 1.33759 | 1.50481 | 0 | 0 | 0.39628 | KUDPOP | 10.1016/j.ica.2009.03.033 | https://doi.org/10.1016/j.ica.2009.03.033
KUDPUU |  | catena-((μ2-Bromo)-bromo-phenyl-tetrahydrofuran-bismuth) |  | 2.23385 | 1.11344 | 2.64979 | 0 | 0 | 0.34692 | KUDPUU | 10.1039/dt9920001967 | https://doi.org/10.1039/dt9920001967
KUDPUV | 706332 | catena-[bis(μ2-Naphthalene-2,6-dicarboxylato-O,O')-bis(4'-(3-pyridyl)-2,2':6',2''-terpyridine-N,N',N'')-di-zinc(ii)] |  | 2.32078 | 1.18611 | 1.537 | 0 | 0 | 0.31934 | KUDPUV | 10.1016/j.ica.2009.03.033 | https://doi.org/10.1016/j.ica.2009.03.033
KUDQEG | 706334 | catena-[(μ2-trans-Pamoato-O,O')-(4'-(3-pyridyl)-2,2':6',2''-terpyridine-N,N',N'')-zinc(ii) dihydrate] | ("catena-[(μ2-trans-4,4'-Methanediylbis(3-hydroxynaphthalene-2-carboxylato)-O,O')-(4'-(3-pyridyl)-2,2':6',2''-terpyridine-N,N',N'')-zinc(ii) dihydrate]",) | 4.34429 | 1.35414 | 1.3859 | 0 | 0 | 0.38408 | KUDQEG | 10.1016/j.ica.2009.03.033 | https://doi.org/10.1016/j.ica.2009.03.033
KUDRAC |  | catena-((μ2-Iodo)-iodo-phenyl-tetrahydrofuran-bismuth) |  | 2.26993 | 1.25255 | 2.90451 | 0 | 0 | 0.3539 | KUDRAC | 10.1039/dt9920001967 | https://doi.org/10.1039/dt9920001967
KUDTIO | 1045248 | catena-(bis(μ-4-(1H-imidazo[4,5-f][1,10]phenanthrolin-2-yl)benzene-1,3-disulfonato)-(μ-but-2-enedioato)-diaqua-di-praseodymium tetrahydrate) |  | 3.23796 | 1.59873 | 1.80398 | 0 | 0 | 0.3667 | KUDTIO | 10.1021/acs.cgd.5b00117 | https://doi.org/10.1021/acs.cgd.5b00117
KUDTOU | 1045257 | catena-(bis(μ-4-(1H-imidazo[4,5-f][1,10]phenanthrolin-2-yl)benzene-1,3-disulfonato)-(μ-adipato)-tetraaqua-di-yttrium dihydrate) |  | 2.69326 | 1.31355 | 1.75591 | 0 | 0 | 0.32082 | KUDTOU | 10.1021/acs.cgd.5b00117 | https://doi.org/10.1021/acs.cgd.5b00117
KUDWAJ | 1042356 | catena-(bis(μ-3,3',3''-(2,4,6-trioxo-1,3,5-triazinane-1,3,5-triyl)tripropanoato)-bis(μ-4,4'-bipyridine)-bis(μ-hydroxo)-tetra-copper(ii) undecahydrate unknown solvate) |  | 7.33926 | 6.28305 | 0.91185 | 1770.71 | 1941.89 | 0.65154 | KUDWAJ | 10.1039/C5DT00762C | https://doi.org/10.1039/C5DT00762C
KUDWOX | 1056415 | catena-(aqua-bis(1H-imidazole)-(μ-3,3'-(1,4-phenylenebis(carbonylimino))dipropanoato)-copper(ii) dihydrate) |  | 2.50002 | 2.11916 | 1.44368 | 0 | 0 | 0.37608 | KUDWOX | 10.1107/S205698901500626X | https://doi.org/10.1107/S205698901500626X
KUDWUD | 1057121 | catena-((μ-nicotinamide)-(nicotinamide)-(μ-4-nitrobenzoato)-(4-nitrobenzoato)-zinc) |  | 2.23016 | 0.98139 | 1.62836 | 0 | 0 | 0.30548 | KUDWUD | 10.1107/S2056989015006490 | https://doi.org/10.1107/S2056989015006490
KUDYUF | 1014688 | catena-((μ3-Homophthalato)-(μ2-dihydrogen tris(2-oxyethyl)amine-N,O,O,O',O',O'')-(μ2-dihydrogen tris(2-oxyethyl)amine-N,O,O,O',O'')-(μ2-homophthalato)-tri-copper) |  | 2.66508 | 1.26347 | 1.72801 | 0 | 0 | 0.321 | KUDYUF | 10.1039/C4QI00220B | https://doi.org/10.1039/C4QI00220B
KUDZOZ | 658264 | catena-[(μ2-Tricyanomethanide-N,N')-(dipyridin-2-ylamine-N,N')-(tricyanomethanide-N)-copper(ii)] |  | 2.37203 | 1.28869 | 1.50501 | 0 | 0 | 0.34484 | KUDZOZ | 10.1002/cjoc.200890155 | https://doi.org/10.1002/cjoc.200890155
KUDZUF | 658265 | catena-[(μ2-Tricyanomethanide-N,N')-(acetato-O)-(dipyridin-2-ylamine-N,N')-copper(ii)] |  | 2.29337 | 1.20509 | 1.52906 | 0 | 0 | 0.34928 | KUDZUF | 10.1002/cjoc.200890155 | https://doi.org/10.1002/cjoc.200890155
KUFDUM | 992410 | catena-(hexakis(μ8-N-(Phosphonatomethyl)iminodiacetato)-bis(μ3-benzene-1,3,5-tricarboxylato)-dodeca-aqua-hepta-iron-octa-magnesium hexahydrate) |  | 3.70051 | 1.60876 | 1.85489 | 0 | 0 | 0.33808 | KUFDUM | 10.1007/s10876-014-0801-6 | https://doi.org/10.1007/s10876-014-0801-6
KUFFAU | 999622 | catena-(hexakis(μ8-N-(Phosphonatomethyl)iminodiacetato)-bis(μ3-benzene-1,3,5-tricarboxylato)-dodeca-aqua-hepta-cobalt-octa-iron hexahydrate) |  | 3.70171 | 1.58471 | 2.07875 | 0 | 0 | 0.32734 | KUFFAU | 10.1007/s10876-014-0801-6 | https://doi.org/10.1007/s10876-014-0801-6
KUFLIH | 699260 | catena-(bis(μ2-Pyridine-2,5-dicarboxylato-N,O,O')-hexa-aqua-chloro-neodymium(iii)-zinc(ii) trihydrate) |  | 2.84151 | 1.73852 | 1.87534 | 0 | 0 | 0.36686 | KUFLIH | 10.1016/j.ica.2009.05.001 | https://doi.org/10.1016/j.ica.2009.05.001
KUFLON | 699261 | catena-(bis(μ2-Pyridine-2,5-dicarboxylato-N,O,O')-hexa-aqua-chloro-praseodymium(iii)-zinc(ii) trihydrate) |  | 2.85079 | 1.6682 | 1.86152 | 0 | 0 | 0.37022 | KUFLON | 10.1016/j.ica.2009.05.001 | https://doi.org/10.1016/j.ica.2009.05.001
KUFLUT | 699262 | catena-(bis(μ2-Pyridine-2,5-dicarboxylato-N,O,O')-hexa-aqua-chloro-samarium(iii)-zinc(ii) trihydrate) |  | 2.84464 | 1.64474 | 1.90194 | 0 | 0 | 0.36936 | KUFLUT | 10.1016/j.ica.2009.05.001 | https://doi.org/10.1016/j.ica.2009.05.001
KUFMAA | 699263 | catena-(bis(μ2-Pyridine-2,5-dicarboxylato-N,O,O')-hexa-aqua-chloro-europium(iii)-zinc(ii) trihydrate) |  | 2.84057 | 1.63267 | 1.91211 | 0 | 0 | 0.36472 | KUFMAA | 10.1016/j.ica.2009.05.001 | https://doi.org/10.1016/j.ica.2009.05.001
KUFMEE | 699264 | catena-(bis(μ2-Pyridine-2,5-dicarboxylato-N,O,O')-hexa-aqua-chloro-terbium(iii)-zinc(ii) trihydrate) |  | 2.83072 | 1.6234 | 1.94496 | 0 | 0 | 0.36166 | KUFMEE | 10.1016/j.ica.2009.05.001 | https://doi.org/10.1016/j.ica.2009.05.001
KUFMII | 699265 | catena-(bis(μ2-Pyridine-2,5-dicarboxylato-N,O,O')-hexa-aqua-chloro-dysprosium(iii)-zinc(ii) trihydrate) |  | 2.92498 | 1.60998 | 1.95075 | 0 | 0 | 0.36212 | KUFMII | 10.1016/j.ica.2009.05.001 | https://doi.org/10.1016/j.ica.2009.05.001
KUFPUX | 702362 | catena-(pentakis(μ3-4-Iodopyrazole-3,5-dicarboxylato-N,N',O,O',O'')-(μ2-4-iodopyrazole-3,5-dicarboxylato-N,N',O,O')-hexadeca-aqua-tri-copper(ii)-tetra-samarium(iii) hydrate) |  | 5.16541 | 2.26542 | 2.55691 | 0 | 0 | 0.37286 | KUFPUX | 10.1016/j.ica.2009.03.025 | https://doi.org/10.1016/j.ica.2009.03.025
KUFQAE | 702363 | catena-(pentakis(μ3-4-Iodopyrazole-3,5-dicarboxylato-N,N',O,O',O'')-(μ2-4-iodopyrazole-3,5-dicarboxylato-N,N',O,O')-hexadeca-aqua-tri-copper(ii)-tetra-europium(iii) heptahydrate) |  | 5.17674 | 2.36806 | 2.55851 | 0 | 0 | 0.37386 | KUFQAE | 10.1016/j.ica.2009.03.025 | https://doi.org/10.1016/j.ica.2009.03.025
KUFQEI | 702364 | catena-(pentakis(μ3-4-Iodopyrazole-3,5-dicarboxylato-N,N',O,O',O'')-(μ2-4-iodopyrazole-3,5-dicarboxylato-N,N',O,O')-hexadeca-aqua-tri-copper(ii)-tetra-gadolinium(iii) nonahydrate) |  | 5.19447 | 2.41431 | 2.59838 | 0 | 0 | 0.3778 | KUFQEI | 10.1016/j.ica.2009.03.025 | https://doi.org/10.1016/j.ica.2009.03.025
KUFQIM | 702365 | catena-(pentakis(μ3-4-Iodopyrazole-3,5-dicarboxylato-N,N',O,O',O'')-(μ2-4-iodopyrazole-3,5-dicarboxylato-N,N',O,O')-hexadeca-aqua-tri-copper(ii)-tetra-terbium(iii) nonahydrate) |  | 5.01691 | 2.21 | 2.59471 | 0 | 0 | 0.37688 | KUFQIM | 10.1016/j.ica.2009.03.025 | https://doi.org/10.1016/j.ica.2009.03.025
KUFSOV | 941169 | catena-[bis(μ- 4,4'-ethene-1,2-diyldipyridine)-bis(μ-3,3'-diazene-1,2-diyldibenzoato)-di-cobalt] |  | 2.5053 | 1.17225 | 1.43898 | 0 | 0 | 0.35518 | KUFSOV | 10.1080/2164232X.2013.871620 | https://doi.org/10.1080/2164232X.2013.871620
KUFSUA | 227560 | catena-(bis(μ3-Maleonitriledithiolato-N,N',S,S')-bis(cis-syn-cis-dicyclohexyl-18-crown-6)-copper-di-potassium) |  | 2.28206 | 1.48159 | 1.35053 | 0 | 0 | 0.35464 | KUFSUA | 10.1002/crat.200710953 | https://doi.org/10.1002/crat.200710953
KUFSUB | 941170 | catena-[bis(μ-4,4'-ethene-1,2-diyldipyridine)-bis(μ-3,3'-diazene-1,2-diyldibenzoato)-di-nickel] |  | 2.49928 | 1.23953 | 1.45032 | 0 | 0 | 0.35872 | KUFSUB | 10.1080/2164232X.2013.871620 | https://doi.org/10.1080/2164232X.2013.871620
KUFTAI | 941505 | catena-[bis(μ-4,4',4'',4'''-porphine-5,10,15,20-tetrayltetrabenzoato)-dioxo-di-manganese-tri-iron unknown solvate] | Fe-MPOF | 6.13135 | 4.37616 | 0.982869 | 1502.84 | 1529.03 | 0.58536 | KUFTAI | 10.1007/s10562-014-1433-z | https://doi.org/10.1007/s10562-014-1433-z
KUFTIP | 640049 | catena-(bis(μ7-Phosphato)-hexakis(μ3-hydrogen phosphato)-hexakis(μ3-oxo)-hexakis(μ2-hydroxo)-hexakis(μ2-oxo)-octakis(2,2'-bipyridine-N,N')-hexa-aqua-dodecaoxo-dodeca-molybdenum(v)-hexa-nickel pentahydrate) |  | 2.94972 | 1.57848 | 2.20768 | 0 | 0 | 0.31832 | KUFTIP | 10.1002/cjoc.200890121 | https://doi.org/10.1002/cjoc.200890121
KUFVAK | 969316 | catena-[(μ-biphenyl-3,3',5,5'-tetracarboxylato)-bis(N,N-dimethylformamide)-di-manganese N,N-dimethylformamide solvate monohydrate] |  | 5.03968 | 2.59918 | 1.17075 | 0 | 0 | 0.51676 | KUFVAK | 10.1007/s11426-014-5153-4 | https://doi.org/10.1007/s11426-014-5153-4
KUFVEO | 969317 | catena-[(μ-biphenyl-3,3',5,5'-tetracarboxylato)-(2,2'-bipyridine)-di-manganese N,N-dimethylformamide solvate] |  | 4.64994 | 1.90421 | 1.30113 | 0 | 0 | 0.45186 | KUFVEO | 10.1007/s11426-014-5153-4 | https://doi.org/10.1007/s11426-014-5153-4
KUFVIS | 969318 | catena-[(μ-biphenyl-3,3',5,5'-tetracarboxylato)-(1,10-phenanthroline)-(N,N-dimethylformamide)-di-manganese unknown solvate] |  | 4.69341 | 1.86144 | 1.3342 | 0 | 0 | 0.43818 | KUFVIS | 10.1007/s11426-014-5153-4 | https://doi.org/10.1007/s11426-014-5153-4
KUFZES | 890737 | catena(Tetraphenylphosphonium (μ2-decahydro-closo-decaborato)-copper(i)) |  | 1.67718 | 0.8344 | 2.2346 | 0 | 0 | 0.22612 | KUFZES | 10.1524/zkri.2013.1647 | https://doi.org/10.1524/zkri.2013.1647
KUGDEW | 675048 | catena-((μ6-2,2'-Bipyridyl-3,3'-dicarboxylato)-di-silver(i)) |  | 1.50966 | 0.92133 | 2.72173 | 0 | 0 | 0.22964 | KUGDEW | 10.1080/00958970902803366 | https://doi.org/10.1080/00958970902803366
KUGPUY | 680717 | catena-[(μ4-Benzene-1,2-dicarboxylato-O,O,O',O'',O'',O''')-(μ4-benzene-1,2-dicarboxylato-O,O,O',O'',O''')-(μ3-benzene-1,2-dicarboxylato-O,O,O',O'',O''')-aqua-di-samarium(iii)] |  | 2.63444 | 1.28489 | 2.25576 | 0 | 0 | 0.29688 | KUGPUY | 10.1016/j.ica.2009.03.017 | https://doi.org/10.1016/j.ica.2009.03.017
KUGQEJ | 680720 | catena-[bis(μ3-Benzene-1,2-dicarboxylato-O,O,O',O'',O''')-(μ2-oxalato-O,O',O'',O''')-tetraaqua-di-samarium monohydrate] |  | 2.59538 | 1.55948 | 2.29326 | 0 | 0 | 0.2983 | KUGQEJ | 10.1016/j.ica.2009.03.017 | https://doi.org/10.1016/j.ica.2009.03.017
KUGQEJ01 | 715643 | catena-(bis(μ3-o-Phthalato-O,O,O',O'',O''')-(μ2-oxalato-O,O',O'',O''')-tetra-aqua-di-samarium(iii) monohydrate) |  | 2.30214 | 1.56708 | 2.31114 | 0 | 0 | 0.29526 | KUGQEJ01 | 10.1039/b900522f | https://doi.org/10.1039/b900522f
KUGQEJ02 | 725101 | catena-(bis(μ3-Phthalato)-(μ2-oxalato)-tetra-aqua-di-samarium(iii) monohydrate) |  | 2.24864 | 1.57289 | 2.31371 | 0 | 0 | 0.29252 | KUGQEJ02 | 10.1039/b916127a | https://doi.org/10.1039/b916127a
KUGQIN | 680721 | catena-[(μ4-Benzene-1,3-dicarboxylato)-(μ2-oxalato)-tetraaqua-di-lanthanum(iii) dihydrate] |  | 2.35962 | 1.2345 | 2.09711 | 0 | 0 | 0.323 | KUGQIN | 10.1016/j.ica.2009.03.017 | https://doi.org/10.1016/j.ica.2009.03.017
KUGQOT | 680722 | catena-[bis(μ4-Benzene-1,2-dicarboxylato-O,O,O',O'',O''')-(μ2-benzene-1,3-dicarboxylato-O,O',O'',O''')-tetraaqua-di-lanthanum(iii)] |  | 2.0632 | 1.14351 | 2.12125 | 0 | 0 | 0.27956 | KUGQOT | 10.1016/j.ica.2009.03.017 | https://doi.org/10.1016/j.ica.2009.03.017
KUGXUH | 1006362 | catena-[(μ-dicyanamido)-(N,N'-ethane-1,2-diylbis(1-phenyl-1-(pyridin-2-yl)methanimine))-cobalt(ii) hexafluorophosphate] |  | 4.97002 | 1.67465 | 1.18997 | 0 | 0 | 0.4481 | KUGXUH | 10.1039/C5DT00056D | https://doi.org/10.1039/C5DT00056D
KUGZIW | 724592 | catena-[bis(Dimethylacetamidium) tris(μ4-anthracene-9,10-dicarboxylato)-(μ3-oxo)-triaqua-tri-nickel(ii)] |  | 9.7857 | 6.83454 | 1.00081 | 1351.7 | 1350.61 | 0.59466 | KUGZIW | 10.1039/B906605E | https://doi.org/10.1039/B906605E
KUHCUM | 724136 | catena-[bis(μ2-1,1-Isocyanato)-(μ2-pyrazine)-copper(ii)] |  | 1.54449 | 0.67612 | 2.14808 | 0 | 0 | 0.19908 | KUHCUM | 10.1002/zaac.200900069 | https://doi.org/10.1002/zaac.200900069
KUHDEX | 722669 | catena-[tris(μ2-1,2,3-Triazolato)-terbium] |  | 3.49049 | 0.9138 | 3.25589 | 0 | 0 | 0.31324 | KUHDEX | 10.1002/zaac.200900073 | https://doi.org/10.1002/zaac.200900073
KUHDEX01 | 764229 | catena-[tris(μ2-1,2,3-Triazolato)-terbium] |  | 1.83406 | 1.0914 | 2.47792 | 0 | 0 | 0.27984 | KUHDEX01 | 10.1524/zkri.2010.1242 | https://doi.org/10.1524/zkri.2010.1242
KUHFUQ | 1043172 | catena-((μ-2,2'-disulfanediylbis(N,N-bis(pyridin-2-ylmethyl)ethanamine))-bis(μ-chloro)-di-copper(ii) bis(tetrafluoroborate) acetonitrile solvate) |  | 5.40003 | 3.70739 | 1.12257 | 0 | 0 | 0.54032 | KUHFUQ | 10.1039/C5DT01041A | https://doi.org/10.1039/C5DT01041A
KUHGAX | 1043173 | catena-((μ-2,2'-disulfanediylbis(N-((6-methylpyridin-2-yl)methyl)-N-(pyridin-2-ylmethyl)ethanamine))-bis(μ-chloro)-di-copper(ii) diperchlorate) |  | 4.28372 | 2.19028 | 1.34145 | 0 | 0 | 0.43454 | KUHGAX | 10.1039/C5DT01041A | https://doi.org/10.1039/C5DT01041A
KUHNEI | 1035844 | catena-[(μ-benzene-1,2,4,5-tetracarboxylato)-(N,N-dimethylformamide)-aqua-di-cobalt] |  | 3.30958 | 1.19003 | 1.96475 | 0 | 0 | 0.28478 | KUHNEI | 10.1039/C5CE00461F | https://doi.org/10.1039/C5CE00461F
KUHNIM | 1035845 | catena-[(μ-benzene-1,2,4,5-tetracarboxylato)-(μ-aqua)-diaqua-di-zinc monohydrate] |  | 2.89339 | 1.37095 | 2.00875 | 0 | 0 | 0.36288 | KUHNIM | 10.1039/C5CE00461F | https://doi.org/10.1039/C5CE00461F
KUHRAI | 913630 | catena-[bis(μ3-6-Oxido-2-thioxo-2,3-dihydropyrimidin-4(1H)-one)-diaqua-barium(ii)] | catena-[bis(μ3-2-Thioxobarbiturato)-diaqua-barium(ii)] | 1.55636 | 1.04018 | 2.22973 | 0 | 0 | 0.25076 | KUHRAI | 10.1134/S0022476614050114 | https://doi.org/10.1134/S0022476614050114
KUHROW | 942944 | catena-[(μ4-2-thiobarbiturato-O,O,O',S)-(2-thiobarbiturato-O)-(μ2-aqua)-diaqua-barium dihydrate] |  | 3.15488 | 2.70376 | 1.89691 | 0 | 0 | 0.35096 | KUHROW | 10.1134/S0022476614050114 | https://doi.org/10.1134/S0022476614050114
KUHVOZ01 | 683067 | catena-[(μ-pyridine-2,6-dicarboxylato)-tetraaqua-europium perchlorate] |  | 4.21472 | 1.78765 | 1.86307 | 0 | 0 | 0.42984 | KUHVOZ01 | Not found | https://doi.org/Not found
KUHVUF | 702698 | catena-((μ2-Oxo)-(μ2-pyridine-2,6-dicarboxylato)-tetra-aqua-oxo-(pyridine-2,6-dicarboxylato)-praseodymium(iii)-vanadium(v) (μ2-pyridine-2,6-dicarboxylato)-penta-aqua-praseodymium(iii) dioxo-(pyridine-2,6-dicarboxylato)-vanadium(v) hydrate) |  | 11.15949 | 10.56509 | 0.88823 | 1329.46 | 1496.75 | 0.69376 | KUHVUF | 10.1016/j.poly.2009.01.010 | https://doi.org/10.1016/j.poly.2009.01.010
KUHXIU |  | catena-(bis(μ5-Acetato)-tris(μ4-acetato)-(μ3-acetato)-di-europium-di-potassium) |  | 2.71488 | 1.47897 | 2.12519 | 0 | 0 | 0.27702 | KUHXIU | 10.1002/zaac.19926140803 | https://doi.org/10.1002/zaac.19926140803
KUHXIV | 697128 | catena-(bis((μ2-Dicyanamido)-(imidazole-N3))-cobalt(ii)) |  | 2.17491 | 1.24604 | 1.58351 | 0 | 0 | 0.32548 | KUHXIV | 10.1016/j.poly.2009.04.024 | https://doi.org/10.1016/j.poly.2009.04.024
KUHXIV01 | 714443 | catena-[bis((μ2-Cyanocyanamidato-N1,N5)-(1H-imidazol-3-yl))-cobalt(ii)] |  | 2.16017 | 1.23172 | 1.59814 | 0 | 0 | 0.3208 | KUHXIV01 | 10.1016/j.ica.2009.06.036 | https://doi.org/10.1016/j.ica.2009.06.036
KUHYOC | 659935 | catena-(bis(μ2-4-((Carboxymethyl)sulfamoyl)benzoate-N,O,O')-tris(μ2-4,4'-bipyridine-N,N')-hexa-aqua-tri-cobalt(ii) octahydrate) |  | 3.77037 | 1.82543 | 1.46062 | 0 | 0 | 0.38518 | KUHYOC | 10.1016/j.poly.2009.04.044 | https://doi.org/10.1016/j.poly.2009.04.044
KUHYUI | 659936 | catena-(bis(μ2-4-((Carboxymethyl)sulfamoyl)benzoate-N,O,O',O'',O''')-tetrakis(μ2-4,4'-bipyridine)-bis(μ2-hydroxo)-tetra-copper(ii) dodecahydrate) |  | 4.69383 | 2.63753 | 1.47068 | 0 | 0 | 0.40734 | KUHYUI | 10.1016/j.poly.2009.04.044 | https://doi.org/10.1016/j.poly.2009.04.044
KUHZAP | 659937 | catena-((μ5-4-((Carboxymethyl)sulfamoyl)benzoic acid)-aqua-sodium) |  | 1.6272 | 1.00739 | 1.73481 | 0 | 0 | 0.22218 | KUHZAP | 10.1016/j.poly.2009.04.044 | https://doi.org/10.1016/j.poly.2009.04.044
KUJFOL | 619490 | catena-(bis(μ3-Hydroxo)-bis((μ2-acetato-O,O')-(acetato-O)-(2,4-diamino-5-(3',4',5'-trimethoxybenzyl)pyrimidine))-tri-copper(ii)) |  | 2.57652 | 1.06666 | 1.62932 | 0 | 0 | 0.33538 | KUJFOL | 10.1007/s10870-009-9547-7 | https://doi.org/10.1007/s10870-009-9547-7
KUJFOM | 1046998 | catena-[bis(μ-pyrimidine-4,6-dicarboxylato)-tetra-aqua-di-scandium hexahydrate] |  | 3.39692 | 1.97163 | 1.57259 | 0 | 0 | 0.38888 | KUJFOM | 10.1021/acs.cgd.5b00154 | https://doi.org/10.1021/acs.cgd.5b00154
KUJGON | 1041406 | catena-[bis(μ-1-(2-hydroxy-2,2-diphosphonoethyl)-1H-imidazol-3-ium)-(μ-oxalato)-diaqua-tri-cobalt ethane-1,2-diamine] |  | 3.70628 | 1.54799 | 1.97485 | 0 | 0 | 0.34558 | KUJGON | 10.1016/j.jssc.2015.03.036 | https://doi.org/10.1016/j.jssc.2015.03.036
KUJGUT | 1041407 | catena-[bis(μ-[1-hydroxy-2-(1H-imidazol-3-ium-1-yl)ethane-1,1-diyl]bis(phosphonate))-(μ-oxalato)-diaqua-tetra-cadmium] |  | 2.17183 | 0.94591 | 2.91574 | 0 | 0 | 0.24044 | KUJGUT | 10.1016/j.jssc.2015.03.036 | https://doi.org/10.1016/j.jssc.2015.03.036
KUJMEJ | 1054262 | catena-[bis(μ-benzene-1,3,5-tricarboxylato)-bis(μ-dimethyl sulfoxide)-bis(dimethyl sulfoxide)-tri-cadmium(ii)] |  | 2.44861 | 1.3204 | 1.89753 | 0 | 0 | 0.37684 | KUJMEJ | 10.1016/j.inoche.2015.04.012 | https://doi.org/10.1016/j.inoche.2015.04.012
KUJNOT | 715124 | catena-(hexakis(μ3-Benzotriazolato)-bis(μ2-benzene-1,4-dicarboxylato)-diaqua-penta-zinc N,N-dimethylacetamide solvate) |  | 8.24582 | 4.78739 | 1.08358 | 1393.77 | 1286.27 | 0.59106 | KUJNOT | 10.1002/anie.200902274 | https://doi.org/10.1002/anie.200902274
KUJNUZ | 715125 | catena-(hexakis(μ3-Benzotriazolato)-bis(μ2-2-aminobenzene-1,4-dicarboxylato)-diaqua-penta-zinc N,N-dimethylacetamide solvate) |  | 7.74971 | 4.71602 | 1.10689 | 1324.77 | 1196.84 | 0.58212 | KUJNUZ | 10.1002/anie.200902274 | https://doi.org/10.1002/anie.200902274
KUJTUG | 1022197 | catena-[bis(μ5-4,4',4''-Nitrilotribenzoato)-(μ2-1,2-bis(4-pyridyl)diazene)-tri-zinc unknown solvate dihydrate] |  | 6.64488 | 3.87245 | 1.33823 | 489.028 | 365.429 | 0.4594 | KUJTUG | 10.1016/j.jssc.2015.03.035 | https://doi.org/10.1016/j.jssc.2015.03.035
KUJVUH | 674011 | catena-((μ2-Chloro)-chloro-(N-(2-pyridylmethyl)-N-(2-(methylthio)ethyl)amino)-cadmium(ii)) |  | 2.60905 | 1.31245 | 1.81406 | 0 | 0 | 0.36244 | KUJVUH | 10.1080/10241220802144552 | https://doi.org/10.1080/10241220802144552
KUJWOD | 1025055 | catena-[bis(μ3-Chloro)-tetrakis(μ2-chloro)-(μ2-N,N'-butane-1,4-diylbis(1-phenyl-1-(pyridin-2-yl)methanimine))-dichloro-tetra-mercury] |  | 2.71551 | 1.05616 | 2.80163 | 0 | 0 | 0.33886 | KUJWOD | 10.1016/j.poly.2015.03.035 | https://doi.org/10.1016/j.poly.2015.03.035
KUJWUJ | 1025056 | catena-[bis(μ2-Bromo)-(μ2-N,N'-butane-1,4-diylbis(1-phenyl-1-(pyridin-2-yl)methanimine))-dibromo-di-mercury] |  | 2.70057 | 1.26568 | 2.4583 | 0 | 0 | 0.35556 | KUJWUJ | 10.1016/j.poly.2015.03.035 | https://doi.org/10.1016/j.poly.2015.03.035
KUJYIX |  | catena-((μ2-2,5-bis(2-Pyridyl)-1,3,4-oxadiazole)-dichloro-copper(ii)) |  | 2.61409 | 1.38599 | 1.78221 | 0 | 0 | 0.3258 | KUJYIX | Not found | https://doi.org/Not found
KUJYIX01 | 229049 | catena-((μ2-2,5-bis(2-Pyridyl)-1,3,4-oxadiazole)-dichloro-copper(ii)) |  | 2.5977 | 1.39327 | 1.77566 | 0 | 0 | 0.32306 | KUJYIX01 | Not found | https://doi.org/Not found
KUKHAB | 1022194 | catena-(Dimethylammonium (μ3-4,4',4''-nitrilotribenzoato)-pyridine-zinc dimethylformamide solvate monohydrate) |  | 5.58283 | 2.96304 | 1.19026 | 0 | 0 | 0.48742 | KUKHAB | 10.1016/j.jssc.2015.03.035 | https://doi.org/10.1016/j.jssc.2015.03.035
KUKHEF | 1022195 | catena-((μ5-4,4',4''-Nitrilotribenzoato)-(μ2-4,4'-bipyridine)-(μ2-dihydrogen 4,4',4''-nitrilotribenzoato)-di-zinc sesquihydrate unknown clathrate) |  | 3.04767 | 1.4545 | 1.47247 | 0 | 0 | 0.3777 | KUKHEF | 10.1016/j.jssc.2015.03.035 | https://doi.org/10.1016/j.jssc.2015.03.035
KUKHIJ | 1022196 | catena-(bis(Dimethylammonium) bis(μ3-4,4',4''-nitrilotribenzoato)-bis(μ2-4,4'-bipyridine)-di-zinc dimethylformamide solvate) |  | 5.99194 | 4.85819 | 1.15952 | 906.275 | 781.592 | 0.5057 | KUKHIJ | 10.1016/j.jssc.2015.03.035 | https://doi.org/10.1016/j.jssc.2015.03.035
KUKHON |  | catena(μ2-(6,11-Dioxo-1,4,7,10-tetra-azacyclododecane-1,4-diacetato)-copper(ii) tetrahydrate) |  | 3.78399 | 3.30474 | 1.40415 | 0 | 0 | 0.44002 | KUKHON | 10.1021/ic00038a033 | https://doi.org/10.1021/ic00038a033
KUKMOS |  | catena-((μ2-Phenazine)-tetrakis(propanoato)-di-ruthenium tetrafluoroborate) |  | 3.85352 | 1.78391 | 1.55425 | 0 | 0 | 0.42116 | KUKMOS | 10.1021/ic00039a012 | https://doi.org/10.1021/ic00039a012
KUKMUA | 1037879 | catena-((μ7-5-Sulfonatoisophthalato)-(μ6-5-sulfonatoisophthalato)-bis(μ3-hydroxo)-bis(dimethylformamide)-tetra-copper) |  | 6.96693 | 2.88663 | 1.3948 | 0 | 0 | 0.53666 | KUKMUA | 10.1039/C5CC01732G | https://doi.org/10.1039/C5CC01732G
KUKPOX | 1052339 | catena-[(μ-chloro)-(μ-hydroxo)-(μ-oxo)-bis(μ-4-(4H-1,2,4-triazol-4-yl)benzoato)-chloro-tetra-copper chloride acetonitrile methanol solvate dihydrate] |  | 5.10165 | 4.15013 | 1.44975 | 1025.83 | 707.592 | 0.54564 | KUKPOX | 10.1039/C5DT00994D | https://doi.org/10.1039/C5DT00994D
KUKZOH | 946760 | catena-[bis(μ6-4,4',4''-(1,3,5-triazine-2,4,6-triyltriimino)tribenzoato)-(μ4-oxido)-diaqua-tetra-zinc N,N-dimethylformamide solvate hexahydrate] |  | 7.44729 | 4.94429 | 0.906509 | 1957.93 | 2159.86 | 0.6567 | KUKZOH | 10.1016/j.ica.2015.03.019 | https://doi.org/10.1016/j.ica.2015.03.019
KULCAX | 1046903 | catena-((μ2-N-(2-Aminoethyl)aspartato)-copper(ii)) |  | 1.94844 | 0.81711 | 1.98039 | 0 | 0 | 0.28796 | KULCAX | 10.1016/j.ica.2015.03.020 | https://doi.org/10.1016/j.ica.2015.03.020
KULCEB | 1046904 | catena-(μ2-(N-(3-Aminopropyl)aspartato)-copper) |  | 2.33039 | 1.51325 | 1.81655 | 0 | 0 | 0.32196 | KULCEB | 10.1016/j.ica.2015.03.020 | https://doi.org/10.1016/j.ica.2015.03.020
KULCOL | 1059752 | catena-[tetrakis(μ-chloro)-(4-hydroxy-1-methylpiperidinium)-chloro-di-cadmium monohydrate] |  | 2.5647 | 1.69789 | 2.31124 | 0 | 0 | 0.3607 | KULCOL | 10.1016/j.jssc.2015.12.029 | https://doi.org/10.1016/j.jssc.2015.12.029
KULCUR | 922775 | catena-((μ2-1,3,5,7-Tetra-azatricyclo[3.3.1.13,7]decane)-(2-(2-chlorophenoxy)-N-(2-oxybenzylidene)ethanehydrazonato)-copper(ii) N,N-dimethylformamide solvate) |  | 4.44586 | 2.03396 | 1.2764 | 0 | 0 | 0.4647 | KULCUR | 10.1080/15533174.2013.818028 | https://doi.org/10.1080/15533174.2013.818028
KULJEI | 1059779 | catena-((μ6-Pyridine-3,5-dicarboxylato)-(μ4-oxo)-(μ3-oxo)-di-bismuth) |  | 2.10881 | 0.95746 | 4.32165 | 0 | 0 | 0.23296 | KULJEI | 10.1016/j.inoche.2009.08.030 | https://doi.org/10.1016/j.inoche.2009.08.030
KULKIN | 1026844 | catena-[bis(μ-2-ethyl-3-methylpyrazine)-bis(μ-isophthalato)-tetra-silver(i)] |  | 2.50445 | 1.34386 | 2.1882 | 0 | 0 | 0.29852 | KULKIN | 10.1016/j.molstruc.2015.02.075 | https://doi.org/10.1016/j.molstruc.2015.02.075
KULKOT | 1026845 | catena-[(μ-2-ethyl-3-methylpyrazine)-(μ-phthalato)-di-silver(i)] |  | 1.69469 | 1.11172 | 2.28811 | 0 | 0 | 0.26624 | KULKOT | 10.1016/j.molstruc.2015.02.075 | https://doi.org/10.1016/j.molstruc.2015.02.075
KULLAG | 1027970 | catena-[tris(μ-4,4',4''-(benzene-1,3,5-triyltriethyne-2,1-diyl)tribenzoato)-(μ-aqua)-(μ-hydroxo)-tetrakis(N,N-dimethylformamide)-penta-cobalt unknown solvate] |  | 8.67819 | 7.37101 | 0.928883 | 1233.08 | 1327.48 | 0.58444 | KULLAG | 10.1016/j.molstruc.2015.02.073 | https://doi.org/10.1016/j.molstruc.2015.02.073
KULLEK | 1027971 | catena-[tris(μ-4,4',4''-(benzene-1,3,5-triyltriethyne-2,1-diyl)tribenzoato)-(μ-hydroxo)-(μ-aqua)-aqua-tetrakis(methanol)-penta-cobalt unknown solvate] |  | 9.57077 | 7.08727 | 0.867371 | 1463.85 | 1687.68 | 0.6188 | KULLEK | 10.1016/j.molstruc.2015.02.073 | https://doi.org/10.1016/j.molstruc.2015.02.073
KULLOU | 1035870 | catena-[bis(μ-(1,3-dioxo-1H-benzo[de]isoquinolin-2(3H)-yl)acetato)-di-cesium] |  | 1.83066 | 1.04113 | 2.09308 | 0 | 0 | 0.25596 | KULLOU | 10.1016/j.molstruc.2015.01.046 | https://doi.org/10.1016/j.molstruc.2015.01.046
KULMAH | 1041251 | catena-[(μ-N'-(pyridin-2-ylmethylene)nicotinohydrazide)-bis(nitrato)-bismuth methanol solvate] |  | 3.77667 | 1.52068 | 2.16301 | 0 | 0 | 0.34334 | KULMAH | 10.1016/j.molstruc.2015.02.074 | https://doi.org/10.1016/j.molstruc.2015.02.074
KULMEK | 725566 | catena-[tris(μ4-2,2'-bis((Methylsulfanyl)methyl)biphenyl-4,4'-dicarboxylato-O,O',O'',O''')-(μ4-oxo)-tetra-zinc dimethylformamide solvate] |  | 13.20116 | 7.45311 | 0.659951 | 2012.98 | 3050.2 | 0.75714 | KULMEK | 10.1039/b906170c | https://doi.org/10.1039/b906170c
KULMEL | 1041480 | catena-[bis(μ-5-aminonicotinato)-cadmium tetrahydrate] |  | 3.64136 | 3.10155 | 1.56481 | 0 | 0 | 0.4502 | KULMEL | 10.1016/j.molstruc.2015.02.054 | https://doi.org/10.1016/j.molstruc.2015.02.054
KULMIP | 1041481 | catena-[(μ-5-aminonicotiniato)-(μ-formato)-cadmium] |  | 1.63883 | 1.00999 | 2.45182 | 0 | 0 | 0.24054 | KULMIP | 10.1016/j.molstruc.2015.02.054 | https://doi.org/10.1016/j.molstruc.2015.02.054
KULMOV | 1041482 | catena-[bis(μ-5-aminonicotinato)-copper] |  | 3.33446 | 0.9007 | 1.80127 | 0 | 0 | 0.30122 | KULMOV | 10.1016/j.molstruc.2015.02.054 | https://doi.org/10.1016/j.molstruc.2015.02.054
KULPUD | 710059 | catena-[bis(μ2-Aqua)-tetrakis(μ2-hydroxo)-(μ2-oxalato-O,O',O'',O''')-tetra-aqua-di-lanthanum(iii)] |  | 2.37774 | 1.06032 | 2.85444 | 0 | 0 | 0.26916 | KULPUD | 10.1016/j.molstruc.2009.05.055 | https://doi.org/10.1016/j.molstruc.2009.05.055
KULQAK | 710060 | catena-[tris(μ2-Oxalato-O,O',O'',O''')-hexa-aqua-di-holmium(iii) ethylenediamine solvate] |  | 4.27841 | 1.91462 | 2.431 | 0 | 0 | 0.38688 | KULQAK | 10.1016/j.molstruc.2009.05.055 | https://doi.org/10.1016/j.molstruc.2009.05.055
KULRIT | 706318 | catena-[(μ5-cis,cis-1,3,5-Cyclohexanetricarboxylato-O,O,O',O'',O''',O'''',O''''')-(dimethylformamide-O)-ytterbium(iii) dihydrate] | JUC-57 | 4.89806 | 2.03359 | 1.75392 | 0 | 0 | 0.45012 | KULRIT | 10.1016/j.molstruc.2009.05.027 | https://doi.org/10.1016/j.molstruc.2009.05.027
KULSAM | 689652 | catena-[bis(μ2-Aqua)-tetra-aqua-tetrakis(2,4,6-trimethylbenzoato-O)-di-nickel(ii) tetrahydrate] |  | 2.97364 | 1.64399 | 1.25922 | 0 | 0 | 0.41252 | KULSAM | 10.1016/j.molstruc.2009.05.024 | https://doi.org/10.1016/j.molstruc.2009.05.024
KULSEQ | 689653 | catena-[bis(μ2-Aqua)-tetra-aqua-tetrakis(2,4,6-trimethylbenzoato-O)-di-cobalt(ii) tetrahydrate] |  | 3.02827 | 1.72849 | 1.23999 | 0 | 0 | 0.41624 | KULSEQ | 10.1016/j.molstruc.2009.05.024 | https://doi.org/10.1016/j.molstruc.2009.05.024
KULTOB | 649580 | catena-[(μ2-Acridine-9-carboxylato-N,O,O')-silver(i) dihydrate] |  | 4.15813 | 3.67097 | 1.65186 | 0 | 0 | 0.41072 | KULTOB | 10.1016/j.molstruc.2009.05.029 | https://doi.org/10.1016/j.molstruc.2009.05.029
KULTUH | 649581 | catena-[(μ2-4,4'-Bipyridine-N,N')-(acridine-9-carboxylato-O,O')-silver(i) pentahydrate] |  | 4.62279 | 3.40086 | 1.36739 | 0 | 0 | 0.43708 | KULTUH | 10.1016/j.molstruc.2009.05.029 | https://doi.org/10.1016/j.molstruc.2009.05.029
KULVAP | 703557 | catena-[(μ4-Glutarato-O,O,O',O'',O''')-(2,2'-bipyridine-N,N')-(nitrato-O,O')-europium(iii)] | ("catena-[(μ4-Pentanedioato-O,O,O',O'',O''')-(2,2'-bipyridine-N,N')-(nitrato-O,O')-europium(iii)]",) | 2.35507 | 1.29684 | 1.96335 | 0 | 0 | 0.32198 | KULVAP | 10.1016/j.molstruc.2009.05.030 | https://doi.org/10.1016/j.molstruc.2009.05.030
KULVET | 703558 | catena-[(μ4-Glutarato-O,O,O',O'',O''')-(2,2'-bipyridine-N,N')-(nitrato-O,O')-terbium(iii)] | ("catena-[(μ4-Pentanedioato-O,O,O',O'',O''')-(2,2'-bipyridine-N,N')-(nitrato-O,O')-terbium(iii)]",) | 2.33731 | 1.28609 | 2.00758 | 0 | 0 | 0.31444 | KULVET | 10.1016/j.molstruc.2009.05.030 | https://doi.org/10.1016/j.molstruc.2009.05.030
KULVIX | 703559 | catena-[(μ4-Glutarato-O,O,O',O'',O''')-(2,2'-bipyridine-N,N')-(nitrato-O,O')-samarium(iii)] | ("catena-[(μ4-Pentanedioato-O,O,O',O'',O''')-(2,2'-bipyridine-N,N')-(nitrato-O,O')-samarium(iii)]",) | 2.35787 | 1.3193 | 1.94993 | 0 | 0 | 0.31652 | KULVIX | 10.1016/j.molstruc.2009.05.030 | https://doi.org/10.1016/j.molstruc.2009.05.030
KULVUJ | 703560 | catena-[(μ4-Glutarato-O,O,O',O'',O''')-(2,2'-bipyridine-N,N')-(nitrato-O,O')-praseodymium(iii)] | ("catena-[(μ4-Pentanedioato-O,O,O',O'',O''')-(2,2'-bipyridine-N,N')-(nitrato-O,O')-praseodymium(iii)]",) | 2.38852 | 1.3304 | 1.88456 | 0 | 0 | 0.32338 | KULVUJ | 10.1016/j.molstruc.2009.05.030 | https://doi.org/10.1016/j.molstruc.2009.05.030
KULWAR | 983319 | catena-(tris(μ4-4,4'-((4-t-Butyl-1,2-phenylene)bis(oxy))dibenzoato)-(μ4-oxo)-bis(dimethylformamide)-tetra-zinc dihydrate) |  | 6.99143 | 4.3875 | 1.08095 | 975.724 | 902.658 | 0.54146 | KULWAR | 10.1021/acs.inorgchem.5b00206 | https://doi.org/10.1021/acs.inorgchem.5b00206
KULWEV | 983318 | catena-(tris(μ4-4,4'-((4-t-Butyl-1,2-phenylene)bis(oxy))dibenzoato)-(μ4-oxo)-bis(dimethylformamide)-tetra-zinc p-xylene solvate) |  | 7.23102 | 4.35819 | 1.08365 | 971.864 | 896.844 | 0.54216 | KULWEV | 10.1021/acs.inorgchem.5b00206 | https://doi.org/10.1021/acs.inorgchem.5b00206
KULWIZ | 983317 | catena-(tris(μ4-4,4'-((4-t-utyl-1,2-phenylene)bis(oxy))dibenzoato)-(μ4-oxo)-tetra-zinc unknown solvate) |  | 4.24724 | 1.75893 | 1.3883 | 0 | 0 | 0.42196 | KULWIZ | 10.1021/acs.inorgchem.5b00206 | https://doi.org/10.1021/acs.inorgchem.5b00206
KULZIC | 1042410 | catena-[(μ-4-(3-(pyridin-4-yloxy)-2,2-bis((pyridin-4-yloxy)methyl)propoxy)pyridine)-bis(μ-4,4'-iminodibenzoato)-di-cobalt unknown solvate] |  | 4.90838 | 2.0089 | 1.31366 | 0 | 0 | 0.42668 | KULZIC | 10.1021/acs.cgd.5b00067 | https://doi.org/10.1021/acs.cgd.5b00067
KULZUO | 850299 | bis(μ-bis[(2-methoxyphenyl)(dimethyl)silyl]amido)-di-potassium |  | 2.75098 | 1.34416 | 1.20704 | 0 | 0 | 0.33396 | KULZUO | 10.1039/C5DT00684H | https://doi.org/10.1039/C5DT00684H
KUMBOL | 1046744 | catena-[tris(μ-isophthalato)-bis(1,10-phenanthroline)-di-gadolinium N,N-dimethylformamide solvate] |  | 4.47768 | 2.59849 | 1.68551 | 0 | 0 | 0.38712 | KUMBOL | 10.1039/C5RA03710G | https://doi.org/10.1039/C5RA03710G
KUMBUR | 1046758 | catena-[tris(μ-isophthalato)-bis(1,10-phenanthroline)-di-terbium N,N-dimethylformamide solvate] |  | 4.48795 | 2.5884 | 1.68967 | 0 | 0 | 0.3879 | KUMBUR | 10.1039/C5RA03710G | https://doi.org/10.1039/C5RA03710G
KUMCUS | 1052702 | catena-[diaqua-(μ-2-(4,5-bis(carboxy)-1,3-dithiol-2-ylidene)-1,3-dithiole-4,5-dicarboxylato)-manganese tetraaqua-bis(4,4'-bipyridine)-manganese] |  | 5.70765 | 4.49352 | 0.903047 | 1642.37 | 1818.7 | 0.67154 | KUMCUS | 10.1016/j.inoche.2015.03.004 | https://doi.org/10.1016/j.inoche.2015.03.004
KUMDAZ | 1052703 | catena-[diaqua-(μ-2-(4,5-bis(carboxy)-1,3-dithiol-2-ylidene)-1,3-dithiole-4,5-dicarboxylato)-cobalt tetra-aqua-bis(4,4'-bipyridine)-cobalt] |  | 5.65778 | 4.44567 | 0.927731 | 1619.85 | 1746.03 | 0.6673 | KUMDAZ | 10.1016/j.inoche.2015.03.004 | https://doi.org/10.1016/j.inoche.2015.03.004
KUMDED | 1052704 | catena-[diaqua-(μ-2-(4,5-bis(carboxy)-1,3-dithiol-2-ylidene)-1,3-dithiole-4,5-dicarboxylato)-di-iron tetra-aqua-bis(4,4'-bipyridine)-iron] |  | 5.68768 | 4.48744 | 0.908874 | 1596.97 | 1757.09 | 0.6672 | KUMDED | 10.1016/j.inoche.2015.03.004 | https://doi.org/10.1016/j.inoche.2015.03.004
KUMDIH | 1052705 | catena-[diaqua-(μ-2-(4,5-bis(carboxy)-1,3-dithiol-2-ylidene)-1,3-dithiole-4,5-dicarboxylato)-copper tetra-aqua-bis(4,4'-bipyridine)-copper] |  | 5.71132 | 4.49949 | 0.918673 | 1672.73 | 1820.81 | 0.67022 | KUMDIH | 10.1016/j.inoche.2015.03.004 | https://doi.org/10.1016/j.inoche.2015.03.004
KUMDON | 1052706 | catena-[(μ-2-(4,5-dicarboxy-1,3-dithiol-2-ylidene)-1,3-dithiole-4,5-dicarboxylato)-diaqua-zinc tetra-aqua-bis(4,4'-bipyridine)-zinc] |  | 5.72511 | 4.45761 | 0.935923 | 1627.09 | 1738.49 | 0.6722 | KUMDON | 10.1016/j.inoche.2015.03.004 | https://doi.org/10.1016/j.inoche.2015.03.004
KUMFOP | 907184 | catena-[bis(μ-6-(2-(2-methyl-1H-imidazol-1-yl)ethyl)-1,3,5-triazine-2,4-diamine)-bis(trifluoroacetato)-di-silver (μ-6-(2-(2-methyl-1H-imidazol-1-yl)ethyl)-1,3,5-triazine-2,4-diamine)-silver bis(trifluoroacetate)] |  | 2.29514 | 1.11075 | 1.92103 | 0 | 0 | 0.32658 | KUMFOP | 10.1016/j.molstruc.2015.02.030 | https://doi.org/10.1016/j.molstruc.2015.02.030
KUMGOQ | 868774 | catena-[bis(tetraethylammonium) octakis(μ-sulfido)-(μ-3,6-di(pyridin-4-yl)-1,2,4,5-tetrazine)-tetrakis(μ-cyano)-hexa-copper-di-tungstern] |  | 5.8077 | 3.86323 | 1.72243 | 1118.48 | 649.359 | 0.58936 | KUMGOQ | 10.1002/chem.201404803 | https://doi.org/10.1002/chem.201404803
KUMGUW | 868773 | catena-[octakis(μ-sulfido)-hexakis(μ-3,6-di(pyridin-4-yl)-1,2,4,5-tetrazine)-hexa-copper-di-tungsten] |  | 19.12667 | 18.42651 | 0.903443 | 1079.34 | 1194.69 | 0.6991 | KUMGUW | 10.1002/chem.201404803 | https://doi.org/10.1002/chem.201404803
KUMHEH | 933674 | catena-[(μ-3-(pyridin-2-yl)-pyrazolato)-(μ-chloro)-copper] |  | 2.04076 | 1.19237 | 1.94116 | 0 | 0 | 0.29956 | KUMHEH | 10.1080/00958972.2015.1021342 | https://doi.org/10.1080/00958972.2015.1021342
KUMHOR | 967493 | catena-[(μ-6-(2-(2-methyl-1H-imidazol-1-yl)ethyl)-1,3,5-triazine-2,4-diamine)-silver bis(μ-6-(2-(2-methyl-1H-imidazol-1-yl)ethyl)-1,3,5-triazine-2,4-diamine)-di-silver naphthalene-1,5-disulfonate] |  | 2.20538 | 1.20376 | 1.80959 | 0 | 0 | 0.31728 | KUMHOR | 10.1016/j.molstruc.2015.02.030 | https://doi.org/10.1016/j.molstruc.2015.02.030
KUMJIN | 1033136 | catena-[tris(μ-isophthalato)-bis(1,10-phenanthroline)-di-europium N,N-dimethylformamide unknown solvate] |  | 4.49028 | 2.59719 | 1.66957 | 0 | 0 | 0.3875 | KUMJIN | 10.1039/C5RA03710G | https://doi.org/10.1039/C5RA03710G
KUMJOT | 1035236 | catena-(tris(μ4-4,4'-((4-t-Butyl-1,2-phenylene)bis(oxy))dibenzoato)-(μ4-oxo)-bis(dimethylformamide)-tetra-zinc styrene solvate) |  | 7.40399 | 4.34476 | 1.0824 | 974.661 | 900.465 | 0.53836 | KUMJOT | 10.1021/acs.inorgchem.5b00206 | https://doi.org/10.1021/acs.inorgchem.5b00206
KUMVAQ | 739816 | catena-((μ2-N,N'-bis(4-methoxyphenyl)pentane-2,4-diiminato)-methyl-zinc) |  | 2.27065 | 1.22986 | 1.35296 | 0 | 0 | 0.37274 | KUMVAQ | 10.1002/ejic.200900998 | https://doi.org/10.1002/ejic.200900998
KUMWIZ | 696864 | catena-(tris(μ2-N-(3-(hydroxyimino)but-2-ylidene)-N'-(3-(oxyimino)but-2-ylidene)biphenyl-4,4'-diamine)-tris(μ2-thiocyanato)-tris(isothiocyanato)-chromium(iii)-tri-copper(ii) monohydrate) |  | 7.49069 | 1.27295 | 1.37167 | 0 | 0 | 0.40796 | KUMWIZ | 10.1002/ejic.200900819 | https://doi.org/10.1002/ejic.200900819
KUMXEW | 745450 | catena-(heptakis(μ2-imidazolato)-(imidazolato)-(imidazole)-tetra-zinc(ii)) |  | 2.95732 | 1.66964 | 1.59849 | 0 | 0 | 0.41202 | KUMXEW | 10.1039/B917348J | https://doi.org/10.1039/B917348J
KUMXUM | 747976 | catena-(Oxonium (μ12-borato)-hexacosakis(μ2-oxo)-tris(μ2-4,4'-bipyridine)-diaqua-decaoxo-bis(4,4'-bipyridine)-di-nickel-dodeca-tungsten(vi) tetrahydrate) |  | 3.8312 | 1.44347 | 3.20494 | 0 | 0 | 0.3387 | KUMXUM | 10.1039/b919503c | https://doi.org/10.1039/b919503c
KUMYAT | 747977 | catena-(Oxonium (μ12-phosphato)-hexacosakis(μ2-oxo)-(μ2-4,4'-bipyridine)-decaoxo-bis(4,4'-bipyridine)-nickel-dodeca-tungsten(vi) pentahydrate) |  | 3.47944 | 1.88815 | 3.42142 | 0 | 0 | 0.3657 | KUMYAT | 10.1039/b919503c | https://doi.org/10.1039/b919503c
KUNCUT | 938806 | catena-[bis(μ-5,11,17,23-tetrakis([benzyl(carbodithioato)amino]methyl)-25,26,27,28-tetrapropoxycalix(4)arene)-octa-gold unknown solvate] |  | 5.59374 | 1.33932 | 1.77227 | 0 | 0 | 0.41406 | KUNCUT | 10.1021/ja502295c | https://doi.org/10.1021/ja502295c
KUNDEE | 968915 | catena-[tetrakis(μ-5,11,17,23-tetrakis([carbodithioato(thiophen-2-ylmethyl)amino]methyl)-25,26,27,28-tetrapropoxycalix(4)arene)-octa-gold acetonitrile dichloromethane solvate] |  | 5.80521 | 2.48884 | 1.83431 | 0 | 0 | 0.40806 | KUNDEE | 10.1021/ja502295c | https://doi.org/10.1021/ja502295c
KUNHEH | 748463 | catena-(bis(μ2-1,1'-bis(phenyl(dimethylamino)methyl)-2,2'-bis(diphenylphosphanyl)ferrocene)-dichloro-di-gold(i) dichloromethane solvate) |  | 5.26524 | 4.23139 | 1.18574 | 755.889 | 637.482 | 0.5223 | KUNHEH | 10.1002/ejic.200900964 | https://doi.org/10.1002/ejic.200900964
KUNJAF | 731106 | catena-(bis(μ2-benzeneselenolato)-(μ2-4,4'-bipyridine)-(μ2-1,2-bis(diphenylphosphino)ethane)-di-copper(i) 1,2-dimethoxyethane solvate) |  | 4.65144 | 3.82786 | 1.23196 | 490.078 | 397.802 | 0.49164 | KUNJAF | 10.1002/ejic.200900711 | https://doi.org/10.1002/ejic.200900711
KUNJEK | 1424190 | catena-[hexakis(μ-carbonato)-bis(μ-fluoro)-di-lutetium-octa-sodium] |  | 0.74719 | 0 | 3.56087 | 0 | 0 | 0 | KUNJEK | 10.1021/cm4023369 | https://doi.org/10.1021/cm4023369
KUNJOT | 743318 | catena-(hexaaqua-zinc(ii) bis(μ4-phosphonoacetato)-bis(μ3-phosphonoacetic acid)-diaqua-octaoxo-tetra-uranium(vi) pentahydrate) |  | 5.52286 | 3.26025 | 2.73688 | 0 | 0 | 0.47522 | KUNJOT | 10.1002/ejic.200901080 | https://doi.org/10.1002/ejic.200901080
KUNKAG | 743320 | catena-(tetrakis(μ6-phosphonoacetato)-bis(μ4-phosphonoacetic acid)-tetraaqua-octaoxo-tetra-uranium(vi)-tetra-zinc(ii) hexahydrate) |  | 3.79724 | 1.83569 | 3.08547 | 0 | 0 | 0.37786 | KUNKAG | 10.1002/ejic.200901080 | https://doi.org/10.1002/ejic.200901080
KUNKEK | 746215 | catena-(bis(μ6-6-phosphononicotinato)-bis(μ2-aqua)-tri-copper(ii)) |  | 1.73801 | 0.86881 | 2.49101 | 0 | 0 | 0.23904 | KUNKEK | 10.1002/ejic.200900872 | https://doi.org/10.1002/ejic.200900872
KUNKIO | 746216 | catena-(bis(μ6-6-phosphononicotinato)-bis(μ2-aqua)-tri-cobalt(ii)) |  | 1.81392 | 0.82769 | 2.43304 | 0 | 0 | 0.21952 | KUNKIO | 10.1002/ejic.200900872 | https://doi.org/10.1002/ejic.200900872
KUNLEL | 752796 | catena-[Dimethylammonium (μ4-1-carboxybenzene-3,5-dicarboxylato)-(μ3-benzene-1,3,5-tricarboxylato)-(μ2-aqua)-diaqua-di-zinc trihydrate] |  | 4.40751 | 1.92032 | 1.58553 | 0 | 0 | 0.42496 | KUNLEL | 10.1039/b922690g | https://doi.org/10.1039/b922690g
KUNLUB | 747551 | catena-[(μ4-1,2-bis(N-Carboxylatomethyl-4-pyridinio)ethane)-tetrakis(μ2-azido)-di-manganese(ii) monohydrate] |  | 2.62088 | 1.22501 | 1.64966 | 0 | 0 | 0.32386 | KUNLUB | Not found | https://doi.org/Not found
KUNMAI | 747552 | catena-[(μ4-1,2-bis(N-Carboxylatomethyl-4-pyridinio)ethane)-tetrakis(μ2-azido)-di-cobalt(ii) monohydrate] |  | 2.65156 | 1.22472 | 1.74213 | 0 | 0 | 0.30852 | KUNMAI | Not found | https://doi.org/Not found
KUNMEM | 747553 | catena-[(μ4-1,2-bis(N-Carboxylatomethyl-4-pyridinio)ethane)-bis(μ3-azido)-bis(μ2-azido)-diazido-tri-copper(ii) dihydrate] |  | 2.9033 | 1.87349 | 1.71359 | 0 | 0 | 0.37706 | KUNMEM | Not found | https://doi.org/Not found
KUNMUD | 1063525 | catena-[bis(μ-3,5-bis(3-(pyridin-4-yl)phenyl)-4H-1,2,4-triazol-4-amine)-cadmium bis(tetrafluoroborate) methanol solvate] |  | 4.95062 | 4.13329 | 1.10605 | 659.53 | 596.292 | 0.51408 | KUNMUD | 10.1039/C5CC06291H | https://doi.org/10.1039/C5CC06291H
KUNNAK | 1404358 | catena-[(μ-N,N'-di(pyridin-3-yl)hexanediamide)-dibromo-mercury(ii)] |  | 3.19635 | 0.97843 | 2.18392 | 0 | 0 | 0.37868 | KUNNAK | 10.1039/C5CE01098E | https://doi.org/10.1039/C5CE01098E
KUNNAK01 | 1404359 | catena-[(μ-N,N'-di(pyridin-3-yl)hexanediamide)-dibromo-mercury(ii)] |  | 2.17046 | 1.33659 | 2.23892 | 0 | 0 | 0.3607 | KUNNAK01 | 10.1039/C5CE01098E | https://doi.org/10.1039/C5CE01098E
KUNNIS01 | 1404361 | catena-[(μ-N,N'-di(pyridin-3-yl)hexanediamide)-diiodo-mercury] |  | 2.33832 | 1.33359 | 2.42853 | 0 | 0 | 0.37106 | KUNNIS01 | 10.1039/C5CE01098E | https://doi.org/10.1039/C5CE01098E
KUNPIT | 749254 | catena-[(μ3-Pyridine-2,6-dicarboxylato-N,O,O,O',O'')-(μ2-pyridine-2,6-dicarboxylato-N,O,O,O')-(μ2-2-carboxypyridine-6-carboxylato-N,O,O',O'')-(2-carboxypyridine-6-carboxylato-N,O,O')-di-bismuth(iii) dihydrate] |  | 3.23981 | 0.9837 | 2.34633 | 0 | 0 | 0.31758 | KUNPIT | 10.1039/B920775A | https://doi.org/10.1039/B920775A
KUNQUH | 1423814 | catena-[bis(μ-naphthalene-1,4-dicarboxylato)-tetrakis(μ-1,2,4-triazolato)-tetra-zinc N,N-dimethylformamide solvate trihydrate] |  | 4.82406 | 2.47429 | 1.26993 | 0 | 0 | 0.54562 | KUNQUH | 10.1021/cm0623918 | https://doi.org/10.1021/cm0623918
KUNRAO | 1423815 | catena-[bis(μ-naphthalene-2,6-dicarboxylato)-tetrakis(μ-1,2,4-triazolato)-tetra-zinc N,N-dimethylformamide solvate tetrahydrate] |  | 5.17272 | 3.17773 | 1.2255 | 0 | 0 | 0.56874 | KUNRAO | 10.1021/cm0623918 | https://doi.org/10.1021/cm0623918
KUNSAP | 1424891 | catena-[tris(μ-oxalato)-bis(μ-4,4',4''-(1,3,5-triazine-1,3,5-triium-2,4,6-triyl)tribenzoato)-tri-indium N,N-dimethylformamide solvate] |  | 7.11312 | 5.07273 | 1.05656 | 1709.33 | 1617.83 | 0.61936 | KUNSAP | 10.1021/cm500700z | https://doi.org/10.1021/cm500700z
KUNSET | 1424892 | catena-[(μ-4,4',4''-(1,3,5-triazine-1,3,5-triium-2,4,6-triyl)tribenzoato)-aqua-(N,N-diethylformamide)-europium N,N-diethylformamide solvate] |  | 6.10083 | 4.36258 | 1.09123 | 1211.36 | 1110.09 | 0.5735 | KUNSET | 10.1021/cm500700z | https://doi.org/10.1021/cm500700z
KUNSUJ | 1423957 | catena-[heptakis(μ-4,4',4''-benzene-1,3,5-tribenzoato)-hexaaqua-tri-europium-tri-indium N,N-diethylformamide solvate] |  | 16.60613 | 6.52688 | 0.651385 | 1893.82 | 2907.37 | 0.75622 | KUNSUJ | 10.1021/cm500700z | https://doi.org/10.1021/cm500700z
KUNTAQ | 1424968 | catena-[(μ-fluoro)-(μ-terephthalato)-aluminium] |  | 7.11324 | 6.73871 | 0.966543 | 1348.49 | 1395.17 | 0.61024 | KUNTAQ | 10.1021/cm503311x | https://doi.org/10.1021/cm503311x
KUNTAQ01 | 1424969 | catena-[(μ-fluoro)-(μ-terephthalato)-aluminium] |  | 7.23002 | 6.84246 | 0.964302 | 1362.74 | 1413.19 | 0.61106 | KUNTAQ01 | 10.1021/cm503311x | https://doi.org/10.1021/cm503311x
KUNTAQ02 | 1424970 | catena-[(μ-fluoro)-(μ-terephthalato)-aluminium] |  | 7.32032 | 7.01826 | 0.963469 | 1403.32 | 1456.53 | 0.613 | KUNTAQ02 | 10.1021/cm503311x | https://doi.org/10.1021/cm503311x
KUNTAQ03 | 1424971 | catena-[(μ-fluoro)-(μ-terephthalato)-aluminium] |  | 7.33688 | 7.06877 | 0.964346 | 1385.72 | 1436.95 | 0.61236 | KUNTAQ03 | 10.1021/cm503311x | https://doi.org/10.1021/cm503311x
KUNTES | 1201254 | catena-(bis(μ2-Monophenylphosphinato)-bis(acetamide)-manganese(ii)) |  | 2.11176 | 1.08665 | 1.54656 | 0 | 0 | 0.32542 | KUNTES | 10.1139/v92-098 | https://doi.org/10.1139/v92-098
KUNTIW | 1201255 | catena-(bis(μ2-Monophenylphosphinato)-bis(monophenylphosphinic acid)-manganese(ii)) |  | 2.37571 | 1.25845 | 1.56616 | 0 | 0 | 0.31704 | KUNTIW | 10.1139/v92-098 | https://doi.org/10.1139/v92-098
KUNTUJ | 743546 | catena-[bis(μ2-4-Oxo-1(4H)-quinolinylacetato-O,O')-(μ2-4-oxo-1(4H)-quinolinylacetato-O,O',O'')-samarium(iii) dihydrate] |  | 3.39244 | 1.41244 | 1.63714 | 0 | 0 | 0.3529 | KUNTUJ | 10.1016/j.jssc.2009.12.027 | https://doi.org/10.1016/j.jssc.2009.12.027
KUNVAR | 743547 | catena-[bis(μ2-4-Oxo-1(4H)-quinolinylacetato-O,O')-(μ2-4-oxo-1(4H)-quinolinylacetato-O,O',O'')-gadolinium(iii) dihydrate] |  | 3.37855 | 1.38897 | 1.65911 | 0 | 0 | 0.3518 | KUNVAR | 10.1016/j.jssc.2009.12.027 | https://doi.org/10.1016/j.jssc.2009.12.027
KUNVEV | 743548 | catena-[(μ3-4-Oxo-1(4H)-quinolinylacetato-O,O',O'')-(μ2-4-oxo-1(4H)-quinolinylacetato-O,O',O'')-aqua-nitrato-praseodymium(iii)] |  | 2.30215 | 1.09689 | 1.83439 | 0 | 0 | 0.3052 | KUNVEV | 10.1016/j.jssc.2009.12.027 | https://doi.org/10.1016/j.jssc.2009.12.027
KUNVIZ | 743549 | catena-[(μ3-4-Oxo-1(4H)-quinolinylacetato-O,O',O'')-(μ2-4-oxo-1(4H)-quinolinylacetato-O,O',O'')-aqua-nitrato-europium(iii)] |  | 2.2495 | 1.02202 | 1.89237 | 0 | 0 | 0.3029 | KUNVIZ | 10.1016/j.jssc.2009.12.027 | https://doi.org/10.1016/j.jssc.2009.12.027
KUNVOF | 724698 | catena-[(μ2-4-((2-(Pyridin-2-yl)-1H-imidazolyl)methyl)benzoato-N,N',O)-(μ2-4-((2-(pyridin-2-yl)-1H-imidazolyl)methyl)benzoato-N,O)-zinc(ii)] |  | 2.46495 | 1.12464 | 1.54993 | 0 | 0 | 0.3125 | KUNVOF | 10.1016/j.jssc.2010.01.027 | https://doi.org/10.1016/j.jssc.2010.01.027
KUNVUL | 724699 | catena-[(μ3-Hydroxo)-(μ2-4-((2-(pyridin-2-yl)-1H-imidazolyl)methyl)benzoato-N,N',O,O')-(μ2-benzene-1,3-dicarboxylato)-di-zinc(ii)] |  | 3.02123 | 1.65366 | 1.69298 | 0 | 0 | 0.3482 | KUNVUL | 10.1016/j.jssc.2010.01.027 | https://doi.org/10.1016/j.jssc.2010.01.027
KUNWIA | 724702 | catena-[(μ8-benzene-1,2,4,5-tetracarboxylato)-(μ4-benzene-1,2,4,5-tetracarboxylato)-tetrakis(μ3-4-((2-(pyridin-2-yl)-1H-imidazolyl)methyl)benzoato)-bis(μ3-hydroxo)-diaqua-hepta-zinc(ii) dihydrate] |  | 4.04802 | 1.73518 | 1.69661 | 0 | 0 | 0.35454 | KUNWIA | 10.1016/j.jssc.2010.01.027 | https://doi.org/10.1016/j.jssc.2010.01.027
KUNZOJ | 754932 | catena-[(μ4-1-Carboxylatomethylpyridiniobenzoato)-(μ3-1-carboxylatomethylpyridiniobenzoato)-(μ3-hydroxo)-di-copper(ii) perchlorate tetrahydrate] |  | 4.53677 | 2.70596 | 1.39543 | 0 | 0 | 0.44656 | KUNZOJ | 10.1002/ejic.200901121 | https://doi.org/10.1002/ejic.200901121
KUNZUP | 754933 | catena-[(μ4-1-Carboxylatomethylpyridiniobenzoato)-(μ3-1-carboxylatomethylpyridiniobenzoato)-(μ3-hydroxo)-di-copper(ii) chloride tetrahydrate] |  | 4.20175 | 2.49299 | 1.46583 | 0 | 0 | 0.41836 | KUNZUP | 10.1002/ejic.200901121 | https://doi.org/10.1002/ejic.200901121
KUPFEH | 745513 | catena-[tetrakis(μ2-Acetato)-pentakis(μ2-1,2-bis(4-pyridyl)ethene)-bis(3-sulfobenzoato)-diaqua-tetra-cadmium(ii) octahydrate] |  | 5.25861 | 1.73946 | 1.42258 | 0 | 0 | 0.44146 | KUPFEH | Not found | https://doi.org/Not found
KUPFIL | 745514 | catena-[bis(μ4-4,4',4'',4'''-Cyclobutane-1,2,3,4-tetrayltetrapyridine)-tetrakis(μ2-acetato)-(μ2-1,2-bis(4-pyridyl)ethene)-bis(3-sulfobenzoato)-diaqua-tetra-cadmium(ii) octahydrate] |  | 5.0251 | 1.7417 | 1.44569 | 0 | 0 | 0.43836 | KUPFIL | Not found | https://doi.org/Not found
KUPHUY | 1201315 | catena-[(μ2-Succinato)-diaqua-bis(nicotinamide)-cobalt(ii) dihydrate] |  | 2.72875 | 1.3677 | 1.43002 | 0 | 0 | 0.37144 | KUPHUY | Not found | https://doi.org/Not found
KUPHUY01 | 716926 | catena-((μ2-Succinato)-diaqua-bis(nicotinamide)-cobalt(ii) dihydrate) |  | 2.45959 | 1.11174 | 1.52884 | 0 | 0 | 0.34064 | KUPHUY01 | 10.1007/s10904-009-9273-9 | https://doi.org/10.1007/s10904-009-9273-9
KUPLAJ01 | 985342 | catena-[octakis(μ-oxo)-tetrakis(1-methylimidazole-N3)-pentaoxo-copper(ii)-tetra-molybdenum] |  | 2.95824 | 1.20894 | 2.1667 | 0 | 0 | 0.34284 | KUPLAJ01 | 10.1039/C4CE02545H | https://doi.org/10.1039/C4CE02545H
KUPNOZ | 719423 | catena-(bis(μ2-Hexamethylenetetramine-N,N')-tetra-aqua-tetrakis(nitrato-O)-di-cobalt(ii)) |  | 1.88197 | 1.13789 | 1.95585 | 0 | 0 | 0.24122 | KUPNOZ | 10.1007/s11243-009-9257-1 | https://doi.org/10.1007/s11243-009-9257-1
KUPQET | 961671 | catena-((μ-1,1'-(1,2-phenylenebis(methylene))bis(1H-imidazole))-(μ-formato)-(formato)-zinc) |  | 2.39848 | 1.23471 | 1.57338 | 0 | 0 | 0.33188 | KUPQET | 10.1016/j.poly.2015.04.035 | https://doi.org/10.1016/j.poly.2015.04.035
KUPRIX | 750381 | catena-((μ3-Oxo)-(μ2-acetato-O,O')-tris(μ2-2-(1H-pyrazol-3-yl)naphthalen-1-olato)-bis(methanol)-tri-manganese(iii)) |  | 2.33934 | 1.15043 | 1.63344 | 0 | 0 | 0.30328 | KUPRIX | 10.1002/ejic.200901007 | https://doi.org/10.1002/ejic.200901007
KUPTEU | 1201353 | catena-(bis(μ2-Diacetoamidopropionato)-diaqua-cobalt tetrahydrate) |  | 2.20036 | 1.09561 | 1.52448 | 0 | 0 | 0.32992 | KUPTEU | 10.1007/BF01199530 | https://doi.org/10.1007/BF01199530
KUPTIA | 1033732 | catena-[(μ-iodo)-bis(μ-4-(pyrimidin-5-yl)benzoato)-di-copper N,N-dimethylformamide solvate] |  | 15.26082 | 10.84336 | 0.834663 | 1702.34 | 2039.56 | 0.72284 | KUPTIA | 10.1021/cg501730q | https://doi.org/10.1021/cg501730q
KUPTIY | 1201354 | catena-(bis(μ2-Diacetoamidopropionato)-diaqua-copper tetrahydrate) |  | 2.07824 | 1.01856 | 1.53845 | 0 | 0 | 0.33526 | KUPTIY | 10.1007/BF01199530 | https://doi.org/10.1007/BF01199530
KUPTOE | 1201355 | catena-(bis(μ2-Diacetoamidopropionato)-diaqua-zinc tetrahydrate) |  | 2.16118 | 1.09408 | 1.54349 | 0 | 0 | 0.33414 | KUPTOE | 10.1007/BF01199530 | https://doi.org/10.1007/BF01199530
KUPVUN | 755408 | catena-(bis(μ2-2,4,5-tris(4-Pyridyl)imidazole-N,N')-bis(isothiocyato)-iron(ii) heptahydrate) |  | 4.22632 | 3.65345 | 1.24772 | 0 | 0 | 0.43348 | KUPVUN | 10.1039/b917518k | https://doi.org/10.1039/b917518k
KUPXAV | 757357 | catena-(bis(Tetramethylammonium) bis(μ4-tetrakis(imidazolyl)borate)-tetrakis(hydrogen sulfido)-di-cadmium) |  | 4.75859 | 3.00628 | 1.37016 | 0 | 0 | 0.48646 | KUPXAV | 10.1039/b925714d | https://doi.org/10.1039/b925714d
KUPZAX | 738740 | catena-(tetrakis(μ3-1-(4-Picolyl)-4-n-pentyl-1H-1,2,3-triazole-N,N',N'')-tetrakis(μ3-iodo)-tetrakis(μ2-iodo)-octa-copper(i)) |  | 2.67775 | 1.3761 | 2.26552 | 0 | 0 | 0.36782 | KUPZAX | 10.1039/b918223c | https://doi.org/10.1039/b918223c
KUPZEB | 738741 | catena-((μ3-Iodo)-(μ2-iodo)-(μ2-1-(4-picolyl)-4-(3,5-dimethylpyrazolylmethyl)-1H-1,2,3-triazole-N,N',N'')-di-copper(i) hemihydrate) |  | 3.27133 | 1.43532 | 2.26774 | 0 | 0 | 0.3665 | KUPZEB | 10.1039/b918223c | https://doi.org/10.1039/b918223c
KUQCEF | 774017 | catena-[bis(μ2-5-Aminomethyl-1H-tetrazolido)-copper(ii) dihydrate] |  | 2.70195 | 1.45984 | 1.59364 | 0 | 0 | 0.42894 | KUQCEF | 10.1107/S0108270109055164 | https://doi.org/10.1107/S0108270109055164
KUQCIJ | 774018 | catena-((μ8-4,4'-Bipyridine-2,2',6,6'-tetracarboxylato)-di-lead(ii)) |  | 1.99945 | 0.872 | 3.38744 | 0 | 0 | 0.2368 | KUQCIJ | 10.1107/S0108270109053736 | https://doi.org/10.1107/S0108270109053736
KUQCOP | 774019 | catena-(trans-bis(μ2-Biphenyl-2,2'-dicarboxylato)-bis(μ2-4,4'-bipyridine)-diaqua-di-cobalt(ii) biphenyl-2,2'-dicarboxylic acid solvate) |  | 6.16922 | 4.88587 | 0.957445 | 1862.94 | 1945.74 | 0.57688 | KUQCOP | 10.1107/S0108270109044205 | https://doi.org/10.1107/S0108270109044205
KUQCUV | 774020 | catena-((μ7-3-Cyano-4-(dicyanomethylene)-5-oxo-4,5-dihydro-1H-pyrrol-2-olato)-cesium(i)) |  | 1.93305 | 1.16909 | 2.21937 | 0 | 0 | 0.27374 | KUQCUV | 10.1107/S0108270109055097 | https://doi.org/10.1107/S0108270109055097
KUQNOA | 774064 | catena-((μ2-aqua)-bis(μ2-(1S)-N-carboxylato-1-(9-deazaadenin-9-yl)-1,4-dideoxy-1,4-imino-D-ribitol)-hexaaqua-di-sodium tetrahydrate) |  | 2.48753 | 1.73009 | 1.43927 | 0 | 0 | 0.3361 | KUQNOA | 10.1107/S0108270110002738 | https://doi.org/10.1107/S0108270110002738
KUQWEA | 1056035 | catena-[hexakis(μ2-cyano)-tris(2,13-dimethyl-6,9-dioxa-3,12,18-triazabicyclo[12.3.1]octadeca-1(18),2,12,14,16-pentaene)-hexakis(cyano)-tri-cobalt-di-iron methanol solvate tetradecahydrate] |  | 5.58332 | 3.45707 | 1.16348 | 0 | 0 | 0.4948 | KUQWEA | 10.1039/C5CE01185J | https://doi.org/10.1039/C5CE01185J
KUQWID | 774878 | catena-[(μ2-croconato-κ4O,O':O'',O''')-[aqua-(2,2'-bipyridine-κ2N,N')-manganese(ii)] monohydrate] | ("catena-(Aqua-(2,2'-bipyridine)-(μ2-cyclopentane-1,2,3,4,5-pentone)-manganese(ii) monohydrate)",) | 2.5703 | 1.26915 | 1.65933 | 0 | 0 | 0.30216 | KUQWID | 10.1107/S0108270110006979 | https://doi.org/10.1107/S0108270110006979
KUQWID01 | 774879 | catena-[(μ2-croconato-κ4O,O':O'',O''')-[aqua-(2,2'-bipyridine-κ2N,N')-manganese(ii)] monohydrate] | ("catena-(Aqua-(2,2'-bipyridine)-(μ2-cyclopentane-1,2,3,4,5-pentone)-manganese(ii) monohydrate)",) | 2.60932 | 1.31355 | 1.64 | 0 | 0 | 0.31106 | KUQWID01 | 10.1107/S0108270110006979 | https://doi.org/10.1107/S0108270110006979
KUQWIE | 1413756 | catena-((μ6-1-(Phosphonatomethyl)piperidine-4-carboxylato)-diaqua-tri-cadmium) |  | 3.53765 | 2.76437 | 2.25738 | 0 | 0 | 0.35344 | KUQWIE | 10.1039/C5RA15663G | https://doi.org/10.1039/C5RA15663G
KUQWOK | 1413757 | catena-((μ4-1-(Phosphonatomethyl)piperidinium-4-carboxylato)-bis(μ2-chloro)-diaqua-tri-cadmium) |  | 2.39061 | 0.8863 | 2.31653 | 0 | 0 | 0.32312 | KUQWOK | 10.1039/C5RA15663G | https://doi.org/10.1039/C5RA15663G
KUQWUQ | 1056047 | catena-[dodecakis(μ-cyano)-hexakis(2,13-dimethyl-6,9-dioxa-3,12,18-triazabicyclo[12.3.1]octadeca-1(18),2,12,14,16-pentaene)-dodecacyano-hexa-cobalt-tetra-iron unknown solvate nonadecahydrate] |  | 7.36497 | 5.33882 | 1.18824 | 536.844 | 451.798 | 0.49214 | KUQWUQ | 10.1039/C5CE01185J | https://doi.org/10.1039/C5CE01185J
KUQXAX | 1056048 | catena-[hexakis(μ-cyano)-tris(2,13-dimethyl-6,9-dioxa-3,12,18-triazabicyclo[12.3.1]octadeca-1(18),2,12,14,16-pentaene)-hexacyano-tri-cobalt-di-iron hexahydrate] |  | 6.57357 | 4.07228 | 1.29866 | 503.271 | 387.532 | 0.44508 | KUQXAX | 10.1039/C5CE01185J | https://doi.org/10.1039/C5CE01185J
KUQXIE | 774883 | catena-[tetraaqua-(μ7-pyridine-2,3,5,6-tetracarboxylato)-di-cadmium(ii) monohydrate] |  | 2.40846 | 1.72979 | 2.59439 | 0 | 0 | 0.27042 | KUQXIE | 10.1107/S0108270110008085 | https://doi.org/10.1107/S0108270110008085
KUQXOK | 774884 | catena-(bis(μ2-2-methyl-2H-tetrazol-5-amine)-dibromido-copper(ii)) |  | 1.69405 | 0.87169 | 2.34456 | 0 | 0 | 0.29752 | KUQXOK | 10.1107/S0108270110009510 | https://doi.org/10.1107/S0108270110009510
KUQXUQ | 774885 | catena-(bis(μ2-2-methyl-2H-tetrazol-5-amine)-dichlorido-copper(ii)) |  | 1.70353 | 0.84079 | 1.95314 | 0 | 0 | 0.28688 | KUQXUQ | 10.1107/S0108270110009510 | https://doi.org/10.1107/S0108270110009510
KUQYAX | 774886 | catena-((μ2-trans-1,2-bis(4-pyridyl)ethene)-bis(μ2-2,2'-((5-carboxymethoxy-m-phenylene)dioxy)diacetato)-bis(diaqua-cadmium(ii)) trans-1,2-bis(4-pyridyl)ethene dihydrate) |  | 4.57355 | 2.44197 | 1.4387 | 0 | 0 | 0.44416 | KUQYAX | 10.1107/S0108270110009984 | https://doi.org/10.1107/S0108270110009984
KUQYEC | 1413160 | catena-[bis(μ-2,7-di(pyridin-4-yl)benzo[lmn][3,8]phenanthroline-1,3,6,8(2H,7H)-tetrone)-tetrachloro-di-zinc unknown solvate] |  | 6.14923 | 4.53331 | 1.06045 | 1389.4 | 1310.2 | 0.57326 | KUQYEC | 10.1039/C5DT02970H | https://doi.org/10.1039/C5DT02970H
KUQYIF | 774887 | catena-(tetra-aqua-(hydrogenbis(μ3-1-hydroxy-2-(imidazol-3-ium-1-yl)ethylidene-1,1-diphosphonato)-bis(μ3-1-hydroxy-2-(imidazol-3-ium-1-yl)ethylidene-1,1-diphosphonato)-tri-sodium) dihydrate) |  | 2.60239 | 1.17022 | 1.83454 | 0 | 0 | 0.24772 | KUQYIF | 10.1107/S010827011001022X | https://doi.org/10.1107/S010827011001022X
KUQYIG | 1413161 | catena-[bis(μ-2,7-di(pyridin-4-yl)benzo[lmn][3,8]phenanthroline-1,3,6,8(2H,7H)-tetrone)-tetrabromo-di-zinc unknown solvate] |  | 6.03133 | 4.61836 | 1.21693 | 1284.6 | 1055.61 | 0.56954 | KUQYIG | 10.1039/C5DT02970H | https://doi.org/10.1039/C5DT02970H
KUQYOM | 1413162 | catena-[bis(μ-2,7-di(pyridin-4-yl)benzo[lmn][3,8]phenanthroline-1,3,6,8(2H,7H)-tetrone)-tetraiodo-di-zinc] unknown solvate |  | 5.82523 | 4.47103 | 1.36846 | 1142.38 | 834.788 | 0.56502 | KUQYOM | 10.1039/C5DT02970H | https://doi.org/10.1039/C5DT02970H
KUQYUS | 1413568 | catena-[(μ-4,4'-(1,4-phenylenebis(methylene))bis(4H-1,2,4-triazole))-silver perchlorate 1-methylpyrrolidin-2-one solvate monohydrate] |  | 6.62062 | 5.95767 | 1.05086 | 872.602 | 830.369 | 0.62064 | KUQYUS | 10.1039/C5QI00135H | https://doi.org/10.1039/C5QI00135H
KUQZAZ | 1413569 | catena-[bis(μ-4,4'-(biphenyl-4,4'-diylbis(methylene))bis(4H-1,2,4-triazole))-di-silver N,N-dimethylacetamide solvate diperchlorate] |  | 6.23511 | 4.31612 | 0.846017 | 1851.57 | 2188.58 | 0.67448 | KUQZAZ | 10.1039/C5QI00135H | https://doi.org/10.1039/C5QI00135H
KUQZON | 1413572 | catena-[bis(μ-4,4'-(naphthalene-2,6-diylbis(methylene))bis(4H-1,2,4-triazole))-di-copper diperchlorate unknown solvate] |  | 6.31328 | 5.83665 | 0.976814 | 901.535 | 922.934 | 0.5932 | KUQZON | 10.1039/C5QI00135H | https://doi.org/10.1039/C5QI00135H
KURHIQ | 1420089 | catena-[tetramethylammonium pentakis(μ-dicyanamido)-di-manganese] |  | 5.22682 | 1.15838 | 1.41195 | 0 | 0 | 0.43726 | KURHIQ | 10.1107/S2053229615015818 | https://doi.org/10.1107/S2053229615015818
KURHOW | 1420090 | catena-[bis(butyl(triphenyl)phosphonium) bis(μ-dicyanamido)-bis(dicyanamido)-manganese(ii)] |  | 7.32079 | 6.33678 | 0.423185 | 2934.92 | 6935.3 | 0.81966 | KURHOW | 10.1107/S2053229615015818 | https://doi.org/10.1107/S2053229615015818
KURJIS | 1404008 | catena-[bis(μ3-Pyridine-2,6-dicarboxylato)-(μ2-pyridine-2,6-dicarboxylato)-triaqua-di-europium(iii) hemihydrate] |  | 3.54374 | 1.06077 | 2.25018 | 0 | 0 | 0.29466 | KURJIS | 10.1039/C5DT01920F | https://doi.org/10.1039/C5DT01920F
KURKUE | 774106 | catena-(bis(μ3-3-Cyano-2-hydroxypropionato)-copper(ii)) |  | 1.97923 | 0.92521 | 1.85381 | 0 | 0 | 0.306 | KURKUE | 10.1107/S1600536810007129 | https://doi.org/10.1107/S1600536810007129
KURLAL | 774107 | catena-((μ2-4-Hydroxybenzoato)-(μ2-4,4'-bipyridine)-(4-hydroxybenzoato)-manganese(ii) 4,4'-bipyridine dihydrate) |  | 5.26728 | 4.16654 | 0.996439 | 1097.63 | 1101.56 | 0.55534 | KURLAL | 10.1107/S1600536810007245 | https://doi.org/10.1107/S1600536810007245
KURLUF | 774110 | catena-(bis(μ2-(3,5-Dimethyl-1H-pyrazol-4-yl)selenide)-aqua-copper(ii) dichloride monohydrate) |  | 3.31422 | 1.85759 | 1.46358 | 0 | 0 | 0.4346 | KURLUF | 10.1107/S1600536810007403 | https://doi.org/10.1107/S1600536810007403
KURMUG | 774114 | catena-((μ4-2,2'-Sulfanediyldibenzoato)-(dimethylformamide-O)-nickel(ii)) |  | 2.64332 | 1.2567 | 1.55618 | 0 | 0 | 0.34636 | KURMUG | 10.1107/S1600536810007749 | https://doi.org/10.1107/S1600536810007749
KURNAO | 1060335 | catena-(bis(μ2-Pyrazine-2,3-dicarboxylato)-(μ2-1,4-bis(1,2,4-triazol-1-yl)butane)-tetra-aqua-di-cadmium(ii) dihydrate) |  | 2.75635 | 1.13962 | 1.90536 | 0 | 0 | 0.33292 | KURNAO | 10.1107/S2053229615016496 | https://doi.org/10.1107/S2053229615016496
KURNES | 773745 | catena-(bis(μ3-Pyridine-2,3-dicarboxylato-N,O,O',O'',O''')-bis(μ3-pyridine-2,3-dicarboxylato-N,O,O',O'')-diaqua-di-iron-strontium dihydrate) |  | 2.79107 | 1.57784 | 1.87483 | 0 | 0 | 0.30464 | KURNES | 10.1107/S2053229615016617 | https://doi.org/10.1107/S2053229615016617
KURNOB | 752400 | catena-((μ4-L-Tartrato)-(μ2-L-tartrato)-di-zinc(ii) tetrahydrate) |  | 3.57876 | 1.78456 | 1.77775 | 0 | 0 | 0.41224 | KURNOB | 10.1107/S1600536810007543 | https://doi.org/10.1107/S1600536810007543
KURNUG |  | catena-(bis(μ2-Diethyl 4-pyridylmethylphosphonate)-diaqua-cobalt(ii) diperchlorate dihydrate) |  | 4.19878 | 2.6918 | 1.07261 | 0 | 0 | 0.5051 | KURNUG | 10.1039/dt9920002955 | https://doi.org/10.1039/dt9920002955
KURPIY | 1048604 | catena-((μ4-4,4'-((3,5-Dimethyl-4H-pyrazole-4,4-diyl)bis(methylene))dibenzonitrile)-bis(μ2-iodo)-di-copper) |  | 2.96431 | 1.58508 | 2.04174 | 0 | 0 | 0.3732 | KURPIY | 10.1039/C5DT00741K | https://doi.org/10.1039/C5DT00741K
KURPOD | 774407 | catena-((μ4-3,3'-sulfanediyldipropionato)-tetrakis(2,2'-bipyridine)-di-manganese(ii) bis(perchlorate)) |  | 4.34755 | 1.93961 | 1.22019 | 0 | 0 | 0.44192 | KURPOD | 10.1107/S1600536810008123 | https://doi.org/10.1107/S1600536810008123
KURPOD01 | 600473 | catena-[(μ4-3,3'-Thiodipropionato-O,O',O'',O''')-tetrakis(2,2'-bipyridine-N,N')-di-manganese(ii) diperchlorate] |  | 4.34539 | 1.94009 | 1.22019 | 0 | 0 | 0.44184 | KURPOD01 | Not found | https://doi.org/Not found
KURQEU | 774124 | catena-[[aquacadmium(ii)]-bis(μ2-4-chlorobenzoato)] |  | 1.83198 | 1.20402 | 1.973 | 0 | 0 | 0.3094 | KURQEU | 10.1107/S1600536810008068 | https://doi.org/10.1107/S1600536810008068
KURRUL | 774131 | catena-(tetrakis[μ2-N-(dimorpholinophosphoryl)benzenesulfonamidato]-neodymium(iii)-sodium(i)) |  | 9.05592 | 1.10045 | 1.3734 | 0 | 0 | 0.43146 | KURRUL | 10.1107/S1600536810008214 | https://doi.org/10.1107/S1600536810008214
KURSAS | 774132 | catena-(bis(μ3-tris[2-(1H-tetrazol-1-yl)ethyl]amine)copper(ii) bis(perchlorate)) |  | 4.12312 | 1.84608 | 1.3261 | 0 | 0 | 0.43854 | KURSAS | 10.1107/S1600536810008998 | https://doi.org/10.1107/S1600536810008998
KURSAT | 1415512 | catena-[bis(μ-4,4'-diazene-1,2-diyldibenzoato)-tetrakis(dimethyl sulfoxide)-di-cadmium(ii) dimethyl sulfoxide solvate] |  | 5.28684 | 1.7403 | 1.53576 | 0 | 0 | 0.40244 | KURSAT | 10.1039/C5CE01521A | https://doi.org/10.1039/C5CE01521A
KURSEW | 669602 | catena-((μ2-2,5-dimethylpyrazine 1,4-dioxide)-diaqua-bis(8-hydroxyquinoline N-oxide)-cobalt(ii) bis(perchlorate)) |  | 4.43946 | 2.23089 | 1.25777 | 0 | 0 | 0.44248 | KURSEW | 10.1107/S1600536810008895 | https://doi.org/10.1107/S1600536810008895
KURSIB | 1415513 | catena-[tris(μ-4,4'-diazene-1,2-diyldibenzoato)-bis(N,N-dimethylformamide)-tri-cadmium(ii)] |  | 2.66158 | 1.10799 | 1.7171 | 0 | 0 | 0.3582 | KURSIB | 10.1039/C5CE01521A | https://doi.org/10.1039/C5CE01521A
KURSOG | 774134 | catena-(octakis(μ2-Cyanido)-octacyanido-hexakis(benzimidazole)-tricopper(ii)-ditungsten(v)) |  | 2.58962 | 1.60227 | 1.7674 | 0 | 0 | 0.36738 | KURSOG | 10.1107/S160053681000841X | https://doi.org/10.1107/S160053681000841X
KURSOH | 1415514 | catena-[bis(μ-4,4'-diazene-1,2-diyldibenzoato)-(μ-3,6-di(pyridin-4-yl)-1,2,4,5-tetrazine)-di-zinc(ii) unknown solvate] |  | 5.21877 | 4.59647 | 1.18702 | 801.577 | 675.287 | 0.51174 | KURSOH | 10.1039/C5CE01521A | https://doi.org/10.1039/C5CE01521A
KURSUM | 774135 | catena-((μ2-sebacato)-(1,2-bis(benzimidazol-2-yl)ethane)-cadmium(ii)) |  | 2.85467 | 1.48408 | 1.52609 | 0 | 0 | 0.35338 | KURSUM | 10.1107/S1600536810005714 | https://doi.org/10.1107/S1600536810005714
KURTUN | 774139 | catena-((μ2-3,3'-bis(3-pyridyl)-1,1'-(m-phenylene)diurea)-triaqua-(sulfato)-zinc(ii) methanol solvate monohydrate) |  | 3.80912 | 1.53958 | 1.56333 | 0 | 0 | 0.36488 | KURTUN | 10.1107/S1600536810009268 | https://doi.org/10.1107/S1600536810009268
KURVID | 774141 | catena-[(μ5-Benzene-1,3,5-tricarboxylato)-tetra-aqua-sodium(i)-zinc(ii)] |  | 2.33116 | 0.93337 | 1.77148 | 0 | 0 | 0.28072 | KURVID | 10.1107/S1600536810009232 | https://doi.org/10.1107/S1600536810009232
KUSCOR | 774170 | catena-[bis(μ2-Aqua)-(2-methylbenzoato)-sodium] |  | 2.04158 | 1.31121 | 1.33217 | 0 | 0 | 0.3067 | KUSCOR | 10.1107/S1600536810010536 | https://doi.org/10.1107/S1600536810010536
KUSDAE | 774172 | catena-[(μ3-4,4'-Oxydibenzoato)-aqua-dioxo-uranium(vi)] |  | 2.0264 | 1.13201 | 2.5048 | 0 | 0 | 0.30144 | KUSDAE | 10.1107/S1600536810010639 | https://doi.org/10.1107/S1600536810010639
KUSDAE01 | 758158 | catena-[(μ3-4,4'-Oxydibenzoato)-aqua-dioxo-uranium] |  | 2.03777 | 1.12935 | 2.50296 | 0 | 0 | 0.30398 | KUSDAE01 | Not found | https://doi.org/Not found
KUSDIN | 1426264 | catena-[(μ-2,2-dimethylsuccinato)-aqua-manganese] |  | 2.48346 | 2.02239 | 1.72081 | 0 | 0 | 0.31902 | KUSDIN | 10.1021/nn204054k | https://doi.org/10.1021/nn204054k
KUSREX | 1413120 | catena-[(μ2-4,4'-ethane-1,2-diyldipyridine)-tetrakis(μ2-pivalato)-di-copper] |  | 3.67683 | 2.23166 | 1.22192 | 0 | 0 | 0.45814 | KUSREX | 10.2116/xraystruct.31.47 | https://doi.org/10.2116/xraystruct.31.47
KUSRUN | 1426369 | catena-[(μ3-3,3'-(cyclohexane-1,2-diylbis(nitrilomethylylidene))bis(5-t-butylpyridin-4-olato))-tris(μ4-terephthalato)-tri(N,N-dimethylformamide)-copper-tri-cadmium N,N-dimethylformamide solvate] |  | 4.96127 | 3.91702 | 1.25515 | 519.417 | 413.827 | 0.51004 | KUSRUN | 10.1021/ja302380x | https://doi.org/10.1021/ja302380x
KUTCUZ | 750898 | catena-(octakis(μ-3,3'-(cyclohexane-1,2-diylbis(nitrilomethylylidene))bis(5-t-butyl-4-hydroxybenzoato))-octakis(N,N-dimethylformamide)-octa-cadmium-octa-nickel octahydrate) |  | 8.06783 | 6.21787 | 1.14454 | 992.285 | 866.972 | 0.53722 | KUTCUZ | 10.1021/ja302340b | https://doi.org/10.1021/ja302340b
KUTDAG | 1426466 | catena-(octakis(μ-3,3'-(cyclohexane-1,2-diylbis(nitrilomethylylidene))bis(5-t-butyl-4-hydroxybenzoato))-hexakis(N,N-dimethylformamide)-octa-cadmium-octa-cobalt octakis(acetate) N,N-dimethylformamide solvate) |  | 7.85826 | 7.27616 | 1.13823 | 994.917 | 874.095 | 0.53762 | KUTDAG | 10.1021/ja302340b | https://doi.org/10.1021/ja302340b
KUTFAI | 1426463 | catena-(bis(μ12-Cyanurato)-(μ5-fluoro)-tri-lithium-di-strontium) |  | 0.94426 | 0.10033 | 3.1329 | 0 | 0 | 0.02808 | KUTFAI | 10.1039/c3dt51002f | https://doi.org/10.1039/c3dt51002f
KUTFEM | 1426464 | catena-(bis(μ10-Cyanurato)-lithium-strontium) |  | 0.9683 | 0.43244 | 3.04515 | 0 | 0 | 0.07006 | KUTFEM | 10.1039/c3dt51002f | https://doi.org/10.1039/c3dt51002f
KUTJEQ | 1426505 | catena-(tetrakis(μ2-Chloro)-bis(2-bromopyridine-N)-di-copper) |  | 2.51015 | 1.37744 | 2.284 | 0 | 0 | 0.34368 | KUTJEQ | 10.1021/acs.cgd.5b00393 | https://doi.org/10.1021/acs.cgd.5b00393
KUTJOA | 1426506 | catena-(hexakis(μ2-Chloro)-bis(2-bromopyridine-N)-tri-copper) |  | 2.21499 | 1.14695 | 2.44426 | 0 | 0 | 0.32754 | KUTJOA | 10.1021/acs.cgd.5b00393 | https://doi.org/10.1021/acs.cgd.5b00393
KUTKIV | 1426510 | catena-((μ2-2,8,14,20-Tetramethyl-5,10,15,20-tetrakis(1,2,4-triazolylmethyl)-4,24:6,10:12,16:18,22-O,O'-tetramethylenecalix(4)resorcinarene)-(μ2-benzene-1,3-dicarboxylato)-cadmium dimethylformamide solvate dihydrate) |  | 5.00089 | 3.68069 | 1.23248 | 0 | 0 | 0.47466 | KUTKIV | 10.1021/acs.cgd.5b00469 | https://doi.org/10.1021/acs.cgd.5b00469
KUTKOB | 1426511 | catena-((μ2-2,8,14,20-Tetramethyl-5,10,15,20-tetrakis(1,2,4-triazolylmethyl)-4,24:6,10:12,16:18,22-O,O'-tetramethylenecalix(4)resorcinarene)-(μ2-5-hydroxybenzene-1,3-dicarboxylato)-cadmium dimethylformamide solvate hemihydrate) |  | 4.95301 | 3.36768 | 1.24181 | 0 | 0 | 0.47046 | KUTKOB | 10.1021/acs.cgd.5b00469 | https://doi.org/10.1021/acs.cgd.5b00469
KUTNEU | 1059533 | catena-((μ-1,1':3',1''-terphenyl-4,4',4'',6'-tetracarboxylato)-(μ-3,5-bis(pyridin-4-yl)-4H-1,2,4-triazol-4-amine)-di-copper(ii) N,N-dimethylformamide solvate tetrahydrate) |  | 11.79174 | 6.9664 | 0.688605 | 2040.49 | 2963.22 | 0.7268 | KUTNEU | 10.1002/chem.201502648 | https://doi.org/10.1002/chem.201502648
KUTNIY | 1059534 | catena-((μ-1,1':3',1''-terphenyl-4,4',4'',6'-tetracarboxylato)-(μ-3,6-di(pyridin-4-yl)-1,2,4,5-tetrazine)-di-zinc(ii) N,N-dimethylformamide solvate octahydrate) |  | 11.65635 | 7.6364 | 0.669268 | 2060.69 | 3079.01 | 0.73614 | KUTNIY | 10.1002/chem.201502648 | https://doi.org/10.1002/chem.201502648
KUTNOE | 1059535 | catena-((μ-1,1':3',1''-terphenyl-4,4',4'',6'-tetracarboxylato)-(μ-4,4'-(1,4-phenylene)dipyridine)-di-zinc(ii) N,N-dimethylformamide solvate tetrahydrate) |  | 11.68951 | 7.45868 | 0.635617 | 2023.46 | 3183.45 | 0.74172 | KUTNOE | 10.1002/chem.201502648 | https://doi.org/10.1002/chem.201502648
KUTNUK | 1059536 | catena-((μ-1,1':3',1''-terphenyl-4,4',4'',6'-tetracarboxylato)-(μ-4,4'-(1,4-phenylene)dipyridine)-di-copper(ii) N,N-dimethylformamide solvate dihydrate) |  | 11.52058 | 7.334 | 0.638345 | 2018.12 | 3161.48 | 0.73928 | KUTNUK | 10.1002/chem.201502648 | https://doi.org/10.1002/chem.201502648
KUTPAR | 774319 | catena-[bis(μ3-N,2-Dichlorobenzenesulfonamidato)-tris(μ2-aqua)-di-sodium] |  | 1.65515 | 1.02135 | 1.78952 | 0 | 0 | 0.23958 | KUTPAR | 10.1107/S1600536810009864 | https://doi.org/10.1107/S1600536810009864
KUTPAS | 1059537 | catena-((μ-1,1':3',1''-terphenyl-4,4',4'',6'-tetracarboxylato)-(μ-4,4'-bipyridine)-di-zinc(ii) N,N-dimethylformamide solvate hexahydrate) |  | 10.94144 | 6.16263 | 0.73574 | 1957.48 | 2660.56 | 0.71046 | KUTPAS | 10.1002/chem.201502648 | https://doi.org/10.1002/chem.201502648
KUTPEU | 1201622 | catena-(hexakis(μ2-Azido)-(μ2-5,17-dihydroxy-11,23-dimethyl-3,7,15,19-tetra-aza-tricyclo(19.3.1.19,13)hexacosa-2,7,9,11,13(26),14,19,21,23,1(25)-decaene-25,26-diolato)-tetra-copper(ii)) |  | 2.73909 | 1.36559 | 1.69601 | 0 | 0 | 0.35002 | KUTPEU | 10.1021/ic00048a035 | https://doi.org/10.1021/ic00048a035
KUTPEW | 1059530 | catena-((μ-1,1':3',1''-terphenyl-4,4',4'',6'-tetracarboxylato)-bis(N,N-dimethylformamide)-di-zinc(ii) N,N-dimethylformamide solvate trihydrate) |  | 5.73556 | 4.59282 | 1.12821 | 955.054 | 846.519 | 0.54714 | KUTPEW | 10.1002/chem.201502648 | https://doi.org/10.1002/chem.201502648
KUTRAS |  | catena-((μ2-Phenylseleninato)-triphenyl-tin) |  | 2.29944 | 1.55118 | 1.66484 | 0 | 0 | 0.35622 | KUTRAS | 10.1021/ic00048a048 | https://doi.org/10.1021/ic00048a048
KUTRUO | 1426532 | catena-((μ-aqua)-dodecaaqua-di-sodium bis(tris(μ-4-((pyridin-2-ylcarbonyl)amino)benzoato)-cobalt(iii)-zinc(ii)) heptahydrate) |  | 6.83113 | 3.59669 | 1.18846 | 0 | 0 | 0.51278 | KUTRUO | 10.1021/acs.cgd.5b00697 | https://doi.org/10.1021/acs.cgd.5b00697
KUTSAV | 1426533 | catena-(pentaaqua-sodium tris(μ-4-((pyridin-2-ylcarbonyl)amino)benzoato)-aqua-cobalt(iii)-cadmium(ii) undecahydrate) |  | 7.0809 | 3.65752 | 1.2007 | 0 | 0 | 0.5261 | KUTSAV | 10.1021/acs.cgd.5b00697 | https://doi.org/10.1021/acs.cgd.5b00697
KUTSUP | 1426545 | catena-(tetrakis(μ-(3,5-bis(2-aminoethyl)-1,3,5-triazinan-1-yl)methanolato)-tetrakis(μ-hydroxo)-bis(μ-naphthalene-1,5-disulfonato)-tetraaqua-octa-nickel(ii) bis(naphthalene-1,5-disulfonate) docosahydrate) |  | 6.65421 | 5.20204 | 1.12512 | 1792.58 | 1593.23 | 0.57512 | KUTSUP | 10.1021/acs.cgd.5b00736 | https://doi.org/10.1021/acs.cgd.5b00736
KUVJES | 1426560 | catena-[4,4'-bipyridinium bis(μ-4-carboxy-5-(hydroxyphosphinato)-2-phosphonatobenzoato)-diaqua-hexaoxo-tri-uranium dihydrate] | DPTP-U1 | 4.24246 | 2.2198 | 2.41641 | 0 | 0 | 0.4613 | KUVJES | 10.1021/acs.inorgchem.5b01266 | https://doi.org/10.1021/acs.inorgchem.5b01266
KUVJIW | 1426561 | catena-[1,1'-butane-1,4-diylbis(1H-imidazol-3-ium) bis((μ-4-carboxy-2,5-diphosphonatobenzoato)-aqua-tetraoxo-di-uranium) unknown solvate] | DPTP-U2 | 4.52055 | 3.25143 | 2.76401 | 0 | 0 | 0.44698 | KUVJIW | 10.1021/acs.inorgchem.5b01266 | https://doi.org/10.1021/acs.inorgchem.5b01266
KUVLIY | 1426618 | catena-[bis(μ-furan-2,5-dicarboxylato)-tris(μ-4,4'-bipyridine)-di-cadmium] |  | 2.84559 | 1.74047 | 1.64623 | 0 | 0 | 0.36296 | KUVLIY | 10.1021/acs.cgd.5b00450 | https://doi.org/10.1021/acs.cgd.5b00450
KUVLOE | 1031936 | catena-[tris(μ-4,4'-ethene-1,2-diyldipyridine)-bis(μ-furan-2,5-dicarboxylato)-di-cadmium hexahydrate] |  | 4.02524 | 1.40572 | 1.39718 | 0 | 0 | 0.44402 | KUVLOE | 10.1021/acs.cgd.5b00450 | https://doi.org/10.1021/acs.cgd.5b00450
KUVLUK | 1426619 | catena-[bis(μ-3,3'-(hydrazine-1,2-diylidenedimethylylidene)dipyridine)-bis(μ-furan-2,5-dicarboxylato)-di-cadmium] |  | 1.99104 | 1.17869 | 1.76035 | 0 | 0 | 0.32752 | KUVLUK | 10.1021/acs.cgd.5b00450 | https://doi.org/10.1021/acs.cgd.5b00450
KUVMAR | 1426620 | catena-[tris(μ-4,4'-(hydrazine-1,2-diylidenedimethylylidene)dipyridine)-bis(μ-furan-2,5-dicarboxylato)-di-cadmium 4,4'-(hydrazine-1,2-diylidenedimethylylidene)dipyridine dihydrate] |  | 6.71374 | 4.57647 | 1.16038 | 1045.37 | 900.885 | 0.53456 | KUVMAR | 10.1021/acs.cgd.5b00450 | https://doi.org/10.1021/acs.cgd.5b00450
KUVMEV | 1056809 | catena-[(μ-4,4',4'',4'''-(silanetetrayltetrakis(4,1-phenyleneethyne-2,1-diyl))tetrapyridine)-di-silver dinitrate] |  | 9.7727 | 7.81265 | 0.569977 | 2139.3 | 3753.31 | 0.75942 | KUVMEV | 10.1021/acs.cgd.5b00719 | https://doi.org/10.1021/acs.cgd.5b00719
KUVMIZ | 1056810 | catena-[(μ-4,4',4'',4'''-(silanetetrayltetrakis(4,1-phenyleneethyne-2,1-diyl))tetrapyridine)-diaqua-copper dinitrate] |  | 15.03912 | 11.00764 | 0.375377 | 1763.55 | 4698.07 | 0.81894 | KUVMIZ | 10.1021/acs.cgd.5b00719 | https://doi.org/10.1021/acs.cgd.5b00719
KUVMOF | 1056811 | catena-[(μ-4,4',4'',4'''-(silanetetrayltetrakis(4,1-phenyleneethyne-2,1-diyl))tetrapyridine)-tetrakis(acetato)-di-zinc tetrahydrate] |  | 5.52431 | 4.94073 | 1.26791 | 255.028 | 201.14 | 0.41724 | KUVMOF | 10.1021/acs.cgd.5b00719 | https://doi.org/10.1021/acs.cgd.5b00719
KUVMUL | 1056812 | catena-[bis(μ-4,4',4'',4'''-(silanetetrayltetrakis(4,1-phenyleneethyne-2,1-diyl))tetrapyridine)-tetrakis(μ-acetato)-tetraacetato-tetra-copper] |  | 6.28136 | 3.49553 | 1.00527 | 0 | 0 | 0.5325 | KUVMUL | 10.1021/acs.cgd.5b00719 | https://doi.org/10.1021/acs.cgd.5b00719
KUVREA | 936717 | catena-((μ3-1,1',1''-((2,4,6-Trimethylbenzene-1,3,5-triyl)tris(methylene))tris(1H-imidazole))-(μ2-5-t-butylisophthalato)-aqua-nickel) |  | 2.52909 | 1.43483 | 1.39507 | 0 | 0 | 0.3477 | KUVREA | 10.1039/C5RA16112F | https://doi.org/10.1039/C5RA16112F
KUVRIE | 936718 | catena-(bis(μ2-5-t-Butylisophthalato)-tris(μ2-1,1'-(1,4-phenylenebis(methylene))bis(1H-imidazole))-di-nickel dihydrate) |  | 3.22796 | 1.35742 | 1.35211 | 0 | 0 | 0.3692 | KUVRIE | 10.1039/C5RA16112F | https://doi.org/10.1039/C5RA16112F
KUVROK | 936719 | catena-((μ2-5-t-Butylisophthalato)-(μ2-1,1'-(1,3-phenylenebis(methylene))bis(1H-imidazole))-aqua-nickel monohydrate) |  | 3.86345 | 1.396 | 1.34563 | 0 | 0 | 0.38976 | KUVROK | 10.1039/C5RA16112F | https://doi.org/10.1039/C5RA16112F
KUVRUQ | 936720 | catena-((μ2-t-Butylisophthalato)-(μ2-1,1'-(1,2-phenylenebis(methylene))bis(1H-imidazole))-aqua-nickel) |  | 2.54903 | 1.40142 | 1.44651 | 0 | 0 | 0.33918 | KUVRUQ | 10.1039/C5RA16112F | https://doi.org/10.1039/C5RA16112F
KUVYAD | 1058270 | catena-(Dimethylammonium (μ3-triphenylene-2,6,10-tricarboxylato)-aqua-cadmium dimethylformamide solvate monohydrate) |  | 6.19421 | 4.64083 | 1.00735 | 1932.51 | 1918.41 | 0.6246 | KUVYAD | 10.1021/acs.cgd.5b00634 | https://doi.org/10.1021/acs.cgd.5b00634
KUVZOR | 743451 | catena-(bis(μ3-hexamethylenetetramine)-pentaaqua-hexabromo-tri-cadmium(ii) hexamethylenetetramine hexahydrate) |  | 5.73906 | 4.87196 | 1.71254 | 884.515 | 516.494 | 0.56796 | KUVZOR | 10.1016/j.poly.2009.11.009 | https://doi.org/10.1016/j.poly.2009.11.009
KUVZUX | 743450 | catena-((μ2-hexamethylenetetramine)-bis(μ2-thiocyanato)-diaqua-bis(isothiocyanato)-di-cadmium(ii) monohydrate) |  | 2.53968 | 1.34635 | 1.72187 | 0 | 0 | 0.35596 | KUVZUX | 10.1016/j.poly.2009.11.009 | https://doi.org/10.1016/j.poly.2009.11.009
KUWBIO | 745398 | catena-((μ12-silicato)-bis(μ4-oxo)-tetrakis(μ3-oxo)-dotetracosakis(μ2-oxo)-hexakis(2,2'-bipyridine)-decaoxo-hexa-copper(ii)-octadeca-molybdenum(vi)) |  | 2.71642 | 1.1502 | 2.84116 | 0 | 0 | 0.27894 | KUWBIO | 10.1016/j.solidstatesciences.2009.11.008 | https://doi.org/10.1016/j.solidstatesciences.2009.11.008
KUWCEL | 714820 | catena-((μ2-pyridine-2,5-dicarboxylato)-bis(1H-imidazole)-copper(ii) dihydrate) |  | 3.83347 | 3.20298 | 1.5428 | 0 | 0 | 0.38666 | KUWCEL | 10.1016/j.solidstatesciences.2009.07.015 | https://doi.org/10.1016/j.solidstatesciences.2009.07.015
KUWCEM | 1059539 | catena-((μ-1,1':3',1''-terphenyl-4,4',4'',6'-tetracarboxylato)-(μ-4,4'-bipyridine)-di-copper(ii) N,N-dimethylformamide solvate tetrahydrate) |  | 10.98417 | 6.0803 | 0.75368 | 1929.79 | 2560.49 | 0.70462 | KUWCEM | 10.1002/chem.201502648 | https://doi.org/10.1002/chem.201502648
KUWCOV | 714822 | catena-((μ2-pyridine-2,5-dicarboxylato)-aqua-(3,4-dimethylpyridine)-copper(ii)) |  | 2.45363 | 1.4293 | 1.59525 | 0 | 0 | 0.34218 | KUWCOV | 10.1016/j.solidstatesciences.2009.07.015 | https://doi.org/10.1016/j.solidstatesciences.2009.07.015
KUWDIR | 1012968 | catena-[(μ3-3,3'-(pyridine-2,6-diyl)bis(5-(pyrazin-2-yl)-1,2,4-triazolyl))-(μ3-isophthalato)-triaqua-di-manganese monohydrate] |  | 3.95379 | 1.4609 | 1.56631 | 0 | 0 | 0.36066 | KUWDIR | 10.1039/C5DT03026A | https://doi.org/10.1039/C5DT03026A
KUWDOX | 1012969 | catena-[(μ3-3,3'-(pyridine-2,6-diyl)bis(5-(pyrazin-2-yl)-1,2,4-triazolyl))-(μ3-5-methylisophthalato)-triaqua-di-manganese monohydrate] |  | 4.23344 | 1.60547 | 1.55354 | 0 | 0 | 0.35694 | KUWDOX | 10.1039/C5DT03026A | https://doi.org/10.1039/C5DT03026A
KUWFAL | 1012971 | catena-[(μ3-3,3'-(pyridine-2,6-diyl)bis(5-(pyrazin-2-yl)-1,2,4-triazolyl))-(μ3-hydrogen benzene-1,3,5-tricarboxylato)-diaqua-di-manganese dihydrate] |  | 3.38483 | 1.35363 | 1.56094 | 0 | 0 | 0.37152 | KUWFAL | 10.1039/C5DT03026A | https://doi.org/10.1039/C5DT03026A
KUWFEP | 1012972 | catena-[(μ3-3,3'-(pyridine-2,6-diyl)bis(5-(pyrazin-2-yl)-1,2,4-triazol-1-yl))-(μ3-thiophene-2,5-dicarboxylato)-diaqua-di-manganese sesquihydrate] |  | 3.42456 | 2.32719 | 1.686 | 0 | 0 | 0.3281 | KUWFEP | 10.1039/C5DT03026A | https://doi.org/10.1039/C5DT03026A
KUWFIT | 1012966 | catena-[(μ3-3,3'-(pyridine-2,6-diyl)bis(5-(pyrazin-2-yl)-1,2,4-triazolyl))-triaqua-dichloro-di-manganese monohydrate] |  | 2.72427 | 1.08669 | 1.71729 | 0 | 0 | 0.32626 | KUWFIT | 10.1039/C5DT03026A | https://doi.org/10.1039/C5DT03026A
KUWFOZ | 804097 | catena-[(μ3-1,1',1''-((2,4,6-trimethylbenzene-1,3,5-triyl)tris(methylene))tris(1H-imidazole))-(μ2-isophthalato)-nickel trihydrate] |  | 3.5196 | 1.53002 | 1.31088 | 0 | 0 | 0.40982 | KUWFOZ | 10.1039/C5RA16112F | https://doi.org/10.1039/C5RA16112F
KUWFUF | 733836 | catena-[(μ2-1,1'-(biphenyl-4,4'-diylbis(methylene))bis(1H-imidazole))-(μ2-isophthalato)-aqua-nickel sesquihydrate] |  | 3.56425 | 1.70793 | 1.4293 | 0 | 0 | 0.35624 | KUWFUF | 10.1039/C5RA16112F | https://doi.org/10.1039/C5RA16112F
KUWGAM | 936716 | catena-[(μ6-benzene-1,3,5-tricarboxylato)-(μ3-1,1',1''-((2,4,6-trimethylbenzene-1,3,5-triyl)tris(methylene))tris(1H-imidazole))-bromo-nickel-zinc] |  | 3.87091 | 1.35946 | 1.63388 | 0 | 0 | 0.36754 | KUWGAM | 10.1039/C5RA16112F | https://doi.org/10.1039/C5RA16112F
KUWJIX | 1402244 | catena-((μ2-N-(2-(Methylsulfinyl)phenyl)pyridine-2-carboxamidato)-(nitrito-O,O')-copper(ii)) |  | 2.40608 | 1.13906 | 1.7176 | 0 | 0 | 0.31814 | KUWJIX | 10.1039/C5DT02184G | https://doi.org/10.1039/C5DT02184G
KUWJOD | 1402245 | catena-((μ2-N-(2-(Methylsulfanyl)phenyl)pyridine-2-carboxamidato)-(nitrato-O,O')-copper(ii)) |  | 2.25896 | 1.26203 | 1.80173 | 0 | 0 | 0.28342 | KUWJOD | 10.1039/C5DT02184G | https://doi.org/10.1039/C5DT02184G
KUWJUJ | 1402246 | catena-(bis(μ2-N-(2-(Methylsulfinyl)phenyl)pyridine-2-carboxamide)-bis(nitrato-O,O')-di-copper) |  | 2.71513 | 1.23148 | 1.7357 | 0 | 0 | 0.31896 | KUWJUJ | 10.1039/C5DT02184G | https://doi.org/10.1039/C5DT02184G
KUWKAQ | 1402247 | catena-((μ2-N-(2-(Methylsulfinyl)phenyl)pyridine-2-carboxamidato)-acetonitrile-copper(ii) perchlorate) |  | 4.21521 | 2.5805 | 1.38757 | 0 | 0 | 0.4211 | KUWKAQ | 10.1039/C5DT02184G | https://doi.org/10.1039/C5DT02184G
KUWKES |  | catena-((μ2-(5-((2-Carboxyphenyl)azo)-1,3-dimethylbarbituric acid))-pyridyl-copper(ii) trihydrate) |  | 4.07042 | 3.42632 | 1.42536 | 0 | 0 | 0.40798 | KUWKES | 10.1039/dt9930000157 | https://doi.org/10.1039/dt9930000157
KUWPAV | 1057709 | catena-[tetrakis(μ-1,1':3',1''-terphenyl-3,3'',5,5''-tetracarboxylato)-bis(μ-4,4'-bipyridine)-hexa-aqua-octa-cobalt hexahydrate] |  | 3.76021 | 1.61367 | 1.60195 | 0 | 0 | 0.35232 | KUWPAV | 10.1021/acs.cgd.5b00504 | https://doi.org/10.1021/acs.cgd.5b00504
KUWRAW | 709578 | catena-((μ3-3,3'-(1,3,4-Oxadiazole-2,5-diyl)dipyridine)-(μ2-benzene-1,3,5-tricarboxylato)-copper(ii) monohydrate) |  | 2.44161 | 1.40255 | 1.6662 | 0 | 0 | 0.32622 | KUWRAW | 10.1016/j.solidstatesciences.2009.08.017 | https://doi.org/10.1016/j.solidstatesciences.2009.08.017
KUWREA | 709579 | catena-(bis(μ4-benzene-1,3,5-tricarboxylato)-(μ3-3,3'-(1,3,4-oxadiazole-2,5-diyl)dipyridine)-(μ2-3,3'-(1,3,4-oxadiazole-2,5-diyl)dipyridine)-(3,3'-(1,3,4-oxadiazole-2,5-diyl)dipyridine)-diaqua-tri-cobalt(ii) hydrate) |  | 3.87108 | 1.43583 | 1.48008 | 0 | 0 | 0.38698 | KUWREA | 10.1016/j.solidstatesciences.2009.08.017 | https://doi.org/10.1016/j.solidstatesciences.2009.08.017
KUWROK | 768698 | catena-((μ2-bis(4-pyridyl)ethylene)-silver(i) bis(μ9-phosphato)-bis(μ2-bis(4-pyridyl)ethylene)-heptatriacontakis(μ2-oxo)-tris(μ2-hydroxo)-tetradecaoxo-di-silver-octadeca-tungsten bis(4-pyridyl)ethylene tetrahydrate) |  | 5.01581 | 3.51325 | 3.46505 | 0 | 0 | 0.47448 | KUWROK | 10.1016/j.solidstatesciences.2009.11.004 | https://doi.org/10.1016/j.solidstatesciences.2009.11.004
KUWSAX | 707128 | catena-(bis(μ3-chloro)-(μ2-N,N,N',N'-tetrakis(pyridin-2-ylmethyl)benzene-1,3-diamine)-diperchlorato-aqua-di-copper-sodium perchlorate hydrate) |  | 5.93732 | 3.19713 | 1.30916 | 0 | 0 | 0.4808 | KUWSAX | 10.1016/j.jinorgbio.2009.12.008 | https://doi.org/10.1016/j.jinorgbio.2009.12.008
KUWVEE | 639412 | catena-(bis(μ2-3,3'-Bipyridine)-bis(isothiocyanato)-cobalt(ii)) |  | 2.98426 | 1.12107 | 1.42838 | 0 | 0 | 0.35942 | KUWVEE | 10.1016/j.ica.2007.05.004 | https://doi.org/10.1016/j.ica.2007.05.004
KUWVII | 639413 | catena-(bis(μ2-3,3'-Bipyridine)-bis(isothiocyanato)-nickel(ii)) |  | 2.562 | 1.34116 | 1.45441 | 0 | 0 | 0.35502 | KUWVII | 10.1016/j.ica.2007.05.004 | https://doi.org/10.1016/j.ica.2007.05.004
KUXCUD | 1029568 | catena-[tris(μ-2,2'-(1,3,4-thiadiazole-2,5-diyldisulfanediyl)diacetato)-diaqua-di-copper-samarium] |  | 2.27526 | 1.07828 | 2.22648 | 0 | 0 | 0.2873 | KUXCUD | 10.1002/chem.201502203 | https://doi.org/10.1002/chem.201502203
KUXDAK | 1029569 | catena-[tris(μ-2,2'-(1,3,4-thiadiazole-2,5-diyldisulfanediyl)diacetato)-diaqua-di-copper-europium] |  | 2.25785 | 1.0762 | 2.23577 | 0 | 0 | 0.2802 | KUXDAK | 10.1002/chem.201502203 | https://doi.org/10.1002/chem.201502203
KUXDEO | 1029570 | catena-[tris(μ-2,2'-(1,3,4-thiadiazole-2,5-diyldisulfanediyl)diacetato)-diaqua-di-copper-gadolinium] |  | 2.26798 | 1.07591 | 2.24077 | 0 | 0 | 0.28808 | KUXDEO | 10.1002/chem.201502203 | https://doi.org/10.1002/chem.201502203
KUXDIS | 1029571 | catena-[tris(μ-2,2'-(1,3,4-thiadiazole-2,5-diyldisulfanediyl)diacetato)-diaqua-di-copper-terbium] |  | 2.26517 | 1.07085 | 2.25993 | 0 | 0 | 0.27838 | KUXDIS | 10.1002/chem.201502203 | https://doi.org/10.1002/chem.201502203
KUXDOW | 1201881 | catena-((bis(tris(2,4,6-Trimethoxyphenyl)phosphine))-silver(i) hepta-iodo-penta-silver(i)) |  | 15.67125 | 14.43242 | 0.737813 | 1210.88 | 1641.18 | 0.90866 | KUXDOW | Not found | https://doi.org/Not found
KUXDOY | 1029572 | catena-[tris(μ-2,2'-(1,3,4-thiadiazole-2,5-diyldisulfanediyl)diacetato)-diaqua-di-copper-dysprosium] |  | 2.2647 | 1.06882 | 2.27195 | 0 | 0 | 0.27702 | KUXDOY | 10.1002/chem.201502203 | https://doi.org/10.1002/chem.201502203
KUXDUE | 1029573 | catena-[tris(μ-2,2'-(1,3,4-thiadiazole-2,5-diyldisulfanediyl)diacetato)-diaqua-di-copper-erbium] |  | 2.2611 | 1.06132 | 2.28843 | 0 | 0 | 0.28026 | KUXDUE | 10.1002/chem.201502203 | https://doi.org/10.1002/chem.201502203
KUXFAK | 1201883 | catena-(bis(μ2-Isocyanurato-O,O)-bis(μ2-isocyanurato-O,N)-bis(μ2-aqua)-tetraaqua-copper(ii)-di-sodium) |  | 1.77705 | 0.89234 | 1.94581 | 0 | 0 | 0.21882 | KUXFAK | Not found | https://doi.org/Not found
KUXFAM | 1029574 | catena-[tris(μ-2,2'-(1,3,4-thiadiazole-2,5-diyldisulfanediyl)diacetato)-diaqua-di-copper-ytterbium] |  | 2.26509 | 1.05704 | 2.31066 | 0 | 0 | 0.28122 | KUXFAM | 10.1002/chem.201502203 | https://doi.org/10.1002/chem.201502203
KUXFEQ | 1029575 | catena-[tris(μ-2,2'-(1,3,4-thiadiazole-2,5-diyldisulfanediyl)diacetato)-diaqua-di-copper-lutetium] |  | 2.24838 | 1.07001 | 2.3125 | 0 | 0 | 0.28064 | KUXFEQ | 10.1002/chem.201502203 | https://doi.org/10.1002/chem.201502203
KUXFIU | 1029576 | catena-[bis(μ-2,2'-(1,3,4-thiadiazole-2,5-diyldisulfanediyl)diacetato)-copper-cerium] |  | 2.01576 | 1.15458 | 2.36523 | 0 | 0 | 0.26286 | KUXFIU | 10.1002/chem.201502203 | https://doi.org/10.1002/chem.201502203
KUXFOA | 1029577 | catena-[bis(μ-2,2'-(1,3,4-thiadiazole-2,5-diyldisulfanediyl)diacetato)-copper-praseodymium] |  | 1.99955 | 1.14335 | 2.37882 | 0 | 0 | 0.2612 | KUXFOA | 10.1002/chem.201502203 | https://doi.org/10.1002/chem.201502203
KUXFUG | 1029578 | catena-[bis(μ-2,2'-(1,3,4-thiadiazole-2,5-diyldisulfanediyl)diacetato)-copper-neodymium] |  | 1.98891 | 1.13674 | 2.39859 | 0 | 0 | 0.26162 | KUXFUG | 10.1002/chem.201502203 | https://doi.org/10.1002/chem.201502203
KUXGAN | 1029579 | catena-[bis(μ-2,2'-(1,3,4-thiadiazole-2,5-diyldisulfanediyl)diacetato)-copper-samarium] |  | 1.96171 | 1.12058 | 2.44172 | 0 | 0 | 0.25672 | KUXGAN | 10.1002/chem.201502203 | https://doi.org/10.1002/chem.201502203
KUXGER | 1029580 | catena-[bis(μ-2,2'-(1,3,4-thiadiazole-2,5-diyldisulfanediyl)diacetato)-copper-europium] |  | 1.95286 | 1.11226 | 2.45814 | 0 | 0 | 0.25234 | KUXGER | 10.1002/chem.201502203 | https://doi.org/10.1002/chem.201502203
KUXGIV | 1029581 | catena-[bis(μ-2,2'-(1,3,4-thiadiazole-2,5-diyldisulfanediyl)diacetato)-gadolinium-copper] |  | 1.97037 | 1.12425 | 2.45955 | 0 | 0 | 0.25794 | KUXGIV | 10.1002/chem.201502203 | https://doi.org/10.1002/chem.201502203
KUXGOB | 1029582 | catena-[bis(μ-2,2'-(1,3,4-thiadiazole-2,5-diyldisulfanediyl)diacetato)-copper-terbium] |  | 1.95968 | 1.09674 | 2.50072 | 0 | 0 | 0.24896 | KUXGOB | 10.1002/chem.201502203 | https://doi.org/10.1002/chem.201502203
KUXGUH | 1029583 | catena-[bis(μ-2,2'-(1,3,4-thiadiazole-2,5-diyldisulfanediyl)diacetato)-copper-dysprosium] |  | 1.92173 | 1.09207 | 2.52285 | 0 | 0 | 0.24884 | KUXGUH | 10.1002/chem.201502203 | https://doi.org/10.1002/chem.201502203
KUXHAO | 1029584 | catena-[bis(μ-2,2'-(1,3,4-thiadiazole-2,5-diyldisulfanediyl)diacetato)-copper-erbium] |  | 1.90003 | 1.08509 | 2.55368 | 0 | 0 | 0.2465 | KUXHAO | 10.1002/chem.201502203 | https://doi.org/10.1002/chem.201502203
KUXHES | 1029585 | catena-[bis(μ-2,2'-(1,3,4-thiadiazole-2,5-diyldisulfanediyl)diacetato)-copper-ytterbium] |  | 1.89361 | 1.07318 | 2.58798 | 0 | 0 | 0.2435 | KUXHES | 10.1002/chem.201502203 | https://doi.org/10.1002/chem.201502203
KUXHIW | 1029586 | catena-[tris(μ-2,2'-(1,3,4-thiadiazole-2,5-diyldisulfanediyl)diacetato)-penta-aqua-di-samarium] |  | 2.18322 | 0.94029 | 2.24733 | 0 | 0 | 0.27262 | KUXHIW | 10.1002/chem.201502203 | https://doi.org/10.1002/chem.201502203
KUXHUI | 1029588 | catena-[tris(μ-2,2'-(1,3,4-thiadiazole-2,5-diyldisulfanediyl)diacetato)-penta-aqua-di-terbium] |  | 2.15388 | 0.92466 | 2.3118 | 0 | 0 | 0.26852 | KUXHUI | 10.1002/chem.201502203 | https://doi.org/10.1002/chem.201502203
KUXJUJ | 630630 | catena-(tetrakis(μ9-phosphato)-bis(μ3-oxo)-octacontakis(μ2-oxo)-hexacosaoxo-icosakis(imidazole)-deca-copper(i)-hexatriaconta-tungsten bis(imidazole)-copper(i) oxonium trihydrate) |  | 5.00639 | 3.15967 | 3.81556 | 0 | 0 | 0.35736 | KUXJUJ | 10.1080/15533170902917934 | https://doi.org/10.1080/15533170902917934
KUXROL | 771663 | catena-(bis(μ3-2-(2-Carboxyvinyl)benzoato)-bis(dipyrido[3,2-a:2',3'-c]phenazine)-di-zinc(ii) dihydrate) |  | 3.35846 | 1.84619 | 1.51699 | 0 | 0 | 0.35118 | KUXROL | Not found | https://doi.org/Not found
KUXTON | 688404 | catena-(bis(μ3-chloro)-(μ2-bis(2-methylimidazol-1-yl)methane)-di-copper(i)) |  | 2.61658 | 1.20733 | 1.91223 | 0 | 0 | 0.35928 | KUXTON | Not found | https://doi.org/Not found
KUXTUT | 688405 | catena-((μ2-bis(imidazol-1-yl)methane)-(μ2-benzene-1,4-dicarboxylato)-copper(ii)) |  | 3.39261 | 3.17464 | 1.53494 | 0 | 0 | 0.3798 | KUXTUT | Not found | https://doi.org/Not found
KUXVIJ | 713246 | catena-(bis(μ3-isonicotinato)-(μ2-acetato)-aqua-silver(i)-terbium(iii) perchlorate) |  | 4.08589 | 2.79794 | 2.02296 | 0 | 0 | 0.41066 | KUXVIJ | 10.1039/b915025k | https://doi.org/10.1039/b915025k
KUXVOO |  | catena-((μ6-Benzene-hexakis(carboxylato))-deca-aqua-di-yttrium tetrahydrate) |  | 3.51829 | 1.8589 | 1.83458 | 0 | 0 | 0.35746 | KUXVOO | Not found | https://doi.org/Not found
KUXVUV | 713248 | catena-((μ4-isonicotinato)-pentakis(μ3-isonicotinato)-(μ2-oxalato)-tri-aqua-tetra-silver-di-terbium(iii) diperchlorate) |  | 2.16158 | 1.03587 | 2.61517 | 0 | 0 | 0.27046 | KUXVUV | 10.1039/b915025k | https://doi.org/10.1039/b915025k
KUXWAC | 713249 | catena-((μ4-oxalato)-tetrakis(μ3-isonicotinato)-(μ2-oxalato)-di-cerium(iii)-di-silver(i) dihydrate) |  | 2.94874 | 1.9101 | 2.30302 | 0 | 0 | 0.31854 | KUXWAC | 10.1039/b915025k | https://doi.org/10.1039/b915025k
KUXWEH | 1426779 | catena-[bis(μ-1H-1,2,4-triazole)-bis(dihydrogen phosphato)-zinc] |  | 2.46315 | 1.2269 | 2.09718 | 0 | 0 | 0.28684 | KUXWEH | 10.1021/ja304693r | https://doi.org/10.1021/ja304693r
KUXWIK | 713251 | catena-((μ4-malonato)-bis(μ2-isonicotinato)-aqua-lanthanum(iii)-silver(i)) |  | 2.25418 | 1.06115 | 2.3983 | 0 | 0 | 0.25674 | KUXWIK | 10.1039/b915025k | https://doi.org/10.1039/b915025k
KUXWOQ | 713252 | catena-((μ4-malonato)-bis(μ2-isonicotinato)-aqua-neodymium(iii)-silver(i)) |  | 2.24012 | 1.021 | 2.46934 | 0 | 0 | 0.2469 | KUXWOQ | 10.1039/b915025k | https://doi.org/10.1039/b915025k
KUXXOR | 713257 | catena-(decakis(μ3-isonicotinato)-bis(μ2-isonicotinato)-(μ2-oxalato)-bis(μ2-nitrato)-hexaaqua-bis(perchlorato)-tetra-europium(iii)-hexa-silver(i) tetrahydrate) |  | 2.12676 | 1.02112 | 2.37691 | 0 | 0 | 0.27262 | KUXXOR | 10.1039/b915025k | https://doi.org/10.1039/b915025k
KUXYUY | 767682 | catena-(1,1'-Dimethyl-4,4'-bipyridinium (μ2-8-hydroxypyrene-1,3,6-trisulfonato)-triaqua-sodium trihydrate) |  | 4.25842 | 3.41138 | 1.11046 | 0 | 0 | 0.5365 | KUXYUY | 10.1002/anie.200903897 | https://doi.org/10.1002/anie.200903897
KUYDOY | 797640 | catena-((μ2-3-(cyclohexylcarbamoyl)propanoato)-triphenyl-tin(iv)) |  | 2.70944 | 1.26924 | 1.4477 | 0 | 0 | 0.35494 | KUYDOY | 10.1107/S1600536810036500 | https://doi.org/10.1107/S1600536810036500
KUYGOC | 1426771 | catena-[bis(μ-4,4',4'',4'''-(2,2'-dihydroxy-1,1'-binaphthalene-4,4',6,6'-tetrayl)tetrabenzoato)-tetra-aqua-tetra-cadmium N,N-dimethylformamide solvate ethanol solvate] |  | 8.24921 | 6.47821 | 0.892708 | 1823.12 | 2042.24 | 0.65962 | KUYGOC | 10.1021/ja302110d | https://doi.org/10.1021/ja302110d
KUYHAO | 797652 | catena-((μ2-2,2'-(p-Phenylenedioxy)diacetato-O,O')-aqua-bis(pyridine-N)-copper(ii)) |  | 2.08601 | 1.22351 | 1.54836 | 0 | 0 | 0.33734 | KUYHAO | 10.1107/S1600536810036469 | https://doi.org/10.1107/S1600536810036469
KUYHOC | 797655 | bis(μ2-1,1'-[1,4-phenylenebis(methylene)]bis(3-butyl-2,3-dihydro-1H-imidazol-2-ylidene))-di-silver(i) bis(hexafluorophosphate) |  | 4.5037 | 2.22282 | 1.22603 | 0 | 0 | 0.45808 | KUYHOC | 10.1107/S1600536810036524 | https://doi.org/10.1107/S1600536810036524
KUYJAQ | 797657 | catena-((μ6-Benzene-1,3,5-tricarboxylato)-tris(μ3-formato)-tris(N,N-dimethylformamide)-tri-magnesium(ii)) |  | 2.78492 | 1.45244 | 1.53448 | 0 | 0 | 0.31478 | KUYJAQ | 10.1107/S1600536810035907 | https://doi.org/10.1107/S1600536810035907
KUYKIZ | 797664 | catena-[tris[μ2-2,5-dihydroxy-1,4-benzoquinonato]-hexaaqua-di-holmium(iii) octadecahydrate] |  | 3.87512 | 3.01994 | 1.68816 | 0 | 0 | 0.60726 | KUYKIZ | 10.1107/S1600536810028989 | https://doi.org/10.1107/S1600536810028989
KUYKOF | 797665 | catena-[(μ2-2,3,5,6-tetramethylbenzene-1,4-dicarboxylato)-dipyridine-copper(ii) monohydrate] | catena-[(μ2-2,3,5,6-tetramethylterephthalato)-dipyridine-copper(ii) monohydrate] | 3.42562 | 2.60857 | 1.26147 | 0 | 0 | 0.43292 | KUYKOF | 10.1107/S1600536810036913 | https://doi.org/10.1107/S1600536810036913
KUYLEW | 797668 | catena-(bis(μ3-(3-(phosphono)phenyl)phosphonato)-bis(1,10-phenanthroline)-di-copper(ii)) | catena-(bis(μ3-m-phenylenediphosphonato)-bis(1,10-phenanthroline)-di-copper(ii)) | 2.47499 | 0.95134 | 1.82258 | 0 | 0 | 0.28718 | KUYLEW | 10.1107/S1600536810037359 | https://doi.org/10.1107/S1600536810037359
KUYLUM | 797671 | catena-((μ3-carbonato)-(μ2-carbonato)-(μ2-aqua)-(2,2'-bipyridine)-aqua-cobalt(iii)-potassium) |  | 2.17895 | 1.05703 | 1.85578 | 0 | 0 | 0.18886 | KUYLUM | 10.1107/S1600536810037463 | https://doi.org/10.1107/S1600536810037463
KUYMIB | 797674 | catena-((μ3-thiocyanato)-bis(μ2-thiocyanato)-(4'-p-tolyl-2,2':6',2''-terpyridine)-cadmium(ii)-silver(i)) |  | 2.29446 | 1.16565 | 1.84819 | 0 | 0 | 0.33574 | KUYMIB | 10.1107/S160053681003744X | https://doi.org/10.1107/S160053681003744X
KUYNOI | 797680 | catena-(bis(μ2-4-aminopyridine)-di-silver(i) diperchlorate) |  | 4.06381 | 2.64443 | 1.58073 | 0 | 0 | 0.5388 | KUYNOI | 10.1107/S1600536810037682 | https://doi.org/10.1107/S1600536810037682
KUYPAW | 797682 | catena-((μ2-malonato)-(2,9-dimethyl-1,10-phenanthroline)-cobalt(ii)) |  | 1.83146 | 0.9984 | 1.68115 | 0 | 0 | 0.28018 | KUYPAW | 10.1107/S1600536810038043 | https://doi.org/10.1107/S1600536810038043
KUYQEB | 797688 | catena-[(5-carboxy-2H-1,2,3-triazole-4-carboxylato)-bis(μ2-aquo)-sodium] |  | 1.8695 | 0.99475 | 1.70102 | 0 | 0 | 0.24428 | KUYQEB | 10.1107/S1600536810037384 | https://doi.org/10.1107/S1600536810037384
KUYSIH | 785560 | catena-(bis[μ2-bis(diphenylphosphino)methane]-(μ2-thiocyanato-S,S)-(μ2-thiocyanato-N,S)-di-silver(i)) |  | 2.50597 | 1.20969 | 1.55294 | 0 | 0 | 0.3492 | KUYSIH | 10.1107/S1600536810035622 | https://doi.org/10.1107/S1600536810035622
KUYTEE | 761706 | catena-[bis[μ2-3,5-bis(isonicotinamido)benzoato]-diaqua-cadmium(ii) tetrahydrate] |  | 3.56011 | 1.88606 | 1.42568 | 0 | 0 | 0.40176 | KUYTEE | 10.1107/S1600536810036147 | https://doi.org/10.1107/S1600536810036147
KUYTOO | 294063 | catena-[dichloridobis[μ2-1-(4-pyridylmethyl)-1,2,4-triazole]cadmium(ii)] |  | 2.09967 | 1.68892 | 1.72473 | 0 | 0 | 0.34208 | KUYTOO | 10.1107/S1600536810036251 | https://doi.org/10.1107/S1600536810036251
KVIOLD01 | 871544 | catena-((μ3-Violurato)-(μ2-aqua)-aqua-potassium) |  | 1.65545 | 0.68621 | 1.78062 | 0 | 0 | 0.15848 | KVIOLD01 | 10.1080/00958972.2012.720756 | https://doi.org/10.1080/00958972.2012.720756
LABBEX | 701138 | catena-(bis(μ3-2-Naphthoxyacetato)-diaqua-bis(2-naphthoxyacetato-O)-di-cadmium(ii)) |  | 2.55955 | 1.27286 | 1.70632 | 0 | 0 | 0.31716 | LABBEX | Not found | https://doi.org/Not found
LABBIB | 759315 | catena-((μ4-Pyridine-2,5-dicarboxylato)-(μ3-hydrogen glutarato)-cerium) |  | 2.23336 | 1.48051 | 2.1593 | 0 | 0 | 0.28698 | LABBIB | Not found | https://doi.org/Not found
LABBOH | 715238 | catena-((μ2-2,4-Dichlorophenoxyacetato-O,O')-tri-n-butyl-tin) |  | 2.39614 | 1.33726 | 1.38774 | 0 | 0 | 0.41498 | LABBOH | Not found | https://doi.org/Not found
LABBUN | 745208 | catena-((μ3-5-Aminoisophthalato)-(μ2-hydrogen isophthalato)-(1,10-phenanthroline)-ytterbium monohydrate) |  | 2.94294 | 1.56098 | 1.7778 | 0 | 0 | 0.35456 | LABBUN | Not found | https://doi.org/Not found
LABCUN | 199493 | catena-(bis(Diethyl(methyl)ammonium) bis(μ2-(S)-2,2'-dihydroxy-1,1'-binaphthalene-6,6'-dicarboxylato)-zinc(ii) bis(methanol) tetrahydrate clathrate) |  | 9.50307 | 4.24367 | 0.866957 | 1490.12 | 1718.8 | 0.62056 | LABCUN | 10.1039/b211916a | https://doi.org/10.1039/b211916a
LABFIF | 780167 | catena-(bis(μ2-2-carboxy-4-(2-(3,4-dicarboxylatophenyl)-1,1,1,3,3,3-hexafluoropropan-2-yl)benzoato)-(μ2-1,1'-butane-1,4-diylbis(1H-imidazole))-bis(1-(4-(1H-imidazol-1-yl)butyl)-1H-imidazol-3-ium)-di-aqua-di-cadmium(ii) tetrahydrate) |  | 3.12431 | 1.3439 | 1.60566 | 0 | 0 | 0.3546 | LABFIF | 10.1039/c0ce00181c | https://doi.org/10.1039/c0ce00181c
LABFOL | 780168 | catena-(bis(μ8-4,4'-(1,1,1,3,3,3-hexafluoropropane-2,2-diyl)dibenzene-1,2-dicarboxylato)-(μ2-1,1'-butane-1,4-diylbis(1H-imidazole))-tetra-aqua-tetra-cadmium(ii) monohydrate) |  | 3.11501 | 1.26228 | 2.05647 | 0 | 0 | 0.32972 | LABFOL | 10.1039/c0ce00181c | https://doi.org/10.1039/c0ce00181c
LABFUR | 780169 | catena-(bis(μ8-4,4'-(1,1,1,3,3,3-hexafluoropropane-2,2-diyl)dibenzene-1,2-dicarboxylato)-(μ2-1,1'-butane-1,4-diylbis(1H-imidazole))-tetra-aqua-tetra-manganese(ii) monohydrate) |  | 2.97856 | 1.28892 | 1.79685 | 0 | 0 | 0.31826 | LABFUR | 10.1039/c0ce00181c | https://doi.org/10.1039/c0ce00181c
LABGAY | 780170 | catena-(bis(μ5-4,4'-(1,1,1,3,3,3-hexafluoropropane-2,2-diyl)dibenzene-1,2-dicarboxylato)-tris(μ2-1,1'-butane-1,4-diylbis(1H-imidazole))-tetra-zinc(ii) ethanol solvate) |  | 4.45071 | 3.24338 | 1.46407 | 0 | 0 | 0.42822 | LABGAY | 10.1039/c0ce00181c | https://doi.org/10.1039/c0ce00181c
LABGEC | 764874 | catena-(bis(μ6-cyclohexane-1,3,5-tricarboxylato)-bis(μ2-1,1',1''-benzene-1,3,5-triyltris(1H-imidazole))-tri-cobalt(ii) dihydrate) |  | 3.24121 | 1.27977 | 1.61625 | 0 | 0 | 0.33586 | LABGEC | 10.1039/c002366c | https://doi.org/10.1039/c002366c
LABGIG | 764875 | catena-(bis(μ6-cyclohexane-1,3,5-tricarboxylato)-bis(μ2-1,1',1''-benzene-1,3,5-triyltris(1H-imidazole))-tri-manganese(ii) hydrate) |  | 3.22053 | 1.22863 | 1.54281 | 0 | 0 | 0.35094 | LABGIG | 10.1039/c002366c | https://doi.org/10.1039/c002366c
LABGOM | 764876 | catena-(bis(μ6-cyclohexane-1,3,5-tricarboxylato)-bis(μ2-1,1',1''-benzene-1,3,5-triyltris(1H-imidazole))-tri-nickel(ii) dihydrate) |  | 3.16007 | 1.25133 | 1.65194 | 0 | 0 | 0.32956 | LABGOM | 10.1039/c002366c | https://doi.org/10.1039/c002366c
LABHIH | 775638 | catena-((μ7-cyclopentane-1,2,3,4-tetracarboxylato)-(2,2'-bipyridine)-aqua-di-manganese(ii) monohydrate) |  | 2.62709 | 1.48658 | 1.67154 | 0 | 0 | 0.33676 | LABHIH | 10.1039/c0ce00144a | https://doi.org/10.1039/c0ce00144a
LABHON | 775639 | catena-((μ7-cyclopentane-1,2,3,4-tetracarboxylato)-(1,10-phenanthroline)-aqua-di-manganese(ii) monohydrate) |  | 2.68754 | 1.63176 | 1.69561 | 0 | 0 | 0.32748 | LABHON | 10.1039/c0ce00144a | https://doi.org/10.1039/c0ce00144a
LABHUT | 775640 | catena-(bis(μ5-cyclopentane-1,2,3,4-tetracarboxylato)-tetrakis(1,10-phenanthroline)-di-aqua-tetra-manganese(ii) trihydrate) |  | 3.06928 | 1.26167 | 1.57144 | 0 | 0 | 0.33934 | LABHUT | 10.1039/c0ce00144a | https://doi.org/10.1039/c0ce00144a
LABJAB | 775641 | catena-((μ6-cyclopentane-1,2,3,4-tetracarboxylato)-tri-aqua-di-cadmium(ii)) |  | 1.83949 | 0.80244 | 2.71491 | 0 | 0 | 0.24328 | LABJAB | 10.1039/c0ce00144a | https://doi.org/10.1039/c0ce00144a
LABJEF | 768410 | catena-((μ4-4,4',4'',4'''-benzene-1,2,4,5-tetrayltetrapyridine)-bis(μ2-cyano)-di-copper(i)) |  | 2.94221 | 2.05573 | 1.5727 | 0 | 0 | 0.3487 | LABJEF | 10.1039/c0ce00141d | https://doi.org/10.1039/c0ce00141d
LABJIJ | 768411 | catena-(bis(μ3-4,4',4'',4'''-benzene-1,2,4,5-tetrayltetrapyridine)-bis(μ2-sulfato)-di-copper(ii) trihydrate) |  | 3.49239 | 1.9443 | 1.50241 | 0 | 0 | 0.36516 | LABJIJ | 10.1039/c0ce00141d | https://doi.org/10.1039/c0ce00141d
LABJOP | 768412 | catena-((μ4-4,4',4'',4'''-benzene-1,2,4,5-tetrayltetrapyridine)-bis(μ2-bromo)-di-copper(i) acetonitrile solvate) |  | 4.98218 | 2.13693 | 1.63869 | 0 | 0 | 0.43276 | LABJOP | 10.1039/c0ce00141d | https://doi.org/10.1039/c0ce00141d
LABJUV | 768413 | catena-(bis(μ4-4,4',4'',4'''-benzene-1,2,4,5-tetrayltetrapyridine)-bis(μ4-iodo)-octakis(μ3-iodo)-deca-copper(i) dihydrate) |  | 5.11712 | 3.55603 | 2.35598 | 0 | 0 | 0.44968 | LABJUV | 10.1039/c0ce00141d | https://doi.org/10.1039/c0ce00141d
LABKOO | 1202210 | catena((μ2-Aqua)-bis(μ3-N-bromobenzenesulfonamide-O,O,O')-diaqua-di-sodium) |  | 2.33135 | 1.32753 | 1.80847 | 0 | 0 | 0.3015 | LABKOO | 10.1080/10587259808045663 | https://doi.org/10.1080/10587259808045663
LABNIN | 801941 | catena-((μ4-4-([(phosphonatomethyl)ammonio]methyl)benzoato)-chloro-di-aqua-samarium(iii)) |  | 1.86965 | 1.30351 | 2.19667 | 0 | 0 | 0.29158 | LABNIN | 10.1021/ic901621x | https://doi.org/10.1021/ic901621x
LABNOT | 801942 | catena-((μ4-4-([(phosphonatomethyl)ammonio]methyl)benzoato)-chloro-di-aqua-europium(iii)) |  | 1.86686 | 1.30894 | 2.21207 | 0 | 0 | 0.2897 | LABNOT | 10.1021/ic901621x | https://doi.org/10.1021/ic901621x
LABNUZ | 801943 | catena-((μ4-4-([(phosphonatomethyl)ammonio]methyl)benzoato)-chloro-di-aqua-gadolinium(iii)) |  | 1.86486 | 1.3121 | 2.2328 | 0 | 0 | 0.29074 | LABNUZ | 10.1021/ic901621x | https://doi.org/10.1021/ic901621x
LABPAH | 801944 | catena-((μ4-4-([(phosphonatomethyl)ammonio]methyl)benzoato)-chloro-di-aqua-terbium(iii)) |  | 1.82685 | 1.30381 | 2.27665 | 0 | 0 | 0.28384 | LABPAH | 10.1021/ic901621x | https://doi.org/10.1021/ic901621x
LABPEL | 801945 | catena-((μ4-4-([(phosphonatomethyl)ammonio]methyl)benzoato)-chloro-di-aqua-dysprosium(iii)) |  | 1.80416 | 1.29968 | 2.31126 | 0 | 0 | 0.28096 | LABPEL | 10.1021/ic901621x | https://doi.org/10.1021/ic901621x
LABPIP | 801946 | catena-((μ4-4-([(phosphonatomethyl)ammonio]methyl)benzoato)-chloro-di-aqua-erbium(iii)) |  | 1.78587 | 1.29761 | 2.34592 | 0 | 0 | 0.27872 | LABPIP | 10.1021/ic901621x | https://doi.org/10.1021/ic901621x
LABPOV | 801947 | catena-((μ4-([(4-carboxybenzyl)ammonio]methyl)phosphonato)-(μ4-4-([(phosphonatomethyl)ammonio]methyl)benzoato)-(μ4-4-([(phosphonatomethyl)amino]methyl)benzoato)-di-aqua-di-neodymium tetrahydrate) |  | 4.93043 | 3.83287 | 1.77303 | 242.943 | 137.022 | 0.39088 | LABPOV | 10.1021/ic901621x | https://doi.org/10.1021/ic901621x
LABPUB | 801948 | catena-((μ4-([(4-carboxybenzyl)ammonio]methyl)phosphonato)-(μ4-4-([(phosphonatomethyl)ammonio]methyl)benzoato)-(μ4-4-([(phosphonatomethyl)amino]methyl)benzoato)-di-aqua-di-samarium tetrahydrate) |  | 5.14335 | 3.85639 | 1.80134 | 255.118 | 141.626 | 0.38984 | LABPUB | 10.1021/ic901621x | https://doi.org/10.1021/ic901621x
LABQAI | 801949 | catena-((μ4-([(4-carboxybenzyl)ammonio]methyl)phosphonato)-(μ4-4-([(phosphonatomethyl)ammonio]methyl)benzoato)-(μ4-4-([(phosphonatomethyl)amino]methyl)benzoato)-di-aqua-di-europium tetrahydrate) |  | 5.29864 | 3.91272 | 1.80514 | 272.122 | 150.748 | 0.39 | LABQAI | 10.1021/ic901621x | https://doi.org/10.1021/ic901621x
LABQEM | 768478 | catena-(bis(μ2-N,N-diisopropylisonicotinamide)-bis(μ2-chloro)-bis(N,N-diisopropylisonicotinamide)-tetrachloro-tri-cobalt(ii)) |  | 2.36402 | 1.33977 | 1.33227 | 0 | 0 | 0.39646 | LABQEM | 10.1039/c0dt00245c | https://doi.org/10.1039/c0dt00245c
LABQIQ | 774752 | catena-((μ5-3,3'-carbonyldiphthalato)-(μ2-4,4'-propane-1,3-diyldipyridine)-di-zinc(ii) hydrate) |  | 5.55642 | 3.0614 | 1.46554 | 0 | 0 | 0.42528 | LABQIQ | 10.1039/c0dt00374c | https://doi.org/10.1039/c0dt00374c
LABQOV | 177491 | catena-(bis((μ3-Chloro)-(μ3-hydroxo)-(μ3-5-(4-pyridyl)tetrazolato))-tri-cadmium(ii)) |  | 2.14606 | 1.53184 | 2.58487 | 0 | 0 | 0.30348 | LABQOV | 10.1021/ic0257118 | https://doi.org/10.1021/ic0257118
LABQOW | 774753 | catena-((μ5-3,3'-carbonyldiphthalato)-(μ2-1,1'-(1,4-phenylenebis(methylene))bis(1H-imidazole))-di-zinc(ii) monohydrate) |  | 2.9654 | 1.31756 | 1.6944 | 0 | 0 | 0.33198 | LABQOW | 10.1039/c0dt00374c | https://doi.org/10.1039/c0dt00374c
LABQUB | 208601 | catena-(bis((μ2-5-(4-pyridyl)tetrazolato))-diaqua-cadmium(ii)) |  | 1.87859 | 1.12094 | 2.00212 | 0 | 0 | 0.26836 | LABQUB | 10.1021/ic0257118 | https://doi.org/10.1021/ic0257118
LABQUB01 | 871439 | catena-(bis(μ2-4-(1H-Tetrazol-5-yl)pyridine)-diaqua-cadmium) |  | 1.84742 | 1.08699 | 2.02476 | 0 | 0 | 0.26116 | LABQUB01 | 10.1016/j.ica.2012.05.019 | https://doi.org/10.1016/j.ica.2012.05.019
LABQUC | 774754 | catena-(bis(μ4-3,3'-carbonyldiphthalato)-(μ2-4,4'-ethene-1,2-diyldipyridine)-bis(4,4'-ethene-1,2-diyldipyridine)-hexa-aqua-tetra-zinc(ii) dihydrate) |  | 2.70295 | 1.4109 | 1.62873 | 0 | 0 | 0.3256 | LABQUC | 10.1039/c0dt00374c | https://doi.org/10.1039/c0dt00374c
LABRAJ | 774755 | catena-((μ5-3-[(3-carboxy-2-carboxylatophenyl)carbonyl]benzene-1,2-dicarboxylato)-(μ3-hydroxo)-(μ2-4,4'-bipyridine)-di-zinc(ii)) |  | 2.58925 | 1.38124 | 1.82387 | 0 | 0 | 0.3018 | LABRAJ | 10.1039/c0dt00374c | https://doi.org/10.1039/c0dt00374c
LABREN | 774756 | catena-((μ4-3,3'-carbonyldiphthalato)-bis(μ2-4,4'-ethane-1,2-diyldipyridine)-di-aqua-di-cadmium(ii)) |  | 5.21135 | 2.11769 | 1.43018 | 0 | 0 | 0.44426 | LABREN | 10.1039/c0dt00374c | https://doi.org/10.1039/c0dt00374c
LABRIR | 774757 | catena-((μ4-3,3'-carbonyldiphthalato)-bis(μ2-4,4'-propane-1,3-diyldipyridine)-di-aqua-di-cadmium(ii)) |  | 2.82781 | 1.2682 | 1.62501 | 0 | 0 | 0.35586 | LABRIR | 10.1039/c0dt00374c | https://doi.org/10.1039/c0dt00374c
LABROX | 774758 | catena-(bis(μ6-3,3'-carbonyldiphthalato)-bis(μ2-1,1'-(1,4-phenylenebis(methylene))bis(1H-imidazole))-di-aqua-tetra-cadmium(ii) hydrate) |  | 3.27178 | 1.84026 | 1.78947 | 0 | 0 | 0.35446 | LABROX | 10.1039/c0dt00374c | https://doi.org/10.1039/c0dt00374c
LABRUD | 762831 | catena-(bis(μ4-5-nitrobenzene-1,2,3-tricarboxylato)-bis(μ2-4,4'-bipyridine)-di-aqua-tri-copper(ii) dihydrate) |  | 2.99171 | 1.13749 | 1.74527 | 0 | 0 | 0.33644 | LABRUD | 10.1039/c002581j | https://doi.org/10.1039/c002581j
LABRUD01 | 746971 | catena-(bis((μ4-5-Nitrobenzene-1,2,3-tricarboxylato)-(μ2-4,4'-bipyridine))-diaqua-tri-copper dihydrate) |  | 2.95517 | 1.1285 | 1.75156 | 0 | 0 | 0.33384 | LABRUD01 | 10.1071/CH10431 | https://doi.org/10.1071/CH10431
LABSAK | 762832 | catena-(bis(μ4-5-nitrobenzene-1,2,3-tricarboxylato)-bis(μ2-4,4'-propane-1,3-diyldipyridine)-di-aqua-tri-copper(ii) dihydrate) |  | 2.90452 | 1.48319 | 1.60733 | 0 | 0 | 0.3602 | LABSAK | 10.1039/c002581j | https://doi.org/10.1039/c002581j
LABSEO | 762833 | catena-(bis(μ4-5-nitrobenzene-1,2,3-tricarboxylato)-tris(μ2-4,4'-bipyridine)-di-aqua-tri-cobalt(ii) dihydrate) |  | 3.06472 | 1.17291 | 1.63628 | 0 | 0 | 0.33448 | LABSEO | 10.1039/c002581j | https://doi.org/10.1039/c002581j
LABSEO01 | 827592 | catena-(bis(μ4-5-Nitrobenzene-1,2,3-tricarboxylato)-tris(μ2-4,4'-bipyridine)-diaqua-tri-cobalt dihydrate) |  | 3.03391 | 1.17023 | 1.65592 | 0 | 0 | 0.32644 | LABSEO01 | Not found | https://doi.org/Not found
LABSIS | 762834 | catena-(bis(μ4-5-nitrobenzene-1,2,3-tricarboxylato)-bis(μ2-4,4'-propane-1,3-diyldipyridine)-di-aqua-tri-cobalt(ii)) |  | 3.14984 | 1.37263 | 1.61041 | 0 | 0 | 0.33292 | LABSIS | 10.1039/c002581j | https://doi.org/10.1039/c002581j
LABSOY | 762835 | catena-(bis(μ2-5-nitrobenzene-3-carboxy-1,2-dicarboxylato)-bis(μ2-4,4'-bipyridine)-di-aqua-di-nickel(ii)) |  | 2.57716 | 0.97755 | 1.71186 | 0 | 0 | 0.30104 | LABSOY | 10.1039/c002581j | https://doi.org/10.1039/c002581j
LABTEO | 176961 | catena-((μ2-m-Phthalato)-bis(imidazole)-zinc(ii)) |  | 2.79391 | 1.34372 | 1.55163 | 0 | 0 | 0.36128 | LABTEO | 10.1071/CH02126 | https://doi.org/10.1071/CH02126
LABTIS | 176962 | catena-((μ2-Terephthalato)-bis(imidazole)-zinc(ii) monohydrate) |  | 2.60003 | 1.6781 | 1.47624 | 0 | 0 | 0.38768 | LABTIS | 10.1071/CH02126 | https://doi.org/10.1071/CH02126
LABWEQ | 1202260 | catena((μ2-5-(9-Anthracenyl)pyrimidine)-aqua-(ethanol)-bis(nitrato-O)-cadmium(ii)) |  | 2.06664 | 1.38427 | 1.73924 | 0 | 0 | 0.31446 | LABWEQ | 10.1021/ja9819918 | https://doi.org/10.1021/ja9819918
LABXIV | 1202268 | catena((μ2-5-(9-Anthracenyl)pyrimidine)-aqua-(nitrato-O)-(nitrato-O,O')-cadmium(ii) dihydrate) |  | 2.92687 | 1.6827 | 1.59152 | 0 | 0 | 0.39414 | LABXIV | 10.1021/ja9819918 | https://doi.org/10.1021/ja9819918
LACCEZ | 768045 | catena-[bis(μ2-3,5-bis(4-pyridylmethoxy)benzoato)-diaqua-nickel tetrahydrate] |  | 3.35704 | 2.19317 | 1.33166 | 0 | 0 | 0.39284 | LACCEZ | 10.1039/c0ce00110d | https://doi.org/10.1039/c0ce00110d
LACCID | 768046 | catena-[bis(μ2-3,5-bis(4-pyridylmethoxy)benzoato)-diaqua-cobalt tetrahydrate] |  | 3.37065 | 2.21953 | 1.32338 | 0 | 0 | 0.3998 | LACCID | 10.1039/c0ce00110d | https://doi.org/10.1039/c0ce00110d
LACCOI | 1202295 | catena-((μ4-Oxalato)-(μ3-oxalato)-pentakis(μ2-oxo)-bis(μ2-oxalato)-dioxo-hexa-aqua-tetra-sodium-di-uranium(vi) dihydrate) |  | 2.29865 | 1.28578 | 2.53044 | 0 | 0 | 0.28836 | LACCOI | Not found | https://doi.org/Not found
LACCUP | 768048 | catena-[bis(μ3-(pyridin-4-ylmethyl) 3,5-bis(4-pyridylmethoxy)benzoato)-hexachloro-tri-mercury methanol solvate dihydrate] |  | 8.60273 | 7.90912 | 1.54975 | 924.735 | 596.699 | 0.5126 | LACCUP | 10.1039/c0ce00110d | https://doi.org/10.1039/c0ce00110d
LACDAW | 768049 | catena-[bis(μ3-(pyridin-4-ylmethyl) 3,5-bis(4-pyridylmethoxy)benzoato)-hexaiodo-tri-mercury trihydrate] |  | 4.92854 | 2.17702 | 2.36511 | 0 | 0 | 0.401 | LACDAW | 10.1039/c0ce00110d | https://doi.org/10.1039/c0ce00110d
LACDEA | 768050 | catena-[bis(μ3-(pyridin-4-ylmethyl) 3,5-bis(4-pyridylmethoxy)benzoato)-hexachloro-tri-zinc methanol solvate tetrahydrate] |  | 4.4166 | 2.09179 | 1.40491 | 0 | 0 | 0.4339 | LACDEA | 10.1039/c0ce00110d | https://doi.org/10.1039/c0ce00110d
LACDEY | 1202301 | catena-[(μ2-5-(9-Anthracenyl)pyrimidine)-bis(ethanol)-bis(nitrato-O)-cobalt(ii)] |  | 2.11332 | 1.16356 | 1.56133 | 0 | 0 | 0.30776 | LACDEY | 10.1021/ja9819918 | https://doi.org/10.1021/ja9819918
LACDIE | 765870 | catena-[tetrakis(μ3-1,3,5-tris(2-oxazolinyl)benzene)-tetra-copper(i) tetraperchlorate dihydrate] |  | 10.60692 | 9.09797 | 0.649492 | 1693.84 | 2607.95 | 0.74336 | LACDIE | 10.1039/c002874f | https://doi.org/10.1039/c002874f
LACDUQ | 765872 | catena-[tetrakis(μ3-Chloro)-octakis(μ2-1,3,5-tris(2-oxazolinyl)benzene)-octa-copper tetraperchlorate acetonitrile solvate nonahydrate] |  | 3.32276 | 1.44685 | 1.59737 | 0 | 0 | 0.35632 | LACDUQ | 10.1039/c002874f | https://doi.org/10.1039/c002874f
LACFAW |  | catena-((μ2-Butyleneglycol)-bis(1-oxy-2,2,5,5-tetramethyl-4-(3,3,3-trifluoropropenyl-2-olato)-3-imidazoline)-cobalt(ii)) |  | 2.64969 | 1.43664 | 1.36687 | 0 | 0 | 0.40468 | LACFAW | Not found | https://doi.org/Not found
LACFAW01 |  | catena-((μ2-Butyleneglycol)-bis(1-oxy-2,2,5,5-tetramethyl-4-(3,3,3-trifluoropropenyl-2-olato)-3-imidazoline)-cobalt(ii)) |  | 2.53283 | 1.36016 | 1.36682 | 0 | 0 | 0.40282 | LACFAW01 | 10.1107/S0108768195008901 | https://doi.org/10.1107/S0108768195008901
LACFAW02 |  | catena-((μ2-1,4-Butanediol)-bis(2,2,4,4-tetramethyl-1-oxyl-4-(3',3',3'-trifluoro-1'-propenyl-2'-olato)-imidazoline)-cobalt(ii)) |  | 2.31785 | 1.36783 | 1.44771 | 0 | 0 | 0.37536 | LACFAW02 | Not found | https://doi.org/Not found
LACFEC | 765874 | catena-[(μ3-1,3,5-tris(2-oxazolinyl)benzene)-(μ3-bromo)-bromo-di-copper] |  | 2.41081 | 1.26885 | 2.20202 | 0 | 0 | 0.3175 | LACFEC | 10.1039/c002874f | https://doi.org/10.1039/c002874f
LACFIG | 765875 | catena-[bis(μ3-1,3,5-tris(2-oxazolinyl)benzene)-(μ3-bromo)-tribromo-tetra-copper acetonitrile solvate] |  | 3.97651 | 2.24467 | 1.84624 | 0 | 0 | 0.4281 | LACFIG | 10.1039/c002874f | https://doi.org/10.1039/c002874f
LACFOM | 752040 | catena-[(μ7-4,4'-Sulfonyldibenzoato)-lead(ii)] |  | 4.63428 | 4.04392 | 2.23479 | 203.399 | 91.0145 | 0.35328 | LACFOM | 10.1039/c004010j | https://doi.org/10.1039/c004010j
LACFUS | 763444 | catena-[bis(μ4-1,4-Benzenedicarboxylato)-bis(μ2-dimethyl sulfoxide)-di-lead] |  | 2.76283 | 1.4183 | 2.31165 | 0 | 0 | 0.35108 | LACFUS | 10.1039/c004010j | https://doi.org/10.1039/c004010j
LACGAZ | 763445 | catena-[(μ6-1,3-Benzenedicarboxylato)-(μ4-1,3-benzenedicarboxylato)-dimethylsulfoxide-calcium-lead] |  | 2.25795 | 1.45497 | 2.0974 | 0 | 0 | 0.32832 | LACGAZ | 10.1039/c004010j | https://doi.org/10.1039/c004010j
LACGED | 763446 | catena-[bis(μ4-5-Hydroxybenzene-1,3-dicarboxylato)-dimethanol-calcium-lead] |  | 3.51478 | 1.69857 | 2.12611 | 0 | 0 | 0.30116 | LACGED | 10.1039/c004010j | https://doi.org/10.1039/c004010j
LACGIH | 763447 | catena-[Dimethylammonium (μ5-5-hydroxy-1,3-benzenedicarboxylato)-(μ5-5-oxy-1,3-benzenedicarboxylato)-lead-strontium] |  | 5.00718 | 3.51418 | 1.98897 | 0 | 0 | 0.43858 | LACGIH | 10.1039/c004010j | https://doi.org/10.1039/c004010j
LACGON | 763448 | catena-[bis(μ4-4,4'-Sulfonyldibenzoato)-bis(dimethylsulfoxide)-calcium-lead(ii)] |  | 1.99275 | 1.07207 | 1.94431 | 0 | 0 | 0.28954 | LACGON | 10.1039/c004010j | https://doi.org/10.1039/c004010j
LACHEC |  | catena(bis(μ4-1,2-Benzenedisulfonato)-diaqua-neodymium-potassium) |  | 1.9254 | 1.04474 | 2.22703 | 0 | 0 | 0.23904 | LACHEC | 10.1002/(SICI)1521-3749(199905)625:5<764::AID-ZAAC764>3.0.CO;2-H | https://doi.org/10.1002/(SICI)1521-3749(199905)625:5<764::AID-ZAAC764>3.0.CO;2-H
LACHEE | 780211 | catena-[(μ4-4H-Pyran-2,6-dicarboxylato)-bis(μ2-4H-pyran-2-carboxylic acid-6-carboxylato)-diaqua-di-copper tetrahydrate] |  | 3.1452 | 1.82762 | 1.60499 | 0 | 0 | 0.40094 | LACHEE | 10.1039/c0ce00323a | https://doi.org/10.1039/c0ce00323a
LACHII | 780212 | catena-[(μ2-(S)-Tetrahydro-2-furoato)-(bis(2-pyridylmethyl)amine)-copper(ii) perchlorate] |  | 4.07588 | 1.59809 | 1.33852 | 0 | 0 | 0.41426 | LACHII | 10.1039/c0ce00323a | https://doi.org/10.1039/c0ce00323a
LACJAC | 774745 | catena-[hexakis(μ3-1,2,4-Triazolato)-bis(μ3-benzene-1,3-dicarboxylato)-bis(μ2-benzene-1,3-dicarboxylato)-diaqua-hepta-zinc dodecahydrate] |  | 4.56325 | 3.36486 | 1.62925 | 0 | 0 | 0.44132 | LACJAC | 10.1039/c0ce00582g | https://doi.org/10.1039/c0ce00582g
LACKEF |  | catena((μ4-1,2-Benzenedisulfonato)-(μ3-1,2-benzenedisulfonato)-penta-aqua-potassium-ytterbium) ethanol solvate |  | 4.71262 | 1.1167 | 1.96897 | 0 | 0 | 0.3307 | LACKEF | 10.1002/(SICI)1521-3749(199905)625:5<764::AID-ZAAC764>3.0.CO;2-H | https://doi.org/10.1002/(SICI)1521-3749(199905)625:5<764::AID-ZAAC764>3.0.CO;2-H
LACLIL | 212851 | catena-(Triethylammonium (μ3-closo-decaborato)-silver(i)) |  | 5.50416 | 3.84438 | 0.984732 | 1049.91 | 1066.19 | 0.57992 | LACLIL | Not found | https://doi.org/Not found
LACMAE | 212854 | catena-(μ2-4,4,5,5-Tetramethyl-2-(1,3-dimethyl-1H-pyrazol-4-yl)imidazoline-1-oxyl-bis(hexafluoroacetylacetonato)-copper(ii)) |  | 2.76984 | 1.60776 | 1.57474 | 0 | 0 | 0.40582 | LACMAE | Not found | https://doi.org/Not found
LACVAO | 768941 | catena-[(μ3-Chloro)-(μ2-chloro)-dichloro-(2-(2-hydroxyethyl)pyridyl)-di-mercury] |  | 2.43205 | 1.004 | 3.34184 | 0 | 0 | 0.33432 | LACVAO | 10.1039/c0dt00085j | https://doi.org/10.1039/c0dt00085j
LACXET | 228788 | catena-(dodecakis(μ4-2,6-Naphthalenedicarboxylato-O,O',O'',O''')-deca-aqua-octa-europium(iii) hexahydrate clathrate) |  | 2.1837 | 1.04693 | 2.17718 | 0 | 0 | 0.24948 | LACXET | 10.1002/ejic.200400176 | https://doi.org/10.1002/ejic.200400176
LACYOE | 202211 | catena-(bis(μ3-2,5-bis(3-Methylpyrazin-2-yl)-3,4-diaza-2,4-hexadiene)-di-silver(i) diperchlorate methanol solvate) |  | 4.20908 | 2.07954 | 1.31538 | 0 | 0 | 0.48398 | LACYOE | 10.1021/ic049787a | https://doi.org/10.1021/ic049787a
LACYUK | 202212 | catena-(bis(μ3-2,5-bis(3-Methylpyrazin-2-yl)-3,4-diaza-2,4-hexadiene)-di-silver(i) bis(hexafluorophosphate) methanol solvate) |  | 4.74567 | 2.18502 | 1.23868 | 0 | 0 | 0.5132 | LACYUK | 10.1021/ic049787a | https://doi.org/10.1021/ic049787a
LACZAR | 202213 | catena-(bis(μ3-2,5-bis(3-Methylpyrazin-2-yl)-3,4-diaza-2,4-hexadiene)-di-silver(i) bis(hexafluoroantimonate) methanol solvate) |  | 5.04343 | 2.36857 | 1.17517 | 0 | 0 | 0.53774 | LACZAR | 10.1021/ic049787a | https://doi.org/10.1021/ic049787a
LACZIZ | 250509 | catena-(tetrakis(μ3-2,5-bis(Pyrazin-2-yl)-3,4-diaza-2,4-hexadiene)-tetra-silver(i) tetrakis(hexafluorophosphate) chloroform solvate) |  | 5.02813 | 2.96151 | 1.23 | 0 | 0 | 0.54622 | LACZIZ | 10.1021/ic049787a | https://doi.org/10.1021/ic049787a
LACZOF | 250510 | catena-(bis(μ2-2-Acetylpyrazinyl-N,N',O)-(μ2-trifluoromethanesulfonato)-(trifluoromethanesulfonato)-di-silver(i)) |  | 2.30424 | 1.07113 | 2.23044 | 0 | 0 | 0.30718 | LACZOF | 10.1021/ic049787a | https://doi.org/10.1021/ic049787a
LADDUR | 763366 | catena-((μ2-2,3,5,6-Tetrabromoterephthalato)-diaqua-bis(2,5-bis(4-pyridyl)-1,3,4-oxadiazole)-nickel(ii) methanol solvate trihydrate) |  | 4.24582 | 1.4164 | 1.61259 | 0 | 0 | 0.438 | LADDUR | 10.1039/c003738a | https://doi.org/10.1039/c003738a
LADFAZ | 763367 | catena-((μ2-2,3,5,6-Tetrabromoterephthalato)-diaqua-bis(2,5-bis(4-pyridyl)-1,3,4-oxadiazole)-zinc(ii) dihydrate) |  | 2.68717 | 1.47242 | 1.92238 | 0 | 0 | 0.32936 | LADFAZ | 10.1039/c003738a | https://doi.org/10.1039/c003738a
LADFED | 763368 | catena-(bis(μ2-2,3,5,6-Tetrabromoterephthalato)-diaqua-bis(2,5-bis(4-pyridyl)-1,3,4-oxadiazole)-bis(5-(4-pyridinio)-2-(4-pyridyl)-1,3,4-oxadiazole)-di-silver(i)) |  | 3.01927 | 1.14685 | 2.00863 | 0 | 0 | 0.33054 | LADFED | 10.1039/c003738a | https://doi.org/10.1039/c003738a
LADFIH | 763369 | catena-(bis(μ2-2,3,5,6-Tetrabromoterephthalato)-diaqua-tetrakis(2,5-bis(4-pyridyl)-1,3,4-oxadiazole)-di-cadmium(ii)) |  | 3.00498 | 1.14634 | 2.02033 | 0 | 0 | 0.33176 | LADFIH | 10.1039/c003738a | https://doi.org/10.1039/c003738a
LADFON | 763370 | catena-((μ2-2,3,5,6-Tetrabromoterephthalato)-(μ2-2,5-bis(4-pyridyl)-1,3,4-oxadiazole)-aqua-copper(ii) methanol solvate) |  | 3.86889 | 1.64928 | 2.04166 | 0 | 0 | 0.3756 | LADFON | 10.1039/c003738a | https://doi.org/10.1039/c003738a
LADFUT | 763371 | catena-((μ2-2,3,5,6-Tetrabromoterephthalato)-(μ2-2,5-bis(4-pyridyl)-1,3,4-oxadiazole)-aqua-zinc(ii) dimethylformamide solvate monohydrate) |  | 5.35002 | 3.668 | 1.68411 | 0 | 0 | 0.48422 | LADFUT | 10.1039/c003738a | https://doi.org/10.1039/c003738a
LADGEE | 763952 | catena-((μ2-5-(Carboxylatomethoxy)isophthalato)-penta-aqua-samarium dihydrate) |  | 2.83761 | 1.72028 | 1.91875 | 0 | 0 | 0.35558 | LADGEE | 10.1039/c002090g | https://doi.org/10.1039/c002090g
LADGII | 763953 | catena-((μ2-5-(Carboxylatomethoxy)isophthalato)-penta-aqua-europium dihydrate) |  | 2.83839 | 1.83561 | 1.93454 | 0 | 0 | 0.35434 | LADGII | 10.1039/c002090g | https://doi.org/10.1039/c002090g
LADGOO | 763954 | catena-((μ2-5-(Carboxylatomethoxy)isophthalato)-penta-aqua-dysprosium dihydrate) |  | 2.72165 | 1.86473 | 1.99763 | 0 | 0 | 0.35302 | LADGOO | 10.1039/c002090g | https://doi.org/10.1039/c002090g
LADHAB | 763956 | catena-(bis(μ6-5-(Carboxylatomethoxy)isophthalato)-bis(μ3-hydroxo)-(μ2-4,4'-bipyridine)-tetra-copper) |  | 2.56562 | 1.27161 | 2.01245 | 0 | 0 | 0.3055 | LADHAB | 10.1039/c002090g | https://doi.org/10.1039/c002090g
LADHIJ | 748480 | catena-(tris(μ3-1,2,4-triazolyl)-bis(μ3-benzene-1,2,4-tricarboxylato)-acetonitrile-aqua-tetra-zinc(ii) tetrabutylammonium pentahydrate) |  | 6.31369 | 5.23329 | 1.07793 | 1583.34 | 1468.87 | 0.6293 | LADHIJ | 10.1016/j.ica.2010.07.043 | https://doi.org/10.1016/j.ica.2010.07.043
LADQAK | 680563 | catena-(tris(μ2-4,4'-Bipyridyl)-bis(nitrato-O)-diaqua-bis(1-((2-hydroxyethylimino)methyl)naphthalene-2-olato)-tri-copper(ii) dinitrate) |  | 4.16589 | 1.27969 | 1.48273 | 0 | 0 | 0.3766 | LADQAK | Not found | https://doi.org/Not found
LADQEM |  | catena((μ2-1,2-bis(4-Pyridyl)ethane)-tetra-aqua-manganese(ii) diperchlorate tetrakis(1,2-bis(4-pyridyl)ethane) dihydrate) |  | 10.46726 | 9.15203 | 0.320975 | 2476.65 | 7716 | 0.85108 | LADQEM | 10.1139/cjc-76-11-1564 | https://doi.org/10.1139/cjc-76-11-1564
LADQEM01 | 116041 | catena-((μ2-1,2-bis(4-Pyridyl)ethane)-tetraaqua-manganese(ii) tetrakis(1,2-bis(4-pyridyl)ethane) diperchlorate dihydrate) |  | 14.18969 | 13.39573 | 0.159184 | 1363.19 | 8563.6 | 0.92822 | LADQEM01 | 10.1021/ic990611w | https://doi.org/10.1021/ic990611w
LADQIQ |  | catena((μ2-1,2-bis(4-Pyridyl)ethane)-bis(1,2-bis(4-pyridyl)ethane)-di-aqua-zinc(ii) diperchlorate 1,2-bis(4-pyridyl)ethane monohydrate) |  | 5.50529 | 4.07454 | 0.938408 | 833.889 | 888.621 | 0.54568 | LADQIQ | 10.1139/cjc-76-11-1564 | https://doi.org/10.1139/cjc-76-11-1564
LADQOW |  | catena((μ2-1,2-bis(4-Pyridyl)ethane)-bis(1,2-bis(4-pyridyl)ethane)-di-aqua-nickel(ii) diperchlorate 1,2-bis(4-pyridyl)ethane monohydrate) |  | 5.43564 | 4.10773 | 0.934157 | 814.514 | 871.924 | 0.54438 | LADQOW | 10.1139/cjc-76-11-1564 | https://doi.org/10.1139/cjc-76-11-1564
LADSEO |  | catena((μ5-2-Aminoethylphosphonato)-cadmium(ii)) |  | 1.69035 | 1.07424 | 3.03945 | 0 | 0 | 0.25728 | LADSEO | 10.1021/ic981248g | https://doi.org/10.1021/ic981248g
LADVIW | 237789 | catena-(bis(μ2-2-Phenylamidopyridine)-(18-crown-6)-di-potassium) |  | 2.2403 | 1.49757 | 1.31155 | 0 | 0 | 0.30184 | LADVIW | 10.1039/b406741j | https://doi.org/10.1039/b406741j
LAFBEB | 615945 | catena-(bis(μ2-5-Nitroisophthalato)-(μ2-oxalato)-hexa-aqua-di-erbium(iii) tetrahydrate) |  | 3.77286 | 1.08026 | 2.20373 | 0 | 0 | 0.33364 | LAFBEB | Not found | https://doi.org/Not found
LAFDOL | 1202581 | catena-((1-(2-hydroxybenzamido)-2-(2-pyridinecarboxamido) benzenato)-(acetonitrile)-oxo-vanadium(iv)-sodium) |  | 2.7125 | 1.57675 | 1.43097 | 0 | 0 | 0.33788 | LAFDOL | 10.1039/c39930000643 | https://doi.org/10.1039/c39930000643
LAFDOL10 |  | catena((1-(2-Hydroxybenzamido)-2-(2-pyridinecarboxamido) benzenato)oxo-vanadium(iv)-sodium) acetonitrile solvate |  | 3.79337 | 1.63517 | 1.30912 | 0 | 0 | 0.40038 | LAFDOL10 | 10.1021/ic9503803 | https://doi.org/10.1021/ic9503803
LAFJUY | 222024 | catena-(bis(μ2-Dicyanamido)-(μ2-pyrimidine)-iron(ii) pyrimidine clathrate) |  | 4.59775 | 2.0296 | 1.20114 | 0 | 0 | 0.50338 | LAFJUY | 10.1246/bcsj.77.1125 | https://doi.org/10.1246/bcsj.77.1125
LAFMAG | 1202630 | catena-(bis(μ2-Thiocyanato)-hexamethylenetetramine-aqua-cadmium(ii) monohydrate) |  | 2.39456 | 1.06264 | 1.86018 | 0 | 0 | 0.32064 | LAFMAG | Not found | https://doi.org/Not found
LAFMAG01 | 190884 | catena-(bis(μ2-Thiocyanato-N,S)-aqua-(hexamethylenetetramine-N)-cadmium(ii) monohydrate) |  | 2.88653 | 1.13084 | 1.84571 | 0 | 0 | 0.3468 | LAFMAG01 | 10.1016/S0277-5387(03)00404-2 | https://doi.org/10.1016/S0277-5387(03)00404-2
LAFMAG02 | 738637 | catena-(bis(μ2-Thiocyanato-N,S)-aqua-(hexamethylenetetramine-N)-cadmium(ii) monohydrate) |  | 2.62829 | 1.15329 | 1.84798 | 0 | 0 | 0.34368 | LAFMAG02 | 10.1016/j.molstruc.2009.09.046 | https://doi.org/10.1016/j.molstruc.2009.09.046
LAFMEL | 250959 | catena-((μ2-1,3-Squarato)-diaqua-bis(pyrazole)-nickel(ii)) |  | 2.07374 | 1.25362 | 1.65182 | 0 | 0 | 0.33506 | LAFMEL | 10.1524/ncrs.2004.219.2.135 | https://doi.org/10.1524/ncrs.2004.219.2.135
LAFMOV | 250962 | catena-[bis(μ3-Succinato-O,O',O'',O''')-(μ2-succinato-O,O',O'',O''')-tetra-aqua-di-erbium hexahydrate] |  | 3.68795 | 2.83906 | 2.01657 | 0 | 0 | 0.4445 | LAFMOV | Not found | https://doi.org/Not found
LAFMOV01 | 805692 | catena-(bis(μ3-Succinato)-(μ2-succinato)-tetraaqua-di-erbium(iii) hexahydrate) |  | 3.68017 | 2.7981 | 2.01217 | 0 | 0 | 0.43742 | LAFMOV01 | 10.1016/j.poly.2011.10.030 | https://doi.org/10.1016/j.poly.2011.10.030
LAFMUC |  | catena-[(μ2-Pyrimidine-2-carboxamido-N,O,O)-(μ2-trifluoroacetato-O,O')-silver(i)] |  | 1.92901 | 1.27417 | 2.25178 | 0 | 0 | 0.3034 | LAFMUC | Not found | https://doi.org/Not found
LAFPIR |  | catena-((μ2-Di-t-butylphosphido)-(1,2-dimethoxyethane)-lithium) |  | 2.36756 | 1.43397 | 1.15815 | 0 | 0 | 0.35928 | LAFPIR | Not found | https://doi.org/Not found
LAFQOA | 782803 | catena-[octakis(μ3-2,4,6-tris(3-Pyridyl)-1,3,5-triazine)-dodecakis(isothiocyano)-hexa-cobalt(ii) hexakis(thiophene) clathrate] |  | 12.74595 | 4.91913 | 0.732143 | 1388.06 | 1895.89 | 0.67852 | LAFQOA | 10.1002/anie.201004781 | https://doi.org/10.1002/anie.201004781
LAFQUG | 782804 | catena-[octakis(μ3-2,4,6-tris(3-Pyridyl)-1,3,5-triazine)-dodecakis(isothiocyano)-hexa-cobalt(ii) hexakis(furan) clathrate] |  | 12.85797 | 4.99721 | 0.72884 | 1413.96 | 1940.02 | 0.6799 | LAFQUG | 10.1002/anie.201004781 | https://doi.org/10.1002/anie.201004781
LAFRER | 782806 | catena-[octakis(μ3-2,4,6-tris(3-Pyridyl)-1,3,5-triazine)-dodecakis(isothiocyano)-hexa-cobalt(ii) tris(diphenyl ether) clathrate] |  | 13.03965 | 5.13131 | 0.705733 | 1446.2 | 2049.22 | 0.68948 | LAFRER | 10.1002/anie.201004781 | https://doi.org/10.1002/anie.201004781
LAFRIU | 251094 | catena-((μ2-1,4-Cyclohexanedicarboxylato-O,O',O'')-(2,2'-bipyridine)-copper(ii) monohydrate) |  | 2.72965 | 1.47979 | 1.57837 | 0 | 0 | 0.32164 | LAFRIU | 10.1524/ncrs.2004.219.2.117 | https://doi.org/10.1524/ncrs.2004.219.2.117
LAFRIV | 782807 | catena-[octakis(μ3-2,4,6-tris(3-Pyridyl)-1,3,5-triazine)-dodecakis(isothiocyano)-hexa-cobalt(ii) cyclopentadiene tricyclo[5.2.1.02,6]deca-3,8-diene clathrate] |  | 12.35984 | 5.30521 | 0.722155 | 1425.71 | 1974.24 | 0.6843 | LAFRIV | 10.1002/anie.201004781 | https://doi.org/10.1002/anie.201004781
LAFROB | 782808 | catena-[octakis(μ3-2,4,6-tris(3-Pyridyl)-1,3,5-triazine)-dodecakis(isothiocyano)-hexa-cobalt(ii) cyclopentadiene tricyclo[5.2.1.02,6]deca-3,8-diene clathrate] |  | 12.49107 | 5.73439 | 0.712848 | 1488.84 | 2088.59 | 0.68766 | LAFROB | 10.1002/anie.201004781 | https://doi.org/10.1002/anie.201004781
LAFRUG | 251078 | catena-(bis((μ2-Oxalato)-aqua-(7H-purine)-copper(ii))) |  | 1.81492 | 0.9967 | 2.09054 | 0 | 0 | 0.26028 | LAFRUG | 10.1021/ic049569h | https://doi.org/10.1021/ic049569h
LAFSAM |  | catena-((μ2-Hydroxo)-(μ2-dimesylamide)-bis(trimethyl-tin)) |  | 2.25436 | 1.38978 | 1.91636 | 0 | 0 | 0.36128 | LAFSAM | 10.1016/0022-328X(93)80186-F | https://doi.org/10.1016/0022-328X(93)80186-F
LAFSAM01 |  | catena-((μ2-Hydroxo)-dimesylamide-bis(trimethyl-tin)) |  | 2.41169 | 1.30132 | 1.84989 | 0 | 0 | 0.38434 | LAFSAM01 | 10.1021/om00033a028 | https://doi.org/10.1021/om00033a028
LAFSAN | 251079 | catena-(bis((μ2-Oxalato)-aqua-(7H-purine)-cobalt(ii))) |  | 1.61166 | 0.87154 | 2.10164 | 0 | 0 | 0.23096 | LAFSAN | 10.1021/ic049569h | https://doi.org/10.1021/ic049569h
LAFSER | 251080 | catena-(bis((μ2-Oxalato)-aqua-(7H-purine)-zinc(ii))) |  | 1.60108 | 0.8994 | 2.14383 | 0 | 0 | 0.24258 | LAFSER | 10.1021/ic049569h | https://doi.org/10.1021/ic049569h
LAFSUH | 251082 | catena-(bis((μ2-Oxalato)-aqua-adenine-cobalt(ii)) tetrakis(adenine) dihydrate) |  | 7.28247 | 5.11026 | 0.899234 | 1785.54 | 1985.62 | 0.66258 | LAFSUH | 10.1021/ic049569h | https://doi.org/10.1021/ic049569h
LAFTAO | 251083 | catena-(bis((μ2-Oxalato)-aqua-adenine-zinc(ii)) tetrakis(adenine) dihydrate) |  | 7.19812 | 4.98548 | 0.913934 | 1778.41 | 1945.89 | 0.66348 | LAFTAO | 10.1021/ic049569h | https://doi.org/10.1021/ic049569h
LAFVUK | 227494 | catena-((μ2-Hydroxo)-(μ2-1,2,3,4-tetrahydro-2,4-dioxo-5-pyrimidinecarboxylato)-aqua-ytterbium(iii)) | catena-((μ2-Hydroxo)-(μ2-iso-oratato)-aqua-ytterbium(iii)) | 1.66548 | 1.09218 | 3.24876 | 0 | 0 | 0.21186 | LAFVUK | 10.1016/j.poly.2004.05.013 | https://doi.org/10.1016/j.poly.2004.05.013
LAFYUN | 202245 | catena-((μ4-N-(1-(2-Oxyphenyl)ethylidene)glycylglycinato-N,N',O,O,O',O',O'',O''')-(μ2-N-(1-(2-oxyphenyl)ethylidene)glycylglycinato-N,N',O,O',O'')-triaqua-di-copper(ii)-strontium(ii) dihydrate) |  | 2.835 | 1.6003 | 1.72494 | 0 | 0 | 0.3561 | LAFYUN | 10.1016/j.poly.2004.06.003 | https://doi.org/10.1016/j.poly.2004.06.003
LAGBUS | 776208 | catena-(tris(μ3-1,3-bis(4-Cyanophenyl)propane-1,3-dionato)-tris(trifluoromethanesulfonato)-iron(iii)-tri-silver unknown solvate) |  | 6.89336 | 1.33118 | 1.62909 | 0 | 0 | 0.42676 | LAGBUS | 10.1002/chem.201001256 | https://doi.org/10.1002/chem.201001256
LAGCAZ | 776209 | catena-(tris(μ3-1,3-bis(4-Cyanophenyl)propane-1,3-dionato)-iron(iii)-tri-silver tris(hexafluorophosphate) unknown solvate) |  | 6.87571 | 4.37434 | 1.2633 | 708.22 | 560.611 | 0.53416 | LAGCAZ | 10.1002/chem.201001256 | https://doi.org/10.1002/chem.201001256
LAGCED | 776210 | catena-(tris(μ4-η1-1,3-bis(4-Cyanophenyl)propane-1,3-dionato)-tri-silver-zinc(ii) bis(tetrafluoroborate) unknown solvate) |  | 8.25256 | 6.58555 | 1.13597 | 1413.11 | 1243.97 | 0.58768 | LAGCED | 10.1002/chem.201001256 | https://doi.org/10.1002/chem.201001256
LAGCIH | 776211 | catena-(tris(μ4-η1-1,3-bis(4-Cyanophenyl)propane-1,3-dionato)-tri-silver-zinc(ii) diperchlorate unknown solvate) |  | 7.95803 | 6.13313 | 1.17708 | 1330.21 | 1130.09 | 0.5739 | LAGCIH | 10.1002/chem.201001256 | https://doi.org/10.1002/chem.201001256
LAGCON | 776212 | catena-(tris(μ4-η1-1,3-bis(4-Cyanophenyl)propane-1,3-dionato)-tri-silver-zinc(ii) bis(hexafluorophosphate) unknown solvate) |  | 7.96101 | 6.31363 | 1.17405 | 1341.93 | 1142.99 | 0.57558 | LAGCON | 10.1002/chem.201001256 | https://doi.org/10.1002/chem.201001256
LAGCUT | 776213 | catena-(tris(μ4-η1-1,3-bis(4-Cyanophenyl)propane-1,3-dionato)-tri-silver-zinc(ii) bis(p-toluenesulfonate) unknown solvate) |  | 8.26236 | 6.55803 | 1.14917 | 1432.94 | 1246.93 | 0.58704 | LAGCUT | 10.1002/chem.201001256 | https://doi.org/10.1002/chem.201001256
LAGDAA | 776214 | catena-(tris(μ4-η1-1,3-bis(4-Cyanophenyl)propane-1,3-dionato)-cadmium(ii)-tri-silver diperchlorate unknown solvate) |  | 8.38388 | 6.66335 | 1.1612 | 1360.29 | 1171.45 | 0.59052 | LAGDAA | 10.1002/chem.201001256 | https://doi.org/10.1002/chem.201001256
LAGDEE | 776215 | catena-(tris(μ4-η1-1,3-bis(4-Cyanophenyl)propane-1,3-dionato)-cadmium(ii)-tri-silver bis(tetrafluoroborate) unknown solvate) |  | 8.49085 | 6.83449 | 1.15146 | 1438.46 | 1249.25 | 0.59484 | LAGDEE | 10.1002/chem.201001256 | https://doi.org/10.1002/chem.201001256
LAGHOR | 228646 | catena-(bis(μ2-Nicotinato-N,O,O')-cobalt(ii) monohydrate) |  | 4.68889 | 4.29835 | 1.28107 | 592.793 | 462.733 | 0.48634 | LAGHOR | 10.1016/j.poly.2004.04.026 | https://doi.org/10.1016/j.poly.2004.04.026
LAGKIO | 214203 | catena-(bis(μ6-Trimesato)-tetra-aqua-di-cadmium(ii)-cobalt(ii) dihydrate) |  | 2.65448 | 0.81011 | 2.31382 | 0 | 0 | 0.294 | LAGKIO | 10.1016/j.poly.2004.04.018 | https://doi.org/10.1016/j.poly.2004.04.018
LAGKIO01 | 731079 | catena-(bis(μ6-Benzene-1,3,5-tricarboxylato)-tetra-aqua-di-cadmium(ii)-cobalt(ii) dihydrate) |  | 2.64448 | 0.80899 | 2.32356 | 0 | 0 | 0.28198 | LAGKIO01 | 10.1016/j.ica.2009.11.036 | https://doi.org/10.1016/j.ica.2009.11.036
LAGKOU | 214204 | catena-((μ8-Trimesato)-(μ2-aqua)-aqua-cadmium(ii)-sodium) |  | 1.51968 | 0.75339 | 2.37514 | 0 | 0 | 0.18666 | LAGKOU | 10.1016/j.poly.2004.04.018 | https://doi.org/10.1016/j.poly.2004.04.018
LAGKUA | 214205 | catena-((μ5-Trimesato)-(μ4-trimesato)-(μ3-hydroxo)-(piperazinium-N)-triaqua-tri-cadmium(ii) monohydrate) |  | 2.44571 | 0.97968 | 2.26328 | 0 | 0 | 0.28628 | LAGKUA | 10.1016/j.poly.2004.04.018 | https://doi.org/10.1016/j.poly.2004.04.018
LAGMOX | 786935 | catena-((μ4-terephthalato)-bis(μ2-terephthalato)-bis(imidazolidin-2-one)-diaqua-di-yttrium(iii)) |  | 2.43715 | 1.09373 | 1.80301 | 0 | 0 | 0.2974 | LAGMOX | 10.1002/anie.201003900 | https://doi.org/10.1002/anie.201003900
LAGMUD | 786936 | catena-((μ4-terephthalato)-bis(μ2-terephthalato)-tetrakis(imidazolidin-2-one)-di-yttrium(iii)) |  | 2.65365 | 1.00846 | 1.71593 | 0 | 0 | 0.30784 | LAGMUD | 10.1002/anie.201003900 | https://doi.org/10.1002/anie.201003900
LAGNAK | 786937 | catena-((μ4-terephthalato)-bis(μ2-terephthalato)-bis(imidazolidin-2-one)-bis(1,3-dimethyltetrahydropyrimidin-2(1H)-one)-di-yttrium(iii)) |  | 2.33434 | 1.04932 | 1.67792 | 0 | 0 | 0.30136 | LAGNAK | 10.1002/anie.201003900 | https://doi.org/10.1002/anie.201003900
LAGNEO | 786938 | catena-((μ4-terephthalato)-bis(μ2-terephthalato)-bis(imidazolidin-2-one)-bis(N,N-diethylformamide)-di-yttrium(iii)) |  | 1.96335 | 1.20983 | 1.63562 | 0 | 0 | 0.31354 | LAGNEO | 10.1002/anie.201003900 | https://doi.org/10.1002/anie.201003900
LAGNIS | 786939 | catena-((μ4-terephthalato)-bis(μ2-terephthalato)-bis(imidazolidin-2-one)-bis(N,N-dimethylformamide)-di-yttrium(iii)) |  | 2.37093 | 1.11796 | 1.64975 | 0 | 0 | 0.32464 | LAGNIS | 10.1002/anie.201003900 | https://doi.org/10.1002/anie.201003900
LAGNOY | 786940 | catena-(tris(μ4-terephthalato)-bis(N,N-diethylformamide)-di-yttrium(iii)) |  | 3.03301 | 1.52625 | 1.56916 | 0 | 0 | 0.36902 | LAGNOY | 10.1002/anie.201003900 | https://doi.org/10.1002/anie.201003900
LAGNUE | 786941 | catena-(tris(μ4-terephthalato)-bis(tetrahydropyrimidin-2(1H)-one)-di-yttrium(iii)) |  | 3.05002 | 1.58595 | 1.68383 | 0 | 0 | 0.34708 | LAGNUE | 10.1002/anie.201003900 | https://doi.org/10.1002/anie.201003900
LAGPAM | 786942 | catena-(tris(μ4-terephthalato)-bis(pyrrolidin-2-one)-di-yttrium(iii)) |  | 3.5469 | 1.78952 | 1.62622 | 0 | 0 | 0.36846 | LAGPAM | 10.1002/anie.201003900 | https://doi.org/10.1002/anie.201003900
LAGPEQ | 786943 | catena-(tris(μ4-terephthalato)-bis(μ2-imidazolidin-2-one)-di-lanthanum(iii)) |  | 3.75815 | 1.74608 | 1.78286 | 0 | 0 | 0.37788 | LAGPEQ | 10.1002/anie.201003900 | https://doi.org/10.1002/anie.201003900
LAGPIU | 786944 | catena-(tris(μ4-terephthalato)-bis(μ2-imidazolidin-2-one)-di-praseodymium(iii)) |  | 3.70634 | 1.71291 | 1.82488 | 0 | 0 | 0.36988 | LAGPIU | 10.1002/anie.201003900 | https://doi.org/10.1002/anie.201003900
LAGPOA | 786945 | catena-((μ4-terephthalato)-bis(μ2-terephthalato)-bis(imidazolidin-2-one)-diaqua-di-cerium(iii)) |  | 2.35949 | 1.19973 | 1.92717 | 0 | 0 | 0.3166 | LAGPOA | 10.1002/anie.201003900 | https://doi.org/10.1002/anie.201003900
LAGPUG | 786946 | catena-(tris(μ4-terephthalato)-bis(μ2-imidazolidin-2-one)-di-neodymium(iii)) |  | 3.71389 | 1.70613 | 1.83914 | 0 | 0 | 0.37054 | LAGPUG | 10.1002/anie.201003900 | https://doi.org/10.1002/anie.201003900
LAGQAN | 786947 | catena-((μ4-terephthalato)-bis(μ2-terephthalato)-bis(imidazolidin-2-one)-diaqua-di-samarium(iii)) |  | 2.4237 | 1.20615 | 2.00378 | 0 | 0 | 0.30964 | LAGQAN | 10.1002/anie.201003900 | https://doi.org/10.1002/anie.201003900
LAGQER | 786948 | catena-((μ4-terephthalato)-bis(μ2-terephthalato)-tetrakis(imidazolidin-2-one)-di-samarium(iii)) |  | 2.69299 | 1.1418 | 1.85307 | 0 | 0 | 0.33004 | LAGQER | 10.1002/anie.201003900 | https://doi.org/10.1002/anie.201003900
LAGQIV | 786949 | catena-((μ4-terephthalato)-bis(μ2-terephthalato)-bis(imidazolidin-2-one)-diaqua-di-europium(iii)) |  | 2.412 | 1.20447 | 2.01757 | 0 | 0 | 0.30868 | LAGQIV | 10.1002/anie.201003900 | https://doi.org/10.1002/anie.201003900
LAGQOB | 786950 | catena-((μ4-terephthalato)-bis(μ2-terephthalato)-tetrakis(imidazolidin-2-one)-di-gadolinium(iii)) |  | 2.70082 | 1.10623 | 1.89606 | 0 | 0 | 0.32572 | LAGQOB | 10.1002/anie.201003900 | https://doi.org/10.1002/anie.201003900
LAGQUH | 786951 | catena-((μ4-terephthalato)-bis(μ2-terephthalato)-bis(imidazolidin-2-one)-diaqua-di-holmium(iii)) |  | 2.41633 | 1.2223 | 2.08258 | 0 | 0 | 0.30776 | LAGQUH | 10.1002/anie.201003900 | https://doi.org/10.1002/anie.201003900
LAGRES | 786953 | catena-((μ4-terephthalato)-bis(μ2-terephthalato)-bis(imidazolidin-2-one)-diaqua-di-erbium(iii)) |  | 2.40493 | 1.23417 | 2.10168 | 0 | 0 | 0.30466 | LAGRES | 10.1002/anie.201003900 | https://doi.org/10.1002/anie.201003900
LAGRIW | 786954 | catena-((μ4-terephthalato)-bis(μ2-terephthalato)-bis(imidazolidin-2-one)-diaqua-di-ytterbium(iii)) |  | 2.36753 | 1.23108 | 2.13611 | 0 | 0 | 0.30388 | LAGRIW | 10.1002/anie.201003900 | https://doi.org/10.1002/anie.201003900
LAGROC | 786955 | catena-(bis(μ4-terephthalato)-dihydroxy-di-zinc(ii) bis(trimethylammonio)methanone) |  | 6.2186 | 5.43117 | 1.27277 | 1068.85 | 839.783 | 0.54632 | LAGROC | 10.1002/anie.201003900 | https://doi.org/10.1002/anie.201003900
LAGRUI | 786956 | catena-(tetrakis(μ4-terephthalato)-tetrakis(1,3-dimethyltetrahydropyrimidin-2(1H)-one)-tetra-zinc(ii)) |  | 2.72494 | 1.18577 | 1.57446 | 0 | 0 | 0.36072 | LAGRUI | 10.1002/anie.201003900 | https://doi.org/10.1002/anie.201003900
LAGSAP | 786957 | catena-((μ2-terephthalato)-bis(1,3-dimethyltetrahydropyrimidin-2(1H)-one)-cadmium(ii)) |  | 3.56264 | 1.77638 | 1.51638 | 0 | 0 | 0.3847 | LAGSAP | 10.1002/anie.201003900 | https://doi.org/10.1002/anie.201003900
LAGSET | 786958 | catena-(tetrakis(μ3-1,2,4-triazolyl)-(μ2-1,3-dimethylimidazolidin-2-one)-bis(1,3-dimethylimidazolidin-2-one)-tetra-lithium(i)) |  | 2.42493 | 1.55478 | 1.18631 | 0 | 0 | 0.39792 | LAGSET | 10.1002/anie.201003900 | https://doi.org/10.1002/anie.201003900
LAGSIX | 786959 | catena-(bis(μ4-terephthalato)-tris(1,3-dimethyltetrahydropyrimidin-2(1H)-one)-dinitrato-di-samarium(iii)) |  | 2.74332 | 1.49579 | 1.74167 | 0 | 0 | 0.35492 | LAGSIX | 10.1002/anie.201003900 | https://doi.org/10.1002/anie.201003900
LAGSOD | 786960 | catena-(bis(μ4-terephthalato)-tris(1,3-dimethyltetrahydropyrimidin-2(1H)-one)-dinitrato-di-dysprosium(iii)) |  | 2.75429 | 1.50195 | 1.79204 | 0 | 0 | 0.36366 | LAGSOD | 10.1002/anie.201003900 | https://doi.org/10.1002/anie.201003900
LAGSUJ | 786961 | catena-(bis(μ4-4,4'-Oxydibenzoato)-(μ3-4,4'-oxydibenzoato)-(imidazolidin-2-one)-di-ytterbium(iii)) |  | 2.87082 | 1.4161 | 1.91028 | 0 | 0 | 0.33574 | LAGSUJ | 10.1002/anie.201003900 | https://doi.org/10.1002/anie.201003900
LAGTEU | 786963 | catena-((μ4-isophthalato)-(μ2-imidazolidin-2-one)-cadmium(ii)) |  | 2.46251 | 1.1644 | 2.01647 | 0 | 0 | 0.31992 | LAGTEU | 10.1002/anie.201003900 | https://doi.org/10.1002/anie.201003900
LAGTIY | 786964 | catena-(tris(μ4-thiophene-2,5-dicarboxylato)-(μ3-oxo)-tris(1,3-dimethyltetrahydropyrimidin-2(1H)-one)-tri-ytterbium(iii) nitrate) |  | 7.69795 | 1.78367 | 1.50887 | 0 | 0 | 0.52926 | LAGTIY | 10.1002/anie.201003900 | https://doi.org/10.1002/anie.201003900
LAGVAS | 786967 | catena-(bis(μ3-iodo)-(μ2-1-methyl-1H-1,2,4-triazole)-di-copper 1,3-dimethyltetrahydropyrimidin-2(1H)-one) |  | 6.04037 | 5.60126 | 1.90306 | 2025.45 | 1064.31 | 0.6393 | LAGVAS | 10.1002/anie.201003900 | https://doi.org/10.1002/anie.201003900
LAGVEW | 786968 | catena-((μ4-naphthalene-2,6-dicarboxylato)-(μ2-naphthalene-2,6-dicarboxylato)-tetrakis(1,3-dimethyl-2-oxohexahydropyrimidine)-bis(nitrato)-di-neodymium(iii)) |  | 2.37706 | 1.66272 | 1.6273 | 0 | 0 | 0.36246 | LAGVEW | 10.1002/anie.201003900 | https://doi.org/10.1002/anie.201003900
LAGVIA | 786969 | catena-((μ4-naphthalene-2,6-dicarboxylato)-(μ2-naphthalene-2,6-dicarboxylato)-tetrakis(1,3-dimethylimidazolidin-2-one)-bis(nitrato)-di-holmium(iii)) |  | 2.64779 | 1.35182 | 1.67168 | 0 | 0 | 0.37434 | LAGVIA | 10.1002/anie.201003900 | https://doi.org/10.1002/anie.201003900
LAGVOG | 786970 | catena-(bis(μ4-terephthalato)-(μ2-oxalato)-bis(1,3-dimethyltetrahydropyrimidin-2(1H)-one)-di-yttrium(iii) dihydrate) |  | 6.08375 | 1.46149 | 1.33874 | 0 | 0 | 0.4744 | LAGVOG | 10.1002/anie.201003900 | https://doi.org/10.1002/anie.201003900
LAGVUM | 786971 | catena-((μ4-2,2'-biquinoline-4,4'-dicarboxylato)-bis(μ3-2,2'-biquinoline-4,4'-dicarboxylato)-tetrakis(1,3-dimethyltetrahydropyrimidin-2(1H)-one)-di-samarium) |  | 2.92314 | 1.42654 | 1.50706 | 0 | 0 | 0.36596 | LAGVUM | 10.1002/anie.201003900 | https://doi.org/10.1002/anie.201003900
LAGWAT | 786972 | catena-(tris(μ3-benzene-1,3,5-tricarboxylato)-hexakis(1,3-dimethyltetrahydropyrimidin-2(1H)-one)-tri-magnesium) |  | 2.66016 | 1.47936 | 1.31328 | 0 | 0 | 0.38576 | LAGWAT | 10.1002/anie.201003900 | https://doi.org/10.1002/anie.201003900
LAGWUN | 786975 | catena-((μ7-benzene-1,2,4-tricarboxylato)-(μ5-benzene-1,2,4-tricarboxylato)-bis(μ3-hydroxo)-diaqua-tetra-zinc) |  | 6.72623 | 5.3289 | 1.53893 | 1081.52 | 702.774 | 0.52832 | LAGWUN | 10.1002/anie.201003900 | https://doi.org/10.1002/anie.201003900
LAGXEX | 228650 | catena-(bis((μ2-Ethylenediphosphato)-aqua-(1,10-phenanthroline)-copper) dihydrate) |  | 2.56609 | 1.35693 | 1.73356 | 0 | 0 | 0.32922 | LAGXEX | 10.1002/anie.200454159 | https://doi.org/10.1002/anie.200454159
LAGZUP | 234748 | catena-(tris(bis(triphenylphosphoranyl)iminium) bis(μ3-N-(2-((2,3-mercaptobenzoyl)amino)-2-methylpropyl)-2,3-dioxybenzamide)-(μ2-N-(2-((2,3-mercaptobenzoyl)amino)-2-methylpropyl)-2,3-dioxybenzamide)-aqua-methanol-sodium-di-titanium(iv) diethyl ether solvate) |  | 9.69485 | 6.96635 | 0.555759 | 2308.74 | 4154.21 | 0.74806 | LAGZUP | 10.1002/anie.200460188 | https://doi.org/10.1002/anie.200460188
LAHCAZ | 235651 | catena-((μ2-1,4-bis(4-Pyridylethynyl)tetrafluorobenzene)-dinitrato-zinc(ii)) |  | 2.70699 | 0.88304 | 1.7706 | 0 | 0 | 0.30286 | LAHCAZ | 10.1039/b405128a | https://doi.org/10.1039/b405128a
LAHNOX01 | 641752 | catena-(cis-(μ2-L-Arginine-N,O,O')-(L-arginine-N,O)-copper(ii) dinitrate trihydrate) |  | 4.0848 | 2.587 | 1.09547 | 0 | 0 | 0.52854 | LAHNOX01 | 10.1080/00958970701572386 | https://doi.org/10.1080/00958970701572386
LAHPEQ | 239202 | catena-[(μ5-Pyridine-2,6-dicarboxylato)-(μ2-pyridine-2,6-dicarboxylato)-hexakis(μ2-aqua)-tetraaqua-(pyridine-2,6-dicarboxylato)-erbium(iii)-tri-sodium sesquihydrate] |  | 3.76022 | 1.07985 | 1.73806 | 0 | 0 | 0.3135 | LAHPEQ | Not found | https://doi.org/Not found
LAHSOD | 231296 | catena-[bis(μ2-Cyano)-(hydrogen tris(pyrazolyl)borato)-cyano-(bis(2-aminoethyl)amine)-copper(ii)-iron(iii) perchlorate monohydrate] |  | 4.16322 | 1.9972 | 1.31797 | 0 | 0 | 0.45062 | LAHSOD | 10.1002/ejic.200400121 | https://doi.org/10.1002/ejic.200400121
LAHSUJ | 228226 | catena-[(μ2-4-(3,5-Di-t-butyl-2-hydroxyphenyl)-N-(5-t-butyl-2-hydroxyphenyl)-3-azabutenamido)-methanol-manganese(iii) methanol solvate] |  | 3.63537 | 1.81128 | 1.15878 | 0 | 0 | 0.42874 | LAHSUJ | 10.1002/ejic.200400198 | https://doi.org/10.1002/ejic.200400198
LAHTAQ | 228227 | catena-[(μ2-4-(3,5-Di-t-butyl-2-hydroxyphenyl)-N-(4-methyl-2-hydroxyphenyl)-3-azabutenamido)-methanol-manganese(iii) methanol solvate] |  | 4.00287 | 2.19111 | 1.15026 | 0 | 0 | 0.4498 | LAHTAQ | 10.1002/ejic.200400198 | https://doi.org/10.1002/ejic.200400198
LAHTEU | 228228 | catena-[(μ2-4-(3,5-Di-t-butyl-2-hydroxyphenyl)-N-(2-hydroxyphenyl)-3-azabutenamido)-methanol-manganese(iii) methanol solvate] |  | 3.84696 | 2.12354 | 1.15241 | 0 | 0 | 0.457 | LAHTEU | 10.1002/ejic.200400198 | https://doi.org/10.1002/ejic.200400198
LAHTIY | 233617 | catena-[bis(μ4-bis(Phosphonatomethyl)(4-carboxybenzyl)amine)-(μ2-4,4'-bipyridyl)-tetra-aqua-tri-cobalt(ii)] |  | 2.88999 | 1.5358 | 1.66 | 0 | 0 | 0.35986 | LAHTIY | 10.1002/ejic.200400212 | https://doi.org/10.1002/ejic.200400212
LAHTOE | 233618 | catena-[(μ2-4,4'-Bipyridyl)-(μ2-dicarboxylato(phosphonatomethyl)amine)-penta-aqua-di-cobalt(ii) tetrahydrate] |  | 4.64607 | 3.27547 | 1.52654 | 0 | 0 | 0.40602 | LAHTOE | 10.1002/ejic.200400212 | https://doi.org/10.1002/ejic.200400212
LAHWIC | 775518 | catena-(tetrakis(μ2-p-toluenesulfonato)-diphenyl-di-bismuth(iii)) |  | 2.39061 | 1.11806 | 1.98687 | 0 | 0 | 0.33634 | LAHWIC | 10.1039/c0dt00629g | https://doi.org/10.1039/c0dt00629g
LAHWOI | 775519 | catena-(bis(μ2-2,4,6-trimethylbenzenesulfonato)-phenyl-bismuth(iii)) |  | 2.71907 | 1.29151 | 1.86671 | 0 | 0 | 0.33174 | LAHWOI | 10.1039/c0dt00629g | https://doi.org/10.1039/c0dt00629g
LAHWUO | 775520 | catena-((μ2-(7,7-dimethyl-2-oxobicyclo[2.2.1]hept-1-yl)methanesulfonato)-diphenyl-bismuth(iii)) |  | 2.02315 | 1.08509 | 1.92685 | 0 | 0 | 0.32104 | LAHWUO | 10.1039/c0dt00629g | https://doi.org/10.1039/c0dt00629g
LAHXAV | 775521 | catena-((μ2-2,4,6-trimethylbenzenesulfonato)-diphenyl-bismuth(iii)) |  | 2.2354 | 1.21284 | 1.89539 | 0 | 0 | 0.3406 | LAHXAV | 10.1039/c0dt00629g | https://doi.org/10.1039/c0dt00629g
LAHYOJ | 252867 | catena-[bis(μ2-Cobalticinium-1,1'-dicarboxylato)-copper(ii) methanol solvate] |  | 3.90902 | 2.34033 | 1.58226 | 0 | 0 | 0.42218 | LAHYOJ | 10.1021/ic049273b | https://doi.org/10.1021/ic049273b
LAHYUP | 218937 | catena-[(μ3-Acetato)-(μ3-hydroxo)-(μ2-acetato)-tris(μ2-pyrazolyl)-(pyrazole)-tri-copper(ii)] |  | 2.46139 | 1.5735 | 1.78212 | 0 | 0 | 0.36628 | LAHYUP | 10.1021/ic049260y | https://doi.org/10.1021/ic049260y
LAJCOP | 231517 | catena-(tetrakis(μ2-Cyano)-trans-diaqua-tetracyano-bis(1,10-phenanthroline)-copper(ii)-di-iron(iii) tetrahydrate) |  | 3.21987 | 1.49762 | 1.47459 | 0 | 0 | 0.38626 | LAJCOP | 10.1039/b407543a | https://doi.org/10.1039/b407543a
LAJCUV | 231518 | catena-(pentakis(μ2-Cyano)-tricyano-bis(1,10-phenanthroline)-copper(ii)-di-iron(iii) monohydrate) |  | 3.95197 | 1.61459 | 1.66835 | 0 | 0 | 0.31508 | LAJCUV | 10.1039/b407543a | https://doi.org/10.1039/b407543a
LAJDAC | 231519 | catena-(pentakis(μ2-Cyano)-tricyano-bis(2,2'-bipyridyl)-copper(ii)-di-iron(iii) dihydrate) |  | 3.94424 | 1.99691 | 1.56198 | 0 | 0 | 0.36228 | LAJDAC | 10.1039/b407543a | https://doi.org/10.1039/b407543a
LAJDOP |  | catena-(tris(μ2-2,6-Dihydroxybenzoato-O,O',O'')-(μ2-aqua)-diaqua-(2,6-dihydroxybenzoato-O,O',O'')-di-lead(ii)) |  | 3.05761 | 1.3642 | 2.29676 | 0 | 0 | 0.2928 | LAJDOP | 10.1016/S0020-1693(00)85348-7 | https://doi.org/10.1016/S0020-1693(00)85348-7
LAJDUV | 1202949 | catena-(Ammonium bis(μ2-oxalato)-titanium(iii) dihydrate) |  | 3.30988 | 2.91457 | 1.58875 | 0 | 0 | 0.50894 | LAJDUV | 10.1016/S0020-1693(00)81660-6 | https://doi.org/10.1016/S0020-1693(00)81660-6
LAJDUV01 | 131596 | catena-(Ammonium bis(μ2-oxalato)-titanium(iii) dihydrate) |  | 3.3128 | 2.90963 | 1.58554 | 0 | 0 | 0.50764 | LAJDUV01 | 10.1107/S0108768195012900 | https://doi.org/10.1107/S0108768195012900
LAJDUV02 | 131597 | catena-(Ammonium bis(μ2-oxalato)-titanium(iii) dihydrate) |  | 3.30656 | 2.89616 | 1.58838 | 0 | 0 | 0.50658 | LAJDUV02 | 10.1107/S0108768195012900 | https://doi.org/10.1107/S0108768195012900
LAJDUV03 | 131598 | catena-(Ammonium bis(μ2-oxalato)-titanium(iii) dihydrate) |  | 3.31754 | 2.91517 | 1.58198 | 0 | 0 | 0.50802 | LAJDUV03 | 10.1107/S0108768195012900 | https://doi.org/10.1107/S0108768195012900
LAJGEK | 777655 | catena-((μ2-cyclohexane-1,2-diamine)-(cyclohexane-1,2-diamine)-silver(i) nitrate) |  | 3.23905 | 1.43531 | 1.39133 | 0 | 0 | 0.42648 | LAJGEK | Not found | https://doi.org/Not found
LAJGUZ | 224039 | catena-(hexakis(μ2-3-(4-Pyridyl)-2,4-pentanedionato)-bis(nitrato-O)-cadmium(ii)-di-iron(iii) dihydrate) | catena-(hexakis(μ2-(4-Pyridyl)acetylacetonato)-bis(nitrato-O)-cadmium(ii)-di-iron(iii) dihydrate) | 5.2923 | 4.24925 | 1.0849 | 944.338 | 870.44 | 0.53496 | LAJGUZ | 10.1039/b407244h | https://doi.org/10.1039/b407244h
LAJHAG | 224040 | catena-(hexakis(μ2-3-(4-Pyridyl)-2,4-pentanedionato)-dichloro-di-aluminium(iii)-cobalt(ii) chloroform methanol clathrate) | catena-(hexakis(μ2-(4-Pyridyl)acetylacetonato)-dichloro-di-aluminium(iii)-cobalt(ii) chloroform methanol clathrate) | 6.80209 | 3.99553 | 0.976051 | 998.571 | 1023.07 | 0.54254 | LAJHAG | 10.1039/b407244h | https://doi.org/10.1039/b407244h
LAJHEK | 224041 | catena-(tris(μ2-3-(4-Pyridyl)-2,4-pentanedionato)-(methanol)-(nitrato-O,O')-(nitrato-O)-di-aluminium(iii)-cadmium(ii) chloroform clathrate) | ("catena-(tris(μ2-(4-Pyridyl)acetylacetonato)-(methanol)-(nitrato-O,O')-(nitrato-O)-di-aluminium(iii)-cadmium(ii) chloroform clathrate)",) | 7.65387 | 4.53404 | 1.04997 | 1176.06 | 1120.09 | 0.56072 | LAJHEK | 10.1039/b407244h | https://doi.org/10.1039/b407244h
LAJHIO | 238712 | catena-(tris(μ2-3-(4-Pyridyl)-2,4-pentanedionato)-dibromo-(methanol)-di-aluminium(iii)-cadmium(ii) chloroform methanol clathrate) | catena-(tris(μ2-(4-Pyridyl)acetylacetonato)-dibromo-(methanol)-di-aluminium(iii)-cadmium(ii) chloroform methanol clathrate) | 6.83589 | 3.80008 | 1.19179 | 979.88 | 822.192 | 0.54038 | LAJHIO | 10.1039/b407244h | https://doi.org/10.1039/b407244h
LAJKUE | 773708 | catena-((μ8-γ-Cyclodextrin)-di-cesium dihydroxide) | CD-MOF-3 | 16.14745 | 7.68164 | 1.05615 | 1065.71 | 1009.05 | 0.59162 | LAJKUE | 10.1002/anie.201002343 | https://doi.org/10.1002/anie.201002343
LAJLAL | 773709 | catena-((μ8-γ-Cyclodextrin)-di-potassium dihydroxide) | CD-MOF-1 | 16.8495 | 7.16956 | 0.919386 | 1100.72 | 1197.23 | 0.58672 | LAJLAL | 10.1002/anie.201002343 | https://doi.org/10.1002/anie.201002343
LAJLEP | 773710 | catena-((μ8-γ-Cyclodextrin)-di-rubidium dihydroxide) | CD-MOF-2 | 16.83974 | 7.41656 | 0.974483 | 1108.64 | 1137.67 | 0.60104 | LAJLEP | 10.1002/anie.201002343 | https://doi.org/10.1002/anie.201002343
LAJLIT | 773711 | catena-(bis((μ7-γ-Cyclodextrin)-(hydroxy))-tetra-potassium bis(benzoate) dihydroxide) | CD-MOF-1 | 15.27815 | 6.77832 | 0.930183 | 1298.98 | 1396.48 | 0.59032 | LAJLIT | 10.1002/anie.201002343 | https://doi.org/10.1002/anie.201002343
LAJLOZ | 776243 | catena-(bis(μ2-1,2-bis(4-Pyridyl)ethane)-octakis(μ2-cyano)-tetrakis(hydrogen tris(pyrazolyl)borate)-tetracyano-di-cobalt-tetra-iron decahydrate) |  | 4.84572 | 1.74757 | 1.33381 | 0 | 0 | 0.41568 | LAJLOZ | 10.1002/anie.201002881 | https://doi.org/10.1002/anie.201002881
LAJLOZ01 | 776246 | catena-(bis(μ2-1,2-bis(4-Pyridyl)ethane)-octakis(μ2-cyano)-tetrakis(hydrogen tris(pyrazolyl)borate)-tetracyano-di-cobalt-tetra-iron decahydrate) |  | 5.19587 | 1.91921 | 1.30444 | 0 | 0 | 0.43132 | LAJLOZ01 | 10.1002/anie.201002881 | https://doi.org/10.1002/anie.201002881
LAJLOZ02 | 776536 | catena-(bis(μ2-1,2-bis(4-Pyridyl)ethane)-octakis(μ2-cyano)-tetrakis(hydrogen tris(pyrazolyl)borate)-tetracyano-di-cobalt-tetra-iron decahydrate) |  | 5.22255 | 1.97324 | 1.30335 | 0 | 0 | 0.43274 | LAJLOZ02 | 10.1002/anie.201002881 | https://doi.org/10.1002/anie.201002881
LAJQEU | 751384 | catena-(bis(μ4-6-Methyl-1,2,3-oxathiazin-4(3H)-one 2,2-dioxide)-bis(μ2-6-methyl-1,2,3-oxathiazin-4(3H)-one 2,2-dioxide)-(μ2-aqua)-tetra-silver(i)) |  | 2.05858 | 1.25793 | 2.55977 | 0 | 0 | 0.285 | LAJQEU | 10.1016/j.jinorgbio.2010.01.004 | https://doi.org/10.1016/j.jinorgbio.2010.01.004
LAJSEW | 746824 | catena-((μ2-3-Phenyl-2-sulfanylacrylato)-dimethyl-lead) |  | 2.26339 | 1.32101 | 2.32765 | 0 | 0 | 0.3252 | LAJSEW | 10.1016/j.jinorgbio.2010.02.001 | https://doi.org/10.1016/j.jinorgbio.2010.02.001
LAJSUM | 746827 | catena-((μ2-3-phenyl-2-(sulfanyl)acrylato)-diphenyl-lead) |  | 2.2731 | 1.30899 | 1.9848 | 0 | 0 | 0.3278 | LAJSUM | 10.1016/j.jinorgbio.2010.02.001 | https://doi.org/10.1016/j.jinorgbio.2010.02.001
LAJWEZ | 255424 | catena-(tetrakis(μ2-2-Hydroxybenzoato-O,O')-bis(1,10-phenanthroline)-samarium-sodium) |  | 2.66689 | 1.27029 | 1.60522 | 0 | 0 | 0.30384 | LAJWEZ | 10.1107/S1600536804025346 | https://doi.org/10.1107/S1600536804025346
LAJWUQ | 764224 | catena-[tris(μ2-1,2,3-Triazolato)-dysprosium] |  | 1.84589 | 1.09824 | 2.52469 | 0 | 0 | 0.28258 | LAJWUQ | 10.1524/zkri.2010.1242 | https://doi.org/10.1524/zkri.2010.1242
LAJXAX | 764225 | catena-[tris(μ2-1,2,3-Triazolato)-erbium] |  | 1.77653 | 1.14269 | 2.60094 | 0 | 0 | 0.26728 | LAJXAX | 10.1524/zkri.2010.1242 | https://doi.org/10.1524/zkri.2010.1242
LAJXEB | 764226 | catena-[tris(μ2-1,2,3-Triazolato)-gadolinium] |  | 1.85754 | 1.22129 | 2.44065 | 0 | 0 | 0.29152 | LAJXEB | 10.1524/zkri.2010.1242 | https://doi.org/10.1524/zkri.2010.1242
LAJXIF | 764227 | catena-[tris(μ2-1,2,3-Triazolato)-holmium] |  | 1.95165 | 1.18497 | 2.57021 | 0 | 0 | 0.27994 | LAJXIF | 10.1524/zkri.2010.1242 | https://doi.org/10.1524/zkri.2010.1242
LAJXOL | 764228 | catena-[tris(μ2-1,2,3-Triazolato)-lutetium] |  | 1.71007 | 1.01644 | 2.71223 | 0 | 0 | 0.2577 | LAJXOL | 10.1524/zkri.2010.1242 | https://doi.org/10.1524/zkri.2010.1242
LAJYAY | 764230 | catena-[tris(μ2-1,2,3-Triazolato)-thulium] |  | 1.65692 | 1.10146 | 2.64125 | 0 | 0 | 0.26656 | LAJYAY | 10.1524/zkri.2010.1242 | https://doi.org/10.1524/zkri.2010.1242
LAJYEC | 764231 | catena-[tris(μ2-1,2,3-Triazolato)-ytterbium] |  | 1.72691 | 1.145 | 2.67554 | 0 | 0 | 0.26426 | LAJYEC | 10.1524/zkri.2010.1242 | https://doi.org/10.1524/zkri.2010.1242
LAJZIG | 255440 | catena-((1,10-Phenanthroline-N,N')-(μ2-imidazole-4,5-dicarboxylato-N,N'O,O')-cadmium(ii)) |  | 2.26351 | 0.99616 | 1.94885 | 0 | 0 | 0.297 | LAJZIG | 10.1107/S1600536804026297 | https://doi.org/10.1107/S1600536804026297
LAKBAB | 255443 | catena-((μ2-4,4'-Bipyridine-N,N')-tetra-aqua-cobalt(ii) 2-carboxylatocinnamate dihydrate) |  | 9.25592 | 8.58211 | 0.422976 | 2263.14 | 5350.52 | 0.81376 | LAKBAB | 10.1107/S1600536804026054 | https://doi.org/10.1107/S1600536804026054
LAKBEF | 255444 | catena-(bis(μ2-Aqua)-(2-carboxy-6-nitrobenzoato-O)-aqua-sodium monohydrate) |  | 2.16084 | 1.35799 | 1.51465 | 0 | 0 | 0.30734 | LAKBEF | 10.1107/S1600536804026273 | https://doi.org/10.1107/S1600536804026273
LAKBIK | 768901 | catena-((μ2-1,4-bis(2-(pyridin-2-yl)-1H-imidazol-1-ylmethyl)benzene)-bis(μ2-phthalato)-diaqua-di-cadmium(ii) dihydrate) |  | 3.37106 | 1.29532 | 1.66603 | 0 | 0 | 0.35598 | LAKBIK | Not found | https://doi.org/Not found
LAKCIL | 775284 | catena-(bis(μ5-5-bromoisophthalato)-(μ4-5-bromoisophthalato)-bis(1H-benzotriazole)-tri-cadmium(ii)) |  | 2.5378 | 1.4013 | 2.25466 | 0 | 0 | 0.31964 | LAKCIL | Not found | https://doi.org/Not found
LAKCUX | 778527 | catena-((μ3-2,2'-bipyridyl-4,4'-dicarboxylato)-diaqua-manganese(ii) methanol solvate monohydrate) |  | 3.98811 | 1.97288 | 1.40784 | 0 | 0 | 0.42296 | LAKCUX | Not found | https://doi.org/Not found
LAKFIN | 251675 | catena-(bis(μ3-2,4,6-tris(4-pyridyl)triazine)-hexaiodo-tri-zinc perylene bis(azulene) bis(cyclohexane) clathrate) |  | 8.35224 | 7.70015 | 1.20127 | 1608.08 | 1338.65 | 0.66894 | LAKFIN | 10.1002/anie.200462201 | https://doi.org/10.1002/anie.200462201
LAKHAH | 256709 | catena-((bis(μ2-(S)-2,2'-Diethoxy-1,1'-binaphthylen-6,6'-diyl)bis(4-vinylpyridine)-N,N')-bis(perchlorato-O)-cadmium(ii) undecakis(ethanol) dihydrate clathrate) |  | 10.76767 | 9.195 | 0.771658 | 1466.6 | 1900.58 | 0.65282 | LAKHAH | 10.1002/anie.200462711 | https://doi.org/10.1002/anie.200462711
LAKHEL | 256711 | catena-((bis((μ2-(S)-2,2'-Diethoxy-1,1'-binaphthylen-6,6'-diyl)bis(4-vinylpyridine)-N,N')-(perchlorato-O))-cadmium(ii) bis(benzene) heptakis(ethanol) tetrahydrate clathrate) |  | 10.85659 | 9.56034 | 0.776631 | 1510.13 | 1944.46 | 0.6531 | LAKHEL | 10.1002/anie.200462711 | https://doi.org/10.1002/anie.200462711
LAKHIP | 256712 | catena-((bis((μ2-(S)-2,2'-Diethoxy-1,1'-binaphthylen-6,6'-diyl)bis(4-vinylpyridine)-N,N')-(perchlorato-O))-cadmium(ii) tetrakis(benzene) tris(ethanol) tetrahydrate clathrate) |  | 10.90765 | 9.53773 | 0.766765 | 1465.64 | 1911.46 | 0.65042 | LAKHIP | 10.1002/anie.200462711 | https://doi.org/10.1002/anie.200462711
LAKHOV | 256713 | catena-((bis(μ2-(S)-2,2'-Diethoxy-1,1'-binaphthylen-6,6'-diyl)bis(4-vinylpyridine)-N,N')-bis(perchlorato-O)-cadmium(ii) hexakis(benzene) monohydrate clathrate) |  | 11.03548 | 9.66675 | 0.755399 | 1496.21 | 1980.69 | 0.66048 | LAKHOV | 10.1002/anie.200462711 | https://doi.org/10.1002/anie.200462711
LAKKAK | 277777 | catena-(tris(μ2-Benzoato)-(μ2-hydroxo)-di-zinc(ii)) |  | 2.38045 | 1.45354 | 1.6305 | 0 | 0 | 0.38186 | LAKKAK | 10.1107/S1600536805018404 | https://doi.org/10.1107/S1600536805018404
LAKTUN | 270696 | catena-(p-phenylenediammonium bis(μ3-(1-hydroxyethylidene)diphosphonato)-iron monohydrate) |  | 8.26697 | 7.43308 | 0.830666 | 2553.88 | 3074.5 | 0.73842 | LAKTUN | 10.1021/ic048437l | https://doi.org/10.1021/ic048437l
LAKVAV | 270697 | catena-(p-phenylenediammonium bis(μ3-(1-hydroxyethylidene)diphosphonato)-cobalt monohydrate) |  | 8.20705 | 7.425 | 0.85347 | 2537.43 | 2973.08 | 0.73614 | LAKVAV | 10.1021/ic048437l | https://doi.org/10.1021/ic048437l
LAKVEZ | 270698 | catena-(p-phenylenediammonium bis(μ3-(1-hydroxyethylidene)diphosphonato)-manganese monohydrate) |  | 8.25401 | 7.44497 | 0.813274 | 2560.6 | 3148.51 | 0.7391 | LAKVEZ | 10.1021/ic048437l | https://doi.org/10.1021/ic048437l
LAKVID | 270699 | catena-(p-phenylenediammonium bis(μ3-(1-hydroxyethylidene)diphosphonato)-zinc monohydrate) |  | 8.055 | 7.38726 | 0.869894 | 2568.2 | 2952.32 | 0.7435 | LAKVID | 10.1021/ic048437l | https://doi.org/10.1021/ic048437l
LAKYAZ | 759521 | catena-(bis(μ2-6-Methylpyridine-2,4-dicarboxylato N-oxide)-(μ2-1,4-bis(imidazol-1-ylmethyl)benzene)-tetra-aqua-di-cobalt(ii)) |  | 2.55396 | 1.19129 | 1.67258 | 0 | 0 | 0.30256 | LAKYAZ | 10.1007/s10870-010-9767-x | https://doi.org/10.1007/s10870-010-9767-x
LAKYUT | 775683 | catena-((μ2-η6-N,N'-bis(2,6-Di-isopropylphenyl)ethene-1,2-diamine-N,N')-(μ2-η6-N,N'-bis(2,6-di-isopropylphenyl)formamidine-N,N')-hydrido-gallium(iii)-potassium toluene solvate) |  | 4.53248 | 3.20622 | 1.07543 | 0 | 0 | 0.4158 | LAKYUT | 10.1007/s10870-010-9772-0 | https://doi.org/10.1007/s10870-010-9772-0
LALBOR | 733157 | catena-(tetrakis(μ2-Cyano)-(1,10-phenanthroline)-copper(ii)-platinum(ii)) |  | 2.42739 | 1.53571 | 2.38649 | 0 | 0 | 0.30248 | LALBOR | 10.1007/s10870-010-9781-z | https://doi.org/10.1007/s10870-010-9781-z
LALCUX | 265043 | catena-(hemikis(dodecakis(μ6-Oxalato)-dodecakis(μ3-hydroxo)-octa-barium(ii)-dodeca-iron(ii)) bis(iodide) hexahydrate) |  | 7.70286 | 0.35149 | 3.32429 | 0 | 0 | 0.40522 | LALCUX | 10.1039/b418444k | https://doi.org/10.1039/b418444k
LALDIN | 769616 | catena-(bis(μ2-2-Amino-4,6-dimethylpyrimidine)-(μ2-succinato-O,O')-di-silver(i) monohydrate) |  | 2.69669 | 1.44443 | 1.7911 | 0 | 0 | 0.3851 | LALDIN | 10.1039/c0ce00017e | https://doi.org/10.1039/c0ce00017e
LALDOT | 769617 | catena-(bis(μ2-2-Amino-4,6-dimethylpyrimidine)-(μ2-benzene-1,3-dicarboxylato)-di-silver(i) dihydrate) |  | 3.21634 | 2.34127 | 1.753 | 0 | 0 | 0.38038 | LALDOT | 10.1039/c0ce00017e | https://doi.org/10.1039/c0ce00017e
LALDUZ | 764683 | catena-(tris(Ethylenediamine)-cobalt(iii) hemikis(pentakis(μ2-oxalato)-bis(oxalato)-tetra-zinc) pentahydrate) |  | 5.63868 | 3.97429 | 1.041 | 1505.36 | 1446.07 | 0.6788 | LALDUZ | 10.1039/c002658a | https://doi.org/10.1039/c002658a
LALFAH | 764684 | catena-(bis(Diethylenetriamine)-cobalt(iii) hemikis(pentakis(μ2-oxalato)-bis(oxalato)-tetra-manganese(ii)) hexahydrate) |  | 5.82735 | 3.99178 | 0.930047 | 1871.32 | 2012.07 | 0.69012 | LALFAH | 10.1039/c002658a | https://doi.org/10.1039/c002658a
LALFEK | 259747 | catena-(bis(μ3-1,3,5-tris(1-Imidazolyl)benzene-N,N',N'')-bis(μ2-sulfato-O,O')-di-copper(ii) dihydrate) |  | 2.89141 | 1.36805 | 1.71897 | 0 | 0 | 0.33598 | LALFEK | 10.1039/b419418g | https://doi.org/10.1039/b419418g
LALFEL | 764685 | catena-(bis(Diethylenetriamine)-cobalt(iii) hemikis(pentakis(μ2-oxalato-O,O',O'',O''')-bis(μ2-oxalato-O,O')-diaqua-tetra-cadmium(ii)) hydrate) |  | 5.77539 | 4.195 | 1.21475 | 2000.34 | 1646.71 | 0.67206 | LALFEL | 10.1039/c002658a | https://doi.org/10.1039/c002658a
LALFIO | 259748 | catena-((μ3-1,3-bis(1-Imidazolyl)-5-(imidazol-1-ylmethyl)benzene-N,N',N'')-(μ2-sulfato-O,O)-copper(ii) dihydrate) |  | 2.93752 | 1.43889 | 1.61315 | 0 | 0 | 0.35814 | LALFIO | 10.1039/b419418g | https://doi.org/10.1039/b419418g
LALFIP | 779182 | catena-(tris(μ3-Sulfido)-(μ2-sulfido)-bis(1,10-phenanthroline-N,N')-di-manganese(ii)-tin(iv) monohydrate) |  | 3.04726 | 1.21002 | 1.88117 | 0 | 0 | 0.30628 | LALFIP | 10.1039/c0ce00292e | https://doi.org/10.1039/c0ce00292e
LALFOU | 259749 | catena-(bis(μ3-1-(1-Imidazolyl)-3,5-bis(imidazol-1-ylmethyl)benzene-N,N',N'')-diaqua-di-copper(ii) disulfate undecahydrate) |  | 5.33871 | 4.00369 | 1.07446 | 991.985 | 923.244 | 0.53392 | LALFOU | 10.1039/b419418g | https://doi.org/10.1039/b419418g
LALFOV | 709704 | catena-(hexakis(μ2-Cyano-C,N)-bis(μ2-1,2-bis(4-pyridyl)ethane-N,N')-dicyano-bis(methanol)-tetra-gold-di-iron) |  | 2.53569 | 1.22735 | 2.56663 | 0 | 0 | 0.33386 | LALFOV | 10.1039/c0ce00376j | https://doi.org/10.1039/c0ce00376j
LALFUB | 761012 | catena-((μ4-Pyrazine-2,5-dicarboxylato)-(μ2-oxalato)-(μ2-pyrazine-2,5-dicarboxylato)-tetra-aqua-di-europium(iii) octahydrate) |  | 4.63982 | 3.84857 | 1.80229 | 647.966 | 359.523 | 0.47314 | LALFUB | 10.1039/c0ce00135j | https://doi.org/10.1039/c0ce00135j
LALGAH | 254826 | catena-(bis(μ2-1,2-bis(Diphenylphosphino)ethane)-bis(diethyldithiophosphato)-di-silver(i)) |  | 3.97256 | 1.58055 | 1.37801 | 0 | 0 | 0.41172 | LALGAH | 10.1039/b419474h | https://doi.org/10.1039/b419474h
LALGAH01 | 293326 | catena-(bis(μ2-1,2-bis(Diphenylphosphino)ethane-P,P')-bis(diethyl dithiophosphato-S,S')-di-silver(i)) |  | 2.96611 | 1.27889 | 1.4002 | 0 | 0 | 0.40718 | LALGAH01 | 10.1016/j.jorganchem.2009.02.017 | https://doi.org/10.1016/j.jorganchem.2009.02.017
LALGEK |  | catena-((μ3-1,2-Benzenedicarboxylato)-(μ2-1,2-benzenedicarboxylato)-aqua-bis((2,2-bipyridyl)-copper(ii)) trihydrate) |  | 3.68858 | 1.20451 | 1.53424 | 0 | 0 | 0.34198 | LALGEK | 10.1107/S0108270193001404 | https://doi.org/10.1107/S0108270193001404
LALGEL | 254827 | catena-(bis(μ3-Chloro)-hexakis(μ3-diethyldithiophosphato)-tris(μ2-1,2-bis(diphenylphosphino)ethane)-octa-silver(i)) |  | 6.84976 | 1.62695 | 1.56499 | 0 | 0 | 0.45892 | LALGEL | 10.1039/b419474h | https://doi.org/10.1039/b419474h
LALGIQ | 735354 | catena-((μ4-Malonato)-bis(μ3-malonato)-octadecaphenyl-hexa-tin) |  | 2.74218 | 1.227 | 1.64654 | 0 | 0 | 0.3206 | LALGIQ | 10.1080/00958972.2010.529904 | https://doi.org/10.1080/00958972.2010.529904
LALGUC | 705528 | catena-((μ3-Pyridine-2,4,6-tricarboxylato)-triaqua-samarium(iii) monohydrate) |  | 2.83014 | 1.69582 | 2.32403 | 0 | 0 | 0.30214 | LALGUC | 10.1080/00958972.2010.531130 | https://doi.org/10.1080/00958972.2010.531130
LALHEN | 773558 | bis(μ2-N'-(2-Pyridylmethylene)-2-(1H-1,2,4-triazol-1-yl)acetohydrazine)-tetrakis(nitrato-O,O')-di-cadmium(ii) methanol solvate |  | 3.44413 | 1.24228 | 1.7278 | 0 | 0 | 0.39662 | LALHEN | 10.1080/00958972.2010.531391 | https://doi.org/10.1080/00958972.2010.531391
LALJAL | 749908 | hexakis(ammonium) bis(μ3-4-ammoniobutane-1-olato-1,1-diphosphonato)-hexakis(μ2-oxo)-decaoxo-di-molybdenum(v)-tetra-molybdenum(vi) decahydrate |  | 5.51538 | 2.6039 | 1.80933 | 0 | 0 | 0.52296 | LALJAL | 10.1039/c0ce00104j | https://doi.org/10.1039/c0ce00104j
LALJEP | 749910 | hexakis(Ammonium) bis(μ3-4-ammoniobutane-1-olato-1,1-diphosphonato)-hexakis(μ2-oxo)-deca-oxo-di-molybdenum(v)-tetra-molybdenum(vi) decahydrate |  | 5.50106 | 2.6052 | 1.81025 | 0 | 0 | 0.53046 | LALJEP | 10.1039/c0ce00104j | https://doi.org/10.1039/c0ce00104j
LALJIS | 252521 | catena-((μ10-4,4'-Dimethylenebiphenyldiphosphonato)-nonakis(μ2-oxo)-diaqua-octa-oxo-tetrakis(1,10-phenanthroline)-di-cobalt(ii)-penta-molybdenum hydrate) |  | 3.87611 | 1.67553 | 1.79888 | 0 | 0 | 0.37066 | LALJIS | 10.1016/j.jssc.2005.02.013 | https://doi.org/10.1016/j.jssc.2005.02.013
LALKEP | 258775 | catena-((μ5-Pyridine-3,4-dicarboxylato)-manganese) |  | 1.48502 | 0.64832 | 2.26646 | 0 | 0 | 0.16926 | LALKEP | 10.1016/j.jssc.2005.02.025 | https://doi.org/10.1016/j.jssc.2005.02.025
LALKIT | 250471 | catena-(bis(μ5-Pyridine-3,4-dicarboxylato)-bis(μ3-hydroxo)-diaqua-tri-manganese) |  | 1.70391 | 0.96145 | 2.17573 | 0 | 0 | 0.22128 | LALKIT | 10.1016/j.jssc.2005.02.025 | https://doi.org/10.1016/j.jssc.2005.02.025
LALKOY |  | catena-(tetrakis(μ2-Cyano)-tetrakis(2,2'-bipyridyl)-di-copper(ii)-tetracyano-tetra-silver(i) dihydrate) |  | 3.55201 | 1.30209 | 1.79789 | 0 | 0 | 0.3538 | LALKOY | 10.1107/S010827019300037X | https://doi.org/10.1107/S010827019300037X
LALNET | 692857 | catena-((μ2-4-aminobenzoic acid)-aqua-(2,2'-bipyridine)-(nitrato)-nickel(ii) nitrate) |  | 3.27812 | 2.44263 | 1.43394 | 0 | 0 | 0.3868 | LALNET | Not found | https://doi.org/Not found
LALPIZ | 747783 | catena-((μ4-1,2-bis(4-amino-5-(carboxylatomethylthio)-1,2,4-triazol-3-yl)ethane-O,O,O',O'',O'',O''')-(μ4-1,2-bis(4-amino-5-(carboxylatomethylthio)-1,2,4-triazol-3-yl)ethane-O,O',O'',O''')-(μ2-1,2-bis(4-amino-5-(carboxylatomethylthio)-1,2,4-triazol-3-yl)ethane-O,O',O'',O''')-tetraaqua-di-yttrium(iii) decahydrate) |  | 4.79448 | 3.30829 | 1.52892 | 0 | 0 | 0.4066 | LALPIZ | 10.1016/j.jssc.2010.07.043 | https://doi.org/10.1016/j.jssc.2010.07.043
LALPOF | 747784 | catena-((μ4-1,2-bis(4-amino-5-(carboxylatomethylthio)-1,2,4-triazol-3-yl)ethane-O,O,O',O'',O'',O''')-(μ4-1,2-bis(4-amino-5-(carboxylatomethylthio)-1,2,4-triazol-3-yl)ethane-O,O',O'',O''')-(μ2-1,2-bis(4-amino-5-(carboxylatomethylthio)-1,2,4-triazol-3-yl)ethane-O,O',O'',O''')-tetraaqua-di-cerium(iii) decahydrate) |  | 4.90625 | 3.37464 | 1.61631 | 0 | 0 | 0.40926 | LALPOF | 10.1016/j.jssc.2010.07.043 | https://doi.org/10.1016/j.jssc.2010.07.043
LALQEW | 740121 | catena-((μ2-bromo)-(μ2-2-(((4-(1H-benzimidazol-2-yl)phenyl)imino)methyl)phenolato)-bromo-cadmium(ii) methanol solvate hemihydrate) |  | 3.74172 | 1.68148 | 1.86587 | 0 | 0 | 0.37754 | LALQEW | 10.3184/030823410X12864689639476 | https://doi.org/10.3184/030823410X12864689639476
LALTEY | 251156 | catena-((μ3-Thiophene-2,5-dicarboxylato-O,O,O')-(1,10-phenanthroline-N,N')-cadmium(ii)) |  | 1.92933 | 0.99465 | 1.9846 | 0 | 0 | 0.27514 | LALTEY | 10.1002/zaac.200400461 | https://doi.org/10.1002/zaac.200400461
LALTIC | 251155 | catena-((μ2-Thiophene-2,5-dicarboxylato-O,O',O'',O''')-aqua-(2,2'-bipyridine-N,N')-cadmium(ii)) |  | 2.83648 | 1.22106 | 1.7229 | 0 | 0 | 0.35634 | LALTIC | 10.1002/zaac.200400461 | https://doi.org/10.1002/zaac.200400461
LALWUR | 253086 | catena-((μ3-Chloro)-bis(μ2-1-allylbenzotriazole-N,N')-bis(μ2-chloro)-chloro-di-copper(ii)) |  | 2.30864 | 1.20649 | 1.75265 | 0 | 0 | 0.34116 | LALWUR | 10.1002/zaac.200400469 | https://doi.org/10.1002/zaac.200400469
LALXAY | 248585 | catena-((μ4-Oxo)-bis(μ3-oxo)-pentakis(μ2-oxo)-pentaoxo-bis(2,2'-bipyridine-N,N')-cobalt(ii)-tetra-molybdenum) |  | 2.13854 | 1.00478 | 2.48561 | 0 | 0 | 0.26994 | LALXAY | 10.1002/zaac.200400441 | https://doi.org/10.1002/zaac.200400441
LALXON | 761491 | catena-[bis(μ4-D-Camphorato-O,O',O'',O''')-di-cobalt(ii)] |  | 2.74528 | 1.35617 | 1.62694 | 0 | 0 | 0.33146 | LALXON | 10.1039/c000872a | https://doi.org/10.1039/c000872a
LALYAA | 721508 | catena-[bis(μ3-Sulfanylacetato-O,O',S)-((4-pyridylthio)acetato-N)-di-zinc(ii)] | ("catena-[bis(μ3-Thioglycolato-O,O',S)-((4-pyridylthio)acetato-N)-di-zinc(ii)]",) | 2.72866 | 1.15681 | 2.00925 | 0 | 0 | 0.3151 | LALYAA | 10.1007/s11434-009-0673-6 | https://doi.org/10.1007/s11434-009-0673-6
LALYEE | 721509 | catena-[(μ3-(4-Pyridylthio)acetato-N,O,O')-chloro-zinc(ii)] |  | 2.38027 | 0.92074 | 1.84456 | 0 | 0 | 0.35006 | LALYEE | 10.1007/s11434-009-0673-6 | https://doi.org/10.1007/s11434-009-0673-6
LALYOO | 721511 | catena-[(μ4-(4-Pyridylthio)acetato-N,O,O,O')-(μ2-chloro)-cadmium(ii)] |  | 4.21457 | 2.73515 | 2.02583 | 0 | 0 | 0.3808 | LALYOO | 10.1007/s11434-009-0673-6 | https://doi.org/10.1007/s11434-009-0673-6
LALZEF | 770367 | catena-((μ3-cis-N-(2-carboxylatophenyl)-N'-(3-(dimethylamino)propyl)oxamidato)-(2,2'-diamino-4,4'-bithiazole)-di-copper(ii) nitrate hydrate) |  | 3.90969 | 2.53964 | 1.59816 | 0 | 0 | 0.39412 | LALZEF | 10.1107/S0108270110034396 | https://doi.org/10.1107/S0108270110034396
LALZIJ | 804109 | catena-((μ5-ethylenediaminetetraacetato)-aqua-di-zinc(ii)) |  | 2.03254 | 0.84742 | 2.14934 | 0 | 0 | 0.27482 | LALZIJ | 10.1107/S0108270110037625 | https://doi.org/10.1107/S0108270110037625
LALZUU | 198391 | catena-[Decaoxonium tris(μ7-dihydrogen 1-hydroxyethylidenediphosphonato)-heptakis(μ2-oxo)-triaqua-aluminium-hepta-sodium hydrate] |  | 8.59609 | 7.39638 | 1.27486 | 886.737 | 695.558 | 0.46362 | LALZUU | 10.1016/j.jcrysgro.2003.12.023 | https://doi.org/10.1016/j.jcrysgro.2003.12.023
LAMCAE | 258503 | catena-[(μ2-Pyrimidine)-diaqua-dinitrato-manganese(ii)] |  | 1.93516 | 1.53535 | 1.87609 | 0 | 0 | 0.27462 | LAMCAE | 10.1002/ejic.200401035 | https://doi.org/10.1002/ejic.200401035
LAMCEI | 258504 | catena-[(μ2-Pyrimidine)-diaqua-dinitrato-cobalt(ii)] |  | 1.86314 | 1.50334 | 1.98626 | 0 | 0 | 0.25698 | LAMCEI | 10.1002/ejic.200401035 | https://doi.org/10.1002/ejic.200401035
LAMCEJ | 804117 | catena-((μ4-2-[4,6-bis(carboxymethylsulfanyl)-1,3,5-triazin-2-ylsulfanyl]acetato)-(μ2-2,2',2''-(1,3,5-triazine-2,4,6-triyltrisulfanediyl)triacetic acid)-triaqua-barium(ii) monohydrate) |  | 2.50166 | 1.03803 | 1.89271 | 0 | 0 | 0.29572 | LAMCEJ | 10.1107/S0108270110042496 | https://doi.org/10.1107/S0108270110042496
LAMCIM | 258505 | catena-[(μ2-Pyrimidine)-diaqua-dinitrato-nickel(ii)] |  | 1.81399 | 1.4451 | 2.03273 | 0 | 0 | 0.25482 | LAMCIM | 10.1002/ejic.200401035 | https://doi.org/10.1002/ejic.200401035
LAMCOS | 258506 | catena-[(μ2-Pyrimidine)-diaqua-dinitrato-zinc(ii)] |  | 1.84057 | 1.48448 | 2.03373 | 0 | 0 | 0.2663 | LAMCOS | 10.1002/ejic.200401035 | https://doi.org/10.1002/ejic.200401035
LAMGUC | 252081 | catena-[(μ2-N,N'-bis(2-Pyridylmethyl)pyrazine-2,5-dicarboxamide)-(μ2-hexafluorosilicato)-di-copper(ii) tetrahydrate] |  | 3.45536 | 2.168 | 1.67802 | 0 | 0 | 0.39622 | LAMGUC | 10.1002/ejic.200400908 | https://doi.org/10.1002/ejic.200400908
LAMKUH | 872313 | catena-(bis(μ2-N-(4-nitrophenyl)cyanamido)-bis(N,N-dimethylformamide)-cadmium) |  | 2.58168 | 1.15954 | 1.64969 | 0 | 0 | 0.32564 | LAMKUH | 10.1107/S1600536812001924 | https://doi.org/10.1107/S1600536812001924
LAMLIW | 872316 | catena-((μ2-nitrato)-(μ2-2,2,2-trichloroacetato)-(1,10-phenanthroline)-lead(ii)) |  | 1.7037 | 0.9913 | 2.41557 | 0 | 0 | 0.27206 | LAMLIW | 10.1107/S1600536812003595 | https://doi.org/10.1107/S1600536812003595
LAMNAQ | 872324 | catena-((μ2-1,3-bis(pyridin-4-yl)propane)-bis(μ2-bromido)-bis(triphenylphosphine)-di-copper(i)) |  | 2.34394 | 1.39068 | 1.49734 | 0 | 0 | 0.3816 | LAMNAQ | 10.1107/S1600536812004084 | https://doi.org/10.1107/S1600536812004084
LAMNIY | 872326 | catena-(bis(μ2-3-hydroxybenzoato)-(isonicotinamide)-lead(ii) monohydrate) |  | 2.68442 | 1.27199 | 2.08682 | 0 | 0 | 0.29508 | LAMNIY | 10.1107/S1600536812004357 | https://doi.org/10.1107/S1600536812004357
LAMPAR | 267516 | catena-((μ3-Pyrazine-2,3-dicarboxylato)-(1,10-phenanthroline)-cobalt(ii) monohydrate) |  | 3.07315 | 1.23649 | 1.62828 | 0 | 0 | 0.33358 | LAMPAR | Not found | https://doi.org/Not found
LAMPAS | 872329 | catena-((μ2-3-nitrophthalato)-bis(1-methyl-1H-imidazole)-zinc(ii)) |  | 2.14371 | 1.1024 | 1.58481 | 0 | 0 | 0.34538 | LAMPAS | 10.1107/S1600536812004576 | https://doi.org/10.1107/S1600536812004576
LAMPOG | 872332 | catena-((μ2-2,2'-(Sulfonylbis(4,1-phenyleneoxy))diacetato)-diaqua-cadmium(ii)) |  | 1.73367 | 1.15376 | 1.92031 | 0 | 0 | 0.30376 | LAMPOG | 10.1107/S160053681200445X | https://doi.org/10.1107/S160053681200445X
LAMRUO | 872343 | catena-((μ2-thiocyanato)-(isoquinoline)-(triphenylphosphine)-copper(i)) |  | 2.45605 | 1.45401 | 1.3929 | 0 | 0 | 0.36708 | LAMRUO | 10.1107/S1600536812004837 | https://doi.org/10.1107/S1600536812004837
LAMSOJ | 872347 | catena-((μ4-oxalato)-bis(μ2-oxalato)-tetraaqua-di-neodymium(iii) dihydrate) |  | 2.40781 | 1.21388 | 2.63109 | 0 | 0 | 0.31614 | LAMSOJ | 10.1107/S1600536812005016 | https://doi.org/10.1107/S1600536812005016
LAMSOJ01 | 682490 | catena-((μ4-Oxalato)-bis(μ2-oxalato)-tetra-aqua-di-neodymium unknown solvate dihydrate) |  | 2.47843 | 1.29627 | 2.62828 | 0 | 0 | 0.31724 | LAMSOJ01 | Not found | https://doi.org/Not found
LAMXED | 257421 | catena(bis(μ2-2-Pyrazinecarboxylato)-bis(μ2-oxo)-diaqua-dioxo-nickel(ii)-rhenium-silver) |  | 2.08648 | 1.18338 | 2.80443 | 0 | 0 | 0.27304 | LAMXED | 10.1002/anie.200462715 | https://doi.org/10.1002/anie.200462715
LAMXOO | 872367 | catena-((μ2-azido-N,N)-(μ2-azido-N,N')-(1,10-phenanthroline)-cobalt(ii)) |  | 2.05285 | 1.15956 | 1.72327 | 0 | 0 | 0.28262 | LAMXOO | 10.1107/S1600536812006435 | https://doi.org/10.1107/S1600536812006435
LAMZAB | 252899 | catena-(bis(μ3-Tropolonato)-bis(μ2-tropolonato)-(dimethylformamide)-potassium-ytterbium(iii)) |  | 2.48044 | 1.36036 | 1.68958 | 0 | 0 | 0.31014 | LAMZAB | 10.1002/anie.200463081 | https://doi.org/10.1002/anie.200463081
LAMZEF | 252900 | catena-(bis(μ3-Tropolonato)-bis(μ2-tropolonato)-(dimethylformamide)-potassium-terbium(iii)) |  | 2.66113 | 1.39415 | 1.57311 | 0 | 0 | 0.34394 | LAMZEF | 10.1002/anie.200463081 | https://doi.org/10.1002/anie.200463081
LAMZIJ | 252901 | catena-(bis(μ3-Tropolonato)-bis(μ2-tropolonato)-(dimethylformamide)-potassium-dysprosium(iii)) |  | 2.61341 | 1.45714 | 1.60844 | 0 | 0 | 0.33426 | LAMZIJ | 10.1002/anie.200463081 | https://doi.org/10.1002/anie.200463081
LAMZOP | 252902 | catena-(bis(μ3-Tropolonato)-bis(μ2-tropolonato)-(dimethylformamide)-potassium-holmium(iii)) |  | 2.53643 | 1.33352 | 1.6514 | 0 | 0 | 0.31422 | LAMZOP | 10.1002/anie.200463081 | https://doi.org/10.1002/anie.200463081
LAMZUV | 252903 | catena-(bis(μ3-Tropolonato)-bis(μ2-tropolonato)-(dimethylformamide)-potassium-erbium(iii)) |  | 2.55063 | 1.40866 | 1.6431 | 0 | 0 | 0.31946 | LAMZUV | 10.1002/anie.200463081 | https://doi.org/10.1002/anie.200463081
LANBAE | 252904 | catena-(bis(μ3-Tropolonato)-bis(μ2-tropolonato)-(dimethylformamide)-potassium-thulium(iii)) |  | 2.60461 | 1.40726 | 1.62555 | 0 | 0 | 0.3274 | LANBAE | 10.1002/anie.200463081 | https://doi.org/10.1002/anie.200463081
LANBEI | 252905 | catena-(bis(μ3-Tropolonato)-bis(μ2-tropolonato)-(dimethylformamide)-potassium-lutetium(iii)) |  | 2.52877 | 1.30455 | 1.69217 | 0 | 0 | 0.30718 | LANBEI | 10.1002/anie.200463081 | https://doi.org/10.1002/anie.200463081
LANCEK | 288008 | catena-((μ3-4-sulfonatobenzene-1,2-dicarboxylato)-diaqua-(1,10-phenanthroline)-dysprosium(iii) dihydrate) |  | 3.42459 | 1.92492 | 1.77446 | 0 | 0 | 0.38676 | LANCEK | 10.1107/S1600536812003613 | https://doi.org/10.1107/S1600536812003613
LANCIO | 819716 | catena-(bis(μ2-azido)-(μ2-1,2-bis(imidazol-1-yl)ethane)-cadmium) |  | 2.27616 | 1.28417 | 1.87093 | 0 | 0 | 0.3379 | LANCIO | 10.1107/S1600536812004370 | https://doi.org/10.1107/S1600536812004370
LANCIO01 | 899535 | catena-[bis(μ2-Azido-N1,N1)-(μ2-1,1'-ethane-1,2-diylbis(1H-imidazole))-cadmium(ii)] |  | 2.31043 | 1.32217 | 1.85302 | 0 | 0 | 0.34868 | LANCIO01 | Not found | https://doi.org/Not found
LANCOU | 704549 | catena-((μ4-pyridine-2,4,6-tricarboxylato)-(μ3-pyridine-2,4,6-tricarboxylato)-pentaaqua-di-samarium(iii) monohydrate) |  | 2.61947 | 1.33727 | 2.44369 | 0 | 0 | 0.27332 | LANCOU | 10.1107/S1600536812002462 | https://doi.org/10.1107/S1600536812002462
LAOXDH | 1203484 | catena-(tris(μ2-oxalato-O,O',O'',O''')-hexa-aqua-di-lanthanum(iii) tetrahydrate) |  | 4.84823 | 2.52023 | 2.03261 | 0 | 0 | 0.42466 | LAOXDH | 10.1016/0020-1650(69)80196-0 | https://doi.org/10.1016/0020-1650(69)80196-0
LAPFUE | 243034 | catena-(bis(μ2-Dicyanamide)-bis(4-cyanopyridine)-copper(ii)) |  | 2.55445 | 1.99705 | 1.48124 | 0 | 0 | 0.3528 | LAPFUE | 10.1021/cg0496888 | https://doi.org/10.1021/cg0496888
LAPGAL | 243035 | catena-(bis(μ2-Dicyanamide)-bis(3-cyanopyridine)-copper(ii)) |  | 2.18781 | 1.56114 | 1.52629 | 0 | 0 | 0.33258 | LAPGAL | 10.1021/cg0496888 | https://doi.org/10.1021/cg0496888
LAPGEP | 243036 | catena-((μ2-Dicyanamide)-(dicyanamide)-(2-(imino(methoxy)methyl)pyridine)-copper(ii)) | catena-((μ2-Dicyanamide)-(dicyanamide)-(o-methylpicolinimidato)-copper(ii)) | 1.93604 | 1.33441 | 1.68292 | 0 | 0 | 0.30582 | LAPGEP | 10.1021/cg0496888 | https://doi.org/10.1021/cg0496888
LAPGIT | 253101 | catena-(tris(Ethane-1,2-bis(diphenylphosphine oxide))-di-bromo-di-lithium) |  | 5.33998 | 1.25558 | 1.25925 | 0 | 0 | 0.4111 | LAPGIT | 10.1021/cg049570r | https://doi.org/10.1021/cg049570r
LAPLET | 1203533 | catena-((μ2-4,4'-Bipyridyl)-(2-thienoyltrifluoroacetonato)-copper(i)) |  | 3.14803 | 1.47305 | 1.58511 | 0 | 0 | 0.36118 | LAPLET | 10.1016/S0277-5387(00)81547-8 | https://doi.org/10.1016/S0277-5387(00)81547-8
LAPLET01 | 1203534 | catena-((μ2-4,4'-Bipyridine)-(2-thienoyltrifluoroacetonato)-copper(i)) |  | 3.14803 | 1.47305 | 1.58511 | 0 | 0 | 0.36118 | LAPLET01 | Not found | https://doi.org/Not found
LAPLIX01 | 820027 | catena-(bis(μ2-Thiocyanato)-(1,10-phenanthroline)-copper(ii)) |  | 2.05907 | 1.09423 | 1.72434 | 0 | 0 | 0.30006 | LAPLIX01 | 10.1107/S1600536811001759 | https://doi.org/10.1107/S1600536811001759
LAPMAR | 272382 | catena-((μ2-2,6-bis(2-Pyrazolylmethyl)pyridine)-silver(i) trifluoromethanesulfonate acetonitrile solvate) |  | 5.42659 | 4.64914 | 1.13118 | 1635.42 | 1445.76 | 0.579 | LAPMAR | 10.1021/cg049609s | https://doi.org/10.1021/cg049609s
LAPMEU |  | catena-(Ammonium (μ5-citrato)-aqua-di-silver) |  | 2.74241 | 1.08602 | 2.67833 | 0 | 0 | 0.3087 | LAPMEU | 10.1016/S0277-5387(00)84988-8 | https://doi.org/10.1016/S0277-5387(00)84988-8
LAPMOE |  | catena-((μ2-Chloro)-tetrakis(μ2-2,2-diphenylpropionato)-di-ruthenium) |  | 5.56095 | 5.07324 | 1.15911 | 574.655 | 495.773 | 0.49434 | LAPMOE | 10.1016/S0277-5387(00)84975-X | https://doi.org/10.1016/S0277-5387(00)84975-X
LAPNAR | 1203542 | catena-(tris(Tetraaqua-lithium) hexakis(μ3-oxalato)-di-iron-penta-lithium dichloride) |  | 7.15239 | 3.40069 | 1.23436 | 0 | 0 | 0.51508 | LAPNAR | 10.1016/S0277-5387(00)87180-6 | https://doi.org/10.1016/S0277-5387(00)87180-6
LAPQEZ | 272399 | catena-((μ2-2,5-bis(3-Pyridyl)-3,4-diaza-2,4-hexadiene)-tetra-aqua-manganese(ii) diperchlorate bis(2,5-bis(3-pyridyl)-3,4-diaza-2,4-hexadiene)) |  | 8.19635 | 7.29855 | 0.497039 | 2306.85 | 4641.19 | 0.76756 | LAPQEZ | 10.1021/cg049659x | https://doi.org/10.1021/cg049659x
LAPQID | 272400 | catena-((μ2-Nitrato-O,O')-(μ2-2,5-bis(3-pyridyl)-3,4-diaza-2,4-hexadiene)-silver(i)) |  | 1.95569 | 1.1163 | 1.7482 | 0 | 0 | 0.32742 | LAPQID | 10.1021/cg049659x | https://doi.org/10.1021/cg049659x
LAQFEO | 118535 | catena-(bis(μ2-(4-Methylphenyl)sulfonyl-2-pyridylamido-N,N',O)-cadmium(ii)) |  | 2.29865 | 1.44706 | 1.64044 | 0 | 0 | 0.3556 | LAQFEO | 10.1016/S0020-1693(99)00265-0 | https://doi.org/10.1016/S0020-1693(99)00265-0
LAQFUF | 253868 | catena-(bis(μ2-4-Amino-1,2,4-Δ2-triazoline-5-thione-S,S)-silver(i) nitrate) |  | 3.64834 | 3.08308 | 1.93036 | 0 | 0 | 0.38714 | LAQFUF | 10.1002/zaac.200400477 | https://doi.org/10.1002/zaac.200400477
LAQGAL | 124908 | catena-(bis(μ2-1-N-Methyl-1,3-imidazole-2-thiolato-S)-mercury(ii)) |  | 1.97622 | 1.48771 | 2.48704 | 0 | 0 | 0.3354 | LAQGAL | 10.1016/S0020-1693(99)00271-6 | https://doi.org/10.1016/S0020-1693(99)00271-6
LAQJUI | 120338 | catena-((μ4-Tetrazolato)-(μ3-tetrazolato)-di-silver(i)) |  | 1.78665 | 0.98884 | 3.35457 | 0 | 0 | 0.26708 | LAQJUI | 10.1002/(SICI)1521-3773(19991203)38:23<3488::AID-ANIE3488>3.3.CO;2-8 | https://doi.org/10.1002/(SICI)1521-3773(19991203)38:23<3488::AID-ANIE3488>3.3.CO;2-8
LAQKAP | 120339 | catena-(bis(μ4-Tetrazolato)-tri-silver(i) nitrate) |  | 3.09595 | 2.02135 | 3.17535 | 0 | 0 | 0.38918 | LAQKAP | 10.1002/(SICI)1521-3773(19991203)38:23<3488::AID-ANIE3488>3.3.CO;2-8 | https://doi.org/10.1002/(SICI)1521-3773(19991203)38:23<3488::AID-ANIE3488>3.3.CO;2-8
LAQKET | 133087 | catena-((μ3-N-(2-Oxybenzyl)-L-alaninato)-(μ2-N-(2-oxybenzyl)-L-alaninato)-aqua-di-copper(ii)) |  | 2.24748 | 1.76402 | 1.65647 | 0 | 0 | 0.35472 | LAQKET | 10.1002/(SICI)1521-3773(19991203)38:23<3498::AID-ANIE3498>3.3.CO;2-6 | https://doi.org/10.1002/(SICI)1521-3773(19991203)38:23<3498::AID-ANIE3498>3.3.CO;2-6
LAQNUN | 249673 | catena-((μ2-3H-Benzimidazole-5-carboxylato-N,O,O')-(μ2-1H-benzimidazole-5-carboxylato-N,O)-aqua-cadmium(ii) methanol solvate) |  | 4.10852 | 3.01675 | 1.46188 | 0 | 0 | 0.46486 | LAQNUN | 10.1016/j.jssc.2005.04.037 | https://doi.org/10.1016/j.jssc.2005.04.037
LAQPAV | 259840 | catena-(bis(μ2-1H-Benzimidazole-5-carboxylato-N,O)-diaqua-cobalt(ii) dihydrate) |  | 2.89429 | 1.50413 | 1.54953 | 0 | 0 | 0.35888 | LAQPAV | 10.1016/j.jssc.2005.04.037 | https://doi.org/10.1016/j.jssc.2005.04.037
LAQPUP | 279369 | catena-(hexakis(μ3-4-Ethylphenoxo)-tris(μ2-1,4-dioxane)-hexa-sodium) |  | 2.64389 | 1.31337 | 1.2195 | 0 | 0 | 0.33182 | LAQPUP | 10.1021/ic048257b | https://doi.org/10.1021/ic048257b
LAQQAW | 279370 | catena-(hexakis(μ3-4-Fluorophenoxo)-tris(μ2-1,4-dioxane)-hexa-sodium) |  | 3.15581 | 1.19722 | 1.4361 | 0 | 0 | 0.28834 | LAQQAW | 10.1021/ic048257b | https://doi.org/10.1021/ic048257b
LAQRAX | 279376 | catena-((μ2-4,4'-Bipyridine)-bis(4,4'-bipyridinium)-diaqua-nickel(ii) (μ12-silicato)-tetracosakis(μ2-oxo)-dodecakis(oxo-tungsten) hexahydrate) |  | 2.94036 | 1.02412 | 3.88873 | 0 | 0 | 0.28148 | LAQRAX | 10.1021/ic048708s | https://doi.org/10.1021/ic048708s
LAQREB | 279377 | catena((μ12-Silicato)-(μ2-4,4'-bipyridine)-pentacosakis(μ2-oxo)-bis(4,4'-bipyridinium)-diaqua-decaoxo-di-nickel(ii)-undeca-tungsten) 4,4'-bipyridinium clathrate hexahydrate |  | 4.53961 | 2.39679 | 3.20386 | 0 | 0 | 0.40748 | LAQREB | 10.1021/ic048708s | https://doi.org/10.1021/ic048708s
LAQZOT | 240619 | catena-((μ3-2,6-Pyridinedicarboxylato)-(μ2-2,6-pyridinedicarboxylato)-diaqua-gallium(iii)-sodium) |  | 1.9925 | 1.14906 | 1.87894 | 0 | 0 | 0.24922 | LAQZOT | Not found | https://doi.org/Not found
LARBOW | 215388 | catena-((μ4-4-(Tetrazolyl)benzenecarboxylato)-aqua-cadmium(ii)) |  | 2.52887 | 0.89198 | 2.24658 | 0 | 0 | 0.29122 | LARBOW | Not found | https://doi.org/Not found
LARBOW01 | 650497 | catena-((μ4-5-(4'-Carboxylatophenyl)tetrazole-N,N',N'',O,O')-aqua-cadmium) |  | 2.55322 | 0.89705 | 2.23772 | 0 | 0 | 0.29608 | LARBOW01 | 10.1016/j.inoche.2007.07.001 | https://doi.org/10.1016/j.inoche.2007.07.001
LARCIR | 267340 | catena-((μ4-(3-Pyridyl)tetrazolato)-silver(i)) |  | 1.87642 | 0.90505 | 2.39869 | 0 | 0 | 0.27434 | LARCIR | Not found | https://doi.org/Not found
LARCIR01 | 293455 | catena-((μ4-5-(3-Pyridyl)tetrazolato)-silver(i)) |  | 1.87957 | 0.91896 | 2.39226 | 0 | 0 | 0.27528 | LARCIR01 | 10.1039/b518052j | https://doi.org/10.1039/b518052j
LARCUE | 825779 | catena-(bis(μ3-Hydroxo)-bis(μ2-L-valinato)-tris(μ2-vanillinato)-aqua-hydroxy-tris(nitrato-O,O')-copper-tri-dysprosium bis(μ3-hydroxo)-bis(μ2-L-valinato)-tris(μ2-vanillinato)-methanol-(nitrato-O)-tris(nitrato-O,O')-copper-tri-dysprosium) |  | 10.6466 | 8.941 | 0.966337 | 1640.9 | 1698.06 | 0.68778 | LARCUE | 10.1039/c2sc00728b | https://doi.org/10.1039/c2sc00728b
LARDAL | 825780 | catena-(bis(μ3-Hydroxo)-bis(μ2-D-valinato)-tris(μ2-vanillinato)-hydroxy-tris(nitrato-O,O')-copper-tri-gadolinium bis(μ3-hydroxo)-bis(μ2-D-valinato)-tris(μ2-vanillinato)-methanol-(nitrato-O)-tris(nitrato-O,O')-copper-tri-gadolinium monohydrate) |  | 10.87613 | 9.33578 | 0.925839 | 1638.37 | 1769.61 | 0.69568 | LARDAL | 10.1039/c2sc00728b | https://doi.org/10.1039/c2sc00728b
LARDEP | 825781 | catena-(bis(μ3-Hydroxo)-bis(μ2-D-valinato)-tris(μ2-vanillinato)-aqua-hydroxy-tris(nitrato-O,O')-copper-tri-dysprosium bis(μ3-hydroxo)-bis(μ2-D-valinato)-tris(μ2-vanillinato)-methanol-(nitrato-O)-tris(nitrato-O,O')-copper-tri-dysprosium) |  | 10.83309 | 9.32763 | 0.948869 | 1624.93 | 1712.49 | 0.69618 | LARDEP | 10.1039/c2sc00728b | https://doi.org/10.1039/c2sc00728b
LARDIT | 825782 | catena-(bis(μ3-Hydroxo)-bis(μ2-L-valinato)-tris(μ2-vanillinato)-hydroxy-tris(nitrato-O,O')-copper-tri-yttrium bis(μ3-hydroxo)-bis(μ2-L-valinato)-tris(μ2-vanillinato)-methanol-(nitrato-O)-tris(nitrato-O,O')-copper-tri-yttrium monohydrate) |  | 10.8308 | 9.24601 | 0.801678 | 1623.79 | 2025.49 | 0.69632 | LARDIT | 10.1039/c2sc00728b | https://doi.org/10.1039/c2sc00728b
LARLAT | 752744 | catena-[(μ2-1,1'-Methylenebis(1H-benzimidazole))-dichloro-mercury(ii)] |  | 2.22819 | 1.31627 | 2.19995 | 0 | 0 | 0.3366 | LARLAT | 10.1016/j.ica.2011.11.058 | https://doi.org/10.1016/j.ica.2011.11.058
LARLEX | 752852 | catena-[(μ2-1,1'-Methylenebis(1H-benzimidazole))-dibromo-mercury(ii)] |  | 2.28367 | 1.28172 | 2.44244 | 0 | 0 | 0.35872 | LARLEX | 10.1016/j.ica.2011.11.058 | https://doi.org/10.1016/j.ica.2011.11.058
LARLIB | 753067 | catena-[(μ2-1,1'-Methylenebis(1H-benzimidazole))-bis(iodo)-mercury(ii)] |  | 2.71793 | 1.34279 | 2.64466 | 0 | 0 | 0.36848 | LARLIB | 10.1016/j.ica.2011.11.058 | https://doi.org/10.1016/j.ica.2011.11.058
LARLUN | 801999 | catena-[(μ5-Benzene-1,3,5-tricarboxylato)-(μ3-hydroxo)-(2-(pyridin-2-yl)-1H-benzimidazole)-di-zinc(ii)] |  | 2.79535 | 1.37865 | 1.84971 | 0 | 0 | 0.31954 | LARLUN | 10.1016/j.ica.2011.11.057 | https://doi.org/10.1016/j.ica.2011.11.057
LARMAU | 807199 | catena-[(μ3-5-Carboxybenzene-1,3-dicarboxylato)-aqua-(2-(pyridin-2-yl)-1H-benzimidazole)-manganese(ii)] |  | 2.46225 | 1.29721 | 1.61367 | 0 | 0 | 0.31046 | LARMAU | 10.1016/j.ica.2011.11.057 | https://doi.org/10.1016/j.ica.2011.11.057
LARMOH | 281067 | catena-((μ3-2,5-bis(4-Cyanophenyl)-1,3,4-oxadiazole)-aqua-silver(i) perchlorate) |  | 4.45508 | 1.76465 | 1.49428 | 0 | 0 | 0.429 | LARMOH | 10.1021/ic050218s | https://doi.org/10.1021/ic050218s
LARMUN | 281068 | catena-((μ3-2,5-bis(4-Cyanophenyl)-1,3,4-oxadiazole)-(trifluoromethanesulfonato-O)-silver(i)) |  | 1.77136 | 1.1295 | 1.97631 | 0 | 0 | 0.29256 | LARMUN | 10.1021/ic050218s | https://doi.org/10.1021/ic050218s
LARNAU | 281069 | catena-(bis(μ4-2,5-bis(3-Cyanophenyl)-1,3,4-oxadiazole)-di-silver(i) bis(tetrafluoroborate) benzene solvate dihydrate) |  | 4.61607 | 3.4751 | 1.28495 | 0 | 0 | 0.52444 | LARNAU | 10.1021/ic050218s | https://doi.org/10.1021/ic050218s
LARNAV | 829513 | catena-[(μ6-3,3'-(1,4-Phenylene)diacrylato)-tris(μ4-3,3'-(1,4-phenylene)diacrylato)-bis(μ3-hydroxo)-bis(μ2-formato)-diaqua-tetra-dysprosium(iii)] |  | 3.00584 | 1.70814 | 2.20592 | 0 | 0 | 0.30576 | LARNAV | 10.1016/j.ica.2011.11.054 | https://doi.org/10.1016/j.ica.2011.11.054
LARNEY | 281071 | catena-(bis(μ4-2,5-bis(3-Cyanophenyl)-1,3,4-oxadiazole)-di-silver(i) bis(trifluoromethanesulfonate) monohydrate) |  | 4.99221 | 3.22282 | 1.29339 | 0 | 0 | 0.51752 | LARNEY | 10.1021/ic050218s | https://doi.org/10.1021/ic050218s
LARNIC | 281072 | catena-((μ4-2,5-bis(3-Cyanophenyl)-1,3,4-oxadiazole)-(η2-benzene)-(perchlorato-O)-di-silver(i) perchlorate) |  | 4.01733 | 1.25045 | 1.77325 | 0 | 0 | 0.39 | LARNIC | 10.1021/ic050218s | https://doi.org/10.1021/ic050218s
LARNOI | 281073 | catena-((μ4-2,5-bis(3-Cyanophenyl)-1,3,4-oxadiazole)-(μ3-dihydrogen phosphato)-(dihydrogen phosphato-O)-di-silver(i)) |  | 2.0322 | 1.08749 | 2.2552 | 0 | 0 | 0.27966 | LARNOI | 10.1021/ic050218s | https://doi.org/10.1021/ic050218s
LARNUO | 281070 | catena-((μ4-2,5-bis(3-Cyanophenyl)-1,3,4-oxadiazole)-silver(i) hexafluoroantimonate monohydrate) |  | 5.10958 | 3.25906 | 1.26249 | 0 | 0 | 0.53402 | LARNUO | 10.1021/ic050218s | https://doi.org/10.1021/ic050218s
LARQIF | 253657 | catena-((μ2-Pyrazine)-tetra-aqua-zinc(ii) phthalate) |  | 4.39628 | 3.50775 | 1.0107 | 0 | 0 | 0.60458 | LARQIF | 10.1016/j.molstruc.2005.04.021 | https://doi.org/10.1016/j.molstruc.2005.04.021
LARQUR | 255351 | catena-((μ2-Pyridine-2,5-dicarboxylato)-aqua-(5-carboxypyridine-2-carboxylato)-1,10-phenanthroline-dysprosium(iii) monohydrate) |  | 3.3542 | 1.16734 | 1.8165 | 0 | 0 | 0.33128 | LARQUR | 10.1016/j.molstruc.2005.04.022 | https://doi.org/10.1016/j.molstruc.2005.04.022
LARRED | 827581 | catena-[bis(μ2-1-Methyl-3-(pyridin-2-ylmethyl)-2,3-dihydro-1H-benzimidazol-2-ylidene-C,N)-bis(μ2-phosphorodifluoridato)-tetra-silver(i) bis(hexafluorophosphate) acetonitrile solvate] |  | 4.67717 | 2.94203 | 1.44291 | 0 | 0 | 0.473 | LARRED | 10.1016/j.ica.2011.12.007 | https://doi.org/10.1016/j.ica.2011.12.007
LARRUS | 250664 | catena-(tridecakis(μ2-Oxo)-bis(2,2'-bipyridine)-di-copper(ii)-hexa-vanadium(v)) |  | 2.17422 | 0.94634 | 2.28582 | 0 | 0 | 0.2493 | LARRUS | 10.1016/j.molstruc.2005.04.036 | https://doi.org/10.1016/j.molstruc.2005.04.036
LARRUS01 | 689623 | catena-[tridecakis(μ2-Oxo)-bis(2,2'-bipyridyl)-tetraoxo-di-copper(ii)-hexa-vanadium(v)] |  | 2.20854 | 0.97287 | 2.25543 | 0 | 0 | 0.26574 | LARRUS01 | 10.1016/j.ica.2007.10.008 | https://doi.org/10.1016/j.ica.2007.10.008
LARSEE | 826746 | catena-[bis(μ3-4-Carboxy-5-carboxylato-2-propyl-1H-imidazolyl)-bis(μ2-4-carboxy-5-carboxylato-2-propyl-1H-imidazolyl)-(μ2-1,4-bis(1H-imidazol-1-yl)butane)-tetra-aqua-tetra-cadmium(ii)] |  | 2.75106 | 1.29181 | 1.86775 | 0 | 0 | 0.3468 | LARSEE | 10.1016/j.ica.2011.12.011 | https://doi.org/10.1016/j.ica.2011.12.011
LARVIL | 792204 | catena-[bis(μ3-Iodo)-(μ2-1,4-diazepane)-di-copper(i)] |  | 7.31657 | 7.08359 | 2.2234 | 766.755 | 344.858 | 0.5361 | LARVIL | 10.1016/j.ica.2011.12.018 | https://doi.org/10.1016/j.ica.2011.12.018
LARXIN | 861332 | catena-[(μ5-Sulfonatoacetato)-(μ2-aqua)-lead(ii)] |  | 1.42246 | 0.66329 | 3.9624 | 0 | 0 | 0.19752 | LARXIN | 10.1016/j.ica.2011.12.022 | https://doi.org/10.1016/j.ica.2011.12.022
LARYEK | 820774 | catena-[(μ4-Benzene-1,4-dicarboxylato)-(μ3-formato)-europium(iii)] |  | 1.96691 | 1.35859 | 2.58001 | 0 | 0 | 0.25804 | LARYEK | 10.1016/j.ica.2011.12.030 | https://doi.org/10.1016/j.ica.2011.12.030
LARYIO | 820775 | catena-[(μ4-Benzene-1,4-dicarboxylato)-(μ3-formato)-gadolinium(iii)] |  | 1.96024 | 1.34249 | 2.63663 | 0 | 0 | 0.25434 | LARYIO | 10.1016/j.ica.2011.12.030 | https://doi.org/10.1016/j.ica.2011.12.030
LARYIO01 | 847090 | catena-((μ4-Terephthalato)-(μ3-formato)-gadolinium) |  | 1.9453 | 1.34169 | 2.6623 | 0 | 0 | 0.24884 | LARYIO01 | 10.1002/chem.201200861 | https://doi.org/10.1002/chem.201200861
LARYOU | 820776 | catena-[(μ4-Benzene-1,4-dicarboxylato)-(μ3-formato)-terbium(iii)] |  | 1.95094 | 1.33942 | 2.66016 | 0 | 0 | 0.25398 | LARYOU | 10.1016/j.ica.2011.12.030 | https://doi.org/10.1016/j.ica.2011.12.030
LARZIP | 791767 | catena-[(μ2-4-Carboxy-5-carboxylato-2-methylimidazolyl)-(2,2'-bipyridine)-cadmium(ii)] |  | 2.45299 | 1.11776 | 1.8277 | 0 | 0 | 0.3321 | LARZIP | 10.1016/j.ica.2011.12.027 | https://doi.org/10.1016/j.ica.2011.12.027
LARZOV | 791768 | catena-[bis(μ2-4-Carboxy-5-carboxylato-2-ethylimidazolyl)-bis(2,2'-bipyridine)-di-cadmium(ii) monohydrate] |  | 2.85898 | 1.36951 | 1.66664 | 0 | 0 | 0.37456 | LARZOV | 10.1016/j.ica.2011.12.027 | https://doi.org/10.1016/j.ica.2011.12.027
LARZUB | 666931 | catena-[bis(μ2-2-((Pyridin-3-ylmethyl)sulfanyl)benzoato-N,O)-diaqua-cobalt(ii)] |  | 2.13718 | 1.18141 | 1.54571 | 0 | 0 | 0.31564 | LARZUB | 10.1016/j.ica.2011.08.022 | https://doi.org/10.1016/j.ica.2011.08.022
LASBEO | 666937 | catena-[bis(μ2-4-((Pyridin-4-ylmethyl)sulfanyl)benzoato)-diaqua-cobalt(ii)] |  | 1.95406 | 1.17919 | 1.58247 | 0 | 0 | 0.30538 | LASBEO | 10.1016/j.ica.2011.08.022 | https://doi.org/10.1016/j.ica.2011.08.022
LASBIS | 675237 | catena-[bis(μ3-2-((Pyridin-4-ylmethyl)sulfanyl)benzoato-N,O,O')-(μ2-aqua)-bis(μ2-2-((pyridin-4-ylmethyl)sulfanyl)benzoato-N,O)-di-manganese(ii)] |  | 2.62057 | 1.23639 | 1.54312 | 0 | 0 | 0.31102 | LASBIS | 10.1016/j.ica.2011.08.022 | https://doi.org/10.1016/j.ica.2011.08.022
LASBOY | 775076 | catena-[(μ2-4,4'-Bipyridine)-aqua-(4-((pyridin-2-ylmethyl)sulfanyl)benzoato-O)-(4-((pyridin-2-ylmethyl)sulfanyl)benzoato-O,O')-cobalt(ii)] |  | 2.32731 | 1.38737 | 1.49277 | 0 | 0 | 0.31198 | LASBOY | 10.1016/j.ica.2011.08.022 | https://doi.org/10.1016/j.ica.2011.08.022
LASCEP | 871409 | catena-[(μ4-5-Nitro-2-oxidobenzene-1,3-dicarboxylato)-(μ2-4,4'-bipyridine)-copper(i)-copper(ii)] |  | 1.93754 | 0.94391 | 2.0455 | 0 | 0 | 0.2646 | LASCEP | 10.1016/j.ica.2011.11.020 | https://doi.org/10.1016/j.ica.2011.11.020
LASCUF | 786208 | catena-[(μ2-N-((Pyridin-2-yl)methyl)pyrazine-2-carboxamido)-azido-copper(ii)] |  | 2.15697 | 1.13248 | 1.70277 | 0 | 0 | 0.32582 | LASCUF | 10.1016/j.ica.2011.11.016 | https://doi.org/10.1016/j.ica.2011.11.016
LASDAM | 786210 | catena-[(μ2-Dicyanamide)-(N-((pyridin-2-yl)methyl)pyrazine-2-carboxamido)-copper(ii)] |  | 2.2161 | 1.4167 | 1.68075 | 0 | 0 | 0.31764 | LASDAM | 10.1016/j.ica.2011.11.016 | https://doi.org/10.1016/j.ica.2011.11.016
LASDEQ | 842117 | catena-[tris(μ8-5,5'-(Methanediylbis(oxy))dibenzene-1,3-dicarboxylato)-tetra-aqua-bis(N,N-dimethylformamide)-hexa-copper(ii) N,N-dimethylformamide solvate undecahydrate] |  | 13.85306 | 5.62929 | 0.862169 | 1104.27 | 1280.81 | 0.68588 | LASDEQ | 10.1039/c2ce06384k | https://doi.org/10.1039/c2ce06384k
LASMEZ | 840668 | catena-[bis(μ3-5-(4H-1,2,4-Triazol-4-yl)isophthalato)-tetra-aqua-di-zinc(ii) trihydrate] |  | 8.6472 | 6.26603 | 0.847624 | 1804.12 | 2128.45 | 0.68194 | LASMEZ | 10.1039/c1ce06456h | https://doi.org/10.1039/c1ce06456h
LASMID | 840669 | catena-[bis(μ4-5-(4H-1,2,4-Triazol-4-yl)isophthalato)-bis(μ2-aqua)-di-zinc(ii) trihydrate] |  | 2.71011 | 1.28675 | 1.88035 | 0 | 0 | 0.30302 | LASMID | 10.1039/c1ce06456h | https://doi.org/10.1039/c1ce06456h
LASMOJ | 840670 | catena-[(μ3-5-(4H-1,2,4-Triazol-4-yl)isophthalato)-aqua-zinc(ii)] |  | 2.33824 | 0.8966 | 1.92184 | 0 | 0 | 0.29488 | LASMOJ | 10.1039/c1ce06456h | https://doi.org/10.1039/c1ce06456h
LASMUP | 840671 | catena-[(μ4-5-(4H-1,2,4-Triazol-4-yl)isophthalato)-aqua-zinc(ii)] |  | 1.76531 | 0.90597 | 2.02875 | 0 | 0 | 0.25414 | LASMUP | 10.1039/c1ce06456h | https://doi.org/10.1039/c1ce06456h
LASNAW | 840672 | catena-[(μ5-5-(4H-1,2,4-Triazol-4-yl)isophthalato)-tetrakis(μ4-5-(4H-1,2,4-triazol-4-yl)isophthalato)-bis(μ3-oxo)-tris(μ4-5-(4H-1,2,4-triazol-4-yl)isophthalato)-bis(μ2-aqua)-tetra-aqua-deca-zinc(ii) octahydrate] |  | 3.08152 | 1.35848 | 1.8884 | 0 | 0 | 0.33362 | LASNAW | 10.1039/c1ce06456h | https://doi.org/10.1039/c1ce06456h
LASNOK | 842058 | catena-[bis(μ2-1,2-bis(1H-1,2,4-Triazol-1-yl)ethane-N4,N'4)-aqua-(perchlorato-O)-copper(ii) perchlorate dihydrate] |  | 1.82756 | 0.9953 | 2.60289 | 0 | 0 | 0.2633 | LASNOK | 10.1039/c2ce06204f | https://doi.org/10.1039/c2ce06204f
LASNUQ | 842059 | catena-[bis(μ2-1,3-bis(1H-1,2,4-Triazol-1-yl)propane-N4,N'4)-diaqua-copper(ii) diperchlorate sesquihydrate] |  | 4.33696 | 2.98254 | 1.08743 | 0 | 0 | 0.52916 | LASNUQ | 10.1039/c2ce06204f | https://doi.org/10.1039/c2ce06204f
LASPCU |  | catena-(bis(μ2-L-Asparaginato-N,O,O')-copper(ii)) |  | 2.24453 | 1.24168 | 1.77257 | 0 | 0 | 0.31686 | LASPCU | 10.1107/S0567740875003901 | https://doi.org/10.1107/S0567740875003901
LASPCU01 | 252770 | catena-(bis(μ2-L-Asparaginato-N,O,O')-copper(ii)) |  | 2.07174 | 1.12314 | 1.8571 | 0 | 0 | 0.29218 | LASPCU01 | 10.1107/S1600536804022202 | https://doi.org/10.1107/S1600536804022202
LASPEB | 254447 | catena-((μ2-Nitrato)-(nitrato)-(1,2,4-triphenyl-1,3,5-triazapentadiene)-nickel(ii) ethanol solvate) |  | 4.93836 | 4.19854 | 1.2582 | 498.138 | 395.911 | 0.45776 | LASPEB | 10.1002/ejic.200401010 | https://doi.org/10.1002/ejic.200401010
LASPIG | 836778 | catena-[(μ2-5,5''-Dicarboxy-1,1':4',1''-terphenyl-2,2''-dicarboxylato)-diaqua-(1,10-phenanthroline)-cobalt(ii) dihydrate] |  | 2.61169 | 1.1935 | 1.47196 | 0 | 0 | 0.35064 | LASPIG | 10.1039/c2ce06329h | https://doi.org/10.1039/c2ce06329h
LASPOM | 836779 | catena-[(μ6-1,1':4',1''-Terphenyl-2,2'',5,5''-tetracarboxylato)-bis(1,10-phenanthroline)-di-copper(ii)] |  | 4.65298 | 3.44726 | 1.36857 | 0 | 0 | 0.42302 | LASPOM | 10.1039/c2ce06329h | https://doi.org/10.1039/c2ce06329h
LASPUS | 836780 | catena-[(μ6-1,1':4',1''-Terphenyl-2,2'',5,5''-tetracarboxylato)-diaqua-bis(1,10-phenanthroline)-di-manganese(ii)] |  | 3.22239 | 1.55616 | 1.49212 | 0 | 0 | 0.3485 | LASPUS | 10.1039/c2ce06329h | https://doi.org/10.1039/c2ce06329h
LASQAZ | 836781 | catena-[(μ2-5,5''-Dicarboxy-1,1':4',1''-terphenyl-2,2''-dicarboxylato)-diaqua-(1,10-phenanthroline)-nickel(ii) dihydrate] |  | 2.59196 | 1.18808 | 1.47698 | 0 | 0 | 0.35252 | LASQAZ | 10.1039/c2ce06329h | https://doi.org/10.1039/c2ce06329h
LASQED | 836782 | catena-[bis(μ5-5-Carboxy-1,1':4',1''-terphenyl-2,2'',5''-tricarboxylato)-diaqua-bis(1,10-phenanthroline)-tri-zinc(ii)] |  | 2.57577 | 1.17653 | 1.66739 | 0 | 0 | 0.30526 | LASQED | 10.1039/c2ce06329h | https://doi.org/10.1039/c2ce06329h
LASQIH | 848292 | catena-[bis(μ3-5-Carboxybenzene-1,3-dicarboxylato)-tris(μ2-1,4-bis(1H-imidazol-1-yl)benzene-N3,N'3)-di-nickel(ii) monohydrate] |  | 3.39166 | 1.16508 | 1.533 | 0 | 0 | 0.33606 | LASQIH | 10.1039/c2ce06345j | https://doi.org/10.1039/c2ce06345j
LASQON | 848293 | catena-[bis(μ4-Benzene-1,3,5-tricarboxylato)-tris(μ2-1,4-bis(1H-imidazol-1-yl)benzene-N3,N'3)-diaqua-tri-nickel(ii) methanol solvate tetrahydrate] |  | 4.44401 | 2.56438 | 1.34916 | 0 | 0 | 0.43602 | LASQON | 10.1039/c2ce06345j | https://doi.org/10.1039/c2ce06345j
LASREE | 831278 | catena-[bis(μ3-2,2'-Bipyridine-6,6'-dicarboxylato)-europium(iii)-sodium(i)] |  | 2.99217 | 1.20192 | 1.92684 | 0 | 0 | 0.28112 | LASREE | 10.1039/c2ce05828f | https://doi.org/10.1039/c2ce05828f
LASRII | 831279 | catena-[bis(μ3-2,2'-Bipyridine-6,6'-dicarboxylato)-sodium(i)-terbium(iii)] |  | 2.97518 | 1.15123 | 1.95465 | 0 | 0 | 0.27982 | LASRII | 10.1039/c2ce05828f | https://doi.org/10.1039/c2ce05828f
LASROO | 831280 | catena-[bis(μ3-2,2'-Bipyridine-6,6'-dicarboxylato)-methanol-europium(iii)-potassium(i)] |  | 2.64927 | 0.98607 | 1.85737 | 0 | 0 | 0.26068 | LASROO | 10.1039/c2ce05828f | https://doi.org/10.1039/c2ce05828f
LASRUU | 831281 | catena-[bis(μ3-2,2'-Bipyridine-6,6'-dicarboxylato)-methanol-potassium(i)-terbium(iii)] |  | 2.70208 | 0.98036 | 1.87488 | 0 | 0 | 0.26334 | LASRUU | 10.1039/c2ce05828f | https://doi.org/10.1039/c2ce05828f
LASSAB | 806145 | catena-[(μ2-2,7-bis(Pyridin-4-ylmethyl)benzo[lmn][3,8]phenanthroline-1,3,6,8(2H,7H)-tetrone)-tetrakis(acetonitrile)-zinc(ii) diperchlorate] | ("catena-[(μ2-N,N'-bis(4-Pyridylmethyl)naphthalene diimide)-tetrakis(acetonitrile)-zinc(ii) diperchlorate]",) | 4.3726 | 2.18552 | 1.15611 | 0 | 0 | 0.468 | LASSAB | 10.1039/c2ce06147c | https://doi.org/10.1039/c2ce06147c
LASSEE | 258003 | catena-((μ2-Imidazole-4,5-dicarboxylato)-(1,10-phenanthroline)-zinc) |  | 2.03318 | 0.91446 | 1.82336 | 0 | 0 | 0.27524 | LASSEE | 10.1002/ejic.200400937 | https://doi.org/10.1002/ejic.200400937
LASSEF | 806146 | catena-[(μ2-2,7-bis(Pyridin-4-ylmethyl)benzo[lmn][3,8]phenanthroline-1,3,6,8(2H,7H)-tetrone)-dichloro-zinc(ii) dihydrate] | ("catena-[(μ2-N,N'-bis(4-Pyridylmethyl)naphthalene diimide)-dichloro-zinc(ii) dihydrate]",) | 3.87412 | 2.42406 | 1.46703 | 0 | 0 | 0.39344 | LASSEF | 10.1039/c2ce06147c | https://doi.org/10.1039/c2ce06147c
LASSIJ | 829480 | catena-[(μ2-2,7-bis(Pyridin-4-ylmethyl)benzo[lmn][3,8]phenanthroline-1,3,6,8(2H,7H)-tetrone)-tetra-aqua-zinc(ii) bis(trifluoromethanesulfonate) trihydrate] | ("catena-[(μ2-N,N'-bis(4-Pyridylmethyl)naphthalene diimide)-tetra-aqua-zinc(ii) bis(trifluoromethanesulfonate) trihydrate]",) | 5.78638 | 4.95675 | 1.01164 | 1160.76 | 1147.4 | 0.56466 | LASSIJ | 10.1039/c2ce06147c | https://doi.org/10.1039/c2ce06147c
LASSOP | 831075 | catena-[(μ4-Sulfato)-bis(μ2-N-(pyridin-2-ylcarbonyl)pyridine-2-carbohydrazonoato)-penta-aqua-(sulfato-O)-tetra-copper(ii)] |  | 2.55368 | 0.99348 | 2.06017 | 0 | 0 | 0.29238 | LASSOP | 10.1039/c2ce05785a | https://doi.org/10.1039/c2ce05785a
LASSUV | 831076 | catena-[(μ2-N-(Pyridin-2-ylcarbonyl)pyridine-2-carbohydrazonoato)-(μ2-sulfato)-triaqua-di-copper(ii)] |  | 1.90372 | 1.32772 | 2.03479 | 0 | 0 | 0.29098 | LASSUV | 10.1039/c2ce05785a | https://doi.org/10.1039/c2ce05785a
LASTAB | 259928 | catena-[(μ2-Benzene-1,4-dicarboxylato)-bis(μ2-diethanol(ethoxo)amine)-di-copper(ii) dihydrate] |  | 2.69803 | 1.31946 | 1.60397 | 0 | 0 | 0.35148 | LASTAB | 10.1002/anie.200500585 | https://doi.org/10.1002/anie.200500585
LASTAC | 831077 | catena-[bis(μ2-Cyano)-(μ2-2,5-bis(2-pyridyl)-1,3,4-oxadiazole)-di-copper(i)] |  | 2.073 | 1.45175 | 1.92921 | 0 | 0 | 0.3051 | LASTAC | 10.1039/c2ce05785a | https://doi.org/10.1039/c2ce05785a
LASTEG | 831078 | catena-[bis(μ3-N-(Oxidanidyl(pyridin-2-yl)methylidene)pyridine-2-carbohydrazonoato)-bis(μ2-benzene-1,4-dicarboxylato)-diaqua-tetra-copper(ii)] |  | 2.01662 | 1.06731 | 1.91927 | 0 | 0 | 0.28876 | LASTEG | 10.1039/c2ce05785a | https://doi.org/10.1039/c2ce05785a
LASVAE | 852762 | catena-[bis(μ8-2'-Carboxylatobiphenyl-4-ylmethylphosphonato)-bis(μ3-hydroxo)-bis(μ2-hydroxo)-penta-copper(ii) monohydrate] |  | 2.85964 | 1.77386 | 1.92305 | 0 | 0 | 0.37724 | LASVAE | 10.1039/c2ce06479k | https://doi.org/10.1039/c2ce06479k
LASVEI | 852763 | catena-[(μ6-2'-Carboxylatobiphenyl-4-ylmethylphosphonato)-(μ5-2'-carboxylatobiphenyl-4-ylmethylphosphonato)-aqua-tri-zinc(ii)] |  | 2.83863 | 1.34083 | 1.82096 | 0 | 0 | 0.34846 | LASVEI | 10.1039/c2ce06479k | https://doi.org/10.1039/c2ce06479k
LASVIM | 852764 | catena-[bis(μ4-2'-Carboxylatobiphenyl-4-ylmethylphosphonato)-diaqua-bis(1,10-phenanthroline)-tri-zinc(ii)] |  | 2.9825 | 1.19667 | 1.6277 | 0 | 0 | 0.3444 | LASVIM | 10.1039/c2ce06479k | https://doi.org/10.1039/c2ce06479k
LASVOS | 852765 | catena-[bis(μ6-2'-Carboxylatobiphenyl-4-ylmethylphosphonato)-diaqua-tri-cadmium(ii)] |  | 2.82082 | 1.3409 | 2.15874 | 0 | 0 | 0.319 | LASVOS | 10.1039/c2ce06479k | https://doi.org/10.1039/c2ce06479k
LASWEH |  | catena-((μ2-Aqua)-(μ2-1,1,3,3-tetraoxo-1,3,2-benzodithiazolido)-silver(i)) |  | 1.50476 | 0.87541 | 2.52425 | 0 | 0 | 0.23958 | LASWEH | 10.1002/zaac.19936190820 | https://doi.org/10.1002/zaac.19936190820
LASWIN | 819902 | catena-[(μ4-Benzene-1,2,4,5-tetracarboxylato)-bis(μ2-4,4'-bipyridine)-bis(N,N-dimethylformamide)-di-cobalt(ii)] |  | 2.77705 | 1.29488 | 1.61943 | 0 | 0 | 0.32522 | LASWIN | 10.1039/c2ce05586d | https://doi.org/10.1039/c2ce05586d
LASWOT | 840721 | catena-[(μ2-1H-Imidazole-4-carboxylato)-aqua-(1H-imidazole-4-carboxylato)-cadmium(ii)] |  | 2.37336 | 0.97469 | 2.13658 | 0 | 0 | 0.30586 | LASWOT | 10.1039/c2ce06129e | https://doi.org/10.1039/c2ce06129e
LASWUZ | 840722 | catena-[bis(μ2-1H-Imidazole-2-carboxylato)-cadmium(ii)] |  | 1.76567 | 0.99919 | 2.40116 | 0 | 0 | 0.24606 | LASWUZ | 10.1039/c2ce06129e | https://doi.org/10.1039/c2ce06129e
LASXAG | 840723 | catena-[bis(μ3-1H-Imidazole-4-carboxylato)-(μ2-sulfato)-diaqua-di-cadmium(ii)] |  | 2.03121 | 1.09574 | 2.51399 | 0 | 0 | 0.29858 | LASXAG | 10.1039/c2ce06129e | https://doi.org/10.1039/c2ce06129e
LASXEK | 843914 | catena-[(μ3-5-((2-Carboxybenzyl)oxy)benzene-1,3-dicarboxylato)-(μ2-1,3-bis(1H-imidazol-1-yl)propane)-cadmium(ii) pentahydrate] |  | 6.3758 | 1.85302 | 1.36054 | 0 | 0 | 0.45864 | LASXEK | 10.1039/c2ce06176g | https://doi.org/10.1039/c2ce06176g
LASXOU | 843916 | catena-[(μ2-5-((2-Carboxybenzyl)oxy)benzene-1,3-dicarboxylato)-(μ2-1,4-bis(1H-imidazol-1-yl)butane)-zinc(ii)] |  | 3.05781 | 1.28392 | 1.45222 | 0 | 0 | 0.37084 | LASXOU | 10.1039/c2ce06176g | https://doi.org/10.1039/c2ce06176g
LASXUA | 843917 | catena-[(μ2-5-((2-Carboxybenzyl)oxy)benzene-1,3-dicarboxylato)-(μ2-1,4-bis(1H-imidazol-1-yl)butane)-cobalt(ii)] |  | 2.47337 | 1.41498 | 1.51075 | 0 | 0 | 0.3282 | LASXUA | 10.1039/c2ce06176g | https://doi.org/10.1039/c2ce06176g
LASYAH | 843918 | catena-[bis(μ2-1,5-bis(1H-Imidazol-1-yl)pentane)-diaqua-cobalt(ii) 5-((2-carboxybenzyl)oxy)benzene-1,3-dicarboxylate hydrate] |  | 6.22379 | 3.91752 | 0.767922 | 1678.53 | 2185.81 | 0.63462 | LASYAH | 10.1039/c2ce06176g | https://doi.org/10.1039/c2ce06176g
LASYEL | 843919 | catena-[bis(μ2-5-((2-Carboxybenzyl)oxy)benzene-1,3-dicarboxylato)-bis(μ2-1,4-bis(1H-imidazol-1-yl)butane)-di-copper(ii)] |  | 2.55921 | 1.48153 | 1.45353 | 0 | 0 | 0.37328 | LASYEL | 10.1039/c2ce06176g | https://doi.org/10.1039/c2ce06176g
LASYIP | 843920 | catena-[(μ2-5-((2-Carboxybenzyl)oxy)benzene-1,3-dicarboxylato)-(μ2-1,5-bis(1H-imidazol-1-yl)pentane)-copper(ii)] |  | 3.6785 | 1.34168 | 1.41241 | 0 | 0 | 0.3792 | LASYIP | 10.1039/c2ce06176g | https://doi.org/10.1039/c2ce06176g
LATCEQ | 857276 | catena-((μ3-Bumetanide)-(μ2-aqua)-diaqua-potassium) |  | 2.4904 | 1.35601 | 1.41697 | 0 | 0 | 0.29132 | LATCEQ | 10.1039/c2ce06631a | https://doi.org/10.1039/c2ce06631a
LATFOC | 277429 | catena-(tris(μ4-1,4-Benzenedicarboxylato)-(μ4-oxo)-tetra-zinc argon clathrate) |  | 15.01347 | 7.94106 | 0.595896 | 2185.54 | 3667.65 | 0.8106 | LATFOC | 10.1126/science.1113247 | https://doi.org/10.1126/science.1113247
LATFUI | 277433 | catena-(tris(μ4-1,4-Benzenedicarboxylato)-(μ4-oxo)-tetra-zinc dinitrogen clathrate) |  | 15.03569 | 7.93728 | 0.595966 | 2185.26 | 3666.76 | 0.81046 | LATFUI | 10.1126/science.1113247 | https://doi.org/10.1126/science.1113247
LATHOD |  | catena-((μ2-N-Methylmorpholine)-trihydrido-aluminium) |  | 2.34483 | 1.76638 | 0.984917 | 0 | 0 | 0.4439 | LATHOD | 10.1021/ic00068a017 | https://doi.org/10.1021/ic00068a017
LATJEW | 265226 | catena-((μ2-Aqua)-(μ2-terephthalamidodiacetato)-diaqua-cobalt(ii) dihydrate) | catena-((μ2-Aqua)-(μ2-terephthaloyldiglycinato)-diaqua-cobalt(ii) dihydrate) | 2.50334 | 2.20582 | 1.51822 | 0 | 0 | 0.37762 | LATJEW | 10.1039/b502788h | https://doi.org/10.1039/b502788h
LATJIA | 267859 | catena-((μ2-Aqua)-(μ2-terephthalamidodiacetato)-diaqua-copper(ii) dihydrate) | catena-((μ2-Aqua)-(μ2-terephthaloyldiglycinato)-diaqua-copper(ii) dihydrate) | 2.45684 | 2.13086 | 1.5306 | 0 | 0 | 0.38944 | LATJIA | 10.1039/b502788h | https://doi.org/10.1039/b502788h
LATPIG | 266086 | catena-((μ3-1,2,4-triazolyl)-(μ2-fluoro)-zinc hydrate) |  | 6.74072 | 6.29962 | 1.75633 | 1210.02 | 688.947 | 0.57114 | LATPIG | 10.1016/j.jssc.2005.05.038 | https://doi.org/10.1016/j.jssc.2005.05.038
LATQED | 258621 | catena-((μ2-phthalato-O,O',O'')-aqua-(2,2'-bipyridyl)-cobalt(ii)) |  | 1.92599 | 1.18246 | 1.62602 | 0 | 0 | 0.29664 | LATQED | 10.1002/ejic.200500008 | https://doi.org/10.1002/ejic.200500008
LATRAA | 249847 | catena-((μ4-Benzene-1,3,5-tricarboxylato)-bis(methanol)-tris(trimethyl-tin(iv))) |  | 2.95443 | 1.37268 | 1.68147 | 0 | 0 | 0.4038 | LATRAA | 10.1002/ejic.200500152 | https://doi.org/10.1002/ejic.200500152
LATREE | 252043 | catena-((μ3- benzene-1,2,3-tricarboxylato)-bis(trimethyl-tin(iv)) monohydrate) |  | 5.29584 | 3.27955 | 1.48023 | 0 | 0 | 0.47424 | LATREE | 10.1002/ejic.200500152 | https://doi.org/10.1002/ejic.200500152
LATTIK | 247581 | catena-(bis(trihydroxo-dodecaoxo-tetraphosphato-hexa-molybdenum(v))bis((2,2'-bipyridyl)-pentaaqua-tetra-zinc)-zinc dihydrate) |  | 2.97143 | 1.29574 | 2.7598 | 0 | 0 | 0.28512 | LATTIK | 10.1016/j.molstruc.2005.05.013 | https://doi.org/10.1016/j.molstruc.2005.05.013
LATVUZ | 805886 | catena-(bis(μ2-Quinoline-2-carboxylato-O,O')-(μ2-quinoline-2-carboxylato-N,O,O,O')-aqua-praseodymium) |  | 2.4405 | 1.69002 | 1.70247 | 0 | 0 | 0.32254 | LATVUZ | 10.1016/j.ica.2011.11.028 | https://doi.org/10.1016/j.ica.2011.11.028
LATXOU | 283093 | catena-(bis(μ2-Bromo)-(μ2-α,α'-bis((5,7-dimethyl-1,4,8,11-tetra-azacyclotetradeca-6-yl)-o-xylene))-di-nickel(ii) diperchlorate monohydrate) |  | 4.65593 | 2.64636 | 1.27644 | 0 | 0 | 0.46496 | LATXOU | 10.1021/ic050147x | https://doi.org/10.1021/ic050147x
LATYAI | 840690 | catena-(bis(μ2-N-(2-Aminoethyl)piperazine-1,4-diethylamine)-bis(μ2-azido-N,N)-bis(μ2-azido-N,N'')-tri-cadmium diperchlorate) |  | 4.12712 | 1.94611 | 1.61324 | 0 | 0 | 0.42594 | LATYAI | 10.1016/j.ica.2011.11.022 | https://doi.org/10.1016/j.ica.2011.11.022
LATYEL | 283098 | catena-((μ2-Tartrato)-(2,2'-bipyridine)-cobalt(ii) pentahydrate) |  | 5.86199 | 5.11274 | 1.33201 | 692.206 | 519.669 | 0.4573 | LATYEL | 10.1021/ic0507621 | https://doi.org/10.1021/ic0507621
LATYEM | 840691 | catena-((μ2-1,4-bis(2-(2-Aminoethyl)aminoethyl)piperazine)-bis(μ2-thiocyanato-N,S)-bis(isothiocyanato)-di-cadmium) |  | 2.38397 | 1.09131 | 1.80906 | 0 | 0 | 0.34194 | LATYEM | 10.1016/j.ica.2011.11.022 | https://doi.org/10.1016/j.ica.2011.11.022
LATYOV | 283100 | catena-(Cesium dodecakis(μ4-6-mercaptonicotinato)-bis(μ3-hydroxo)-hexa-aqua-cesium-dodeca-nickel(ii) octahydrate) |  | 4.02125 | 2.31233 | 1.75521 | 0 | 0 | 0.40462 | LATYOV | 10.1021/ic050768q | https://doi.org/10.1021/ic050768q
LAVBUH | 804785 | catena-((μ2-1,4-bis(1-Methyl-5-mercapto-1,2,3,4-tetrazole)butane)-bis(1,4-bis(1-methyl-5-mercapto-1,2,3,4-tetrazole)butane)-copper(ii) (μ12-phosphato)-(μ2-hydroxo)-tricosakis(μ2-oxo)-dodecaoxo-dodeca-tungsten) |  | 2.31309 | 1.25262 | 3.65915 | 0 | 0 | 0.29912 | LAVBUH | 10.1016/j.ica.2011.11.037 | https://doi.org/10.1016/j.ica.2011.11.037
LAVCAO | 804786 | catena-((μ2-1,4-bis(1-Methyl-5-mercapto-1,2,3,4-tetrazole)butane)-bis(1,4-bis(1-methyl-5-mercapto-1,2,3,4-tetrazole)butane)-copper(ii) (μ12-phosphato)-(μ2-hydroxo)-tricosakis(μ2-oxo)-dodecaoxo-dodeca-molybdenum) |  | 2.32805 | 1.29812 | 2.66571 | 0 | 0 | 0.29536 | LAVCAO | 10.1016/j.ica.2011.11.037 | https://doi.org/10.1016/j.ica.2011.11.037
LAVDES | 259960 | catena-((μ2-trans-4-Pyridylacrylato-O,O,O')-(μ2-trans-4-pyridylacrylato-O,O')-(trans-4-pyridylacrylato)-diaqua-europium(iii) ethanol solvate monohydrate) |  | 4.29063 | 1.30674 | 1.51634 | 0 | 0 | 0.40664 | LAVDES | 10.1016/j.jorganchem.2005.04.041 | https://doi.org/10.1016/j.jorganchem.2005.04.041
LAVDIW | 259961 | catena-(bis(μ2-trans-4-Pyridylacrylato-O,O,O')-(trans-4-pyridylacrylato)-diaqua-lanthanum(iii) methanol solvate monohydrate) |  | 4.23231 | 1.43361 | 1.46993 | 0 | 0 | 0.40632 | LAVDIW | 10.1016/j.jorganchem.2005.04.041 | https://doi.org/10.1016/j.jorganchem.2005.04.041
LAVFOF | 760182 | catena-((μ4-Benzimidazole-5,6-dicarboxylato)-cadmium) |  | 1.69879 | 1.00104 | 2.46222 | 0 | 0 | 0.2587 | LAVFOF | 10.1016/j.ica.2011.11.044 | https://doi.org/10.1016/j.ica.2011.11.044
LAVFUL | 760183 | catena-((μ5-Benzimidazole-5,6-dicarboxylato)-lead) |  | 1.41708 | 0.81199 | 3.26716 | 0 | 0 | 0.1875 | LAVFUL | 10.1016/j.ica.2011.11.044 | https://doi.org/10.1016/j.ica.2011.11.044
LAVHAT | 683100 | catena-((μ2-4,4'-Diamino-2,2'-stilbenedisulfonato)-tetra-aqua-magnesium) |  | 2.42836 | 1.30098 | 1.59625 | 0 | 0 | 0.31272 | LAVHAT | 10.1016/j.ica.2011.11.042 | https://doi.org/10.1016/j.ica.2011.11.042
LAVHEX | 683101 | catena-((μ2-4,4'-Diamino-2,2'-stilbenedisulfonato)-hexa-aqua-strontium monohydrate) |  | 2.59212 | 1.19752 | 1.6265 | 0 | 0 | 0.3512 | LAVHEX | 10.1016/j.ica.2011.11.042 | https://doi.org/10.1016/j.ica.2011.11.042
LAVHIB | 683102 | catena-((μ4-4,4'-Diamino-2,2'-stilbenedisulfonato)-(μ2-aqua)-aqua-barium) |  | 2.13334 | 1.03904 | 1.97665 | 0 | 0 | 0.30188 | LAVHIB | 10.1016/j.ica.2011.11.042 | https://doi.org/10.1016/j.ica.2011.11.042
LAVHOH | 801852 | catena-((μ3-4,4'-Diamino-2,2'-stilbenedisulfonato)-diaqua-calcium monohydrate) |  | 3.03289 | 1.44661 | 1.53919 | 0 | 0 | 0.34864 | LAVHOH | 10.1016/j.ica.2011.11.042 | https://doi.org/10.1016/j.ica.2011.11.042
LAVJEY | 260181 | catena-((μ3-4-sulfanylbenzoato)-bis(trimethyl-tin)) |  | 2.97446 | 1.56813 | 1.72127 | 0 | 0 | 0.39512 | LAVJEY | 10.1016/j.jorganchem.2005.03.040 | https://doi.org/10.1016/j.jorganchem.2005.03.040
LAVSAE | 689344 | catena-(bis(μ2-bis(2-methyl-1H-imidazol-1-yl)methane)-(μ2-succinato)-tetraaqua-bis(nitrato)-di-cadmium monohydrate) |  | 2.32616 | 1.5701 | 1.85371 | 0 | 0 | 0.30722 | LAVSAE | 10.1080/00958972.2010.500376 | https://doi.org/10.1080/00958972.2010.500376
LAVSIK |  | catena-(bis(μ4-Tetraphenyldisiloxanediolato)-(μ2-1,4-dioxane)-bis(1,4-dioxane)-tetra-lithium) |  | 2.70146 | 1.56923 | 1.19905 | 0 | 0 | 0.37586 | LAVSIK | 10.1039/dt9930002849 | https://doi.org/10.1039/dt9930002849
LAVSOS | 730735 | catena-((μ2-4,4'-bipyridine)-tetraaqua-copper(ii) tetrafluorosuccinate tetrahydrate) |  | 4.73262 | 3.55523 | 0.872606 | 0 | 0 | 0.62872 | LAVSOS | 10.1080/00958972.2010.531713 | https://doi.org/10.1080/00958972.2010.531713
LAVSOS01 | 880049 | catena-[(μ2-4,4'-bipyridyl)-tetraaqua-copper(ii) tetrafluorosuccinate tetrahydrate] |  | 4.81802 | 3.65698 | 0.867821 | 0 | 0 | 0.63748 | LAVSOS01 | 10.1107/S1600536812014948 | https://doi.org/10.1107/S1600536812014948
LAVTAF | 773086 | catena-((μ6-benzene-1,3,5-tricarboxylato)-aqua-terbium N,N-dimethylformamide solvate) |  | 6.07957 | 5.60954 | 1.63889 | 1118.83 | 682.676 | 0.54392 | LAVTAF | 10.1021/ic101294s | https://doi.org/10.1021/ic101294s
LAVTEJ | 773088 | catena-((μ6-benzene-1,3,5-tricarboxylato)-aqua-dysprosium N,N-dimethylformamide solvate) |  | 6.08199 | 5.60576 | 1.65858 | 1112.79 | 670.93 | 0.54324 | LAVTEJ | 10.1021/ic101294s | https://doi.org/10.1021/ic101294s
LAVTEJ01 | 936103 | catena-[(μ6-Benzene-1,3,5-tricarboxylato)-dysprosium unknown solvate] |  | 6.92288 | 6.53286 | 1.65406 | 1362 | 823.428 | 0.55538 | LAVTEJ01 | 10.1039/C3CC43747G | https://doi.org/10.1039/C3CC43747G
LAVTIN | 773089 | catena-((μ6-benzene-1,3,5-tricarboxylato)-aqua-erbium N,N-dimethylformamide solvate) |  | 6.04796 | 5.56693 | 1.70013 | 1157.97 | 681.106 | 0.53486 | LAVTIN | 10.1021/ic101294s | https://doi.org/10.1021/ic101294s
LAVTOT | 773090 | catena-((μ6-benzene-1,3,5-tricarboxylato)-aqua-erbium N,N-dimethylformamide solvate) |  | 6.06005 | 5.57293 | 1.70089 | 1102.38 | 648.12 | 0.54 | LAVTOT | 10.1021/ic101294s | https://doi.org/10.1021/ic101294s
LAVTUZ | 773091 | catena-((μ6-benzene-1,3,5-tricarboxylato)-aqua-ytterbium N,N-dimethylformamide solvate) |  | 6.02919 | 5.55419 | 1.74024 | 1153.87 | 663.053 | 0.53272 | LAVTUZ | 10.1021/ic101294s | https://doi.org/10.1021/ic101294s
LAVVAF | 139338 | catena-((μ2-1,4-bis(4-Pyridyl)buta-1,3-diene)-(η4-1,5-cyclo-octadiene)-rhodium(i) tetrafluoroborate acetone solvate) |  | 5.35297 | 4.15518 | 0.900747 | 1147.48 | 1273.92 | 0.61512 | LAVVAF | 10.1039/a907577a | https://doi.org/10.1039/a907577a
LAVWUB | 226248 | catena-(bis(μ2-Dicyanamido-N,N'')-bis(4-(chloromethyl)pyridine-N)-cobalt(ii)) |  | 1.84788 | 0.95775 | 1.6242 | 0 | 0 | 0.30664 | LAVWUB | 10.1107/S1600536805027662 | https://doi.org/10.1107/S1600536805027662
LAVYEN | 288620 | catena-(bis(μ3-3,5-Diaminobenzoato)-cobalt(ii) monohydrate) |  | 2.94877 | 0.94907 | 1.60949 | 0 | 0 | 0.33178 | LAVYEN | 10.1107/S0108270105028349 | https://doi.org/10.1107/S0108270105028349
LAVYEN01 | 616442 | catena-(bis(μ3-3,5-Diaminobenzoato)-cobalt(ii) monohydrate) |  | 2.92531 | 1.023 | 1.61892 | 0 | 0 | 0.33312 | LAVYEN01 | Not found | https://doi.org/Not found
LAVYIQ | 139339 | catena-((μ2-1,4-bis(4-Pyridyl)buta-1,3-diene)-(η4-1,5-cyclo-octadiene)-rhodium(i) hexafluorophosphate acetone solvate) |  | 5.60486 | 4.37115 | 0.866396 | 1594.22 | 1840.06 | 0.6313 | LAVYIQ | 10.1039/a907577a | https://doi.org/10.1039/a907577a
LAVYIR | 288621 | catena-((μ2-Chloro)-(4-bromo-2-(2-pyridylmethyliminomethyl)phenolato)-zinc(ii)) |  | 2.04924 | 1.39992 | 1.93074 | 0 | 0 | 0.33082 | LAVYIR | 10.1107/S010827010502932X | https://doi.org/10.1107/S010827010502932X
LAVYOX | 275273 | catena-(bis(μ7-5-Hydroxyhydurilato)-di-cesium monohydrate) | ("catena-(bis(μ7-5-Hydroxy-5,5'-barbiturato)-di-cesium monohydrate)",) | 2.34265 | 0.85827 | 2.3445 | 0 | 0 | 0.26342 | LAVYOX | 10.1107/S0108270105029318 | https://doi.org/10.1107/S0108270105029318
LAVYOX01 | 275274 | catena-(bis(μ7-5-Hydroxyhydurilato)-di-cesium monohydrate) | ("catena-(bis(μ7-5-Hydroxy-5,5'-barbiturato)-di-cesium monohydrate)",) | 2.33905 | 0.83563 | 2.32825 | 0 | 0 | 0.2663 | LAVYOX01 | 10.1107/S0108270105029318 | https://doi.org/10.1107/S0108270105029318
LAWBEQ | 139340 | catena-((μ2-1,2-bis(4-Pyridyl)ethene)-(η4-1,5-cyclo-octadiene)-rhodium(i) tetrafluoroborate acetone solvate) |  | 5.3137 | 3.45179 | 1.06309 | 0 | 0 | 0.55072 | LAWBEQ | 10.1039/a907577a | https://doi.org/10.1039/a907577a
LAWDUJ | 264106 | catena-((μ7-Dipicrylamine)-potassium hemihydrate) | ("catena-((μ7-2,2',4,4',6,6'-hexanitrodiphenylamine)-potassium hemihydrate)",) | 2.81161 | 0.65674 | 1.8194 | 0 | 0 | 0.23074 | LAWDUJ | 10.1002/ejic.200401033 | https://doi.org/10.1002/ejic.200401033
LAWFAR | 264107 | catena-((μ7-Dipicrylamine)-rubidium monohydrate) | ("catena-((μ7-2,2',4,4',6,6'-hexanitrodiphenylamine)-rubidium monohydrate)",) | 2.87398 | 0.91544 | 1.94899 | 0 | 0 | 0.27914 | LAWFAR | 10.1002/ejic.200401033 | https://doi.org/10.1002/ejic.200401033
LAWFEV | 258002 | catena-((μ2-Pyridine-2,5-dicarboxylato)-(1,10-phenanthroline)-zinc(ii) hemihydrate) |  | 3.34083 | 1.28528 | 1.61181 | 0 | 0 | 0.3428 | LAWFEV | 10.1002/ejic.200400937 | https://doi.org/10.1002/ejic.200400937
LAWGEW | 277434 | catena-(tris(μ4-1,4-Benzenedicarboxylato)-(μ4-oxo)-tetra-zinc dinitrogen clathrate) |  | 15.07921 | 7.94688 | 0.591689 | 2182.93 | 3689.33 | 0.81022 | LAWGEW | 10.1126/science.1113247 | https://doi.org/10.1126/science.1113247
LAWGOG | 277436 | catena-(tris(μ4-1,4-Benzenedicarboxylato)-(μ4-oxo)-tetra-zinc dinitrogen clathrate) |  | 15.10781 | 7.94828 | 0.589429 | 2181.45 | 3700.95 | 0.81022 | LAWGOG | 10.1126/science.1113247 | https://doi.org/10.1126/science.1113247
LAWGUM | 277437 | catena-(tris(μ4-1,4-Benzenedicarboxylato)-(μ4-oxo)-tetra-zinc dinitrogen clathrate) |  | 15.11414 | 7.94483 | 0.588815 | 2181.47 | 3704.85 | 0.8102 | LAWGUM | 10.1126/science.1113247 | https://doi.org/10.1126/science.1113247
LAWJID | 276292 | catena-(bis(μ2-2,5-bis(4-(Imidazol-1-yl)phenyl)-3,4-diazahexa-2,4-diene-N,N')-bis(nitrato-O)-cadmium(ii)) |  | 2.5298 | 1.0884 | 1.53831 | 0 | 0 | 0.3176 | LAWJID | 10.1021/ic051068o | https://doi.org/10.1021/ic051068o
LAWLAW |  | catena-((μ4-Perfluorobenzoato-F,O,O,O',O')-(μ2-perfluorobenzoic acid-O,O)-potassium) |  | 1.5828 | 0.87762 | 2.05104 | 0 | 0 | 0.1865 | LAWLAW | 10.1007/BF01182531 | https://doi.org/10.1007/BF01182531
LAWLAY | 807835 | catena-((μ2-5,6-Dihydro-1,4-dithiine-2,3-dicarboxylato)-aqua-(1,10-phenanthroline)-zinc(ii) monohydrate) |  | 2.81163 | 1.47595 | 1.60747 | 0 | 0 | 0.34898 | LAWLAY | 10.1080/00958972.2011.641956 | https://doi.org/10.1080/00958972.2011.641956
LAWLEC | 807836 | catena-(bis((μ2-5,6-Dihydro-1,4-dithiine-2,3-dicarboxylato)-(μ2-4,4'-bipyridine))-diaqua-di-zinc dihydrate) |  | 3.27305 | 2.40336 | 1.55649 | 0 | 0 | 0.37884 | LAWLEC | 10.1080/00958972.2011.641956 | https://doi.org/10.1080/00958972.2011.641956
LAWLIG | 836791 | catena-(tetrakis(μ2-4-(4'-Carboxyphenoxy)benzoato)-tetra-aqua-di-cobalt) |  | 2.20779 | 1.26223 | 1.61819 | 0 | 0 | 0.29274 | LAWLIG | 10.1080/00958972.2012.658779 | https://doi.org/10.1080/00958972.2012.658779
LAWLIG01 | 807547 | catena-(tetrakis(μ2-4-(4-carboxyphenoxy)benzoato)-tetra-aqua-di-cobalt(ii)) |  | 2.14191 | 1.24792 | 1.65479 | 0 | 0 | 0.2793 | LAWLIG01 | 10.1039/c2cc18127d | https://doi.org/10.1039/c2cc18127d
LAWLUS | 827136 | catena-((μ2-2,2'-bipyridine-3,3'-dicarboxylato)-triaqua-manganese monohydrate) |  | 2.94067 | 1.26913 | 1.61186 | 0 | 0 | 0.34926 | LAWLUS | 10.1080/00958972.2012.658382 | https://doi.org/10.1080/00958972.2012.658382
LAWMAZ | 827137 | catena-((μ2-2,2'-bipyridine-3,3'-dicarboxylato)-diaqua-iron(ii)) |  | 1.63378 | 0.83019 | 1.86139 | 0 | 0 | 0.24382 | LAWMAZ | 10.1080/00958972.2012.658382 | https://doi.org/10.1080/00958972.2012.658382
LAWMED | 855761 | catena-(bis(μ3-2,2'-Bipyridine-3,3'-dicarboxylato)-diaqua-di-zinc) |  | 2.58813 | 1.56173 | 1.65155 | 0 | 0 | 0.3678 | LAWMED | 10.1080/00958972.2012.658382 | https://doi.org/10.1080/00958972.2012.658382
LAWNUU | 832879 | catena-(bis((μ4-((Methylsulfonyl)methyl)phosphonato)-(μ3-hydroxo))-tri-zinc) |  | 1.96662 | 0.74716 | 2.72111 | 0 | 0 | 0.24398 | LAWNUU | 10.1080/00958972.2012.662642 | https://doi.org/10.1080/00958972.2012.662642
LAWPIJ | 279496 | catena-((μ4-1,4-bis(4-Pyridylmethyl)piperazine-N,N',N'',N''')-di-silver bis(hexafluoroarsenate)) |  | 4.70798 | 3.14425 | 1.35239 | 0 | 0 | 0.54638 | LAWPIJ | 10.1039/b513138n | https://doi.org/10.1039/b513138n
LAWPIK | 809388 | catena-(bis((μ2-2-(1-Hydroxy-1λ5-pyridin-3-yl)-1H-imidazole-4,5-dicarboxylato-N,O,O')-(μ2-2-(1-hydroxy-1λ5-pyridin-3-yl)-1H-imidazole-4,5-dicarboxylato-O,O')-(2-(1-hydroxy-1λ5-pyridin-3-yl)-1H-imidazole-4,5-dicarboxylato))-tetra-aqua-di-europium dihydrate) |  | 2.8928 | 1.38535 | 1.82903 | 0 | 0 | 0.31148 | LAWPIK | 10.1080/00958972.2012.654786 | https://doi.org/10.1080/00958972.2012.654786
LAWPOP | 279497 | catena-((μ4-1,4-bis(4-Pyridylmethyl)piperazine-N,N',N'',N''')-di-silver bis(hexafluoroantimonate)) |  | 4.90274 | 3.31796 | 1.30826 | 0 | 0 | 0.56142 | LAWPOP | 10.1039/b513138n | https://doi.org/10.1039/b513138n
LAWPOQ | 809389 | catena-(bis((μ2-2-(1-Hydroxy-1λ5-pyridin-3-yl)-1H-imidazole-4,5-dicarboxylato-N,O,O')-(μ2-2-(1-hydroxy-1λ5-pyridin-3-yl)-1H-imidazole-4,5-dicarboxylato-O,O')-(2-(1-hydroxy-1λ5-pyridin-3-yl)-1H-imidazole-4,5-dicarboxylato))-tetra-aqua-diterbium sesquihydrate) |  | 2.88355 | 1.40039 | 1.83441 | 0 | 0 | 0.31548 | LAWPOQ | 10.1080/00958972.2012.654786 | https://doi.org/10.1080/00958972.2012.654786
LAWPUU |  | catena-((μ2-Dimesylamido)-trimethyl-lead) |  | 2.20552 | 1.19591 | 2.4025 | 0 | 0 | 0.34692 | LAWPUU | 10.1016/0022-328X(93)83316-N | https://doi.org/10.1016/0022-328X(93)83316-N
LAWPUV | 279498 | catena-((μ4-1,4-bis(4-Pyridylmethyl)piperazine-N,N',N'',N''')-di-silver bis(hexafluorophosphate)) |  | 4.56581 | 3.05774 | 1.38114 | 0 | 0 | 0.53608 | LAWPUV | 10.1039/b513138n | https://doi.org/10.1039/b513138n
LAWQAC | 279499 | catena-((μ4-1,4-bis(4-Pyridylmethyl)piperazine-N,N',N'',N''')-di-silver bis(tetrafluoroborate)) |  | 3.99841 | 1.79213 | 1.52689 | 0 | 0 | 0.48762 | LAWQAC | 10.1039/b513138n | https://doi.org/10.1039/b513138n
LAWQAD | 790360 | catena-((μ5-4-Methyl-4H-1,2,4-triazole-3-thiolato)-(μ3-iodo)-silver) |  | 1.8082 | 1.05426 | 3.76767 | 0 | 0 | 0.27284 | LAWQAD | 10.1071/CH11261 | https://doi.org/10.1071/CH11261
LAWQEH | 790361 | catena-((μ5-4-Methyl-4H-1,2,4-triazole-3-thiolato)-(μ3-bromo)-di-silver) |  | 1.91511 | 0.94943 | 3.60368 | 0 | 0 | 0.2577 | LAWQEH | 10.1071/CH11261 | https://doi.org/10.1071/CH11261
LAWRAD | 268310 | catena-(tris(μ4-1,4-Benzenedicarboxylato)-hexakis(μ2-ciprofloxacin)-hexaaqua-hexa-strontium dihydrate) | catena-(tris(μ4-1,4-Benzenedicarboxylato)-hexakis(μ2-1-cyclopropyl-6-fluoro-1,4-dihydro-4-oxo-7-(1-piperazinyl)-3-quinolinecarboxylato)-hexaaqua-hexa-strontium dihydrate) | 2.59897 | 1.33664 | 1.64269 | 0 | 0 | 0.31506 | LAWRAD | 10.1002/chem.200500548 | https://doi.org/10.1002/chem.200500548
LAWREH | 268311 | catena-((μ4-1,4-Benzenedicarboxylato)-bis(μ2-ciprofloxacin)-diaqua-di-barium monohydrate) | catena-((μ4-1,4-Benzenedicarboxylato)-bis(μ2-1-cyclopropyl-6-fluoro-1,4-dihydro-4-oxo-7-(1-piperazinyl)-3-quinolinecarboxylato)-di-aqua-di-barium monohydrate) | 2.7107 | 1.28464 | 1.74883 | 0 | 0 | 0.32824 | LAWREH | 10.1002/chem.200500548 | https://doi.org/10.1002/chem.200500548
LAWRIL | 268312 | catena-((μ2-3,3',4,4'-Benzophenonetetracarboxylato)-bis(μ2-hydrogen ciprofloxacin)-di-manganese octahydrate) | ("catena-((μ2-3,3',4,4'-Benzophenonetetracarboxylato)-bis(μ2-hydrogen 1-cyclopropyl-6-fluoro-1,4-dihydro-4-oxo-7-(1-piperazinyl)-3-quinolinecarboxylato)-di-manganese octahydrate)",) | 5.15991 | 1.27855 | 1.3461 | 0 | 0 | 0.4168 | LAWRIL | 10.1002/chem.200500548 | https://doi.org/10.1002/chem.200500548
LAWROR | 268313 | catena-((μ2-3,3',4,4'-Benzophenonetetracarboxylato)-bis(μ2-hydrogen ciprofloxacin)-di-cadmium octahydrate) | ("catena-((μ2-3,3',4,4'-Benzophenonetetracarboxylato)-bis(μ2-hydrogen 1-cyclopropyl-6-fluoro-1,4-dihydro-4-oxo-7-(1-piperazinyl)-3-quinolinecarboxylato)-di-cadmium octahydrate)",) | 5.14361 | 1.3196 | 1.47154 | 0 | 0 | 0.42402 | LAWROR | 10.1002/chem.200500548 | https://doi.org/10.1002/chem.200500548
LAWRUX | 268314 | catena-((μ3-1,3-Benzenedicarboxylato)-(hydrogen ciprofloxacin)-manganese(ii)) | catena-((μ3-1,3-Benzenedicarboxylato)-(hydrogen 1-cyclopropyl-6-fluoro-1,4-dihydro-4-oxo-7-(1-piperazinyl)-3-quinolinecarboxylato)-manganese(ii)) | 2.42559 | 1.12205 | 1.60167 | 0 | 0 | 0.30448 | LAWRUX | 10.1002/chem.200500548 | https://doi.org/10.1002/chem.200500548
LAWRUY | 792220 | catena-(bis(μ4-cis-1,4-cyclohexanedicarboxylato)-(μ4-trans-1,4-cyclohexanedicarboxylato)-bis(2-(4-fluorophenyl)-1H-imidazo[4,5-f][1,10]phenanthroline)-tri-cadmium) |  | 3.02843 | 1.27222 | 1.73257 | 0 | 0 | 0.34164 | LAWRUY | Not found | https://doi.org/Not found
LAWSAE | 268315 | catena-((μ3-1,3-Benzenedicarboxylato)-(hydrogen ciprofloxacin)-cobalt(ii)) | catena-((μ3-1,3-Benzenedicarboxylato)-(hydrogen 1-cyclopropyl-6-fluoro-1,4-dihydro-4-oxo-7-(1-piperazinyl)-3-quinolinecarboxylato)-cobalt(ii)) | 2.3983 | 1.07909 | 1.63959 | 0 | 0 | 0.29938 | LAWSAE | 10.1002/chem.200500548 | https://doi.org/10.1002/chem.200500548
LAWSAF | 755551 | catena-((μ9-Cyclohexane-1,2,3,4,5,6-hexacarboxylato)-hexa-aqua-tri-magnesium) |  | 3.07867 | 0.908 | 1.99044 | 0 | 0 | 0.20846 | LAWSAF | Not found | https://doi.org/Not found
LAWSEI | 268316 | catena-((μ3-1,3-Benzenedicarboxylato)-(hydrogen ciprofloxacin)-zinc(ii)) | catena-((μ3-1,3-Benzenedicarboxylato)-(hydrogen 1-cyclopropyl-6-fluoro-1,4-dihydro-4-oxo-7-(1-piperazinyl)-3-quinolinecarboxylato)-zinc(ii)) | 2.4505 | 1.06596 | 1.66205 | 0 | 0 | 0.30686 | LAWSEI | 10.1002/chem.200500548 | https://doi.org/10.1002/chem.200500548
LAWSEJ | 755552 | catena-[(μ10-1,4-dicarboxycyclohexane-2,3,5,6-tetracarboxylato)-(μ2-aqua)-di-barium] |  | 1.73782 | 0.60922 | 2.88559 | 0 | 0 | 0.17724 | LAWSEJ | Not found | https://doi.org/Not found
LAWSUY | 268319 | catena-(bis(μ2-Ciprofloxacin)-manganese(ii) hydrate) | catena-(bis(μ2-1-cyclopropyl-6-fluoro-1,4-dihydro-4-oxo-7-(1-piperazinyl)-3-quinolinecarboxylato)-manganese(ii) hydrate) | 4.08313 | 3.053 | 1.39021 | 0 | 0 | 0.37878 | LAWSUY | 10.1002/chem.200500548 | https://doi.org/10.1002/chem.200500548
LAWTAF | 268320 | catena-(bis(μ2-Ciprofloxacin)-cobalt(ii) hydrate) | catena-(bis(μ2-1-Cyclopropyl-6-fluoro-1,4-dihydro-4-oxo-7-(1-piperazinyl)-3-quinolinecarboxylato)-cobalt(ii) hydrate) | 4.07544 | 2.92008 | 1.42794 | 0 | 0 | 0.37152 | LAWTAF | 10.1002/chem.200500548 | https://doi.org/10.1002/chem.200500548
LAWTEJ | 268321 | catena-(bis(μ2-Ciprofloxacin)-zinc(ii) hydrate) | catena-(bis(μ2-1-Cyclopropyl-6-fluoro-1,4-dihydro-4-oxo-7-(1-piperazinyl)-3-quinolinecarboxylato)-zinc(ii) hydrate) | 4.06865 | 2.9229 | 1.43698 | 0 | 0 | 0.37342 | LAWTEJ | 10.1002/chem.200500548 | https://doi.org/10.1002/chem.200500548
LAWTIN | 268322 | catena-(bis(μ2-Ciprofloxacin)-cadmium(ii) hydrate) | catena-(bis(μ2-1-Cyclopropyl-6-fluoro-1,4-dihydro-4-oxo-7-(1-piperazinyl)-3-quinolinecarboxylato)-cadmium(ii) hydrate) | 3.95437 | 2.94037 | 1.50999 | 0 | 0 | 0.38076 | LAWTIN | 10.1002/chem.200500548 | https://doi.org/10.1002/chem.200500548
LAWTOT | 268323 | catena-(bis(μ2-Ciprofloxacin)-magnesium(ii) hydrate) | catena-(bis(μ2-1-Cyclopropyl-6-fluoro-1,4-dihydro-4-oxo-7-(1-piperazinyl)-3-quinolinecarboxylato)-magnesium(ii) hydrate) | 4.15636 | 3.03924 | 1.34376 | 0 | 0 | 0.38014 | LAWTOT | 10.1002/chem.200500548 | https://doi.org/10.1002/chem.200500548
LAWTOT01 | 297483 | catena-(bis(μ2-1-Cyclopropyl-6-fluoro-1,4-dihydro-4-oxo-7-(1-piperazinyl)-3-quinolinecarboxylato)-magnesium(ii) hydrate) | catena-(bis(μ2-Ciprofloxacinato)-magnesium hydrate) | 4.09833 | 2.95024 | 1.34575 | 0 | 0 | 0.37468 | LAWTOT01 | 10.1016/j.jinorgbio.2006.06.003 | https://doi.org/10.1016/j.jinorgbio.2006.06.003
LAXGOH01 | 691856 | catena-((μ6-Benzenehexacarboxylato)-octa-aqua-di-gadolinium(iii) dihydrate) |  | 2.60258 | 0.89946 | 2.44556 | 0 | 0 | 0.31074 | LAXGOH01 | 10.1002/anie.200802911 | https://doi.org/10.1002/anie.200802911
LAXGOH02 | 888521 | catena-[(μ6-benzene-1,2,3,4,5,6-hexacarboxylato)-octaaqua-di-gadolinium dihydrate] |  | 2.48711 | 0.90446 | 2.50071 | 0 | 0 | 0.29814 | LAXGOH02 | 10.1039/C4CE00538D | https://doi.org/10.1039/C4CE00538D
LAXJAX | 846321 | catena(octakis(μ3-tris(3-pyridyl)triazine)-dodecaisothiocyanate-hexa-cobalt methylisothiocyanate solvate) |  | 12.83152 | 5.12656 | 0.717498 | 1434.51 | 1999.33 | 0.68474 | LAXJAX | 10.1002/anie.201107190 | https://doi.org/10.1002/anie.201107190
LAXNAA | 281959 | catena-((μ2-4,4'-Biphenyldicarboxylato-O,O',O'',O''')-(μ2-4,4'-biphenyldicarboxylato-O,O')-diaqua-bis(1,10-phenanthroline-N,N')-di-manganese(ii) pyridine solvate monohydrate) |  | 6.20284 | 4.08791 | 1.16276 | 620.31 | 533.48 | 0.47908 | LAXNAA | 10.1039/b511909j | https://doi.org/10.1039/b511909j
LAXNEE | 281960 | catena-((μ2-4,4'-Biphenyldicarboxylato-O,O',O'')-aqua-(1,10-phenanthroline-N,N')-manganese(ii) piperazine solvate) |  | 5.904 | 4.49855 | 1.11118 | 942.886 | 848.546 | 0.49662 | LAXNEE | 10.1039/b511909j | https://doi.org/10.1039/b511909j
LAXNII | 281961 | catena-((μ4-4,4'-Biphenyldicarboxylato-O,O',O'',O''')-(1,10-phenanthroline-N,N')-manganese(ii)) |  | 3.20335 | 2.23357 | 1.42278 | 0 | 0 | 0.3708 | LAXNII | 10.1039/b511909j | https://doi.org/10.1039/b511909j
LAXPUW | 266438 | catena-(bis(μ2-Dicyanamide-N,N')-bis(salicylic hydrazide-N)-manganese(ii)) |  | 1.93811 | 0.90408 | 1.65843 | 0 | 0 | 0.26654 | LAXPUW | 10.1016/j.ica.2005.08.006 | https://doi.org/10.1016/j.ica.2005.08.006
LAXSIO01 | 833289 | catena-[bis(μ2-Dicyanamide)-bis(N,N'-bis(2-pyridylbenzylidene)ethane-1,2-diamine)-di-cobalt(ii) diperchlorate] |  | 7.30331 | 5.40064 | 0.635849 | 2126.61 | 3344.53 | 0.70526 | LAXSIO01 | 10.1002/anie.201107116 | https://doi.org/10.1002/anie.201107116
LAXTEJ |  | catena-(tetrakis(μ2-Methylpyrazine)-tetrakis(cyanato)-di-copper(ii)) |  | 2.28038 | 1.04401 | 1.59021 | 0 | 0 | 0.32354 | LAXTEJ | 10.1021/ic00072a037 | https://doi.org/10.1021/ic00072a037
LAXTEL | 848073 | catena-[(μ2-2-(Quinolin-8-yloxy)propanoato)-bromo-cadmium(ii)] |  | 2.06096 | 1.19179 | 2.14301 | 0 | 0 | 0.33278 | LAXTEL | 10.1016/j.poly.2012.06.034 | https://doi.org/10.1016/j.poly.2012.06.034
LAXVOX | 840727 | catena-[(μ2-Thiocyanato)-(nitrato-O)-(N'-(1-(pyridin-2-yl)ethylidene)acetohydrazide)-copper(ii) monohydrate] |  | 2.83225 | 1.19743 | 1.65659 | 0 | 0 | 0.33934 | LAXVOX | 10.1016/j.poly.2012.06.027 | https://doi.org/10.1016/j.poly.2012.06.027
LAXVUD | 840728 | catena-[(μ2-Thiocyanato)-(isothiocyanato)-(N'-(1-(pyridin-2-yl)ethylidene)acetohydrazide)-cobalt(ii)] |  | 2.35711 | 1.49774 | 1.56451 | 0 | 0 | 0.34594 | LAXVUD | 10.1016/j.poly.2012.06.027 | https://doi.org/10.1016/j.poly.2012.06.027
LAXWAK | 846898 | catena-[(μ2-Thiocyanato)-(isothiocyanato)-(N'-(1-(pyridin-2-yl)ethylidene)acetohydrazide)-nickel(ii)] |  | 2.36609 | 1.45467 | 1.59607 | 0 | 0 | 0.3413 | LAXWAK | 10.1016/j.poly.2012.06.027 | https://doi.org/10.1016/j.poly.2012.06.027
LAXWIR | 278675 | catena-(tetrakis(μ3-Benzene-1,2-dicarboxylato)-(nitrato-O,O')-bis(1,10-phenanthroline-N,N')-tri-lanthanum(iii) hemihydrate) |  | 3.16645 | 1.17374 | 1.87849 | 0 | 0 | 0.32682 | LAXWIR | 10.1039/b510146h | https://doi.org/10.1039/b510146h
LAXWOX | 278676 | catena-(tetrakis(μ3-Benzene-1,2-dicarboxylato)-(nitrato-O,O')-bis(1,10-phenanthroline-N,N')-tri-praseodymium(iii) hemihydrate) |  | 3.21522 | 1.18847 | 1.89507 | 0 | 0 | 0.32588 | LAXWOX | 10.1039/b510146h | https://doi.org/10.1039/b510146h
LAXXOZ | 855397 | catena-[bis(Thiocyanato-N,S)-(2-(((2-hydroxyethyl)iminio)methyl)-6-(((2-hydroxyethyl)imino)methyl)-4-methylphenolato)-cadmium(ii) monohydrate] |  | 2.55743 | 1.52822 | 1.58662 | 0 | 0 | 0.38474 | LAXXOZ | 10.1016/j.poly.2012.06.088 | https://doi.org/10.1016/j.poly.2012.06.088
LAYFIC | 874392 | catena-[bis(μ2-1,1'-Benzene-1,3-diylbis(1H-imidazole))-bis(nitrato-O)-cobalt(ii) N,N-dimethylformamide solvate] |  | 4.79702 | 2.65383 | 1.19283 | 0 | 0 | 0.48286 | LAYFIC | 10.1016/j.poly.2012.06.065 | https://doi.org/10.1016/j.poly.2012.06.065
LAYFOI | 874393 | catena-[(μ4-Terephthalato)-bis(μ2-1,1'-benzene-1,3-diylbis(1H-imidazole))-(μ2-terephthalato)-di-cobalt(ii) N,N-dimethylformamide solvate monohydrate] |  | 4.66482 | 4.0958 | 1.36937 | 469.828 | 343.098 | 0.42002 | LAYFOI | 10.1016/j.poly.2012.06.065 | https://doi.org/10.1016/j.poly.2012.06.065
LAYFUO | 874394 | catena-[bis(μ2-1,1'-Benzene-1,3-diylbis(1H-imidazole))-bis(μ2-naphthalene-2,6-dicarboxylato)-di-cobalt(ii) N,N-dimethylformamide solvate trihydrate] |  | 6.39982 | 4.82835 | 1.01999 | 1183.86 | 1160.67 | 0.55576 | LAYFUO | 10.1016/j.poly.2012.06.065 | https://doi.org/10.1016/j.poly.2012.06.065
LAYGAV | 874395 | catena-[(μ4-Biphenyl-4,4'-dicarboxylato-O,O',O'',O''')-bis(μ4-biphenyl-4,4'-dicarboxylato-O,O,O',O'',O'',O''')-(μ2-1,1'-benzene-1,3-diylbis(1H-imidazole))-tri-cobalt(ii) N,N-dimethylformamide solvate monohydrate] | DUT-58 | 6.45995 | 4.58899 | 1.03521 | 1238.5 | 1196.38 | 0.56504 | LAYGAV | 10.1016/j.poly.2012.06.065 | https://doi.org/10.1016/j.poly.2012.06.065
LAYHIE | 284151 | catena-[bis(μ3-3-(4H-1,2,4-Triazol-4-yl)pyridine)-bis(trifluoromethanesulfonato-O)-di-silver(i) hemihydrate] |  | 3.32062 | 1.66305 | 2.04765 | 0 | 0 | 0.3584 | LAYHIE | 10.1016/j.poly.2012.07.012 | https://doi.org/10.1016/j.poly.2012.07.012
LAYHOK | 288119 | catena-[bis(μ3-3-(4H-1,2,4-Triazol-4-yl)pyridine)-di-silver(i) diacetate sesquihydrate] |  | 3.83733 | 3.04055 | 1.61191 | 0 | 0 | 0.49376 | LAYHOK | 10.1016/j.poly.2012.07.012 | https://doi.org/10.1016/j.poly.2012.07.012
LAYKOM | 267309 | catena-((μ2-1,3-di(4-pyridyl)propane-N,N')-(μ2-5-nitroisophthalato-O,O',O'')-aqua-nickel(ii)) |  | 3.15584 | 1.3232 | 1.52322 | 0 | 0 | 0.34044 | LAYKOM | 10.1002/zaac.200500199 | https://doi.org/10.1002/zaac.200500199
LAYLIH | 240008 | catena-((μ4-adipato-O,O',O'',O''')-(μ2-adipato-O,O')-bis(μ2-4,4'-bipyridyl-N,N')-di-copper(ii)) |  | 2.19874 | 1.1482 | 1.59226 | 0 | 0 | 0.32928 | LAYLIH | 10.1002/zaac.200500286 | https://doi.org/10.1002/zaac.200500286
LAYNIJ | 213755 | catena-(hexakis(bis(μ2-1,2-bis(1,2,4-triazole-1-yl)methane-N,N')-(μ2-dicyanamido-N,N')-cobalt(iii) perchlorate)) |  | 3.20952 | 1.34848 | 1.66228 | 0 | 0 | 0.36092 | LAYNIJ | 10.1002/zaac.200500303 | https://doi.org/10.1002/zaac.200500303
LAYRIM |  | catena-((μ2-4,4'-Bipyridyl-trimethyl-tin) dimesylamide acetonitrile solvate) |  | 5.36974 | 3.96665 | 0.927656 | 1351.54 | 1456.94 | 0.62506 | LAYRIM | 10.1016/0022-328X(93)80457-M | https://doi.org/10.1016/0022-328X(93)80457-M
LAYXAM | 824898 | catena-[(μ2-1,4-bis(Pyridin-3-ylmethoxy)benzene)-(μ2-terephthalato)-aqua-zinc] |  | 1.86769 | 1.15488 | 1.5844 | 0 | 0 | 0.30804 | LAYXAM | 10.1002/zaac.201100519 | https://doi.org/10.1002/zaac.201100519
LAYXEQ | 842458 | catena-[(μ2-1,4-bis(Pyridin-3-ylmethoxy)benzene)-(μ2-biphenyl-4,4'-dicarboxylato)-aqua-cadmium dimethylformamide solvate] |  | 4.31685 | 3.68442 | 1.40689 | 0 | 0 | 0.40648 | LAYXEQ | 10.1002/zaac.201100519 | https://doi.org/10.1002/zaac.201100519
LAYYUG | 250084 | catena-[(μ2-2-((4-Pyridyl)oxymethylenehydrazono)propionato-N,O,O,O',O'')-(μ2-2-((4-pyridyl)oxymethylenehydrazono)propionato-N,N',O,O')-aqua-tetraphenyl-di-tin(iv) monohydrate] | ("catena-[(μ2-Pyruvic acid isonicotinoyl hydrazone-N,O,O,O',O'')-(μ2-pyruvic acid isonicotinoyl hydrazone-N,N',O,O')-aqua-tetraphenyl-di-tin(iv) monohydrate]",) | 6.64644 | 5.40053 | 1.24105 | 830.854 | 669.478 | 0.50144 | LAYYUG | 10.1002/ejic.200500412 | https://doi.org/10.1002/ejic.200500412
LAYZIW | 771393 | catena-[(μ3-Tetrazole-5-acetato)-diaqua-magnesium] |  | 1.62757 | 0.6805 | 1.87408 | 0 | 0 | 0.2361 | LAYZIW | 10.1002/zaac.201100514 | https://doi.org/10.1002/zaac.201100514
LAYZOC | 771394 | catena-[(μ3-Tetrazole-5-acetato)-diaqua-calcium] |  | 1.69198 | 1.15434 | 1.73684 | 0 | 0 | 0.3114 | LAYZOC | 10.1002/zaac.201100514 | https://doi.org/10.1002/zaac.201100514
LAYZUH | 271317 | catena-[(μ4-Naphthalene-2,6-dicarboxylato)-(μ2-naphthalene-2,6-dicarboxylato)-bis(1,10-phenanthroline)-di-zinc(ii)] |  | 2.61868 | 1.41421 | 1.632 | 0 | 0 | 0.30696 | LAYZUH | 10.1002/ejic.200500490 | https://doi.org/10.1002/ejic.200500490
LAYZUI | 771395 | catena-[(μ5-Tetrazole-5-acetato)-(μ2-aqua)-aqua-barium] |  | 1.66366 | 1.06396 | 2.5947 | 0 | 0 | 0.23382 | LAYZUI | 10.1002/zaac.201100514 | https://doi.org/10.1002/zaac.201100514
LAZBAQ | 271318 | catena-[(μ4-Naphthalene-2,6-dicarboxylato)-bis(μ2-naphthalene-2,6-dicarboxylato)-diaqua-(2,2'-bipyridyl)-tri-copper(ii) monohydrate] |  | 3.55003 | 1.02043 | 1.7377 | 0 | 0 | 0.3012 | LAZBAQ | 10.1002/ejic.200500490 | https://doi.org/10.1002/ejic.200500490
LAZBAR | 839730 | catena-[bis(μ4-5-Nitro-2-oxy-1,3-dicarboxylato)-triaqua-penta-copper] |  | 2.25385 | 1.34171 | 2.3104 | 0 | 0 | 0.24866 | LAZBAR | 10.1002/zaac.201100403 | https://doi.org/10.1002/zaac.201100403
LAZBEV | 839731 | catena-[bis(μ6-5-Nitrobenzene-1,2,3-tricarboxylato)-tri-lead] |  | 2.0323 | 0.77098 | 3.68856 | 0 | 0 | 0.18736 | LAZBEV | 10.1002/zaac.201100403 | https://doi.org/10.1002/zaac.201100403
LAZBIY | 255855 | catena-[(μ4-Naphthalene-2,6-dicarboxylato)-(μ2-naphthalene-2,6-dicarboxylato)-bis(1,10-phenanthroline)-di-copper(ii)] |  | 2.57153 | 1.30174 | 1.55022 | 0 | 0 | 0.34082 | LAZBIY | 10.1002/ejic.200500490 | https://doi.org/10.1002/ejic.200500490
LAZBUL | 895437 | catena-[(μ2-Dicitratoborato)-tetraaqua-strontium trihydrate] |  | 4.23893 | 2.08931 | 1.52086 | 0 | 0 | 0.41262 | LAZBUL | 10.1002/zaac.201100510 | https://doi.org/10.1002/zaac.201100510
LAZCEV | 266072 | catena-[(μ3-(2-((2-Oxybenzyl)amino)ethyl)sulfonato)-copper(ii) hemihydrate] |  | 2.96824 | 1.09224 | 1.80251 | 0 | 0 | 0.34076 | LAZCEV | 10.1002/ejic.200500638 | https://doi.org/10.1002/ejic.200500638
LAZCEW | 854951 | catena-[(μ4-Benzene-1,2,4,5-tetracarboxylato)-bis(μ2-1,4-bis(2-methylbenzimidazol-1-ylmethyl)benzene)-di-cobalt] |  | 3.19932 | 1.54752 | 1.46632 | 0 | 0 | 0.34128 | LAZCEW | 10.1002/zaac.201100530 | https://doi.org/10.1002/zaac.201100530
LAZCIA | 854952 | catena-[(μ4-Benzene-1,2,4,5-tetracarboxylato)-bis(μ2-1,4-(2-methylbenzimidazol-1-ylmethyl)benzene)-diaqua-di-zinc 1,4-(2-methylbenzimidazol-1-ylmethyl)benzene monohydrate] |  | 5.96592 | 4.52875 | 1.02552 | 1466.95 | 1430.45 | 0.5748 | LAZCIA | 10.1002/zaac.201100530 | https://doi.org/10.1002/zaac.201100530
LAZCOF | 262151 | catena-[(μ2-Terephthalato)-(μ2-1,3-bis(4-pyridyl)propane)-diaqua-cobalt(ii)] |  | 2.20286 | 1.16957 | 1.51718 | 0 | 0 | 0.32316 | LAZCOF | 10.1002/ejic.200500258 | https://doi.org/10.1002/ejic.200500258
LAZCUL | 262152 | catena-[(μ2-Terephthalato)-(μ2-4,4'-dipyridyldisulfide)-diaqua-manganese(ii) 4,4'-dipyridyldisulfide] |  | 6.04692 | 5.27844 | 1.05995 | 1199.34 | 1131.51 | 0.54792 | LAZCUL | 10.1002/ejic.200500258 | https://doi.org/10.1002/ejic.200500258
LAZDAS | 265947 | catena-[bis(μ2-Azido)-diaqua-diazido-tetrakis(quinazoline)-di-manganese] |  | 1.82667 | 1.12996 | 1.56983 | 0 | 0 | 0.29468 | LAZDAS | 10.1002/ejic.200500351 | https://doi.org/10.1002/ejic.200500351
LAZDEW | 265948 | catena-[bis(μ2-Azido)-bis(quinazoline)-manganese(ii)] |  | 1.7028 | 0.93274 | 1.66747 | 0 | 0 | 0.26028 | LAZDEW | 10.1002/ejic.200500351 | https://doi.org/10.1002/ejic.200500351
LAZHOL | 869704 | catena-[(μ2-Terephthalato)-(μ2-N,N'-di(pyridin-4-yl)biphenyl-4,4'-dicarboxamido)-zinc unknown solvate] |  | 7.82788 | 2.09627 | 1.08092 | 0 | 0 | 0.5327 | LAZHOL | 10.1021/cg300585t | https://doi.org/10.1021/cg300585t
LAZHUQ | 293204 | catena-[(μ3-P,P'-Diphenylmethylenediphosphinito)-tin(ii)] |  | 2.27171 | 1.49469 | 1.84431 | 0 | 0 | 0.34666 | LAZHUQ | 10.1021/ic050683p | https://doi.org/10.1021/ic050683p
LAZJAY | 293205 | catena-[(μ4-P,P'-Diphenylmethylenediphosphinito)-copper(ii)] |  | 2.58828 | 1.56856 | 1.67457 | 0 | 0 | 0.35382 | LAZJAY | 10.1021/ic050683p | https://doi.org/10.1021/ic050683p
LAZJAZ | 895180 | catena-[(μ4-tetrakis(4-Pyridyloxymethyl)methane)-bis(μ2-5-hydroxybenzene-1,3-dicarboxylato)-di-zinc dimethylformamide solvate dihydrate] |  | 5.50973 | 3.37935 | 1.27342 | 0 | 0 | 0.47558 | LAZJAZ | 10.1021/cg201362x | https://doi.org/10.1021/cg201362x
LAZJED | 895181 | catena-[(μ5-tetrakis(4-Pyridyloxymethyl)methane)-(μ5-benzene-1,3-dicarboxylato)-(μ4-benzene-1,3-dicarboxylato)-aqua-tri-cobalt tetrahydrate] |  | 5.52811 | 1.91115 | 1.45273 | 0 | 0 | 0.41506 | LAZJED | 10.1021/cg201362x | https://doi.org/10.1021/cg201362x
LAZJIH | 895182 | catena-[tetrakis(4-Pyridiniooxymethyl)methane (μ4-benzene-1,3-dicarboxylato)-zinc] |  | 5.57744 | 4.95549 | 1.06968 | 1539.22 | 1438.95 | 0.62984 | LAZJIH | 10.1021/cg201362x | https://doi.org/10.1021/cg201362x
LAZKEE | 895186 | catena-[bis(μ4-Azido)-octakis(μ2-azido)-bis(2-chloromethylpyridyl)-penta-copper] |  | 2.83489 | 1.10792 | 2.00463 | 0 | 0 | 0.34386 | LAZKEE | 10.1021/cg201605w | https://doi.org/10.1021/cg201605w
LAZKOO | 857649 | catena-[(μ4-bis(4,4'-Dipyridylaminophenylene)butadiyne)-tris(formato)-hydroxy-di-zinc unknown solvate] |  | 5.24093 | 3.16298 | 1.12699 | 0 | 0 | 0.51518 | LAZKOO | 10.1021/cg201655n | https://doi.org/10.1021/cg201655n
LAZKUU | 857650 | catena-[(μ4-bis(4,4'-Dipyridylaminophenylene)butadiyne)-dichloro-cadmium dimethylformamide solvate sesquihydrate] |  | 6.24403 | 4.05486 | 0.996458 | 1203.27 | 1207.54 | 0.5786 | LAZKUU | 10.1021/cg201655n | https://doi.org/10.1021/cg201655n
LAZLAB | 857651 | catena-[(μ4-bis(4,4'-Dipyridylaminophenylene)butadiyne)-dibromo-cadmium] |  | 5.53022 | 4.1899 | 1.37852 | 588.763 | 427.097 | 0.47112 | LAZLAB | 10.1021/cg201655n | https://doi.org/10.1021/cg201655n
LAZLIJ | 857653 | catena-[(μ4-bis(4,4'-Dipyridylaminophenylene)butadiyne)-bis(μ2-iodo)-di-copper dichloromethane solvate] |  | 4.81537 | 4.05277 | 1.53595 | 419.56 | 273.16 | 0.46686 | LAZLIJ | 10.1021/cg201655n | https://doi.org/10.1021/cg201655n
LAZLOP | 857654 | catena-[(μ4-bis(4,4'-Dipyridylaminophenylene)butadiyne)-di-aqua-di-silver dinitrate dihydrate] |  | 5.2376 | 3.6396 | 1.17002 | 0 | 0 | 0.54122 | LAZLOP | 10.1021/cg201655n | https://doi.org/10.1021/cg201655n
LAZMAC | 857656 | catena-[(μ4-bis(4,4'-Dipyridylaminophenylene)butadiyne)-tetrabromo-di-mercury dichloromethane solvate monohydrate] |  | 5.27947 | 3.3622 | 1.75951 | 0 | 0 | 0.51202 | LAZMAC | 10.1021/cg201655n | https://doi.org/10.1021/cg201655n
LAZMEG | 896200 | catena-[bis(μ5-5-(Pyridin-4-yl)isophthalato)-bis(μ2-formato)-diaqua-tri-manganese] |  | 2.63458 | 1.49578 | 1.74292 | 0 | 0 | 0.30766 | LAZMEG | 10.1021/cg300237e | https://doi.org/10.1021/cg300237e
LAZMIK | 896201 | catena-[(μ4-5-(Pyridin-4-yl)isophthalato)-aqua-cobalt monohydrate] |  | 2.85347 | 1.58912 | 1.68281 | 0 | 0 | 0.32448 | LAZMIK | 10.1021/cg300237e | https://doi.org/10.1021/cg300237e
LAZMIK01 | 846055 | catena-[(μ4-5-(Pyridin-4-yl)isophthalato)-aqua-cobalt monohydrate] |  | 2.87641 | 1.58794 | 1.66837 | 0 | 0 | 0.32922 | LAZMIK01 | 10.1039/C2DT30297G | https://doi.org/10.1039/C2DT30297G
LAZMIK02 | 955000 | catena-[(μ4-5-(pyridin-4-yl)isophthalato)-aqua-cobalt monohydrate] |  | 2.85812 | 1.59285 | 1.68183 | 0 | 0 | 0.31608 | LAZMIK02 | Not found | https://doi.org/Not found
LAZMOQ | 896202 | catena-[bis(μ3-5-(Pyridin-4-yl)isophthalato)-tetraaqua-di-manganese pentahydrate] |  | 3.69518 | 2.83308 | 1.44949 | 0 | 0 | 0.39188 | LAZMOQ | 10.1021/cg300237e | https://doi.org/10.1021/cg300237e
LAZMOQ01 | 1005403 | catena-[bis(μ-5-(pyridin-4-yl)isophthalato)-tetra-aqua-di-manganese(ii) pentahydrate] |  | 3.59976 | 2.8185 | 1.46184 | 0 | 0 | 0.38846 | LAZMOQ01 | 10.1016/j.inoche.2014.07.023 | https://doi.org/10.1016/j.inoche.2014.07.023
LAZMUW | 896203 | catena-[(μ3-5-(Pyridin-4-yl)isophthalato)-aqua-ethanol-cobalt] |  | 8.38567 | 7.31045 | 0.799358 | 1695.52 | 2121.1 | 0.66168 | LAZMUW | 10.1021/cg300237e | https://doi.org/10.1021/cg300237e
LAZNAB |  | catena(bis(μ2-(4R,8R,12R)-4,8,12-Trimethyl-1,5,9-trioxacyclododecane-2,6,10-trione)-(μ2-aqua)-aqua-tetrakis(μ2-isothiocyanato-N,N)-tetrahydrofuran-di-barium) |  | 2.89177 | 1.395 | 1.56605 | 0 | 0 | 0.37938 | LAZNAB | 10.1002/hlca.19930760718 | https://doi.org/10.1002/hlca.19930760718
LAZNAD | 896204 | catena-[bis(μ4-hemimellitato)-octakis(μ3-isonicotinato)-bis(μ2-chloro)-tetraaqua-tetra-copper-tetra-lanthanum tetrahydrate] |  | 3.2921 | 2.05978 | 2.01238 | 0 | 0 | 0.34268 | LAZNAD | 10.1021/cg300362d | https://doi.org/10.1021/cg300362d
LAZNEH | 896205 | catena-[bis(μ4-hemimellitato)-octakis(μ3-isonicotinato)-bis(μ2-bromo)-tetraaqua-tetra-copper-tetra-lanthanum tetrahydrate] |  | 3.31139 | 1.86563 | 2.10072 | 0 | 0 | 0.3323 | LAZNEH | 10.1021/cg300362d | https://doi.org/10.1021/cg300362d
LAZNIL | 896206 | catena-[bis(μ4-hemimellitato)-octakis(μ3-isonicotinato)-bis(μ2-iodo)-tetraaqua-tetra-copper-tetra-lanthanum tetrahydrate] |  | 3.29185 | 1.52805 | 2.17729 | 0 | 0 | 0.32996 | LAZNIL | 10.1021/cg300362d | https://doi.org/10.1021/cg300362d
LAZNOQ | 279392 | catena-[(μ3-Bromo)-(μ2-bromo)-(pyrrolidin-2-onato)-cadmium] |  | 2.49039 | 1.18689 | 2.99318 | 0 | 0 | 0.3145 | LAZNOQ | 10.1002/chem.200500922 | https://doi.org/10.1002/chem.200500922
LAZNOR | 896207 | catena-[bis(μ4-hemimellitato)-octakis(μ3-isonicotinato)-bis(μ2-chloro)-tetraaqua-tetra-copper-tetra-neodymium tetrahydrate] |  | 3.23912 | 2.04855 | 2.07459 | 0 | 0 | 0.33444 | LAZNOR | 10.1021/cg300362d | https://doi.org/10.1021/cg300362d
LAZNUW | 279394 | catena-[bis(μ3-6-Aminohexanoato)-cadmium dihydrate] | catena-[bis(μ3-6-Aminocaproato)-cadmium dihydrate] | 3.55412 | 3.21039 | 1.47992 | 0 | 0 | 0.42068 | LAZNUW | 10.1002/chem.200500922 | https://doi.org/10.1002/chem.200500922
LAZNUX | 896208 | catena-[bis(μ4-hemimellitato)-octakis(μ3-isonicotinato)-bis(μ2-bromo)-tetraaqua-tetra-copper-tetra-neodymium tetrahydrate] |  | 3.22461 | 1.82837 | 2.15221 | 0 | 0 | 0.32648 | LAZNUX | 10.1021/cg300362d | https://doi.org/10.1021/cg300362d
LAZPAF | 896209 | catena-[bis(μ4-hemimellitato)-bis(μ4-isonicotinato)-(μ4-iodo)-decakis(μ3-isonicotinato)-bis(μ3-hydroxo)-hexakis(μ3-iodo)-diaqua-nona-copper-hexa-praseodymium dihydrate] |  | 2.8386 | 1.12877 | 2.54715 | 0 | 0 | 0.31364 | LAZPAF | 10.1021/cg300362d | https://doi.org/10.1021/cg300362d
LAZPEJ | 896210 | catena-[bis(μ4-hemimellitato)-bis(μ4-isonicotinato)-(μ4-iodo)-decakis(μ3-isonicotinato)-bis(μ3-hydroxo)-hexakis(μ3-iodo)-diaqua-nona-copper-hexa-neodymium dihydrate] |  | 2.84058 | 1.11083 | 2.57769 | 0 | 0 | 0.31018 | LAZPEJ | 10.1021/cg300362d | https://doi.org/10.1021/cg300362d
LAZPIN | 896211 | catena-[bis(μ4-hemimellitato)-bis(μ3-isonicotinato)-diaqua-copper-di-lanthanum dihydrate] |  | 2.59092 | 1.6691 | 2.12755 | 0 | 0 | 0.30388 | LAZPIN | 10.1021/cg300362d | https://doi.org/10.1021/cg300362d
LAZPOT | 896212 | catena-[bis(μ4-hemimellitato)-bis(μ3-isonicotinato)-diaqua-copper-di-cerium dihydrate] |  | 2.56258 | 1.67213 | 2.14803 | 0 | 0 | 0.29844 | LAZPOT | 10.1021/cg300362d | https://doi.org/10.1021/cg300362d
LAZPUZ | 896213 | catena-[bis(μ4-hemimellitato)-bis(μ3-isonicotinato)-diaqua-copper-di-praseodymium dihydrate] |  | 2.56099 | 1.68485 | 2.16393 | 0 | 0 | 0.2958 | LAZPUZ | 10.1021/cg300362d | https://doi.org/10.1021/cg300362d
LAZQEK | 896223 | catena-[bis(μ2-3,5-bis(4-carboxyphenoxy)benzoato)-bis(μ2-4,4'-bipyridyl)-diaqua-di-cobalt] |  | 2.5148 | 1.58516 | 1.49563 | 0 | 0 | 0.34146 | LAZQEK | 10.1021/cg3004323 | https://doi.org/10.1021/cg3004323
LAZQIO | 896224 | catena-[bis(μ4-3,5-bis(4-carboxylatophenoxy)benzoato)-(μ2-1,2-bis(4-pyridyl)ethene)-bis(μ2-aqua)-tetraaqua-tri-cobalt dimethylformamide solvate dihydrate] |  | 4.6499 | 1.51602 | 1.36886 | 0 | 0 | 0.42808 | LAZQIO | 10.1021/cg3004323 | https://doi.org/10.1021/cg3004323
LAZQOU | 896225 | catena-[bis(μ4-3,5-bis(4-carboxylatophenoxy)benzoato)-(μ2-1,2-bis(4-pyridyl)diazene)-bis(μ2-aqua)-tetraaqua-tri-cobalt dimethylformamide solvate] |  | 4.78533 | 1.43557 | 1.37734 | 0 | 0 | 0.42412 | LAZQOU | 10.1021/cg3004323 | https://doi.org/10.1021/cg3004323
LAZQUA | 896226 | catena-[bis(μ4-3,5-bis(4-carboxylatophenoxy)benzoato)-(μ2-1,2-bis(4-pyridyl)ethane)-bis(μ2-aqua)-tetraaqua-tri-cobalt dimethylformamide solvate] |  | 4.86917 | 1.57747 | 1.3402 | 0 | 0 | 0.43434 | LAZQUA | 10.1021/cg3004323 | https://doi.org/10.1021/cg3004323
LAZROV | 862795 | catena-[bis(μ3-4,4'-oxybis(benzoato))-bis(μ2-ethoxydiethanolamine)-tri-copper propanol solvate] |  | 6.26267 | 2.74496 | 1.31748 | 0 | 0 | 0.4695 | LAZROV | 10.1021/cg300434k | https://doi.org/10.1021/cg300434k
LAZRUB | 862796 | catena-[bis(μ3-4,4'-oxybis(benzoato))-bis(μ2-ethoxydiethanolamine)-tri-copper] |  | 2.84049 | 1.47842 | 1.61998 | 0 | 0 | 0.34198 | LAZRUB | 10.1021/cg300434k | https://doi.org/10.1021/cg300434k
LAZSEM | 862798 | catena-[bis(μ3-4,4'-oxybis(benzoato))-bis(μ2-N-methyl-ethoxyethanolamine)-dimethanol-tri-copper] |  | 2.42688 | 1.19479 | 1.58916 | 0 | 0 | 0.3414 | LAZSEM | 10.1021/cg300434k | https://doi.org/10.1021/cg300434k
LAZSIQ | 862799 | catena-[(μ6-4,4'-oxybis(benzoato))-bis(μ3-N-methyl-ethoxyethanolamine)-tetra-copper unknown solvate] |  | 5.42048 | 2.9366 | 1.22585 | 0 | 0 | 0.5429 | LAZSIQ | 10.1021/cg300434k | https://doi.org/10.1021/cg300434k
LAZSOW | 862800 | catena-[bis(μ3-4,4'-oxybis(benzoato))-bis(μ2-N-methyl-ethoxyethanolamine)-aqua-tri-copper propanol solvate] |  | 5.38951 | 2.62329 | 1.26636 | 0 | 0 | 0.48748 | LAZSOW | 10.1021/cg300434k | https://doi.org/10.1021/cg300434k
LAZSUC | 896229 | catena-[(μ3-Sulfato)-bis(μ2-imidazole-4,5-dicarboxylato)-pentaaqua-di-samarium monohydrate] |  | 2.23347 | 1.46338 | 2.7211 | 0 | 0 | 0.2281 | LAZSUC | 10.1021/cg300476e | https://doi.org/10.1021/cg300476e
LAZTAJ | 896230 | catena-[(μ3-Sulfato)-bis(μ2-imidazole-4,5-dicarboxylato)-pentaaqua-di-europium monohydrate] |  | 2.34267 | 1.56952 | 2.69729 | 0 | 0 | 0.23614 | LAZTAJ | 10.1021/cg300476e | https://doi.org/10.1021/cg300476e
LAZTEN | 896231 | catena-[(μ3-Sulfato)-bis(μ2-imidazole-4,5-dicarboxylato)-pentaaqua-di-terbium monohydrate] |  | 2.28982 | 1.56551 | 2.78032 | 0 | 0 | 0.23432 | LAZTEN | 10.1021/cg300476e | https://doi.org/10.1021/cg300476e
LAZTIR | 896232 | catena-[(μ3-Sulfato)-bis(μ2-imidazole-4,5-dicarboxylato)-pentaaqua-di-dysprosium monohydrate] |  | 2.38465 | 1.59085 | 2.81377 | 0 | 0 | 0.23394 | LAZTIR | 10.1021/cg300476e | https://doi.org/10.1021/cg300476e
LAZTIR01 | 921852 | catena-((μ3-Sulfato)-bis(μ2-imidazole-4,5-dicarboxylato)-penta-aqua-di-dysprosium monohydrate) |  | 2.35083 | 1.58576 | 2.83607 | 0 | 0 | 0.23156 | LAZTIR01 | 10.1016/j.inoche.2013.05.028 | https://doi.org/10.1016/j.inoche.2013.05.028
LAZTOX | 896233 | catena-[(μ3-Sulfato)-bis(μ2-imidazole-4,5-dicarboxylato)-pentaaqua-di-holmium monohydrate] |  | 2.32407 | 1.57193 | 2.84861 | 0 | 0 | 0.23132 | LAZTOX | 10.1021/cg300476e | https://doi.org/10.1021/cg300476e
LAZTUD | 896234 | catena-[(μ3-Sulfato)-bis(μ2-imidazole-4,5-dicarboxylato)-pentaaqua-di-erbium monohydrate] |  | 2.32606 | 1.57074 | 2.87047 | 0 | 0 | 0.23212 | LAZTUD | 10.1021/cg300476e | https://doi.org/10.1021/cg300476e
LAZVAL | 896235 | catena-[Piperazin-1,4-diium bis(μ3-imidazole-4,5-dicarboxylato)-bis(μ2-sulfato)-di-samarium] |  | 4.05614 | 1.93471 | 2.45715 | 0 | 0 | 0.35418 | LAZVAL | 10.1021/cg300476e | https://doi.org/10.1021/cg300476e
LAZVEP | 896236 | catena-[Piperazin-1,4-diium bis(μ3-imidazole-4,5-dicarboxylato)-bis(μ2-sulfato)-di-europium] |  | 4.07182 | 1.99297 | 2.46663 | 0 | 0 | 0.35584 | LAZVEP | 10.1021/cg300476e | https://doi.org/10.1021/cg300476e
LAZVIT | 896237 | catena-[bis(μ3-Imidazole-4,5-dicarboxylato)-(μ2-sulfato)-diaqua-di-terbium] |  | 2.56563 | 1.27646 | 2.83344 | 0 | 0 | 0.27156 | LAZVIT | 10.1021/cg300476e | https://doi.org/10.1021/cg300476e
LAZVOZ | 896238 | catena-[bis(μ3-Imidazole-4,5-dicarboxylato)-(μ2-sulfato)-diaqua-di-dysprosium] |  | 2.54143 | 1.26586 | 2.8826 | 0 | 0 | 0.26848 | LAZVOZ | 10.1021/cg300476e | https://doi.org/10.1021/cg300476e
LAZVUF | 896239 | catena-[bis(μ3-Imidazole-4,5-dicarboxylato)-(μ2-sulfato)-diaqua-di-erbium] |  | 2.4192 | 1.23034 | 2.96984 | 0 | 0 | 0.26058 | LAZVUF | 10.1021/cg300476e | https://doi.org/10.1021/cg300476e
LAZWOY |  | catena-((μ2-Di-2-pyridyl ketone)-nitrato-silver(i)) |  | 1.96516 | 1.23743 | 1.96251 | 0 | 0 | 0.30876 | LAZWOY | 10.1107/S0108270193006444 | https://doi.org/10.1107/S0108270193006444
LAZXOB | 896250 | catena-[tetrakis(μ6-2-ethyl-benzene-1,3,5-tricarboxylato)-hexaaqua-hexa-copper pentadecahydrate] |  | 9.06476 | 6.1307 | 1.12093 | 1065.81 | 950.826 | 0.60588 | LAZXOB | 10.1021/cg300518k | https://doi.org/10.1021/cg300518k
LAZYAM |  | catena-((μ2-1,3,4,5-Tetrahydroxycyclohexane-1-carboxylato)-aqua-chloro-copper(ii) monohydrate) |  | 2.38233 | 1.40368 | 1.80251 | 0 | 0 | 0.33604 | LAZYAM | 10.1107/S010827019300842X | https://doi.org/10.1107/S010827019300842X
LEBCIF | 268985 | catena-((μ2-1,4-bis(3-(2-(Methylthio)phenyl)pyrazolylmethyl)benzene-N,N',S,S')-copper(i) hexafluorophosphate) |  | 4.65898 | 2.66401 | 1.24922 | 0 | 0 | 0.43748 | LEBCIF | 10.1002/ejic.200500704 | https://doi.org/10.1002/ejic.200500704
LEBCOL | 268986 | catena-(bis(μ2-1,4-bis(3-(2-(Methylthio)phenyl)pyrazolylmethyl)benzene-N,N',S,S')-di-silver(i) dinitrate methanol solvate) |  | 4.10352 | 2.09565 | 1.3498 | 0 | 0 | 0.4261 | LEBCOL | 10.1002/ejic.200500704 | https://doi.org/10.1002/ejic.200500704
LEBFAA | 282202 | catena-((μ2-1,3-bis(3-(2-(Methylthio)phenyl)pyrazolylmethyl)benzene-N,N',S,S')-copper(i) tetrafluoroborate acetonitrile diethyl ether solvate) |  | 6.37163 | 4.25937 | 1.07083 | 672.014 | 627.563 | 0.519 | LEBFAA | 10.1002/ejic.200500704 | https://doi.org/10.1002/ejic.200500704
LEBGEG | 838016 | catena-(bis(μ2-3,6-dioxocyclohexa-1,4-diene-1,4-diolato)-bis(μ2-chloro)-tetrakis(tetrahydrofuran)-di-gadolinium) |  | 2.39303 | 1.27605 | 1.98142 | 0 | 0 | 0.32246 | LEBGEG | 10.1002/ejic.201200284 | https://doi.org/10.1002/ejic.201200284
LEBNIQ | 237170 | catena-((μ2-Acetato-O,O')-(μ2-4,4'-bipyridine)-(nitrato-O,O')-zinc(ii)) |  | 2.36748 | 1.12295 | 1.60467 | 0 | 0 | 0.3543 | LEBNIQ | Not found | https://doi.org/Not found
LEBROZ |  | catena-((μ2-18-Crown-6)-bis(μ2-1,5-di-p-tolylpenta-azadienide)-di-cesium) |  | 3.19629 | 1.60303 | 1.3785 | 0 | 0 | 0.42222 | LEBROZ | Not found | https://doi.org/Not found
LEBSIV | 223745 | catena-[(R)-tetrakis(μ2-Cyano)-dicyano-dimethylformamide-(2-ammoniopropanamino)-chromium-manganese dihydrate] |  | 4.04996 | 1.92884 | 1.23825 | 0 | 0 | 0.4364 | LEBSIV | 10.1016/j.poly.2005.03.159 | https://doi.org/10.1016/j.poly.2005.03.159
LEBSUH | 236368 | catena-[bis(μ2-Mandelato)-copper(ii)] |  | 1.71965 | 1.00883 | 1.73235 | 0 | 0 | 0.29058 | LEBSUH | 10.1002/ejic.200400623 | https://doi.org/10.1002/ejic.200400623
LEBSUH02 | 883329 | catena-((μ2-(hydroxy)(phenyl)acetato)-((hydroxy)(phenyl)acetato)-copper(ii)) |  | 2.27304 | 1.38587 | 1.56366 | 0 | 0 | 0.35972 | LEBSUH02 | 10.1021/ic202669r | https://doi.org/10.1021/ic202669r
LEBTUI | 273236 | catena-[(μ2-Chloro)-chloro-(oxythiamine-N,O)-cadmium(ii)] |  | 2.02052 | 1.06676 | 1.92433 | 0 | 0 | 0.31082 | LEBTUI | 10.1016/j.jinorgbio.2005.10.009 | https://doi.org/10.1016/j.jinorgbio.2005.10.009
LEBXOH | 820805 | catena-((μ2-1,1'-(anthracene-9,10-diylbis(methylene))bis(1H-imidazole))-(μ2-phthalato)-cadmium(ii) hydrate) |  | 3.72617 | 1.5018 | 1.43941 | 0 | 0 | 0.4135 | LEBXOH | 10.1016/j.poly.2011.05.035 | https://doi.org/10.1016/j.poly.2011.05.035
LEBXUN | 820806 | catena-(bis(μ2-1,1'-(anthracene-9,10-diylbis(methylene))bis(1H-imidazole))-bis(μ2-pyridine-2,3-dicarboxylato)-di-cadmium(ii)) |  | 2.75205 | 1.23305 | 1.65143 | 0 | 0 | 0.3237 | LEBXUN | 10.1016/j.poly.2011.05.035 | https://doi.org/10.1016/j.poly.2011.05.035
LEBYAU | 820807 | catena-(bis(μ2-1,1'-(anthracene-9,10-diylbis(methylene))bis(1H-imidazole))-bis(μ2-pyridine-2,3-dicarboxylato)-di-zinc(ii)) |  | 2.91943 | 1.28302 | 1.56111 | 0 | 0 | 0.31716 | LEBYAU | 10.1016/j.poly.2011.05.035 | https://doi.org/10.1016/j.poly.2011.05.035
LEBYEY | 820808 | catena-((μ4-isophthalato)-bis(μ3-isophthalato)-bis(μ2-1,1'-(anthracene-9,10-diylbis(methylene))bis(1H-imidazole))-tri-cadmium(ii)) |  | 2.81129 | 1.36786 | 1.70184 | 0 | 0 | 0.33818 | LEBYEY | 10.1016/j.poly.2011.05.035 | https://doi.org/10.1016/j.poly.2011.05.035
LEBYIC | 820809 | catena-((μ2-terephthalato)-(μ2-1,1'-(anthracene-9,10-diylbis(methylene))bis(1H-imidazole))-cadmium(ii) dihydrate) |  | 3.61534 | 1.33378 | 1.41241 | 0 | 0 | 0.41772 | LEBYIC | 10.1016/j.poly.2011.05.035 | https://doi.org/10.1016/j.poly.2011.05.035
LECBEC | 860043 | catena-((μ4-Carbonato)-(μ2-4-(2,2':6',2''-terpyridin-4'-yl)benzoato-N,N',N'',O)-(μ2-4-(2,2':6',2''-terpyridin-4'-yl)benzoato-N,N',N'',O,O'')-(μ2-carbobato)-aqua-(methanal)-di-cobalt-holmium N,N-dimethylformamide solvate monohydrate) |  | 4.49973 | 1.15225 | 1.702 | 0 | 0 | 0.35504 | LECBEC | 10.1021/ic300372v | https://doi.org/10.1021/ic300372v
LECBOL | 240009 | catena-(bis(μ3-adipato-O,O',O')-bis(μ2-4,4'-bipyridyl-N,N')-di-copper(ii)) |  | 2.23963 | 1.04703 | 1.64835 | 0 | 0 | 0.2988 | LECBOL | 10.1002/zaac.200500286 | https://doi.org/10.1002/zaac.200500286
LECFUW | 854992 | catena-(hexakis((μ6-3-methyl-1,2,4-triazolylisophthalato)-(μ5-3-methyl-1,2,4-triazolylisophthalato)-(μ3-hydroxo))-pentakis(μ2-oxo)-octadeca-copper hexa-aqua-copper dinitrate decahydrate) |  | 5.86449 | 3.54136 | 1.38848 | 0 | 0 | 0.51872 | LECFUW | 10.1021/ic3003228 | https://doi.org/10.1021/ic3003228
LECGAD | 854993 | catena-((bis(μ4-3-(Pyridin-3-yl)-4H-1,2,4-triazol-4-yl)isophthalato)-diaqua-di-copper acetonitrile solvate heptahydrate) |  | 4.13407 | 2.90612 | 1.22384 | 0 | 0 | 0.50988 | LECGAD | 10.1021/ic3003228 | https://doi.org/10.1021/ic3003228
LECGEH | 854994 | catena-(bis(μ4-5-(3-(Pyridin-3-yl)-4H-1,2,4-triazol-4-yl)isophthalato)-tetra-aqua-di-cobalt acetonitrile solvate heptahydrate) |  | 4.6023 | 3.18721 | 1.19501 | 0 | 0 | 0.504 | LECGEH | 10.1021/ic3003228 | https://doi.org/10.1021/ic3003228
LECGIL | 866573 | catena-(tetradecakis(μ3-1,2,3-triazolyl)-tetrakis(μ3-hydroxo)-bis(μ2-1,2,3-triazolyl)-hexa-aqua-dodeca-copper(ii) bis((μ12-phosphato)-tetracosdakis(μ2-oxo)-dodecaoxo-dodeca-molybdenum) tetradecahydrate) |  | 2.67122 | 1.12847 | 2.83935 | 0 | 0 | 0.29316 | LECGIL | 10.1021/ic3003299 | https://doi.org/10.1021/ic3003299
LECGOR | 866574 | catena-((μ12-phosphato)-(μ9-phosphato)-octakis(μ3-1-H-1,2,3-benzotriazole)-tris(μ3-hydroxo)-tris(μ2-1-H-1,2,3-benzotriazole)-bis(μ2-hydroxo)-hexatetracontakis(μ2-oxo)-nonacosaoxo-trideca-copper-tricosa-molybdenum bis(hydrogen (μ12-phosphato)-tetracosdakis(μ2-oxo)-dodecaoxo-dodeca-molybdenum) octadecahydrate) |  | 3.18937 | 1.15697 | 2.87099 | 0 | 0 | 0.30404 | LECGOR | 10.1021/ic3003299 | https://doi.org/10.1021/ic3003299
LECHOQ |  | catena-(Tetrabutylammonium tris(μ2-oxalato)-manganese(ii)-cobalt(iii)) |  | 6.46511 | 5.22434 | 1.02406 | 2901.61 | 2833.42 | 0.71412 | LECHOQ | Not found | https://doi.org/Not found
LECHUX | 292337 | catena-(bis(μ5-citrato)-hexaoxo-triaqua-tri-uranium dihydrate) |  | 3.01187 | 1.49037 | 3.2301 | 0 | 0 | 0.3391 | LECHUX | 10.1039/b516191f | https://doi.org/10.1039/b516191f
LECJAF | 292338 | catena-((μ4-Tricarballylato)-(μ2-oxo)-oxo-tetraaqua-sodium-uranium) |  | 1.85629 | 0.94513 | 2.64526 | 0 | 0 | 0.26464 | LECJAF | 10.1039/b516191f | https://doi.org/10.1039/b516191f
LECLUC | 880402 | catena-(bis((μ2-diphenylphosphinato)-(dimethylsulfoxide))-calcium) |  | 2.0596 | 1.34584 | 1.48853 | 0 | 0 | 0.32024 | LECLUC | 10.1021/ic300975s | https://doi.org/10.1021/ic300975s
LECRIV | 602090 | catena-(tetrakis(μ2-Pyrazine-N,N')-bis(N,N,N',N'-tetramethylethylenediamine-N,N')-silver(i)-di-platinum(ii) pentaperchlorate dihydrate) |  | 4.3063 | 3.03818 | 1.40701 | 0 | 0 | 0.5636 | LECRIV | 10.1021/ic051966k | https://doi.org/10.1021/ic051966k
LECXOI | 865397 | catena-(bis(μ3-oxo)-(μ2-(3-(pyridin-2-yl)-1H-pyrazol-1-yl)acetato)-tetraoxo-di-molybdenum) |  | 2.12466 | 1.26279 | 2.36091 | 0 | 0 | 0.27554 | LECXOI | 10.1021/ic301405r | https://doi.org/10.1021/ic301405r
LECYUP | 844713 | catena-[bis(μ3-Quinoline-3,4-dicarboxylato)-(μ2-oxalato)-tetra-aqua-di-dysprosium(iii)] |  | 2.42671 | 1.11902 | 2.39954 | 0 | 0 | 0.2602 | LECYUP | 10.1016/j.inoche.2012.03.034 | https://doi.org/10.1016/j.inoche.2012.03.034
LECZAW | 821012 | catena-[(μ2-Sulfato)-(2,2'-((((pyridin-2-yl)methyl)imino)bis(methylene))bis(4,6-dimethylphenol))-copper(ii) methanol solvate] |  | 4.24179 | 1.77482 | 1.35918 | 0 | 0 | 0.41168 | LECZAW | 10.1016/j.inoche.2012.03.035 | https://doi.org/10.1016/j.inoche.2012.03.035
LEDCAA | 859041 | catena-[bis(μ3-5'-(Pyridin-2-yl)-2H,4'H-3,3'-bi-1,2,4-triazolyl)-diaqua-di-cadmium(ii) dihydrate] |  | 3.32057 | 1.84418 | 1.77837 | 0 | 0 | 0.4155 | LEDCAA | 10.1016/j.inoche.2012.04.009 | https://doi.org/10.1016/j.inoche.2012.04.009
LEDCOO | 848012 | catena-[(μ3-1,1',1''-((2,4,6-Trimethylbenzene-1,3,5-triyl)tris(methylene))tris(1H-imidazole))-(μ2-4,4'-ethene-1,2-diyldibenzoato)-cobalt(ii) trihydrate] |  | 4.04442 | 1.51357 | 1.3133 | 0 | 0 | 0.38142 | LEDCOO | 10.1016/j.inoche.2012.04.015 | https://doi.org/10.1016/j.inoche.2012.04.015
LEDDAB | 868845 | catena-[hexakis(μ2-1,1'-Butane-1,4-diylbis(1H-1,2,4-triazole))-tetrakis(μ2-terephthalato)-tetra-aqua-tetra-manganese(ii)] |  | 2.43124 | 1.33803 | 1.4826 | 0 | 0 | 0.337 | LEDDAB | 10.1016/j.inoche.2012.04.017 | https://doi.org/10.1016/j.inoche.2012.04.017
LEDDEF | 868846 | catena-[(μ2-1,1'-Butane-1,4-diylbis(1H-1,2,4-triazole))-(μ2-terephthalato-O,O':O'',O''')-(μ2-terephthalato-O:O'')-tetra-aqua-di-cobalt(ii) tetrahydrate] |  | 4.47491 | 2.24522 | 1.42049 | 0 | 0 | 0.40602 | LEDDEF | 10.1016/j.inoche.2012.04.017 | https://doi.org/10.1016/j.inoche.2012.04.017
LEDDIJ | 863558 | catena-[(μ4-Carbonato)-(μ2-isonicotinato)-aqua-lanthanum(iii)] |  | 1.79517 | 0.84246 | 2.54126 | 0 | 0 | 0.23404 | LEDDIJ | 10.1016/j.inoche.2012.04.018 | https://doi.org/10.1016/j.inoche.2012.04.018
LEDDOP | 863559 | catena-[(μ4-Carbonato)-(μ2-isonicotinato)-aqua-europium(iii)] |  | 1.73584 | 0.78057 | 2.7589 | 0 | 0 | 0.22172 | LEDDOP | 10.1016/j.inoche.2012.04.018 | https://doi.org/10.1016/j.inoche.2012.04.018
LEDGAE | 840320 | catena-[bis(μ3-3-(1H-Benzimidazol-2-yl)propanoato)-bis(μ3-3-(1H-benzimidazolid-2-yl)propanoato)-bis(μ2-3-(1H-benzimidazol-2-yl)propanoato)-bis(μ2-chloro)-penta-cadmium(ii) N,N-dimethylformamide solvate] |  | 5.80144 | 2.99912 | 1.44547 | 0 | 0 | 0.50096 | LEDGAE | 10.1016/j.inoche.2012.04.023 | https://doi.org/10.1016/j.inoche.2012.04.023
LEDGEI | 840321 | catena-[bis(μ4-3-(1H-Benzimidazol-2-yl)propanoato)-bis(μ3-3-(1H-benzimidazolid-2-yl)propanoato)-tri-cadmium(ii)] |  | 3.44901 | 2.63776 | 1.95436 | 0 | 0 | 0.3179 | LEDGEI | 10.1016/j.inoche.2012.04.023 | https://doi.org/10.1016/j.inoche.2012.04.023
LEDHAF | 860710 | catena-[bis(μ3-Hydrogen 4,4'-carbonyldiphthalato)-bis(μ3-1,1',1''-((2,4,6-trimethylbenzene-1,3,5-triyl)tris(methylene))tris(1H-1,2,4-triazole))-tri-zinc(ii) dihydrate] |  | 3.67006 | 1.23542 | 1.57275 | 0 | 0 | 0.34058 | LEDHAF | 10.1016/j.inoche.2012.04.026 | https://doi.org/10.1016/j.inoche.2012.04.026
LEDHEJ | 848970 | catena-[(μ6-1,1':3',1''-Terphenyl-4,4'',5'-tricarboxylato)-(N,N-dimethylformamide-O)-terbium(iii)] |  | 2.68153 | 1.21865 | 1.81329 | 0 | 0 | 0.33342 | LEDHEJ | 10.1016/j.inoche.2012.04.027 | https://doi.org/10.1016/j.inoche.2012.04.027
LEDHIN | 848971 | catena-[(μ6-1,1':3',1''-Terphenyl-4,4'',5'-tricarboxylato)-(N,N-dimethylformamide-O)-dysprosium(iii)] |  | 2.67484 | 1.20555 | 1.83236 | 0 | 0 | 0.33224 | LEDHIN | 10.1016/j.inoche.2012.04.027 | https://doi.org/10.1016/j.inoche.2012.04.027
LEDJIP | 870039 | catena-[(μ2-Squarato-O,O')-(μ2-1,4-bis(1,2,4-triazol-4-yl)butane)-aqua-cadmium(ii)] |  | 1.8905 | 1.33666 | 1.83986 | 0 | 0 | 0.3238 | LEDJIP | 10.1016/j.inoche.2012.04.030 | https://doi.org/10.1016/j.inoche.2012.04.030
LEDJOU | 299040 | catena-(bis(μ4-N,N'-Piperazinium-bis(methylenephosphonato)-O,O',O'',O''')-(μ4-N,N'-piperazine-bis(methylenephosphonato)-O,O',O'',O''')-di-gadolinium(iii) trihydrate) |  | 3.66844 | 2.76861 | 1.88675 | 0 | 0 | 0.40252 | LEDJOU | 10.1016/j.solidstatesciences.2006.02.018 | https://doi.org/10.1016/j.solidstatesciences.2006.02.018
LEDJUB | 869919 | catena-[bis(μ2-2-Hydroxypyrimidine-4,6-dicarboxylato)-diammine-di-copper(ii) bis(ammonia) monohydrate] |  | 3.34365 | 1.89929 | 1.77047 | 0 | 0 | 0.39228 | LEDJUB | 10.1016/j.inoche.2012.04.031 | https://doi.org/10.1016/j.inoche.2012.04.031
LEDKAH | 282248 | catena-((μ3-4-Pyridylthioacetato-N,O,O)-chloro-mercury(ii)) |  | 2.4189 | 1.10776 | 2.8461 | 0 | 0 | 0.31062 | LEDKAH | 10.1016/j.ica.2005.11.038 | https://doi.org/10.1016/j.ica.2005.11.038
LEDKAI | 869920 | catena-[Tetra-ammine-aqua-copper(ii) bis(μ2-4,6-dicarboxylato-2-oxopyrimidinyl)-diammine-di-copper(ii) dihydrate] |  | 4.8127 | 2.99948 | 1.42105 | 0 | 0 | 0.51464 | LEDKAI | 10.1016/j.inoche.2012.04.031 | https://doi.org/10.1016/j.inoche.2012.04.031
LEDKEM | 747033 | catena-[(μ2-4,4'-Ethene-1,2-diyldibenzoato-O,O':O'',O''')-(2,2'-bipyridine)-cobalt(ii) unknown solvate monohydrate] |  | 9.62289 | 9.20855 | 0.734813 | 1499.42 | 2040.55 | 0.66902 | LEDKEM | 10.1016/j.inoche.2012.04.032 | https://doi.org/10.1016/j.inoche.2012.04.032
LEDLAJ | 851864 | catena-[(μ2-4,4'-Bipyridine)-bis(μ2-4,4'-oxydibenzoato)-diaqua-bis(4,4'-bipyridine)-di-zinc(ii) 4,4'-bipyridine hydrate] |  | 6.91298 | 2.92106 | 1.18772 | 0 | 0 | 0.48052 | LEDLAJ | 10.1016/j.inoche.2012.05.003 | https://doi.org/10.1016/j.inoche.2012.05.003
LEDLIR | 750469 | catena-[bis(μ4-4,4'-Oxydibenzoato-O,O,O',O'')-bis(μ3-pyridine-2-carboxylato)-bis(methanol)-tri-cadmium(ii)] |  | 3.11763 | 1.36144 | 1.7988 | 0 | 0 | 0.36266 | LEDLIR | 10.1016/j.inoche.2012.05.003 | https://doi.org/10.1016/j.inoche.2012.05.003
LEDMOY | 870937 | catena-[bis(μ2-Hydrogen phosphonato)-(2,2'-bipyridine)-cadmium(ii)] |  | 2.61544 | 1.2048 | 1.99512 | 0 | 0 | 0.32904 | LEDMOY | 10.1016/j.inoche.2012.05.008 | https://doi.org/10.1016/j.inoche.2012.05.008
LEDMOY01 | 1018161 | catena-[bis(μ2-hydrogen phosphonato)-(2,2'-bipyridine)-cadmium] |  | 2.57645 | 1.13492 | 2.00822 | 0 | 0 | 0.32376 | LEDMOY01 | 10.1016/j.inoche.2013.02.022 | https://doi.org/10.1016/j.inoche.2013.02.022
LEDNEO | 288666 | catena-((μ2-B,B'-bis(1,3,5-triaza-7-phospha-adamantane-N)triphenylboroxine-P,P')-chloro-(η5-cyclopentadienyl)-ruthenium dichloromethane solvate) |  | 4.87134 | 1.42143 | 1.37256 | 0 | 0 | 0.3966 | LEDNEO | 10.1002/ejic.200501019 | https://doi.org/10.1002/ejic.200501019
LEDNEP | 716499 | catena-[tris(Oxonium) tetrakis(μ2-oxalato)-bis(μ2-2-oxidonicotinato)-diaqua-tri-ytterbium(iii) monohydrate] |  | 4.52981 | 3.90177 | 2.19304 | 183.827 | 83.8229 | 0.43326 | LEDNEP | 10.1016/j.inoche.2012.05.009 | https://doi.org/10.1016/j.inoche.2012.05.009
LEDNIT | 798969 | catena-[tris(Oxonium) tetrakis(μ2-oxalato)-bis(μ2-2-oxidonicotinato)-diaqua-tri-thulium(iii) monohydrate] |  | 4.73293 | 4.14714 | 2.17733 | 215.472 | 98.9615 | 0.43174 | LEDNIT | 10.1016/j.inoche.2012.05.009 | https://doi.org/10.1016/j.inoche.2012.05.009
LEDNOZ | 896583 | catena-[(μ4-Terephthalato-O,O,O',O'',O'',O''')-pentakis(μ4-terephthalato-O,O',O'',O''')-tetrakis(μ2-isonicotinato-O,O')-(μ2-terephthalato-O,O',O'',O''')-hexa-aqua-hexa-erbium(iii) monohydrate] |  | 3.20172 | 1.4552 | 2.11731 | 0 | 0 | 0.33834 | LEDNOZ | 10.1016/j.inoche.2012.05.010 | https://doi.org/10.1016/j.inoche.2012.05.010
LEDNUF | 896584 | catena-[(μ4-Terephthalato-O,O,O',O'',O'',O''')-pentakis(μ4-terephthalato-O,O',O'',O''')-tetrakis(μ2-isonicotinato-O,O')-(μ2-terephthalato-O,O',O'',O''')-hexa-aqua-hexa-holmium(iii) monohydrate] |  | 3.23099 | 1.51506 | 2.08271 | 0 | 0 | 0.34342 | LEDNUF | 10.1016/j.inoche.2012.05.010 | https://doi.org/10.1016/j.inoche.2012.05.010
LEDPAN | 866191 | catena-[bis(μ5-Pyridine-2,4-dicarboxylato)-bis(μ3-hydroxo)-tri-cadmium(ii)] |  | 1.74033 | 0.70751 | 2.90872 | 0 | 0 | 0.23746 | LEDPAN | 10.1016/j.inoche.2012.04.012 | https://doi.org/10.1016/j.inoche.2012.04.012
LEDPEQ | 216567 | catena-(octakis(μ2-1,1'-(1,4-butanediyl)bis(imidazole))-tetra-aqua-tetra-copper(ii) tetrakis(benzene-1,4-dicarboxylate) hydrate) |  | 5.30646 | 3.53268 | 0.848049 | 0 | 0 | 0.60984 | LEDPEQ | 10.1002/ejic.200500731 | https://doi.org/10.1002/ejic.200500731
LEDPER | 866192 | catena-[bis(μ4-Pyridine-2,4-dicarboxylato)-bis(μ3-pyridine-2,4-dicarboxylato)-bis(μ2-4,4'-ethene-1,2-diyldipyridine)-tetra-cadmium(ii) tetrahydrate] |  | 3.07859 | 1.12033 | 2.00835 | 0 | 0 | 0.30562 | LEDPER | 10.1016/j.inoche.2012.04.012 | https://doi.org/10.1016/j.inoche.2012.04.012
LEDQER | 262004 | catena-(bis(μ2-Thiocyanato)-bis(pyrazole)-cadmium(ii)) |  | 1.77788 | 1.07519 | 1.8952 | 0 | 0 | 0.3345 | LEDQER | 10.1016/j.inoche.2005.11.015 | https://doi.org/10.1016/j.inoche.2005.11.015
LEDQIV | 262005 | catena-(bis(μ2-Chloro)-bis(pyrazole)-cadmium(ii)) |  | 1.64088 | 1.01473 | 2.15952 | 0 | 0 | 0.30736 | LEDQIV | 10.1016/j.inoche.2005.11.015 | https://doi.org/10.1016/j.inoche.2005.11.015
LEDWIB | 604402 | catena-(bis(μ2-3-(Aminomethyl)pyridine-N,N')-di-silver(i) bis(trifluoromethanesulfonate)) |  | 5.11705 | 4.55808 | 1.28149 | 1176.39 | 917.987 | 0.59126 | LEDWIB | 10.1021/ic051284x | https://doi.org/10.1021/ic051284x
LEDWOH | 604403 | catena-(bis(μ2-3-(Aminomethyl)pyridine-N,N')-silver(i) trifluoroacetate) |  | 4.63309 | 2.24295 | 1.31499 | 0 | 0 | 0.48936 | LEDWOH | 10.1021/ic051284x | https://doi.org/10.1021/ic051284x
LEDWUN | 604404 | catena-(bis(μ2-3-(Aminomethyl)pyridine-N,N')-silver(i) trifluoromethanesulfonate) |  | 4.69438 | 2.59736 | 1.25104 | 0 | 0 | 0.51616 | LEDWUN | 10.1021/ic051284x | https://doi.org/10.1021/ic051284x
LEDXIC | 604407 | catena-(bis(μ2-3-(Aminomethyl)pyridine-N,N')-tris(trifluoroacetato-O)-di-silver(i) bis(μ2-3-(aminomethyl)pyridine-N,N')-(μ2-trifluoroacetato-O,O')-di-silver(i)) |  | 5.40706 | 3.97399 | 1.2475 | 1063.91 | 852.84 | 0.58644 | LEDXIC | 10.1021/ic051284x | https://doi.org/10.1021/ic051284x
LEDYAV | 604398 | catena-(bis(μ2-3-(Aminomethyl)pyridine-N,N')-silver(i) tetrafluoroborate) |  | 3.81997 | 1.4075 | 1.42401 | 0 | 0 | 0.44978 | LEDYAV | 10.1021/ic0512835 | https://doi.org/10.1021/ic0512835
LEDYAV01 | 604399 | catena-(bis(μ2-3-(Aminomethyl)pyridine-N,N')-silver(i) tetrafluoroborate) |  | 4.1736 | 1.52631 | 1.44043 | 0 | 0 | 0.44012 | LEDYAV01 | 10.1021/ic0512835 | https://doi.org/10.1021/ic0512835
LEDYID | 604401 | catena-(octakis(μ2-3-(Aminomethyl)pyridine-N,N')-tetrakis(acetonitrile)-octa-silver(i) octakis(tetrafluoroborate) tetrahydrate) |  | 4.14776 | 2.7219 | 1.35942 | 0 | 0 | 0.5446 | LEDYID | 10.1021/ic0512835 | https://doi.org/10.1021/ic0512835
LEFGAF | 270822 | catena-((μ4-diphenylacetato-O,O,O,O',O')-thallium(i)) |  | 2.47892 | 1.44301 | 2.23356 | 0 | 0 | 0.33308 | LEFGAF | 10.1002/hlca.200690029 | https://doi.org/10.1002/hlca.200690029
LEFJAH | 1204776 | catena-((μ2-L-Aspartato)-diaqua-copper(ii)) |  | 1.85687 | 1.06132 | 2.11228 | 0 | 0 | 0.2561 | LEFJAH | 10.1021/ic00078a019 | https://doi.org/10.1021/ic00078a019
LEFJAH01 | 856787 | catena-((μ2-L-Aspartato)-diaqua-copper(ii)) |  | 1.84194 | 1.12896 | 2.12508 | 0 | 0 | 0.26478 | LEFJAH01 | 10.1039/c2dt12302a | https://doi.org/10.1039/c2dt12302a
LEFJAH02 | 856788 | catena-((μ2-L-Aspartato)-diaqua-copper(ii)) |  | 1.83529 | 1.09451 | 2.14443 | 0 | 0 | 0.25712 | LEFJAH02 | 10.1039/c2dt12302a | https://doi.org/10.1039/c2dt12302a
LEFJAH03 | 856789 | catena-((μ2-L-Aspartato)-diaqua-copper(ii)) |  | 1.80464 | 0.98581 | 2.19055 | 0 | 0 | 0.24316 | LEFJAH03 | 10.1039/c2dt12302a | https://doi.org/10.1039/c2dt12302a
LEFJAH04 | 856790 | catena-((μ2-L-Aspartato)-diaqua-copper(ii)) |  | 1.74139 | 0.92629 | 2.25429 | 0 | 0 | 0.22844 | LEFJAH04 | 10.1039/c2dt12302a | https://doi.org/10.1039/c2dt12302a
LEFJAH05 | 856791 | catena-((μ2-L-Aspartato)-diaqua-copper(ii)) |  | 1.67269 | 0.79008 | 2.3455 | 0 | 0 | 0.20712 | LEFJAH05 | 10.1039/c2dt12302a | https://doi.org/10.1039/c2dt12302a
LEFJAH06 | 856792 | catena-((μ2-L-Aspartato)-diaqua-copper(ii)) |  | 1.61855 | 0.71137 | 2.40928 | 0 | 0 | 0.1885 | LEFJAH06 | 10.1039/c2dt12302a | https://doi.org/10.1039/c2dt12302a
LEFJAH07 | 856793 | catena-((μ2-L-Aspartato)-diaqua-copper(ii)) |  | 1.57501 | 0.65491 | 2.46132 | 0 | 0 | 0.1783 | LEFJAH07 | 10.1039/c2dt12302a | https://doi.org/10.1039/c2dt12302a
LEFJAH08 | 856794 | catena-((μ2-L-Aspartato)-diaqua-copper(ii)) |  | 1.59218 | 0.64974 | 2.48613 | 0 | 0 | 0.16954 | LEFJAH08 | 10.1039/c2dt12302a | https://doi.org/10.1039/c2dt12302a
LEFJAH09 | 856795 | catena-((μ2-L-Aspartato)-diaqua-copper(ii)) |  | 1.42261 | 0.61423 | 2.52079 | 0 | 0 | 0.16352 | LEFJAH09 | 10.1039/c2dt12302a | https://doi.org/10.1039/c2dt12302a
LEFXAW | 288149 | catena-(bis(μ3-5-(4-(t-butyl(oxy)amino)phenyl)pyrimidine-N,N',O)-hexakis(1,1,1,5,5,5-hexafluoropentane-2,4-dionato-O,O')-tri-cobalt(ii)) |  | 2.88558 | 1.36509 | 1.6521 | 0 | 0 | 0.39796 | LEFXAW | 10.1021/ic051884w | https://doi.org/10.1021/ic051884w
LEGGEK | 605343 | catena-[tetrakis(μ3-1,2,4-Triazolyl)-(μ2-benzene-1,4-dicarboxylato-O,O',O'',O''')-(μ2-benzene-1,4-dicarboxylato-O,O')-bis(μ2-1,2,4-triazole)-tetra-zinc(ii) tetrahydrate] |  | 3.32697 | 2.2662 | 1.75376 | 0 | 0 | 0.36736 | LEGGEK | 10.1021/cm051829l | https://doi.org/10.1021/cm051829l
LEGGIO | 605344 | catena-[tetrakis(μ3-1,2,4-Triazolyl)-(μ2-benzene-1,4-dicarboxylato-O,O',O'')-(μ2-benzene-1,4-dicarboxylato-O,O')-diaqua-tetra-zinc(ii) tetradecahydrate] |  | 5.20055 | 3.77815 | 1.21546 | 978.83 | 805.314 | 0.57258 | LEGGIO | 10.1021/cm051829l | https://doi.org/10.1021/cm051829l
LEGGOU | 605345 | catena-[bis(μ3-Benzene-1,4-dicarboxylato-O,O',O'')-tetrakis(μ3-1,2,4-triazolyl)-(μ2-benzene-1,4-dicarboxylato-O,O')-diaqua-penta-zinc(ii) hydrate] |  | 4.37373 | 1.92845 | 1.6871 | 0 | 0 | 0.41516 | LEGGOU | 10.1021/cm051829l | https://doi.org/10.1021/cm051829l
LEGJEN | 277083 | catena-[bis(μ2-Azido)-bis(1-(4,4'-bis(1,2,4-triazolyl)))-manganese(ii)] |  | 1.54701 | 0.93521 | 1.76841 | 0 | 0 | 0.28462 | LEGJEN | 10.1021/cm0521830 | https://doi.org/10.1021/cm0521830
LEGLAK | 1204881 | catena-(tris(μ2-trans-1,4-Dithiane-1,4-dioxide)-hexakis(picrato)-di-cerium dihydrate) |  | 2.47746 | 1.01326 | 1.94624 | 0 | 0 | 0.29286 | LEGLAK | 10.1016/S0020-1693(00)85596-6 | https://doi.org/10.1016/S0020-1693(00)85596-6
LEGLEO | 1204882 | catena-(tris(μ2-trans-1,4-Dithiane-1,4-dioxide)-hexakis(picrato)-di-europium) |  | 2.49378 | 1.13732 | 1.99291 | 0 | 0 | 0.28684 | LEGLEO | 10.1016/S0020-1693(00)85596-6 | https://doi.org/10.1016/S0020-1693(00)85596-6
LEGNOB | 263959 | catena-[(μ2-3-(2-Hydroxybenzylideneamino)propionato)-(μ2-3-(2-oxybenzylideneammonio)propionato)-hexaphenyl-di-tin(iv)] |  | 2.91806 | 1.48062 | 1.49982 | 0 | 0 | 0.34526 | LEGNOB | 10.1016/j.jorganchem.2005.10.057 | https://doi.org/10.1016/j.jorganchem.2005.10.057
LEGNUH | 263960 | catena-[(μ2-3-(2-Hydroxybenzylideneamino)propionato)-tributyl-tin(iv)] |  | 1.99809 | 1.30665 | 1.39944 | 0 | 0 | 0.35826 | LEGNUH | 10.1016/j.jorganchem.2005.10.057 | https://doi.org/10.1016/j.jorganchem.2005.10.057
LEGREU | 1204901 | catena-((μ5-Adipato)-aqua-calcium) |  | 2.04489 | 0.88404 | 1.60035 | 0 | 0 | 0.2998 | LEGREU | 10.1007/BF01325183 | https://doi.org/10.1007/BF01325183
LEHCIL | 280609 | catena-[(μ3-(R)-Malato)-(μ3-(S)-malato)-(μ2-fumarato)-bis(1,10-phenanthroline)-di-europium(iii) hydrate] |  | 3.21517 | 2.03195 | 1.91195 | 0 | 0 | 0.337 | LEHCIL | 10.1016/j.molstruc.2005.10.026 | https://doi.org/10.1016/j.molstruc.2005.10.026
LEHCOR | 280610 | catena-[(μ3-(R)-Malato)-(μ3-(S)-malato)-(μ2-fumarato)-bis(1,10-phenanthroline)-di-praseodymium(iii) hydrate] |  | 3.31464 | 2.15443 | 1.83367 | 0 | 0 | 0.3406 | LEHCOR | 10.1016/j.molstruc.2005.10.026 | https://doi.org/10.1016/j.molstruc.2005.10.026
LEHDUZ | 896516 | catena-[(μ4-((1S)-1-Azido-2-phenylethyl)trifluoroborato)-potassium(i)] |  | 2.10392 | 0.90343 | 1.58889 | 0 | 0 | 0.2161 | LEHDUZ | 10.1107/S1600536812030085 | https://doi.org/10.1107/S1600536812030085
LEHGEM | 896523 | catena-[(μ2-5-(Diphenylphosphinoyl)isophthalato)-(μ2-1,2-bis(pyridin-4-yl)ethene)-aqua-nickel(ii)] |  | 2.63481 | 1.08692 | 1.46591 | 0 | 0 | 0.34356 | LEHGEM | 10.1107/S1600536812031108 | https://doi.org/10.1107/S1600536812031108
LEHHIR | 896529 | catena-[(μ3-3-Bromo-2-(carboxylatomethyl)benzoato)-(μ2-4,4'-bipyridine)-aqua-cadmium(ii) monohydrate] |  | 3.29193 | 1.31422 | 1.85592 | 0 | 0 | 0.34238 | LEHHIR | 10.1107/S1600536812031297 | https://doi.org/10.1107/S1600536812031297
LEHHUD | 896531 | catena-[(μ5-1H-Imidazole-4,5-dicarboxylato)-(μ4-1H-imidazole-4,5-dicarboxylato)-diaqua-tri-silver(i)-ytterbium(iii)] |  | 1.92234 | 1.12042 | 3.60215 | 0 | 0 | 0.2244 | LEHHUD | 10.1107/S1600536812031303 | https://doi.org/10.1107/S1600536812031303
LEHJEO | 262558 | catena-[(μ3-Benzene-1,3-dicarboxylato)-(μ2-4,4'-bipyridyl)-zinc ethanol solvate] |  | 4.27878 | 2.31186 | 1.42601 | 0 | 0 | 0.4178 | LEHJEO | 10.1016/j.molstruc.2005.10.036 | https://doi.org/10.1016/j.molstruc.2005.10.036
LEHJIS | 605134 | catena-((μ3-Chlorofumarato-O,O',O')-diaqua-copper(ii) monohydrate) |  | 1.90132 | 1.00688 | 2.20516 | 0 | 0 | 0.27508 | LEHJIS | 10.1107/S1600536806010750 | https://doi.org/10.1107/S1600536806010750
LEHJIT | 896534 | catena-[(μ2-2,4'-Oxydibenzoato)-(1,10-phenanthroline)-cobalt(ii)] |  | 2.64746 | 1.19906 | 1.47532 | 0 | 0 | 0.3589 | LEHJIT | 10.1107/S1600536812031534 | https://doi.org/10.1107/S1600536812031534
LEHKAL | 605137 | catena-((μ4-Benzenehexacarboxylato)-deca-aqua-di-gadolinium(iii) tetrahydrate) | catena-((μ4-Mellitato)-deca-aqua-di-gadolinium(iii) tetrahydrate) | 3.60677 | 1.82354 | 2.15771 | 0 | 0 | 0.36224 | LEHKAL | 10.1107/S1600536806010981 | https://doi.org/10.1107/S1600536806010981
LEHKAM | 896537 | catena-[bis(μ2-Pyrazine-2-carboxamide-N:N',O)-tetra-aqua-bis(sulfato)-di-copper(ii)] |  | 1.76901 | 0.85611 | 2.15424 | 0 | 0 | 0.25184 | LEHKAM | 10.1107/S1600536812031844 | https://doi.org/10.1107/S1600536812031844
LEHNES | 605165 | catena-((μ2-3-(2-Pyridylmethylamino)butyrato-N,N',O,O')-(μ2-3-(2-pyridylmethylamino)butyrato-N,N',O,O)-(μ2-perchlorato-O,O')-triaqua-chloro-bis(perchlorato-O)-tri-copper(ii) dihydrate) |  | 1.94152 | 1.09404 | 1.92568 | 0 | 0 | 0.30956 | LEHNES | 10.1107/S160053680600701X | https://doi.org/10.1107/S160053680600701X
LEHQUM | 896566 | catena-[(μ2-4,4'-Bipyridine)-(acetato-O,O')-aqua-(2-(4-oxo-1,4-dihydroquinolin-1-yl)acetato-O)-copper(ii)] |  | 1.91766 | 1.24403 | 1.54695 | 0 | 0 | 0.32178 | LEHQUM | 10.1107/S160053681203303X | https://doi.org/10.1107/S160053681203303X
LEHROH | 896574 | catena-[bis(μ4-Thiophene-2,5-dicarboxylato)-(μ2-thiophene-2,5-dicarboxylato)-tetra-aqua-di-europium(iii)] |  | 1.6994 | 0.67599 | 2.52942 | 0 | 0 | 0.23356 | LEHROH | 10.1107/S1600536812029546 | https://doi.org/10.1107/S1600536812029546
LEHRUN | 811796 | catena-[(μ4-morpholine-4-carbodithioato)-(μ2-aqua)-potassium(i)] |  | 1.35978 | 0.79194 | 1.62128 | 0 | 0 | 0.17416 | LEHRUN | 10.1107/S1600536812029613 | https://doi.org/10.1107/S1600536812029613
LEHTEZ | 896578 | catena-[(μ2-Thiocyanato)-(2-((2-(dimethylammonio)ethyl)iminomethyl)pyridine-N,N')-bis(isothiocyanato)-manganese(ii)] |  | 2.14251 | 1.00795 | 1.52945 | 0 | 0 | 0.30854 | LEHTEZ | 10.1107/S1600536812032874 | https://doi.org/10.1107/S1600536812032874
LEHTID | 896579 | catena-[(μ4-Pyridine-2,4,6-tricarboxylato)-(μ3-pyridine-2,4,6-tricarboxylato)-penta-aqua-di-terbium(iii) monohydrate] |  | 2.61251 | 1.36168 | 2.49556 | 0 | 0 | 0.27344 | LEHTID | 10.1107/S1600536812032898 | https://doi.org/10.1107/S1600536812032898
LEHTUO | 243102 | catena-(bis(μ3-1,1-Cyclobutanedicarboxylato-O,O,O',O'')-(μ2-aqua)-diaqua-di-cobalt(ii)) |  | 2.08539 | 1.34208 | 1.98711 | 0 | 0 | 0.25804 | LEHTUO | 10.1016/j.poly.2005.07.044 | https://doi.org/10.1016/j.poly.2005.07.044
LEHVAW | 249929 | catena-((μ3-1,1-Cyclobutanedicarboxylato-O,O',O'',O''')-aqua-copper(ii)) |  | 1.69029 | 0.87079 | 2.09993 | 0 | 0 | 0.25068 | LEHVAW | 10.1016/j.poly.2005.07.044 | https://doi.org/10.1016/j.poly.2005.07.044
LEHVAW01 | 627051 | catena-((μ3-1,1-Cyclobutanedicarboxylato)-aqua-copper(ii)) |  | 1.72009 | 1.09757 | 2.03789 | 0 | 0 | 0.28924 | LEHVAW01 | 10.1021/ic060797g | https://doi.org/10.1021/ic060797g
LEHVIF | 798237 | catena-[(μ8-Terephthalato)-bis(μ6-terephthalato)-bis(μ4-imidazole-4,5-dicarboxylato)-diaqua-hexa-cadmium(ii)] |  | 2.337 | 0.98441 | 2.80558 | 0 | 0 | 0.23882 | LEHVIF | 10.1016/j.inoche.2012.03.038 | https://doi.org/10.1016/j.inoche.2012.03.038
LEHVOL | 869423 | catena-[bis(μ2-3,5-bis(Pyridin-4-yl)benzoato)-zinc(ii) hydrate] |  | 2.82449 | 1.47186 | 1.45167 | 0 | 0 | 0.35346 | LEHVOL | 10.1016/j.inoche.2012.03.039 | https://doi.org/10.1016/j.inoche.2012.03.039
LEHVUR | 869424 | catena-[(μ4-3,5-bis(Pyridin-4-yl)benzoato)-bis(μ2-3,5-bis(pyridin-4-yl)benzoato)-diaqua-di-cobalt(ii) perchlorate] |  | 5.38127 | 1.42772 | 1.37677 | 0 | 0 | 0.39572 | LEHVUR | 10.1016/j.inoche.2012.03.039 | https://doi.org/10.1016/j.inoche.2012.03.039
LEHWIG | 842646 | catena-[bis(μ3-4-Bromoisophthalato)-bis(μ2-trans-1,2-bis(4-pyridyl)ethene)-di-manganese(ii)] |  | 2.01824 | 1.08983 | 1.7846 | 0 | 0 | 0.28966 | LEHWIG | 10.1016/j.inoche.2012.03.021 | https://doi.org/10.1016/j.inoche.2012.03.021
LEHWOM | 842647 | catena-[bis(μ4-5-Bromoisophthalato)-bis(μ2-5-bromoisophthalato)-diaqua-bis(4-(3-(pyridinium-4-yl)propyl)pyridine)-tri-manganese(ii) dihydrate] |  | 2.65722 | 1.52454 | 1.63323 | 0 | 0 | 0.37416 | LEHWOM | 10.1016/j.inoche.2012.03.021 | https://doi.org/10.1016/j.inoche.2012.03.021
LEHYIH | 602869 | catena-((μ2-Isophthalato-O,O')-bis(imidazole-N3)-zinc(ii) trihydrate) |  | 3.52149 | 1.88209 | 1.33241 | 0 | 0 | 0.46336 | LEHYIH | Not found | https://doi.org/Not found
LEHZEF | 767128 | catena-(tris(μ2-4,4'-bipyridine)-bis(μ2-4'-sulfonatobiphenyl-4-carboxylato)-di-zinc(ii) decahydrate) |  | 3.61223 | 2.8219 | 1.30822 | 0 | 0 | 0.44212 | LEHZEF | 10.1007/s10904-011-9487-5 | https://doi.org/10.1007/s10904-011-9487-5
LEHZIJ | 790850 | catena-((μ2-3,6-bis(pyridin-2-ylsulfanyl)pyridazine)-diiodide-mercury(ii)) |  | 2.08695 | 1.35766 | 2.64951 | 0 | 0 | 0.35174 | LEHZIJ | 10.1007/s10904-010-9453-7 | https://doi.org/10.1007/s10904-010-9453-7
LEHZOP | 790849 | catena-((μ4-iodide)-(μ2-3,6-bis(pyridin-2-ylsulfanyl)pyridazine)-bis(μ2-iodide)-tri-copper) |  | 1.86368 | 1.07722 | 2.86335 | 0 | 0 | 0.31238 | LEHZOP | 10.1007/s10904-010-9453-7 | https://doi.org/10.1007/s10904-010-9453-7
LEJCAG | 834530 | catena-(tris(μ8-4-(3-(4-carboxylato-2-methoxyphenoxy)-2,2-bis[(4-carboxylato-2-methoxyphenoxy)methyl]propoxy)-3-methoxybenzoato)-bis(μ4-oxo)-octa-zinc(ii) unknown solvate) |  | 13.20796 | 8.4885 | 0.544624 | 2245.15 | 4122.38 | 0.80252 | LEJCAG | 10.1002/adma.201102880 | https://doi.org/10.1002/adma.201102880
LEJCEK | 834531 | catena-(tris(μ8-3-(4-[3-(4-[2-carboxylatoethenyl]-2-methoxyphenoxy)-2,2-bis((4-[2-carboxylatoethenyl]-2-methoxyphenoxy)methyl)propoxy]-3-methoxyphenyl)prop-2-enoato)-bis(μ4-oxo)-octa-zinc(ii) unknown solvate) |  | 17.20125 | 11.67676 | 0.349108 | 1928.37 | 5523.71 | 0.86152 | LEJCEK | 10.1002/adma.201102880 | https://doi.org/10.1002/adma.201102880
LEJCIO | 834532 | catena-(tris(μ8-6-(3-[(6-carboxylatonaphthalen-2-yl)oxy]-2,2-bis([(6-carboxylatonaphthalen-2-yl)oxy]methyl)propoxy)naphthalene-2-carboxylato)-bis(μ4-oxo)-octa-zinc(ii) unknown solvate) |  | 18.51563 | 14.09482 | 0.343193 | 1717.72 | 5005.11 | 0.8667 | LEJCIO | 10.1002/adma.201102880 | https://doi.org/10.1002/adma.201102880
LEJHEP | 684269 | catena-(bis(μ2-4,4'-propane-1,3-diyldipyridine)-bis(3,3'-(benzene-1,2-diylbis[nitrilomethylylidene])bis(4-oxopent-2-en-2-olato))-di-iron methanol solvate) |  | 3.86165 | 2.12105 | 1.26281 | 0 | 0 | 0.39934 | LEJHEP | 10.1002/ejic.201001363 | https://doi.org/10.1002/ejic.201001363
LEJHEP01 | 684270 | catena-(bis(μ2-4,4'-propane-1,3-diyldipyridine)-bis(3,3'-(benzene-1,2-diylbis[nitrilomethylylidene])bis(4-oxopent-2-en-2-olato))-di-iron methanol solvate) |  | 3.9114 | 2.0683 | 1.29984 | 0 | 0 | 0.38098 | LEJHEP01 | 10.1002/ejic.201001363 | https://doi.org/10.1002/ejic.201001363
LEJHOZ | 793143 | catena-((μ2-4-(3-(pyridin-4-yl)propyl)pyridine)-(3,3'-(benzene-1,2-diylbis[nitrilomethylylidene])bis(4-ethoxy-4-oxobut-2-en-2-olato))-iron(ii)) |  | 2.27314 | 1.20795 | 1.3969 | 0 | 0 | 0.3344 | LEJHOZ | 10.1002/ejic.201001363 | https://doi.org/10.1002/ejic.201001363
LEJHOZ01 | 793144 | catena-(bis(μ2-1,3-bis(4-pyridyl)propane)-bis(3,3'-(benzene-1,2-diylbis[nitrilomethylylidene])bis(4-ethoxy-4-oxobut-2-en-2-olato))-di-iron(ii)) |  | 2.24775 | 1.26821 | 1.43088 | 0 | 0 | 0.32268 | LEJHOZ01 | 10.1002/ejic.201001363 | https://doi.org/10.1002/ejic.201001363
LEJJER | 793146 | catena-((μ2-4-(2-(pyridin-4-yl)ethyl)pyridine)-(3,3'-(benzene-1,2-diylbis[nitrilomethylylidene])bis(4-ethoxy-4-oxobut-2-en-2-olato))-iron(ii) methanol solvate) |  | 3.92219 | 1.16754 | 1.29669 | 0 | 0 | 0.3848 | LEJJER | 10.1002/ejic.201001363 | https://doi.org/10.1002/ejic.201001363
LEJJIV | 793147 | catena-((μ2-4-(2-(pyridin-4-yl)ethyl)pyridine)-(3,3'-(benzene-1,2-diylbis[nitrilomethylylidene])bis(4-oxopent-2-en-2-olato))-iron(ii) methanol solvate) |  | 3.4903 | 1.48182 | 1.31754 | 0 | 0 | 0.38114 | LEJJIV | 10.1002/ejic.201001363 | https://doi.org/10.1002/ejic.201001363
LEJJIV01 | 793148 | catena-((μ2-4-(2-(pyridin-4-yl)ethyl)pyridine)-(3,3'-(benzene-1,2-diylbis[nitrilomethylylidene])bis(4-oxopent-2-en-2-olato))-iron methanol solvate) |  | 3.62573 | 1.21985 | 1.41612 | 0 | 0 | 0.33666 | LEJJIV01 | 10.1002/ejic.201001363 | https://doi.org/10.1002/ejic.201001363
LEJJUH | 793149 | catena-((μ2-4,4'-bipyridine)-(3,3'-(benzene-1,2-diylbis[nitrilomethylylidene])bis(4-ethoxy-4-oxobut-2-en-2-olato))-iron(ii) methanol solvate) |  | 8.05211 | 5.7035 | 0.680482 | 2090.83 | 3072.56 | 0.68602 | LEJJUH | 10.1002/ejic.201001363 | https://doi.org/10.1002/ejic.201001363
LEJKES | 763785 | catena-(bis(μ2-piperazine-1,4-diylbis(pyridin-4-ylmethanone))-(μ2-nitrato)-copper(ii) nitrate octahydrate) |  | 3.43208 | 2.33155 | 1.37447 | 0 | 0 | 0.37714 | LEJKES | 10.1016/j.inoche.2011.02.012 | https://doi.org/10.1016/j.inoche.2011.02.012
LEJPIA | 608335 | catena-(bis(μ4-Benzene-1,2-dicarboxylato)-(μ3-benzene-1,2-dicarboxylato)-aqua-di-gadolinium(iii)) |  | 2.58258 | 1.27608 | 2.33292 | 0 | 0 | 0.29466 | LEJPIA | 10.1107/S1600536806011433 | https://doi.org/10.1107/S1600536806011433
LEJQOH | 608341 | catena-(bis(μ3-1,3,5-tris(imidazol-1-ylmethyl)-2,4,6-trimethylbenzene-N,N',N'')-hexabromo-tri-mercury(ii)) |  | 3.06007 | 1.24035 | 2.30788 | 0 | 0 | 0.37664 | LEJQOH | 10.1107/S1600536806014607 | https://doi.org/10.1107/S1600536806014607
LEJVEC | 262557 | catena-[(μ3-Benzene-1,3-dicarboxylato)-(μ2-4,4'-bipyridyl)-cadmium ethanol solvate] |  | 4.38642 | 2.64886 | 1.51554 | 0 | 0 | 0.43586 | LEJVEC | 10.1016/j.molstruc.2005.10.036 | https://doi.org/10.1016/j.molstruc.2005.10.036
LEJVOL |  | catena-(bis(μ2-Chloro)-(μ2-N,N-diethyldithiocarbamato)-bismuth) |  | 2.24093 | 1.38112 | 2.47718 | 0 | 0 | 0.35226 | LEJVOL | 10.1071/CH9940405 | https://doi.org/10.1071/CH9940405
LEJVUR | 1205109 | catena-(bis(μ2-Bromo)-(μ2-N,N-diethyldithiocarbamato)-bismuth) |  | 2.13374 | 1.37998 | 2.8693 | 0 | 0 | 0.3497 | LEJVUR | 10.1071/CH9940405 | https://doi.org/10.1071/CH9940405
LEJWOO | 871930 | catena-[decakis(μ2-Dithiohexanoato)-deca-gold(i)] |  | 2.68166 | 1.67596 | 2.61285 | 0 | 0 | 0.3634 | LEJWOO | 10.1002/chem.201200999 | https://doi.org/10.1002/chem.201200999
LEJZUW | 295594 | catena-(bis(μ2-1,3,5-tris(4-Pyridylmethoxy)benzene)-bis(isothiocyanato)-cobalt(ii) methanol solvate monohydrate) |  | 4.61911 | 3.17834 | 1.18102 | 0 | 0 | 0.44626 | LEJZUW | 10.1002/zaac.200600018 | https://doi.org/10.1002/zaac.200600018
LEKBAE |  | catena-(tetrakis(μ2-Cyano)-(2,2'-bipyridyl)-cadmium(ii)-nickel(ii)) |  | 2.15285 | 1.05774 | 1.96438 | 0 | 0 | 0.31998 | LEKBAE | 10.1107/S0108270193011126 | https://doi.org/10.1107/S0108270193011126
LEKGOY | 293617 | catena-((μ5-Naphthalene-1,4-dicarboxylato)-(dimethylformamide)-lead(ii)) |  | 2.51154 | 1.44918 | 2.18688 | 0 | 0 | 0.31968 | LEKGOY | Not found | https://doi.org/Not found
LEKGOY01 | 721412 | catena-[(μ5-1,4-Naphthalenedicarboxylato-O)-dimethylformamide-lead(ii)] |  | 2.30491 | 1.35782 | 2.21899 | 0 | 0 | 0.31222 | LEKGOY01 | 10.1016/j.poly.2009.08.022 | https://doi.org/10.1016/j.poly.2009.08.022
LEKHUG | 901633 | catena-((μ2-Cyclohex-1-ene-1,2-dicarboxylato)-bis(μ2-chloro)-tetrakis(1H-imidazole)-di-cobalt(ii)) |  | 1.91558 | 1.15515 | 1.67566 | 0 | 0 | 0.32028 | LEKHUG | 10.1039/c2dt32362a | https://doi.org/10.1039/c2dt32362a
LEKJAO | 901634 | catena-((μ3-Cyclohex-1-ene-1,2-dicarboxylato)-(1H-imidazole)-cobalt(ii)) |  | 2.00189 | 1.2483 | 1.72577 | 0 | 0 | 0.29648 | LEKJAO | 10.1039/c2dt32362a | https://doi.org/10.1039/c2dt32362a
LEKKAP | 890809 | bis(1H-Imidazol-3-ium) bis(μ3-oxalato)-tetrakis(μ2-oxo)-bis(oxalato)-tetra-oxo-deca-aqua-tetra-molybdenum-di-sodium |  | 4.59624 | 3.04711 | 1.96893 | 0 | 0 | 0.3924 | LEKKAP | 10.1039/c2dt31566a | https://doi.org/10.1039/c2dt31566a
LEKKOD | 891644 | catena-((μ6-oxalato)-(μ5-oxalato)-bis(μ2-oxo)-diimidazole-diaqua-dioxo-di-potassium-di-molybdenum(v) monohydrate) |  | 2.91365 | 1.58579 | 2.10473 | 0 | 0 | 0.22852 | LEKKOD | 10.1039/c2dt31566a | https://doi.org/10.1039/c2dt31566a
LEKTIG | 892213 | catena-((μ2-nitrato)-(4-methyl-N-(pyridin-2-ylmethylene)aniline)-nitrato-mercury) |  | 1.82504 | 1.13226 | 2.23166 | 0 | 0 | 0.3129 | LEKTIG | 10.1039/c2dt32283h | https://doi.org/10.1039/c2dt32283h
LEKTOM | 879898 | catena-(bis(μ2-3,5-Dicarboxybenzenesulfonato)-bis(μ2-4H-1,2,4-triazol-4-amine)-bis(μ2-hydroxo)-hepta-aqua-tetra-copper tetrahydrate) |  | 3.12565 | 1.25542 | 1.91125 | 0 | 0 | 0.34168 | LEKTOM | 10.1039/c2dt31935g | https://doi.org/10.1039/c2dt31935g
LEKTUS | 879899 | catena-((μ6-5-Sulfoisophthalato)-(μ3-hydroxo)-(μ2-4H-1,2,4-triazol-4-amine)-di-copper dihydrate) |  | 2.66208 | 1.48091 | 2.05252 | 0 | 0 | 0.33494 | LEKTUS | 10.1039/c2dt31935g | https://doi.org/10.1039/c2dt31935g
LEKTUS01 | 882564 | catena-[(μ6-5-Sulfonatoisophthalato)-(μ3-hydroxo)-(μ2-4H-1,2,4-triazol-4-amine)-di-copper(ii) dihydrate] |  | 2.53066 | 1.56811 | 2.00916 | 0 | 0 | 0.3467 | LEKTUS01 | 10.1016/j.jssc.2012.10.003 | https://doi.org/10.1016/j.jssc.2012.10.003
LEKVAA | 879900 | catena-(bis(μ3-3,5-dicarboxybenzenesulfonato)-tetrakis(μ2-4H-1,2,4-triazol-4-amine)-diaqua-tri-copper tetrahydrate) |  | 4.23349 | 2.42973 | 1.6159 | 0 | 0 | 0.4093 | LEKVAA | 10.1039/c2dt31935g | https://doi.org/10.1039/c2dt31935g
LEKZEI | 840483 | catena-(bis(μ3-5-(pyridin-2-yl)-tetrazolato)-tetrakis(μ2-5-(pyridin-2-yl)-tetrazolato)-diaqua-penta-copper (μ12-silicato)-tetracosakis(μ2-oxo)-dodecaoxo-dodeca-molybdenum pentahydrate) |  | 2.16322 | 1.02746 | 2.80155 | 0 | 0 | 0.2624 | LEKZEI | 10.1039/c2dt31951a | https://doi.org/10.1039/c2dt31951a
LEKZIM | 882114 | catena-(tetrakis(μ2-5-(pyridin-2-yl)-tetrazolato)-(μ2-4,4'-bipyridine)-tri-copper (μ12-silicato)-tetracosakis(μ2-oxo)-dodecaoxo-dodeca-molybdenum 4,4'-bipyridine solvate) |  | 2.5981 | 0.89383 | 2.69022 | 0 | 0 | 0.28064 | LEKZIM | 10.1039/c2dt31951a | https://doi.org/10.1039/c2dt31951a
LEKZOS | 882115 | catena-[bis(μ3-5-(pyridin-4-yl)-tetrazolato)-bis(μ2-5-(pyridin-4-yl)-tetrazolato)-tetra-aqua-tri-copper (μ12-silicato)-docosakis(μ2-oxo)-bis(μ2-hydroxo)-dodecaoxo-dodeca-tungsten dihydrate] |  | 3.33751 | 1.16584 | 4.01395 | 0 | 0 | 0.283 | LEKZOS | 10.1039/c2dt31951a | https://doi.org/10.1039/c2dt31951a
LELBAH | 895651 | catena-((μ12-silicato)-bis(μ3-5-(pyridin-2-yl)-tetrazolato)-bis(μ2-hydroxo)-octacosakis(μ2-oxo)-bis(1,10-phenanthroline)-octaoxo-tetra-copper-dodeca-tungsten monohydrate) |  | 3.51421 | 1.353 | 3.76876 | 0 | 0 | 0.31132 | LELBAH | 10.1039/c2dt31951a | https://doi.org/10.1039/c2dt31951a
LELCOV | 297276 | catena-[(μ3-Phenylmalonato)-(pyrimidine)-copper(ii)] |  | 2.16039 | 1.04695 | 1.79875 | 0 | 0 | 0.28796 | LELCOV | 10.1039/b602144a | https://doi.org/10.1039/b602144a
LELCUB | 286905 | catena-[hexakis(μ4-3,3',5,5'-Tetramethyl-4,4'-bipyrazolato)-dodeca-copper(i)] |  | 11.56734 | 10.20456 | 0.832805 | 1819.82 | 2185.17 | 0.71988 | LELCUB | 10.1039/b601009a | https://doi.org/10.1039/b601009a
LELCUB01 | 678716 | catena-(hexakis(μ4-3,3',5,5'-Tetramethyl-4,4'-bipyrazolato)-dodeca-copper(i)) |  | 11.45139 | 9.91548 | 0.840096 | 1842.38 | 2193.06 | 0.717 | LELCUB01 | 10.1021/ja075408b | https://doi.org/10.1021/ja075408b
LELDOW | 604237 | catena-[tris(μ2-6,6'-Dibromo-2,2'-diisonicotinoyl-1,1'-binaphthyl)-triaqua-tri-silver(i) tris(tetrafluoroborate) chloroform solvate] |  | 5.44843 | 4.40113 | 1.70936 | 513.274 | 300.273 | 0.45832 | LELDOW | 10.1039/b605166a | https://doi.org/10.1039/b605166a
LELLUL | 805807 | catena-(bis(μ6-3,4,5.6-tetrafluorobenzsene-1,2-dicarboxylato)-(μ2-dimethylformamide)-tetra-silver) |  | 2.23504 | 1.04435 | 2.8773 | 0 | 0 | 0.24122 | LELLUL | 10.1039/c2cc36538c | https://doi.org/10.1039/c2cc36538c
LELMIZ | 294480 | catena-(bis(μ3-1,3,5-tris(carboxymethoxybenzene))-(μ2-4,4'-bipyridyl)-octaaqua-tri-cadmium(ii) octahydrate) |  | 4.4931 | 1.61428 | 1.6131 | 0 | 0 | 0.42594 | LELMIZ | 10.1002/ejic.200600189 | https://doi.org/10.1002/ejic.200600189
LELMOF | 294481 | catena-(bis(μ3-1,3,5-tris(carboxymethoxybenzene))-(μ2-4,4'-bipyridyl)-octaaqua-tri-cadmium(ii) pentahydrate) |  | 4.13166 | 2.09137 | 1.60957 | 0 | 0 | 0.41598 | LELMOF | 10.1002/ejic.200600189 | https://doi.org/10.1002/ejic.200600189
LELMOG | 890024 | catena-((μ4-2-(4,5-Dicarboxy-1,3-dithiol-2-ylidene)-1,3-dithiole-4,5-dicarboxylato)-bis( 2,2'-bipyridine)-tetra-aqua-di-cadmium hexahydrate) |  | 3.4034 | 2.08804 | 1.69891 | 0 | 0 | 0.38296 | LELMOG | 10.1039/c2ce26219c | https://doi.org/10.1039/c2ce26219c
LELMUL | 294482 | catena-(bis(μ5-1,3,5-tris(carboxymethoxy)benzene)-bis(μ2-1,2-bis(4-pyridyl)ethane)-diaqua-tri-cadmium(ii) dihydrate) |  | 3.0486 | 1.10014 | 1.69141 | 0 | 0 | 0.37346 | LELMUL | 10.1002/ejic.200600189 | https://doi.org/10.1002/ejic.200600189
LELMUM | 890025 | catena-((μ4-2-(4,5-Dicarboxy-1,3-dithiol-2-ylidene)-1,3-dithiole-4,5-dicarboxylato)-bis((2,2'-bipyridine)-(ethanol))-diaqua-di-cadmium ethanol solvate monohydrate) |  | 4.36735 | 1.54926 | 1.66951 | 0 | 0 | 0.37002 | LELMUM | 10.1039/c2ce26219c | https://doi.org/10.1039/c2ce26219c
LELNAT | 890026 | catena-((μ4-2-(4,5-Dicarboxy-1,3-dithiol-2-ylidene)-1,3-dithiole-4,5-dicarboxylato)-bis(1,10-phenanthroline)-tetra-aqua-di-cadmium methanol solvate dihydrate) |  | 4.52008 | 2.15941 | 1.65789 | 0 | 0 | 0.39252 | LELNAT | 10.1039/c2ce26219c | https://doi.org/10.1039/c2ce26219c
LELNEX | 890027 | catena-((μ4-2-(4,5-Dicarboxy-1,3-dithiol-2-ylidene)-1,3-dithiole-4,5-dicarboxylato)-bis(1,10-phenanthroline)-tetra-aqua-di-cobalt methanol solvate tetrahydrate) |  | 4.56822 | 1.5011 | 1.36448 | 0 | 0 | 0.43406 | LELNEX | 10.1039/c2ce26219c | https://doi.org/10.1039/c2ce26219c
LELNIB | 890028 | catena-((μ4-2-(4,5-Dicarboxy-1,3-dithiol-2-ylidene)-1,3-dithiole-4,5-dicarboxylato)-bis(1,10-phenanthroline)-tetra-aqua-di-cobalt dihydrate) |  | 2.85913 | 1.23595 | 1.68056 | 0 | 0 | 0.32228 | LELNIB | 10.1039/c2ce26219c | https://doi.org/10.1039/c2ce26219c
LELNOH | 890029 | catena-((μ4-2-(4,5-Dicarboxy-1,3-dithiol-2-ylidene)-1,3-dithiole-4,5-dicarboxylato)-bis((μ2-4,4'-bipyridine)-(methanol))-di-cobalt) |  | 2.76585 | 1.22438 | 1.68042 | 0 | 0 | 0.32112 | LELNOH | 10.1039/c2ce26219c | https://doi.org/10.1039/c2ce26219c
LELNUN | 890733 | catena-((Diammine)-silver (μ3-3-nitrophthalato)-silver) |  | 3.39069 | 2.57525 | 1.79642 | 0 | 0 | 0.43956 | LELNUN | 10.1039/c2ce26659h | https://doi.org/10.1039/c2ce26659h
LELNUN01 | 990755 | catena-(Diammine-slver (μ3-3-nitrophthalato)-silver) |  | 3.41746 | 2.60329 | 1.76965 | 0 | 0 | 0.44552 | LELNUN01 | 10.1016/j.ica.2015.01.022 | https://doi.org/10.1016/j.ica.2015.01.022
LELPAV | 890734 | catena-((μ4-3-Nitrophthalato)-ammine-di-silver) |  | 2.34166 | 0.77262 | 2.75856 | 0 | 0 | 0.25698 | LELPAV | 10.1039/c2ce26659h | https://doi.org/10.1039/c2ce26659h
LELPEZ | 890735 | catena-(Ammonium (μ4-3-nitrophthalato)-silver monohydrate) |  | 3.5682 | 2.13084 | 1.88875 | 0 | 0 | 0.4049 | LELPEZ | 10.1039/c2ce26659h | https://doi.org/10.1039/c2ce26659h
LELPID | 890736 | catena-(bis((μ3-3-Nitrophthalato)-(μ2-3-nitrophthalato))-diammine-penta-silver tris(diammine-silver) dihydrate) |  | 3.62834 | 2.19682 | 1.94786 | 0 | 0 | 0.4067 | LELPID | 10.1039/c2ce26659h | https://doi.org/10.1039/c2ce26659h
LELROL | 910535 | catena-(bis((μ9-(5,5',5'',5'''-((Adamantane-1,3,5,7-tetrayl)-tetra-(phen-4-yl))-tetrakistetrazolato))-(μ2-chloro))-diaqua-hexakis(dimethylformamido)-penta-manganese(ii) dimethylformamide solvate pentahydrate) |  | 3.85202 | 2.23942 | 1.31309 | 0 | 0 | 0.38526 | LELROL | 10.1039/c2ce26819a | https://doi.org/10.1039/c2ce26819a
LELTIH | 887870 | catena-((μ2-pyridine-2,3-dicarboxylato)-bis(2,2-dimethylpropane-1,3-diamine)-copper) |  | 6.6981 | 4.45864 | 0.707998 | 2188.85 | 3091.6 | 0.67514 | LELTIH | 10.1039/c2ce26675j | https://doi.org/10.1039/c2ce26675j
LELTUT | 887872 | catena-((μ2-Pyridine-2,3-dicarboxylato)-bis(2-ethyl-5-methyl-1H-imidazol-1-yl)-cadmium(ii)) |  | 3.44485 | 1.71704 | 1.45581 | 0 | 0 | 0.41562 | LELTUT | 10.1039/c2ce26675j | https://doi.org/10.1039/c2ce26675j
LELVEF | 887874 | catena-(bis(Pyridine-2,3-dicarboxylato)-tetra-aqua-cadmium-copper dihydrate) |  | 3.20104 | 1.71784 | 1.72776 | 0 | 0 | 0.43364 | LELVEF | 10.1039/c2ce26675j | https://doi.org/10.1039/c2ce26675j
LELXAC | 278613 | catena-((μ6-benzophenone-3,3',4,4'-tetracarboxylato)-diaqua-(4,4'-bipyridine)-di-cadmium monohydrate) |  | 2.99783 | 1.27498 | 1.925 | 0 | 0 | 0.33112 | LELXAC | 10.1002/chem.200501308 | https://doi.org/10.1002/chem.200501308
LELXEG | 285615 | catena-(bis(μ5-benzophenone-3,3',4,4'-tetracarboxylato)-bis(μ2-4,4'-bipyridine)-diaqua-tetra-cobalt(ii) 4,4'-bipyridine solvate) |  | 4.26024 | 1.31655 | 1.56616 | 0 | 0 | 0.37474 | LELXEG | 10.1002/chem.200501308 | https://doi.org/10.1002/chem.200501308
LELXIK | 285616 | catena-((μ4-benzophenone-3,3',4,4'-tetracarboxylato)-bis(μ2-4,4'-bipyridine)-di-copper(ii)) |  | 5.0086 | 1.26309 | 1.44384 | 0 | 0 | 0.40868 | LELXIK | 10.1002/chem.200501308 | https://doi.org/10.1002/chem.200501308
LELXIL | 905212 | catena-((μ3-26,28-dihydroxycalix[4]arene-25,27-bis(methoxycarboxylato))-hydroxy-(dimethylformamide)-zinc) |  | 2.50865 | 1.28531 | 1.50009 | 0 | 0 | 0.32906 | LELXIL | 10.1039/c2dt32986g | https://doi.org/10.1039/c2dt32986g
LELXOQ | 285617 | catena-(bis(μ3-benzophenone-3,3',4,4'-tetracarboxylato)-tris(μ2-4,4'-bipyridine)-tetra-aqua-tri-iron dihydrate) |  | 2.54921 | 1.05223 | 1.57622 | 0 | 0 | 0.32264 | LELXOQ | 10.1002/chem.200501308 | https://doi.org/10.1002/chem.200501308
LELXUW | 285618 | catena-(bis(μ3-benzophenone-3,3',4,4'-tetracarboxylato)-tris(μ2-4,4'-bipyridine)-tetra-aqua-tri-nickel dihydrate) |  | 2.47614 | 1.01518 | 1.62865 | 0 | 0 | 0.31452 | LELXUW | 10.1002/chem.200501308 | https://doi.org/10.1002/chem.200501308
LELYAD | 285619 | catena-(bis(μ5-benzophenone-3,3',4,4'-tetracarboxylato)-(μ2-4,4'-bipyridine)-hexa-aqua-bis(4,4'-bipyridine)-tetra-manganese(ii)) |  | 2.48222 | 1.17343 | 1.68225 | 0 | 0 | 0.28804 | LELYAD | 10.1002/chem.200501308 | https://doi.org/10.1002/chem.200501308
LELYEH | 285620 | catena-(bis(μ4-benzophenone-3,3',4,4'-tetracarboxylato)-(μ2-4,4'-bipyridine)-deca-aqua-tetra-manganese(ii) 4,4'-bipyridine solvate) |  | 5.13336 | 1.37565 | 1.41323 | 0 | 0 | 0.42256 | LELYEH | 10.1002/chem.200501308 | https://doi.org/10.1002/chem.200501308
LELYIL | 285621 | catena-(bis(μ4-benzophenone-3,3',4,4'-tetracarboxylato)-(μ2-4,4'-bipyridine)-deca-aqua-tetra-magnesium(ii) 4,4'-bipyridine solvate) |  | 5.01767 | 1.2329 | 1.33606 | 0 | 0 | 0.41208 | LELYIL | 10.1002/chem.200501308 | https://doi.org/10.1002/chem.200501308
LELYOR | 285622 | catena-(bis(μ4-benzophenone-3,3',4,4'-tetracarboxylato)-(μ2-4,4'-bipyridine)-deca-aqua-tetra-cobalt(ii) 4,4'-bipyridine solvate) |  | 4.99159 | 1.33938 | 1.50064 | 0 | 0 | 0.41014 | LELYOR | 10.1002/chem.200501308 | https://doi.org/10.1002/chem.200501308
LEMCIR | 891678 | catena-((μ6-Benzene-1,3,5-tricarboxylato)-(μ5-benzene-1,3,5-tricarboxylato)-tetra-aqua-calcium-di-cadmium dihydrate) |  | 2.45279 | 0.9978 | 2.18715 | 0 | 0 | 0.30018 | LEMCIR | 10.1039/c2dt31536j | https://doi.org/10.1039/c2dt31536j
LEMLUL | 281813 | catena-(bis(μ3-biphenyl-2,2'-dicarboxylato)-(μ2-benzidine)-bis(benzidine)-di-manganese(ii) ethanol solvate) |  | 4.93275 | 2.30755 | 1.23896 | 0 | 0 | 0.42288 | LEMLUL | 10.1007/s11224-006-9054-9 | https://doi.org/10.1007/s11224-006-9054-9
LEMMEW | 248257 | catena-(tetrakis(μ2-1,2-bis(4-pyridyl)ethane-N,N')-di-zinc(ii) tetraperchlorate methanol solvate) |  | 4.71796 | 2.60722 | 0.982976 | 0 | 0 | 0.5546 | LEMMEW | 10.1007/s11224-006-9049-6 | https://doi.org/10.1007/s11224-006-9049-6
LEMPIC |  | catena-(bis(μ3-Hexamethylenetetramine)-tetrakis(μ2-chloro)-bis(μ2-isothiocyanato)-tri-mercury) |  | 2.00216 | 1.17676 | 3.11176 | 0 | 0 | 0.29102 | LEMPIC | Not found | https://doi.org/Not found
LEMPUO | 1205415 | catena-((μ2-Hexamethylenetetramine)-diaqua-bis(isothiocyanato)-zinc(ii)) |  | 2.23431 | 1.26503 | 1.69777 | 0 | 0 | 0.31292 | LEMPUO | Not found | https://doi.org/Not found
LEMVOP | 609489 | catena-(dodecakis(μ2-Imidazolato)-tetrakis(imidazole)-tetra-praseodymium(iii) imidazole solvate) |  | 5.2911 | 3.76571 | 1.49221 | 221.095 | 148.166 | 0.45426 | LEMVOP | Not found | https://doi.org/Not found
LENDIS | 294373 | catena-((μ2-Oxalato)-bis((μ2-hydroxo)-aqua-oxo)-di-vanadium(iv)) |  | 1.35976 | 0.7618 | 2.51479 | 0 | 0 | 0.20158 | LENDIS | 10.1002/ejic.200600103 | https://doi.org/10.1002/ejic.200600103
LENHOC | 264488 | catena-(bis(μ2-1,4-bis(2-Pyridyl)buta-1,3-diyne)-tetrakis(hexafluoroacetylacetonato)-di-copper(ii)) |  | 2.45663 | 1.35749 | 1.7458 | 0 | 0 | 0.3346 | LENHOC | 10.1002/ejic.200500960 | https://doi.org/10.1002/ejic.200500960
LENHUI | 287409 | catena-(bis(μ2-2,2'-Dipyridyl disulfide)-tetrakis(hexafluoroacetylacetonato)-di-copper(ii)) |  | 2.15927 | 1.1065 | 1.90799 | 0 | 0 | 0.30538 | LENHUI | 10.1002/ejic.200500960 | https://doi.org/10.1002/ejic.200500960
LENKIA | 901474 | catena-((μ6-2,5-dioxidobenzene-1,4-dicarboxylato)-methanol-(N,N-dimethylformamide)-di-copper(ii) N,N-dimethylformamide solvate hydrate) | MOF-74 | 4.40608 | 3.46694 | 2.20826 | 0 | 0 | 0.24138 | LENKIA | 10.1039/c2dt32138f | https://doi.org/10.1039/c2dt32138f
LENKUL | 621550 | catena-((μ4-Glutarato-O,O,O',O'',O''')-tetra-aqua-cerium(iii) chloride dihydrate) |  | 3.54377 | 1.70619 | 1.73372 | 0 | 0 | 0.44592 | LENKUL | 10.1107/S1600536806030741 | https://doi.org/10.1107/S1600536806030741
LENLOH | 881007 | catena-((μ3-nitrato)-(1-(dimethylsulfonio)-2-(4-nitrophenyl)-2-oxoethyl)-silver(i)) |  | 1.79437 | 1.29387 | 1.8839 | 0 | 0 | 0.31756 | LENLOH | 10.1039/c2dt31902k | https://doi.org/10.1039/c2dt31902k
LENPID |  | catena-((μ2-Benzimidazolyl)-bis(dimethylsulfoxide)-lithium) |  | 2.71596 | 1.49781 | 1.13733 | 0 | 0 | 0.42826 | LENPID | Not found | https://doi.org/Not found
LENRAY | 288877 | catena-[bis(μ2-3-(2-Pyridyl)pyrazolato)-cadmium(ii)] |  | 3.43414 | 1.39722 | 1.67808 | 0 | 0 | 0.38342 | LENRAY | 10.1016/j.molstruc.2005.12.027 | https://doi.org/10.1016/j.molstruc.2005.12.027
LENREC | 600560 | catena-[(μ6-Benzene-1,2,4,5-tetracarboxylato)-bis(1,10-phenanthroline)-di-cadmium] |  | 2.37882 | 1.0343 | 1.99171 | 0 | 0 | 0.28254 | LENREC | 10.1016/j.molstruc.2006.03.078 | https://doi.org/10.1016/j.molstruc.2006.03.078
LENRIG | 296072 | catena-[(μ2-Fluoro)-(μ2-2-(4-pyridyl)thiazole-4-carboxylato)-aqua-zinc(ii)] |  | 1.91976 | 0.9799 | 1.95949 | 0 | 0 | 0.28738 | LENRIG | 10.1016/j.molstruc.2006.03.034 | https://doi.org/10.1016/j.molstruc.2006.03.034
LENROM | 296073 | catena-[(μ2-2-(4-Pyridyl)thiazole-4-carboxylato-N,O,O')-(μ2-2-(4-pyridyl)thiazole-4-carboxylato-N,O)-zinc(ii) hydrate] |  | 4.8292 | 4.28159 | 1.41534 | 572.851 | 404.746 | 0.43868 | LENROM | 10.1016/j.molstruc.2006.03.034 | https://doi.org/10.1016/j.molstruc.2006.03.034
LENRUS | 296074 | catena-[(μ3-2-(4-pyridyl)thiazole-4-carboxylato-O,O',N,N')-silver(i) monohydrate] |  | 2.98355 | 2.5576 | 2.12654 | 0 | 0 | 0.31186 | LENRUS | 10.1016/j.molstruc.2006.03.034 | https://doi.org/10.1016/j.molstruc.2006.03.034
LENSAZ | 297923 | catena-[bis(μ2-Chloro)-bis(N-(2-pyridylmethyl)glycinato)-di-copper(ii) dihydrate] |  | 3.5164 | 3.08724 | 1.68029 | 0 | 0 | 0.37202 | LENSAZ | 10.1016/j.molstruc.2006.03.090 | https://doi.org/10.1016/j.molstruc.2006.03.090
LENSED | 297924 | catena-[bis(μ2-Chloro)-bis(N-(2-pyridylmethyl)-L-alaninato)-di-copper(ii) dihydrate] |  | 4.2157 | 3.08102 | 1.59001 | 0 | 0 | 0.38618 | LENSED | 10.1016/j.molstruc.2006.03.090 | https://doi.org/10.1016/j.molstruc.2006.03.090
LENSIH | 297925 | catena-[tetrakis(μ2-Acetato)-tetrakis(N-(2-pyridylmethyl)-L-alaninato)-tetra-copper(ii) trihydrate] |  | 3.27944 | 1.29418 | 1.54041 | 0 | 0 | 0.37312 | LENSIH | 10.1016/j.molstruc.2006.03.090 | https://doi.org/10.1016/j.molstruc.2006.03.090
LEPBUE | 620996 | catena-(bis(μ2-Acetato-O,O')-bis(acetato-O)-diaqua-bis(cis,trans-1,3,5-triaminocyclohexane-N,N')-di-nickel(ii) bis(acetic acid) pentahydrate) |  | 5.39528 | 3.41805 | 1.07405 | 0 | 0 | 0.52786 | LEPBUE | 10.1016/j.molstruc.2006.03.087 | https://doi.org/10.1016/j.molstruc.2006.03.087
LEPCAL | 294998 | catena-(bis(μ2-Dicyanamide-N,N')-aqua-(4,7-phenanthroline-N)-manganese(ii) methanol solvate) |  | 4.04503 | 1.84128 | 1.41208 | 0 | 0 | 0.36894 | LEPCAL | 10.1016/j.molstruc.2006.03.033 | https://doi.org/10.1016/j.molstruc.2006.03.033
LEPCEP | 294999 | catena-(bis(μ2-Dicyanamide-N,N')-aqua-(4,7-phenanthroline-N)-iron(ii) methanol solvate) |  | 3.96765 | 1.8277 | 1.44349 | 0 | 0 | 0.36294 | LEPCEP | 10.1016/j.molstruc.2006.03.033 | https://doi.org/10.1016/j.molstruc.2006.03.033
LEPCIT | 295000 | catena-[bis(μ2-Dicyanamide-N,N')-aqua-(4,7-phenanthroline-N)-cobalt(ii) methanol solvate] |  | 3.9411 | 1.86723 | 1.4706 | 0 | 0 | 0.35922 | LEPCIT | 10.1016/j.molstruc.2006.03.033 | https://doi.org/10.1016/j.molstruc.2006.03.033
LEPCOZ | 295001 | catena-(bis(μ2-Dicyanamide-N,N')-aqua-(4,7-phenanthroline-N)-zinc(ii) methanol solvate) |  | 3.95324 | 1.88468 | 1.48649 | 0 | 0 | 0.3672 | LEPCOZ | 10.1016/j.molstruc.2006.03.033 | https://doi.org/10.1016/j.molstruc.2006.03.033
LEPCUF | 295002 | catena-(bis(μ2-Dicyanamide-N,N')-aqua-(4,7-phenanthroline-N)-cadmium(ii) methanol solvate) |  | 4.04745 | 1.86831 | 1.58546 | 0 | 0 | 0.38668 | LEPCUF | 10.1016/j.molstruc.2006.03.033 | https://doi.org/10.1016/j.molstruc.2006.03.033
LEPFER | 1205578 | catena-((μ2-Dimethyldithioarsinato)-diphenyl-antimony(iii)) |  | 2.51722 | 1.16254 | 1.76746 | 0 | 0 | 0.37038 | LEPFER | 10.1016/0022-328X(94)80077-4 | https://doi.org/10.1016/0022-328X(94)80077-4
LEPFOC | 279801 | catena-(tetrakis(μ4-2-aminoterephthalato)-tetrakis(μ3-hydroxo)-di-ytterbium(iii) hydrate) |  | 3.25674 | 1.69254 | 2.48228 | 0 | 0 | 0.34098 | LEPFOC | 10.1007/s10870-005-9047-3 | https://doi.org/10.1007/s10870-005-9047-3
LEPGAP | 274527 | catena-((μ3-2,3-bis(5-methyl-1,3,4-thiadiazole-2-thiomethyl)quinoxaline)-silver(i) tetrafluoroborate) |  | 4.01195 | 2.16279 | 1.62181 | 0 | 0 | 0.39432 | LEPGAP | 10.1007/s10870-005-9049-1 | https://doi.org/10.1007/s10870-005-9049-1
LEPGET | 275827 | catena-(bis(μ2-acetato)-(μ2-oxalato)-bis(1,10-phenanthroline)-di-manganese(ii) tetrahydrate) |  | 4.1195 | 2.85961 | 1.44489 | 0 | 0 | 0.3801 | LEPGET | 10.1007/s10870-005-9052-6 | https://doi.org/10.1007/s10870-005-9052-6
LEPKAU | 847219 | catena-((μ2-Azido-N,N'')-(5-methoxy-2-(((2-(morpholin-4-yl)ethyl)imino)methyl)phenolato)-copper(ii)) |  | 2.01959 | 1.221 | 1.59003 | 0 | 0 | 0.33014 | LEPKAU | 10.1007/s11224-012-9956-7 | https://doi.org/10.1007/s11224-012-9956-7
LEPKIB | 624369 | catena-((μ12-Hydrogen cyanurato)-di-potassium) |  | 0.84186 | 0 | 2.31282 | 0 | 0 | 0 | LEPKIB | 10.1107/S0108768106025171 | https://doi.org/10.1107/S0108768106025171
LEPKOH | 624371 | catena-(bis(μ4-Dideutero cyanurato-O,O,O',O'')-(μ3-dideutero cyanurato-O,O,O')-(μ3-trideutero-cyanuric acid-O,O,O')-bis(μ2-deuterium oxide)-bis(deuterium oxide)-tri-potassium) |  | 2.78083 | 0.6237 | 1.94116 | 0 | 0 | 0.13246 | LEPKOH | 10.1107/S0108768106025171 | https://doi.org/10.1107/S0108768106025171
LEPKUN01 | 645772 | catena-(tris(μ4-Benzene-1,4-dicarboxylato-O,O',O'',O''')-bis(ethanol-O)-tri-zinc(ii)) |  | 3.08779 | 1.56972 | 1.66365 | 0 | 0 | 0.3806 | LEPKUN01 | 10.1007/s10870-007-9244-3 | https://doi.org/10.1007/s10870-007-9244-3
LEPKUO | 848006 | catena-(bis(μ4-Isophthalato-O,O',O'',O''')-(μ2-isophthalato-O,O',O'',O''')-tetra-aqua-di-samarium dimethylformamide solvate monohydrate) |  | 5.1438 | 1.99001 | 1.75496 | 0 | 0 | 0.42994 | LEPKUO | 10.1007/s11224-012-9957-6 | https://doi.org/10.1007/s11224-012-9957-6
LEPLAV | 848007 | catena-(bis(μ4-Isophthalato-O,O',O'',O''')-(μ2-isophthalato-O,O',O'',O''')-tetra-aqua-di-europium dimethylformamide solvate monohydrate) |  | 5.13343 | 2.02007 | 1.7707 | 0 | 0 | 0.42448 | LEPLAV | 10.1007/s11224-012-9957-6 | https://doi.org/10.1007/s11224-012-9957-6
LEPLEZ | 848008 | catena-((μ4-Malonato-O,O,O',O'',O'',O''')-bis(μ2-malonato-O,O',O'')-hexa-aqua-di-samarium) |  | 2.54481 | 1.24555 | 2.51181 | 0 | 0 | 0.2864 | LEPLEZ | 10.1007/s11224-012-9957-6 | https://doi.org/10.1007/s11224-012-9957-6
LEPPAZ | 859824 | catena-((μ2-Aqua)-(μ2-iodo)-(μ2-1,3,5,7-tetra-azatricyclo[3.3.1.13,7]decane)-potassium) |  | 1.90717 | 0.8036 | 1.91254 | 0 | 0 | 0.23646 | LEPPAZ | 10.1007/s11224-012-9961-x | https://doi.org/10.1007/s11224-012-9961-x
LEPPED | 859825 | catena-((μ2-Aqua)-(μ2-iodo)-(μ2-1,3,5,7-tetra-azatricyclo[3.3.1.13,7]decane)-rubidium) |  | 2.52891 | 1.10377 | 2.09487 | 0 | 0 | 0.34918 | LEPPED | 10.1007/s11224-012-9961-x | https://doi.org/10.1007/s11224-012-9961-x
LEPVIN | 908547 | catena-((μ5-Hemimellitato)-(μ5-hemimellitato)-(μ3-isonicotinato)-diaqua-di-lanthanum-silver monohydrate) |  | 3.59448 | 1.12898 | 2.39009 | 0 | 0 | 0.287 | LEPVIN | 10.1016/j.jssc.2012.06.012 | https://doi.org/10.1016/j.jssc.2012.06.012
LEPVOT | 908548 | catena-((μ5-Hemimellitato)-(μ5-hemimellitato)-(μ3-isonicotinato)-diaqua-di-praseodymium-silver monohydrate) |  | 3.6286 | 1.11191 | 2.44024 | 0 | 0 | 0.28286 | LEPVOT | 10.1016/j.jssc.2012.06.012 | https://doi.org/10.1016/j.jssc.2012.06.012
LEPVUZ | 908549 | catena-((μ5-Hemimellitato)-(μ5-hemimellitato)-(μ3-isonicotinato)-diaqua-di-neodymium-silver monohydrate) |  | 3.62902 | 1.11008 | 2.47277 | 0 | 0 | 0.27356 | LEPVUZ | 10.1016/j.jssc.2012.06.012 | https://doi.org/10.1016/j.jssc.2012.06.012
LEPXEL | 896819 | catena-((μ2-1,3-bis(4-Pyridyl)propane)-bis(3-hydroxynaphthalene-2-carboxylato)-zinc(ii)) |  | 2.60399 | 1.24656 | 1.4237 | 0 | 0 | 0.35154 | LEPXEL | 10.1039/c2ra22811d | https://doi.org/10.1039/c2ra22811d
LEQCOB | 884553 | catena-((μ3-Benzene-1,4-dicarboxylato)-(μ2-4,4'-azobipyridine)-zinc(ii) dimethylformamide solvate) |  | 3.86954 | 1.52517 | 1.35412 | 0 | 0 | 0.44182 | LEQCOB | Not found | https://doi.org/Not found
LEQGUJ |  | catena-[(μ2-Pyrazine-2,3-dicarboxylato)-tris(aqua)-magnesium(ii) monohydrate] |  | 2.58352 | 2.24132 | 1.5695 | 0 | 0 | 0.33384 | LEQGUJ | Not found | https://doi.org/Not found
LEQLAW | 896001 | catena-[bis(μ2-(N,N'-bis(pyridin-3-yl)isophthalamide))-diiodo-mercury acetonitrile solvate] |  | 4.54603 | 1.66307 | 2.14859 | 0 | 0 | 0.44392 | LEQLAW | 10.1039/c2dt31819a | https://doi.org/10.1039/c2dt31819a
LEQQAA | 628047 | catena-(bis(μ2-4,4'-Bipyridine-N,N')-(μ2-1,1,2,2-tetra-acetylethane-O,O',O'',O''')-tetrakis(methanol)-di-copper(ii) dinitrate methanol solvate) |  | 5.54528 | 4.87188 | 0.965042 | 792.929 | 821.653 | 0.57214 | LEQQAA | 10.1021/cg060534x | https://doi.org/10.1021/cg060534x
LEQQEE | 628048 | catena-(bis(μ2-4,4'-Bipyridine-N,N')-(μ2-1,1,2,2-tetra-acetylethane-O,O',O'',O''')-tetra-aqua-di-copper(ii) dinitrate tetrahydrate) |  | 4.13116 | 2.13556 | 1.26158 | 0 | 0 | 0.45042 | LEQQEE | 10.1021/cg060534x | https://doi.org/10.1021/cg060534x
LEQQUU | 628053 | catena-(tetrakis(μ3-Bromo)-(μ2-4,4'-bipyridine-N,N')-bis(μ2-bromo)-tri-cadmium) |  | 2.07484 | 1.36716 | 3.41082 | 0 | 0 | 0.31952 | LEQQUU | 10.1021/cg060146v | https://doi.org/10.1021/cg060146v
LEQREF | 628056 | catena-((μ2-4,4'-Bipyridine-N,N')-diaqua-dicyano-mercury) |  | 2.29578 | 1.73181 | 2.34801 | 0 | 0 | 0.34642 | LEQREF | 10.1021/cg060146v | https://doi.org/10.1021/cg060146v
LEQRUV | 628059 | catena-((μ3-Bromo)-bis(μ2-bromo)-(2,2'-bipyridine-N,N')-tribromo-tri-mercury dibromo-mercury) |  | 4.82602 | 4.4807 | 3.39101 | 666.601 | 196.579 | 0.46608 | LEQRUV | 10.1021/cg060146v | https://doi.org/10.1021/cg060146v
LEQTOQ |  | catena-(bis((μ3-Phenylphosphonato)-(μ3-hydrogen phenylphosphonato)-manganese(iii))) |  | 2.31363 | 1.17847 | 1.75427 | 0 | 0 | 0.32038 | LEQTOQ | Not found | https://doi.org/Not found
LEQTUY | 925249 | catena-(bis(μ5-2,5-Dioxopiperazine-1,4-diacetato)-(μ2-oxalato)-diaqua-di-lanthanum(iii)) |  | 2.10698 | 1.04449 | 2.28973 | 0 | 0 | 0.26192 | LEQTUY | 10.1107/S0108270112048184 | https://doi.org/10.1107/S0108270112048184
LEQVAF | 288241 | catena-((μ4-Terephthalato-O,O',O'',O''')-(μ2-terephthalato-O,O',O'',O''')-bis(1,2-bis(4-pyridyl)ethene-N,N')-di-cobalt) |  | 3.07379 | 1.28068 | 1.39679 | 0 | 0 | 0.39462 | LEQVAF | 10.1021/cg060426a | https://doi.org/10.1021/cg060426a
LEQVAG | 925250 | catena-((μ3-Phthalato)-bis(μ2-3-(pyridin-2-yl)-1H-pyrazol-1-ido)-di-copper(ii)) |  | 2.29713 | 1.30702 | 1.73185 | 0 | 0 | 0.3284 | LEQVAG | 10.1107/S0108270112048937 | https://doi.org/10.1107/S0108270112048937
LEQVEJ | 297248 | catena-(bis(μ4-Biphenyl-4,4'-dicarboxylato-O,O',O'',O''')-(μ2-biphenyl-4,4'-dicarboxylato-O,O')-bis(μ2-1,2-bis(4-pyridyl)ethene-N,N')-tri-zinc) |  | 3.64582 | 1.30987 | 1.50259 | 0 | 0 | 0.35446 | LEQVEJ | 10.1021/cg060426a | https://doi.org/10.1021/cg060426a
LEQVEK | 925251 | catena-(bis(μ2-Sarcosine-O,O')-bis(μ2-sarcosine-O,O)-potassium iodide dihydrate) |  | 4.18358 | 2.8485 | 1.12114 | 0 | 0 | 0.43036 | LEQVEK | 10.1107/S0108270112048597 | https://doi.org/10.1107/S0108270112048597
LEQWIP | 925254 | catena-((μ4-3,3'-(Diazenediyl)dibenzoato)-aqua-zinc) |  | 2.21175 | 1.19013 | 1.76695 | 0 | 0 | 0.30568 | LEQWIP | 10.1107/S0108270112048974 | https://doi.org/10.1107/S0108270112048974
LEQWOV | 925255 | catena-(bis(μ2-N2,N6-bis(Pyridin-3-ylmethyl)pyridine-2,6-dicarboxamide)-diaqua-zinc dinitrate) |  | 4.07867 | 1.46635 | 1.34232 | 0 | 0 | 0.38216 | LEQWOV | 10.1107/S0108270112050214 | https://doi.org/10.1107/S0108270112050214
LEQXOU |  | catena(bis(μ2-Chloroacetato)-aqua-(nitrato-O,O')-(1,10-phenanthroline)-lanthanum) |  | 2.19502 | 1.13304 | 1.89337 | 0 | 0 | 0.3159 | LEQXOU | Not found | https://doi.org/Not found
LEQYEN | 925263 | catena-((μ4-(Hydroxy)(4-methoxyphenyl)methanesulfonato)-sodium) |  | 1.75674 | 1.01058 | 1.63501 | 0 | 0 | 0.25682 | LEQYEN | 10.1107/S0108270112047774 | https://doi.org/10.1107/S0108270112047774
LERCOA | 1205766 | catena-((μ2-o-Chlorobenzoato)-aqua-bis(o-chlorobenzoato)-lutetium) |  | 2.18733 | 1.23867 | 2.0151 | 0 | 0 | 0.31828 | LERCOA | Not found | https://doi.org/Not found
LERDAP | 925752 | catena-((μ2-4,4'-(Diazenediyl)dipyridine)-(μ2-iodido)-copper(i)) |  | 2.22461 | 1.54792 | 2.08492 | 0 | 0 | 0.36284 | LERDAP | 10.1107/S0108270113000942 | https://doi.org/10.1107/S0108270113000942
LERDOD | 925755 | catena-(bis(μ3-5-((3aS,4S,6aR)-2-Oxohexahydro-1H-thieno(3,4-d)imidazol-4-yl)pentanoic acid)-bis(nitrato-O,O')-di-silver monohydrate) |  | 3.20611 | 1.13749 | 1.8807 | 0 | 0 | 0.33026 | LERDOD | 10.1107/S0108270113000322 | https://doi.org/10.1107/S0108270113000322
LERDUJ | 925756 | catena-(hexakis(μ2-5-((3aS,4S,6aR)-2-Oxohexahydro-1H-thieno(3,4-d)imidazol-4-yl)pentanoic acid)-tri-silver tris(hexafluoridophosphate)) |  | 4.6033 | 1.24208 | 1.42869 | 0 | 0 | 0.42826 | LERDUJ | 10.1107/S0108270113000322 | https://doi.org/10.1107/S0108270113000322
LERFAR | 925757 | catena-((μ2-5-((3aS,4S,6aR)-2-Oxohexahydro-1H-thieno(3,4-d)imidazol-4-yl)pentanoic acid)-(5-((3aS,4S,6aR)-2-oxohexahydro-1H-thieno(3,4-d)imidazol-4-yl)pentanoic acid)-silver hexafluoridoantimonate) |  | 4.87889 | 1.84803 | 1.41597 | 0 | 0 | 0.43254 | LERFAR | 10.1107/S0108270113000322 | https://doi.org/10.1107/S0108270113000322
LERFOD |  | catena(hexakis(μ3-Cyclohexanethiolato)-bis(μ2-cyclohexanethiolato)-octa-thallium(i)) |  | 2.99001 | 1.41732 | 2.75487 | 0 | 0 | 0.3326 | LERFOD | Not found | https://doi.org/Not found
LERFUJ |  | catena(tetrakis(μ2-(4-Methyl)thiophenolato)-di-lead(ii)) |  | 2.5137 | 1.36544 | 2.2106 | 0 | 0 | 0.30244 | LERFUJ | Not found | https://doi.org/Not found
LERMAW | 134532 | catena-((μ3-2,3,5,6-tetrakis(Methylsulfanyl)pyridine)-pentafluoroacetato-silver(i)) |  | 4.40682 | 1.14076 | 1.743 | 0 | 0 | 0.39952 | LERMAW | Not found | https://doi.org/Not found
LERNEB | 135632 | catena-(tris(μ2-Oxo)-oxo-(o-phenanthroline)-copper(ii)-molybdenum monohydrate) |  | 2.60272 | 1.07564 | 2.05715 | 0 | 0 | 0.32742 | LERNEB | 10.1021/ic990340p | https://doi.org/10.1021/ic990340p
LERNEB01 | 635345 | catena-((μ3-Molybdato(vi))-(1,10-phenanthroline)-copper(ii)) monohydrate |  | 2.65304 | 1.09891 | 2.03835 | 0 | 0 | 0.33446 | LERNEB01 | Not found | https://doi.org/Not found
LERNEB02 | 970134 | catena-(tris(μ2-Oxo)-oxo-(1,10-phenanthroline)-copper-molybdenum monohydrate) |  | 2.66386 | 1.11333 | 2.03647 | 0 | 0 | 0.3352 | LERNEB02 | 10.1016/j.ica.2015.04.030 | https://doi.org/10.1016/j.ica.2015.04.030
LERNED | 709625 | catena-(bis(μ2-4,4'-bipyridine)-bis(3-(4-carboxyphenoxy)benzene-1,2-dicarboxylato)-hexa-aqua-di-manganese(ii) bis(bipyridine) tetrahydrate) |  | 4.90305 | 4.16484 | 1.08641 | 648.734 | 597.134 | 0.51364 | LERNED | 10.1107/S1600536813000585 | https://doi.org/10.1107/S1600536813000585
LERNIF | 135633 | catena-(tris(μ2-oxo)-oxo-(1,10-phenanthroline)-molybdenum-zinc) |  | 1.81246 | 1.20658 | 2.28595 | 0 | 0 | 0.25638 | LERNIF | 10.1021/ic990340p | https://doi.org/10.1021/ic990340p
LERNIF01 | 731750 | catena-(tris(μ2-oxo)-oxo-(1,10-phenanthroline)-molybdenum-zinc) |  | 1.90287 | 1.45359 | 2.22058 | 0 | 0 | 0.2815 | LERNIF01 | Not found | https://doi.org/Not found
LERNIG | 618837 | catena-(meso-bis(μ3-Norcamphor oximato-N,O,O)-tetramethyl-di-indium) |  | 2.36679 | 1.51551 | 1.72949 | 0 | 0 | 0.3603 | LERNIG | 10.1039/b614193e | https://doi.org/10.1039/b614193e
LERQAC | 925092 | catena-(bis(μ2-dicyanamido)-bis(4-methylpyridine)-cobalt(ii)) |  | 2.12921 | 1.46381 | 1.46261 | 0 | 0 | 0.3309 | LERQAC | 10.1107/S1600536812051252 | https://doi.org/10.1107/S1600536812051252
LERRUV | 103302 | catena-((μ2-bis(3,5-Dimethylpyrazol-2-ylethyl)thioether)-dichloro-zinc(ii)) |  | 2.20896 | 1.16759 | 1.52755 | 0 | 0 | 0.35882 | LERRUV | 10.1016/S0277-5387(98)00396-9 | https://doi.org/10.1016/S0277-5387(98)00396-9
LERRUW | 605606 | catena-(bis(μ3-Isonicotinato-N,O,O,O')-tetrakis(μ3-isonicotinato-N,O,O')-bis(μ3-hydroxo)-bis(μ2-aqua)-(μ2-chloro)-bis(μ2-isonicotinato-N,O,O')-bis(μ2-isonicotinato-N,O)-di-copper(ii)-penta-copper(i)-di-gadolinium(iii) diperchlorate) |  | 4.22487 | 1.25682 | 1.90349 | 0 | 0 | 0.37092 | LERRUW | 10.1021/cg060379m | https://doi.org/10.1021/cg060379m
LERSAE | 925102 | catena-((μ2-1,1'-[1,4-phenylenebis(methylene)]di-1H-imidazole)-acetato-chloro-zinc(ii)) |  | 2.19573 | 1.11457 | 1.5286 | 0 | 0 | 0.3566 | LERSAE | 10.1107/S1600536813000524 | https://doi.org/10.1107/S1600536813000524
LERTOT | 925110 | catena-((μ2-2,5-dichloro-3,6-dioxocyclohexa-1,4-diene-1,4-diolato)-(2,2'-bipyridine)-manganese(ii) ethanol solvate) |  | 4.88826 | 4.11162 | 1.29099 | 797.101 | 617.434 | 0.48198 | LERTOT | 10.1107/S1600536813001438 | https://doi.org/10.1107/S1600536813001438
LESBIU | 136977 | catena-(bis(μ3-Malonato-O,O',O'',O''')-(μ2-4,4'-bipyridine)-diaqua-di-cobalt) |  | 3.4809 | 2.3403 | 1.73803 | 0 | 0 | 0.33978 | LESBIU | 10.1039/A905726I | https://doi.org/10.1039/A905726I
LESBOA |  | catena-(bis(μ3-η2,η2-Diallylcyanamide-N)-bis(μ2-aqua)-tetraaqua-bis(methanol)-tetra-copper(i) bis(hexafluoro-silicon)) |  | 4.29715 | 1.64101 | 1.39044 | 0 | 0 | 0.47376 | LESBOA | Not found | https://doi.org/Not found
LESFUL | 617691 | catena-(μ2-2-Aminopyrimidine)-(μ2-chloro)-copper(i) |  | 1.51044 | 1.05056 | 2.20281 | 0 | 0 | 0.2838 | LESFUL | Not found | https://doi.org/Not found
LESJID | 626627 | catena-(bis(μ2-Chloro)-bis(pyridine)-lead) |  | 2.0486 | 1.11255 | 2.28373 | 0 | 0 | 0.33554 | LESJID | Not found | https://doi.org/Not found
LESMOL |  | catena-(bis(μ2-p-Nitrobenzoato-O,O,O')-tris(μ2-p-nitrobenzoato-O,O')-(p-nitrobenzoato-O,O')-tetra-aqua-di-terbium monohydrate) |  | 3.4275 | 1.16931 | 1.79304 | 0 | 0 | 0.35086 | LESMOL | 10.1107/S0108270193012934 | https://doi.org/10.1107/S0108270193012934
LESMOL01 | 603287 | catena-(bis(μ2-4-nitrobenzoato-O,O,O')-tris(μ2-4-nitrobenzoato-O,O')-(4-nitrobenzoato-O,O')-tetra-aqua-di-terbium(iii) monohydrate) |  | 3.23809 | 1.12232 | 1.85932 | 0 | 0 | 0.32354 | LESMOL01 | 10.1039/b606970c | https://doi.org/10.1039/b606970c
LESMOL02 | 1026776 | catena-(bis(μ2-p-Nitrobenzoato-O,O,O')-tris(μ2-p-nitrobenzoato-O,O')-(p-nitrobenzoato-O,O')-tetra-aqua-di-terbium monohydrate) |  | 2.89248 | 1.18984 | 1.809 | 0 | 0 | 0.34576 | LESMOL02 | Not found | https://doi.org/Not found
LESWIQ | 209716 | catena-(tris(μ3-1,3,5-Benzenetricarboxylato)-hexa-aqua-tri-zinc dihydrate) |  | 2.76009 | 1.7495 | 1.83042 | 0 | 0 | 0.32776 | LESWIQ | Not found | https://doi.org/Not found
LESWOW | 209717 | catena-(bis(μ2-5-Carboxy-1,3-benzenedicarboxylato)-diaqua-di-lead dihydrate) |  | 3.47156 | 1.26221 | 2.64281 | 0 | 0 | 0.30406 | LESWOW | Not found | https://doi.org/Not found
LESZEP | 632425 | catena-(cis-(μ4-3,5-bis(4-pyridyl)-1H-pyrazolato)-(μ2-thiocyanato)-di-copper(i)) |  | 2.24887 | 1.44593 | 1.91702 | 0 | 0 | 0.31986 | LESZEP | 10.1021/ic061152j | https://doi.org/10.1021/ic061152j
LETBUI | 632434 | catena-(tetrakis(μ2-thiocyanato-N,S)-tetrakis(4-(4-pyridyl)benzoic acid-N)-di-nickel(ii) bis(pyrene) clathrate) |  | 4.5198 | 3.02958 | 1.08937 | 0 | 0 | 0.51976 | LETBUI | 10.1021/ic0605367 | https://doi.org/10.1021/ic0605367
LETCAP | 632435 | catena-(tetrakis(μ2-thiocyanato-N,S)-tetrakis(3-(4-pyridyl)propenoic acid-N)-di-nickel(ii) benz(a)anthracene clathrate) |  | 4.4432 | 3.55268 | 1.23807 | 0 | 0 | 0.47464 | LETCAP | 10.1021/ic0605367 | https://doi.org/10.1021/ic0605367
LETCET | 263262 | catena-(hexakis(μ2-thiocyanato-N,S)-hexakis(trans-3-(4-(4-pyridyl)phenyl)propenoic acid-N)-tri-nickel(ii) bis(benz(a)anthracene) clathrate) |  | 4.51691 | 1.8238 | 1.16906 | 0 | 0 | 0.47362 | LETCET | 10.1021/ic0605367 | https://doi.org/10.1021/ic0605367
LETDAQ | 632440 | catena-(tetrakis(μ3-1,2,4-triazolato)-bis(μ2-bromo)-hexa-copper(i)) |  | 2.42507 | 1.38614 | 3.00788 | 0 | 0 | 0.31294 | LETDAQ | 10.1021/ic061102e | https://doi.org/10.1021/ic061102e
LETDEU | 632441 | catena-(tetrakis(μ3-1,2,4-triazolato)-hexa-copper(i) bromide tri-bromo-hydroxo-tetra-copper) |  | 8.60977 | 8.56919 | 1.61724 | 1141.43 | 705.788 | 0.61954 | LETDEU | 10.1021/ic061102e | https://doi.org/10.1021/ic061102e
LETDIY | 632442 | catena-(bis(μ2-bromo)-(μ3-1,2,4-triazolato)-copper(i)-copper(ii)) |  | 1.54232 | 1.0392 | 3.77159 | 0 | 0 | 0.24786 | LETDIY | 10.1021/ic061102e | https://doi.org/10.1021/ic061102e
LETDOE | 632443 | catena-(bis(μ4-iodo)-bis(μ3-iodo)-bis(μ3-1,2,4-triazolato)-hexa-copper(i)) |  | 2.02559 | 1.44012 | 4.11666 | 0 | 0 | 0.33022 | LETDOE | 10.1021/ic061102e | https://doi.org/10.1021/ic061102e
LETFAS | 632445 | catena-(bis(μ3-hydroxo)-bis(μ3-sulfato)-hexakis(μ3-1,2,4-triazolato)-(μ2-sulfato)-aqua-di-copper(i)-hexa-copper(ii)) |  | 2.50146 | 1.07041 | 2.83317 | 0 | 0 | 0.23838 | LETFAS | 10.1021/ic061102e | https://doi.org/10.1021/ic061102e
LETFEW | 632446 | catena-(tris(μ3-1,2,4-triazolato)-tetra-copper(i) hydroxide hydrate) |  | 6.31148 | 5.66151 | 1.06219 | 1737.78 | 1636.03 | 0.73582 | LETFEW | 10.1021/ic061102e | https://doi.org/10.1021/ic061102e
LETFIA | 632447 | catena-(tetrakis(μ3-1,2,4-triazolato)-triaqua-tri-copper(ii) difluoride) |  | 3.26103 | 1.80636 | 1.85614 | 0 | 0 | 0.40756 | LETFIA | 10.1021/ic061102e | https://doi.org/10.1021/ic061102e
LETFIB | 819230 | catena-((μ3-Pyridine-2,6-dicarboxylato-N,O,O,O',O'')-(μ3-pyridine-2,6-dicarboxylato-N,O,O',O'',O''')-(μ2-pyridine-2,6-dicarboxylato-N,O,O',O'')-triaqua-di-samarium hydrate) |  | 3.49257 | 1.15715 | 2.26688 | 0 | 0 | 0.29534 | LETFIB | 10.5012/bkcs.2012.33.11.3777 | https://doi.org/10.5012/bkcs.2012.33.11.3777
LETFOH | 831853 | catena-((μ3-Pyridine-2,6-dicarboxylato-N,O,O,O',O'')-(μ3-pyridine-2,6-dicarboxylato-N,O,O',O'',O''')-(μ2-pyridine-2,6-dicarboxylato-N,O,O',O'')-triaqua-di-lanthanum hydrate) |  | 3.63025 | 1.27388 | 2.10092 | 0 | 0 | 0.31314 | LETFOH | 10.5012/bkcs.2012.33.11.3777 | https://doi.org/10.5012/bkcs.2012.33.11.3777
LETFUN | 831854 | catena-((μ3-Pyridine-2,6-dicarboxylato-N,O,O,O',O'')-(μ3-pyridine-2,6-dicarboxylato-N,O,O',O'',O''')-(μ2-pyridine-2,6-dicarboxylato-N,O,O',O'')-triaqua-di-gadolinium hydrate) |  | 3.49071 | 1.17726 | 2.32369 | 0 | 0 | 0.28918 | LETFUN | 10.5012/bkcs.2012.33.11.3777 | https://doi.org/10.5012/bkcs.2012.33.11.3777
LETHAU | 609222 | catena-(bis(μ6-5-sulfoisophthalato)-bis(μ3-hydroxo)-bis(μ2-hydroxo)-penta-aqua-penta-cadmium(ii)) |  | 1.9447 | 0.99995 | 2.86296 | 0 | 0 | 0.26584 | LETHAU | 10.1002/ejic.200600532 | https://doi.org/10.1002/ejic.200600532
LETHEY | 609223 | catena-(bis(μ3-5-sulfoisophthalato)-tetrakis(μ2-1,3-bis(4-pyridyl)propane)-bis(1,3-bis(4-pyridyl)propane)-tri-cadmium(ii) tetrahydrate) |  | 3.05291 | 1.46534 | 1.44306 | 0 | 0 | 0.38716 | LETHEY | 10.1002/ejic.200600532 | https://doi.org/10.1002/ejic.200600532
LETJOL | 869418 | catena-(bis(μ4-4,4'-Oxydibenzoato)-bis(μ2-hydrogen 4,4'-oxydibenzoato)-bis(1H-imidazo[4,5-f][1,10]phenanthroline)-tri-cobalt) |  | 2.77208 | 1.42695 | 1.57237 | 0 | 0 | 0.32584 | LETJOL | 10.14233/ajchem.2013.13888 | https://doi.org/10.14233/ajchem.2013.13888
LETKEA | 1205954 | catena-(tetrakis(μ4-oxalato)-bis(μ3-oxalato)-hexakis(μ2-aqua)-diaqua-di-iron-hexa-sodium dihydrate) |  | 3.3122 | 1.1696 | 1.82498 | 0 | 0 | 0.25954 | LETKEA | Not found | https://doi.org/Not found
LETKEA01 | 255482 | catena-(tetrakis(μ4-oxalato)-bis(μ3-oxalato)-hexakis(μ2-aqua)-diaqua-di-iron(iii)-hexa-sodium(i) dihydrate) |  | 3.36754 | 1.08057 | 1.85062 | 0 | 0 | 0.23962 | LETKEA01 | 10.1039/b417251e | https://doi.org/10.1039/b417251e
LETKOK |  | catena-((μ2-2-(2,4-Dibromophenoxy)propanoato)-dicyclohexyl-methyl-tin) |  | 2.64121 | 1.25113 | 1.7215 | 0 | 0 | 0.36194 | LETKOK | Not found | https://doi.org/Not found
LETKOL | 611672 | catena-((μ2-chloro)-(μ2-2-(2-oxoethyl)pyridine-N,O,O)-di-copper(ii)) |  | 1.94374 | 1.05947 | 1.8784 | 0 | 0 | 0.31608 | LETKOL | 10.1002/ejic.200600596 | https://doi.org/10.1002/ejic.200600596
LETKUR | 611673 | catena-((μ2-chloro)-(μ2-2-(2-hydroxymethyl)pyridine-N,O)-chloro-copper(ii) methanol solvate) |  | 3.92439 | 2.21946 | 1.55788 | 0 | 0 | 0.44522 | LETKUR | 10.1002/ejic.200600596 | https://doi.org/10.1002/ejic.200600596
LETNAB | 892790 | catena-(bis(μ2-Cyano-C,N)-(μ2-N,N'-bis(3-methoxysalicylidene)-1,3-diaminopropane)-aqua-cyano-(hydrogen tris(3,5-dimethylpyrazolyl)borate-N,N',N'')-bis(nitrato-O,O')-gadolinium-iron-nickel acetonitrile methanol solvate) |  | 4.55153 | 1.63642 | 1.44357 | 0 | 0 | 0.43314 | LETNAB | 10.1002/chem.201203361 | https://doi.org/10.1002/chem.201203361
LETNEF | 892791 | catena-(bis(μ2-Cyano-C,N)-(μ2-N,N'-bis(3-methoxysalicylidene)-1,3-diaminopropane)-aqua-cyano-(hydrogen tris(3,5-dimethylpyrazolyl)borate-N,N',N'')-bis(nitrato-O,O')-dysprosium-iron-nickel acetonitrile methanol solvate) |  | 4.5521 | 1.64311 | 1.45704 | 0 | 0 | 0.4319 | LETNEF | 10.1002/chem.201203361 | https://doi.org/10.1002/chem.201203361
LETNIJ | 892792 | catena-(bis(μ2-Cyano-C,N)-(μ2-N,N'-bis(3-methoxysalicylidene)-1,3-diaminopropane)-aqua-cyano-(hydrogen tris(3,5-dimethylpyrazolyl)borate-N,N',N'')-bis(nitrato-O,O')-iron-nickel-terbium acetonitrile methanol solvate) |  | 4.43628 | 1.56927 | 1.48632 | 0 | 0 | 0.42148 | LETNIJ | 10.1002/chem.201203361 | https://doi.org/10.1002/chem.201203361
LETNOP | 892793 | catena-(bis(μ2-Cyano-C,N)-(μ2-N,N'-bis(3-methoxysalicylidene)-1,3-diaminopropane)-aqua-cyano-(hydrogen tris(3,5-dimethylpyrazolyl)borate-N,N',N'')-bis(nitrato-O,O')-iron-neodymium-nickel acetonitrile methanol solvate) |  | 4.40115 | 1.52524 | 1.47344 | 0 | 0 | 0.41518 | LETNOP | 10.1002/chem.201203361 | https://doi.org/10.1002/chem.201203361
LETRIN | 904174 | catena-(bis(μ5-5-Carboxylatobenzotriazolato)-bis(μ3-hydroxo)-tri-zinc dimethylformamide solvate tetrahydrate) |  | 6.8723 | 5.88011 | 1.44731 | 1210.03 | 836.054 | 0.5543 | LETRIN | 10.1002/chem.201203515 | https://doi.org/10.1002/chem.201203515
LETROT | 904175 | catena-(bis(μ5-5-Carboxylatobenzotriazolato)-bis(μ3-hydroxo)-tri-zinc dimethylformamide solvate hemihydrate) |  | 5.07559 | 4.56714 | 1.67128 | 695.109 | 415.915 | 0.4833 | LETROT | 10.1002/chem.201203515 | https://doi.org/10.1002/chem.201203515
LETRUZ | 904176 | catena-(bis(μ5-5-Carboxylatobenzotriazolato)-bis(μ3-hydroxo)-tri-zinc dihydrate) |  | 4.22152 | 3.80184 | 1.82342 | 198.315 | 108.76 | 0.4336 | LETRUZ | 10.1002/chem.201203515 | https://doi.org/10.1002/chem.201203515
LETVUB | 1205999 | catena-[bis(μ2-4,4'-bipyridine)-copper(i) hexafluorophosphate] | Teaching Subset: MOFs | 4.95993 | 3.1555 | 1.17728 | 0 | 0 | 0.47702 | LETVUB | 10.1039/C39940001325 | https://doi.org/10.1039/C39940001325
LETWAI | 1206001 | catena-[hexakis(μ2-pyrazine)-tetra-copper(i) bis(hexafluorosilicate)] | Teaching Subset: MOFs | 3.82806 | 2.11622 | 1.32398 | 0 | 0 | 0.52168 | LETWAI | 10.1039/C39940001325 | https://doi.org/10.1039/C39940001325
LETXEP | 778982 | catena-(bis(μ3-Adipato-O,O,O',O'',O''')-(μ2-adipato-O,O',O'',O''')-tetra-aqua-di-praseodymium hydrate) |  | 4.29689 | 3.51662 | 1.78492 | 0 | 0 | 0.40084 | LETXEP | Not found | https://doi.org/Not found
LETXOZ | 783555 | catena-(bis(μ3-Adipato-O,O,O',O'',O''')-(μ2-adipato-O,O',O'',O''')-tetra-aqua-di-dysprosium hydrate) |  | 4.27483 | 3.5671 | 1.93563 | 0 | 0 | 0.40008 | LETXOZ | Not found | https://doi.org/Not found
LETXUF | 783557 | catena-(bis(μ3-Adipato-O,O,O',O'',O''')-(μ2-adipato-O,O',O'',O''')-tetra-aqua-di-holmium hydrate) |  | 4.26572 | 3.54634 | 1.96224 | 0 | 0 | 0.38972 | LETXUF | Not found | https://doi.org/Not found
LETYCU10 | 1206016 | catena(Aqua-(μ2-L-leucyl-L-tyrosinato)-copper(ii) dihydrate ethanol solvate) |  | 4.32544 | 2.31424 | 1.14121 | 0 | 0 | 0.50788 | LETYCU10 | 10.1107/S0567740875004402 | https://doi.org/10.1107/S0567740875004402
LETZIV | 797493 | catena-((μ2-5-Amino-2,4,6-tri-iodoisophthalato)-(2,2'-dipyridylamine)-cobalt(ii)) |  | 2.85092 | 1.75826 | 2.2804 | 0 | 0 | 0.3653 | LETZIV | Not found | https://doi.org/Not found
LEVCIA | 900477 | catena-[(μ5-3,3'-(1,2-Phenylenebis(nitrilomethylylidene(5-t-butyl-4-hydroxy-3,1-phenylene)))bisacrylato)-(μ3-3,3'-(1,2-phenylenebis(nitrilomethylylidene(5-t-butyl-4-hydroxy-3,1-phenylene)))bisacrylato)-tetraaqua-di-cadmium-di-nickel dimethylformamide solvate] |  | 8.78134 | 6.35819 | 0.994556 | 1222.39 | 1229.08 | 0.59638 | LEVCIA | 10.1039/c2ra22550f | https://doi.org/10.1039/c2ra22550f
LEVDIB | 896825 | catena-[(μ8-5,5'-(6,6'-Dichloro-2,2'-diethoxy-1,1'-binaphthalene-4,4'-diyl)diisophthalato)-diaqua-di-copper dimethylformamide solvate dihydrate] |  | 10.48189 | 4.05785 | 0.802048 | 1862.7 | 2322.43 | 0.68938 | LEVDIB | 10.1039/c2ta01260j | https://doi.org/10.1039/c2ta01260j
LEVNOQ | 607100 | catena-(tris(μ4-2,6-naphthalenedicarboxylato)-tetrakis(dimethylformamide)-tri-magnesium(ii)) |  | 3.15404 | 1.57312 | 1.32922 | 0 | 0 | 0.37614 | LEVNOQ | 10.1002/ejic.200600635 | https://doi.org/10.1002/ejic.200600635
LEVPAF | 890826 | catena-[bis(μ2-3-(2-Hydroxyphenyl)acrylato)-(μ2-4,4'-bipyridyl)-bis(3-(2-hydroxyphenyl)acrylato)-di-zinc hydrate] |  | 9.35302 | 6.2939 | 1.24315 | 704.216 | 566.476 | 0.46118 | LEVPAF | 10.1039/c2cc37140e | https://doi.org/10.1039/c2cc37140e
LEVPEJ | 890827 | catena-[bis(μ2-3-(3-Hydroxyphenyl)acrylato)-(μ2-4,4'-bipyridyl)-bis(3-(3-hydroxyphenyl)acrylato)-di-zinc methanol solvate dihydrate] |  | 9.17588 | 5.44889 | 1.26532 | 641.258 | 506.796 | 0.45366 | LEVPEJ | 10.1039/c2cc37140e | https://doi.org/10.1039/c2cc37140e
LEVROV | 905301 | catena-[(μ2-bis(4-Pyridylthio)methane)-bis(3,5-dicarboxybenzoato)-copper(ii)] |  | 1.54257 | 0.86989 | 1.83525 | 0 | 0 | 0.23356 | LEVROV | 10.1039/c2ce26652k | https://doi.org/10.1039/c2ce26652k
LEVRUB | 905302 | catena-[bis(μ2-bis(4-Pyridylthio)methane)-bis(μ2-1-carboxybenzene-3,5-dicarboxylato)-bis(bis(4-pyridylthio)methane)-di-copper dihydrate] |  | 3.2937 | 1.47007 | 1.47806 | 0 | 0 | 0.36392 | LEVRUB | 10.1039/c2ce26652k | https://doi.org/10.1039/c2ce26652k
LEVWOA | 838552 | catena-[bis(μ2-1,3,5,7-tetraazatricyclo[3.3.1.13,7]decane)-bis(μ2-iodo)-diaqua-tetraiodo-tri-cadmium] |  | 2.56624 | 1.23354 | 3.13621 | 0 | 0 | 0.34714 | LEVWOA | Not found | https://doi.org/Not found
LEVYOC | 838389 | catena-[(μ5-5-Sulfoisophthalato)-(μ4-3,5-diamino-1,2,4-triazolato)-bis(μ3-hydroxo)-methanol-tri-cobalt unknown solvate hydrate] |  | 4.33194 | 3.53787 | 1.85296 | 0 | 0 | 0.38196 | LEVYOC | 10.1039/C2DT30245D | https://doi.org/10.1039/C2DT30245D
LEVZAO | 232641 | catena-(bis(μ3-pyridine-3,4-dicarboxylato)-bis(2,2'-bipyridyl)-diaqua-di-nickel(ii) dihydrate) |  | 3.48208 | 2.02611 | 1.54386 | 0 | 0 | 0.3535 | LEVZAO | 10.1002/ejic.200600539 | https://doi.org/10.1002/ejic.200600539
LEVZES | 290754 | catena-(bis(μ3-pyridine-3,4-dicarboxylato)-(4,4'-bipyridyl)-tetraaqua-di-nickel(ii) hemikis(4,4'-bipyridyl) clathrate dihydrate) |  | 5.25069 | 4.555 | 1.31689 | 610.994 | 463.966 | 0.47584 | LEVZES | 10.1002/ejic.200600539 | https://doi.org/10.1002/ejic.200600539
LEWCAT | 838099 | catena-[(μ4-2-Oxo-1,2-dihydropyrimidine-4,6-dicarboxylato)-diaqua-gadolinium(iii) hydrate] |  | 6.16648 | 1.46426 | 2.39837 | 0 | 0 | 0.42324 | LEWCAT | 10.1039/c1ce06090b | https://doi.org/10.1039/c1ce06090b
LEWCUN | 837990 | catena-[bis(μ2-1,1',1''-((2,4,6-Trimethylbenzene-1,3,5-triyl)tris(methylene))tris(1H-1,2,4-triazole))-diaqua-cadmium(ii) diperchlorate heptahydrate] |  | 4.51422 | 3.22459 | 1.12492 | 0 | 0 | 0.5023 | LEWCUN | 10.1080/00958972.2012.682157 | https://doi.org/10.1080/00958972.2012.682157
LEWDAU | 837989 | catena-[bis(μ2-1,1',1''-((2,4,6-Trimethylbenzene-1,3,5-triyl)tris(methylene))tris(1H-1,2,4-triazole))-diaqua-cadmium(ii) dinitrate hexahydrate] |  | 3.85714 | 2.29672 | 1.19213 | 0 | 0 | 0.47158 | LEWDAU | 10.1080/00958972.2012.682157 | https://doi.org/10.1080/00958972.2012.682157
LEWDEY | 837988 | catena-[bis(μ3-1,1',1''-((2,4,6-Trimethylbenzene-1,3,5-triyl)tris(methylene))tris(1H-1,2,4-triazole))-cadmium(ii) sulfate hexadecahydrate] |  | 5.65271 | 3.36892 | 0.950644 | 0 | 0 | 0.58764 | LEWDEY | 10.1080/00958972.2012.682157 | https://doi.org/10.1080/00958972.2012.682157
LEWFEY | 1206162 | catena-(tris(μ2-Dipicolinato)-picolinato-tris(dioxo-uranium) dihydrate) |  | 3.18272 | 1.23175 | 2.74651 | 0 | 0 | 0.3331 | LEWFEY | Not found | https://doi.org/Not found
LEWFEZ | 623574 | catena-((μ2-Pyridine-2,6-dicarboxylato-N,O,O',O'')-diaqua-(6-carboxypyridine-2-carboxylato-N,O,O')-erbium(iii) tetrahydrate) |  | 3.62566 | 1.53061 | 1.80727 | 0 | 0 | 0.40842 | LEWFEZ | 10.1107/S1600536806048665 | https://doi.org/10.1107/S1600536806048665
LEWFOJ | 633909 | catena-(bis(μ4-4-Pyridine-3,5-dicarboxylato-O,O,O',O'',O''')-(μ4-4-pyridine-3,5-dicarboxylato-O,O',O'',O''')-triaqua-di-dysprosium(iii)) |  | 2.12729 | 1.28108 | 2.47083 | 0 | 0 | 0.24594 | LEWFOJ | 10.1107/S1600536806051622 | https://doi.org/10.1107/S1600536806051622
LEWFOK | 837740 | catena-[(μ4-4,4'-Carbonyldiphthalato)-(μ2-N,N'-1,4-phenylenediisonicotinamide)-penta-aqua-di-nickel(ii) trihydrate] |  | 3.50385 | 1.28025 | 1.5691 | 0 | 0 | 0.34778 | LEWFOK | 10.1007/s10870-012-0385-7 | https://doi.org/10.1007/s10870-012-0385-7
LEWFUQ | 837739 | catena-[(μ4-4,4'-Carbonyldiphthalato)-(μ2-N,N'-1,4-phenylenediisonicotinamide)-penta-aqua-di-cobalt(ii) trihydrate] |  | 3.56156 | 1.33267 | 1.5437 | 0 | 0 | 0.35134 | LEWFUQ | 10.1007/s10870-012-0385-7 | https://doi.org/10.1007/s10870-012-0385-7
LEWGUQ | 633917 | catena-((μ2-Oxalato)-bis(N,N'-dimethylformamide-O)-manganese(ii)) |  | 1.99351 | 1.56355 | 1.56688 | 0 | 0 | 0.33004 | LEWGUQ | 10.1107/S1600536806051609 | https://doi.org/10.1107/S1600536806051609
LEWJED | 273353 | catena-((μ2-Thiocyanato-N,S)-(thiocyanato-S)-(4,7-phenanthrolin-4-ium-N7)-copper(i)) |  | 2.08329 | 1.08946 | 1.71086 | 0 | 0 | 0.30036 | LEWJED | 10.1107/S1600536806054249 | https://doi.org/10.1107/S1600536806054249
LEWKAB | 837270 | catena-(tris(μ2-1,1'-Butane-1,4-diylbis(1H-benzimidazole))-hexakis(benzoato)-diaqua-tri-cobalt(ii)) |  | 2.70219 | 1.46361 | 1.39874 | 0 | 0 | 0.34542 | LEWKAB | 10.1007/s11243-011-9550-7 | https://doi.org/10.1007/s11243-011-9550-7
LEWKEF | 837269 | catena-[(μ2-1,1'-Butane-1,4-diylbis(1H-benzimidazole))-(μ2-cyclohexane-1,4-dicarboxylato)-cobalt(ii)] |  | 2.77664 | 1.48426 | 1.42627 | 0 | 0 | 0.34984 | LEWKEF | 10.1007/s11243-011-9550-7 | https://doi.org/10.1007/s11243-011-9550-7
LEWLEG | 837013 | catena-((Isothiocyanato)-(μ2-thiocyanato)-bis(pyridin-4-amine)-copper(ii)) |  | 2.35357 | 1.16403 | 1.5517 | 0 | 0 | 0.35804 | LEWLEG | 10.1016/j.poly.2012.06.019 | https://doi.org/10.1016/j.poly.2012.06.019
LEWLEG01 | 980360 | catena-((μ2-Thiocyanato-N,S)-bis(4-aminopyridine-N)-isothiocyanato-copper) |  | 2.10068 | 1.10273 | 1.71064 | 0 | 0 | 0.3476 | LEWLEG01 | 10.1039/C4DT00675E | https://doi.org/10.1039/C4DT00675E
LEWLEG02 | 980361 | catena-((μ2-Thiocyanato-N,S)-isothiocyanato-bis(pyridin-4-amine)-copper(ii)) |  | 2.34539 | 1.10289 | 1.58559 | 0 | 0 | 0.34658 | LEWLEG02 | 10.1039/C4DT00675E | https://doi.org/10.1039/C4DT00675E
LEWMAD | 836918 | catena-[bis(μ2-Azido-N1,N3)-bis(3,5-dimethylpyridine)-nickel(ii)] |  | 2.22706 | 1.37079 | 1.46741 | 0 | 0 | 0.3364 | LEWMAD | 10.1039/C2CE25174D | https://doi.org/10.1039/C2CE25174D
LEWNAE | 836455 | catena-[bis(μ5-3,3',3'',3'''-Silanetetrayltetrabenzoato)-hepta-aqua-bis(N,N-dimethylformamide-O)-ethanol-tetra-cadmium(ii) N,N-dimethylformamide solvate] |  | 4.87371 | 2.57084 | 1.32018 | 0 | 0 | 0.4937 | LEWNAE | 10.1039/C2RA20384G | https://doi.org/10.1039/C2RA20384G
LEWRAH | 608095 | catena-[bis(μ2-4-Pyridylethynyl)-(2,2'-bipyridyl)-tris(thienoyltrifluoroacetonato)-platinum(ii)-ytterbium(iii) dichloromethane solvate] |  | 5.34716 | 1.91699 | 1.65974 | 0 | 0 | 0.435 | LEWRAH | 10.1002/chem.200600698 | https://doi.org/10.1002/chem.200600698
LEWREL | 608096 | catena-[bis(μ2-4-Pyridylethynyl)-(2,2'-bipyridyl)-tris(thienoyltrifluoroacetonato)-platinum(ii)-erbium(iii) dichloromethane solvate] |  | 5.33149 | 1.87614 | 1.64765 | 0 | 0 | 0.43502 | LEWREL | 10.1002/chem.200600698 | https://doi.org/10.1002/chem.200600698
LEWTEO | 835422 | catena-[(μ2-5-t-Butylisophthalato)-aqua-(1,10-phenanthroline)-zinc(ii) hemihydrate] |  | 3.46066 | 1.22709 | 1.43531 | 0 | 0 | 0.35986 | LEWTEO | 10.1039/c1ce05959a | https://doi.org/10.1039/c1ce05959a
LEWTIS | 835421 | catena-[(μ2-5-t-Butylisophthalato)-(μ2-5-t-butylisophthalic acid)-(1,10-phenanthroline)-zinc(ii)] |  | 2.73109 | 1.674 | 1.35727 | 0 | 0 | 0.38034 | LEWTIS | 10.1039/c1ce05959a | https://doi.org/10.1039/c1ce05959a
LEWTOY | 835420 | catena-[(μ2-5-t-Butylisophthalato)-aqua-(1,10-phenanthroline)-zinc(ii) monohydrate] |  | 3.49819 | 2.06451 | 1.38225 | 0 | 0 | 0.38814 | LEWTOY | 10.1039/c1ce05959a | https://doi.org/10.1039/c1ce05959a
LEWVAM | 835418 | catena-[(μ2-5-t-Butylisophthalic acid)-(μ2-5-t-butylisophthalato)-(1,10-phenanthroline)-copper(ii)] |  | 2.72939 | 1.67656 | 1.35445 | 0 | 0 | 0.38046 | LEWVAM | 10.1039/c1ce05959a | https://doi.org/10.1039/c1ce05959a
LEWVEP | 294488 | catena-(bis(μ3-hydrogen phosphito)-(μ2-1,3-bis(4-pyridyl)propane)-di-zinc monohydrate) |  | 2.85553 | 1.47607 | 1.80123 | 0 | 0 | 0.3755 | LEWVEP | 10.1021/cg060466e | https://doi.org/10.1021/cg060466e
LEWVEQ | 835417 | catena-[(μ2-Hydrogen 5-t-butylisophthalato)-(hydrogen 5-t-butylisophthalato)-(1,10-phenanthroline)-copper(ii)] |  | 2.36894 | 1.28898 | 1.43247 | 0 | 0 | 0.34182 | LEWVEQ | 10.1039/c1ce05959a | https://doi.org/10.1039/c1ce05959a
LEWVIU | 835416 | catena-[(μ2-5-t-Butylisophthalato)-aqua-(1,10-phenanthroline)-copper(ii)] |  | 2.85334 | 1.59198 | 1.47466 | 0 | 0 | 0.34908 | LEWVIU | 10.1039/c1ce05959a | https://doi.org/10.1039/c1ce05959a
LEWVOA | 835415 | catena-[(μ2-5-t-Butylisophthalato-O,O':O'',O''')-(μ2-5-t-butylisophthalato-O,O':O'')-bis(2,2'-bipyridine)-di-copper(ii)] |  | 2.67466 | 1.32284 | 1.50355 | 0 | 0 | 0.34228 | LEWVOA | 10.1039/c1ce05959a | https://doi.org/10.1039/c1ce05959a
LEWWER | 835412 | catena-[bis(μ4-5-t-Butylisophthalato)-bis(μ3-5-t-butylisophthalato)-tris(1,10-phenanthroline)-tetra-cobalt(ii) sesquihydrate] |  | 3.3134 | 1.46802 | 1.42388 | 0 | 0 | 0.36918 | LEWWER | 10.1039/c1ce05959a | https://doi.org/10.1039/c1ce05959a
LEWWIV | 835411 | catena-[(μ2-5-t-Butylisophthalato)-aqua-(1,10-phenanthroline)-cobalt(ii)] |  | 3.42506 | 1.48242 | 1.38003 | 0 | 0 | 0.37878 | LEWWIV | 10.1039/c1ce05959a | https://doi.org/10.1039/c1ce05959a
LEWXIW | 835406 | catena-[(μ2-5-t-Butylisophthalato)-(1,10-phenanthroline)-manganese(ii) monohydrate] |  | 3.53614 | 1.10073 | 1.40816 | 0 | 0 | 0.35474 | LEWXIW | 10.1039/c1ce05959a | https://doi.org/10.1039/c1ce05959a
LEXCEY | 834663 | catena-[hexakis(μ2-Cyano)-tetra-aqua-decacyano-tetrakis(2,2'-bipyridine-1,1'-dioxide)-tri-cobalt(ii)-di-tungsten(v) octahydrate] |  | 4.10926 | 2.16005 | 1.6774 | 0 | 0 | 0.38802 | LEXCEY | 10.1039/C2CE26387D | https://doi.org/10.1039/C2CE26387D
LEXHAZ | 833801 | catena-((dodecakis(μ2-5-(2-pyridyl)tetrazole)-tetraaqua-nona-copper) bis(dodecamolybdaphosphate) trihydrate) |  | 9.06535 | 4.63445 | 1.0343 | 1389.06 | 1342.99 | 0.61742 | LEXHAZ | 10.1039/c2dt30920c | https://doi.org/10.1039/c2dt30920c
LEXLAD | 833312 | catena-[bis(μ2-9H-Carbazol-9-ylacetato)-bis(4,4'-bipyridine)-manganese(ii)] |  | 2.66344 | 1.6243 | 1.38437 | 0 | 0 | 0.34226 | LEXLAD | 10.1002/ejic.201101206 | https://doi.org/10.1002/ejic.201101206
LEXLEH | 833311 | catena-[bis(μ2-9H-Carbazol-9-ylacetato)-bis(methanol)-manganese(ii)] |  | 2.23793 | 1.28436 | 1.41209 | 0 | 0 | 0.34342 | LEXLEH | 10.1002/ejic.201101206 | https://doi.org/10.1002/ejic.201101206
LEXMUX | 641043 | catena-(bis(μ2-Cyano)-cyano-(hydrogen tris(pyrazolyl)borate)-(N,N-ethylene-bis(5-methoxysalicylideneiminato))-iron(iii)-manganese(iii) methanol solvate) |  | 5.13052 | 1.42196 | 1.35212 | 0 | 0 | 0.40196 | LEXMUX | 10.1021/ic061681n | https://doi.org/10.1021/ic061681n
LEXNOT | 832867 | catena-((μ2-2,6-bis((S)-4-benzyl-4,5-dihydro-1,3-oxazol-2-yl)pyridine)-bis(μ2-azido-N,N)-bis(μ2-azido-N,N')-di-copper) |  | 3.05187 | 0.94523 | 1.59066 | 0 | 0 | 0.34968 | LEXNOT | 10.1002/ejic.201300107 | https://doi.org/10.1002/ejic.201300107
LEXNUZ | 832866 | catena-((μ2-2,6-bis((R)-4-benzyl-4,5-dihydro-1,3-oxazol-2-yl)pyridine)-bis(μ2-azido-N,N)-bis(μ2-azido-N,N')-di-copper) |  | 3.0247 | 0.9283 | 1.5897 | 0 | 0 | 0.34738 | LEXNUZ | 10.1002/ejic.201300107 | https://doi.org/10.1002/ejic.201300107
LEXRAI | 604692 | catena-((μ2-1,2-bis(4-Pyridylethylene-N,N'))-tetrachloro-zinc(ii)) |  | 2.05435 | 1.16615 | 1.67625 | 0 | 0 | 0.33942 | LEXRAI | 10.1107/S1600536807005922 | https://doi.org/10.1107/S1600536807005922
LEXREN | 832571 | catena-[(μ3-Iodo)-(4-(pyridin-4-yl)pyrimidine-2-thiol)-copper(i)] |  | 2.01587 | 1.28739 | 2.3242 | 0 | 0 | 0.31046 | LEXREN | 10.1080/00958972.2012.759653 | https://doi.org/10.1080/00958972.2012.759653
LEXWUI | 831809 | catena-[tetrakis(μ2-Bromo)-tetrakis(μ2-1,4-bis(imidazol-1-yl)butane)-tetrabromo-tetra-cadmium(ii)] |  | 2.37837 | 1.18155 | 2.11253 | 0 | 0 | 0.36546 | LEXWUI | 10.1039/c1ce06216f | https://doi.org/10.1039/c1ce06216f
LEXXAP | 831808 | catena-[(μ2-1,1'-(Benzene-1,4-diyldimethanediyl)dipyridinium-4-carboxylato)-bis(μ2-bromo)-bis(μ2-1,2-bis(imidazol-1-yl)ethane)-tetrabromo-tri-cadmium N,N-dimethylformamide solvate] |  | 4.81785 | 2.66331 | 1.89346 | 0 | 0 | 0.4235 | LEXXAP | 10.1039/c1ce06216f | https://doi.org/10.1039/c1ce06216f
LEXXUI | 602159 | catena-((μ2-4,4'-Bipyridine-N,N')-tetrakis(μ2-nicotinato-N,O)-diaqua-di-nickel(ii)) |  | 2.79295 | 1.39354 | 1.54426 | 0 | 0 | 0.34448 | LEXXUI | 10.1016/j.poly.2006.09.069 | https://doi.org/10.1016/j.poly.2006.09.069
LEYBUO | 831319 | catena-((μ3-Cyclo-glycyl-L-seryl-L-prolyl-L-glutamyl)-(μ2-nitrato-O,O)-lead dihydrate) |  | 3.17551 | 2.86125 | 2.00156 | 0 | 0 | 0.35054 | LEYBUO | 10.3390/molecules18054972 | https://doi.org/10.3390/molecules18054972
LEYCEZ | 831308 | catena-((μ4-2,2'-(1,2-Phenylenebis(oxy))diacetato)-(μ2-2,2'-(1,2-phenylenebis(oxy))diacetato)-diaqua-sodium-ytterbium trihydrate) |  | 4.31265 | 3.91532 | 1.73127 | 181.822 | 105.022 | 0.37428 | LEYCEZ | 10.1002/zaac.201200441 | https://doi.org/10.1002/zaac.201200441
LEYFOM | 830810 | catena-(bis(μ9-Phosphato)-bis(μ2-glycinato)-bis(μ2-pyrazine)-octatriacontakis(μ2-oxo)-tetrakis(2,2'-bipyridine)-hexadecaoxo-tetra-copper-octadeca-tungsten monohydrate) |  | 3.12841 | 1.01561 | 3.81284 | 0 | 0 | 0.29554 | LEYFOM | 10.1080/00958972.2013.781160 | https://doi.org/10.1080/00958972.2013.781160
LEYFUS | 830736 | catena-(tris(Ammonium) tetrakis(μ3-oxo)-bis(μ2-hydroxo)-tris(μ2-pyridine-3,5-dicarboxylato)-pentacosakis(μ2-oxo)-pentadeca-aqua-nonaoxo-tri-thulium-dodeca-tungsten heptadecahydrate) |  | 5.93223 | 2.24437 | 3.31482 | 0 | 0 | 0.42072 | LEYFUS | 10.1016/j.ica.2013.03.012 | https://doi.org/10.1016/j.ica.2013.03.012
LEYGIH | 830666 | catena-((μ3-4-((8-Oxyquinolin-5-yl)diazenyl)benzenesulfonato)-dimethylsulfoxide-zinc dimethylsulfoxide solvate) |  | 5.50767 | 4.09611 | 1.13432 | 1122.17 | 989.292 | 0.54684 | LEYGIH | 10.1039/c2dt32381h | https://doi.org/10.1039/c2dt32381h
LEYJUW | 830308 | catena-[(μ2-(R,R)-2,2'-(Cyclohexane-1,2-diylbis(nitrilomethylylidene))bis(6-ethoxyphenolato))-(μ2-nitrato-O,O':O'')-bis(nitrato-O,O')-copper(ii)-gadolinium(iii) methanol solvate] |  | 3.76451 | 1.40758 | 1.76593 | 0 | 0 | 0.36772 | LEYJUW | 10.1016/j.ica.2012.10.035 | https://doi.org/10.1016/j.ica.2012.10.035
LEYKAD | 830307 | catena-[(μ2-(S,S)-2,2'-(Cyclohexane-1,2-diylbis(nitrilomethylylidene))bis(6-ethoxyphenolato))-(μ2-nitrato-O,O':O'')-bis(nitrato-O,O')-copper(ii)-gadolinium(iii) methanol solvate] |  | 3.75906 | 1.42946 | 1.788 | 0 | 0 | 0.3665 | LEYKAD | 10.1016/j.ica.2012.10.035 | https://doi.org/10.1016/j.ica.2012.10.035
LEYKEH | 830068 | catena-((μ3-2,2'-(1,2-Phenylene)diacetato)-(μ2-4,4'-(ethene-1,2-diyl)dipyridine)-cadmium) |  | 2.2217 | 1.17516 | 1.70595 | 0 | 0 | 0.3185 | LEYKEH | 10.1080/15533174.2012.740710 | https://doi.org/10.1080/15533174.2012.740710
LEYKUW | 611070 | catena-(heptakis(μ2-Phenylselenido)-bromo-pyridine-tetra-mercury(ii)) |  | 2.36713 | 1.30249 | 2.73705 | 0 | 0 | 0.34894 | LEYKUW | 10.1016/j.ica.2006.09.002 | https://doi.org/10.1016/j.ica.2006.09.002
LEYKUX | 829885 | catena-((μ2-5-Methylisophthalato)-(μ2-1,1'-pentane-1,5-diylbis(1H-imidazole))-cobalt) |  | 2.42776 | 1.20439 | 1.43164 | 0 | 0 | 0.35388 | LEYKUX | 10.1080/15533174.2012.749900 | https://doi.org/10.1080/15533174.2012.749900
LEYLUX | 261198 | catena-(bis(μ4-L-methioninato)-bis(μ3-L-methioninato)-bis(μ2-L-methioninato)-nitrato-triaqua-tri-copper(ii)-tri-silver(i) dinitrate heptahydrate) |  | 3.90228 | 2.1697 | 1.64746 | 0 | 0 | 0.43512 | LEYLUX | 10.1021/ic062132k | https://doi.org/10.1021/ic062132k
LEYMAE | 626499 | catena-(tetrakis(μ2-cyano)-diaqua-bis(2,2'-bipyridine)-octacyano-cobalt(ii)-di-tungsten(v) tetrahydrate) |  | 3.9542 | 2.50981 | 1.8969 | 0 | 0 | 0.37104 | LEYMAE | 10.1021/ic062143d | https://doi.org/10.1021/ic062143d
LEYMAF | 829823 | catena-[(μ3-4,4'-Bipyrimidine)-(μ2-nitrato-O,O')-(η2-ethene)-(nitrato-O)-di-copper] |  | 1.9081 | 1.39753 | 2.01541 | 0 | 0 | 0.29262 | LEYMAF | 10.1039/c1ce06328f | https://doi.org/10.1039/c1ce06328f
LEYMEI | 617038 | catena-(tris(μ2-azido-N,N)-(μ2-azido-N,N')-bis(1,10-phenanthroline-N,N')-di-manganese(ii)) |  | 2.35739 | 1.11828 | 1.6083 | 0 | 0 | 0.32034 | LEYMEI | 10.1021/ic061892s | https://doi.org/10.1021/ic061892s
LEYMIL | 1206386 | catena-((bis(μ2-2,2'-Bipyrimidyl)-aqua-trisulfato-di-copper) oxo-penta-aqua-vanadium heptahydrate) |  | 5.17538 | 3.69257 | 1.38762 | 0 | 0 | 0.50878 | LEYMIL | Not found | https://doi.org/Not found
LEYMUX | 1206388 | catena-((μ2-N,N'-bis(2-Aminoethyl)oxamidato)-bis(μ2-4,4'-bipyridyl)-di-copper(ii) diperchlorate) |  | 4.84897 | 2.88081 | 1.1882 | 0 | 0 | 0.50646 | LEYMUX | Not found | https://doi.org/Not found
LEYNAE | 1206389 | catena-((μ2-N,N'-bis(2-Aminopropyl)oxamidato)-bis(μ2-pyrimidine)-di-copper(ii) diperchlorate) |  | 4.71028 | 2.41492 | 1.28691 | 0 | 0 | 0.49792 | LEYNAE | Not found | https://doi.org/Not found
LEYNEI | 1206391 | catena-(bis(μ2-N,N'-bis(2-Aminoethyl)oxamidato)-(μ2-azido-N,N)-bis(μ2-azido-N)-tetra-copper(ii) diperchlorate tetrahydrate) |  | 4.71506 | 1.77026 | 1.57537 | 0 | 0 | 0.4842 | LEYNEI | Not found | https://doi.org/Not found
LEYPAI | 829445 | catena-(octakis(μ2-oxalato)-tetraqua-tetra-europium tetrapyridinium tetrahydrate) |  | 5.7636 | 4.88462 | 1.76588 | 1164.69 | 659.556 | 0.53988 | LEYPAI | Not found | https://doi.org/Not found
LEYPIQ | 829421 | catena-((μ3-2,2'-(1,2-Phenylenebis(oxy))diacetato)-(μ2-aquo)-diaqua-samarium-sodium trihydrate) |  | 4.04555 | 1.05816 | 1.7619 | 0 | 0 | 0.339 | LEYPIQ | 10.1002/zaac.201200441 | https://doi.org/10.1002/zaac.201200441
LEYPOW | 829420 | catena-((μ3-2,2'-(1,2-Phenylenebis(oxy))diacetato)-(μ2-aquo)-diaqua-samarium-sodium trihydrate) |  | 4.05021 | 1.08189 | 1.71508 | 0 | 0 | 0.34144 | LEYPOW | 10.1002/zaac.201200441 | https://doi.org/10.1002/zaac.201200441
LEYREN | 622115 | catena-((μ3-2,6-diacetylpyridine bis(nicotinoylhydrazono))-bis(μ2-2,6-diacetylpyridine bis(nicotinoylhydrazono))-diaqua-tri-manganese(ii) dimethylsulfoxide solvate) |  | 4.60391 | 4.29744 | 1.39598 | 282.22 | 202.166 | 0.37794 | LEYREN | 10.1039/b615004g | https://doi.org/10.1039/b615004g
LEYSEP | 828975 | catena-(tris(μ2-phenylene-1,2-dioxydiacetate)-bis(triaqua-holmium) dihydrate) |  | 2.3223 | 1.03817 | 2.08206 | 0 | 0 | 0.2918 | LEYSEP | 10.1002/zaac.201200441 | https://doi.org/10.1002/zaac.201200441
LEYSIT | 828974 | catena-(tris(μ2-phenylene-1,2-dioxydiacetate)-bis(triaqua-erbium) dihydrate) |  | 2.32775 | 1.02092 | 2.10125 | 0 | 0 | 0.28864 | LEYSIT | 10.1002/zaac.201200441 | https://doi.org/10.1002/zaac.201200441
LEYSOZ | 828973 | catena-[bis(μ2-2,2'-(1,2-Phenylenebis(oxy))diacetato-O,O',O'',O''':O'''')-(μ2-2,2'-(1,2-phenylenebis(oxy))diacetato-O,O')-hexa-aqua-di-terbium(iii) dihydrate] |  | 2.34575 | 1.03259 | 2.04491 | 0 | 0 | 0.29362 | LEYSOZ | 10.1002/zaac.201200441 | https://doi.org/10.1002/zaac.201200441
LEYTIU01 | 974014 | catena-[bis(μ2-2,2'-[benzene-1,2-diylbis(oxy)]diacetato-O,O',O'',O''',O''')-(μ2-2,2'-[benzene-1,2-diylbis(oxy)]diacetato-O,O')-hexaaqua-di-cerium dihydrate] |  | 2.39256 | 1.15188 | 1.87527 | 0 | 0 | 0.3209 | LEYTIU01 | 10.1080/00958972.2014.898756 | https://doi.org/10.1080/00958972.2014.898756
LEYWET | 828242 | catena-[tris(μ2-1,1'-Ethane-1,2-diylbis(3-pyridin-4-ylurea))-tetra-aqua-bis(methanol)-di-cobalt(ii) disulfate hexahydrate] |  | 3.89005 | 2.90395 | 1.20409 | 0 | 0 | 0.45782 | LEYWET | 10.1039/c1ce05662j | https://doi.org/10.1039/c1ce05662j
LEYWIW | 621046 | catena-(tris(μ2-dimethylsulfoxide-O,O)-bis(μ2-5H-pyrido[3',2':4,5]cyclopenta[1,2-b]pyridin-5-ylidenemethanedithiolato-N,N',S,S')-bis(dimethylsulfoxide-O)-nickel(ii)-di-sodium) | ("catena-(tris(μ2-dimethylsulfoxide-O,O)-bis(μ2-4,5-diazafluoren-9-ylidenemethanedithiolato-N,N',S,S')-bis(dimethylsulfoxide-O)-nickel(ii)-di-sodium)",) | 2.28114 | 1.45106 | 1.53925 | 0 | 0 | 0.3211 | LEYWIW | 10.1039/b616841h | https://doi.org/10.1039/b616841h
LEYWIX | 828241 | catena-[bis(μ2-1,1'-Ethane-1,2-diylbis(3-pyridin-4-ylurea))-copper(ii) dichloride N,N-dimethylformamide solvate hexahydrate] |  | 5.74721 | 3.74708 | 1.0262 | 822.787 | 801.777 | 0.54662 | LEYWIX | 10.1039/c1ce05662j | https://doi.org/10.1039/c1ce05662j
LEYWOD | 828240 | catena-[bis(μ2-1,1'-Ethane-1,2-diylbis(3-pyridin-4-ylurea))-diaqua-copper(ii) diacetate methanol solvate] |  | 6.29494 | 3.79824 | 1.01959 | 862.387 | 845.814 | 0.5472 | LEYWOD | 10.1039/c1ce05662j | https://doi.org/10.1039/c1ce05662j
LEYWUJ | 828239 | catena-[(μ3-Acetato-O,O,O',O')-(μ3-hydroxo)-(μ2-acetato-O,O')-(μ2-1,1'-ethane-1,2-diylbis(3-pyridin-4-ylurea))-(acetato-O)-di-copper(ii) hydrate] |  | 4.28302 | 3.26339 | 1.36242 | 0 | 0 | 0.46248 | LEYWUJ | 10.1039/c1ce05662j | https://doi.org/10.1039/c1ce05662j
LEYYAR | 828176 | catena-[(μ4-Terephthalato)-bis(μ3-2,3'-biimidazo[1,2-a]pyridin-2'-one radical anion)-(μ2-aqua)-bis(μ2-hydroxo)-tri-iron] |  | 3.54887 | 1.19327 | 1.70447 | 0 | 0 | 0.31506 | LEYYAR | 10.1039/c1ce05641g | https://doi.org/10.1039/c1ce05641g
LEYYEV | 828175 | catena-[tetrakis(μ2-2,3'-Biimidazo[1,2-a]pyridin-2'-one radical anion)-(μ2-terephthalato)-tri-iron] |  | 1.87502 | 0.93421 | 1.72577 | 0 | 0 | 0.26532 | LEYYEV | 10.1039/c1ce05641g | https://doi.org/10.1039/c1ce05641g
LEYYIZ | 828174 | catena-[tetrakis(μ2-2,3'-Biimidazo[1,2-a]pyridin-2'-one radical anion)-(μ2-terephthalato)-tri-cadmium] |  | 1.97653 | 1.05856 | 1.86896 | 0 | 0 | 0.29694 | LEYYIZ | 10.1039/c1ce05641g | https://doi.org/10.1039/c1ce05641g
LEZBIC | 290941 | catena-[(μ3-5-Hydroxybenzene-1,3-dicarboxylato)-bis(μ2-aqua)-aqua-barium] |  | 1.59472 | 0.89335 | 2.37134 | 0 | 0 | 0.21452 | LEZBIC | 10.1016/j.ica.2006.05.049 | https://doi.org/10.1016/j.ica.2006.05.049
LEZBOI | 294886 | catena-[(μ3-5-Hydroxybenzene-1,3-dicarboxylato)-triaqua-calcium monohydrate] |  | 2.78204 | 2.05831 | 1.63123 | 0 | 0 | 0.29412 | LEZBOI | 10.1016/j.ica.2006.05.049 | https://doi.org/10.1016/j.ica.2006.05.049
LEZBUO | 294887 | catena-[(μ3-5-Hydroxybenzene-1,3-dicarboxylato)-tetraaqua-strontium monohydrate] |  | 2.56178 | 2.01801 | 1.82905 | 0 | 0 | 0.29776 | LEZBUO | 10.1016/j.ica.2006.05.049 | https://doi.org/10.1016/j.ica.2006.05.049
LEZCOK | 827827 | catena-[(μ2-Pyrazine-2,3-dicarboxylato)-triaqua-zinc(ii)] |  | 1.61571 | 0.88403 | 2.08549 | 0 | 0 | 0.2507 | LEZCOK | 10.1016/j.ica.2012.12.036 | https://doi.org/10.1016/j.ica.2012.12.036
LEZDIF | 827757 | catena-(bis((2-(4-pyridinium)acrylate)-penta-aqua-lanthanum)-(alumina-hexamolybdate)) (2-(4-pyridinium)acrylate tridecahydrate) |  | 4.02464 | 3.04796 | 2.15451 | 0 | 0 | 0.45776 | LEZDIF | 10.1002/ejic.201201272 | https://doi.org/10.1002/ejic.201201272
LEZFED | 827598 | catena-[(μ3-Terephthalato)-(μ2-pyrazine)-cobalt(ii)] |  | 1.90874 | 1.29683 | 1.80441 | 0 | 0 | 0.2752 | LEZFED | 10.1007/s11243-012-9638-8 | https://doi.org/10.1007/s11243-012-9638-8
LEZGAZ | 295885 | catena-[bis(μ3-2-Oxo-1H-nicotinato)-(μ2-sulfato)-di-manganese(ii)] |  | 2.48474 | 1.14758 | 2.07906 | 0 | 0 | 0.24466 | LEZGAZ | 10.1016/j.ica.2006.08.014 | https://doi.org/10.1016/j.ica.2006.08.014
LEZGED | 295886 | catena-[tris(μ3-2-Oxo-1H-nicotinato)-manganese(ii)-sodium] |  | 4.57871 | 0.82812 | 1.5348 | 0 | 0 | 0.37294 | LEZGED | 10.1016/j.ica.2006.08.014 | https://doi.org/10.1016/j.ica.2006.08.014
LEZHIJ | 827357 | catena-[(μ3-4-Oxo-3-sulfonatopyridin-1(4H)-yl)-aqua-copper(ii)] |  | 1.76792 | 0.85167 | 2.30481 | 0 | 0 | 0.26202 | LEZHIJ | 10.1080/00958972.2013.768766 | https://doi.org/10.1080/00958972.2013.768766
LEZJAC | 620550 | catena-(bis(μ2-nitrato)-bis(μ2-1,8-bis(2-pyridyloxy)naphthalene)-di-silver(i)) |  | 2.24379 | 1.05354 | 1.78003 | 0 | 0 | 0.30878 | LEZJAC | 10.1039/b613689c | https://doi.org/10.1039/b613689c
LEZLAF | 827092 | catena-((μ4-phenyl-1,2,4,5-tetracarboxylato)-bis(μ3-1,3,5-triaza-7-phosphaadamantane)-bis(μ2-1,3,5-triaza-7-phosphaadamantane)-tetra-silver(i) unknown solvate) |  | 3.80725 | 1.83417 | 1.74615 | 0 | 0 | 0.41196 | LEZLAF | 10.1039/c1ce05612c | https://doi.org/10.1039/c1ce05612c
LEZLEJ | 827091 | catena-((μ2-biphenyl-4,4'-dicarboxylato)-bis(μ3-1,3,5-triaza-7-phosphaadamantane)-di-silver(i) tetrahydrate) |  | 3.16885 | 1.791 | 1.66026 | 0 | 0 | 0.39536 | LEZLEJ | 10.1039/c1ce05612c | https://doi.org/10.1039/c1ce05612c
LEZMAG | 826842 | catena-[bis(μ6-3,3',3''-[benzene-1,3,5-triyltris(carbonylimino)]tribenzoato)-(μ4-oxo)-tetra-zinc(ii) N,N-dimethylacetamide solvate] |  | 5.9792 | 3.51425 | 1.30376 | 0 | 0 | 0.51414 | LEZMAG | 10.1039/c1ce06038d | https://doi.org/10.1039/c1ce06038d
LEZMEJ | 634538 | catena-(Potassium (μ2-cyclobutane-1,2,3,4-tetracarboxylato)-diaqua-magnesium) |  | 2.65482 | 1.44841 | 1.62409 | 0 | 0 | 0.3322 | LEZMEJ | 10.1016/j.solidstatesciences.2006.12.003 | https://doi.org/10.1016/j.solidstatesciences.2006.12.003
LEZNOV | 826770 | catena-[(μ4-2-Oxo-1,2-dihydropyrimidine-4,6-dicarboxylato)-diaqua-ytterbium(iii) hydrate] |  | 6.04896 | 1.23706 | 2.60348 | 0 | 0 | 0.41052 | LEZNOV | 10.1039/c1ce06090b | https://doi.org/10.1039/c1ce06090b
LEZNUB | 826768 | catena-[(μ4-2-Oxo-1,2-dihydropyrimidine-4,6-dicarboxylato)-diaqua-erbium(iii) hydrate] |  | 6.08831 | 1.31155 | 2.54086 | 0 | 0 | 0.41334 | LEZNUB | 10.1039/c1ce06090b | https://doi.org/10.1039/c1ce06090b
LEZPAJ | 826767 | catena-[(μ4-2-Oxo-1,2-dihydropyrimidine-4,6-dicarboxylato)-diaqua-dysprosium(iii) sesquihydrate] |  | 6.12392 | 1.37383 | 2.47489 | 0 | 0 | 0.41778 | LEZPAJ | 10.1039/c1ce06090b | https://doi.org/10.1039/c1ce06090b
LEZQEN | 626548 | catena-(bis(μ2-1,2-bis(4-pyridyl)ethane-N,N')-bis(μ2-terephthalato-O,O')-tetra-aqua-di-cobalt(ii) pentahydrate) |  | 4.3018 | 2.30705 | 1.19628 | 0 | 0 | 0.46912 | LEZQEN | 10.1039/b617277f | https://doi.org/10.1039/b617277f
LEZQIR | 626549 | catena-((μ2-1,2-bis(4-pyridyl)ethane-N,N')-(μ2-terephthalato-O,O')-di-aqua-cobalt(ii) glycolethylene solvate) |  | 4.18741 | 2.22896 | 1.26122 | 0 | 0 | 0.44256 | LEZQIR | 10.1039/b617277f | https://doi.org/10.1039/b617277f
LEZRUE | 627707 | catena-(bis(μ2-nicotinamide-N,O)-diaqua-manganese(ii) diperchlorate) |  | 3.89892 | 2.21575 | 1.12443 | 0 | 0 | 0.50984 | LEZRUE | 10.2116/analscix.23.x23 | https://doi.org/10.2116/analscix.23.x23
LEZSIU | 826178 | catena-[(μ2-Alaninato)-(4,7-dimethyl-1,10-phenanthroline)-copper(ii) hexafluorophosphate] |  | 4.63707 | 2.468 | 1.23076 | 0 | 0 | 0.4711 | LEZSIU | Not found | https://doi.org/Not found
LEZWUK | 825704 | catena-(tris(Ammonium) tetrakis(μ3-oxo)-tris(μ2-pyridine-3,5-dicarboxylato)-bis(μ2-hydroxo)-pentacosakis(μ2-oxo)-pentadeca-aqua-nonaoxo-tri-lutetium-dodeca-tungsten tridecahydrate) |  | 5.84765 | 2.18491 | 3.34695 | 0 | 0 | 0.41652 | LEZWUK | 10.1016/j.ica.2013.03.012 | https://doi.org/10.1016/j.ica.2013.03.012
LEZXAR | 825703 | catena-(tris(Ammonium) tetrakis(μ3-oxo)-tris(μ2-pyridine-3,5-dicarboxylato)-bis(μ2-hydroxo)-pentacosakis(μ2-oxo)-pentadeca-aqua-nonaoxo-dodeca-tungsten-tri-ytterbium icosahydrate) |  | 5.84738 | 2.23223 | 3.32044 | 0 | 0 | 0.42274 | LEZXAR | 10.1016/j.ica.2013.03.012 | https://doi.org/10.1016/j.ica.2013.03.012
LEZZAT | 825018 | catena-(bis(μ2-1,2,4-triazolato)-bis(dimethyl sulfoxide)-barium) |  | 2.00854 | 1.13308 | 1.81749 | 0 | 0 | 0.33876 | LEZZAT | 10.1016/j.ica.2012.12.027 | https://doi.org/10.1016/j.ica.2012.12.027
LEZZEX | 824862 | catena-[(μ6-4,4'-Sulfonyldibenzoato)-strontium(ii)] |  | 5.54549 | 4.13633 | 1.64932 | 408.226 | 247.512 | 0.38406 | LEZZEX | 10.1039/c2ce05875h | https://doi.org/10.1039/c2ce05875h
LIBCUU |  | catena-(bis(μ3-Phenyltelluro)-(μ2-phenyltelluro)-tris(tetrahydrofuran)-europium(ii)-sodium) |  | 2.28159 | 1.18159 | 1.98871 | 0 | 0 | 0.32672 | LIBCUU | 10.1021/ja00095a016 | https://doi.org/10.1021/ja00095a016
LIBDAB |  | catena-(bis(μ2-Phenyltelluro)-bis(tetrahydrofuran)-europium(ii)) |  | 2.31759 | 1.22525 | 2.0933 | 0 | 0 | 0.34932 | LIBDAB | 10.1021/ja00095a016 | https://doi.org/10.1021/ja00095a016
LIBDEH | 823841 | catena-[bis(μ3-3,5-bis(carboxylatomethoxy)benzoato)-tris(μ2-1,1'-butane-1,4-diylbis(1H-imidazole))-tri-copper octahydrate] |  | 3.05784 | 1.59279 | 1.41429 | 0 | 0 | 0.40702 | LIBDEH | 10.1002/zaac.201200413 | https://doi.org/10.1002/zaac.201200413
LIBDOR | 823607 | catena-[(μ3-4-((1H-Imidazol-4-ylmethyl)amino)phthalato)-copper monohydrate] |  | 2.82944 | 1.3591 | 1.7649 | 0 | 0 | 0.32712 | LIBDOR | 10.1080/10610278.2012.752091 | https://doi.org/10.1080/10610278.2012.752091
LIBDUX | 823606 | catena-[bis(μ2-4-((1H-Imidazol-4-ylmethyl)amino)phthalato)-diaqua-di-copper (μ3-4-((1H-imidazol-4-ylmethyl)amino)phthalato)-copper] |  | 2.45948 | 1.35699 | 1.76615 | 0 | 0 | 0.32618 | LIBDUX | 10.1080/10610278.2012.752091 | https://doi.org/10.1080/10610278.2012.752091
LIBHIP | 823025 | catena-(bis(μ2-2-(4-Isobutylphenyl)propanoato)-aqua-lead(ii)) |  | 2.78467 | 1.91955 | 1.5085 | 0 | 0 | 0.4231 | LIBHIP | 10.1016/j.poly.2012.07.030 | https://doi.org/10.1016/j.poly.2012.07.030
LIBHOV | 823024 | catena-(bis(μ2-2-Acetoxybenzoato)-aqua-lead(ii)) |  | 3.07543 | 1.59286 | 1.95656 | 0 | 0 | 0.3508 | LIBHOV | 10.1016/j.poly.2012.07.030 | https://doi.org/10.1016/j.poly.2012.07.030
LIBHUB | 822884 | catena-((μ5-3,3'-(1,4-Phenylene)dipropanoato)-(μ2-aqua)-strontium(ii)) |  | 2.05731 | 1.2428 | 1.75843 | 0 | 0 | 0.29264 | LIBHUB | 10.1080/00958972.2013.770485 | https://doi.org/10.1080/00958972.2013.770485
LIBJAJ | 822883 | catena-(bis(μ4-cyclohexane-1,4-dicarboxylato)-tetraaqua-di-calcium(ii) dihydrate) |  | 2.62691 | 2.27576 | 1.47892 | 0 | 0 | 0.34226 | LIBJAJ | 10.1080/00958972.2013.770485 | https://doi.org/10.1080/00958972.2013.770485
LIBJUD | 822468 | catena-[(μ12-Silicato)-(μ3-5-(2-pyridyl)tetrazolato)-tris(μ2-5-(2-pyridyl)tetrazolato)-hexacosakis(μ2-oxo)-hepta-aqua-deca-oxo-tetra-copper-dodeca-tungsten tetrahydrate] |  | 4.73024 | 3.44929 | 3.44731 | 0 | 0 | 0.36574 | LIBJUD | 10.6023/A12090706 | https://doi.org/10.6023/A12090706
LIBKAK | 822467 | catena-[(μ9-Phosphato)-tris(μ3-5-(2-pyridyl)tetrazolato)-tris(μ2-5-(2-pyridyl)tetrazolato)-hexacosakis(μ2-oxo)-triaqua-hydroxy-deca-oxo-penta-copper-dodeca-tungsten monohydrate] |  | 3.50163 | 1.56635 | 3.50899 | 0 | 0 | 0.309 | LIBKAK | 10.6023/A12090706 | https://doi.org/10.6023/A12090706
LIBKEO | 822466 | catena-[bis(μ9-Phosphato)-hexakis(μ3-5-(2-pyridyl)tetrazolato)-hexakis(μ2-hydroxo)-dotetracontakis(μ2-oxo)-nona-aqua-dodeca-oxo-nona-copper-octadeca-tungsten trihydrate] |  | 4.37698 | 1.05605 | 3.8615 | 0 | 0 | 0.30486 | LIBKEO | 10.6023/A12090706 | https://doi.org/10.6023/A12090706
LIBNIU | 615943 | catena-(bis(μ4-Thiophene-2,5-dicarboxylato-O,O,O',O'')-(μ2-aqua)-diaqua-di-cobalt(ii)) |  | 1.78577 | 0.83956 | 2.19799 | 0 | 0 | 0.23136 | LIBNIU | 10.1016/j.molstruc.2006.08.020 | https://doi.org/10.1016/j.molstruc.2006.08.020
LIBNIU01 | 650425 | catena-(bis(μ4-Thiophene-2,5-dicarboxylato-O,O,O',O'')-(μ2-aqua)-diaqua-di-cobalt(ii)) |  | 1.74855 | 0.83626 | 2.18834 | 0 | 0 | 0.23266 | LIBNIU01 | 10.1021/ic070046u | https://doi.org/10.1021/ic070046u
LIBRAR | 821433 | catena-[(μ6-4,4'-Oxydiphthalato)-triaqua-(1-cyclopropyl-6-fluoro-4-oxo-7-(piperazin-4-ium-1-yl)-1,4-dihydroquinoline-3-carboxylato)-di-manganese hemihydrate] | ("catena-[(μ6-4,4'-Oxydiphthalato)-triaqua-ciprofloxacin-di-manganese hemihydrate]",) | 2.90851 | 1.28484 | 1.69037 | 0 | 0 | 0.3003 | LIBRAR | 10.1016/j.jssc.2012.10.015 | https://doi.org/10.1016/j.jssc.2012.10.015
LIBREV | 821432 | catena-[(μ3-Biphenyl-4,4'-dicarboxylato)-(1-ethyl-6-fluoro-4-oxo-7-(piperazin-4-ium-1-yl)-1,4-dihydroquinoline-3-carboxylato)-manganese monohydrate] | ("catena-[(μ3-Biphenyl-4,4'-dicarboxylato)-(norfloxacin)-manganese monohydrate]",) | 2.83731 | 1.23037 | 1.52362 | 0 | 0 | 0.32062 | LIBREV | 10.1016/j.jssc.2012.10.015 | https://doi.org/10.1016/j.jssc.2012.10.015
LIBRIZ | 821431 | catena-[(μ3-Biphenyl-4,4'-dicarboxylato)-(1-ethyl-6-fluoro-4-oxo-7-(piperazin-4-ium-1-yl)-1,4-dihydroquinoline-3-carboxylato)-cadmium monohydrate] | ("catena-[(μ3-Biphenyl-4,4'-dicarboxylato)-(norfloxacin)-cadmium monohydrate]",) | 2.90329 | 1.20013 | 1.64699 | 0 | 0 | 0.33072 | LIBRIZ | 10.1016/j.jssc.2012.10.015 | https://doi.org/10.1016/j.jssc.2012.10.015
LIBWAW | 820967 | catena-[bis(μ2- 4,4'-Sulfonyldibenzoato)-bis(μ2- 1,1'-(1,4-phenylenebis(methylene))bis(1H-imidazole))-diaqua-di-manganese] |  | 2.72455 | 1.2847 | 1.46173 | 0 | 0 | 0.35002 | LIBWAW | Not found | https://doi.org/Not found
LIBYUS | 819386 | catena-[(μ2-pyrazine-2,3-dicarboxylato)-tris(1-methyl-1H-imidazole)-cadmium(ii) trihydrate] |  | 3.66533 | 1.60294 | 1.44304 | 0 | 0 | 0.42874 | LIBYUS | 10.1016/j.ica.2012.12.036 | https://doi.org/10.1016/j.ica.2012.12.036
LIBZAZ | 819385 | catena-[(μ2-pyrazine-2,3-dicarboxylato)-diamine-aqua-zinc(ii)] |  | 1.91785 | 0.98412 | 1.88481 | 0 | 0 | 0.30012 | LIBZAZ | 10.1016/j.ica.2012.12.036 | https://doi.org/10.1016/j.ica.2012.12.036
LIBZED | 819384 | catena-[(μ3-pyrazine-2,3-dicarboxylato)-(μ2-pyrazine-2,3-dicarboxylato)-tris(2-methyl-1H-imidazole)-di-copper dihydrate methanol solvate] |  | 5.02522 | 3.30129 | 1.37394 | 0 | 0 | 0.45772 | LIBZED | 10.1016/j.ica.2012.12.036 | https://doi.org/10.1016/j.ica.2012.12.036
LIBZIG | 632024 | catena-(tetra-aqua-bis(μ4-fumarato-k4O:O':O'':O''')-(μ2-fumarato-k4O,O':O'',O''')-di-terbium(iii) dimethylformamide solvate) |  | 5.4058 | 4.68277 | 1.7123 | 1014.1 | 592.245 | 0.5207 | LIBZIG | 10.1107/S1600536807011282 | https://doi.org/10.1107/S1600536807011282
LICBAB | 645505 | catena-((μ2-trans-1,2-di-4-pyridylethylene)-(μ2-sulfato)-zinc(ii)) | ("Poly(μ2-trans-1,2-di-4-pyridylethylene-κ2N:N'-μ2-sulfato-κ2O:O'-zinc(ii))",) | 1.8186 | 1.03625 | 1.83676 | 0 | 0 | 0.30004 | LICBAB | 10.1107/S0108270107007123 | https://doi.org/10.1107/S0108270107007123
LICCIK | 645513 | catena-((μ2-4,4'-bipyridine-N,N')-tetra-aqua-nickel(ii) thiosulfate dihydrate) |  | 4.33437 | 3.20626 | 1.15166 | 0 | 0 | 0.5061 | LICCIK | 10.1107/S0108270107007214 | https://doi.org/10.1107/S0108270107007214
LICCOQ | 645514 | catena-((μ2-4,4'-bipyridine-N,N')-tetra-aquanickel(ii) sulfate methanol solvate monohydrate) |  | 6.46034 | 4.71656 | 0.54715 | 3321.11 | 6069.83 | 0.76822 | LICCOQ | 10.1107/S0108270107007214 | https://doi.org/10.1107/S0108270107007214
LICCUW | 645515 | catena-(bis(μ3-sulfito)-(μ22-4,4'-bipyridine)-di-zinc(ii) monohydrate) |  | 2.79691 | 1.39157 | 1.98197 | 0 | 0 | 0.36374 | LICCUW | 10.1107/S0108270107009535 | https://doi.org/10.1107/S0108270107009535
LICCUW01 | 646465 | catena-(bis(μ3-Sulfito-O,O',O'')-(μ2-4,4'-bipyridyl-N,N')-di-zinc(ii) monohydrate) |  | 2.80596 | 1.37244 | 1.96986 | 0 | 0 | 0.36478 | LICCUW01 | 10.1021/ic061988m | https://doi.org/10.1021/ic061988m
LICDAD | 645516 | catena-((μ5-pyrazine-2,3-dicarboxylato)-cadmium(ii)) |  | 1.55801 | 1.02962 | 2.73758 | 0 | 0 | 0.23674 | LICDAD | 10.1107/S0108270107009699 | https://doi.org/10.1107/S0108270107009699
LICDIL | 645517 | catena-((μ2-ethylene-bis(diphenylphosphine oxide)-O,O')-bis(1,3-diphenylpropane-1,3-dionato-O,O')-cobalt(ii)) |  | 2.34797 | 1.05073 | 1.38763 | 0 | 0 | 0.3276 | LICDIL | 10.1107/S010827010700933X | https://doi.org/10.1107/S010827010700933X
LICDOX01 | 263569 | catena-((μ2-Chloro)-(μ2-dioxane-O,O')-lithium(i)) |  | 1.89669 | 0.97998 | 1.37961 | 0 | 0 | 0.3155 | LICDOX01 | 10.1107/S1600536805001716 | https://doi.org/10.1107/S1600536805001716
LICDOX02 | 749225 | catena-((μ2-Chloro)-(μ2-1,4-dioxane-O,O')-lithium(i)) |  | 1.97216 | 0.99165 | 1.37703 | 0 | 0 | 0.32424 | LICDOX02 | 10.1021/ja908198d | https://doi.org/10.1021/ja908198d
LICNER | 646607 | catena-[(μ2-1,3-Di-4-pyridylpropane-κ2N:N')-(μ2-thiophene-2,5-dicarboxylato-κ2O:O')-diaqua-nickel(ii)] |  | 2.23911 | 1.31138 | 1.53831 | 0 | 0 | 0.3334 | LICNER | 10.1107/S1600536807016212 | https://doi.org/10.1107/S1600536807016212
LICNOB | 646609 | catena-[bis(μ2-4-((5-Chloro-2-oxidophenyl)diazenyl)-3-oxido-N-phenylnaphthalene-2-carboxamidato)-bis(acetone)-iron(iii)-sodium(i)] |  | 2.75937 | 1.17102 | 1.4313 | 0 | 0 | 0.33486 | LICNOB | 10.1107/S1600536807017369 | https://doi.org/10.1107/S1600536807017369
LICNUH | 646629 | catena-[(μ6-2,5-Dichloro-3,6-dioxy-1,4-benzoquinonato)-bis(μ2-1,2-benzisothiazol-3(2H)-one 1,1-dioxide)-di-sodium(i)] | catena-[(μ6-Chloranilato)-bis(μ2-1,2-benzisothiazol-3(2H)-one 1,1-dioxide)-di-sodium(i)] | 2.0868 | 1.11526 | 1.81269 | 0 | 0 | 0.24944 | LICNUH | 10.1107/S1600536807016728 | https://doi.org/10.1107/S1600536807016728
LICPAQ | 816063 | catena-[((μ2-4,4'-Bipyridine)-silver(i)) (μ2-1H-benzimidazol-1-yl)-silver(i) (bis(μ2-4,4'-bipyridine)-bis(μ2-nitrato-O:O',O'')-bis(nitrato-O,O')-tri-silver(i)) dihydrate] |  | 4.44229 | 3.58337 | 1.39288 | 0 | 0 | 0.55308 | LICPAQ | 10.1039/c1ce05535f | https://doi.org/10.1039/c1ce05535f
LICQAR | 815941 | catena-[(μ3-5-carboxybenzene-1,3-dicarboxylato)-bis(2-(pyridin-4-yl)-1H-benzimidazole)-copper] |  | 3.89316 | 1.77533 | 1.43067 | 0 | 0 | 0.38316 | LICQAR | 10.1080/15533174.2012.680108 | https://doi.org/10.1080/15533174.2012.680108
LICQOE | 646638 | catena-[(μ2-4,4'-Bipyridine N,N'-dioxide-κ2O:O')-triaqua-(4,4'-bipyridine N,N'-dioxide-κO)-dichloro-cerium(iii) chloride monohydrate] |  | 3.37639 | 1.73474 | 1.67391 | 0 | 0 | 0.35142 | LICQOE | 10.1107/S1600536807019010 | https://doi.org/10.1107/S1600536807019010
LICQOF | 815859 | catena-[bis(μ2-4,4'-(Butane-1,4-diylbis(oxy))bis(N-(pyridin-2-ylmethylene)aniline))-di-silver bis(hexafluoroantimonate) chloroform solvate |  | 5.52078 | 4.47161 | 0.965139 | 1323.74 | 1371.55 | 0.58844 | LICQOF | Not found | https://doi.org/Not found
LICROF | 602158 | catena-(tetrakis(μ3-Nicotinato-N,O,O')-bis(μ2-aqua)-tetrakis(μ2-nicotinato-N,O)-tetra-nickel(ii) dihydrate) |  | 4.10583 | 2.27897 | 1.50019 | 0 | 0 | 0.40408 | LICROF | 10.1016/j.poly.2006.09.069 | https://doi.org/10.1016/j.poly.2006.09.069
LICTOG |  | catena-(Ammonium bis(pyridine-3-carboxylato-O,N,N')-silver(i) monohydrate) |  | 3.48929 | 1.47508 | 1.71139 | 0 | 0 | 0.3838 | LICTOG | 10.1016/S0277-5387(00)88156-5 | https://doi.org/10.1016/S0277-5387(00)88156-5
LICTOI | 815304 | catena-[(μ6-phenylpropanedioato)-(μ4-phenylpropanedioato)-bis(μ3-oxo)-tri-lead] |  | 2.07846 | 1.1069 | 3.30762 | 0 | 0 | 0.26508 | LICTOI | Not found | https://doi.org/Not found
LICUPH | 1206755 | catena-[di-lithium bis(μ2-o-phthalato-O,O')-copper(ii) tetrahydrate] |  | 3.06761 | 2.18155 | 1.37311 | 0 | 0 | 0.45192 | LICUPH | 10.1107/S0567740877004427 | https://doi.org/10.1107/S0567740877004427
LICXAX | 622094 | catena-(bis(μ2-4-(2'-cyanofuran-5'-yl)-1,2,3,5-dithiadiazolyl-N,N')-tetrakis(hexafluoroacetylacetonato)-di-cobalt(ii)) |  | 2.05577 | 1.18252 | 2.00308 | 0 | 0 | 0.3014 | LICXAX | 10.1016/j.poly.2006.09.078 | https://doi.org/10.1016/j.poly.2006.09.078
LICXEB | 622095 | catena-(bis(μ2-4-(2'-cyanofuran-5'-yl)-1,2,3,5-dithiadiazolyl-N,N')-tetrakis(hexafluoroacetylacetonato)-di-nickel(ii)) |  | 2.04471 | 1.15754 | 2.00082 | 0 | 0 | 0.30562 | LICXEB | 10.1016/j.poly.2006.09.078 | https://doi.org/10.1016/j.poly.2006.09.078
LICXEC | 814429 | catena-(bis(μ2-3-(Pyridin-2-yl)-1,2,4-triazole)-copper monohydrate) |  | 4.47146 | 4.03906 | 1.49371 | 179.483 | 120.159 | 0.39678 | LICXEC | Not found | https://doi.org/Not found
LICXUS | 814418 | catena-(bis(μ2-Hydroxo)-(μ2-aquo)-pentaaqua-tris(μ3-oxalato)-(μ2-oxalato)-di-aluminium-di-barium monohydrate) |  | 2.55346 | 0.92184 | 2.31403 | 0 | 0 | 0.29796 | LICXUS | Not found | https://doi.org/Not found
LICZIH | 645224 | catena-((μ2-Benzene-1,4-dicarboxylato)-(2,2'-bipyridine)-cadmium(ii) 2-phenylpyrimidine solvate) |  | 5.91496 | 5.54526 | 1.23923 | 1340.6 | 1081.8 | 0.53814 | LICZIH | Not found | https://doi.org/Not found
LICZOO | 813914 | catena-[hexakis(μ3-4-(Pyridin-4-yl)benzoato)-octakis(μ3-hydroxo)-tris(μ2-4-(pyridin-4-yl)benzoato)-hexa-aqua-hepta-erbium tetraperchlorate 4-(pyridin-4-yl)benzoic acid tetrahydrate] |  | 6.64196 | 4.07011 | 1.50855 | 1181.51 | 783.21 | 0.52152 | LICZOO | 10.1021/ic301963v | https://doi.org/10.1021/ic301963v
LIDDAF | 813757 | catena-[bis(μ6-2,2',2''-(1,3,5-Triazine-2,4,6-triyltrisulfanediyl)triacetato)-(μ4-oxalato)-diaqua-tetra-lead] |  | 2.28175 | 1.07567 | 3.1223 | 0 | 0 | 0.26092 | LIDDAF | 10.1039/c3dt00054k | https://doi.org/10.1039/c3dt00054k
LIDDOS | 602884 | catena-((μ2-5-Hydroxybenzene-1,3-dicarboxylato)-triaqua-cadmium(ii) dihydrate) |  | 3.10556 | 2.10241 | 1.78645 | 0 | 0 | 0.40722 | LIDDOS | Not found | https://doi.org/Not found
LIDFEK | 604212 | catena-((μ3-Benzene-1,4-dicarboxylato)-(μ3-oxo)-tetrakis(μ2-oxo)-bis(1,10-phenanthroline)-aqua-dioxo-di-copper-di-molybdenum) |  | 2.43947 | 1.131 | 2.06471 | 0 | 0 | 0.29208 | LIDFEK | Not found | https://doi.org/Not found
LIDGOU01 |  | catena-(Tetra-n-butylammonium tris(μ2-oxalato)-chromium(iii)-manganese(ii)) |  | 6.40775 | 4.8364 | 0.991144 | 2932.39 | 2958.59 | 0.7145 | LIDGOU01 | Not found | https://doi.org/Not found
LIDGUC | 812465 | catena-(bis(μ2-N-(Pyridin-4-yl)pyridin-4-amino)-bis(μ2-D-camphorato)-aqua-di-zinc bis(μ2-N-(pyridin-4-yl)pyridin-4-amino)-bis(μ2-D-camphorato)-aqua-di-zinc) |  | 11.87968 | 10.71676 | 0.736433 | 1138.98 | 1546.62 | 0.68658 | LIDGUC | 10.1021/cg301091f | https://doi.org/10.1021/cg301091f
LIDHEN | 812464 | catena-(octakis(μ2-N-(Pyridin-4-yl)pyridin-4-amino)-octakis(μ2-D-camphorato)-octa-nickel hydrate) |  | 5.16897 | 1.88776 | 1.25581 | 0 | 0 | 0.44428 | LIDHEN | 10.1021/cg301091f | https://doi.org/10.1021/cg301091f
LIDHIR | 812463 | catena-(bis(μ2-N-(Pyridin-4-yl)pyridin-4-amino)-tetrakis(μ4-D-camphorato)-tetra-copper dihydrate) |  | 3.02546 | 1.60963 | 1.4851 | 0 | 0 | 0.3742 | LIDHIR | 10.1021/cg301091f | https://doi.org/10.1021/cg301091f
LIDHOX | 812462 | catena-(bis(μ2-N-(Pyridin-4-yl)pyridin-4-amino)-tetrakis(μ4-D-camphorato)-tetra-cobalt dihydrate) |  | 3.2915 | 1.59323 | 1.43325 | 0 | 0 | 0.37912 | LIDHOX | 10.1021/cg301091f | https://doi.org/10.1021/cg301091f
LIDHUD | 812461 | catena-(bis(N-(Pyridin-4-yl)pyridin-4-amino)-bis(N-(pyridinium-4-yl)pyridin-4-amino)-bis(μ4-D-camphorato)-di-cadmium diperchlorate) |  | 4.43497 | 2.22711 | 1.37996 | 0 | 0 | 0.40652 | LIDHUD | 10.1021/cg301091f | https://doi.org/10.1021/cg301091f
LIDLEQ | 634853 | catena-((μ2-3-(4,6-dimethyl-2-pyrimidyl)-1,5-dimethyl-6-oxoverdazyl)-silver(i) perchlorate monohydrate) |  | 4.64615 | 1.90244 | 1.43972 | 0 | 0 | 0.48354 | LIDLEQ | 10.1039/b701686g | https://doi.org/10.1039/b701686g
LIDLIU | 635223 | catena-((μ2-3-(4,6-dimethyl-2-pyrimidyl)-1,5-dimethyl-1,2,4,5-tetrazane 6-oxide)-silver(i) perchlorate acetonitrile solvate) |  | 5.25667 | 2.67273 | 1.23036 | 0 | 0 | 0.54942 | LIDLIU | 10.1039/b701686g | https://doi.org/10.1039/b701686g
LIDQIA | 809278 | catena-(bis(μ2-5-Bromoisophthalato)-tris(μ2-4,4'-ethane-1,2-diyldipyridine)-di-cadmium) |  | 3.74601 | 2.12533 | 1.61645 | 0 | 0 | 0.38734 | LIDQIA | 10.1002/zaac.201100373 | https://doi.org/10.1002/zaac.201100373
LIDTEY | 652346 | catena-(bis(μ2-1-Ethyl-6-fluoro-1,4-dihydro-4-oxo-7-(1-piperazinyl)-1,8-naphthyridine-3-carboxylato)-nickel(ii) dihydrate) |  | 4.51996 | 3.65277 | 1.41239 | 0 | 0 | 0.39474 | LIDTEY | 10.1524/ncrs.2007.0029 | https://doi.org/10.1524/ncrs.2007.0029
LIDWAY | 807099 | catena-((μ4-biphenyl-2,2',6,6'-tetracarboxylato)-bis(μ2-1,1'-(1,3-phenylenebis(methylene))bis(1H-imidazole))-di-cobalt dihydrate) |  | 3.34902 | 1.77365 | 1.46764 | 0 | 0 | 0.35904 | LIDWAY | Not found | https://doi.org/Not found
LIDWIG | 806999 | catena-[(μ4-Naphthalene-2,6-dicarboxylato)-(μ2-naphthalene-2,6-dicarboxylato)-bis(μ2-1,2-bis(4-pyridyl)ethene)-di-cobalt(ii) 1,2-bis(4-pyridyl)ethene] |  | 6.16997 | 4.49229 | 1.15777 | 870.784 | 752.122 | 0.49054 | LIDWIG | 10.1039/C2CE25092F | https://doi.org/10.1039/C2CE25092F
LIDXOM | 636026 | catena-((μ2-2,3-dimethylpyrazine)-bis(μ2-iodo)-bis(2,3-dimethylpyrazine)-di-copper(i)) |  | 2.51883 | 1.34871 | 2.07902 | 0 | 0 | 0.34424 | LIDXOM | Not found | https://doi.org/Not found
LIDXUS | 636027 | catena-((μ3-Iodo)-(μ2-iodo)-(μ2-2,3-dimethylpyrazine)-(2,3-dimethylpyrazine)-di-copper(i)) |  | 2.2849 | 1.36749 | 2.36944 | 0 | 0 | 0.3462 | LIDXUS | Not found | https://doi.org/Not found
LIDYAZ | 636028 | catena-(bis(μ3-Iodo)-(μ2-2,3-dimethylpyrazine)-di-copper(i)) |  | 1.95203 | 1.12804 | 3.17974 | 0 | 0 | 0.31426 | LIDYAZ | Not found | https://doi.org/Not found
LIDYUS |  | catena-(bis(μ2-2-Methyl-2-butenoato)-zinc) | catena-(bis(μ2-Tiglato)-zinc) | 2.71939 | 1.661 | 1.37263 | 0 | 0 | 0.43412 | LIDYUS | 10.1007/BF01672412 | https://doi.org/10.1007/BF01672412
LIDYUU | 806249 | catena-[(μ2-Pyrazine-2,3-dicarboxylato)-bis(2-methyl-1H-imidazole)-aqua-cobalt(ii)] |  | 2.27619 | 1.30445 | 1.59584 | 0 | 0 | 0.32854 | LIDYUU | 10.1016/j.ica.2012.12.036 | https://doi.org/10.1016/j.ica.2012.12.036
LIDZAB | 806248 | catena-[(μ2-Pyrazine-2,3-dicarboxylato)-tris(2-methyl-1H-imidazole)-cadmium(ii)] |  | 2.36973 | 1.73745 | 1.63331 | 0 | 0 | 0.35884 | LIDZAB | 10.1016/j.ica.2012.12.036 | https://doi.org/10.1016/j.ica.2012.12.036
LIDZAZ | 1206871 | catena-(tris(μ2-2-Methyl-2-butenoato)-(μ2-2-butenoato)-di-zinc) | catena-(bis(μ2-Tiglato)-(μ2-crotonato)-di-zinc) | 2.45561 | 1.68217 | 1.36147 | 0 | 0 | 0.4439 | LIDZAZ | 10.1007/BF01672412 | https://doi.org/10.1007/BF01672412
LIDZOP | 805998 | catena-[(μ6-4,4'-Sulfonyldibenzoato)-strontium(ii) hydrate] |  | 5.5517 | 4.1483 | 1.64984 | 405.644 | 245.868 | 0.38376 | LIDZOP | 10.1039/c2ce05875h | https://doi.org/10.1039/c2ce05875h
LIFCEK | 805509 | catena-[bis(μ2- ((5-Amino-1,3,4-thiadiazol-2-yl)sulfanyl)acetato)-zinc(ii) monohydrate] |  | 3.55729 | 1.15035 | 1.84148 | 0 | 0 | 0.3357 | LIFCEK | Not found | https://doi.org/Not found
LIFGUD | 606599 | catena-(tetrakis(μ2-4,4'-Bipyridine)-tetrakis(2-pyrazinecarboxylato)-tetra-copper(i) tetradecahydrate) |  | 4.57993 | 3.95525 | 1.31276 | 238.074 | 181.354 | 0.46242 | LIFGUD | 10.1080/00958970601003599 | https://doi.org/10.1080/00958970601003599
LIFHAL | 804452 | catena-[bis(μ2-fluoro)-tetrakis(1-vinyl-1H-imidazole)-tetrafluoro-copper-titanium] |  | 2.37851 | 1.4084 | 1.58766 | 0 | 0 | 0.3408 | LIFHAL | 10.1021/cg301612g | https://doi.org/10.1021/cg301612g
LIFHEP | 804417 | catena-[(μ4-pyrazine-2,3-dicarboxylato)-(μ2-pyrazine-2,3-dicarboxylato)-bis(μ2-aqua)-pentakis(aqua)-di-strontium monohydrate] |  | 2.44584 | 1.71925 | 1.91838 | 0 | 0 | 0.30008 | LIFHEP | Not found | https://doi.org/Not found
LIFJIU | 653105 | catena-((μ5-1,3,5-Benzenetricarboxylato)-(μ3-hydroxo)-aqua-diammine-di-copper(ii)) |  | 1.64298 | 1.02983 | 2.2518 | 0 | 0 | 0.2439 | LIFJIU | 10.1021/cg070119k | https://doi.org/10.1021/cg070119k
LIFJUG | 653102 | catena-(bis(μ2-1,1,4,4-tetrakis(Pyrazolyl)butane)-(μ2-fluoro)-di-zinc tris(tetrafluoroborate) acetonitrile solvate hemihydrate) |  | 5.30514 | 3.18494 | 1.16601 | 0 | 0 | 0.51222 | LIFJUG | 10.1021/cg070078s | https://doi.org/10.1021/cg070078s
LIFLIW | 615582 | catena-((μ2-1,2-bis(4-Pyridyl)ethane)-bis(acetoxy)-aqua-copper(ii) dihydrate) |  | 3.43643 | 1.20427 | 1.37616 | 0 | 0 | 0.39344 | LIFLIW | 10.1021/cg060616l | https://doi.org/10.1021/cg060616l
LIFLOC | 615583 | catena-(bis(μ2-1,2-bis(4-Pyridyl)ethane)-tetrakis(lactato)-di-copper decahydrate) |  | 4.45171 | 3.46858 | 1.1949 | 0 | 0 | 0.48028 | LIFLOC | 10.1021/cg060616l | https://doi.org/10.1021/cg060616l
LIFLUI | 615584 | catena-((μ2-1,2-bis(4-Pyridyl)ethane)-(μ2-2-methyllactato)-(2-methyllactato)-copper(ii)) |  | 2.84224 | 1.50422 | 1.38521 | 0 | 0 | 0.3808 | LIFLUI | 10.1021/cg060616l | https://doi.org/10.1021/cg060616l
LIFLUJ | 802424 | catena-[(μ2-1,1'-(1,3-Phenylenebis(methylene))bis(1H-imidazole))-(μ2-4,4'-methylenedibenzoato)-diaqua-nickel(ii) monohydrate] |  | 3.22071 | 1.27101 | 1.40529 | 0 | 0 | 0.3598 | LIFLUJ | 10.1016/j.jssc.2012.12.033 | https://doi.org/10.1016/j.jssc.2012.12.033
LIFMAP | 621242 | catena-(tris(μ3-Benzene-1,3-dicarboxylato)-tris(dipyrido(3,2-f:2',3'-h)quinoxaline)-tri-cadmium(ii) hydrate) |  | 3.79788 | 1.33789 | 1.73334 | 0 | 0 | 0.3419 | LIFMAP | 10.1021/cg060712m | https://doi.org/10.1021/cg060712m
LIFMAQ | 802423 | catena-[(μ2-1,1'-(1,4-Phenylenebis(methylene))bis(1H-imidazole))-(μ2-4,4'-methylenedibenzoato)-nickel(ii)] |  | 3.20461 | 1.59191 | 1.40183 | 0 | 0 | 0.36462 | LIFMAQ | 10.1016/j.jssc.2012.12.033 | https://doi.org/10.1016/j.jssc.2012.12.033
LIFMET | 621243 | catena-((μ3-1,2-Benzenedicarboxylato)-aqua-(dipyrido(3,2-f:2',3'-h)quinoxaline)-cadmium(ii)) |  | 2.07591 | 1.19479 | 1.8989 | 0 | 0 | 0.2725 | LIFMET | 10.1021/cg060712m | https://doi.org/10.1021/cg060712m
LIFMEU | 802422 | catena-[(μ2-1,1'-(1,3-Phenylenebis(methylene))bis(1H-imidazole))-(μ2-4,4'-methylenedibenzoato)-cobalt(ii)] |  | 3.05978 | 1.29992 | 1.42199 | 0 | 0 | 0.34822 | LIFMEU | 10.1016/j.jssc.2012.12.033 | https://doi.org/10.1016/j.jssc.2012.12.033
LIFMIX | 621244 | catena-(bis(μ4-Biphenyl-4,4'-dicarboxylato)-bis(μ3-biphenyl-4,4'-dicarboxylato)-tetrakis(dipyrido(3,2-f:2',3'-h)quinoxaline)-tetra-cadmium(ii) trihydrate) |  | 3.77037 | 1.81522 | 1.61091 | 0 | 0 | 0.35972 | LIFMIX | 10.1021/cg060712m | https://doi.org/10.1021/cg060712m
LIFMIY | 802421 | catena-[(μ2-1,1'-(1,4-Phenylenebis(methylene))bis(1H-imidazole))-(μ2-4,4'-methylenedibenzoato)-cobalt(ii)] |  | 2.56136 | 1.14675 | 1.45166 | 0 | 0 | 0.33802 | LIFMIY | 10.1016/j.jssc.2012.12.033 | https://doi.org/10.1016/j.jssc.2012.12.033
LIFMOE | 802420 | catena-[(μ2-1,1'-(1,3-Phenylenebis(methylene))bis(1H-imidazole))-(μ2-4,4'-methylenedibenzoato)-zinc(ii) dihydrate] |  | 3.59697 | 2.08556 | 1.36277 | 0 | 0 | 0.39328 | LIFMOE | 10.1016/j.jssc.2012.12.033 | https://doi.org/10.1016/j.jssc.2012.12.033
LIFMUJ | 624030 | catena-(tetrakis(μ2-4,4'-Dipyridylamine)-(μ2-succinato)-di-nickel dichloride) |  | 3.46248 | 2.24893 | 1.38373 | 0 | 0 | 0.38386 | LIFMUJ | 10.1021/cg070008l | https://doi.org/10.1021/cg070008l
LIFMUK | 802419 | catena-[(μ3-4,4'-Methylenedibenzoato)-(2-(1H-imidazol-2-yl)pyridine)-cadmium(ii)] |  | 3.01487 | 1.34472 | 1.62784 | 0 | 0 | 0.36008 | LIFMUK | 10.1016/j.jssc.2012.12.033 | https://doi.org/10.1016/j.jssc.2012.12.033
LIFNAQ | 624031 | catena-(bis(μ2-4,4'-Dipyridylamine)-bis(μ2-succinato)-di-copper monohydrate) |  | 2.76998 | 1.45308 | 1.63025 | 0 | 0 | 0.33928 | LIFNAQ | 10.1021/cg070008l | https://doi.org/10.1021/cg070008l
LIFNAR | 802418 | catena-[(μ2-4,4'-Methylenedibenzoato)-(2-(1H-imidazol-2-yl)pyridine)-zinc(ii) monohydrate] |  | 3.56453 | 1.99863 | 1.41287 | 0 | 0 | 0.3956 | LIFNAR | 10.1016/j.jssc.2012.12.033 | https://doi.org/10.1016/j.jssc.2012.12.033
LIFNEU | 624032 | catena-(bis(μ2-4,4'-Dipyridylamine)-bis(μ2-succinato)-di-zinc dihydrate) |  | 3.1055 | 1.33469 | 1.52518 | 0 | 0 | 0.3855 | LIFNEU | 10.1021/cg070008l | https://doi.org/10.1021/cg070008l
LIFNIY | 624033 | catena-((μ3-Succinato)-(μ2-4,4'-dipyridylamine)-cadmium monohydrate) |  | 3.28137 | 1.34362 | 1.78121 | 0 | 0 | 0.3477 | LIFNIY | 10.1021/cg070008l | https://doi.org/10.1021/cg070008l
LIFNUK | 637914 | catena-[(μ2-1,4-Dioxane)-diphenyl-magnesium] |  | 2.49889 | 1.39732 | 1.2278 | 0 | 0 | 0.3465 | LIFNUK | 10.1021/ic700459d | https://doi.org/10.1021/ic700459d
LIFQAU | 800878 | catena-[(μ4-4,6-Dicarboxylato-2-oxopyrimidin-1(2H)-yl)-diaqua-terbium(iii) hydrate] |  | 6.14725 | 1.42101 | 2.43128 | 0 | 0 | 0.41906 | LIFQAU | 10.1039/c1ce06090b | https://doi.org/10.1039/c1ce06090b
LIFQEX | 604132 | catena-[tetrakis(3-Amino-1,2,4-triazolato)-tetra-silver(i) (μ12-phosphato)-(μ2-hydroxo)-tricosa(μ2-oxo)-dodecaoxo-di-molybdenum(v)-deca-molybdenum(vi)] |  | 2.10035 | 0.87666 | 3.71278 | 0 | 0 | 0.2411 | LIFQEX | 10.1021/ic700415w | https://doi.org/10.1021/ic700415w
LIFQEY | 800877 | catena-[(μ4-4,6-Dicarboxylato-2-oxopyrimidin-1(2H)-yl)-diaqua-gadolinium(iii) hydrate] |  | 6.16516 | 1.4563 | 2.39833 | 0 | 0 | 0.4219 | LIFQEY | 10.1039/c1ce06090b | https://doi.org/10.1039/c1ce06090b
LIFQIB | 604133 | catena-[tetrakis(3,5-Dimethyl-4H-1,2,4-triazole)-tetra-silver(i) (μ12-phosphato)-(μ2-hydroxo)-tricosa(μ2-oxo)-dodecaoxo-di-molybdenum(v)-deca-molybdenum(vi)] |  | 2.96473 | 0.92545 | 3.37962 | 0 | 0 | 0.26458 | LIFQIB | 10.1021/ic700415w | https://doi.org/10.1021/ic700415w
LIFQIC | 800876 | catena-[(μ4-4,6-Dicarboxylato-2-oxopyrimidin-1(2H)-yl)-diaqua-europium(iii) hydrate] |  | 6.19443 | 1.48014 | 2.34528 | 0 | 0 | 0.42432 | LIFQIC | 10.1039/c1ce06090b | https://doi.org/10.1039/c1ce06090b
LIFQUN | 613928 | catena-[bis(bis(μ2-4H-1,2,4-Triazole)-di-silver(i)) bis(μ4-oxo)-tetrakis(μ3-oxo)-octakis(μ2-oxo)-dodecaoxo-octa-molybdenum] |  | 5.14791 | 3.51364 | 2.38209 | 0 | 0 | 0.52612 | LIFQUN | 10.1021/ic700415w | https://doi.org/10.1021/ic700415w
LIFRAV | 800778 | catena-(bis(μ3-(2,3-Bis(carboxymethoxy)phenoxy)acetate)-(μ2-(2,3-bis(carboxymethoxy)phenoxy)acetate)-di-zinc bis(N,N'-bis(pyridinium-4-yl)terephthalamide)) |  | 6.53863 | 6.09035 | 0.969156 | 1728.24 | 1783.24 | 0.60372 | LIFRAV | 10.1021/cg301331p | https://doi.org/10.1021/cg301331p
LIFREY | 613930 | catena-[bis(μ2-3-Amino-2H-1,2,4-triazole)-di-silver(i) bis(μ4-oxo)-hexakis(μ3-oxo)-bis(μ2-3-amino-4H-1,2,4-triazole)-octakis(μ2-oxo)-decaoxo-octa-molybdenum-di-silver(i)] |  | 4.13558 | 2.86579 | 2.8482 | 0 | 0 | 0.40374 | LIFREY | 10.1021/ic700415w | https://doi.org/10.1021/ic700415w
LIFRIC | 613931 | catena-[bis(μ4-Oxo)-octakis(μ3-1,2,4-triazolato)-hexakis(μ3-oxo)-octakis(μ2-oxo)-decaoxo-octa-molybdenum-dodeca-silver(i) tetrahydrate] |  | 2.68551 | 1.12555 | 3.70119 | 0 | 0 | 0.2646 | LIFRIC | 10.1021/ic700415w | https://doi.org/10.1021/ic700415w
LIFSEA | 800122 | catena-[(μ3-Fluoro)-tris(μ3-isonicotinato)-bis(μ2-4,4'-bipyridine)-bis(4-methylpyridine)-tri-cadmium(ii) bis(tetrafluoroborate) 4,4'-bipyridine dihydrate] |  | 5.51731 | 3.6188 | 1.29733 | 0 | 0 | 0.50508 | LIFSEA | 10.1039/C2CE25169H | https://doi.org/10.1039/C2CE25169H
LIFTOK | 617353 | catena-(bis(μ2-4,4'-Bipyridine)-di-silver 4,4'-biphenyldisulfonate) |  | 4.72125 | 3.9793 | 1.16875 | 1503.42 | 1286.34 | 0.59866 | LIFTOK | 10.1016/j.poly.2007.01.002 | https://doi.org/10.1016/j.poly.2007.01.002
LIFTOL | 799896 | catena-(bis(μ2-2-pyridylcyanoximato)-copper) |  | 1.74724 | 1.0154 | 1.82293 | 0 | 0 | 0.25406 | LIFTOL | 10.1021/ic102286r | https://doi.org/10.1021/ic102286r
LIFTUQ | 617354 | catena-(bis(μ2-4,4'-Bipyridine)-octaaqua-di-cadmium tetrakis(4-aminobenzenesulfonate) pentahydrate) |  | 5.76267 | 4.20084 | 0.74644 | 2426.12 | 3250.25 | 0.72682 | LIFTUQ | 10.1016/j.poly.2007.01.002 | https://doi.org/10.1016/j.poly.2007.01.002
LIFVAY | 617355 | catena-((μ2-4,4'-Bipyridine)-diaqua-bis(benzenesulfonato)-copper(ii) tetrahydrate) |  | 3.30028 | 2.23866 | 1.37982 | 0 | 0 | 0.42128 | LIFVAY | 10.1016/j.poly.2007.01.002 | https://doi.org/10.1016/j.poly.2007.01.002
LIFVEC | 617356 | catena-(bis(μ2-4,4'-Bipyridine)-diaqua-zinc bis(benzenesulfonate) 4,4'-bipyridine tetrahydrate) |  | 7.39481 | 6.76346 | 0.62492 | 2212.3 | 3540.13 | 0.72272 | LIFVEC | 10.1016/j.poly.2007.01.002 | https://doi.org/10.1016/j.poly.2007.01.002
LIFWEE | 798390 | catena-(bis(μ3-3,5-Dimethyl-1,2,4-triazolato)-(μ2-aqua)-bis(μ2-oxalato)-tri-copper unknown solvate) |  | 4.92839 | 3.25505 | 1.32975 | 0 | 0 | 0.56214 | LIFWEE | 10.1039/c0ce00775g | https://doi.org/10.1039/c0ce00775g
LIFWII | 798389 | catena-[bis(μ2-4,4'-Biphenyl-4,4'-diyldipyridine)-(μ2-hexafluorosilicate-F:F')-zinc(ii) 1,1,2,2-tetrachloroethane solvate] |  | 6.17439 | 5.21111 | 0.9025 | 1275.19 | 1412.95 | 0.59674 | LIFWII | 10.1039/c0ce00777c | https://doi.org/10.1039/c0ce00777c
LIFWON | 631081 | catena-((μ2-1,1-Azido)-(μ2-pyrazine)-(μ2-sulfato)-zinc(ii) bis(μ2-aqua)-diaqua-sodium tetrahydrate) |  | 7.29867 | 6.28047 | 1.13513 | 1786.34 | 1573.69 | 0.61884 | LIFWON | 10.1016/j.poly.2007.01.009 | https://doi.org/10.1016/j.poly.2007.01.009
LIFWUT | 631082 | catena-((μ2-3-Aminopyridine)-(μ2-1,3-azido)-(μ2-chloro)-cadmium(ii)) |  | 1.89846 | 1.0704 | 2.31743 | 0 | 0 | 0.28476 | LIFWUT | 10.1016/j.poly.2007.01.009 | https://doi.org/10.1016/j.poly.2007.01.009
LIFXAA | 631083 | catena-(bis(μ2-Chloro)-aqua-(N,N-diethylnicotinamide)-cadmium(ii)) |  | 1.73536 | 0.90562 | 1.94357 | 0 | 0 | 0.29308 | LIFXAA | 10.1016/j.poly.2007.01.009 | https://doi.org/10.1016/j.poly.2007.01.009
LIFXEE | 623177 | catena-((μ4-4,4'-Bipyridine-N,N'-dioxide)-(μ2-4,4'-bipyridine-N,N'-dioxide)-tetrabromo-di-zinc(ii)) |  | 2.51245 | 1.24441 | 2.24655 | 0 | 0 | 0.31106 | LIFXEE | 10.1016/j.poly.2007.01.007 | https://doi.org/10.1016/j.poly.2007.01.007
LIFXUU | 623180 | catena-((μ2-4,4'-Bipyridine-N,N'-dioxide)-diaqua-bis(isothiocyanato)-zinc(ii) monohydrate) |  | 2.46867 | 1.22297 | 1.62114 | 0 | 0 | 0.34218 | LIFXUU | 10.1016/j.poly.2007.01.007 | https://doi.org/10.1016/j.poly.2007.01.007
LIFZUX | 796755 | catena-((μ2-1-(pyridin-3-yl)methanamine)-aqua-(oxalato)-copper(ii) dihydrate) |  | 4.10839 | 1.96666 | 1.48718 | 0 | 0 | 0.43666 | LIFZUX | 10.1016/j.poly.2013.02.041 | https://doi.org/10.1016/j.poly.2013.02.041
LIGGEP | 794223 | catena-[bis(μ4-9,9-Diethyl-9H-fluorene-2,7-dicarboxylato)-bis(μ2-9,9-diethyl-9H-fluorene-2,7-dicarboxylato)-bis(μ2-4,4'-propane-1,3-diyldipyridine)-bis(μ2-aqua)-trimethanol-aqua-tetra-manganese methanol solvate trihydrate] |  | 4.31762 | 1.96758 | 1.2207 | 0 | 0 | 0.42588 | LIGGEP | 10.1016/j.jssc.2012.08.055 | https://doi.org/10.1016/j.jssc.2012.08.055
LIGGIT | 794222 | catena-[tetrakis(μ4-9,9-Diethyl-9H-fluorene-2,7-dicarboxylato)-tetrakis(4,4'-bipyridine)-tetra-manganese methanol solvate] |  | 4.64907 | 1.7828 | 1.29408 | 0 | 0 | 0.39876 | LIGGIT | 10.1016/j.jssc.2012.08.055 | https://doi.org/10.1016/j.jssc.2012.08.055
LIGGOZ | 794221 | catena-[(μ4-9,9-Diethyl-9H-fluorene-2,7-dicarboxylato)-(1,10-phenanthroline)-manganese] |  | 2.38607 | 1.07477 | 1.46155 | 0 | 0 | 0.32616 | LIGGOZ | 10.1016/j.jssc.2012.08.055 | https://doi.org/10.1016/j.jssc.2012.08.055
LIGGUF | 794220 | catena-[(μ4-9,9-Diethyl-9H-fluorene-2,7-dicarboxylato)-(2,2'-bipyridine)-manganese] |  | 2.15555 | 1.26716 | 1.47393 | 0 | 0 | 0.31736 | LIGGUF | 10.1016/j.jssc.2012.08.055 | https://doi.org/10.1016/j.jssc.2012.08.055
LIGHAM | 794219 | catena-[bis(μ4-9,9-Diethyl-9H-fluorene-2,7-dicarboxylato)-bis(N,N-dimethylformamide)-di-manganese monohydrate] |  | 4.10131 | 1.64733 | 1.26022 | 0 | 0 | 0.42142 | LIGHAM | 10.1016/j.jssc.2012.08.055 | https://doi.org/10.1016/j.jssc.2012.08.055
LIGHUF | 615860 | catena-((μ3-Oxobis(bis(diisopropyl)(phosphanyl)silyl))-(1,2-bis(dimethylamino)ethyl)-(tetrahydrofuran)-di-lithium tetrahydrofuran solvate) |  | 5.14294 | 1.61198 | 0.920779 | 0 | 0 | 0.467 | LIGHUF | 10.1016/j.jorganchem.2006.12.005 | https://doi.org/10.1016/j.jorganchem.2006.12.005
LIGLOE | 793034 | catena-((μ6-4-((8-Hydroxyquinolin-5-yl)diazenyl)benzenesulfonato)-(μ3-aquo)-(μ2-aquo)-di-sodium) |  | 2.03347 | 1.23502 | 1.58516 | 0 | 0 | 0.2652 | LIGLOE | 10.1039/c2dt32381h | https://doi.org/10.1039/c2dt32381h
LIGMOE | 631345 | catena-((μ2-1,3-bis(3-(2-(methylthio)phenyl)pyrazolylmethyl)benzene)-bis(acetonitrile)-cadmium(ii) diperchlorate acetonitrile solvate) |  | 4.28137 | 3.19541 | 1.13209 | 0 | 0 | 0.50066 | LIGMOE | 10.1016/j.poly.2007.01.012 | https://doi.org/10.1016/j.poly.2007.01.012
LIGPIC | 791939 | catena-(bis(μ2-Naphthalene-2,6-disulfonato)-bis(1,10-phenanthroline)-octa-aqua-di-gadolinium naphthalene-2,6-disulfonate bis(1,10-phenanthroline) tetrahydrate) |  | 6.44202 | 4.48126 | 1.14967 | 1466.72 | 1275.77 | 0.58078 | LIGPIC | 10.1080/00958972.2012.750306 | https://doi.org/10.1080/00958972.2012.750306
LIGPUO | 791937 | catena-(tris(μ2-Naphthalene-2,6-disulfonato)-tetrakis(1,10-phenanthroline)-diaqua-di-gadolinium heptahydrate) |  | 3.95348 | 1.3985 | 1.62746 | 0 | 0 | 0.37142 | LIGPUO | 10.1080/00958972.2012.750306 | https://doi.org/10.1080/00958972.2012.750306
LIGQAV | 791936 | catena-((μ2-Naphthalene-2,6-disulfonato)-tetrakis(1,10-phenanthroline)-bis(μ2-hydroxo)-diaqua-di-gadolinium naphthalene-2,6-disulfonate) |  | 4.83208 | 2.19195 | 1.43883 | 0 | 0 | 0.44792 | LIGQAV | 10.1080/00958972.2012.750306 | https://doi.org/10.1080/00958972.2012.750306
LIGQEZ | 791935 | catena-(bis(μ4-Naphthalene-2,6-disulfonato)-bis(μ2-hydroxo)-bis(1,10-phenanthroline)-di-gadolinium) |  | 2.64296 | 1.38954 | 1.9847 | 0 | 0 | 0.30434 | LIGQEZ | 10.1080/00958972.2012.750306 | https://doi.org/10.1080/00958972.2012.750306
LIGRAW | 791304 | catena-((μ4-4-(((Phosphonomethyl)ammonio)methyl)benzoato)-cobalt) |  | 2.02999 | 1.1616 | 1.8672 | 0 | 0 | 0.28794 | LIGRAW | 10.1021/cg301542n | https://doi.org/10.1021/cg301542n
LIGTOK |  | catena-((μ5-Succinato)-aqua-calcium) |  | 2.12277 | 0.92121 | 1.79717 | 0 | 0 | 0.26792 | LIGTOK | 10.1007/BF01666091 | https://doi.org/10.1007/BF01666091
LIGWAA | 626304 | catena-(bis(μ2-2-Naphthoato-O,O,O')-(3,5-dimethylpyrazole-N)-cadmium(ii)) |  | 2.47267 | 1.58652 | 1.51121 | 0 | 0 | 0.3731 | LIGWAA | 10.1016/j.poly.2007.01.005 | https://doi.org/10.1016/j.poly.2007.01.005
LIGXEF | 626310 | catena-(bis(μ2-4-Chlorobenzoato-O,O,O')-(3,5-dimethylpyrazole-N)-cadmium(ii)) |  | 2.81161 | 1.29391 | 1.65334 | 0 | 0 | 0.36974 | LIGXEF | 10.1016/j.poly.2007.01.005 | https://doi.org/10.1016/j.poly.2007.01.005
LIGXIJ | 626311 | catena-(bis(μ2-4-Nitrobenzoato-O,O,O')-(3,5-dimethylpyrazole-N)-cadmium(ii)) |  | 2.21172 | 1.13682 | 1.72691 | 0 | 0 | 0.33796 | LIGXIJ | 10.1016/j.poly.2007.01.005 | https://doi.org/10.1016/j.poly.2007.01.005
LIGYIL | 787055 | catena-[bis(μ2-4,4'-Bipyridine)-bis(μ2-sulfato)-diaqua-bis(ethane-1,2-diol)-di-cobalt(ii)] |  | 2.51332 | 1.35027 | 1.70693 | 0 | 0 | 0.3111 | LIGYIL | 10.1107/S1600536813006685 | https://doi.org/10.1107/S1600536813006685
LIGYUX | 786194 | catena-[(μ2- 4,4'-Bipyridine)-bis(5-bromo-2-hydroxybenzoato)-zinc(ii)] |  | 2.38907 | 1.30525 | 1.82941 | 0 | 0 | 0.34012 | LIGYUX | Not found | https://doi.org/Not found
LIGZAC |  | catena-(μ2-3-(1,3-Benzodioxol-5-yl)propenoato-O,O')-triphenyl-tin |  | 2.57739 | 1.47005 | 1.45676 | 0 | 0 | 0.37602 | LIGZAC | Not found | https://doi.org/Not found
LIGZAE | 786124 | catena-[bis(μ2-4-(1H-Benzimidazol-1-ylmethyl)benzoato)-zinc(ii) dihydrate] |  | 10.9467 | 9.11705 | 0.687726 | 1349 | 1961.53 | 0.69356 | LIGZAE | 10.1016/j.poly.2012.06.055 | https://doi.org/10.1016/j.poly.2012.06.055
LIHBUB | 784661 | catena-[(μ3-2-(Pyridin-3-yl)-1H-imidazole-4,5-dicarboxylato)-aqua-zinc] |  | 1.96919 | 1.09392 | 2.09254 | 0 | 0 | 0.23304 | LIHBUB | 10.1016/j.inoche.2012.12.015 | https://doi.org/10.1016/j.inoche.2012.12.015
LIHBUB01 | 853934 | catena-[(μ3-2-(Pyridin-3-yl)-1H-imidazole-4,5-dicarboxylato)-aqua-zinc(ii)] |  | 2.00142 | 1.07015 | 2.06156 | 0 | 0 | 0.24274 | LIHBUB01 | 10.1007/s40242-013-2194-8 | https://doi.org/10.1007/s40242-013-2194-8
LIHCAI | 784658 | catena-(bis(μ4-4,5-Dicarboxylato-2-(3-pyridyl)imidazolato)-tetra-aqua-tri-zinc monohydrate) |  | 2.60393 | 1.32346 | 2.12563 | 0 | 0 | 0.2679 | LIHCAI | 10.1016/j.inoche.2012.12.015 | https://doi.org/10.1016/j.inoche.2012.12.015
LIHFAK | 624666 | catena-((μ4-Oxo)-tris(μ4-trans-4,4'-stilbenedicarboxyalato)-tetra-zinc unknown guest clathrate) |  | 14.54406 | 12.07725 | 0.502805 | 2000.84 | 3979.36 | 0.80904 | LIHFAK | 10.1021/ja0700395 | https://doi.org/10.1021/ja0700395
LIHFUF | 783871 | catena-(bis(μ2-1H-Tetrazol-1-ylacetato)-diaqua-calcium) |  | 1.55551 | 0.89819 | 1.68785 | 0 | 0 | 0.29148 | LIHFUF | 10.1080/00958972.2013.782007 | https://doi.org/10.1080/00958972.2013.782007
LIHGIU | 783109 | catena-((μ2-Azido-N,N)-(N,N'-bis(5-chlorosalicylidene)-1,3-diaminopropane)-manganese(iii)) |  | 2.18528 | 1.0982 | 1.66375 | 0 | 0 | 0.30752 | LIHGIU | 10.1039/C3DT31966K | https://doi.org/10.1039/C3DT31966K
LIHGIU01 | 783108 | catena-((μ2-Azido-N,N)-(N,N'-bis(5-chlorosalicylidene)-1,3-diaminopropane)-manganese(iii)) |  | 2.35603 | 1.65577 | 1.63399 | 0 | 0 | 0.31996 | LIHGIU01 | 10.1039/C3DT31966K | https://doi.org/10.1039/C3DT31966K
LIHGUG | 783002 | catena-[bis(μ2-4,4'-Bipyridine)-bis(μ2-sulfato)-diaqua-bis(ethane-1,2-diol)-di-nickel(ii)] |  | 2.47893 | 1.36231 | 1.72809 | 0 | 0 | 0.30944 | LIHGUG | 10.1107/S1600536813003772 | https://doi.org/10.1107/S1600536813003772
LIHJUJ | 780693 | catena-(bis(μ2-Fluoro)-difluoro-dioxo-tris(1-vinyl-1H-imidazole)-molybdenum-zinc) |  | 2.36436 | 1.43659 | 1.74366 | 0 | 0 | 0.35972 | LIHJUJ | 10.1021/cg301612g | https://doi.org/10.1021/cg301612g
LIHKAQ | 780625 | catena-(Piperazinedi-ium bis(μ3-hydrogen phosphito)-(μ2-oxalato)-(μ2-hydrogen phosphito)-di-indium) |  | 2.45978 | 0.98983 | 2.75922 | 0 | 0 | 0.28666 | LIHKAQ | 10.1016/j.jssc.2012.09.017 | https://doi.org/10.1016/j.jssc.2012.09.017
LIHLAQ | 635120 | catena-((μ3-Pyrazine-2,3-dicarboxylato)-(μ2-hydroxo)-aqua-yttrium(iii)) |  | 1.60615 | 0.75504 | 2.32568 | 0 | 0 | 0.2243 | LIHLAQ | 10.1002/ejic.200700140 | https://doi.org/10.1002/ejic.200700140
LIHLEU | 635121 | catena-((μ3-Pyrazine-2,3-dicarboxylato)-(μ2-hydroxo)-aqua-erbium(iii)) |  | 1.59659 | 0.72823 | 2.99594 | 0 | 0 | 0.21204 | LIHLEU | 10.1002/ejic.200700140 | https://doi.org/10.1002/ejic.200700140
LIHLIY | 635122 | catena-((μ3-Pyrazine-2,3-dicarboxylato)-(μ2-hydroxo)-aqua-ytterbium(iii)) |  | 1.57503 | 0.73924 | 3.03309 | 0 | 0 | 0.21476 | LIHLIY | 10.1002/ejic.200700140 | https://doi.org/10.1002/ejic.200700140
LIHMAL01 | 1207111 | catena-((μ2-Aqua)-aqua-lithium hydrogen maleate) |  | 1.49296 | 0.92269 | 1.57569 | 0 | 0 | 0.24532 | LIHMAL01 | 10.1107/S0108270188014271 | https://doi.org/10.1107/S0108270188014271
LIHPIC | 654328 | catena-((μ9-5,10,15,20-tetrakis(3',4',5'-tris(methylthio)phenyl)porphyrinato)-bis(μ2-bromo)-decabromo-bis(nitrobenzene-O,O')-tetra-bismuth(iii)-zinc(ii) tetrakis(benzene) bis(nitrobenzene) clathrate) |  | 5.31364 | 1.9215 | 1.76332 | 0 | 0 | 0.51114 | LIHPIC | 10.1021/ic061711m | https://doi.org/10.1021/ic061711m
LIHPOI | 654329 | catena-((μ9-5,10,15,20-tetrakis(3',4',5'-tris(methylthio)phenyl)porphyrinato)-bis(μ2-bromo)-decabromo-bis(nitrobenzene-O,O')-tetra-bismuth(iii)-copper(ii) tetrakis(benzene) bis(nitrobenzene) clathrate) |  | 5.28829 | 1.89835 | 1.7668 | 0 | 0 | 0.50958 | LIHPOI | 10.1021/ic061711m | https://doi.org/10.1021/ic061711m
LIHQUP | 654381 | catena-(bis(μ2-1,2,4-Triazole)-zinc(ii)) |  | 2.18366 | 1.01662 | 1.97833 | 0 | 0 | 0.33704 | LIHQUP | 10.1021/ic062269a | https://doi.org/10.1021/ic062269a
LIHRAW | 654382 | catena-((μ3-1,2,4-Triazolato)-bromo-zinc(ii)) |  | 2.52215 | 1.17429 | 2.61412 | 0 | 0 | 0.3746 | LIHRAW | 10.1021/ic062269a | https://doi.org/10.1021/ic062269a
LIHRAW01 | 633359 | catena-[(μ3-1,2,4-Triazolyl)-bromo-zinc(ii)] |  | 2.56845 | 1.21898 | 2.58199 | 0 | 0 | 0.38378 | LIHRAW01 | 10.1016/j.jssc.2008.08.027 | https://doi.org/10.1016/j.jssc.2008.08.027
LIHRIE | 654384 | catena-((μ5-Sulfato-O,O,O',O',O'')-(μ3-hydroxo)-(μ3-1,2,4-triazolato)-di-zinc(ii)) |  | 1.87132 | 1.03536 | 3.01483 | 0 | 0 | 0.23786 | LIHRIE | 10.1021/ic062269a | https://doi.org/10.1021/ic062269a
LIHROK | 654385 | catena-(bis(μ4-Fluoro)-bis(μ3-fluoro)-hexakis(μ3-1,2,4-triazolato)-dihydroxy-hexa-cadmium(ii) hydrate) |  | 5.41791 | 1.37323 | 2.69578 | 0 | 0 | 0.38106 | LIHROK | 10.1021/ic062269a | https://doi.org/10.1021/ic062269a
LIHRUQ | 654386 | catena-((μ3-Chloro)-bis(μ3-1,2,4-triazolato)-(μ2-chloro)-aqua-di-cadmium(ii)) |  | 1.96062 | 1.2667 | 2.73941 | 0 | 0 | 0.3187 | LIHRUQ | 10.1021/ic062269a | https://doi.org/10.1021/ic062269a
LIHSAX | 654387 | catena-(bis(μ3-Bromo)-tris(μ3-1,2,4-triazolato)-(μ2-bromo)-tri-cadmium(ii)) |  | 2.19315 | 1.35864 | 3.23376 | 0 | 0 | 0.326 | LIHSAX | 10.1021/ic062269a | https://doi.org/10.1021/ic062269a
LIHSEB | 654388 | catena-(tris(μ3-1,2,4-Triazolato)-iodo-di-cadmium(ii)) |  | 2.97212 | 2.43628 | 2.43454 | 0 | 0 | 0.43786 | LIHSEB | 10.1021/ic062269a | https://doi.org/10.1021/ic062269a
LIHSOL | 654390 | catena-(tris(μ6-Sulfato)-bis(μ5-sulfato)-bis(μ3-hydroxo)-tetrakis(μ3-1,2,4-triazolato)-aqua-octa-cadmium(ii)) |  | 3.03881 | 0.69351 | 3.55535 | 0 | 0 | 0.24366 | LIHSOL | 10.1021/ic062269a | https://doi.org/10.1021/ic062269a
LIHXUX | 966085 | catena-[(μ2-1-(1-phenyl-1H-1,2,3-triazol-5-yl)-N,N-bis(pyridin-2-ylmethyl)methanamine)-aqua-zinc(ii) bis(perchlorate) acetonitrile solvate] |  | 4.90448 | 3.65863 | 1.05856 | 0 | 0 | 0.52986 | LIHXUX | 10.1021/ic302798u | https://doi.org/10.1021/ic302798u
LIJBOW | 613178 | catena-((μ3-Methyl ((2-hydroxyphenyl)carbonyl)dithiohydrazonocarbonate)-ethanol-sodium) |  | 2.13767 | 1.22657 | 1.41037 | 0 | 0 | 0.3108 | LIJBOW | 10.1016/j.crci.2006.10.010 | https://doi.org/10.1016/j.crci.2006.10.010
LIJFUH | 966074 | catena-[Dimethylammonium tris(μ5-2-oxidoterephthalato)-(μ2-formato)-(μ3-hydroxo)-titanium-tri-zinc unknown solvate] | ZTOF-1 | 8.02474 | 6.23007 | 1.11389 | 1792.37 | 1609.11 | 0.62948 | LIJFUH | 10.1021/ic400607w | https://doi.org/10.1021/ic400607w
LIJREC | 645228 | catena-(bis(μ3-5-Aminobenzene-1,3-dicarboxylato)-(μ2-4,4'-bipyridine)-diaqua-di-zinc(ii) sesquihydrate) |  | 3.45867 | 2.59711 | 1.52602 | 0 | 0 | 0.39534 | LIJREC | Not found | https://doi.org/Not found
LIJSOO | 917561 | catena-[(μ2-methanesulfonato)-tetrakis(pyridine)-di-copper hexafluorophosphate] |  | 4.97405 | 2.2182 | 1.2147 | 0 | 0 | 0.45074 | LIJSOO | 10.1021/ic400276c | https://doi.org/10.1021/ic400276c
LIJXEI | 611577 | catena-(bis(μ4-Pamoato-O,O',O'',O''')-bis(μ3-acetato-O,O,O')-bis(μ3-hydroxo)-bis(μ2-acetato-O,O,O')-bis(μ2-4,4'-bipyridine-N,N')-penta-cadmium(ii) ethanol solvate) |  | 4.61965 | 3.1286 | 1.62266 | 0 | 0 | 0.41232 | LIJXEI | 10.1016/j.inoche.2006.10.031 | https://doi.org/10.1016/j.inoche.2006.10.031
LIJXIM | 623379 | catena-(Tetra-sodium tetrakis(μ3-2-hydroxyphosphonoacetato-O,O',O'',O''',O'''')-hexa-aqua-tetra-cadmium(ii) tetrahydrate) |  | 3.43308 | 2.20859 | 2.07861 | 0 | 0 | 0.44158 | LIJXIM | 10.1016/j.inoche.2006.11.005 | https://doi.org/10.1016/j.inoche.2006.11.005
LIJYAF | 622147 | catena-(bis(μ2-Oxalato-O,O')-bis(5,16-dimethyl-2,6,13,17-tetra-azatricyclo(16.4.01,18.07,12)docosane)-di-zinc(ii) heptahydrate) |  | 3.41808 | 2.59886 | 1.23185 | 0 | 0 | 0.42274 | LIJYAF | 10.1016/j.inoche.2006.10.034 | https://doi.org/10.1016/j.inoche.2006.10.034
LIJYEJ | 615773 | catena-((μ4-1,4-bis((Cyclohexylthio)acetyl)piperazine-S,S,S',S')-bis(nitrato-O,O')-di-silver) |  | 2.36494 | 1.22596 | 1.84972 | 0 | 0 | 0.33046 | LIJYEJ | 10.1016/j.inoche.2006.11.008 | https://doi.org/10.1016/j.inoche.2006.11.008
LIJZUA | 611151 | catena-((μ5-Benzene-1,2,3,4-tetracarboxylato)-hexa-aqua-di-cobalt(ii) monohydrate) |  | 3.16171 | 2.32188 | 2.00186 | 0 | 0 | 0.28132 | LIJZUA | 10.1016/j.inoche.2006.11.011 | https://doi.org/10.1016/j.inoche.2006.11.011
LIKBAJ | 608683 | catena-(bis(μ2-Hydrogen malato)-bis(1,3-bis(4-pyridyl)propane-N,N')-di-copper(ii) decahydrate) |  | 5.37216 | 3.58632 | 1.23596 | 0 | 0 | 0.4774 | LIKBAJ | 10.1016/j.inoche.2006.11.003 | https://doi.org/10.1016/j.inoche.2006.11.003
LIKBIR | 623484 | catena-(hexakis(μ3-Sulfido)-tris(μ2-4,4'-bipyridine-N,N')-dioxo-hexa-copper-di-tungsten bis(iodide)) |  | 3.81297 | 1.60799 | 2.86394 | 0 | 0 | 0.4135 | LIKBIR | 10.1016/j.inoche.2006.11.017 | https://doi.org/10.1016/j.inoche.2006.11.017
LIKBOX | 625277 | catena-(bis(μ2-2,6-bis(1,2,4-Triazol-1-ylmethyl)-4-chlorophenol-N,N')-bis(isothiocyanato)-zinc(ii)) |  | 2.04654 | 0.98104 | 1.62833 | 0 | 0 | 0.3222 | LIKBOX | 10.1016/j.inoche.2006.11.015 | https://doi.org/10.1016/j.inoche.2006.11.015
LIKBUD | 625278 | catena-(bis(μ2-2,6-bis(1,2,4-Triazol-1-ylmethyl)-4-chlorophenol-N,N')-bis(isothiocyanato)-manganese(ii)) |  | 2.08309 | 1.02428 | 1.57098 | 0 | 0 | 0.32952 | LIKBUD | 10.1016/j.inoche.2006.11.015 | https://doi.org/10.1016/j.inoche.2006.11.015
LIKCOY | 625476 | catena-(ammonium hexakis(μ3-sulfido)-tetrakis(μ2-4,4'-bipyridine)-(μ2-iodo)-di-iodo-dioxo-hexa-copper-di-tungsten pentahydrate) |  | 6.91731 | 6.55697 | 1.79909 | 983.297 | 546.552 | 0.53806 | LIKCOY | 10.1021/ic700794y | https://doi.org/10.1021/ic700794y
LIKDOA | 900115 | catena-[bis(μ6-3,5-bis(2-Carboxylatoethenyl)benzoato)-triaqua-tri-copper(ii) N,N-dimethylformamide solvate hydrate] | ZJU-36 | 14.83884 | 8.90547 | 0.569965 | 2171.85 | 3810.5 | 0.79494 | LIKDOA | 10.1002/chem.201302515 | https://doi.org/10.1002/chem.201302515
LIKFAN | 616065 | catena-((μ2-N,N-dimethylformamido-O,O)-(μ2-2,2'-dithiodibenzoato)-(N,N-dimethylformamide)-lead(ii)) |  | 2.15965 | 1.26117 | 1.90675 | 0 | 0 | 0.3295 | LIKFAN | 10.1524/ncrs.2007.0046 | https://doi.org/10.1524/ncrs.2007.0046
LIKFOB | 612571 | catena-((μ6-1,2,4,5-benzenetetracarboxylate)-bis(diaqua-zinc(ii)) tetrahydrate) |  | 3.37685 | 1.38439 | 1.88747 | 0 | 0 | 0.38196 | LIKFOB | 10.1524/ncrs.2007.0042 | https://doi.org/10.1524/ncrs.2007.0042
LIKGES | 661071 | catena-((bis(μ2-1,3-bis(4-pyridyl)propane-N,N')-di-silver(i)) bis((μ2-1,3-bis(4-pyridyl)propane-N,N')-silver(i)) bis(benzene-1,4-dicarboxylate) hexadecahydrate) |  | 12.4309 | 11.7654 | 0.521397 | 1375.42 | 2637.95 | 0.8019 | LIKGES | 10.1524/ncrs.2007.0040 | https://doi.org/10.1524/ncrs.2007.0040
LIKGUJ | 898168 | catena-[bis(μ6-5-(2-Carboxylatoethenyl)benzene-1,3-dicarboxylato)-triaqua-tri-copper(ii) N,N-dimethylformamide solvate hydrate] | ZJU-35 | 12.90902 | 5.1763 | 1.07929 | 1327.06 | 1229.56 | 0.66124 | LIKGUJ | 10.1002/chem.201302515 | https://doi.org/10.1002/chem.201302515
LIKKAT | 709131 | catena-[(μ3-5-(Tetrazol-1-yl)tetrazolato)-(μ2-aqua)-aqua-potassium] |  | 2.10956 | 1.05759 | 1.62711 | 0 | 0 | 0.20054 | LIKKAT | 10.1002/chem.201300691 | https://doi.org/10.1002/chem.201300691
LIKKEX | 709130 | catena-[(μ2-Chloro)-chloro-bis(2'-methyl-2'H-1,5'-bitetrazole)-copper(ii)] |  | 1.7504 | 0.96088 | 1.90053 | 0 | 0 | 0.30568 | LIKKEX | 10.1002/chem.201300691 | https://doi.org/10.1002/chem.201300691
LIKNIE | 962876 | catena-[4-aminopyridinium (μ3-5-(carboxylatomethoxy)benzene-1,3-dicarboxylato)-diaqua-cadmium(ii) dihydrate] |  | 3.99796 | 1.94061 | 1.41196 | 0 | 0 | 0.52042 | LIKNIE | 10.1107/S0108270113026292 | https://doi.org/10.1107/S0108270113026292
LIKNOK | 962945 | catena-[(μ3-3-carboxy-1H-pyrazole-5-carboxylato)-aqua-lithium hemihydrate] |  | 2.40598 | 1.01141 | 1.54431 | 0 | 0 | 0.31318 | LIKNOK | 10.1107/S1600536813026408 | https://doi.org/10.1107/S1600536813026408
LIKNUQ | 962995 | catena-[(μ6-(4-(2-[4-(carboxymethoxy)phenyl]propan-2-yl)phenoxy)acetato)-(μ4-(4-(2-[4-(carboxymethoxy)phenyl]propan-2-yl)phenoxy)acetato)-di-sodium] |  | 2.23212 | 1.36448 | 1.46246 | 0 | 0 | 0.27642 | LIKNUQ | 10.1107/S0108270113026450 | https://doi.org/10.1107/S0108270113026450
LIKPUS | 964523 | catena-[(μ2-2,2'-(1,4-Phenylene)diacetato)-(μ2-4,4'-(1,4-phenylenediethene-2,1-diyl)dipyridine)-aqua-cadmium(ii)] |  | 2.31174 | 1.31928 | 1.5721 | 0 | 0 | 0.32752 | LIKPUS | 10.1107/S0108270113027182 | https://doi.org/10.1107/S0108270113027182
LIKQUS | 662639 | catena-(tetrakis(trans-4-(4-Dimethylaminostyryl)-1-methylpyridinium) bis((μ2-oxalato-O,O',O'',O''')-(μ2-oxalato-O,O',O'')-(oxalato-O,O'))-manganese-di-rhodium(iii) bis(4-dimethylaminobenzaldehyde dihydrate)) |  | 9.80662 | 8.90878 | 0.589 | 2425.5 | 4117.99 | 0.8251 | LIKQUS | 10.1021/ja0710712 | https://doi.org/10.1021/ja0710712
LIKRAZ | 662640 | catena-(tetrakis(trans-4-(4-Dimethylaminostyryl)-1-methylpyridinium) bis((μ2-oxalato-O,O',O'',O''')-(μ2-oxalato-O,O',O'')-(oxalato-O,O'))-manganese-di-iron(iii) bis(4-dimethylaminobenzaldehyde dihydrate)) |  | 9.91383 | 9.12379 | 0.509302 | 2400.38 | 4713.07 | 0.82948 | LIKRAZ | 10.1021/ja0710712 | https://doi.org/10.1021/ja0710712
LIKRED | 662641 | catena-(tetrakis(trans-4-(4-Dimethylaminostyryl)-1-methylpyridinium) bis((μ2-oxalato-O,O',O'',O''')-(μ2-oxalato-O,O',O'')-(oxalato-O,O'))-manganese-di-chromium(iii) bis(4-dimethylaminobenzaldehyde dihydrate)) |  | 9.99799 | 9.17174 | 0.503089 | 2384.86 | 4740.44 | 0.82954 | LIKRED | 10.1021/ja0710712 | https://doi.org/10.1021/ja0710712
LIKREE | 965078 | catena-[bis(μ2-L-Histidine)-dinitrato-barium] |  | 1.57852 | 0.95925 | 2.01301 | 0 | 0 | 0.26498 | LIKREE | 10.1107/S1600536813027402 | https://doi.org/10.1107/S1600536813027402
LIKZAI | 921864 | catena-[bis(μ2-oxido(phenyl)acetato)-copper] |  | 1.79499 | 1.07377 | 1.67697 | 0 | 0 | 0.3039 | LIKZAI | 10.1055/s-0033-1339406 | https://doi.org/10.1055/s-0033-1339406
LILLEX |  | catena-((μ3-Diethyl 3,3'-(1,2-ethanediyl)dinitrilo)-bis(2-cyanopropanoato-N,N',O,O')-copper(ii)) |  | 2.35118 | 1.36642 | 1.49325 | 0 | 0 | 0.3647 | LILLEX | 10.1021/cm00044a048 | https://doi.org/10.1021/cm00044a048
LILLIB |  | catena-((μ3-Diethyl 3,3'-(1,3-propanediyl)dinitrilo)-bis(2-cyanopropanoato-N,N',O,O')-copper(ii)) |  | 2.20474 | 1.35167 | 1.536 | 0 | 0 | 0.34778 | LILLIB | 10.1021/cm00044a048 | https://doi.org/10.1021/cm00044a048
LILQII | 949318 | catena-[(μ3-hydrogen (4-ammonio-1-hydroxy-1-phosphonobutyl)phosphonato)-calcium monohydrate] |  | 2.65743 | 1.54592 | 1.73759 | 0 | 0 | 0.34232 | LILQII | 10.1039/C3CE41346B | https://doi.org/10.1039/C3CE41346B
LILQII01 | 1402242 | catena-((μ-4-Ammonio-1-oxybutylidene-1,1-bisphosphonito)-calcium monohydrate) | catena-((μ-alendronato)-calcium monohydrate) | 2.79764 | 1.55041 | 1.72612 | 0 | 0 | 0.35766 | LILQII01 | 10.1002/adma.201301129 | https://doi.org/10.1002/adma.201301129
LILQON | 644292 | catena-(bis(μ2-1-(Imidazol-4-yl)-5-(imidazol-1-yl)-2-azapent-1-ene-N,N',N'')-di-silver(i) dinitrate) |  | 3.8936 | 1.88727 | 1.47217 | 0 | 0 | 0.46816 | LILQON | 10.1002/zaac.200700197 | https://doi.org/10.1002/zaac.200700197
LILQUT | 644293 | catena-((μ2-1-(Imidazol-4-yl)-5-(imidazol-1-yl)-2-azapent-1-ene-N,N',N'')-silver(i) tetrafluoroborate) |  | 6.63506 | 6.00265 | 0.741532 | 1819.61 | 2453.85 | 0.73174 | LILQUT | 10.1002/zaac.200700197 | https://doi.org/10.1002/zaac.200700197
LILRII | 644267 | catena-(bis(μ2-1,3-bis(3,5-Dimethylpyrazol-1-yl)propan-2-olato-N,N',O,O)-bis(μ2-cyano)-dicyano-di-copper(ii)-nickel(ii) methanol solvate) |  | 4.30525 | 2.17804 | 1.25371 | 0 | 0 | 0.47938 | LILRII | 10.1002/zaac.200700248 | https://doi.org/10.1002/zaac.200700248
LILROO | 644268 | catena-(bis(μ2-1,3-bis(3,5-Dimethylpyrazol-1-yl)propan-2-olato-N,N',O,O)-bis(μ2-cyano)-dicyano-di-copper(ii)-nickel(ii) N,N-dimethylformamide solvate dihydrate) |  | 5.47769 | 3.5516 | 1.13405 | 0 | 0 | 0.52536 | LILROO | 10.1002/zaac.200700248 | https://doi.org/10.1002/zaac.200700248
LILWAE |  | catena-(bis(μ2-Di-t-butylphosphonato)-bis(μ2-t-hexylphosphonato)-di-zinc) copolymer |  | 9.09881 | 8.26215 | 0.753225 | 2258.04 | 2997.83 | 0.76542 | LILWAE | 10.1039/j19680000757 | https://doi.org/10.1039/j19680000757
LILYIP | 634824 | catena-(bis(μ7-5-(4-Phenyl-1H-1,2,3-triazol-1-yl)benzene-1,3-dicarboxylato)-bis(μ5-5-(4-phenyl-1H-1,2,3-triazol-1-yl)benzene-1,3-dicarboxylato)-bis(μ3-5-(4-phenyl-1H-1,2,3-triazol-1-yl)benzene-1,3-dicarboxylato)-tetrakis(μ3-hydroxo)-tetraaqua-octa-cobalt(ii) pentahydrate) |  | 4.11109 | 1.72976 | 1.63667 | 0 | 0 | 0.35536 | LILYIP | 10.1021/ic700820d | https://doi.org/10.1021/ic700820d
LIMCUG | 663414 | catena-((μ3-η6,η2-2,6-bis(1-((2,6-Di-isopropylphenyl)imino)ethyl)pyridine)-(μ2-imido)-(tetrahydrofuran)-chromium-sodium) |  | 3.22904 | 1.64394 | 1.16881 | 0 | 0 | 0.38464 | LIMCUG | 10.1021/ic700810f | https://doi.org/10.1021/ic700810f
LIMKIC | 645567 | catena-((μ6-Thiodiacetato)-strontium) |  | 2.08496 | 1.1873 | 2.33931 | 0 | 0 | 0.24662 | LIMKIC | 10.1016/j.inoche.2007.06.016 | https://doi.org/10.1016/j.inoche.2007.06.016
LIMLUP | 626868 | catena-((μ3-9-Anthracenecarboxylato-O,O,O')-silver(i)) |  | 6.23373 | 5.61818 | 0.96439 | 2205.44 | 2286.87 | 0.65258 | LIMLUP | 10.1016/j.inoche.2007.06.021 | https://doi.org/10.1016/j.inoche.2007.06.021
LIMMIE | 606756 | catena-(tetrakis(μ3-Sulfido)-bis(μ2-1,2-bis(4-pyridyl)ethane-N,N')-bis(iodo)-bis(pyridine-N)-tetra-copper(i)-tungsten hemihydrate) |  | 3.09246 | 1.25347 | 2.07462 | 0 | 0 | 0.38948 | LIMMIE | 10.1016/j.inoche.2007.07.002 | https://doi.org/10.1016/j.inoche.2007.07.002
LIMNOL | 650496 | catena-((μ3-5-(4'-Carboxylatophenyl)tetrazole-N,N',O,O')-aqua-zinc) |  | 1.91725 | 1.02318 | 1.97683 | 0 | 0 | 0.28474 | LIMNOL | 10.1016/j.inoche.2007.07.001 | https://doi.org/10.1016/j.inoche.2007.07.001
LIMNUR | 650134 | catena-((μ4-2,5-Dimethylbenzene-1,4-dicarboxylato-O,O',O'',O''')-zinc) |  | 2.87109 | 1.94859 | 1.74476 | 0 | 0 | 0.35502 | LIMNUR | 10.1016/j.inoche.2007.07.008 | https://doi.org/10.1016/j.inoche.2007.07.008
LIMPAZ | 650135 | catena-(bis(μ5-2,5-Dimethylbenzene-1,4-dicarboxylato)-(μ4-2,5-dimethylbenzene-1,4-dicarboxylato)-tetrakis(μ3-hydroxo)-penta-zinc(ii)) |  | 2.41249 | 1.28964 | 1.93546 | 0 | 0 | 0.34116 | LIMPAZ | 10.1016/j.inoche.2007.07.008 | https://doi.org/10.1016/j.inoche.2007.07.008
LIMQOP | 924143 | catena-((μ3-O,O-Diphenyl 1,3,5-triaza-7λ5-phosphatricyclo[3.3.1.13,7]dec-7-ylidenephosphoramidothioate)-silver hexafluoroantimonate) |  | 4.70886 | 2.55455 | 1.42496 | 0 | 0 | 0.45526 | LIMQOP | 10.1021/ic400511d | https://doi.org/10.1021/ic400511d
LIMRAC | 924144 | catena-(tetrakis(μ3-O,O-Diethyl (3,7-diacetyl-1,3,7-triaza-5λ5-phosphabicyclo[3.3.1]non-5-ylidene)phosphoramidothioate)-tetra-silver tetrakis(hexafluoroantimonate)) |  | 4.94028 | 3.37641 | 1.34149 | 0 | 0 | 0.49162 | LIMRAC | 10.1021/ic400511d | https://doi.org/10.1021/ic400511d
LIMRUV | 624822 | catena-(bis(μ2-2,4,6-tris(4-Pyridyl)-1,3,5-triazine-N,N')-tetrakis(dibenzoylmethanato)-di-cobalt(ii) tetrahydrofuran solvate) |  | 5.05467 | 1.57113 | 1.20883 | 0 | 0 | 0.4277 | LIMRUV | 10.1021/ic7004979 | https://doi.org/10.1021/ic7004979
LIMSEG | 663993 | catena-(bis(μ2-2,4,6-tris(4-Pyridyl)-1,3,5-triazine-N,N')-tetrakis(dibenzoylmethanato)-di-cobalt(ii) dimethylformamide solvate) |  | 5.61516 | 4.05921 | 1.01974 | 670.656 | 657.675 | 0.50936 | LIMSEG | 10.1021/ic7004979 | https://doi.org/10.1021/ic7004979
LIMYAH |  | catena-((μ2-Aqua)-bis((μ2-3-cyanopyridine)-(μ2-trichloroacetato-O,O')-(trichloroacetato-O)-copper(ii)) chloroform solvate) |  | 5.73066 | 2.30022 | 1.47566 | 0 | 0 | 0.48848 | LIMYAH | 10.1107/S0108270194005779 | https://doi.org/10.1107/S0108270194005779
LIMZIQ |  | catena-(trans-bis(μ2-N,N'-Butylenebis(imidazole))-dichloro-manganese(ii)) |  | 2.01212 | 0.93452 | 1.50062 | 0 | 0 | 0.30958 | LIMZIQ | 10.1016/S0277-5387(98)00157-0 | https://doi.org/10.1016/S0277-5387(98)00157-0
LINGAQ |  | catena-(tris(μ2-N,N'-Butylenebis(imidazole))-manganese(ii) diperchlorate clathrate) |  | 4.79505 | 1.77524 | 1.10906 | 0 | 0 | 0.48782 | LINGAQ | 10.1016/S0277-5387(98)00157-0 | https://doi.org/10.1016/S0277-5387(98)00157-0
LINGEU |  | catena-(tris(μ2-N,N'-Butylenebis(imidazole))-manganese(ii) hexafluorophosphate perchlorate clathrate) |  | 4.85274 | 1.836 | 1.09989 | 0 | 0 | 0.49176 | LINGEU | 10.1016/S0277-5387(98)00157-0 | https://doi.org/10.1016/S0277-5387(98)00157-0
LINJEX |  | catena-(tris(μ2-N,N'-Butylenebis(imidazole))-manganese(ii) hexafluoroarsenate perchlorate clathrate) |  | 4.88206 | 1.90506 | 1.12623 | 0 | 0 | 0.49566 | LINJEX | 10.1016/S0277-5387(98)00157-0 | https://doi.org/10.1016/S0277-5387(98)00157-0
LINJEY | 645563 | catena-((μ4-4-Aminobenzoato)-thallium(i)) |  | 2.28813 | 0.91413 | 2.93678 | 0 | 0 | 0.28912 | LINJEY | 10.1016/j.jorganchem.2007.07.043 | https://doi.org/10.1016/j.jorganchem.2007.07.043
LINJIC | 628812 | catena-((μ3-4-Hydroxybenzoato-O,O,O',O'')-thallium(i)) |  | 1.7878 | 1.05602 | 3.21453 | 0 | 0 | 0.23042 | LINJIC | 10.1016/j.jorganchem.2007.08.019 | https://doi.org/10.1016/j.jorganchem.2007.08.019
LINJOH |  | catena-(tris(μ2-N,N'-Butylenebis(imidazole))-manganese(ii) hexafluorophosphate perchlorate clathrate) |  | 4.82932 | 1.81541 | 1.09003 | 0 | 0 | 0.49722 | LINJOH | 10.1016/S0277-5387(98)00157-0 | https://doi.org/10.1016/S0277-5387(98)00157-0
LINNUS | 630586 | catena-((μ2-2-Methylpyrazine-N,N')-(4-aminobenzenesulfonate-N)-aqua-silver(i)) |  | 2.17419 | 1.02733 | 1.87962 | 0 | 0 | 0.3219 | LINNUS | 10.1021/ic070147s | https://doi.org/10.1021/ic070147s
LINPAA | 630587 | catena-((μ2-2,3-Dimethylpyrazine-N,N')-(4-aminobenzenesulfonate-O)-silver(i)) |  | 1.85544 | 0.92819 | 1.9376 | 0 | 0 | 0.2936 | LINPAA | 10.1021/ic070147s | https://doi.org/10.1021/ic070147s
LINPEE | 630588 | catena-(bis(μ2-2-Ethyl-3-methylpyrazine-N,N')-bis(4-aminobenzenesulfonate-O)-aqua-di-silver(i)) |  | 2.05945 | 1.1116 | 1.81084 | 0 | 0 | 0.32028 | LINPEE | 10.1021/ic070147s | https://doi.org/10.1021/ic070147s
LINPII | 630589 | catena-(bis(μ2-2,6-Dimethylpyrazine-N,N')-di-silver(i) bis(4-aminobenzenesulfonate) trihydrate) |  | 4.66341 | 3.73912 | 0.948515 | 1017.71 | 1072.95 | 0.70162 | LINPII | 10.1021/ic070147s | https://doi.org/10.1021/ic070147s
LINPOO | 630590 | catena-((μ2-4-Aminobenzenesulfonate-N,O)-(μ2-2,5-dimethylpyrazine-N,N')-silver(i)) |  | 2.06309 | 1.03537 | 1.90488 | 0 | 0 | 0.30522 | LINPOO | 10.1021/ic070147s | https://doi.org/10.1021/ic070147s
LINPUU | 630592 | catena-((μ2-6-Amino-1-naphthalenesulfonate-N,O)-(2-methylpyrazine-N4)-silver(i)) |  | 2.12905 | 1.4341 | 1.81713 | 0 | 0 | 0.32472 | LINPUU | 10.1021/ic070147s | https://doi.org/10.1021/ic070147s
LINQAB | 630593 | catena-((μ2-6-Aminonaphthalene-1-sulfonate-N,O)-(μ2-2,3-dimethylpyrazine-N,N')-silver(i) sesquihydrate) |  | 5.27226 | 1.10939 | 1.55277 | 0 | 0 | 0.41146 | LINQAB | 10.1021/ic070147s | https://doi.org/10.1021/ic070147s
LINQEF | 630594 | catena-((μ2-6-Aminonaphthalene-1-sulfonate-N,O)-(μ2-2-ethyl-3-methylpyrazine-N,N')-silver(i) dihydrate) |  | 4.00792 | 1.11258 | 1.56629 | 0 | 0 | 0.39502 | LINQEF | 10.1021/ic070147s | https://doi.org/10.1021/ic070147s
LINQOP | 630596 | catena-((μ2-2,5-Dimethylpyrazine-N,N')-(μ2-6-amino-1-naphthalenesulfonate-N,O)-silver(i) monohydrate) |  | 3.26065 | 2.42464 | 1.62125 | 0 | 0 | 0.38448 | LINQOP | 10.1021/ic070147s | https://doi.org/10.1021/ic070147s
LINXOX | 952908 | catena-((μ2-3,5-bis(1-Methylbenzimidazol-2-yl)pyridine-N,N')-dibromo-cadmium) |  | 2.05989 | 1.24493 | 1.95869 | 0 | 0 | 0.33436 | LINXOX | 10.1039/C3CE41501E | https://doi.org/10.1039/C3CE41501E
LINXUD | 952909 | catena-((μ2-3,5-bis(1-Methylbenzimidazol-2-yl)pyridine-N,N')-dichloro-mercury(ii)) |  | 2.0119 | 1.16673 | 2.03068 | 0 | 0 | 0.3257 | LINXUD | 10.1039/C3CE41501E | https://doi.org/10.1039/C3CE41501E
LINYAK | 952910 | catena-((μ2-3,5-bis(1-Methylbenzimidazol-2-yl)pyridine-N,N')-dibromo-mercury(ii)) |  | 2.04981 | 1.25799 | 2.23995 | 0 | 0 | 0.33536 | LINYAK | 10.1039/C3CE41501E | https://doi.org/10.1039/C3CE41501E
LINYEO | 952911 | catena-((μ2-3,5-bis(1-Methylbenzimidazol-2-yl)pyridine-N,N')-bis(iodo)-mercury) |  | 2.4606 | 1.44757 | 2.35952 | 0 | 0 | 0.36406 | LINYEO | 10.1039/C3CE41501E | https://doi.org/10.1039/C3CE41501E
LINYOY | 952913 | catena-(bis(μ3-3,5-bis(1-Methylbenzimidazol-2-yl)pyridine-N,N',N'')-diaqua-hexachloro-tri-copper dihydrate) |  | 3.0604 | 1.50344 | 1.6189 | 0 | 0 | 0.35404 | LINYOY | 10.1039/C3CE41501E | https://doi.org/10.1039/C3CE41501E
LIPJIE | 636517 | catena-((μ4-Adipato)-(μ2-adipato)-bis(μ2-4,4'-dipyridylamine)-di-cobalt) |  | 2.26747 | 1.25788 | 1.57614 | 0 | 0 | 0.32482 | LIPJIE | 10.1021/ic070291d | https://doi.org/10.1021/ic070291d
LIPJOK | 636518 | catena-(bis(μ2-Adipato)-bis(μ2-4,4'-dipyridylamine)-diaqua-di-nickel) |  | 2.22511 | 1.12701 | 1.61692 | 0 | 0 | 0.30396 | LIPJOK | 10.1021/ic070291d | https://doi.org/10.1021/ic070291d
LIPJUQ | 636519 | catena-((μ2-Adipato)-(μ2-4,4'-dipyridylamine)-zinc monohydrate) |  | 2.79266 | 1.40572 | 1.4662 | 0 | 0 | 0.38026 | LIPJUQ | 10.1021/ic070291d | https://doi.org/10.1021/ic070291d
LIPQIL | 610485 | catena-((μ3-Oxo)-tris(μ3-4-(3-pyridinyl)-1,2,4-triazole)-triaqua-tri-copper(ii) perchlorate tetrafluoroborate hydrate) |  | 8.59277 | 2.66423 | 0.973746 | 0 | 0 | 0.64442 | LIPQIL | 10.1002/chem.200700431 | https://doi.org/10.1002/chem.200700431
LIPREI | 295892 | catena-(bis(1,2-Propanediammonium) tris(μ2-oxalato)-bis(oxalato)-di-bismuth(iii) dihydrate) |  | 4.54892 | 3.80285 | 2.10053 | 329.432 | 156.833 | 0.51782 | LIPREI | 10.1080/00958970701262897 | https://doi.org/10.1080/00958970701262897
LIPZER | 957932 | catena-(tetrakis(μ-fluoro)-(μ-pyrazine)-dioxo-di-vanadium) |  | 1.38951 | 0.82026 | 2.44954 | 0 | 0 | 0.21176 | LIPZER | 10.1039/C3DT52385C | https://doi.org/10.1039/C3DT52385C
LIQBAP | 629265 | catena-[(μ2-Sulfato-O,O')-((2-ethenyl-4-azoniabicyclo(2.2.2)oct-5-yl)(6-methoxy-quinolin-4-yl)methanol-N)-chloro-zinc(ii)] | ("catena-[(μ2-Sulfato-O,O')-(quinine-N)-chloro-zinc(ii)]",) | 4.05396 | 1.60384 | 1.47615 | 0 | 0 | 0.38748 | LIQBAP | 10.1007/s10870-007-9236-3 | https://doi.org/10.1007/s10870-007-9236-3
LIQBUK | 952846 | catena-(bis(μ-cyano)-bis(nitrato)-(2,2'-pyridine-2,6-diylbis(1H-benzimidazole))-europium-gold acetonitrile solvate) |  | 4.34731 | 1.7724 | 2.05216 | 0 | 0 | 0.39742 | LIQBUK | 10.1039/C3CE41556B | https://doi.org/10.1039/C3CE41556B
LIQCAR | 952847 | catena-(bis(μ-cyano)-bis(nitrato)-(2,2'-pyridine-2,6-diylbis(1H-benzimidazole))-terbium-gold acetonitrile solvate) |  | 4.36202 | 1.80361 | 2.07628 | 0 | 0 | 0.39344 | LIQCAR | 10.1039/C3CE41556B | https://doi.org/10.1039/C3CE41556B
LIQCEV | 952848 | catena-(bis(μ-cyano)-bis(nitrato)-(2,2'-pyridine-2,6-diylbis(1H-benzimidazole))-gadolinium-gold acetonitrile solvate) |  | 4.3256 | 1.77745 | 2.07685 | 0 | 0 | 0.3942 | LIQCEV | 10.1039/C3CE41556B | https://doi.org/10.1039/C3CE41556B
LIQCUK | 615774 | catena-((μ4-1,4-bis((Cyclohexylthio)acetyl)piperazine-O,O',S,S,S',S')-bis(nitrato-O)-di-silver) |  | 7.72619 | 5.77664 | 1.41694 | 913.751 | 644.877 | 0.48276 | LIQCUK | 10.1016/j.inoche.2006.11.008 | https://doi.org/10.1016/j.inoche.2006.11.008
LIQDAS | 959096 | catena-[hexakis(μ4-3-Oxidonaphthalene-2,7-dicarboxylato)-(μ3-carbonato)-(μ2-1,4-diazabicyclo[2.2.2]octane)-triaqua-di-titanium(iv)-hexa-zinc(ii) unknown solvate] | ZTOF-2 | 11.75569 | 5.88715 | 0.749523 | 1991.5 | 2657.03 | 0.72496 | LIQDAS | 10.1039/C3CC46761A | https://doi.org/10.1039/C3CC46761A
LIQJAW | 112265 | catena-((μ2-N-p-Tolylsulfonyl-L-glutamato)-diaqua-zinc(ii) monohydrate) |  | 2.41247 | 1.4349 | 1.52961 | 0 | 0 | 0.39582 | LIQJAW | 10.1016/S0277-5387(99)00093-5 | https://doi.org/10.1016/S0277-5387(99)00093-5
LIQJEA | 112266 | catena-bis(bis(N-p-Tolylsulfonyl-L-glutamato)-triaqua-di-cadmium(ii)) |  | 2.44784 | 1.21494 | 1.81095 | 0 | 0 | 0.35972 | LIQJEA | 10.1016/S0277-5387(99)00093-5 | https://doi.org/10.1016/S0277-5387(99)00093-5
LIQJEC | 952269 | catena-[bis(μ3-2,4,6-tris(pyridin-4-yl)-1,3,5-triazine)-hexakis(iodo)-tri-zinc 2-(hydroxy(phenyl)methyl)-3-(3-methyl-2,4,10-trioxatricyclo[3.3.1.13,7]dec-1-yl)cyclopentanone] |  | 11.56845 | 8.56034 | 0.667917 | 2374.93 | 3555.73 | 0.81952 | LIQJEC | 10.1021/ol402563v | https://doi.org/10.1021/ol402563v
LIQJIE | 112267 | catena-((μ3-N-p-Tolylsulfonyl-L-glutamato)-cadmium(ii)) |  | 2.75352 | 1.62419 | 1.67457 | 0 | 0 | 0.3262 | LIQJIE | 10.1016/S0277-5387(99)00093-5 | https://doi.org/10.1016/S0277-5387(99)00093-5
LIQLIH01 | 636102 | catena-((μ2-pyrazine-N,N')-diaqua-difluoro-copper(ii)) |  | 1.80216 | 1.14216 | 1.97913 | 0 | 0 | 0.30466 | LIQLIH01 | 10.1021/cm8016566 | https://doi.org/10.1021/cm8016566
LIQLIH02 | 636103 | catena-((μ2-pyrazine-N,N')-diaqua-difluoro-copper(ii)) |  | 1.8236 | 1.15552 | 1.96468 | 0 | 0 | 0.30914 | LIQLIH02 | 10.1021/cm8016566 | https://doi.org/10.1021/cm8016566
LIQLIH03 | 636104 | catena-((μ2-pyrazine-N,N')-diaqua-difluoro-copper(ii)) |  | 1.91953 | 1.18251 | 1.93209 | 0 | 0 | 0.3231 | LIQLIH03 | 10.1021/cm8016566 | https://doi.org/10.1021/cm8016566
LIQLIH04 | 748908 | catena-((μ2-Pyrazine-N,N')-diaqua-difluoro-copper(ii)) |  | 1.75841 | 1.07766 | 1.97699 | 0 | 0 | 0.29024 | LIQLIH04 | 10.1016/j.physb.2009.11.035 | https://doi.org/10.1016/j.physb.2009.11.035
LIQLIH05 | 748909 | catena-((μ2-Tetradeuteropyrazine-N,N')-bis(dideuterium oxide)-difluoro-copper(ii)) |  | 1.7606 | 1.07149 | 2.05274 | 0 | 0 | 0.28926 | LIQLIH05 | 10.1016/j.physb.2009.11.035 | https://doi.org/10.1016/j.physb.2009.11.035
LIQLIH07 | 903902 | catena-((μ2-pyrazine)-diaqua-difluoro-copper(ii)) |  | 1.90318 | 1.1785 | 1.9263 | 0 | 0 | 0.31814 | LIQLIH07 | 10.1002/anie.201202367 | https://doi.org/10.1002/anie.201202367
LIQLIH08 | 903903 | catena-((μ2-pyrazine)-diaqua-difluoro-copper(ii)) |  | 1.77266 | 1.12328 | 2.00733 | 0 | 0 | 0.29054 | LIQLIH08 | 10.1002/anie.201202367 | https://doi.org/10.1002/anie.201202367
LIQLIH09 | 903904 | catena-((μ2-pyrazine)-diaqua-difluoro-copper(ii)) |  | 1.66117 | 1.06377 | 2.06865 | 0 | 0 | 0.26978 | LIQLIH09 | 10.1002/anie.201202367 | https://doi.org/10.1002/anie.201202367
LIQLIH10 | 903905 | catena-((μ2-pyrazine)-diaqua-difluoro-copper(ii)) |  | 1.76998 | 1.17792 | 1.95502 | 0 | 0 | 0.29996 | LIQLIH10 | 10.1002/anie.201202367 | https://doi.org/10.1002/anie.201202367
LIQLIH11 | 903906 | catena-((μ2-pyrazine)-diaqua-difluoro-copper(ii)) |  | 1.4488 | 0.89712 | 2.18629 | 0 | 0 | 0.23274 | LIQLIH11 | 10.1002/anie.201202367 | https://doi.org/10.1002/anie.201202367
LIQLIH12 | 903907 | catena-((μ2-pyrazine)-diaqua-difluoro-copper(ii)) |  | 1.43529 | 0.89803 | 2.19111 | 0 | 0 | 0.22966 | LIQLIH12 | 10.1002/anie.201202367 | https://doi.org/10.1002/anie.201202367
LIQLIH13 | 903908 | catena-((μ2-pyrazine)-diaqua-difluoro-copper(ii)) |  | 1.4033 | 0.86633 | 2.21857 | 0 | 0 | 0.22006 | LIQLIH13 | 10.1002/anie.201202367 | https://doi.org/10.1002/anie.201202367
LIQLIH14 | 903909 | catena-((μ2-pyrazine)-diaqua-difluoro-copper(ii)) |  | 1.35725 | 0.86443 | 2.25111 | 0 | 0 | 0.21018 | LIQLIH14 | 10.1002/anie.201202367 | https://doi.org/10.1002/anie.201202367
LIQLIH15 | 998110 | catena-[(μ-perdeuteropyrazine)-bis(deuterium oxide)-difluoro-copper] |  | 1.3486 | 0.80676 | 2.40075 | 0 | 0 | 0.19006 | LIQLIH15 | 10.1039/C4CC06696K | https://doi.org/10.1039/C4CC06696K
LIQREK | 943176 | catena-[(μ4-[(4-[bis(carboxylatomethyl)amino]-6-[(carboxylatomethyl)(carboxymethyl)amino]-1,3,5-triazin-2-yl)(carboxymethyl)amino]acetato)-aqua-di-magnesium] |  | 2.18642 | 1.27372 | 1.69926 | 0 | 0 | 0.27924 | LIQREK | 10.1039/C3CE41067F | https://doi.org/10.1039/C3CE41067F
LIQRIO | 943177 | catena-[(μ4-[(4-[bis(carboxylatomethyl)amino]-6-[(carboxylatomethyl)(carboxymethyl)amino]-1,3,5-triazin-2-yl)(carboxymethyl)amino]acetato)-hexa-aqua-di-copper] |  | 2.38042 | 1.01625 | 1.85181 | 0 | 0 | 0.3022 | LIQRIO | 10.1039/C3CE41067F | https://doi.org/10.1039/C3CE41067F
LIQROU | 943178 | catena-[(μ5-[(4-[bis(carboxylatomethyl)amino]-6-[(carboxylatomethyl)(carboxymethyl)amino]-1,3,5-triazin-2-yl)(carboxymethyl)amino]acetato)-tetra-aqua-di-copper tetrahydrate] |  | 4.96832 | 1.74947 | 1.6346 | 0 | 0 | 0.40272 | LIQROU | 10.1039/C3CE41067F | https://doi.org/10.1039/C3CE41067F
LIQRUA | 943142 | catena-((μ9-1,3,5-Triazine-2,4,6-triamine hexa-acetato)-tris(μ2-aqua)-diaqua-sodium-tri-zinc) |  | 2.15664 | 1.2841 | 2.20233 | 0 | 0 | 0.24114 | LIQRUA | 10.1039/C3CE41067F | https://doi.org/10.1039/C3CE41067F
LIQRUZ | 642454 | catena-(bis((μ9-Dihydrogen phosphato)-(μ2-4,4'-bipyridine))-tetracosa(μ2-oxo)-tetradecaoxo-di-copper(i)-octadeca-tungsten(vi) dihydrate) |  | 6.513 | 4.4648 | 3.37206 | 1049.51 | 311.236 | 0.49924 | LIQRUZ | 10.1016/j.inoche.2007.08.009 | https://doi.org/10.1016/j.inoche.2007.08.009
LIQSAG | 644687 | catena-(bis(N,N-Dimethylethylenediamine)-copper(ii) tris(μ2-oxalato)-di-manganese(ii) dihydrate) |  | 5.45721 | 4.82047 | 1.03721 | 1525.85 | 1471.11 | 0.65912 | LIQSAG | 10.1016/j.inoche.2007.07.020 | https://doi.org/10.1016/j.inoche.2007.07.020
LIQSEK | 644688 | catena-(bis(Aqua-(oxalato)-(propane-1,3-diamine)-copper(ii)) bis(μ2-oxalato)-tetra-aqua-di-manganese(ii) dihydrate) |  | 7.20687 | 6.41325 | 0.772338 | 2289.98 | 2964.99 | 0.73472 | LIQSEK | 10.1016/j.inoche.2007.07.020 | https://doi.org/10.1016/j.inoche.2007.07.020
LIQSEL | 957509 | catena-((μ-3,3',3'',3'''-((5,11,17,23-tetra-t-butyl-2,8,14,20-tetrathiapentacyclo[19.3.1.13,7.19,13.115,19]octacosa-1(25),3(28),4,6,9(27),10,12,15(26),16,18,21,23-dodecaene-25,26,27,28-tetrayl)tetrakis(sulfanediylmethylene))tetrapyridine)-silver(i) tetrafluoroborate) |  | 4.36123 | 1.46978 | 1.29559 | 0 | 0 | 0.39954 | LIQSEL | 10.1039/C3DT52654B | https://doi.org/10.1039/C3DT52654B
LIQSOU | 623055 | catena-[tris(μ2-Azido-N,N)-(μ2-azido-N,N')-bis(bis(2-pyridyl)amine)-di-nickel(ii) dihydrate] |  | 3.41036 | 1.56133 | 1.61501 | 0 | 0 | 0.34558 | LIQSOU | 10.1016/j.inoche.2007.08.010 | https://doi.org/10.1016/j.inoche.2007.08.010
LIQSOU01 | 729570 | catena-[tris(μ2-Azido-N,N)-(μ2-azido-N,N')-bis(bis(2-pyridyl)amine)-di-nickel(ii) dihydrate] |  | 3.44581 | 1.58152 | 1.61188 | 0 | 0 | 0.33998 | LIQSOU01 | 10.1021/ic801505a | https://doi.org/10.1021/ic801505a
LIQTEL | 645360 | catena-(bis((μ3-Benzene-1,3,5-tricarboxylato)-(μ2-2,6-bis(1,2,4-triazolyl)pyridine-N,N')-aqua)-tri-zinc(ii) tetrahydrate) |  | 3.71435 | 1.11307 | 1.72875 | 0 | 0 | 0.34212 | LIQTEL | 10.1016/j.inoche.2007.08.017 | https://doi.org/10.1016/j.inoche.2007.08.017
LIQVEN | 619820 | catena-(bis(μ2-4-(Imidazol-1-yl)benzoato-N,O)-cobalt(ii)) |  | 2.84187 | 1.45536 | 1.57475 | 0 | 0 | 0.31566 | LIQVEN | 10.1016/j.inoche.2007.08.016 | https://doi.org/10.1016/j.inoche.2007.08.016
LIQVEN01 | 795329 | catena-[bis(μ2-4-imidazolylbenzoato)-cobalt] |  | 2.84477 | 1.45676 | 1.56914 | 0 | 0 | 0.31828 | LIQVEN01 | 10.1039/c0ce00789g | https://doi.org/10.1039/c0ce00789g
LIQVEO | 942353 | catena-[(μ4-1,3,5,7-tetraazatricyclo[3.3.1.13,7]decane)-octakis(μ2-3-nitrobenzoato-κO:κO')-tetra-copper dihydrate] |  | 2.7777 | 1.21479 | 1.72213 | 0 | 0 | 0.34502 | LIQVEO | 10.1016/j.poly.2013.08.022 | https://doi.org/10.1016/j.poly.2013.08.022
LIRFIB | 140332 | catena-(bis(Methyltriphenylphosphine) tris(μ2-oxalato)-chromium-sodium) |  | 9.16234 | 8.82724 | 0.554774 | 2204.03 | 3972.84 | 0.79424 | LIRFIB | 10.1039/a909749j | https://doi.org/10.1039/a909749j
LIRJOM | 656977 | catena-(bis(μ2-5,11,17,23-Tetra-t-butyl-25,26,27,28-tetrakis(3-cyanopropoxy)-2,8,14,20-tetrathiapentacyclo(19.3.1.13,7.19,13.115,19)octacosa-1(25),3,5,7(28),9,11,13(27),15,17,19(26),21,23-dodecaene)-di-silver tetrafluoroborate isopropanol chloroform solvate) | catena-(bis(μ2-5,11,17,23-Tetra-t-butyl-25,26,27,28-tetrakis(3-cyanopropoxy)-2,8,14,20-tetrathiacalix(4)arene)-di-silver tetrafluoroborate isopropanol chloroform solvate) | 5.62496 | 3.62608 | 1.02014 | 0 | 0 | 0.51908 | LIRJOM | 10.1039/b712351e | https://doi.org/10.1039/b712351e
LIRJON | 942350 | catena-[(μ2-1,3,5,7-Tetraazatricyclo[3.3.1.13,7]decane)-tetrakis(μ2-2-nitrobenzoato)-di-copper] |  | 2.90416 | 1.46347 | 1.62415 | 0 | 0 | 0.3496 | LIRJON | 10.1016/j.poly.2013.08.022 | https://doi.org/10.1016/j.poly.2013.08.022
LIRJUS | 656978 | catena-((μ2-5,11,17,23-Tetra-t-butyl-25,26,27,28-tetrakis(3-cyanopropoxy)-2,8,14,20-tetrathiapentacyclo(19.3.1.13,7.19,13.115,19)octacosa-1(25),3,5,7(28),9,11,13(27),15,17,19(26),21,23-dodecaene)-silver(i) hexafluorophosphate dichloromethane solvate) | catena-((μ2-5,11,17,23-Tetra-t-butyl-25,26,27,28-tetrakis(3-cyanopropoxy)-2,8,14,20-tetrathiacalix(4)arene)-silver(i) hexafluorophosphate dichloromethane solvate) | 5.12957 | 3.68578 | 1.04644 | 0 | 0 | 0.50252 | LIRJUS | 10.1039/b712351e | https://doi.org/10.1039/b712351e
LIRJUT | 942351 | catena-[(μ2-1,3,5,7-Tetraazatricyclo[3.3.1.13,7]decane)-hexakis(μ2-phenylacetato)-tri-copper] |  | 2.48478 | 1.56751 | 1.49136 | 0 | 0 | 0.35944 | LIRJUT | 10.1016/j.poly.2013.08.022 | https://doi.org/10.1016/j.poly.2013.08.022
LIRLUV | 890502 | catena-[bis(μ2-N'-Hydroxypyridine-4-carboximidamide)-bis(trifluoroacetate)-di-silver] |  | 1.91324 | 0.99121 | 2.19215 | 0 | 0 | 0.29374 | LIRLUV | 10.1016/j.poly.2013.08.045 | https://doi.org/10.1016/j.poly.2013.08.045
LIRMAC | 890503 | catena-[(μ2-N'-hydroxypyridine-4-carboximidamide)-silver(i) perchlorate] |  | 4.22479 | 2.29009 | 1.55361 | 0 | 0 | 0.5168 | LIRMAC | 10.1016/j.poly.2013.08.045 | https://doi.org/10.1016/j.poly.2013.08.045
LIRMEG | 890504 | catena-[bis(μ2-N'-Hydroxypyridine-4-carboximidamide)-bis(μ2-iodo)-di-copper] |  | 2.08467 | 1.1467 | 2.45213 | 0 | 0 | 0.32424 | LIRMEG | 10.1016/j.poly.2013.08.045 | https://doi.org/10.1016/j.poly.2013.08.045
LIRNEH | 938632 | catena-[tetrakis(μ2-1,1'-(1,4-phenylenebis(methylene))bis(1H-imidazole))-bis(μ2-(2,2',2'',2'''-(biphenyl-4,4'-diylbis(methylenenitrilo))tetraacetate))-tetra-zinc hexdecahydrate] |  | 4.04389 | 2.50023 | 1.15507 | 0 | 0 | 0.49462 | LIRNEH | 10.1016/j.poly.2013.08.036 | https://doi.org/10.1016/j.poly.2013.08.036
LIRNUW | 655527 | catena-((μ4-D-Camphorato)-bis(μ4-formato)-bis(μ3-formato)-tri-manganese(ii)) |  | 2.83076 | 2.13211 | 1.76256 | 0 | 0 | 0.3512 | LIRNUW | 10.1021/ja076532y | https://doi.org/10.1021/ja076532y
LIRPAE | 655528 | catena-((μ4-D-Camphorato)-bis(μ4-formato)-bis(μ3-formato)-tri-magnesium(ii)) |  | 2.55292 | 1.87321 | 1.58938 | 0 | 0 | 0.3205 | LIRPAE | 10.1021/ja076532y | https://doi.org/10.1021/ja076532y
LIRPEI | 655529 | catena-(bis(μ4-D-Camphorato)-bis(dimethylacetamido)-di-manganese(ii)) |  | 2.86644 | 1.25951 | 1.39215 | 0 | 0 | 0.3704 | LIRPEI | 10.1021/ja076532y | https://doi.org/10.1021/ja076532y
LIRPEJ | 938669 | catena-[bis(μ3-oxido)-bis(μ2-1-(3,5-bis(1H-imidazol-1-ylmethyl)benzyl)-1H-imidazol-3-ium)-dodecakis(μ2-oxido)-dodecakis(oxido)-copper-octa-molybdenum tetrahydrate] |  | 3.72941 | 1.41616 | 2.12929 | 0 | 0 | 0.35796 | LIRPEJ | 10.1039/C3CE41223G | https://doi.org/10.1039/C3CE41223G
LIRPOS | 655531 | catena-(bis(μ4-D-Camphorato)-di-manganese(ii)) |  | 2.79887 | 1.45731 | 1.56741 | 0 | 0 | 0.3324 | LIRPOS | 10.1021/ja076532y | https://doi.org/10.1021/ja076532y
LIRPUX | 116420 | catena-[(μ3-(3-Methyl-5-methylthiomethyl-isoxazole-N,S,S))-(perchlorato-O)-silver(i)] |  | 1.87908 | 1.18079 | 2.17691 | 0 | 0 | 0.30564 | LIRPUX | 10.1016/S0277-5387(99)00182-5 | https://doi.org/10.1016/S0277-5387(99)00182-5
LIRPUZ | 938672 | catena-[(μ3- 1,1',1''-(benzene-1,3,5-triyltris(methylene))tris(imidazole))-(μ2-oxido)-tris(oxido)-molybdenum-zinc trihydrate] |  | 2.88942 | 1.36478 | 1.61444 | 0 | 0 | 0.40306 | LIRPUZ | 10.1039/C3CE41223G | https://doi.org/10.1039/C3CE41223G
LIRTOW | 652576 | catena-[bis(μ4-1,2,2-Trimethylcyclopentane-1,3-dicarboxylato-O,O,O',O'',O''')-bis(μ4-1,2,2-trimethylcyclopentane-1,3-dicarboxylato-O,O',O'',O''')-(μ4-hydroxo)-pyridyl-tetra-cobalt(ii) dimethylammonium clathrate] |  | 2.10326 | 1.22191 | 1.66123 | 0 | 0 | 0.31578 | LIRTOW | 10.1002/anie.200703008 | https://doi.org/10.1002/anie.200703008
LIRVAK | 652578 | catena-[tetrakis(μ2-4,4'-Bipyridyl)-di-copper(i) 1,2,2-trimethyl-1-carboxycyclopentane-3-carboxylate bis(4,4'-bipyridine) dodecahydrate clathrate] |  | 6.81515 | 5.45904 | 0.599543 | 2878.95 | 4801.91 | 0.73616 | LIRVAK | 10.1002/anie.200703008 | https://doi.org/10.1002/anie.200703008
LIRVUE | 644781 | catena-((μ6-Succinato)-tetrakis(μ3-hydroxo)-bis(μ2-benzoato-O,O,O')-tetrakis(μ2-benzoato-O,O')-tetra-samarium(iii)) |  | 2.5728 | 1.32817 | 2.0926 | 0 | 0 | 0.33472 | LIRVUE | 10.1021/cg070511y | https://doi.org/10.1021/cg070511y
LIRWEP | 644783 | catena-((μ6-Succinato)-tetrakis(μ3-hydroxo)-bis(μ2-benzoato-O,O,O')-tetrakis(μ2-benzoato-O,O')-tetra-europium(iii)) |  | 2.55885 | 1.2897 | 2.11034 | 0 | 0 | 0.33698 | LIRWEP | 10.1021/cg070511y | https://doi.org/10.1021/cg070511y
LIRWIT | 644784 | catena-((μ6-Succinato)-tetrakis(μ3-hydroxo)-bis(μ2-benzoato-O,O,O')-tetrakis(μ2-benzoato-O,O')-tetra-praseodymium(iii)) |  | 2.66196 | 1.40492 | 1.9916 | 0 | 0 | 0.349 | LIRWIT | 10.1021/cg070511y | https://doi.org/10.1021/cg070511y
LIRXOA | 653378 | catena-(tetrakis(μ2-5-(2-Pyrazinyl)tetrazolato)-di-cadmium(ii)) |  | 3.43078 | 1.39892 | 1.90298 | 0 | 0 | 0.36022 | LIRXOA | 10.1021/cg0702333 | https://doi.org/10.1021/cg0702333
LIRXUG | 653379 | catena-((μ3-5-(2-Pyrazinyl)tetrazolato)-silver(i)) |  | 1.64325 | 0.95441 | 2.6322 | 0 | 0 | 0.23324 | LIRXUG | 10.1021/cg0702333 | https://doi.org/10.1021/cg0702333
LIRYAN | 653380 | catena-(bis(μ5-Sulfato)-bis(μ4-5-(2-pyrazinyl)tetrazolato)-bis(μ3-hydroxo)-tetra-cadmium(ii)) |  | 1.79915 | 0.91345 | 3.02911 | 0 | 0 | 0.25482 | LIRYAN | 10.1021/cg0702333 | https://doi.org/10.1021/cg0702333
LIRZOB | 141534 | catena-(bis((N,N'-bis(2-Pyridylmethylene)-1,3-propanediamine)-(N-(2-pyridylmethylene)-1,3-propanediamine)-di-copper(ii)-tris(μ2-cyano)-tricyano-iron(ii)) tridecahydrate) |  | 4.48184 | 3.22259 | 1.3751 | 0 | 0 | 0.42676 | LIRZOB | 10.1039/a908485a | https://doi.org/10.1039/a908485a
LISBEV | 622548 | catena-(meso-(μ4-Adipato-O,O',O'',O''')-bis(μ2-benzotriazolato-N,N'')-di-zinc(ii)) |  | 2.20622 | 1.5945 | 1.72761 | 0 | 0 | 0.35792 | LISBEV | 10.1021/cg070356n | https://doi.org/10.1021/cg070356n
LISBIZ | 622549 | catena-(tris(μ4-Terephthalato-O,O',O'',O''')-bis(μ3-hydroxo)-bis(μ2-benzotriazolato-N,N'')-penta-zinc(ii)) |  | 3.05104 | 1.27218 | 1.8473 | 0 | 0 | 0.36718 | LISBIZ | 10.1021/cg070356n | https://doi.org/10.1021/cg070356n
LISBOF | 622550 | catena-(meso-(μ4-Glutarato-O,O',O'',O''')-bis(μ2-benzotriazolato-N,N'')-di-zinc(ii)) |  | 2.09414 | 1.25733 | 1.86825 | 0 | 0 | 0.31582 | LISBOF | 10.1021/cg070356n | https://doi.org/10.1021/cg070356n
LISBUL | 670696 | catena-((μ4-trans-Cyclohexane-1,4-dicarboxylato-O,O',O'',O''')-bis(μ2-benzotriazolato-N,N'')-di-zinc(ii)) |  | 2.90055 | 2.02396 | 1.7128 | 0 | 0 | 0.3566 | LISBUL | 10.1021/cg070356n | https://doi.org/10.1021/cg070356n
LISCUM | 670722 | catena-((μ2-N,N'-bis(3-Pyridyl)urea-N'',N''')-triaqua-(nitrato-O,O')-cadmium(ii) nitrate ethanol solvate) |  | 5.69603 | 4.7084 | 1.3892 | 565.923 | 407.374 | 0.48734 | LISCUM | 10.1021/cg070301l | https://doi.org/10.1021/cg070301l
LISDAT | 670723 | catena-(bis(μ2-N,N'-bis(3-Pyridyl)urea-N'',N''')-bis(nitrato-O)-cadmium) |  | 2.21291 | 1.28552 | 1.75264 | 0 | 0 | 0.30048 | LISDAT | 10.1021/cg070301l | https://doi.org/10.1021/cg070301l
LISDEX | 670724 | catena-(bis(μ2-N,N'-bis(4-Pyridyl)urea-N'',N''')-aqua-(nitrato-O)-cadmium nitrate ethanol nitrobenzene solvate) |  | 5.33036 | 4.03288 | 1.12922 | 881.623 | 780.734 | 0.5467 | LISDEX | 10.1021/cg070301l | https://doi.org/10.1021/cg070301l
LISJII | 924073 | catena-[bis(μ2-Hexaselanido)-octakis(butanamido)-di-manganese] |  | 5.15763 | 3.74748 | 1.59598 | 148.827 | 93.251 | 0.46098 | LISJII | 10.1016/j.jssc.2013.04.017 | https://doi.org/10.1016/j.jssc.2013.04.017
LISKED | 119353 | catena-(tetrakis(μ2-Azido)-tetrapyridyl-indium-sodium) |  | 2.04631 | 0.97517 | 1.60712 | 0 | 0 | 0.303 | LISKED | 10.1002/(SICI)1099-0682(199903)2000:3<455::AID-EJIC455>3.0.CO;2-E | https://doi.org/10.1002/(SICI)1099-0682(199903)2000:3<455::AID-EJIC455>3.0.CO;2-E
LISKUT | 142574 | catena(tetrakis(μ2-Cyano)-(μ2-pyrazine)-copper(ii)-di-gold(i)) |  | 2.79029 | 2.02414 | 3.41859 | 0 | 0 | 0.35912 | LISKUT | 10.1039/a910350n | https://doi.org/10.1039/a910350n
LISKUT01 | 149587 | catena(tetrakis(μ2-Cyano)-(μ2-pyrazine)-copper(ii)-di-gold(i)) |  | 2.75093 | 2.00714 | 3.47015 | 0 | 0 | 0.346 | LISKUT01 | 10.1016/S0277-5387(01)00601-5 | https://doi.org/10.1016/S0277-5387(01)00601-5
LISUCC01 | 910414 | catena-((μ8-Succinato)-di-lithium) |  | 2.81615 | 1.46208 | 1.45803 | 0 | 0 | 0.2808 | LISUCC01 | 10.1002/anie.201300440 | https://doi.org/10.1002/anie.201300440
LISZAO | 142395 | catena-[bis(μ2-Hexanoato)-zinc(ii)] |  | 2.1539 | 1.58806 | 1.35681 | 0 | 0 | 0.39948 | LISZAO | Not found | https://doi.org/Not found
LISZOD | 634508 | catena-(bis(μ2-Aqua)-tetrakis(μ2-azido-N,N)-bis(μ2-6-hydroxynicotinate-O,O')-tri-copper(ii)) |  | 1.93252 | 0.99954 | 2.04547 | 0 | 0 | 0.3021 | LISZOD | 10.1002/chem.200700637 | https://doi.org/10.1002/chem.200700637
LISZOE | 915457 | catena-[bis(μ5-Terephthalato)-bis(μ4-terephthalato)-diaqua-di-lithium(i)-di-yttrium(iii) tetrahydrate] |  | 3.20584 | 2.1392 | 1.60074 | 0 | 0 | 0.3705 | LISZOE | 10.1039/C3DT53415D | https://doi.org/10.1039/C3DT53415D
LISZUK | 965790 | catena-[(μ2-3-(Pyridin-3-yl)-N-(2-((3-(pyridin-3-yl)acryloyl)amino)ethyl)acrylamide)-silver(i) perchlorate] |  | 3.94234 | 1.80519 | 1.44729 | 0 | 0 | 0.4213 | LISZUK | 10.1039/C4CC00625A | https://doi.org/10.1039/C4CC00625A
LITBAT | 965791 | catena-((μ-poly(N3,N3'-ethane-1,2-diylbis(2,4-di(pyridin-3-yl)cyclobutane-1,3-dicarboxamide)))-tri-silver triperchlorate) |  | 3.82072 | 1.64062 | 1.48233 | 0 | 0 | 0.42186 | LITBAT | 10.1039/C4CC00625A | https://doi.org/10.1039/C4CC00625A
LITBEX | 965792 | catena-[(μ2-3-(Pyridin-3-yl)-N-(4-((3-(pyridin-3-yl)acryloyl)amino)butyl)acrylamide)-silver(i) perchlorate] |  | 4.37029 | 1.816 | 1.37566 | 0 | 0 | 0.4338 | LITBEX | 10.1039/C4CC00625A | https://doi.org/10.1039/C4CC00625A
LITBIB | 965793 | catena-[(μ-poly(N-butyl-N'-(4-(((3-(ethylcarbamoyl)-2,4-di(pyridin-3-yl)cyclobutyl)carbonyl)amino)butyl)-2,4-di(pyridin-3-yl)cyclobutane-1,3-dicarboxamide-diyl))-di-silver diperchlorate] |  | 4.54821 | 1.87667 | 1.3986 | 0 | 0 | 0.4378 | LITBIB | 10.1039/C4CC00625A | https://doi.org/10.1039/C4CC00625A
LITBUN | 965795 | catena-(bis(μ-Poly(1,1'-(ethylenediimino-dicarbonyl)-bis(2,4-bis(pyridin-3-yl)cyclobut-3-yl)))-silver dinitrate) |  | 5.6164 | 4.47436 | 0.778344 | 2495.28 | 3205.88 | 0.70084 | LITBUN | 10.1039/C4CC00625A | https://doi.org/10.1039/C4CC00625A
LITCEY | 967536 | catena-[(μ8-5,5'-(2,3,6,7-Tetramethoxyanthracene-9,10-diyl)diisophthalato)-bis(μ3-hydroxo)-bis(μ2-acetato-O)-diaqua-tetrakis(1-methylpyrrolidin-2-one)-tetra-manganese dihydrate] |  | 2.36299 | 1.19908 | 1.52162 | 0 | 0 | 0.3417 | LITCEY | 10.1039/C3CE42152J | https://doi.org/10.1039/C3CE42152J
LITCIC | 967537 | catena-[(μ8-5,5'-(2,3,6,7-Tetramethoxyanthracene-9,10-diyl)diisophthalato)-(μ4-dihydrogen 5,5'-(2,3,6,7-tetramethoxyanthracene-9,10-diyl)diisophthalato)-bis(μ3-hydroxo)-hexa-aqua-tetra-nickel dodecahydrate] |  | 6.3286 | 3.95796 | 0.950174 | 1285.43 | 1352.84 | 0.61012 | LITCIC | 10.1039/C3CE42152J | https://doi.org/10.1039/C3CE42152J
LITCOI | 967538 | catena-[(μ8-5,5'-(2,3,6,7-Tetramethoxyanthracene-9,10-diyl)diisophthalato)-(μ6-5,5'-(2,3,6,7-tetramethoxyanthracene-9,10-diyl)diisophthalato)-tetra-aqua-bis(1-methylpyrrolidin-2-one)-tetra-cadmium N,N-dimethylformamide 1-methylpyrrolidin-2-one solvate dihydrate] |  | 5.21528 | 3.40023 | 1.2208 | 0 | 0 | 0.53668 | LITCOI | 10.1039/C3CE42152J | https://doi.org/10.1039/C3CE42152J
LITCUM | 142520 | catena-[4-(2-(Triethylstannyl)tetrazol-5-yl)pyridine] |  | 2.20888 | 1.52796 | 1.52128 | 0 | 0 | 0.39428 | LITCUM | 10.1039/a908380d | https://doi.org/10.1039/a908380d
LITCUO | 967539 | catena-[(μ8-5,5'-(2,3,6,7-Tetramethoxyanthracene-9,10-diyl)diisophthalato)-(μ6-5,5'-(2,3,6,7-tetramethoxyanthracene-9,10-diyl)diisophthalato)-hexa-aqua-tetra-cobalt N,N-dimethylacetamide 1-methylpyrrolidin-2-one solvate dihydrate] |  | 5.34738 | 3.21771 | 1.07786 | 0 | 0 | 0.55542 | LITCUO | 10.1039/C3CE42152J | https://doi.org/10.1039/C3CE42152J
LITDAV | 967540 | catena-[(μ8-5,5'-(2,3,6,7-Tetramethoxyanthracene-9,10-diyl)diisophthalato)-(μ6-5,5'-(2,3,6,7-tetramethoxyanthracene-9,10-diyl)diisophthalato)-tetra-aqua-tetra-zinc 1,4-dioxane 1-methylpyrrolidin-2-one solvate dihydrate] |  | 5.66306 | 3.18965 | 1.05832 | 0 | 0 | 0.57528 | LITDAV | 10.1039/C3CE42152J | https://doi.org/10.1039/C3CE42152J
LITFAX | 979245 | catena-[(μ2-bis(diphenylazanido))-(1,10-phenanthroline)-potassium] |  | 2.07753 | 1.39403 | 1.36571 | 0 | 0 | 0.25992 | LITFAX | 10.1039/C4DT00051J | https://doi.org/10.1039/C4DT00051J
LITKIJ | 673299 | catena-[bis(μ2-4,4'-Bipyridine-N,N')-bis(trifluoromethanesulfonato-O)-copper(ii) ethanol solvate monohydrate] |  | 5.56864 | 4.01377 | 1.26551 | 546.861 | 432.128 | 0.50698 | LITKIJ | 10.1021/ja073568h | https://doi.org/10.1021/ja073568h
LITMOQ |  | catena-(bis(μ2-o-Phthalato)-aqua-tetrakis(4-methylpyridine)-di-copper(ii)) | catena-(bis(μ2-o-Phthalato)-aqua-tetrakis(γ-piccoline)-di-copper(ii)) | 2.35155 | 1.32128 | 1.48414 | 0 | 0 | 0.34576 | LITMOQ | Not found | https://doi.org/Not found
LITTEN |  | catena-(μ2-(N-Propionato)prolinato-(imidazole)-copper(ii)) |  | 2.12377 | 1.13557 | 1.6666 | 0 | 0 | 0.33484 | LITTEN | Not found | https://doi.org/Not found
LITTUF | 970065 | catena-((μ2-2-((4H-1,2,4-Triazol-4-yl)carbonoimidoyl)phenolato)-(2,2'-((1,2-diphenylethane-1,2-diyl)bis((nitrilo)methylylidene))diphenolato)-iron(iii) methanol solvate) |  | 4.40242 | 1.9672 | 1.27889 | 0 | 0 | 0.40722 | LITTUF | 10.1002/cplu.201300429 | https://doi.org/10.1002/cplu.201300429
LITVAN | 970066 | catena-((μ2-2-((4H-1,2,4-Triazol-4-yl)carbonoimidoyl)phenolato)-(2,2'-((1,2-diphenylethane-1,2-diyl)bis((nitrilo)methylylidene))diphenolato)-iron(iii) methanol solvate) |  | 4.39368 | 1.97949 | 1.27757 | 0 | 0 | 0.40168 | LITVAN | 10.1002/cplu.201300429 | https://doi.org/10.1002/cplu.201300429
LITXER | 142984 | catena-((μ2-1,2-bis(1,1'-Bi(3-n-butyl-2-phenyl-1-silainden-1-yl))ethane)-(μ2-dioxane)-bis(bis(dioxane)-lithium)) |  | 2.77893 | 1.49505 | 1.13364 | 0 | 0 | 0.39368 | LITXER | 10.1039/a906915a | https://doi.org/10.1039/a906915a
LIVCIC |  | catena-((μ2-Nitrato-O,O)-chloro-(1,3,6,7-tetramethyl-lumazine-N,O)-mercury(ii)) |  | 2.47656 | 1.14497 | 2.29476 | 0 | 0 | 0.3397 | LIVCIC | 10.1016/S0277-5387(98)00122-3 | https://doi.org/10.1016/S0277-5387(98)00122-3
LIVFUT | 949045 | catena-[(R)-bis(μ-2-(1-hydroxyethyl)-1H-benzimidazolato)-di-silver N,N-dimethylformamide solvate] |  | 14.47375 | 11.49562 | 0.320258 | 1852.52 | 5784.47 | 0.89434 | LIVFUT | 10.1016/j.inoche.2013.11.041 | https://doi.org/10.1016/j.inoche.2013.11.041
LIVGAA | 949046 | catena-[(R)-bis(μ-2-(1-hydroxyethyl)-benzimidazolato)-di-silver] |  | 2.52721 | 1.6724 | 1.88949 | 0 | 0 | 0.36966 | LIVGAA | 10.1016/j.inoche.2013.11.041 | https://doi.org/10.1016/j.inoche.2013.11.041
LIVGEE | 949047 | catena-[(S)-bis(μ-2-(1-hydroxyethyl)-1H-benzimidazolato)-di-silver N,N-dimethylformamide solvate] |  | 14.49268 | 11.49259 | 0.322027 | 1842.78 | 5722.45 | 0.89214 | LIVGEE | 10.1016/j.inoche.2013.11.041 | https://doi.org/10.1016/j.inoche.2013.11.041
LIVGII | 949048 | catena-[(S)-bis(μ-2-(1-hydroxyethyl)-benzimidazolato)-di-silver] |  | 2.5155 | 1.695 | 1.89041 | 0 | 0 | 0.3742 | LIVGII | 10.1016/j.inoche.2013.11.041 | https://doi.org/10.1016/j.inoche.2013.11.041
LIVGOO | 926933 | catena-[tris(μ-isonicotinato)-(μ-naphthalene-2,7-disulfonato)-europium-di-silver] |  | 2.14724 | 1.15306 | 2.33044 | 0 | 0 | 0.27284 | LIVGOO | 10.1016/j.inoche.2013.11.029 | https://doi.org/10.1016/j.inoche.2013.11.029
LIVGUU | 926934 | catena-[tris(μ-isonicotinato)-(μ-naphthalene-2,7-disulfonato)-gadolinium-di-silver] |  | 2.15624 | 1.15724 | 2.32723 | 0 | 0 | 0.27916 | LIVGUU | 10.1016/j.inoche.2013.11.029 | https://doi.org/10.1016/j.inoche.2013.11.029
LIVHAB | 926938 | catena-[tris(μ-isonicotinato)-(μ-naphthalene-2,7-disulfonato)-terbium-di-silver] |  | 2.13192 | 1.15147 | 2.35116 | 0 | 0 | 0.2751 | LIVHAB | 10.1016/j.inoche.2013.11.029 | https://doi.org/10.1016/j.inoche.2013.11.029
LIVHEF | 926932 | catena-[tris(μ-isonicotinato)-(μ-naphthalene-2,7-disulfonato)-dysprosium-di-silver] |  | 2.13074 | 1.14692 | 2.36592 | 0 | 0 | 0.275 | LIVHEF | 10.1016/j.inoche.2013.11.029 | https://doi.org/10.1016/j.inoche.2013.11.029
LIVHIJ | 926937 | catena-[tris(μ-isonicotinato)-(μ-naphthalene-2,7-disulfonato)-di-silver-samarium monohydrate] |  | 2.14844 | 1.16388 | 2.31298 | 0 | 0 | 0.27588 | LIVHIJ | 10.1016/j.inoche.2013.11.029 | https://doi.org/10.1016/j.inoche.2013.11.029
LIVJOP |  | catena-(bis(anti-(μ2-1,4-bis(2-Pyridylsulfanylmethyl)benzene)-(nitrato-O,O')-(nitrato-O)-cobalt(ii))) |  | 2.52019 | 1.33184 | 1.6044 | 0 | 0 | 0.31912 | LIVJOP | 10.1016/S0277-5387(98)00295-2 | https://doi.org/10.1016/S0277-5387(98)00295-2
LIVKEH | 652801 | catena-[(μ2-((Amino(mercapto)methylene)hydrazono)acetato-N,O,O,O',S)-diphenyl-lead(iv) monohydrate] |  | 2.71789 | 1.93323 | 2.06281 | 0 | 0 | 0.34446 | LIVKEH | 10.1016/j.poly.2007.08.027 | https://doi.org/10.1016/j.poly.2007.08.027
LIVKEI | 882174 | catena-[sesquikis(bis(μ2-4,4'-Propane-1,3-diyldipyridine)-di-silver(i)) cyclohexane-1,3,5-tricarboxylate hexadecahydrate] |  | 10.05515 | 9.47056 | 0.348248 | 2553 | 7330.99 | 0.86814 | LIVKEI | 10.1016/j.inoche.2013.10.026 | https://doi.org/10.1016/j.inoche.2013.10.026
LIVLAD | 1207768 | catena-((μ2-1,4-bis(Imidazol-1-ylmethyl)benzene)-di-aqua-bis(1,4-bis(imidazol-1-ylmethyl)benzene)-manganese(ii) dinitrite dihydrate) |  | 4.20943 | 1.43922 | 1.12675 | 0 | 0 | 0.4486 | LIVLAD | 10.3891/acta.chem.scand.53-0387 | https://doi.org/10.3891/acta.chem.scand.53-0387
LIVLAF | 958808 | catena-[bis(μ-(benzene-1,3,5-triyltrimethanediyl)tris[hydrogen (phosphonato)])-aqua-tri-lead] |  | 2.63128 | 1.31483 | 2.96655 | 0 | 0 | 0.25904 | LIVLAF | 10.1016/j.inoche.2013.10.039 | https://doi.org/10.1016/j.inoche.2013.10.039
LIVLEJ | 958809 | catena-[(μ-(benzene-1,3,5-triyltrimethanediyl)tris[hydrogen (phosphonato)])-(μ-((5-[(hydroxyphosphinato)methyl]benzene-1,3-diyl)dimethanediyl)bis(phosphonato))-(μ-([5-(phosphonomethyl)benzene-1,3-diyl]dimethanediyl)bis[hydrogen (phosphonato)])-triaqua-penta-lead dihydrate] |  | 2.62362 | 1.30815 | 2.65685 | 0 | 0 | 0.3019 | LIVLEJ | 10.1016/j.inoche.2013.10.039 | https://doi.org/10.1016/j.inoche.2013.10.039
LIVLUZ | 959631 | catena-[bis(μ-4-(1H-1,2,4-triazol-1-yl)benzoato)-cadmium(ii) N,N-dimethylformamide solvate] |  | 5.91033 | 5.00426 | 1.15595 | 1028.82 | 890.024 | 0.56176 | LIVLUZ | 10.1016/j.inoche.2013.10.036 | https://doi.org/10.1016/j.inoche.2013.10.036
LIVMAG | 959745 | catena-[(quinoline-3-carboxylato)-(μ-quinoline-2,3-dicarboxylato)-(1,10-phenanthroline)-samarium] |  | 2.12831 | 1.31118 | 1.78296 | 0 | 0 | 0.30378 | LIVMAG | 10.1016/j.inoche.2013.10.050 | https://doi.org/10.1016/j.inoche.2013.10.050
LIVMEK | 959746 | catena-[(quinoline-3-carboxylato)-(μ-quinoline-2,3-dicarboxylato)-(1,10-phenanthroline)-europium] |  | 2.14639 | 1.35204 | 1.78544 | 0 | 0 | 0.30566 | LIVMEK | 10.1016/j.inoche.2013.10.050 | https://doi.org/10.1016/j.inoche.2013.10.050
LIVMIO | 959747 | catena-[(quinoline-3-carboxylato)-(μ-quinoline-2,3-dicarboxylato)-(1,10-phenanthroline)-lanthanum] |  | 2.1348 | 1.30986 | 1.72602 | 0 | 0 | 0.30764 | LIVMIO | 10.1016/j.inoche.2013.10.050 | https://doi.org/10.1016/j.inoche.2013.10.050
LIVMOU | 959748 | catena-[(quinoline-3-carboxylato)-(μ-quinoline-2,3-dicarboxylato)-(1,10-phenanthroline)-terbium] |  | 2.16595 | 1.37058 | 1.80263 | 0 | 0 | 0.30492 | LIVMOU | 10.1016/j.inoche.2013.10.050 | https://doi.org/10.1016/j.inoche.2013.10.050
LIVMUA | 959749 | catena-[(quinoline-3-carboxylato)-(μ-quinoline-2,3-dicarboxylato)-(1,10-phenanthroline)-cerium] |  | 2.12381 | 1.31934 | 1.72846 | 0 | 0 | 0.30818 | LIVMUA | 10.1016/j.inoche.2013.10.050 | https://doi.org/10.1016/j.inoche.2013.10.050
LIVNAH | 959750 | catena-[(quinoline-3-carboxylato)-(μ-quinoline-2,3-dicarboxylato)-(1,10-phenanthroline)-neodymium] |  | 2.12986 | 1.32595 | 1.75707 | 0 | 0 | 0.30916 | LIVNAH | 10.1016/j.inoche.2013.10.050 | https://doi.org/10.1016/j.inoche.2013.10.050
LIVNEJ | 1207776 | catena-((μ2-1,4-Dioxane)-dichloro-gallium(ii)) |  | 2.3226 | 1.26957 | 1.95473 | 0 | 0 | 0.32654 | LIVNEJ | 10.1039/a903166i | https://doi.org/10.1039/a903166i
LIVNEL | 959751 | catena-[(quinoline-3-carboxylato)-(μ-quinoline-2,3-dicarboxylato)-(1,10-phenanthroline)-praseodymium] |  | 2.12545 | 1.32628 | 1.73263 | 0 | 0 | 0.30942 | LIVNEL | 10.1016/j.inoche.2013.10.050 | https://doi.org/10.1016/j.inoche.2013.10.050
LIVNIP | 959752 | catena-[(quinoline-3-carboxylato)-(μ-quinoline-2,3-dicarboxylato)-(1,10-phenanthroline)-dysprosium] |  | 2.1636 | 1.37955 | 1.82253 | 0 | 0 | 0.30552 | LIVNIP | 10.1016/j.inoche.2013.10.050 | https://doi.org/10.1016/j.inoche.2013.10.050
LIVPOX | 987431 | catena-[(μ3-N,N',N'',N'''-(Porphyrin-5,10,15,20-tetrayltetra-2,1-phenylene)tetrakis(2,2-dimethylpropanamide)-O,O')-dicyano-(18-crown-6)-cobalt-potassium dihydrate] |  | 2.93011 | 1.65879 | 1.25733 | 0 | 0 | 0.37214 | LIVPOX | 10.1107/S1600536814003596 | https://doi.org/10.1107/S1600536814003596
LIVTAN | 962366 | catena-[(μ-5-((2-methyl-1H-imidazol-1-yl)methyl)isophthalato)-aqua-zinc(ii)] |  | 2.42563 | 1.04098 | 1.72307 | 0 | 0 | 0.31578 | LIVTAN | 10.1016/j.inoche.2013.11.008 | https://doi.org/10.1016/j.inoche.2013.11.008
LIVTER | 962367 | catena-[(μ-5-((2-methyl-1H-imidazol-1-yl)methyl)isophthalato)-copper N,N-dimethylformamide solvate] |  | 5.09894 | 2.25007 | 1.21894 | 0 | 0 | 0.5236 | LIVTER | 10.1016/j.inoche.2013.11.008 | https://doi.org/10.1016/j.inoche.2013.11.008
LIVWES |  | catena-[nonakis(μ2-(4,4'-Bipyridine))-hexakis(triphenylphosphino)-hexa-copper(i) hexakis(tetrafluoroborate)] tetrahydrofuran chloroform solvate |  | 4.95587 | 1.48942 | 1.29998 | 0 | 0 | 0.39366 | LIVWES | 10.1021/ja982934h | https://doi.org/10.1021/ja982934h
LIVWUK | 965810 | catena-((μ4-Ethene-1,1,2,2-tetracarbonitrile radical anion)-lithium) |  | 2.21801 | 1.21119 | 1.34397 | 0 | 0 | 0.2948 | LIVWUK | 10.1021/ja410818e | https://doi.org/10.1021/ja410818e
LIVWUK01 | 965811 | catena-((μ4-Ethene-1,1,2,2-tetracarbonitrile radical anion)-lithium) |  | 2.21053 | 1.2602 | 1.34531 | 0 | 0 | 0.29432 | LIVWUK01 | 10.1021/ja410818e | https://doi.org/10.1021/ja410818e
LIVWUK02 | 965812 | catena-((μ4-Ethene-1,1,2,2-tetracarbonitrile radical anion)-lithium) |  | 2.20516 | 1.25068 | 1.34334 | 0 | 0 | 0.29506 | LIVWUK02 | 10.1021/ja410818e | https://doi.org/10.1021/ja410818e
LIVWUK03 | 965813 | catena-((μ4-Ethene-1,1,2,2-tetracarbonitrile radical anion)-lithium) |  | 2.20678 | 1.26502 | 1.34185 | 0 | 0 | 0.2956 | LIVWUK03 | 10.1021/ja410818e | https://doi.org/10.1021/ja410818e
LIVWUK04 | 965814 | catena-((μ4-Ethene-1,1,2,2-tetracarbonitrile radical anion)-lithium) |  | 2.2058 | 1.25712 | 1.33704 | 0 | 0 | 0.29808 | LIVWUK04 | 10.1021/ja410818e | https://doi.org/10.1021/ja410818e
LIVWUK05 | 965815 | catena-((μ4-Ethene-1,1,2,2-tetracarbonitrile radical anion)-lithium) |  | 2.15016 | 1.24796 | 1.33136 | 0 | 0 | 0.29896 | LIVWUK05 | 10.1021/ja410818e | https://doi.org/10.1021/ja410818e
LIVWUK06 | 965816 | catena-((μ4-Ethene-1,1,2,2-tetracarbonitrile radical anion)-lithium) |  | 2.11809 | 1.22201 | 1.3285 | 0 | 0 | 0.2998 | LIVWUK06 | 10.1021/ja410818e | https://doi.org/10.1021/ja410818e
LIVWUK07 | 965817 | catena-((μ4-Ethene-1,1,2,2-tetracarbonitrile radicla anion)-lithium) |  | 2.14243 | 1.1663 | 1.32355 | 0 | 0 | 0.3037 | LIVWUK07 | 10.1021/ja410818e | https://doi.org/10.1021/ja410818e
LIVWUK08 | 965818 | catena-((μ4-Ethene-1,1,2,2-tetracarbonitrile radical anion)-lithium) |  | 2.0994 | 1.20891 | 1.3234 | 0 | 0 | 0.3022 | LIVWUK08 | 10.1021/ja410818e | https://doi.org/10.1021/ja410818e
LIVZOH | 988716 | catena-[bis(μ-benzene-1,3,5-tricarboxylato)-(μ-N,N'-bis(pyridin-3-ylmethyl)cyclohexane-1,4-dicarboxamide)-di-zinc(ii) unknown solvate] |  | 5.94045 | 3.52821 | 1.1682 | 0 | 0 | 0.51884 | LIVZOH | 10.1016/j.inoche.2013.10.034 | https://doi.org/10.1016/j.inoche.2013.10.034
LIVZUN | 988745 | catena-[hexakis(μ-3,5-bis(trifluoromethyl)benzoato)-(2,2'-bipyridine)-di-neodymium] |  | 2.74261 | 1.27624 | 1.86861 | 0 | 0 | 0.36092 | LIVZUN | 10.1016/j.inoche.2013.11.012 | https://doi.org/10.1016/j.inoche.2013.11.012
LIWBEA | 951257 | catena-[tetrakis(μ-4-chloro-2-methoxybenzoato)-(μ-phenazine)-di-ruthenium(ii) carbon dioxide] |  | 4.34195 | 3.4069 | 1.55575 | 0 | 0 | 0.39898 | LIWBEA | 10.1021/ja4076056 | https://doi.org/10.1021/ja4076056
LIWBIE | 951258 | catena-[tetrakis(μ-4-chloro-2-methoxybenzoato)-(μ-phenazine)-di-ruthenium(ii)] |  | 2.53623 | 2.09396 | 1.69696 | 0 | 0 | 0.34236 | LIWBIE | 10.1021/ja4076056 | https://doi.org/10.1021/ja4076056
LIWBOK | 951259 | catena-[tetrakis(μ-4-chloro-2-methoxybenzoato)-(μ-phenazine)-di-ruthenium nitric oxide] |  | 4.53666 | 3.37808 | 1.5544 | 0 | 0 | 0.3983 | LIWBOK | 10.1021/ja4076056 | https://doi.org/10.1021/ja4076056
LIWCEB | 951255 | catena-[tetrakis(μ-4-chloro-2-methoxybenzoato)-(μ-phenazine)-di-rhodium dichloromethane solvate] |  | 5.63823 | 4.63243 | 1.32826 | 692.802 | 521.586 | 0.48784 | LIWCEB | 10.1021/ja4076056 | https://doi.org/10.1021/ja4076056
LIWCIF | 951260 | catena-[tetrakis(μ-4-chloro-2-methoxybenzoato)-(μ-phenazine)-di-ruthenium dichloromethane solvate] |  | 5.64705 | 4.63156 | 1.30889 | 708.176 | 541.049 | 0.49312 | LIWCIF | 10.1021/ja4076056 | https://doi.org/10.1021/ja4076056
LIWDEB | 653413 | catena-[(μ2-4,4'-Bipyridyl)-(μ2-succinato)-diaqua-copper(ii) dihydrate] |  | 3.33477 | 1.72071 | 1.47311 | 0 | 0 | 0.4055 | LIWDEB | 10.1002/anie.200703443 | https://doi.org/10.1002/anie.200703443
LIWDEB01 | 653414 | catena-[(μ2-4,4'-Bipyridyl)-(μ2-succinato)-diaqua-copper(ii) dihydrate] |  | 3.34812 | 1.73219 | 1.46493 | 0 | 0 | 0.40412 | LIWDEB01 | 10.1002/anie.200703443 | https://doi.org/10.1002/anie.200703443
LIWDEB02 | 653415 | catena-[(μ2-4,4'-Bipyridyl)-(μ2-succinato)-diaqua-copper(ii) dihydrate] |  | 3.21486 | 1.6369 | 1.46426 | 0 | 0 | 0.40208 | LIWDEB02 | 10.1002/anie.200703443 | https://doi.org/10.1002/anie.200703443
LIWDEB03 | 653416 | catena-[(μ2-4,4'-Bipyridyl)-(μ2-succinato)-diaqua-copper(ii) dihydrate] |  | 3.3444 | 1.72806 | 1.46622 | 0 | 0 | 0.40704 | LIWDEB03 | 10.1002/anie.200703443 | https://doi.org/10.1002/anie.200703443
LIWDEB04 | 653417 | catena-[(μ2-4,4'-Bipyridyl)-(μ2-succinato)-diaqua-copper(ii) dihydrate] |  | 3.02476 | 1.70471 | 1.53782 | 0 | 0 | 0.39458 | LIWDEB04 | 10.1002/anie.200703443 | https://doi.org/10.1002/anie.200703443
LIWDEB05 | 653418 | catena-[(μ2-4,4'-Bipyridyl)-(μ2-succinato)-diaqua-copper(ii) dihydrate] |  | 3.38226 | 1.77808 | 1.43915 | 0 | 0 | 0.41602 | LIWDEB05 | 10.1002/anie.200703443 | https://doi.org/10.1002/anie.200703443
LIWDEB06 | 653419 | catena-[(μ2-4,4'-Bipyridyl)-(μ2-succinato)-diaqua-copper(ii) dihydrate] |  | 3.24658 | 1.7187 | 1.64034 | 0 | 0 | 0.41496 | LIWDEB06 | 10.1002/anie.200703443 | https://doi.org/10.1002/anie.200703443
LIWDEB07 | 653420 | catena-[(μ2-4,4'-Bipyridyl)-(μ2-succinato)-diaqua-copper(ii) dihydrate] |  | 3.23911 | 1.71268 | 1.58645 | 0 | 0 | 0.42048 | LIWDEB07 | 10.1002/anie.200703443 | https://doi.org/10.1002/anie.200703443
LIWDEB08 | 653421 | catena-[(μ2-4,4'-Bipyridyl)-(μ2-succinato)-diaqua-copper(ii) dihydrate] |  | 3.018 | 1.78674 | 1.43543 | 0 | 0 | 0.41344 | LIWDEB08 | 10.1002/anie.200703443 | https://doi.org/10.1002/anie.200703443
LIWDEB09 | 653422 | catena-[(μ2-4,4'-Bipyridyl)-(μ2-succinato)-diaqua-copper(ii) dihydrate] |  | 3.2272 | 1.6941 | 1.50371 | 0 | 0 | 0.39626 | LIWDEB09 | 10.1002/anie.200703443 | https://doi.org/10.1002/anie.200703443
LIWDEB10 | 653423 | catena-[(μ2-4,4'-Bipyridyl)-(μ2-succinato)-diaqua-copper(ii) dihydrate] |  | 3.17733 | 1.71214 | 1.46608 | 0 | 0 | 0.40726 | LIWDEB10 | 10.1002/anie.200703443 | https://doi.org/10.1002/anie.200703443
LIWDEB12 | 203888 | catena-((μ2-4,4'-Bipyridine-N,N')-(μ2-succinato-O,O')-diaqua-copper dihydrate) |  | 3.4069 | 1.80428 | 1.37611 | 0 | 0 | 0.42862 | LIWDEB12 | 10.1016/S0277-5387(03)00467-4 | https://doi.org/10.1016/S0277-5387(03)00467-4
LIWDEB13 | 199575 | catena-((μ2-4,4'-Bipyridine-N,N')-(μ2-succinato-O,O')-diaqua-copper dihydrate) |  | 3.39519 | 1.78331 | 1.54797 | 0 | 0 | 0.41878 | LIWDEB13 | Not found | https://doi.org/Not found
LIWFAA | 956060 | catena-[bis(μ2-3,6-di(pyridin-4-yl)-1,2,4,5-tetrazine-1(6H)-thiolato)-cadmium(ii)] |  | 6.36041 | 6.02504 | 1.39254 | 632.383 | 454.122 | 0.45788 | LIWFAA | 10.1016/j.inoche.2013.11.011 | https://doi.org/10.1016/j.inoche.2013.11.011
LIWFEE | 956061 | catena-[bis(3,6-di(pyridin-4-yl)-1,2,4,5-tetrazine)-dinitrato-cadmium(ii) tetrakis(thiourea)-cadmium(ii) dinitrate] |  | 6.61703 | 4.94741 | 1.01717 | 1124.66 | 1105.68 | 0.60048 | LIWFEE | 10.1016/j.inoche.2013.11.011 | https://doi.org/10.1016/j.inoche.2013.11.011
LIWFUS |  | catena-(bis(Ammonium) bis((μ6-ethane-1,2-diphosphonato)-(μ2-oxo)-dioxo-aqua-di-vanadium(iv,v))) |  | 2.8156 | 1.70536 | 2.12144 | 0 | 0 | 0.3397 | LIWFUS | 10.1016/S1387-1811(98)00042-0 | https://doi.org/10.1016/S1387-1811(98)00042-0
LIWHEF | 618036 | catena-((μ2-Chloro)-bis(pyrazinic acid)-copper(i) dihydrate) |  | 2.74903 | 2.38368 | 1.69398 | 0 | 0 | 0.35738 | LIWHEF | 10.1016/j.molstruc.2007.01.016 | https://doi.org/10.1016/j.molstruc.2007.01.016
LIWHII | 1207844 | catena-(tetrakis(μ2-Cyano)-trans-bis(4-methylpyridine)-cadmium-nickel) |  | 2.69495 | 1.72575 | 1.69771 | 0 | 0 | 0.36378 | LIWHII | 10.1080/00387019808003306 | https://doi.org/10.1080/00387019808003306
LIWHIJ | 618037 | catena-((μ3-Chloro)-(μ2-chloro)-(μ2-pyrazinato)-aqua-copper(i)-copper(ii) monohydrate) |  | 2.21743 | 1.57672 | 2.28207 | 0 | 0 | 0.32922 | LIWHIJ | 10.1016/j.molstruc.2007.01.016 | https://doi.org/10.1016/j.molstruc.2007.01.016
LIWHIK | 988746 | catena-[hexakis(μ-3,5-bis(trifluoromethyl)benzoato)-(2,2'-bipyridine)-di-samarium] |  | 2.71903 | 1.26366 | 1.88818 | 0 | 0 | 0.35736 | LIWHIK | 10.1016/j.inoche.2013.11.012 | https://doi.org/10.1016/j.inoche.2013.11.012
LIWKEH |  | catena-(bis(μ2-3-Aminopyrazine-2-carboxylato)-aqua-calcium(ii)) |  | 1.92929 | 1.12949 | 1.65033 | 0 | 0 | 0.28768 | LIWKEH | Not found | https://doi.org/Not found
LIWKEH01 | 237333 | catena-(bis(μ2-3-Aminopyrazine-2-carboxylato)-aqua-calcium(ii)) |  | 1.8799 | 1.1455 | 1.65033 | 0 | 0 | 0.29078 | LIWKEH01 | 10.1107/S0108768104003878 | https://doi.org/10.1107/S0108768104003878
LIWKIM | 613827 | catena-((μ2-Benzimidazole-1H-6-carboxylato-O,O',N)-(μ2-1H-benzimidazole-5-carboxylato-O,N)-aqua-cadmium(ii) 4,4'-bipyridine monohydrate clathrate) |  | 4.81128 | 3.43746 | 1.18064 | 0 | 0 | 0.56534 | LIWKIM | 10.1016/j.molstruc.2007.01.036 | https://doi.org/10.1016/j.molstruc.2007.01.036
LIWKIN | 895011 | catena-[tetrakis(μ2-4-Chloro-2-methoxybenzoato)-(μ2-2,2'-(4H,8H-[1,2,5]thiadiazolo[3,4-f][2,1,3]benzothiadiazole-4,8-diylidene)dimalononitrile)-di-ruthenium benzene solvate] |  | 4.64347 | 2.82321 | 1.43733 | 0 | 0 | 0.45696 | LIWKIN | 10.1021/ja409785a | https://doi.org/10.1021/ja409785a
LIWLOT | 658850 | catena-(bis(μ2-5-(N-Acetato-4-pyridyl)tetrazolate-N,O)-diaqua-copper(ii)) |  | 2.78664 | 1.25922 | 1.6506 | 0 | 0 | 0.31988 | LIWLOT | Not found | https://doi.org/Not found
LIWLUZ | 658851 | catena-((μ2-5-(N-Acetato-4-pyridyl)tetrazolate-N,O)-(μ2-chloro)-diaqua-cadmium(ii) monohydrate) |  | 2.4781 | 1.2658 | 2.01327 | 0 | 0 | 0.32534 | LIWLUZ | Not found | https://doi.org/Not found
LIWMOU | 223861 | catena-((μ2-Pyridine-2,3-dicarboxylato-N,O,O')-triaqua-manganese(ii)) |  | 1.71509 | 0.89554 | 1.86611 | 0 | 0 | 0.25604 | LIWMOU | 10.1002/jccs.200700130 | https://doi.org/10.1002/jccs.200700130
LIWMUA | 678694 | catena-(bis(μ2-Thiocyanato-N,S)-(1,10-phenanthroline-N,N')-cadmium) |  | 2.35659 | 1.32431 | 1.83864 | 0 | 0 | 0.32668 | LIWMUA | Not found | https://doi.org/Not found
LIWNIP | 648776 | catena-(hexakis(μ2-1,6-Dihydro-2-methyl-6-oxo-3,4'-bipyridine-5-carbonitrile-N,N')-tetra-silver(i) tetrakis(hexafluorophosphate) methanol solvate) |  | 4.8921 | 4.26639 | 1.4359 | 542.249 | 377.637 | 0.4886 | LIWNIP | 10.1039/b709204k | https://doi.org/10.1039/b709204k
LIWPUE | 950580 | catena-[(μ-5-(prop-2-yn-1-yloxy)isophthalato)-(μ-1,2-di(pyridin-4-yl)ethane-1,2-diol)-zinc dihydrate] |  | 4.56244 | 4.21792 | 1.37654 | 268.904 | 195.347 | 0.41476 | LIWPUE | 10.1016/j.inoche.2013.10.031 | https://doi.org/10.1016/j.inoche.2013.10.031
LIWQAL | 951254 | catena-[tetrakis(μ-4-chloro-2-methoxybenzoato)-(μ-phenazine)-di-rhodium] |  | 2.73283 | 2.1528 | 1.70986 | 0 | 0 | 0.3451 | LIWQAL | 10.1021/ja4076056 | https://doi.org/10.1021/ja4076056
LIWQOX |  | catena-((μ2-N,N'-Disalicylidene-ethylenediamine)-tris(nitrato-O,O')-(dimethyl sulfoxide-O)-terbium(iii)) |  | 2.3385 | 1.28554 | 1.7715 | 0 | 0 | 0.35108 | LIWQOX | Not found | https://doi.org/Not found
LIWSUG | 641647 | catena-((μ2-Terephthalato-O,O')-tetrakis(methanol)-nickel(ii)) |  | 1.95053 | 1.07926 | 1.52788 | 0 | 0 | 0.33818 | LIWSUG | 10.1016/j.ica.2007.07.033 | https://doi.org/10.1016/j.ica.2007.07.033
LIWVEU | 926718 | catena-(bis(μ4-2,2'-Sulfanediyldipyrazine)-bis(perchlorato-O)-tri-silver perchlorate) |  | 3.7631 | 3.09507 | 2.13609 | 0 | 0 | 0.37376 | LIWVEU | 10.1039/C3CE42404A | https://doi.org/10.1039/C3CE42404A
LIWVIY | 743076 | catena-(bis(μ4-2,2'-sulfanediyldipyrazine)-diaqua-(trifluoromethanesulfonato)-tri-silver bis(trifluoromethanesulfonate) monohydrate) |  | 5.21657 | 2.79043 | 1.59777 | 0 | 0 | 0.51038 | LIWVIY | 10.1039/C3CE42404A | https://doi.org/10.1039/C3CE42404A
LIWVOE | 926720 | catena-((μ4-2,2'-Sulfanediyldipyrazine)-aqua-(nitrato-O)-(nitrato-O,O')-di-silver) |  | 1.87757 | 0.96148 | 2.44961 | 0 | 0 | 0.273 | LIWVOE | 10.1039/C3CE42404A | https://doi.org/10.1039/C3CE42404A
LIWWIY | 682682 | catena-((2,6-bis(Hydroxymethyl)pyridine-N,O)-acetonitrile-silver (μ5-oxo)-bis(μ3-oxo)-pentakis(μ2-oxo)-acetonitrile-pentaoxo-tetra-molybdenum-silver(i) acetonitrile solvate) |  | 6.69937 | 3.95174 | 1.98943 | 1379.8 | 693.566 | 0.58964 | LIWWIY | 10.1021/cg700736v | https://doi.org/10.1021/cg700736v
LIWXEV | 658652 | catena-((μ6-3,3',4,4'-Benzophenonetetracarboxylato)-(μ2-4,4'-bis(imidazol-1-ylmethyl)biphenyl)-diaqua-di-zinc(ii)) |  | 2.42808 | 1.36961 | 1.62055 | 0 | 0 | 0.33152 | LIWXEV | 10.1021/cg7009385 | https://doi.org/10.1021/cg7009385
LIWXIZ | 658653 | catena-((μ6-3,3',4,4'-Benzophenonetetracarboxylato)-(μ2-1,4-bis(imidazol-1-ylmethyl)benzene)-di-zinc(ii) monohydrate) |  | 4.10388 | 3.67826 | 1.63001 | 0 | 0 | 0.35474 | LIWXIZ | 10.1021/cg7009385 | https://doi.org/10.1021/cg7009385
LIWXOF | 658654 | catena-((μ4-3,3',4,4'-Benzophenonetetracarboxylato)-bis(μ2-1,4-bis(imidazol-1-yl)butane)-di-zinc(ii) trihydrate) |  | 3.46278 | 1.21485 | 1.47019 | 0 | 0 | 0.38284 | LIWXOF | 10.1021/cg7009385 | https://doi.org/10.1021/cg7009385
LIWXUL | 658655 | catena-(bis((μ6-3,3',4,4'-Benzophenonetetracarboxylato)-(μ3-hydroxo)-(μ2-1,4-bis(2-ethylimidazol-1-yl)butane)-aqua)-penta-zinc(ii)) |  | 2.26167 | 1.11635 | 1.70286 | 0 | 0 | 0.32236 | LIWXUL | 10.1021/cg7009385 | https://doi.org/10.1021/cg7009385
LIWYAS | 658656 | catena-((μ4-3,3',4,4'-Benzophenonetetracarboxylato)-(μ2-1,3-bis(2-(2-pyridyl)imidazol-1-ylmethyl)benzene)-diaqua-di-zinc(ii) trihydrate) |  | 4.1722 | 1.1327 | 1.51267 | 0 | 0 | 0.36962 | LIWYAS | 10.1021/cg7009385 | https://doi.org/10.1021/cg7009385
LIWYEW | 658657 | catena-((μ5-3,3',4,4'-Benzophenonetetracarboxylato)-(μ2-1,3-bis(2-(2-pyridyl)imidazol-1-ylmethyl)benzene)-aqua-di-cadmium(ii) monohydrate) |  | 2.90742 | 1.64837 | 1.78166 | 0 | 0 | 0.32268 | LIWYEW | 10.1021/cg7009385 | https://doi.org/10.1021/cg7009385
LIWYEX | 926723 | catena-[(μ4-2,2'-sulfanediyldipyrazine)-(μ2-pentafluoropropanoato)-(pentafluoropropanoato)-di-silver] |  | 3.73782 | 1.99282 | 2.11965 | 0 | 0 | 0.38196 | LIWYEX | 10.1039/C3CE42404A | https://doi.org/10.1039/C3CE42404A
LIWYIA | 658658 | catena-((μ4-3,3',4,4'-Benzophenonetetracarboxylato)-bis(μ2-1,2-bis(2-(2-pyridyl)imidazol-1-ylmethyl)benzene)-di-cadmium(ii) dihydrate) |  | 3.14495 | 1.87051 | 1.5242 | 0 | 0 | 0.37338 | LIWYIA | 10.1021/cg7009385 | https://doi.org/10.1021/cg7009385
LIWYOG | 682686 | catena-((μ8-Naphthalene-2,6-dicarboxylato)-bis(μ3-hydroxo)-di-calcium) |  | 1.74601 | 1.14715 | 1.89979 | 0 | 0 | 0.21614 | LIWYOG | 10.1021/cg700685g | https://doi.org/10.1021/cg700685g
LIWYUM | 682687 | catena-((μ5-4,4'-Biphenyldicarboxylato)-aqua-calcium) |  | 1.98222 | 0.94346 | 1.65834 | 0 | 0 | 0.2533 | LIWYUM | 10.1021/cg700685g | https://doi.org/10.1021/cg700685g
LIWZAT | 682688 | catena-((μ3-Biphenyl-4,4'-dicarboxylato-O4,O'4)-(μ2-aqua)-diaqua-calcium) |  | 2.51164 | 1.57735 | 1.52586 | 0 | 0 | 0.3078 | LIWZAT | 10.1021/cg700685g | https://doi.org/10.1021/cg700685g
LIXCIG | 927514 | catena-((μ6-3,5-bis(4-Carboxylatophenoxy)benzoato)-aqua-neodymium hydrate) |  | 4.46754 | 1.72467 | 1.79287 | 0 | 0 | 0.36202 | LIXCIG | 10.1039/C3DT53112K | https://doi.org/10.1039/C3DT53112K
LIXCOM | 927515 | catena-((μ6-3,5-bis(4-Carboxylatophenoxy)benzoato)-aqua-praseodymium hydrate) |  | 4.27847 | 1.74845 | 1.78313 | 0 | 0 | 0.35982 | LIXCOM | 10.1039/C3DT53112K | https://doi.org/10.1039/C3DT53112K
LIXCUS | 927516 | catena-((μ6-3,5-bis(4-Carboxylatophenoxy)benzoato)-aqua-samarium hydrate) |  | 4.57999 | 1.7458 | 1.78475 | 0 | 0 | 0.36826 | LIXCUS | 10.1039/C3DT53112K | https://doi.org/10.1039/C3DT53112K
LIXDAZ | 927517 | catena-((μ6-3,5-bis(4-Carboxylatophenoxy)benzoato)-aqua-terbium hydrate) |  | 4.52775 | 1.71929 | 1.83816 | 0 | 0 | 0.36722 | LIXDAZ | 10.1039/C3DT53112K | https://doi.org/10.1039/C3DT53112K
LIXDIH | 978772 | catena-[bis(μ2-3,3'-(butane-1,4-diylbis(iminomethylene))dibenzoato)-tetra-aqua-dioxido-di-uranium bis(cucurbit[6]uril) unknown solvate] |  | 7.57734 | 5.37453 | 0.769041 | 2775.49 | 3609.02 | 0.75378 | LIXDIH | 10.1039/C4CC00690A | https://doi.org/10.1039/C4CC00690A
LIXDOM | 638119 | catena-((μ4-5-Hydroxybenzene-1,3-dicarboxylato)-diaqua-(5-hydroxy-3-carboxybenzenecarboxylato)-lanthanum dihydrate) |  | 3.48611 | 2.13292 | 1.76923 | 0 | 0 | 0.3695 | LIXDOM | 10.1016/j.molstruc.2007.06.02510.1016/j.molstruc.2007.06.025 | https://doi.org/10.1016/j.molstruc.2007.06.02510.1016/j.molstruc.2007.06.025
LIXDUS | 638120 | catena-((μ4-5-Hydroxybenzene-1,3-dicarboxylato)-diaqua-(5-hydroxy-3-carboxybenzenecarboxylato)-terbium(iii) dihydrate) |  | 3.40326 | 2.10082 | 1.91713 | 0 | 0 | 0.3553 | LIXDUS | 10.1016/j.molstruc.2007.06.02510.1016/j.molstruc.2007.06.025 | https://doi.org/10.1016/j.molstruc.2007.06.02510.1016/j.molstruc.2007.06.025
LIXFAA | 638121 | catena-((μ4-5-Hydroxybenzene-1,3-dicarboxylato)-diaqua-(5-hydroxy-3-carboxybenzenecarboxylato)-erbium dihydrate) |  | 3.32465 | 2.09637 | 1.96703 | 0 | 0 | 0.34914 | LIXFAA | 10.1016/j.molstruc.2007.06.02510.1016/j.molstruc.2007.06.025 | https://doi.org/10.1016/j.molstruc.2007.06.02510.1016/j.molstruc.2007.06.025
LIXFEE | 619656 | catena-(bis(μ2-5-Cyano-2-methyl-3,4'-bipyridin-6(1H)-one-N,O)-nickel(ii)) |  | 2.84594 | 2.35093 | 1.39851 | 0 | 0 | 0.38166 | LIXFEE | 10.1016/j.molstruc.2007.04.026 | https://doi.org/10.1016/j.molstruc.2007.04.026
LIXFII | 619658 | catena-(bis(μ2-5-Cyano-2-methyl-3,4'-bipyridin-6(1H)-one-N,O)-cobalt(ii)) |  | 2.84694 | 2.21664 | 1.40949 | 0 | 0 | 0.37222 | LIXFII | 10.1016/j.molstruc.2007.04.026 | https://doi.org/10.1016/j.molstruc.2007.04.026
LIXKAG | 981536 | catena-[octakis(μ2-2-methylpropan-2-olato)-hexakis(μ2-hydrido)-bis(tetrahydrofuran)-dihydrido-tetra-aluminium-tetra-lithium] |  | 3.02806 | 1.3482 | 1.02272 | 0 | 0 | 0.39352 | LIXKAG | 10.1039/C4DT00152D | https://doi.org/10.1039/C4DT00152D
LIXMAI | 927510 | catena-((μ6-3,5-bis(4-carboxyphenoxy)benzoato)-aqua-dysprosium unknown solvate) |  | 4.39192 | 1.68792 | 1.87567 | 0 | 0 | 0.35376 | LIXMAI | 10.1039/C3DT53112K | https://doi.org/10.1039/C3DT53112K
LIXMEM | 927511 | catena-((μ6-3,5-bis(4-carboxyphenoxy)benzoato)-aqua-europium unknown solvate) |  | 4.48715 | 1.68658 | 1.83247 | 0 | 0 | 0.35816 | LIXMEM | 10.1039/C3DT53112K | https://doi.org/10.1039/C3DT53112K
LIXMIQ | 927512 | catena-(bis(μ6-3,5-bis(4-carboxyphenoxy)benzoato)-(μ2-aqua)-diaqua-di-gadolinium unknown solvate) |  | 4.16422 | 1.69605 | 1.82126 | 0 | 0 | 0.35612 | LIXMIQ | 10.1039/C3DT53112K | https://doi.org/10.1039/C3DT53112K
LIXRIV | 799981 | catena-[(μ6-hexakis(4-Phosphonophenyl)benzene-diide)-bis(μ2-ethanol)-bis(methanol)-di-sodium ethanol solvate] |  | 4.37912 | 1.1292 | 1.45665 | 0 | 0 | 0.3535 | LIXRIV | 10.1002/adfm.201002357 | https://doi.org/10.1002/adfm.201002357
LIXROZ | 137404 | catena-((μ2-Iodo)-(2-thioxo-5H-1,3-dithiolo(4,5-b)[1,4]dithiepin-6(7H)-one)-copper(i)) |  | 2.05722 | 1.45365 | 2.46433 | 0 | 0 | 0.30956 | LIXROZ | 10.1016/S0020-1693(99)00155-3 | https://doi.org/10.1016/S0020-1693(99)00155-3
LIXTIX | 942908 | catena-[(μ2-cyclohexane-1,2-dicarboxylate)-(μ2-5,5'-(1,3-phenylene)bis(1H-imidazole))-zinc] |  | 3.60968 | 3.17421 | 1.44505 | 0 | 0 | 0.3815 | LIXTIX | 10.1016/j.poly.2013.09.010 | https://doi.org/10.1016/j.poly.2013.09.010
LIXTOD | 942909 | catena-[(μ2-5,5'-(1,3-phenylene)bis(1H-imidazole))-(μ2-cyclohexane-1,3-dicarboxylate)-zinc hydrate] |  | 3.33835 | 1.81943 | 1.36895 | 0 | 0 | 0.41592 | LIXTOD | 10.1016/j.poly.2013.09.010 | https://doi.org/10.1016/j.poly.2013.09.010
LIXTUJ | 942910 | catena-[(μ2- 5,5'-(1,3-Phenylene)bis(1H-imidazole))-(μ2-cyclohexane-1,3-dicarboxylate)-zinc monohydrate] |  | 2.38322 | 1.59021 | 1.44457 | 0 | 0 | 0.3868 | LIXTUJ | 10.1016/j.poly.2013.09.010 | https://doi.org/10.1016/j.poly.2013.09.010
LIXVAP | 111702 | catena-((μ2-Methyl 2-cyano-2(2-isopropoxycarbonylpyrrolidine-5-ylidene)acetate)-(methyl 2-cyano-2(2-isopropoxycarbonylpyrrolidine-5-ylidene)acetate)-copper(ii)) |  | 8.53618 | 7.49409 | 0.697289 | 1893.71 | 2715.82 | 0.68988 | LIXVAP | 10.1002/(SICI)1099-0682(199911)1999:11<1859::AID-EJIC1859>3.3.CO;2-W | https://doi.org/10.1002/(SICI)1099-0682(199911)1999:11<1859::AID-EJIC1859>3.3.CO;2-W
LIXVAR | 942911 | catena-[(μ2-5,5'-(1,3-phenylene)bis(1H-imidazole))-(μ2-cyclohexane-1,2-dicarboxylate)-cadmium trihydrate] |  | 3.55344 | 1.46343 | 1.5151 | 0 | 0 | 0.40804 | LIXVAR | 10.1016/j.poly.2013.09.010 | https://doi.org/10.1016/j.poly.2013.09.010
LIXVEV | 942912 | catena-[bis(μ2-5,5'-(1,3-phenylene)bis(1H-imidazole))-bis(μ2-cyclohexane-1,2-dicarboxylate)-di-cadmium trihydrate] |  | 3.29393 | 2.06648 | 1.54813 | 0 | 0 | 0.3968 | LIXVEV | 10.1016/j.poly.2013.09.010 | https://doi.org/10.1016/j.poly.2013.09.010
LIXVIZ | 942913 | catena-[(μ2-5,5'-(1,3-Phenylene)bis(1H-imidazole))-(μ2-cyclohexane-1,3-dicarboxylate)-cadmium monohydrate] |  | 2.42774 | 1.62663 | 1.56601 | 0 | 0 | 0.38252 | LIXVIZ | 10.1016/j.poly.2013.09.010 | https://doi.org/10.1016/j.poly.2013.09.010
LIXVOF | 942914 | catena-[(μ2-5,5'-(1,3-Phenylene)bis(1H-imidazole))-(μ2-cyclohexane-1,4-dicarboxylate)-cadmium pentahydrate] |  | 4.49659 | 3.27659 | 1.37697 | 0 | 0 | 0.46176 | LIXVOF | 10.1016/j.poly.2013.09.010 | https://doi.org/10.1016/j.poly.2013.09.010
LIXVUL | 942915 | catena-[(μ2-5,5'-(1,3-Phenylene)bis(1H-imidazole))-(μ2-cyclohexane-1,4-dicarboxylate)-cadmium] |  | 3.24281 | 1.4234 | 1.62642 | 0 | 0 | 0.36784 | LIXVUL | 10.1016/j.poly.2013.09.010 | https://doi.org/10.1016/j.poly.2013.09.010
LIXWAR | 639914 | catena-((μ4-Naphthalene-2,6-dicarboxylato-O,O,O',O'',O'',O''')-bis(μ4-naphthalene-2,6-dicarboxylato-O,O',O'',O''')-tetrakis(N,N-dimethylformamide-O)-tri-manganese(ii)) |  | 3.08333 | 1.55325 | 1.44746 | 0 | 0 | 0.37056 | LIXWAR | 10.1016/j.micromeso.2007.08.024 | https://doi.org/10.1016/j.micromeso.2007.08.024
LIXXAS | 666828 | catena-((μ4-2-Aminobenzene-1,4-dicarboxylato-O,O,O',O'',O'',O''')-(μ4-2-aminobenzene-1,4-dicarboxylato-O,O',O'',O''')-(μ2-2-aminobenzene-1,4-dicarboxylato-O,O',O'',O''')-tetrakis(N,N-dimethylformamide-O)-di-gadolinium(iii)) | MOF-LIC-1 | 5.32312 | 1.60982 | 1.48043 | 0 | 0 | 0.44804 | LIXXAS | 10.1002/ejic.200800002 | https://doi.org/10.1002/ejic.200800002
LIXXIB | 966916 | catena-[bis(μ-cyano(hydroxy(imino)methyl)azanide)-cadmium] |  | 1.95902 | 1.25186 | 2.37951 | 0 | 0 | 0.28702 | LIXXIB | 10.1039/C3DT53020E | https://doi.org/10.1039/C3DT53020E
LIXYOG | 114546 | catena-[(μ3-4,4'-Dipyridylsulfide)-(μ2-4,4'-dipyridylsulfide)-aqua-bis(nitrato-O,O')-(nitrato-O)-tri-silver(i) monohydrate] |  | 2.87781 | 0.98651 | 2.1261 | 0 | 0 | 0.31524 | LIXYOG | 10.1246/cl.1999.923 | https://doi.org/10.1246/cl.1999.923
LIXYOI | 970731 | catena-[bis(μ3-benzenethiolato)-(μ2-4,4'-ethene-1,2-diyldipyridine)-hexakis(μ2-benzenethiolato)-tri-cadmium-di-silver N,N-dimethylformamide solvate] |  | 8.54639 | 3.41559 | 1.40103 | 0 | 0 | 0.50062 | LIXYOI | 10.1039/C3CC49660K | https://doi.org/10.1039/C3CC49660K
LIXZAU | 660473 | catena-(bis(μ2-1,4-bis(3-Pyridyl)-2,3-diazabuta-1,3-diene-N,N')-bis(nitrato-O)-nickel(ii) bis(benzene) ethanol clathrate) |  | 6.7623 | 4.13598 | 0.966839 | 1138.62 | 1177.68 | 0.57828 | LIXZAU | 10.1002/ejic.200701106 | https://doi.org/10.1002/ejic.200701106
LIXZAV | 921547 | catena-[bis(μ5-3,3',3''-(2,4,6-trioxo-1,3,5-triazinane-1,3,5-triyl)tripropanato)-(μ2-1,1'-pentane-1,5-diylbis(2-methyl-1H-benzimidazole))-aqua-tri-zinc monohydrate] |  | 5.19105 | 1.1337 | 1.4847 | 0 | 0 | 0.40272 | LIXZAV | 10.1016/j.poly.2014.01.007 | https://doi.org/10.1016/j.poly.2014.01.007
LIXZAV01 | 921546 | catena-[bis(μ5-3,3',3''-(2,4,6-trioxo-1,3,5-triazinane-1,3,5-triyl)tripropanato)-(μ2-1,1'-pentane-1,5-diylbis(2-methyl-1H-benzimidazole))-aqua-tri-zinc monohydrate] |  | 5.19105 | 1.1337 | 1.4847 | 0 | 0 | 0.40272 | LIXZAV01 | 10.1016/j.poly.2014.01.007 | https://doi.org/10.1016/j.poly.2014.01.007
LIXZEY | 660474 | catena-(bis(μ2-2,5-bis(4-(Imidazol-1-yl)phenyl)-3,4-diazahexa-2,4-diene-N,N')-bis(p-toluenesulfonato-O)-cadmium(ii)) |  | 2.24308 | 1.31226 | 1.49231 | 0 | 0 | 0.32944 | LIXZEY | 10.1002/ejic.200701106 | https://doi.org/10.1002/ejic.200701106
LIXZIC | 660475 | catena-(bis(μ2-bis(4-(3-Pyridylmethyleneamino)phenyl) ether-N,N')-diaqua-cobalt(ii) diperchlorate benzene clathrate monohydrate) |  | 4.96309 | 4.003 | 1.03293 | 720.581 | 697.608 | 0.50654 | LIXZIC | 10.1002/ejic.200701106 | https://doi.org/10.1002/ejic.200701106
LIXZID | 921545 | catena-[(μ6-benzene-1,2,4,5-tetracarboxylato)-(μ4-benzene-1,2,4,5-tetracarboxylato)-bis(μ2-1,1'-pentane-1,5-diylbis(2-methyl-1H-benzimidazole))-(μ2-aqua)-tetra-zinc] |  | 2.49759 | 1.17215 | 1.65406 | 0 | 0 | 0.33326 | LIXZID | 10.1016/j.poly.2014.01.007 | https://doi.org/10.1016/j.poly.2014.01.007
LIXZOI | 660476 | catena-(bis(μ2-bis(4-(3-Pyridylmethyleneamino)phenyl) ether-N,N')-diaqua-cobalt(ii) diperchlorate m-xylene clathrate) |  | 4.93175 | 3.97356 | 1.03699 | 717.895 | 692.289 | 0.50654 | LIXZOI | 10.1002/ejic.200701106 | https://doi.org/10.1002/ejic.200701106
LIXZOJ | 921544 | catena-[(μ4-benzene-1,3,5-tricarboxylato)-(μ2-1,1'-pentane-1,5-diylbis(2-methyl-1H-benzimidazole))-(μ2-hydroxy)-di-zinc] |  | 2.67755 | 1.40233 | 1.54525 | 0 | 0 | 0.36778 | LIXZOJ | 10.1016/j.poly.2014.01.007 | https://doi.org/10.1016/j.poly.2014.01.007
LIXZUP | 921543 | catena-[bis(μ4-2-phenylsuccinato)-(μ2-1,1'-pentane-1,5-diylbis(2-methyl-1H-benzimidazole))-di-zinc monohydrate] |  | 3.0288 | 1.31382 | 1.45667 | 0 | 0 | 0.36922 | LIXZUP | 10.1016/j.poly.2014.01.007 | https://doi.org/10.1016/j.poly.2014.01.007
LIYBIG | 822347 | catena-[(μ2-N-(bis((1-phenylethyl)amino)phosphoryl)isonicotinamide)-methyl-trichloro-tin] |  | 2.85848 | 1.29144 | 1.52295 | 0 | 0 | 0.35776 | LIYBIG | 10.1016/j.poly.2014.01.001 | https://doi.org/10.1016/j.poly.2014.01.001
LIYFII | 115468 | catena-[bis(μ2-2,3,7,8,12,13,17,18-Octaethyl-5,10,15,20-tetranitroporphyrinato)-di-cobalt(ii)] |  | 3.08584 | 1.33271 | 1.45346 | 0 | 0 | 0.33522 | LIYFII | 10.1002/(SICI)1099-1409(199803/04)2:2<107::AID-JPP57>3.3.CO;2-K | https://doi.org/10.1002/(SICI)1099-1409(199803/04)2:2<107::AID-JPP57>3.3.CO;2-K
LIYGUX | 958974 | catena-[bis(μ2-N,N'-hexane-1,6-diyldinicotinamide)-bis(3-carboxy-5-hydroxybenzoato)-hexa-aqua-cobalt dihydrate] |  | 2.55577 | 1.60492 | 1.43714 | 0 | 0 | 0.35136 | LIYGUX | 10.1016/j.poly.2013.12.044 | https://doi.org/10.1016/j.poly.2013.12.044
LIYHAE | 958975 | catena-[(μ2-N,N'-hexane-1,6-diyldinicotinamide)-(μ3-5-nitroisophthalate)-cobalt monohydrate] |  | 2.44958 | 1.28864 | 1.46458 | 0 | 0 | 0.35846 | LIYHAE | 10.1016/j.poly.2013.12.044 | https://doi.org/10.1016/j.poly.2013.12.044
LIYHEI | 958976 | catena-[(μ2-N,N'-hexane-1,6-diyldinicotinamide)-(μ3-5-methylisophthalate)-cobalt monohydrate] |  | 2.53942 | 1.37329 | 1.38038 | 0 | 0 | 0.37274 | LIYHEI | 10.1016/j.poly.2013.12.044 | https://doi.org/10.1016/j.poly.2013.12.044
LIYHIM | 958977 | catena-[bis(μ3-5-aminoisophthalate)-(μ2-N,N'-hexane-1,6-diyldinicotinamide)-diaqua-di-cobalt tetrahydrate] |  | 3.09296 | 1.18511 | 1.54215 | 0 | 0 | 0.33996 | LIYHIM | 10.1016/j.poly.2013.12.044 | https://doi.org/10.1016/j.poly.2013.12.044
LIYKOT | 146033 | catena-(tetrakis(μ4-Hexanoato)-di-sodium-zinc(ii)) |  | 2.87838 | 1.62775 | 1.2552 | 0 | 0 | 0.38272 | LIYKOT | 10.1107/S0108270100002924 | https://doi.org/10.1107/S0108270100002924
LIYLOU | 146038 | catena-((μ2-4,4'-Bipyridine)-bis(μ2-chloro)-manganese(ii)) |  | 1.60222 | 0.99661 | 1.82989 | 0 | 0 | 0.25396 | LIYLOU | 10.1107/S0108270100003474 | https://doi.org/10.1107/S0108270100003474
LIYPUG | 922322 | catena-(bis(μ3-N'2,N'6-bis(Pyridin-2-ylmethylene)pyridine-2,6-dicarbohydrazide)-bis(μ2-perchlorato-O,O')-nona-aqua-tetrakis(perchlorato)-hexa-copper diperchlorate octahydrate) |  | 5.09173 | 3.88572 | 1.64328 | 380.539 | 231.573 | 0.43634 | LIYPUG | 10.1039/C3RA45928D | https://doi.org/10.1039/C3RA45928D
LIYQUH | 978146 | catena-(bis((μ4-(1R,3S)-(+)-Camphorato)-bis(μ2-(1R,3S)-(+)-camphorato)-bis(μ2-hydroxo)-tetra-aqua-octaoxo-tetra-uranium ) hexahydrate) |  | 8.16191 | 6.44166 | 1.20799 | 1978.5 | 1637.85 | 0.70058 | LIYQUH | 10.1039/C3CE42613K | https://doi.org/10.1039/C3CE42613K
LIYVOG | 988599 | catena-[(μ3-3,5-dinitrobenzoato)-(μ2-hydroxy)-copper] |  | 1.69637 | 0.83268 | 2.18316 | 0 | 0 | 0.24054 | LIYVOG | 10.1107/S1600536814004280 | https://doi.org/10.1107/S1600536814004280
LIYVOG01 | 1408369 | catena-[(μ-3,5-dinitrobenzoato)-(μ-hydroxo)-copper] |  | 1.7132 | 0.83927 | 2.12499 | 0 | 0 | 0.26564 | LIYVOG01 | 10.1016/j.poly.2015.09.032 | https://doi.org/10.1016/j.poly.2015.09.032
LIZCUU | 947842 | catena-[bis(μ2-4,4',4''-(1H-Imidazole-2,4,5-triyl)tripyridine)-(μ2-naphthalene-1,5-disulfonato)-cadmium] |  | 2.60154 | 1.38808 | 1.59676 | 0 | 0 | 0.33216 | LIZCUU | 10.1016/j.cclet.2013.11.045 | https://doi.org/10.1016/j.cclet.2013.11.045
LIZDEF | 950030 | catena-[tris(μ3-2-(Pyridin-4-yl)-1H-imidazole-4,5-dicarboxylato)-(μ3-4,5-dicarboxylato-2-(pyridin-4-yl)-1H-imidazol-1-yl)-octa-aqua-tri-gadolinium(iii) hexahydrate] |  | 3.65368 | 2.74618 | 1.93958 | 0 | 0 | 0.36338 | LIZDEF | 10.1016/j.cclet.2013.11.031 | https://doi.org/10.1016/j.cclet.2013.11.031
LIZHOS | 665349 | catena-[tetrakis(μ2-1,4-Cyclohexanedicarboxylato)-octabutyl-tetra-tin bis(μ2-1,4-cyclohexanedicarboxylato)-tetrabutyl-di-tin] |  | 2.83556 | 1.36359 | 1.4626 | 0 | 0 | 0.38798 | LIZHOS | 10.1002/ejic.200800025 | https://doi.org/10.1002/ejic.200800025
LIZJEJ | 144737 | catena-(bis(μ3-(S)-(+)-5-Oxo-2-tetrahydrofurancarboxylato)-di-silver(i)) |  | 1.85534 | 1.22866 | 2.50272 | 0 | 0 | 0.2902 | LIZJEJ | 10.1039/a910251p | https://doi.org/10.1039/a910251p
LIZJIN | 144738 | catena-(bis(μ3-(R)-(-)-5-Oxo-2-tetrahydrofurancarboxylato)-di-silver(i)) |  | 1.85195 | 1.18666 | 2.50552 | 0 | 0 | 0.29068 | LIZJIN | 10.1039/a910251p | https://doi.org/10.1039/a910251p
LIZJOT | 144739 | catena-((μ3-(R)-(-)-5-Oxo-2-tetrahydrofurancarboxylato)-(μ3-(S)-(+)-5-oxo-2-tetrahydrofurancarboxylato)-di-silver(i)) |  | 2.15233 | 1.20859 | 2.45141 | 0 | 0 | 0.30834 | LIZJOT | 10.1039/a910251p | https://doi.org/10.1039/a910251p
LIZKOV | 659856 | catena-[(μ3-Pyridine-2,5-dicarboxylato)-(μ2-hydroxo)-indium(iii)] |  | 2.01949 | 1.06239 | 2.50019 | 0 | 0 | 0.25846 | LIZKOV | 10.1002/ejic.200701060 | https://doi.org/10.1002/ejic.200701060
LIZKOV01 | 289609 | catena-((μ3-2,5-pyridinedicarboxylato)-(μ2-hydroxo)-indium(iii)) |  | 2.02742 | 1.0672 | 2.49055 | 0 | 0 | 0.26334 | LIZKOV01 | 10.1016/j.jallcom.2006.08.330 | https://doi.org/10.1016/j.jallcom.2006.08.330
LIZKUA | 134842 | catena-(bis(bis(t-Butylamine)-copper) tris(μ3-chloro)-tetrakis(μ2-chloro)-chloro-octa-copper) |  | 8.40083 | 7.32309 | 1.15438 | 1519.12 | 1315.96 | 0.68184 | LIZKUA | 10.1002/(SICI)1521-3749(200006)626:6<1317::AID-ZAAC1317>3.3.CO;2-Z | https://doi.org/10.1002/(SICI)1521-3749(200006)626:6<1317::AID-ZAAC1317>3.3.CO;2-Z
LIZKUB | 659857 | catena-[bis(μ3-Pyridine-3,5-dicarboxylato)-bis(μ2-hydroxo)-aqua-di-indium(iii)] |  | 2.10492 | 1.34092 | 2.46436 | 0 | 0 | 0.25558 | LIZKUB | 10.1002/ejic.200701060 | https://doi.org/10.1002/ejic.200701060
LIZMAK | 947343 | catena-[bis(μ2-2-((3-Chloro-2-methylphenyl)amino)benzoato-O,O')-bis(dimethylformamide-O)-manganese(ii)] | ("catena-[bis(μ2-Tolfenamato-O,O')-bis(dimethylformamide-O)-manganese(ii)]",) | 3.12746 | 1.3133 | 1.41045 | 0 | 0 | 0.34376 | LIZMAK | 10.1021/ic4025487 | https://doi.org/10.1021/ic4025487
LIZSIY | 950269 | catena-[tris(μ4-terephthalato)-bis(μ2-1,3-bis(2-methylimidazolyl)propane)-tri-cadmium dimethylformamide solvate] |  | 5.03333 | 3.62586 | 1.32218 | 0 | 0 | 0.50618 | LIZSIY | 10.1039/C3CE41557K | https://doi.org/10.1039/C3CE41557K
LIZSOE | 950270 | catena-[(μ4-biphenyl-4,4'-dicarboxylato-O,O,O',O'',O'',O''')-bis(μ4-biphenyl-4,4'-dicarboxylato-O,O',O'',O''')-(μ2-1,3-bis(2-methylimidazolyl)propane)-tri-cobalt dimethylformamide solvate] |  | 6.39737 | 4.68748 | 1.04668 | 1116.62 | 1066.82 | 0.56266 | LIZSOE | 10.1039/C3CE41557K | https://doi.org/10.1039/C3CE41557K
LIZTIZ | 972532 | catena-[(μ4-hygrogen 2-(1H-1,2,4-triazol-1-yl)succinato)-silver] |  | 1.66901 | 1.05517 | 2.37184 | 0 | 0 | 0.26808 | LIZTIZ | 10.1039/C4CE00087K | https://doi.org/10.1039/C4CE00087K
LIZVIA | 621718 | catena-[bis(μ3-p-Tolylthiolato)-di-copper(i)] |  | 2.21559 | 1.7606 | 1.77705 | 0 | 0 | 0.35624 | LIZVIA | 10.1002/chem.200700723 | https://doi.org/10.1002/chem.200700723
LIZVOG | 621719 | catena-[(μ3-Phenylthiolato)-copper(i)] |  | 2.57698 | 1.85652 | 1.99015 | 0 | 0 | 0.32838 | LIZVOG | 10.1002/chem.200700723 | https://doi.org/10.1002/chem.200700723
LIZVUM | 621720 | catena-[bis(μ3-4-Methoxyphenylthiolato)-di-copper(i)] |  | 2.33331 | 1.5796 | 1.82184 | 0 | 0 | 0.3482 | LIZVUM | 10.1002/chem.200700723 | https://doi.org/10.1002/chem.200700723
LIZWAS | 145301 | catena-(bis(bis(μ2-1,1-Azido)-(μ2-1,3-azido)-(methyl isonicotinato)-(dimethylformamide)-copper(ii))) |  | 2.53466 | 1.26997 | 1.63347 | 0 | 0 | 0.35198 | LIZWAS | 10.1021/ic991135c | https://doi.org/10.1021/ic991135c
LIZWAT | 621721 | catena-[(μ2-4-Nitrophenylthiolato)-copper(i)] |  | 3.31026 | 3.02175 | 1.87275 | 0 | 0 | 0.35434 | LIZWAT | 10.1002/chem.200700723 | https://doi.org/10.1002/chem.200700723
LIZXID | 965948 | catena-[bis(μ2-3-(4-carboxylatophenoxy)benzene-1,2-dicarboxylato)-tris(μ2-4,4'-ethene-1,2-diyldipyridine)-tetra-aqua-tri-cobalt(ii) unknown solvate] |  | 3.30331 | 1.5474 | 1.38893 | 0 | 0 | 0.3884 | LIZXID | 10.1039/C3DT53342E | https://doi.org/10.1039/C3DT53342E
LIZXOI | 685104 | catena-((μ2-Phenylphosphinato)-(5,10,15,20-tetraphenylporphyrinato)-manganese(iii) monohydrate) |  | 2.26487 | 1.21928 | 1.47707 | 0 | 0 | 0.31154 | LIZXOI | 10.1021/ja0751734 | https://doi.org/10.1021/ja0751734
LIZXOJ | 965949 | catena-[(μ4-2-carboxy-6-(4-carboxylatophenoxy)benzoato)-(μ3-hydroxo)-(μ2-4,4'-ethene-1,2-diyldipyridine)-(μ2-aqua)-aqua-di-cobalt(ii) unknown solvate] |  | 4.61931 | 1.923 | 1.4 | 0 | 0 | 0.42472 | LIZXOJ | 10.1039/C3DT53342E | https://doi.org/10.1039/C3DT53342E
LIZXUP | 965950 | catena-[bis(μ3-3-(3-carboxylatophenoxy)benzene-1,2-dicarboxylato)-tetrakis(μ2-4,4'-ethane-1,2-diyldipyridine)-tri-cobalt(ii)] |  | 3.07423 | 1.6226 | 1.42117 | 0 | 0 | 0.35978 | LIZXUP | 10.1039/C3DT53342E | https://doi.org/10.1039/C3DT53342E
LMETZN | 1207982 | catena-(bis(μ-L-methioninato)-bis(L-methioninato)-di-zinc(ii)) |  | 2.19889 | 1.40356 | 1.66215 | 0 | 0 | 0.32046 | LMETZN | 10.1021/ic50172a052 | https://doi.org/10.1021/ic50172a052
LOBBEJ | 145844 | catena-((μ2-N,N'-bis(2-Picolinamide)azine-N,N',N'',N''')-bis(μ2-chloro)-dichloro-di-copper(ii)) |  | 2.46154 | 1.41779 | 1.95214 | 0 | 0 | 0.3218 | LOBBEJ | 10.1039/a909824k | https://doi.org/10.1039/a909824k
LOBHAM | 664041 | catena-(bis(μ4-1,2-bis(1,2,4-triazol-4-yl)ethane)-bis(μ3-benzene-1,3,5-tricarboxylato)-bis(μ2-aqua)-tri-nickel(ii) hydrate) |  | 7.01031 | 5.91618 | 1.01758 | 1418.83 | 1394.31 | 0.61108 | LOBHAM | 10.1039/b715812b | https://doi.org/10.1039/b715812b
LOBHEQ | 664042 | catena-(bis(μ4-1,2-bis(1,2,4-triazol-4-yl)ethane)-bis(μ2-aqua)-bis(μ2-benzene-1,3,5-tricarboxylato)-diaqua-tri-nickel(ii) tetrahydrate) |  | 4.02926 | 1.55169 | 1.69831 | 0 | 0 | 0.34378 | LOBHEQ | 10.1039/b715812b | https://doi.org/10.1039/b715812b
LOBHIU | 664043 | catena-((μ4-benzene-1,3,5-tricarboxylato-O,O',O'',O''',O'''')-(μ4-benzene-1,3,5-tricarboxylato-O,O',O'',O''')-bis(μ4-1,2-bis(1,2,4-triazol-4-yl)ethane)-di-aqua-tri-zinc(ii) dihydrate) |  | 3.00765 | 0.9073 | 1.93108 | 0 | 0 | 0.31554 | LOBHIU | 10.1039/b715812b | https://doi.org/10.1039/b715812b
LOBHOA | 664044 | catena-[bis(μ6-benzene-1,3,5-tricarboxylato)-(μ4-1,2-bis(1,2,4-triazol-4-yl)ethane)-tri-zinc(ii) hydrate] |  | 2.90252 | 1.28568 | 2.10947 | 0 | 0 | 0.26668 | LOBHOA | 10.1039/b715812b | https://doi.org/10.1039/b715812b
LOBNIA | 688861 | catena-((μ2-hydroxo)-cyclohexyl-diphenyl-tin(iv)) |  | 1.92119 | 1.12941 | 1.6038 | 0 | 0 | 0.32342 | LOBNIA | 10.1107/S1600536808011100 | https://doi.org/10.1107/S1600536808011100
LOBNUM | 688863 | catena-((μ3-nicotinato-κ3O:O':N)-(μ2-nicotinato-κ3O,O':N)-iron(ii)) |  | 2.60047 | 1.68442 | 1.61185 | 0 | 0 | 0.34002 | LOBNUM | 10.1107/S1600536808011045 | https://doi.org/10.1107/S1600536808011045
LOBQAV | 688869 | catena-((μ6-succinato)-bis(μ4-benzene-1,4-dicarboxylato)-di-terbium(iii)) |  | 2.74199 | 1.61596 | 2.41768 | 0 | 0 | 0.30546 | LOBQAV | 10.1107/S1600536808011355 | https://doi.org/10.1107/S1600536808011355
LOBQAV01 | 694475 | catena-((μ6-Succinato)-bis(μ4-benzene-1,4-dicarboxylato)-di-terbium(iii)) |  | 2.73176 | 1.53416 | 2.45481 | 0 | 0 | 0.29546 | LOBQAV01 | 10.1016/j.molstruc.2008.12.057 | https://doi.org/10.1016/j.molstruc.2008.12.057
LOBXEH | 987642 | catena-[bis(μ3-Pyridine-2,5-dicarboxylato-N,O,O',O'')-tetra-aqua-di-cobalt(ii) dihydrate] |  | 2.60086 | 1.61221 | 1.86145 | 0 | 0 | 0.30728 | LOBXEH | 10.1107/S2053229614003696 | https://doi.org/10.1107/S2053229614003696
LOBXUW | 680207 | catena-(bis(μ2-3-(3-Pyridyl)acrylato-O,O,O')-aqua-(3-(3-pyridyl)acrylato-O,O')-gadolinium(iii)) |  | 2.17865 | 1.32135 | 1.79949 | 0 | 0 | 0.31124 | LOBXUW | 10.1107/S1600536808012981 | https://doi.org/10.1107/S1600536808012981
LOBXUW01 | 655705 | catena-(bis(μ2-3-(3-Pyridyl)acrylato-O,O,O')-aqua-(3-(3-pyridyl)acrylato-O,O')-gadolinium(iii)) |  | 2.17113 | 1.29232 | 1.81041 | 0 | 0 | 0.31204 | LOBXUW01 | Not found | https://doi.org/Not found
LOCCAH | 142381 | catena-((μ3-Terephthalato)-bis(μ2-aqua)-diaqua-strontium(ii)) |  | 2.44271 | 1.28209 | 1.89859 | 0 | 0 | 0.26564 | LOCCAH | 10.1016/S1463-0184(00)00023-X | https://doi.org/10.1016/S1463-0184(00)00023-X
LOCCEL | 142382 | catena-((μ3-Terephthalato)-bis(μ2-aqua)-diaqua-barium(ii)) |  | 2.5285 | 1.57766 | 2.09363 | 0 | 0 | 0.28292 | LOCCEL | 10.1016/S1463-0184(00)00023-X | https://doi.org/10.1016/S1463-0184(00)00023-X
LOCCIP | 142383 | catena-(tris(μ2-4,4'-Bipyridyl)-tetrakis(nitrato)-di-cadmium hexahydrate) |  | 4.46295 | 2.49318 | 1.44331 | 0 | 0 | 0.46486 | LOCCIP | 10.1016/S1463-0184(00)00024-1 | https://doi.org/10.1016/S1463-0184(00)00024-1
LOCCOV | 142384 | catena-(bis(bis(μ2-4,4'-Bipyridyl)-diaqua-cadmium) tetranitrate octahydrate) |  | 4.41765 | 3.33911 | 1.12642 | 0 | 0 | 0.54564 | LOCCOV | 10.1016/S1463-0184(00)00024-1 | https://doi.org/10.1016/S1463-0184(00)00024-1
LOCCOV01 | 139162 | catena-[bis(μ2-4,4'-Bipyridyl)-diaqua-cadmium(ii) dinitrate tetrahydrate] |  | 4.16308 | 3.28138 | 1.15089 | 0 | 0 | 0.53264 | LOCCOV01 | 10.1016/S0277-5387(00)00477-0 | https://doi.org/10.1016/S0277-5387(00)00477-0
LOCCOV02 | 143095 | catena-(bis(μ2-4,4'-Bipyridyl)-diaqua-cadmium(ii) dinitrate tetrahydrate) |  | 4.30662 | 3.29292 | 1.13914 | 0 | 0 | 0.53466 | LOCCOV02 | 10.1246/bcsj.73.1369 | https://doi.org/10.1246/bcsj.73.1369
LOCCOV03 | 720470 | catena-[bis(μ2-4,4'-Bipyridine)-diaqua-cadmium(ii) dinitrate tetrahydrate] |  | 4.33757 | 3.28837 | 1.14201 | 0 | 0 | 0.53516 | LOCCOV03 | 10.1002/chem.200900796 | https://doi.org/10.1002/chem.200900796
LOCFUF | 692650 | catena-((μ2-4,4'-Bipyridine-κ2N:N')-bis(μ2-cyanido-κ2C:N)-diaqua-bis(cyanido-κC)-copper(ii)-nickel(ii)) |  | 2.24077 | 0.96564 | 1.79099 | 0 | 0 | 0.2923 | LOCFUF | 10.1107/S0108270108011694 | https://doi.org/10.1107/S0108270108011694
LOCHIU | 114261 | catena-((μ7-Tetracyanoethenide radical)-thallium(i)) |  | 2.51439 | 1.04384 | 2.93737 | 0 | 0 | 0.2885 | LOCHIU | 10.1002/(SICI)1521-3765(20000515)6:10<1805::AID-CHEM1805>3.3.CO;2-C | https://doi.org/10.1002/(SICI)1521-3765(20000515)6:10<1805::AID-CHEM1805>3.3.CO;2-C
LOCMIA | 660629 | catena-((μ2-Deuteroxo)-(μ2-5-(2,6-dideutero-4-pyridyl)-2H-tetrazol-2-yl-N,N')-zinc(ii)) |  | 2.66113 | 1.23726 | 1.94643 | 0 | 0 | 0.32644 | LOCMIA | Not found | https://doi.org/Not found
LOCMIA01 | 749307 | catena-((μ2-Hydroxo)-(μ2-5-(4-pyridyl)tetrazolato)-zinc(ii)) |  | 2.66935 | 1.14679 | 1.93464 | 0 | 0 | 0.32026 | LOCMIA01 | 10.1016/j.ica.2010.05.054 | https://doi.org/10.1016/j.ica.2010.05.054
LOCTED | 682964 | catena-((P,M,P,M)-(μ2-4'-(4-methylphenyl)-4,2':6',4''-terpyridine)-dichloro-zinc(ii)) |  | 2.8669 | 1.5206 | 1.44757 | 0 | 0 | 0.38352 | LOCTED | 10.1002/anie.200801481 | https://doi.org/10.1002/anie.200801481
LOCTEE | 989672 | catena-[(μ3-(pyridine-2,6-diylbis(methylylidene(1-methylhydrazin-1-yl-2-ylidene)(2-methylpyrimidine-6,4-diyl)(2-methylhydrazin-2-yl-1-ylidene)methylylidenepyridine-6,2-diyl))dimethanol)-(μ2-perchlorate)-aqua-tris(perchlorate)-tri-lead diperchlorate nitromethane unknown solvate] |  | 5.21416 | 4.07429 | 1.77738 | 619.449 | 348.517 | 0.46794 | LOCTEE | 10.1021/ic4027392 | https://doi.org/10.1021/ic4027392
LOCXEG |  | catena-tris(μ2-1,2-bis(4-Pyridyl)ethyne-N,N')-tetrakis(nitrato-O,O')-di-cadmium(ii) |  | 3.8977 | 1.16811 | 1.66315 | 0 | 0 | 0.3543 | LOCXEG | 10.1021/ic9814569 | https://doi.org/10.1021/ic9814569
LOCXIK | 1208051 | catena-((μ2-1,2-bis(4-Pyridyl)ethene-N,N')-bis(1,2-bis(4-pyridyl)ethene-N)-bis(μ2-nitrato-O,O')-bis(nitrato-O)-diaqua-di-cadmium(ii)) |  | 2.63121 | 1.05512 | 1.73237 | 0 | 0 | 0.32438 | LOCXIK | 10.1021/ic9814569 | https://doi.org/10.1021/ic9814569
LOCYAE | 674103 | catena-((μ2-rctt-tetrakis(4-Pyridyl)cyclobutane-N,N')-aqua-trichloro-methanol-praseodymium(iii) methanol solvate monohydrate) |  | 4.72198 | 2.24689 | 1.39541 | 0 | 0 | 0.44196 | LOCYAE | 10.1039/b800878g | https://doi.org/10.1039/b800878g
LOCZAG | 973648 | catena-[(μ4-benzene-1,2,4,5-tetracarboxylato)-bis(μ2-4,4'-disulfanediyldipyridine)-tetrahydroxy-di-cobalt unknown solvate] |  | 6.20769 | 4.8877 | 1.12165 | 860.732 | 767.382 | 0.5425 | LOCZAG | 10.1039/C3CE42451K | https://doi.org/10.1039/C3CE42451K
LOCZEK | 973649 | catena-(bis(μ2-4,4'-Disulfanediyldipyridine)-(μ2-dihydrogen benzene-1,2,4,5-tetracarboxylato)-copper dihydrate) |  | 3.57197 | 1.18055 | 1.58294 | 0 | 0 | 0.33526 | LOCZEK | 10.1039/C3CE42451K | https://doi.org/10.1039/C3CE42451K
LOCZIO | 973650 | catena-((μ4-Benzene-1,2,4,5-tetracarboxylato)-bis(μ2-4,4'-disulfanediyldipyridine)-tetra-aqua-di-nickel ethanol solvate undecahydrate) |  | 6.64778 | 3.83248 | 1.18292 | 923.647 | 780.822 | 0.52444 | LOCZIO | 10.1039/C3CE42451K | https://doi.org/10.1039/C3CE42451K
LOCZOU | 968492 | catena-[(μ4-isonicotinato)-tris(μ3-isonicotinato)-(μ3-benzoato)-bis(μ3-hydroxo)-(μ2-isonicotinato)-tetra-nickel] |  | 5.41094 | 3.92306 | 1.30752 | 661.208 | 505.696 | 0.50398 | LOCZOU | 10.1021/cg401590w | https://doi.org/10.1021/cg401590w
LOCZUA | 968493 | catena-[(μ4-isonicotinato)-tris(μ3-isonicotinato)-(μ3-4-methoxybenzoato)-bis(μ3-hydroxo)-(μ2-isonicotinato)-tetra-nickel] |  | 5.19023 | 3.8162 | 1.31984 | 665.294 | 504.072 | 0.49884 | LOCZUA | 10.1021/cg401590w | https://doi.org/10.1021/cg401590w
LODBAJ | 968494 | catena-[(μ4-isonicotinato)-tris(μ3-isonicotinato)-(μ3-2,6-dimethoxybenzoato)-bis(μ3-hydroxo)-(μ2-isonicotinato)-tetra-nickel] |  | 6.13234 | 3.85018 | 1.37267 | 626.23 | 456.211 | 0.47386 | LODBAJ | 10.1021/cg401590w | https://doi.org/10.1021/cg401590w
LODBEN | 968495 | catena-[(μ4-isonicotinato)-tris(μ3-isonicotinato)-(μ3-3,5-dimethoxybenzoato)-bis(μ3-hydroxo)-(μ2-isonicotinato)-tetra-nickel tetrahydrofuran solvate hemihydrate] |  | 5.4425 | 3.05091 | 1.37239 | 0 | 0 | 0.47428 | LODBEN | 10.1021/cg401590w | https://doi.org/10.1021/cg401590w
LODBIR | 968496 | catena-[(μ4-isonicotinato)-tris(μ3-isonicotinato)-(μ3-3,4,5-trimethoxybenzoato)-bis(μ3-hydroxo)-(μ2-isonicotinato)-tetra-nickel] |  | 5.58885 | 2.97075 | 1.38923 | 0 | 0 | 0.4672 | LODBIR | 10.1021/cg401590w | https://doi.org/10.1021/cg401590w
LODCAK | 913913 | catena-(bis(μ2-4,4'-(Propane-1,3-diylbis(oxy))dibenzoato)-bis(μ2-4,4'-bipyridine)-tetra-aqua-di-nickel hydrate) |  | 4.78018 | 2.23892 | 1.26439 | 0 | 0 | 0.43742 | LODCAK | 10.1039/C3CE42338G | https://doi.org/10.1039/C3CE42338G
LODCEO | 913914 | catena-(bis(μ4-4,4'-(Propane-1,3-diylbis(oxy))dibenzoato)-bis(4,4'-(1,3,4-thiadiazole-2,5-diyl)dipyridine)-di-cobalt 4,4'-(1,3,4-thiadiazole-2,5-diyl)dipyridine hydrate) |  | 7.47587 | 3.5942 | 1.21679 | 0 | 0 | 0.47124 | LODCEO | 10.1039/C3CE42338G | https://doi.org/10.1039/C3CE42338G
LODCOY | 913915 | catena-[(μ2-4,4'-(Propane-1,3-diylbis(oxy))dibenzoato)-aqua-(2,2'-bipyridine)-cobalt(ii) monohydrate] |  | 3.37663 | 1.29878 | 1.46617 | 0 | 0 | 0.33918 | LODCOY | 10.1039/C3CE42338G | https://doi.org/10.1039/C3CE42338G
LODDOZ | 978218 | catena-(tetrakis(μ2-Imidazolato)-bromo-boron-cadmium) |  | 2.43016 | 1.13083 | 1.93736 | 0 | 0 | 0.35764 | LODDOZ | 10.1039/C3CE42604A | https://doi.org/10.1039/C3CE42604A
LODHAP | 961438 | catena-[(μ3-1-hydroxy-1,1-bis(hydrogenphosphonato)ethane)-aqua-calcium hydrate] |  | 3.6573 | 1.86541 | 1.50915 | 0 | 0 | 0.43402 | LODHAP | 10.1021/cg401459a | https://doi.org/10.1021/cg401459a
LODHET | 961439 | catena-[(μ8-1-hydroxy-1-(hydrogenphosphonato)-1-(phosphonato)ethane)-aqua-calcium-potassium monohydrate] |  | 2.60652 | 1.72226 | 1.93087 | 0 | 0 | 0.2284 | LODHET | 10.1021/cg401459a | https://doi.org/10.1021/cg401459a
LODJOF | 958361 | catena-((μ3-2,2'-(Propane-1,3-diylbis(nitrilomethylylidene))diphenolato)-(μ2-2,2'-(propane-1,3-diylbis(nitrilomethylylidene))diphenolato)-bis(μ2-dicyanamide)-di-copper-zinc) |  | 2.38607 | 1.51272 | 1.59007 | 0 | 0 | 0.35092 | LODJOF | 10.1039/C3CE42027B | https://doi.org/10.1039/C3CE42027B
LODKAS | 965277 | catena-[(μ4-1,1':2',1''-terphenyl-4,4',4'',5'-tetracarboxylato)-bis(μ2-1,1'-(1,4-phenylenebis(methylene))bis(2-ethyl-1H-benzimidazole))-aqua-di-cadmium monohydrate] |  | 3.74065 | 1.58719 | 1.40178 | 0 | 0 | 0.38936 | LODKAS | 10.1021/cg401601d | https://doi.org/10.1021/cg401601d
LODKEW | 965278 | catena-[bis(μ6-1,1':2',1''-terphenyl-4,4',4'',5'-tetracarboxylato)-bis(μ2-1,1'-(1,4-phenylenebis(methylene))bis(2-methyl-1H-benzimidazole))-tetrakis(aqua)-tetra-cadmium] |  | 2.30443 | 1.23153 | 1.72593 | 0 | 0 | 0.31746 | LODKEW | 10.1021/cg401601d | https://doi.org/10.1021/cg401601d
LODKIA | 965279 | catena-[(μ6-1,1':2',1''-terphenyl-4,4',4'',5'-tetracarboxylato)-(2,2'-bipyridine)-diaqua-di-cadmium dihydrate] |  | 4.59344 | 2.55359 | 1.62433 | 0 | 0 | 0.4065 | LODKIA | 10.1021/cg401601d | https://doi.org/10.1021/cg401601d
LODNOJ | 932232 | catena-[bis(μ2-4-(5-(Pyridin-4-yl)-4H-1,2,4-triazol-3-yl)benzoato)-zinc sesquihydrate] |  | 3.25197 | 1.43955 | 1.42023 | 0 | 0 | 0.39368 | LODNOJ | 10.1021/cg401529u | https://doi.org/10.1021/cg401529u
LODNUP | 932231 | catena-[bis(μ2-4-(5-(Pyridin-4-yl)-4H-1,2,4-triazol-3-yl)benzoato)-cobalt sesquihydrate] |  | 3.18334 | 1.34544 | 1.43838 | 0 | 0 | 0.37 | LODNUP | 10.1021/cg401529u | https://doi.org/10.1021/cg401529u
LODPAX | 932230 | catena-[bis(μ2-4-(5-(Pyridin-4-yl)-4H-1,2,4-triazol-3-yl)benzoato)-copper sesquihydrate] |  | 3.26425 | 1.39768 | 1.44274 | 0 | 0 | 0.38644 | LODPAX | 10.1021/cg401529u | https://doi.org/10.1021/cg401529u
LODPOK | 675504 | catena-(hexakis(μ3-Benzotriazolate)-tetrakis(μ2-tetracyanoquinodimethane)-tetra-aqua-penta-cobalt dihydrate) |  | 5.79746 | 4.847 | 1.08947 | 1289.29 | 1183.41 | 0.52726 | LODPOK | 10.1002/anie.200800403 | https://doi.org/10.1002/anie.200800403
LODPOL | 949420 | catena-[bis(μ2-5,5'-(1,4-phenylene)bis(1H-imidazole))-bis(μ2-terephthalate)-di-zinc N,N-dimethylformamide solvate hydrate] |  | 5.4803 | 4.28425 | 1.08612 | 922.367 | 849.229 | 0.55348 | LODPOL | 10.1021/cg401583v | https://doi.org/10.1021/cg401583v
LODPUQ | 675505 | catena-(hexakis(μ3-Benzotriazolate)-tetrakis(μ2-tetracyanoquinodimethane)-tetra-aqua-penta-nickel hydrate) |  | 5.70502 | 4.77916 | 1.11128 | 1272.99 | 1145.52 | 0.52548 | LODPUQ | 10.1002/anie.200800403 | https://doi.org/10.1002/anie.200800403
LODPUR | 949349 | catena-[bis(μ2-5,5'-(1,4-phenylene)bis(1H-imidazole))-(5,5'-(1,4-phenylene)bis(1H-imidazolato))-(μ2-terephthalate)-di-zinc formamide solvate dihydrate] |  | 3.98082 | 2.60457 | 1.35933 | 0 | 0 | 0.42326 | LODPUR | 10.1021/cg401583v | https://doi.org/10.1021/cg401583v
LODQOK | 119681 | catena-((5-(9,10-Dimethoxyphenanthren-3-yl)-10,15,20-triphenylporphyrinato)-zinc(ii) hexane solvate) |  | 5.29436 | 3.77886 | 1.20611 | 472.504 | 391.758 | 0.4271 | LODQOK | 10.1562/0031-8655(1999)070<0206:SACOPP>2.3.CO;2 | https://doi.org/10.1562/0031-8655(1999)070<0206:SACOPP>2.3.CO;2
LODROL | 119686 | catena-(μ2-(5-(2,5-Dimethyl-3,4-dimethoxyphenyl)-10,15,20-triphenylporphyrinato)zinc(ii)) |  | 2.66679 | 1.35773 | 1.36523 | 0 | 0 | 0.35254 | LODROL | 10.1562/0031-8655(1999)070<0206:SACOPP>2.3.CO;2 | https://doi.org/10.1562/0031-8655(1999)070<0206:SACOPP>2.3.CO;2
LODTEF | 941968 | catena-((μ3-2-Aminobenzene-1,4-dicarboxylato)-(μ2-1,2-bis(4-pyridylmethylene)hydrazine)-cadmium dihydrate) |  | 4.96243 | 2.83863 | 1.38376 | 0 | 0 | 0.46508 | LODTEF | 10.1002/chem.201303610 | https://doi.org/10.1002/chem.201303610
LODTEF01 | 1022857 | catena-((μ4-2-Aminoterephthalato)-(μ2-2-aminoterephthalato)-bis(μ2-4,4'-(hydrazine-1,2-diylidenedimethylylidene)dipyridine)-di-cadmium tetrahydrate) |  | 5.00115 | 3.00792 | 1.46182 | 0 | 0 | 0.43842 | LODTEF01 | 10.1002/asia.201403123 | https://doi.org/10.1002/asia.201403123
LODTOO | 626881 | catena-((μ4-1,4-bis(1,2,4-Triazol-1-ylmethyl)benzene)-bis(μ2-1,4-bis(1,2,4-triazol-1-ylmethyl)benzene)-tri-copper(i) (μ10-phosphato)-octakis(μ3-oxo)-bis(μ2-1,4-bis(1,2,4-triazol-1-ylmethyl)benzene)-octadecakis(μ2-oxo)-dodecaoxo-copper(ii)-hexa-molybdenum(v)-hexa-molybdenum(vi)-di-vanadium(iv) monohydrate) |  | 2.54325 | 1.16811 | 2.57173 | 0 | 0 | 0.28018 | LODTOO | 10.1021/ic8004536 | https://doi.org/10.1021/ic8004536
LODZAG | 674693 | catena-((μ3-Oxo)-tris(μ2-3-(2-oxyphenyl)pyrazolyl-N,N',O)-(μ2-azido-N,N'')-tetrakis(methanol)-tri-manganese(iii) methanol solvate) |  | 4.12063 | 1.46425 | 1.50299 | 0 | 0 | 0.36296 | LODZAG | 10.1021/ic8002492 | https://doi.org/10.1021/ic8002492
LODZIO | 658015 | catena-(tris(μ3-2,2'-bis(3-Oxy-1,4-naphthoquinone))-(μ2-4,4'-bipyridine)-tri-cadmium(ii) dimethylformamide solvate trihydrate) |  | 4.86077 | 3.09484 | 1.4994 | 0 | 0 | 0.43756 | LODZIO | 10.1021/cg070381t | https://doi.org/10.1021/cg070381t
LODZOU | 664526 | catena-((μ3-4-(Pyridin-3-ylmethoxy)benzoato)-tris(μ2-4-(pyridin-3-ylmethoxy)benzoato)-aqua-di-cadmium) |  | 2.92506 | 1.32883 | 1.6514 | 0 | 0 | 0.33146 | LODZOU | 10.1021/cg701222b | https://doi.org/10.1021/cg701222b
LOFDUG | 664123 | catena-(bis(μ4-2,5-Pyridinedicarboxylato)-(μ4-1,4-phenylenediacetato)-di-europium(iii)) |  | 2.31977 | 1.15881 | 2.35674 | 0 | 0 | 0.26812 | LOFDUG | 10.1021/cg800153a | https://doi.org/10.1021/cg800153a
LOFFAO | 664124 | catena-(bis(μ4-2,5-Pyridinedicarboxylato)-(μ4-1,4-phenylenediacetato)-diaqua-di-europium(iii)) |  | 1.82938 | 1.04367 | 2.41836 | 0 | 0 | 0.23264 | LOFFAO | 10.1021/cg800153a | https://doi.org/10.1021/cg800153a
LOFFES | 664125 | catena-(bis(μ4-2,5-Pyridinedicarboxylato)-(μ4-1,4-phenylenediacetato)-diaqua-di-terbium(iii)) |  | 1.81761 | 1.01606 | 2.48737 | 0 | 0 | 0.2285 | LOFFES | 10.1021/cg800153a | https://doi.org/10.1021/cg800153a
LOFGAP | 699306 | catena-((μ2-2,2'-Bibenzimidazolato-N,N',N'',N''')-tetrakis(μ2-2-(benzimidazol-2-yl)benzimidazolato-N,N',N'')-dichloro-tetra-zinc(ii)) |  | 4.20461 | 2.66191 | 1.46058 | 0 | 0 | 0.41634 | LOFGAP | 10.1021/cg700980v | https://doi.org/10.1021/cg700980v
LOFGAQ | 954082 | catena-((μ2-Oxalato)-bis(μ2-3-(pyridin-3-yl)propan-1-ol-N,O)-dibromo-bis(3-(pyridin-3-yl)propan-1-ol-N)-di-copper) |  | 2.81168 | 1.03123 | 1.68277 | 0 | 0 | 0.32846 | LOFGAQ | 10.1016/j.inoche.2013.12.006 | https://doi.org/10.1016/j.inoche.2013.12.006
LOFGIW |  | catena-(Hexa-ammonium (μ2-oxalato)-bis(μ2-selenato)-bis(selenato)-tetraoxo-di-uranium(vi) dihydrate) |  | 3.76354 | 2.22941 | 2.5334 | 0 | 0 | 0.5317 | LOFGIW | Not found | https://doi.org/Not found
LOFGOE | 958851 | catena-[oxonium (μ4-chloro)-octakis(μ3-benzotriazole)-tetrakis(μ2chloro)-hexa-manganese trihydrate] |  | 8.17904 | 3.42936 | 1.28303 | 0 | 0 | 0.49782 | LOFGOE | 10.1021/cg401335n | https://doi.org/10.1021/cg401335n
LOFGUI |  | catena-(bis(μ3-Oxo)-tetrakis(μ2-oxo)-hexaoxo-bis(N,N-diethylacetamido-O)-di-chromium-di-uranium(vi)) |  | 2.28818 | 1.31065 | 2.58026 | 0 | 0 | 0.37112 | LOFGUI | Not found | https://doi.org/Not found
LOFJEW | 699363 | catena-((μ2-Chloro)-(μ2-3,4-dihydro-2H-1,2,4-triazole-3-thione-N,S)-chloro-(3,4-dihydro-2H-1,2,4-triazole-3-thione-S)-cadmium(ii)) |  | 1.72636 | 0.87966 | 2.37415 | 0 | 0 | 0.26258 | LOFJEW | 10.1021/cg800199x | https://doi.org/10.1021/cg800199x
LOFJIA | 699364 | catena-((μ3-4H-1,2,4-Triazole-3-thiolato-N,N',S)-(μ2-bromo)-cadmium(ii)) |  | 2.29574 | 1.07504 | 3.14706 | 0 | 0 | 0.30474 | LOFJIA | 10.1021/cg800199x | https://doi.org/10.1021/cg800199x
LOFJIZ | 143483 | catena-(Di-potassium (μ3-nitrilotriacetato-O,O',O'')-(nitrilotriacetato-O,O',O'',N)-bismuth(iii) monohydrate) |  | 3.11217 | 1.26362 | 2.0767 | 0 | 0 | 0.36182 | LOFJIZ | Not found | https://doi.org/Not found
LOFJOG | 699365 | catena-((μ3-4H-1,2,4-triazole-3-thiolato-N,N',S)-(μ2-iodo)-cadmium(ii)) |  | 2.58402 | 1.11696 | 3.40249 | 0 | 0 | 0.31316 | LOFJOG | 10.1021/cg800199x | https://doi.org/10.1021/cg800199x
LOFJUM | 699366 | catena-((μ4-4H-1,2,4-Triazole-3-thiolato-N,N',S,S)-(μ3-2H-1,2,4-triazole-3-thiolato-N,N',S)-(μ3-sulfato-O,O',O'')-di-cadmium(ii)) |  | 1.93097 | 0.81931 | 3.02561 | 0 | 0 | 0.25294 | LOFJUM | 10.1021/cg800199x | https://doi.org/10.1021/cg800199x
LOFKEX | 699368 | catena-((μ4-1,2,4-Triazolato-3-thiolato-N,N',N'',S)-cadmium(ii)) |  | 1.65442 | 0.92938 | 3.2932 | 0 | 0 | 0.24634 | LOFKEX | 10.1021/cg800199x | https://doi.org/10.1021/cg800199x
LOFKEY | 989868 | catena-[(μ3-1,1',1''-(nitrilotriethane-2,1-diyl)tris(3-pyridin-4-ylurea))-tris(μ2-aqua)-potassium fluoride] |  | 3.44931 | 1.47347 | 1.34397 | 0 | 0 | 0.33448 | LOFKEY | 10.1021/cg401345z | https://doi.org/10.1021/cg401345z
LOFKIC | 989869 | catena-[(μ2-1,1',1''-(nitrilotriethane-2,1-diyl)tris(3-pyridin-4-ylurea))-(μ2-aqua)-aqua-sodium hemicarbonate] |  | 3.00709 | 1.50635 | 1.28665 | 0 | 0 | 0.36334 | LOFKIC | 10.1021/cg401345z | https://doi.org/10.1021/cg401345z
LOFKOI | 989870 | catena-[(μ3-1,1',1''-(nitrilotriethane-2,1-diyl)tris(3-pyridin-4-ylurea))-(μ2-aqua)-aqua-potassium hemi(carbonate)] |  | 3.04274 | 1.55363 | 1.24832 | 0 | 0 | 0.36798 | LOFKOI | 10.1021/cg401345z | https://doi.org/10.1021/cg401345z
LOFKUO | 989871 | catena-[tetrakis(μ2-4,4'-ethane-1,2-diyldipyridine)-hexadecakis(μ2-oxido)-tetrakis(aqua)-octakis(oxido)-tetra-nickel-dodeca-vanadium] |  | 2.26383 | 0.95455 | 2.00938 | 0 | 0 | 0.28974 | LOFKUO | 10.1021/cg401540s | https://doi.org/10.1021/cg401540s
LOFRON | 137702 | catena-((μ2-5,11,17,23-tetrakis(t-Butyl)-25,26,27,28-tetrakis(diphenylphosphinomethoxy)calix(4)arene-P,P',P'')-dichloro-di-gold(i) dihydrate) |  | 6.53247 | 4.55048 | 1.09568 | 1224.08 | 1117.19 | 0.54734 | LOFRON | 10.1002/(SICI)1099-0682(200005)2000:5<831::AID-EJIC831>3.3.CO;2-U | https://doi.org/10.1002/(SICI)1099-0682(200005)2000:5<831::AID-EJIC831>3.3.CO;2-U
LOFVIN | 981698 | catena-[bis(μ4-biphenyl-2,3',4,5'-tetracarboxylato)-tris(μ2-1,1'-(1,4-phenylene)bis(1H-imidazole))-decaaqua-tetra-nickel octahydrate] |  | 6.04676 | 2.18661 | 1.38478 | 0 | 0 | 0.41768 | LOFVIN | 10.1039/C4CE00923A | https://doi.org/10.1039/C4CE00923A
LOFVOT | 986613 | catena-[(μ-3-carboxy-3-hydroxy-2-oxidopropanoato)-(μ-4,4'-bipyridine)-aqua-cadmium nonahydrate] | ("catena-[(μ-D-tartarate)-(μ-4,4'-bipyridine)-aqua-cadmium nonahydrate]",) | 6.30099 | 4.12758 | 1.32673 | 877.551 | 661.44 | 0.51512 | LOFVOT | 10.1039/C4QI00077C | https://doi.org/10.1039/C4QI00077C
LOFVUY | 677706 | catena-((μ6-Oxo)-bis(μ4-4-((tris(oxymethyl)methylamino)methyl)benzoato)-bis(μ2-4,4'-bipyridine N,N'-dioxide)-hexakis(μ2-oxo)-hexaoxo-terbium-hexa-vanadium dimethylformamide solvate) |  | 7.50969 | 4.65961 | 1.14922 | 1684.74 | 1466 | 0.59334 | LOFVUY | 10.1021/ja069319v | https://doi.org/10.1021/ja069319v
LOFVUY01 | 677707 | catena-((μ6-Oxo)-bis(μ4-4-((tris(oxymethyl)methylamino)methyl)benzoato)-bis(μ2-4,4'-bipyridine N,N'-dioxide)-hexakis(μ2-oxo)-hexaoxo-terbium-hexa-vanadium dimethylformamide solvate) |  | 7.52429 | 4.67403 | 1.14922 | 1699.61 | 1478.93 | 0.59518 | LOFVUY01 | 10.1021/ja069319v | https://doi.org/10.1021/ja069319v
LOFVUZ | 986614 | catena-[(μ-3-carboxy-3-hydroxy-2-oxidopropanoato)-(μ-4,4'-bipyridine)-aqua-cadmium nonahydrate] | ("catena-[(μ-L-tartarate)-(μ-4,4'-bipyridine)-aqua-cadmium nonahydrate]",) | 6.31228 | 4.05675 | 1.324 | 855.231 | 645.946 | 0.52504 | LOFVUZ | 10.1039/C4QI00077C | https://doi.org/10.1039/C4QI00077C
LOFYUB | 642648 | catena-(tetrakis(μ2-Cyano)-bis(2,2'-bipyridine)-tetracyano-tetrakis(dimethylformamide)-di-manganese(ii)-molybdenum(iv) sesquihydrate) |  | 3.06982 | 1.3634 | 1.44598 | 0 | 0 | 0.3506 | LOFYUB | 10.1007/s11224-008-9289-8 | https://doi.org/10.1007/s11224-008-9289-8
LOGLOI | 134992 | catena-(tetrakis(μ2-Oxalato-O,O')-bis(2,2'-bipyridine)-(μ2-bis(1-pyrazolyl)methane)-di-chromium(iii)-di-sodium dihydrate) |  | 3.14099 | 1.67772 | 1.61857 | 0 | 0 | 0.30472 | LOGLOI | 10.1039/b000588f | https://doi.org/10.1039/b000588f
LOGMUP | 129652 | catena-((μ2-Chloro)-(μ2-α,α'-bis(pyrazolyl)-m-xylene)-chloro-copper(ii)) |  | 2.18332 | 1.44611 | 1.66995 | 0 | 0 | 0.31794 | LOGMUP | 10.1016/S0277-5387(00)00318-1 | https://doi.org/10.1016/S0277-5387(00)00318-1
LOGSEH | 951366 | catena-[tetrakis(μ2-Acetato)-tetrakis(μ2-2-(imidazo[1,5-a]pyridin-3-yl)phenolato)-tetra-cobalt] |  | 3.25535 | 1.83975 | 1.49878 | 0 | 0 | 0.36498 | LOGSEH | 10.1080/00958972.2014.927061 | https://doi.org/10.1080/00958972.2014.927061
LOGXEM | 945214 | catena-[tris(2,2'-bipyridine)-ruthenium tetradecakis(μ-selenido)-octatriacontakis(μ-benzenethiolate)-dotriaconta-cadmium] |  | 7.12522 | 4.74239 | 1.5253 | 797.41 | 522.79 | 0.57858 | LOGXEM | 10.1016/j.dyepig.2014.04.003 | https://doi.org/10.1016/j.dyepig.2014.04.003
LOGXIQ | 945215 | catena-[tris(2,2'-bipyridine)-ruthenium tetrakis(μ-selenido)-tetracosakis(μ-benzenethiolate)-tetrabromo-heptadeca-cadmium] |  | 6.04302 | 3.64393 | 1.51029 | 0 | 0 | 0.57392 | LOGXIQ | 10.1016/j.dyepig.2014.04.003 | https://doi.org/10.1016/j.dyepig.2014.04.003
LOGYIR | 964349 | catena-[(μ2-4,4'-carbonyldibenzoato)-(μ2-N-(pyridin-4-yl)pyridin-4-amine)-cobalt] |  | 2.97703 | 1.72254 | 1.43454 | 0 | 0 | 0.3703 | LOGYIR | Not found | https://doi.org/Not found
LOGYOX | 964350 | catena-[(μ2-4,4'-carbonyldibenzoato)-(μ2-N-(pyridin-4-yl)pyridin-4-amine)-nickel hemihydrate] |  | 2.93819 | 1.60892 | 1.43244 | 0 | 0 | 0.37976 | LOGYOX | Not found | https://doi.org/Not found
LOGZAK | 978462 | catena-[bis(μ2-1,1'-hexane-1,6-diylbis(1H-1,2,4-triazole))-bis(4-hydroxypyridine-2,6-dicarboxylato)-di-zinc unknown solvate] |  | 3.6776 | 3.09547 | 1.44463 | 0 | 0 | 0.4052 | LOGZAK | 10.1134/S1070328414050121 | https://doi.org/10.1134/S1070328414050121
LOHDET | 968602 | catena-[tris(μ2-2-(4-chlorobenzoyl)benzoato)-aqua-neodymium] |  | 3.11899 | 1.44849 | 1.60115 | 0 | 0 | 0.35448 | LOHDET | 10.1016/j.dyepig.2014.06.010 | https://doi.org/10.1016/j.dyepig.2014.06.010
LOHDIX | 968603 | catena-[tris(μ2-2-(4-chlorobenzoyl)benzoato)-aqua-lanthanum] |  | 3.09754 | 1.42745 | 1.58097 | 0 | 0 | 0.36146 | LOHDIX | 10.1016/j.dyepig.2014.06.010 | https://doi.org/10.1016/j.dyepig.2014.06.010
LOHDOD | 968604 | catena-[tris(μ2-2-(4-chlorobenzoyl)benzoato)-aqua-praseodymium] |  | 3.13356 | 1.45306 | 1.5805 | 0 | 0 | 0.35668 | LOHDOD | 10.1016/j.dyepig.2014.06.010 | https://doi.org/10.1016/j.dyepig.2014.06.010
LOHKIE | 931685 | catena-((μ-8-amino-1-oxo-2H-phthalazin-4-olato)-(μ-aqua)-sodium monohydrate) |  | 3.13633 | 2.7301 | 1.50629 | 0 | 0 | 0.29598 | LOHKIE | 10.1134/S1063774514020187 | https://doi.org/10.1134/S1063774514020187
LOHKOK | 931684 | catena-((μ-8-amino-1-oxo-2H-phthalazin-4-olato)-sodium) |  | 2.17932 | 1.4282 | 1.71554 | 0 | 0 | 0.18922 | LOHKOK | 10.1134/S1063774514020187 | https://doi.org/10.1134/S1063774514020187
LOHKOK01 | 1040228 | catena-[(μ4-5-Amino-1,4-dioxo-3,4-dihydrophthalazin-2(1H)-yl)-sodium] | catena-[(μ4-Luminolato)-sodium] | 1.79842 | 0.98986 | 1.69892 | 0 | 0 | 0.18934 | LOHKOK01 | 10.1002/zaac.201400604 | https://doi.org/10.1002/zaac.201400604
LOHKOK02 | 1040229 | catena-[(μ4-5-Amino-1,4-dioxo-3,4-dihydrophthalazin-2(1H)-yl)-sodium] | catena-[(μ4-Luminolato)-sodium] | 2.02319 | 1.03772 | 1.69494 | 0 | 0 | 0.18808 | LOHKOK02 | 10.1002/zaac.201400604 | https://doi.org/10.1002/zaac.201400604
LOHKUQ | 931683 | catena-((μ-8-amino-1-oxo-2H-phthalazin-4-olato)-sodium) |  | 1.97222 | 1.136 | 1.69553 | 0 | 0 | 0.20432 | LOHKUQ | 10.1134/S1063774514020187 | https://doi.org/10.1134/S1063774514020187
LOHLIF | 941966 | catena-(bis(μ-iodido)-(2,6-dimethylpyridine)-cadmium(ii)) |  | 1.82772 | 1.34279 | 2.90833 | 0 | 0 | 0.3452 | LOHLIF | 10.7868/S0132344X14060024 | https://doi.org/10.7868/S0132344X14060024
LOHMEA | 146972 | catena-((μ2-1,2-bis((2-Diphenylphosphinomethyl)phenoxy)ethane)-dibromo-cadmium(ii)) |  | 3.16345 | 1.44415 | 1.51764 | 0 | 0 | 0.39824 | LOHMEA | Not found | https://doi.org/Not found
LOHMEC | 936806 | catena-((μ2-N-(Quinolin-8-yl)pyridine-2-carboxamidato)-isothiocyanato-copper(ii)) |  | 2.50785 | 1.2738 | 1.67624 | 0 | 0 | 0.31588 | LOHMEC | 10.1016/j.crci.2013.10.003 | https://doi.org/10.1016/j.crci.2013.10.003
LOHROR | 885880 | catena-[(μ-4,4'-sulfanediyldipyridine)-bis(isocyanato)-zinc(ii)] |  | 2.01696 | 1.20714 | 1.62364 | 0 | 0 | 0.34908 | LOHROR | 10.1039/C4CE00781F | https://doi.org/10.1039/C4CE00781F
LOHSOS | 1002587 | catena-[bis(μ-2,2'-dimethoxy-N,N'-di(pyridin-4-yl)-1,1'-binaphthalene-3,3'-dicarboxamide)-tetrakis(O,O-dimethyl phosphorodithioate)-di-nickel monohydrate] |  | 3.69002 | 1.84746 | 1.4437 | 0 | 0 | 0.36116 | LOHSOS | 10.1039/C4CE01101E | https://doi.org/10.1039/C4CE01101E
LOHSUY | 1002588 | catena-[(μ-2,2'-dimethoxy-N,N'-(pyridin-4-yl)-1,1'-binaphthalene-3,3'-dicarboxamide)-bis(O,O-diethyl phosphorodithioate)-nickel(ii)] |  | 3.33878 | 2.52891 | 1.42333 | 0 | 0 | 0.35814 | LOHSUY | 10.1039/C4CE01101E | https://doi.org/10.1039/C4CE01101E
LOHVEL | 1005635 | catena-[(μ-N,N-dimethyl-4-((4-nitrophenyl)diazenyl)aniline)-bis(μ-acetato)-di-palladium tetrahydrofuran solvate] |  | 5.13237 | 2.06901 | 1.62777 | 0 | 0 | 0.45744 | LOHVEL | 10.1039/C4CC04423A | https://doi.org/10.1039/C4CC04423A
LOHVOV | 1005892 | catena-[(μ-pyrimidine-5-carboxylato)-(5,10,15,20-tetrakis(4-iodophenyl)porphyrinato)-manganese(iii) unknown solvate] |  | 5.31793 | 4.6748 | 1.62602 | 628.318 | 386.415 | 0.45362 | LOHVOV | 10.1039/C4CE01125B | https://doi.org/10.1039/C4CE01125B
LOHWAI | 988702 | catena-[(μ12-phosphato)-bis(μ2-1,1'-(biphenyl-4,4'-diyldimethanediyl)bis(1H-1,2,4-triazole))-tetracosakis(μ2-oxido)-(μ2-hydroxy)-aqua-undecaoxo-copper-dodeca-tungsten heptahydrate] |  | 8.9091 | 3.36964 | 2.70965 | 0 | 0 | 0.4877 | LOHWAI | 10.1039/C4CE01123F | https://doi.org/10.1039/C4CE01123F
LOHWEK | 146816 | catena-(trans-bis(μ2-Thiocyanato)-bis(morpholine)-cadmium(ii)) |  | 1.75507 | 1.07884 | 1.77661 | 0 | 0 | 0.33268 | LOHWEK | Not found | https://doi.org/Not found
LOHXAJ | 913637 | catena-[bis(μ-2-(4-t-butylphenyl)-4-carboxy-5-carboxylato-1H-imidazol-1-yl)-tetraaqua-di-nickel] |  | 3.58894 | 1.92344 | 1.54328 | 0 | 0 | 0.34848 | LOHXAJ | 10.7868/S0132344X14050041 | https://doi.org/10.7868/S0132344X14050041
LOHYOY | 886663 | catena-((μ4-Biphenyl-3,3',5,5'-tetracarboxylato)-(μ2-4,4'-bipyridine)-diaqua-di-zinc dihydrate) |  | 3.07796 | 1.62746 | 1.67598 | 0 | 0 | 0.34682 | LOHYOY | 10.1039/C4RA04505J | https://doi.org/10.1039/C4RA04505J
LOHYUE | 886662 | catena-((μ6-Biphenyl-3,3',5,5'-tetracarboxylato)-bis(μ2-1,4-bis(pyridin-4-ylmethyl)piperazine)-di-zinc dihydrate) |  | 3.02257 | 1.49394 | 1.4528 | 0 | 0 | 0.36884 | LOHYUE | 10.1039/C4RA04505J | https://doi.org/10.1039/C4RA04505J
LOJFAT | 886661 | catena-[bis(μ-5,5'-dicarboxybiphenyl-3,3'-dicarboxylato)-bis(μ-4,4'-ethane-1,2-diyldipyridine)-di-zinc(ii) tetrahydrate] |  | 2.95936 | 1.64311 | 1.45438 | 0 | 0 | 0.37104 | LOJFAT | 10.1039/C4RA04505J | https://doi.org/10.1039/C4RA04505J
LOJFEX | 886660 | catena-[bis(μ-biphenyl-3,3',5,5'-tetracarboxylato)-tetrakis(μ-1,1'-butane-1,4-diylbis(1H-imidazole))-tetra-zinc(ii) dihydrate] |  | 3.02181 | 1.74882 | 1.45745 | 0 | 0 | 0.3825 | LOJFEX | 10.1039/C4RA04505J | https://doi.org/10.1039/C4RA04505J
LOJLAZ | 989411 | catena-(tetrakis(μ2-Cyano-C,N)-(μ2-3,6-bis(4-pyridyl)-1,2,4,5-tetrazine)-di-gold-iron monohydrate) |  | 6.04161 | 4.90349 | 1.78682 | 1234.87 | 691.098 | 0.56768 | LOJLAZ | 10.1002/anie.201402951 | https://doi.org/10.1002/anie.201402951
LOJLAZ01 | 989412 | catena-(tetrakis(μ2-Cyano-C,N)-(μ2-3,6-bis(4-pyridyl)-1,2,4,5-tetrazine)-di-gold-iron monohydrate) |  | 6.41625 | 5.33783 | 1.67137 | 1275.48 | 763.133 | 0.5883 | LOJLAZ01 | 10.1002/anie.201402951 | https://doi.org/10.1002/anie.201402951
LOJNAA | 661193 | catena-(D-bis(μ5-Phosphato)-tris(μ2-1,4-bis(1,2,4-triazol-1-ylmethyl)benzene)-(μ2-hydroxo)-octakis(μ2-oxo)-(1,4-bis(1,2,4-triazol-1-ylmethyl)benzene)-aqua-hexaoxo-penta-molybdenum-di-nickel heptahydrate) |  | 4.81534 | 2.76437 | 1.70487 | 0 | 0 | 0.42018 | LOJNAA | 10.1021/cg800242a | https://doi.org/10.1021/cg800242a
LOJNOP | 980661 | catena-[decakis(μ-oxo)-bis(4-(1H-pyrazol-5-yl)pyridinium)-diaqua-decaoxo-hexa-molybdenum-zinc] |  | 1.87312 | 0.81816 | 2.84747 | 0 | 0 | 0.23874 | LOJNOP | 10.1016/j.jssc.2014.06.001 | https://doi.org/10.1016/j.jssc.2014.06.001
LOJNUV | 980279 | catena-[decakis(μ-oxo)-bis(4-(1H-pyrazol-5-yl)pyridinium)-diaqua-decaoxo-hexa-molybdenum-cobalt] |  | 1.85514 | 0.80456 | 2.87275 | 0 | 0 | 0.234 | LOJNUV | 10.1016/j.jssc.2014.06.001 | https://doi.org/10.1016/j.jssc.2014.06.001
LOJPAD | 980280 | catena-[decakis(μ-oxo)-bis(4-(1H-pyrazol-5-yl)pyridinium)-diaqua-decaoxo-hexa-molybdenum-nickel] |  | 1.86112 | 0.83457 | 2.86114 | 0 | 0 | 0.2376 | LOJPAD | 10.1016/j.jssc.2014.06.001 | https://doi.org/10.1016/j.jssc.2014.06.001
LOJPEH | 980281 | catena-[decakis(μ-oxo)-bis(4-(1H-pyrazol-5-yl)pyridinium)-diaqua-decaoxo-hexa-molybdenum-copper] |  | 1.91573 | 0.86707 | 2.9146 | 0 | 0 | 0.22838 | LOJPEH | 10.1016/j.jssc.2014.06.001 | https://doi.org/10.1016/j.jssc.2014.06.001
LOJPIL | 980283 | catena-[decakis(μ-oxo)-bis(4-(1H-pyrazol-5-yl)pyridinium)-diaqua-decaoxo-hexa-molybdenum-manganese] |  | 1.85926 | 0.83829 | 2.7886 | 0 | 0 | 0.24224 | LOJPIL | 10.1016/j.jssc.2014.06.001 | https://doi.org/10.1016/j.jssc.2014.06.001
LOJQAE | 985937 | catena-((μ4-Benzene-1,2,4,5-tetracarboxylato)-(μ2-2-(1H-imidazol-1-ylmethyl)-1H-benzimidazole)-diaqua-di-cadmium trihydrate) |  | 3.51895 | 1.5597 | 1.69191 | 0 | 0 | 0.37418 | LOJQAE | 10.1016/j.jssc.2014.06.003 | https://doi.org/10.1016/j.jssc.2014.06.003
LOJQEI | 985938 | catena-((μ4-Benzene-1,2,4,5-tetracarboxylato)-bis(μ2-2-(1H-imidazol-1-ylmethyl)-1H-benzimidazole)-di-zinc dihydrate) |  | 3.49155 | 1.67128 | 1.50642 | 0 | 0 | 0.40294 | LOJQEI | 10.1016/j.jssc.2014.06.003 | https://doi.org/10.1016/j.jssc.2014.06.003
LOJSOU | 996688 | catena-(tetrakis(μ4-Oxo)-(μ2-4,5-bis(4-pyridyl)-2-(4-pyridinio)imidazole)-pentacosakis(μ2-oxo)-(4,5-bis(4-pyridyl)-2-(4-pyridinio)imidazole)-undecaoxo-copper-germanium-dodeca-molybdenum dihydrate) |  | 3.13848 | 1.10206 | 2.80445 | 0 | 0 | 0.2708 | LOJSOU | 10.1016/j.jssc.2014.07.005 | https://doi.org/10.1016/j.jssc.2014.07.005
LOJSUA | 996689 | catena-((μ12-Silicato)-(μ2-4,5-bis(4-pyridyl)-2-(4-pyridinio)imidazole)-pentacosakis(μ2-oxo)-(4,5-bis(4-pyridyl)-2-(4-pyridinio)imidazole)-undecaoxo-copper-dodeca-molybdenum dihydrate) |  | 3.14564 | 1.10355 | 2.7523 | 0 | 0 | 0.27218 | LOJSUA | 10.1016/j.jssc.2014.07.005 | https://doi.org/10.1016/j.jssc.2014.07.005
LOKBUJ | 671938 | catena-((μ2-Formato-O,O')-triaqua-(5,5'-aminobis(tetrazolato)-N,N')-erbium(iii)) |  | 1.97258 | 0.97679 | 2.62071 | 0 | 0 | 0.27444 | LOKBUJ | 10.1039/b808394k | https://doi.org/10.1039/b808394k
LOKCAQ | 671939 | catena-((μ2-Formato-O,O')-triaqua-(5,5'-aminobis(tetrazolato)-N,N')-gadolinium(iii)) |  | 1.93063 | 1.00443 | 2.49372 | 0 | 0 | 0.2835 | LOKCAQ | 10.1039/b808394k | https://doi.org/10.1039/b808394k
LOKCEU | 671940 | catena-((μ2-Formato-O,O')-triaqua-(5,5'-aminobis(tetrazolato)-N,N')-ytterbium(iii)) |  | 1.97457 | 0.96021 | 2.65695 | 0 | 0 | 0.29624 | LOKCEU | 10.1039/b808394k | https://doi.org/10.1039/b808394k
LOKCIY | 675131 | catena-((μ2-Formato-O,O')-triaqua-(5,5'-aminobis(tetrazolato)-N,N')-dysprosium(iii)) |  | 1.96053 | 1.00452 | 2.52718 | 0 | 0 | 0.30354 | LOKCIY | 10.1039/b808394k | https://doi.org/10.1039/b808394k
LOKCOF | 999017 | catena-[(μ2-2-((2-((1-Oxidopyridin-2-yl)carbonyl)hydrazinylidene)methyl)phenolato)-tetra-aqua-dysprosium dichloride monohydrate] |  | 3.59372 | 1.59177 | 1.658 | 0 | 0 | 0.42374 | LOKCOF | 10.1039/C4CC03536D | https://doi.org/10.1039/C4CC03536D
LOKDAR | 675742 | catena-((μ2-Formato-O,O')-triaqua-(5,5'-aminobis(tetrazolato)-N,N')-terbium(iii)) |  | 1.59216 | 1.1327 | 2.4882 | 0 | 0 | 0.29708 | LOKDAR | 10.1039/b808394k | https://doi.org/10.1039/b808394k
LOKDOG | 1003508 | catena-(sodium (μ-phosphato)-heptacosakis(μ-oxo)-tetrakis(μ-1,3-bis(1,2,4-triazol-1-yl)propane)-octaoxo-tetra-copper(i)-octa-tungsten(vi)-tetra-tungsten(v) dihydrate) |  | 3.26381 | 1.42381 | 3.79134 | 0 | 0 | 0.28938 | LOKDOG | 10.1039/C4CE01029A | https://doi.org/10.1039/C4CE01029A
LOKDUM | 1003509 | catena-(sodium (μ-phosphato)-heptacosakis(μ-oxo)-tetrakis(μ-1,3-bis(1,2,4-triazol-1-yl)propane)-octaoxo-tetra-silver(i)-octa-tungsten(vi)-tetra-tungsten(v) dihydrate) |  | 3.29279 | 1.5213 | 3.92036 | 0 | 0 | 0.28566 | LOKDUM | 10.1039/C4CE01029A | https://doi.org/10.1039/C4CE01029A
LOKGEY | 684912 | catena-[bis(μ2-N,N'-(Methylenedi-p-phenylene)bis(pyridine-4-carboxamide))-dichloro-copper(ii) unknown solvate] |  | 7.21934 | 5.49447 | 0.960409 | 1172.62 | 1220.96 | 0.55954 | LOKGEY | 10.1016/j.poly.2008.09.008 | https://doi.org/10.1016/j.poly.2008.09.008
LOKGIC | 684913 | catena-[bis(μ2-N,N'-(Methylenedi-p-phenylene)bis(pyridine-4-carboxamide))-dibromo-copper(ii) unknown solvate] |  | 7.53551 | 5.59434 | 1.01609 | 1179.98 | 1161.3 | 0.5706 | LOKGIC | 10.1016/j.poly.2008.09.008 | https://doi.org/10.1016/j.poly.2008.09.008
LOKGOI | 684914 | catena-[bis(μ2-N,N'-(Methylenedi-p-phenylene)bis(pyridine-4-carboxamide))-(dimethylformamide)-copper(ii) dinitrate unknown solvate] |  | 5.81273 | 3.75434 | 1.02393 | 685.065 | 669.057 | 0.52264 | LOKGOI | 10.1016/j.poly.2008.09.008 | https://doi.org/10.1016/j.poly.2008.09.008
LOKGUO | 684915 | catena-[bis(μ2-N,N'-(Methylenedi-p-phenylene)bis(pyridine-4-carboxamide))-di-silver(i) sulfate unknown solvate] |  | 5.29655 | 4.44402 | 1.15834 | 505.679 | 436.553 | 0.51834 | LOKGUO | 10.1016/j.poly.2008.09.008 | https://doi.org/10.1016/j.poly.2008.09.008
LOKJUR | 690429 | catena-[hemikis(bis(2,2'-bipyridyl)-copper(ii)) hemikis((2,13-dioxo-23,24,25,26-tetraazapentacyclo[17.3.1.13,7.18,12.114,17.118,22]hexacosa-3(26),4,6,7,9,11(25),13,15,17(24),18,20,22-dodecaene)-copper(ii)) bis(μ5-oxo)-tetrakis(μ3-oxo)-bis(μ3-benzotriazolato)-hexadecakis(μ2-oxo)-tetraoxo-tetra-copper(ii)-octa-molybdenum] |  | 4.32814 | 3.26218 | 2.26218 | 0 | 0 | 0.51066 | LOKJUR | 10.1016/j.poly.2008.09.007 | https://doi.org/10.1016/j.poly.2008.09.007
LOKKEB |  | catena-((μ3-Propylene-1,3-bis(oxamate))-triaqua-cadmium(ii)-copper(ii) dihydrate) |  | 2.90564 | 1.6256 | 1.95019 | 0 | 0 | 0.42422 | LOKKEB | Not found | https://doi.org/Not found
LOKLAZ | 652895 | catena-[bis(μ2-Aqua)-diaqua-sodium (μ2-carbonato)-(μ2-di-N,N'-methyl-pyridinotartramide)-di-copper(ii) tetrahydrate] |  | 2.06302 | 1.05047 | 1.71027 | 0 | 0 | 0.2978 | LOKLAZ | 10.1016/j.poly.2008.09.020 | https://doi.org/10.1016/j.poly.2008.09.020
LOKVAI | 1208237 | catena-(Tri-cesium tetrakis(μ2-oxalato)-tetrakis(μ2-sulfido)-tetra-aqua-tetraoxo-sodium-tetra-molybdenum(v) tetrahydrate) |  | 4.92399 | 2.07429 | 2.02654 | 0 | 0 | 0.40972 | LOKVAI | Not found | https://doi.org/Not found
LOKZES | 772277 | catena-((μ3-Phenylacetato)-aqua-(phenylacetato-O,O')-lead) |  | 2.12985 | 1.06131 | 2.1649 | 0 | 0 | 0.29754 | LOKZES | 10.1039/c0ce00404a | https://doi.org/10.1039/c0ce00404a
LOKZOC | 958689 | catena-(bis(μ4-5-Nitro-2-oxyisophthalato)-(μ2-1,1'-butane-1,4-diylbis(1H-1,2,4-triazole))-tri-copper) |  | 2.34951 | 1.21566 | 2.03124 | 0 | 0 | 0.28574 | LOKZOC | 10.1080/00958972.2014.927062 | https://doi.org/10.1080/00958972.2014.927062
LOLDAR | 132676 | catena-(bis(μ2-Tetrafluoroborato)-(bis[μ2-(1-benzyl-2-imidazolyl)diphenylphosphine]-di-silver(i)) dichloromethane solvate) |  | 4.59606 | 1.35238 | 1.41776 | 0 | 0 | 0.429 | LOLDAR | 10.1016/S0022-328X(99)00470-2 | https://doi.org/10.1016/S0022-328X(99)00470-2
LOLFIC | 682708 | catena-(bis(μ2-Bromo)-(3,9-dithia-6-azabicyclo[9.3.1]pentadeca-1(15),11,13-triene-N,S3,S9)-dibromo-di-mercury) |  | 2.02379 | 1.23347 | 3.25148 | 0 | 0 | 0.32714 | LOLFIC | 10.1039/b814051k | https://doi.org/10.1039/b814051k
LOLFUO | 682710 | catena-((μ2-3,9-Dithia-6-azabicyclo[9.2.2]pentadeca-1(13),11,14-triene-N,S3,S9)-(μ2-bromo)-tribromo-di-mercury(ii)) |  | 2.04229 | 1.12401 | 3.28158 | 0 | 0 | 0.32176 | LOLFUO | 10.1039/b814051k | https://doi.org/10.1039/b814051k
LOLGEA | 993878 | catena-[(μ-acetato)-(μ-4,4'-bipyridine)-(2,4,6-trimethylbenzoato)-manganese methanol solvate] |  | 3.95898 | 1.20289 | 1.30956 | 0 | 0 | 0.38 | LOLGEA | 10.1039/C4CE01043D | https://doi.org/10.1039/C4CE01043D
LOLGOK | 993880 | catena-[bis(μ-4,4'-bipyridine)-tetrakis(mudiphenyl phosphato-)-di-zinc(ii)] |  | 3.82511 | 2.51689 | 1.4574 | 0 | 0 | 0.36246 | LOLGOK | 10.1039/C4CE01043D | https://doi.org/10.1039/C4CE01043D
LOLJIG | 658242 | catena-((μ2-1,3-bis(N-(2-(2-pyridyl)ethyl)-N-(2-pyridylmethyl)amino)-m-xylene)-bis(μ2-chloro)-di-copper(ii) diperchlorate tetrahydrofuran acetonitrile solvate) |  | 5.53603 | 3.5872 | 1.12146 | 0 | 0 | 0.51554 | LOLJIG | 10.1016/j.ica.2008.02.072 | https://doi.org/10.1016/j.ica.2008.02.072
LOLJOM | 658243 | catena-((μ2-N,N'-(1,3-Phenylenebis(methylene))bis(N-(1H-pyrazol-1-ylmethyl)-2-(2-pyridinyl)ethanamino))-bis(μ2-chloro)-di-copper(ii) diperchlorate acetonitrile solvate) |  | 4.627 | 2.13969 | 1.23508 | 0 | 0 | 0.4816 | LOLJOM | 10.1016/j.ica.2008.02.072 | https://doi.org/10.1016/j.ica.2008.02.072
LOLQOS | 147561 | catena-(bis(μ2-4,4'-Bipyridyl)-tris(μ2-terephthalato-O,O',O'',O''')-tetra-copper(i,ii)) |  | 3.06313 | 1.79463 | 1.72352 | 0 | 0 | 0.34454 | LOLQOS | 10.1021/ja000416c | https://doi.org/10.1021/ja000416c
LOLREL | 939025 | catena-[heptakis(dimethylammonium) octakis(μ-biphenyl-3,3',5,5'-tetracarboxylato)-undecakis(μ-formato)-deca-aqua-dodeca-thulium N,N-dimethylformamide solvate] |  | 8.50343 | 6.96426 | 1.40741 | 1112.88 | 790.73 | 0.58724 | LOLREL | 10.1039/C3CE42181C | https://doi.org/10.1039/C3CE42181C
LOLSIP | 668847 | catena-(bis(μ4-Oxo)-(μ3-methoxo)-(μ2-methyl 2-carbamoyl-2-cyanoethanimidato)-hexakis(μ2-methoxo)-(methyl 2-carbamoyl-2-cyanoethanimidato)-dichloro-penta-iron(iii) methanol solvate) |  | 4.36588 | 1.77061 | 1.61442 | 0 | 0 | 0.41272 | LOLSIP | 10.1039/b815084b | https://doi.org/10.1039/b815084b
LOLVAJ | 140667 | catena-(bis((μ2-Bromo)-(μ2-2,2'-dipyridyldiselenide)-copper(ii)) dichloromethane solvate) |  | 4.04776 | 3.6459 | 2.02495 | 0 | 0 | 0.43434 | LOLVAJ | Not found | https://doi.org/Not found
LOLVEO | 677285 | catena-(tetra-n-butylammonium diaqua-bis(μ2-5-(3-pyridyl)-1,3,4-oxadiazole-2-thiolato-N,N')-manganese(ii) 5-(3-pyridyl)-1,3,4-oxadiazole-2-thiolate) |  | 8.45087 | 7.51298 | 0.671101 | 2065.35 | 3077.55 | 0.7244 | LOLVEO | 10.1016/j.poly.2008.10.008 | https://doi.org/10.1016/j.poly.2008.10.008
LOMFEY | 137732 | catena-((μ2-2,4'-(1,4-Phenylene)bis(pyridine))-bis(nitrato-O,O')-cadmium(ii) 2,4'-(1,4-phenylene)-bis(pyridine)) clathrate |  | 8.54116 | 7.48832 | 1.60622 | 466.831 | 290.64 | 0.39778 | LOMFEY | 10.1002/1521-3773(20000703)39:13<2317::AID-ANIE2317>3.0.CO;2-B | https://doi.org/10.1002/1521-3773(20000703)39:13<2317::AID-ANIE2317>3.0.CO;2-B
LOMFIC | 137733 | catena-(μ2-bis(1-(2'-Pyridyl)-4-(4''-pyridyl)benzene)-(μ2-nitrato)-(nitrato-O,O')-cadmium) |  | 8.71027 | 7.59298 | 1.56377 | 502.743 | 321.495 | 0.4216 | LOMFIC | 10.1002/1521-3773(20000703)39:13<2317::AID-ANIE2317>3.0.CO;2-B | https://doi.org/10.1002/1521-3773(20000703)39:13<2317::AID-ANIE2317>3.0.CO;2-B
LOMFOI | 137922 | catena-(bis((μ3-Phosphato)-(μ2-4,4'-bipyridine)-(μ2-oxo)-oxo-vanadium)-cobalt) |  | 2.16574 | 1.25295 | 1.89042 | 0 | 0 | 0.30722 | LOMFOI | 10.1002/1521-3773(20000703)39:13<2325::AID-ANIE2325>3.3.CO;2-C | https://doi.org/10.1002/1521-3773(20000703)39:13<2325::AID-ANIE2325>3.3.CO;2-C
LOMFUO | 137923 | catena-(bis((μ3-Phosphato)-(μ2-4,4'-bipyridine)-(μ2-oxo)-oxo-vanadium)-nickel) |  | 2.09099 | 1.20365 | 1.91246 | 0 | 0 | 0.29858 | LOMFUO | 10.1002/1521-3773(20000703)39:13<2325::AID-ANIE2325>3.3.CO;2-C | https://doi.org/10.1002/1521-3773(20000703)39:13<2325::AID-ANIE2325>3.3.CO;2-C
LOMGOL | 997183 | catena-[(μ-2,2'-(ethane-1,2-diylbis[(methylimino)methanediyl])bis(4-oxo-4H-pyran-3-olato))-copper(ii) trihydrate] |  | 4.03178 | 2.10636 | 1.42675 | 0 | 0 | 0.40652 | LOMGOL | 10.1002/chem.201403084 | https://doi.org/10.1002/chem.201403084
LOMLAB | 715487 | catena-(bis(μ2-Norfloxacin-N,O,O')-cadmium(ii)) |  | 4.03791 | 3.31294 | 1.51057 | 0 | 0 | 0.37614 | LOMLAB | Not found | https://doi.org/Not found
LOMLII | 119246 | catena-(bis(bis(μ2-4,4'-Bipyridine-N,N'-dioxido)-tris(nitrato-O,O')-samarium(iii)) monohydrate) |  | 2.8907 | 1.31017 | 1.88574 | 0 | 0 | 0.30692 | LOMLII | 10.1039/b002363i | https://doi.org/10.1039/b002363i
LOMLIK | 963727 | catena-[(μ2-1,1'-pyridine-3,5-diylbis(1H-benzimidazole))-(μ2-biphenyl-4,4'-dicarboxylato)-diaqua-nickel] |  | 2.40162 | 1.5862 | 1.42616 | 0 | 0 | 0.36738 | LOMLIK | 10.1016/j.micromeso.2013.12.019 | https://doi.org/10.1016/j.micromeso.2013.12.019
LOMLOO | 132481 | catena-(tris(μ2-4,4'-Bipyridine-N,N'-dioxido)-tris(nitrato-O,O')-di-erbium(iii) methanol solvate) |  | 5.71867 | 4.33139 | 1.59306 | 272.352 | 170.961 | 0.4576 | LOMLOO | 10.1039/b002363i | https://doi.org/10.1039/b002363i
LOMMEH | 928945 | catena-[(μ4-furan-2,5-dicarboxylato)-bis(μ3-furan-2,5-dicarboxylato)-bis(1,10-phenanthroline)-di-europium dihydrate] |  | 5.50313 | 2.7686 | 1.67175 | 0 | 0 | 0.40914 | LOMMEH | 10.1016/j.micromeso.2014.01.012 | https://doi.org/10.1016/j.micromeso.2014.01.012
LOMMIL | 928946 | catena-[(μ4-furan-2,5-dicarboxylato)-bis(μ3-furan-2,5-dicarboxylato)-bis(1,10-phenanthroline)-di-yttrium dihydrate] |  | 5.4461 | 2.68608 | 1.51016 | 0 | 0 | 0.40296 | LOMMIL | 10.1016/j.micromeso.2014.01.012 | https://doi.org/10.1016/j.micromeso.2014.01.012
LOMMUX | 973850 | catena-[tris(μ2-2-Aminobenzoato-O,O')-aqua-terbium(iii)] |  | 2.6091 | 1.61516 | 1.83488 | 0 | 0 | 0.31928 | LOMMUX | 10.1016/j.jphotochem.2014.04.014 | https://doi.org/10.1016/j.jphotochem.2014.04.014
LOMNOS | 974376 | catena-[bis(μ2-4,4'-Bipyridine)-bis(tetrafluoroborato)-copper bis(n-butane)] | ELM-11 bis(n-butane) | 5.01264 | 3.34005 | 1.12921 | 0 | 0 | 0.52082 | LOMNOS | 10.1016/j.micromeso.2013.12.024 | https://doi.org/10.1016/j.micromeso.2013.12.024
LOMQIP | 1000305 | catena-[tris(μ4-Terephthalato)-tetrakis(N,N-dimethylformamide)-tri-cobalt] |  | 4.5582 | 3.65931 | 1.36684 | 0 | 0 | 0.42604 | LOMQIP | 10.1039/C4TA02501F | https://doi.org/10.1039/C4TA02501F
LOMQOV | 1000296 | catena-[tetrakis(μ4-Terephthalato)-tetrakis(dimethyl sulfoxide)-tetra-cobalt] |  | 2.48817 | 1.4683 | 1.71215 | 0 | 0 | 0.32942 | LOMQOV | 10.1039/C4TA02501F | https://doi.org/10.1039/C4TA02501F
LOMSIR | 1001208 | catena-[pentakis(μ-4,4'-sulfanediyldipyridine)-tetrakis(μ-cyano)-bis(acetonitrile)-dodecacyano-diaqua-di-tungsten-tri-cadmium trihydrate] |  | 3.72591 | 2.42728 | 1.72849 | 0 | 0 | 0.37708 | LOMSIR | 10.1039/C4CE00965G | https://doi.org/10.1039/C4CE00965G
LOMVEQ | 1001207 | catena-[pentakis(μ-4,4'-sulfanediyldipyridine)-tetrakis(μ-cyano)-dodecacyano-tetra-aqua-di-tungsten-tri-cadmium(ii) acetonitrile solvate tetrahydrate] |  | 4.1487 | 2.68347 | 1.66728 | 0 | 0 | 0.40422 | LOMVEQ | 10.1039/C4CE00965G | https://doi.org/10.1039/C4CE00965G
LOMVIU | 1001209 | catena-[pentakis(μ-4,4'-sulfanediyldipyridine)-tetrakis(μ-cyano)-dodecacyano-tetra-aqua-di-tungsten-tri-cadmium(ii) tetrahydrate] |  | 3.04219 | 2.29826 | 1.79407 | 0 | 0 | 0.35952 | LOMVIU | 10.1039/C4CE00965G | https://doi.org/10.1039/C4CE00965G
LOMVOA | 1001210 | catena-[pentakis(μ-4,4'-sulfanediyldipyridine)-tetrakis(μ-cyano)-dodecacyano-tetra-aqua-di-tungsten-tri-cadmium(ii) ethanol solvate] |  | 4.26097 | 2.40635 | 1.70259 | 0 | 0 | 0.4005 | LOMVOA | 10.1039/C4CE00965G | https://doi.org/10.1039/C4CE00965G
LONDUP | 963724 | catena-[(μ-1,1'-pyridine-3,5-diylbis(1H-benzimidazole))-(μ-sulfato)-diaqua-nickel monohydrate] |  | 2.55122 | 1.4095 | 1.63632 | 0 | 0 | 0.32918 | LONDUP | 10.1016/j.micromeso.2013.12.019 | https://doi.org/10.1016/j.micromeso.2013.12.019
LONFAX | 963725 | catena-[bis(μ-1,1'-pyridine-3,5-diylbis(1H-benzimidazole))-tris(μ-terephthalato)-bis(1,1'-pyridine-3,5-diylbis(1H-benzimidazole))-hexaaqua-tri-nickel hexahydrate] |  | 3.36587 | 1.57063 | 1.4014 | 0 | 0 | 0.37548 | LONFAX | 10.1016/j.micromeso.2013.12.019 | https://doi.org/10.1016/j.micromeso.2013.12.019
LONFEB | 963726 | catena-[(μ-1,1'-pyridine-3,5-diylbis(1H-benzimidazole))-(μ-isophthalato)-diaqua-nickel hemihydrate] |  | 4.60399 | 2.91808 | 1.18289 | 0 | 0 | 0.48406 | LONFEB | 10.1016/j.micromeso.2013.12.019 | https://doi.org/10.1016/j.micromeso.2013.12.019
LONFUQ | 715509 | catena-((μ2-2-Pyridinecarboxaldehyde isonicotinoylhydrazonato)-(isothiocyanato)-copper(ii)) |  | 1.95306 | 1.31388 | 1.68932 | 0 | 0 | 0.31652 | LONFUQ | Not found | https://doi.org/Not found
LONHON | 929256 | catena-[bis(μ6-terephthalato)-bis(μ4-oxido)-(N,N-dimethylformamide)-tetra-lead N,N-dimethylformamide solvate] |  | 4.42671 | 1.57573 | 2.89149 | 0 | 0 | 0.39752 | LONHON | 10.1016/j.micromeso.2013.09.035 | https://doi.org/10.1016/j.micromeso.2013.09.035
LONJII | 715525 | catena-(bis(μ2-bis(1H-Imidazol-1-yl)methane-N,N')-bis(azido-N)-zinc(ii)) |  | 3.29476 | 2.1432 | 1.51615 | 0 | 0 | 0.3547 | LONJII | Not found | https://doi.org/Not found
LONJOP | 900770 | catena-(hexakis(μ3-3,5-Di-t-butyl-1,2,4-triazolato)-octa-silver bis(tetrafluoroborate) unknown solvate) |  | 11.2321 | 10.75488 | 1.26092 | 1097.77 | 870.611 | 0.60666 | LONJOP | 10.1016/j.micromeso.2013.09.006 | https://doi.org/10.1016/j.micromeso.2013.09.006
LONKUU | 146213 | catena-((μ2-4,4'-Bipyridine)-bis((μ2-iodo)-(triphenylphosphine))-di-silver) |  | 2.31125 | 1.53411 | 1.76296 | 0 | 0 | 0.37202 | LONKUU | 10.1016/S1463-0184(00)00036-8 | https://doi.org/10.1016/S1463-0184(00)00036-8
LONLEF | 146215 | catena-(bis((μ2-Acetato-O,O')-(μ2-4,4'-bipyridine))-di-silver hexahydrate) |  | 4.21047 | 3.28234 | 1.44988 | 0 | 0 | 0.4666 | LONLEF | 10.1016/S1463-0184(00)00036-8 | https://doi.org/10.1016/S1463-0184(00)00036-8
LONLEF01 | 141748 | catena-[bis(μ2-4,4'-Bipyridine)-bis(μ2-acetato)-disilver(i) hexahydrate] |  | 4.16688 | 3.27073 | 1.47178 | 0 | 0 | 0.45656 | LONLEF01 | 10.1016/S1387-7003(00)00116-7 | https://doi.org/10.1016/S1387-7003(00)00116-7
LONLOR | 895098 | catena-((μ-benzene-1,3,5-tricarboxylato)-(4-(3-(1H-imidazol-5-yl)phenyl)-1H-imidazol-3-ium)-zinc) |  | 2.26689 | 1.31856 | 1.78114 | 0 | 0 | 0.27906 | LONLOR | 10.1016/j.jssc.2013.03.042 | https://doi.org/10.1016/j.jssc.2013.03.042
LONMEI | 922654 | catena-(bis(μ2-3,3',3''-(Benzene-1,3,5-triyltris(oxymethylene))tripyridine)-dichloro-cadmium(ii) monohydrate) |  | 3.58582 | 1.52322 | 1.44793 | 0 | 0 | 0.3629 | LONMEI | 10.1021/am502146m | https://doi.org/10.1021/am502146m
LONPAF | 148857 | catena-(bis(μ4-N-Phosphonomethylglycinato)-hepta-aqua-(perchlorato)-di-europium(iii) triperchlorate monohydrate) |  | 4.36773 | 2.8855 | 1.71427 | 0 | 0 | 0.51076 | LONPAF | 10.1039/b000230p | https://doi.org/10.1039/b000230p
LONQUB | 715552 | catena-(hexakis(μ2-1,4-bis(Imidazol-1-ylethoxy)benzene)-tetrakis(nitrato-O)-diaqua-tri-cadmium(ii) dinitrate) |  | 3.6217 | 1.47617 | 1.46829 | 0 | 0 | 0.36876 | LONQUB | Not found | https://doi.org/Not found
LONRAJ | 998012 | catena-((μ4-5-Bromo-2-thienylphosphonato)-aqua-copper) |  | 2.58719 | 1.28563 | 2.44352 | 0 | 0 | 0.33124 | LONRAJ | 10.1039/C4CC03774J | https://doi.org/10.1039/C4CC03774J
LONSIQ | 148832 | catena-((μ2-Oxo)-(2,2'-bipyridine)-dioxo-tungsten) |  | 1.92541 | 0.82269 | 2.62547 | 0 | 0 | 0.26832 | LONSIQ | 10.1016/S1387-7003(00)00085-X | https://doi.org/10.1016/S1387-7003(00)00085-X
LONTAJ | 139161 | catena-(tetrakis(μ2-4,4'-Bipyridyl)-tetrakis(nitrato-O)-di-copper(ii) heakis(4-aminobenzoic acid) clathrate) |  | 7.64621 | 6.23046 | 0.791513 | 1758.01 | 2221.08 | 0.66556 | LONTAJ | 10.1016/S0277-5387(00)00477-0 | https://doi.org/10.1016/S0277-5387(00)00477-0
LONTEO | 715579 | catena-((μ2-Benzene-1,3-dicarboxylato)-(benzimidazole)-(quinoxaline-2,3-diamine)-cadmium(ii) (μ3-benzene-1,3-dicarboxylato)-(quinoxaline-2,3-diamine)-cadmium(ii)) |  | 5.80639 | 4.58872 | 1.03148 | 1158.33 | 1122.98 | 0.59742 | LONTEO | Not found | https://doi.org/Not found
LONVER | 982354 | catena-((μ6-Benzo(1,2-d:4,5-d')bis(triazolato))-bis(μ2-chloro)-di-manganese) |  | 11.04029 | 9.9815 | 1.30792 | 1501.2 | 1147.77 | 0.6462 | LONVER | 10.1002/chem.201403123 | https://doi.org/10.1002/chem.201403123
LONVIV | 982355 | catena-((μ6-Benzo(1,2-d:4,5-d')bis(triazolato))-bis(μ2-chloro)-diaqua-di-manganese) |  | 9.13974 | 6.82543 | 1.58458 | 1390.44 | 877.482 | 0.5745 | LONVIV | 10.1002/chem.201403123 | https://doi.org/10.1002/chem.201403123
LONVOA | 715584 | catena-(bis(μ2-Succinato)-bis(imidazole)-copper(ii)) |  | 2.15727 | 1.09585 | 1.68353 | 0 | 0 | 0.30374 | LONVOA | Not found | https://doi.org/Not found
LONWIW | 989983 | catena-[dodecakis(μ-2,5-dihydroxyterephthalato)-tetracosakis(N,N-dimethylformamide)-dodeca-magnesium trihydrate] |  | 2.84737 | 1.43689 | 1.38479 | 0 | 0 | 0.36674 | LONWIW | 10.1002/ejic.201402475 | https://doi.org/10.1002/ejic.201402475
LONXER | 143861 | catena-[bis(μ2-Glycyl-L-cysteinato)-nickel(ii) monohydrate] |  | 4.32357 | 3.19064 | 1.35669 | 0 | 0 | 0.469 | LONXER | 10.1016/S0277-5387(00)00469-1 | https://doi.org/10.1016/S0277-5387(00)00469-1
LOPNOT | 150648 | catena-(trans-(μ2-1,4-bis(4-Pyridyl)butane)-diaqua-bis(nitrato-O)-cadmium(ii)) |  | 1.58979 | 0.97064 | 1.80062 | 0 | 0 | 0.30626 | LOPNOT | 10.1039/b002251i | https://doi.org/10.1039/b002251i
LOPQIS | 965172 | catena-[bis(μ3-chloro)-tetrakis(μ2-chloro)-bis(2,9-dimethyl-1,10-phenanthroline)-tri-lead] |  | 2.20849 | 1.08112 | 2.59099 | 0 | 0 | 0.29906 | LOPQIS | 10.1007/s00706-014-1202-0 | https://doi.org/10.1007/s00706-014-1202-0
LOPTIV | 878056 | catena-((μ2-Naphthalene-1,5-disulfonato)-bis(1,10-phenanthroline)-cadmium(ii)) |  | 2.36055 | 0.98846 | 1.77495 | 0 | 0 | 0.29068 | LOPTIV | 10.1007/s00706-013-1037-0 | https://doi.org/10.1007/s00706-013-1037-0
LOPXIZ | 980899 | catena-((μ8-3,3'-(Sulfonylbis((2-chloro-4,1-phenylene)oxy))bis(propane-1-sulfonato))-diaqua-di-sodium) |  | 2.27541 | 1.20548 | 1.69479 | 0 | 0 | 0.276 | LOPXIZ | 10.1016/j.eurpolymj.2014.03.023 | https://doi.org/10.1016/j.eurpolymj.2014.03.023
LOPZAS | 608542 | catena-(tris(μ3-25,27-bis(Carboxylatomethoxy)-26,28-dimethoxy-5,11,17,23-tetra-t-butylcalix(4)arene)-hexakis(ethanol)-di-cobalt-tri-rubidium chloride hydrate) |  | 6.31996 | 4.58953 | 0.950722 | 844.005 | 887.752 | 0.54904 | LOPZAS | 10.1021/ic8008859 | https://doi.org/10.1021/ic8008859
LOPZEW | 626014 | catena-[tris(μ3-25,27-bis(Carboxylatomethoxy)-26,28-dimethoxy-5,11,17,23-tetra-t-butylcalix(4)arene)-hexakis(ethanol)-di-cobalt-tri-potassium chloride ethanol solvate hydrate] |  | 6.50732 | 4.78768 | 0.907924 | 846.154 | 931.966 | 0.5397 | LOPZEW | 10.1021/ic8008859 | https://doi.org/10.1021/ic8008859
LOQFAA | 1014907 | catena-[(μ4-4-(2,3-dihydro-1H-tetrazol-5-yl)pyridine)-(μ4-azido)-di-silver] |  | 1.64963 | 1.10523 | 2.90154 | 0 | 0 | 0.25222 | LOQFAA | 10.1107/S2053229614016702 | https://doi.org/10.1107/S2053229614016702
LOQFEE | 1015250 | catena-[(μ4-1-(carboxylatomethyl)-6-oxidopyridinium-3-carboxylato)-aqua-zinc] |  | 2.35277 | 1.18247 | 2.02063 | 0 | 0 | 0.28036 | LOQFEE | 10.1107/S2053229614016829 | https://doi.org/10.1107/S2053229614016829
LOQGEF | 992992 | catena-[(μ3-chloro)-tris(μ2-chloro)-tris(4-hydroxy-3-(pyridin-4-yl)pent-3-en-2-one)-di-cadmium] |  | 3.12035 | 1.29165 | 1.67729 | 0 | 0 | 0.36584 | LOQGEF | 10.1107/S2052520614006210 | https://doi.org/10.1107/S2052520614006210
LOQGOP | 992994 | catena-[(μ2-iodo)-iodo-(4-hydroxy-3-(pyridin-4-yl)pent-3-en-2-one)-cadmium(ii)] |  | 1.9535 | 1.23183 | 2.57288 | 0 | 0 | 0.35176 | LOQGOP | 10.1107/S2052520614006210 | https://doi.org/10.1107/S2052520614006210
LOQKIL |  | catena-(tetrakis(μ3-Oxo)-bis(μ3-1,2,4-triazolato)-octakis(μ2-oxo)-tri-copper(ii)-tetra-vanadium) |  | 2.302 | 0.88606 | 2.864 | 0 | 0 | 0.25338 | LOQKIL | 10.1039/a903368h | https://doi.org/10.1039/a903368h
LOQLEJ | 691619 | catena-(tris(μ4-Terephthalato)-tris(μ2-hydroxo)-tri-indium(iii) N,N-dimethylformamide solvate) | MIL-68 (In) | 14.68759 | 14.39096 | 0.990422 | 1271.66 | 1283.96 | 0.70192 | LOQLEJ | 10.1021/ic801624v | https://doi.org/10.1021/ic801624v
LOQLIN | 691620 | catena-(tris(μ4-Terephthalato)-tris(μ2-hydroxo)-tri-gallium(iii)) | MIL-68 (Ga) | 14.25431 | 13.93335 | 0.950025 | 1184.58 | 1246.89 | 0.67598 | LOQLIN | 10.1021/ic801624v | https://doi.org/10.1021/ic801624v
LOQLIN01 | 704887 | catena-((μ4-Terephthalato)-(μ2-hydroxo)-gallium) |  | 2.32759 | 2.02991 | 1.87238 | 0 | 0 | 0.36494 | LOQLIN01 | 10.1039/b817563b | https://doi.org/10.1039/b817563b
LOQMUB | 1017167 | catena-[(μ-2,2'-(1,4-phenylenebis(oxymethylene-1H-benzimidazole-2,1-diyl))diacetato)-cobalt] |  | 2.78474 | 1.33143 | 1.51672 | 0 | 0 | 0.34604 | LOQMUB | Not found | https://doi.org/Not found
LOQNUC | 775806 | catena-[(μ-3-(1-methyl-1H-imidazol-2-yl)-2-[(1-methyl-1H-imidazol-2-yl)methyl]propanoato)-chloro-zinc(ii) monohydrate] |  | 2.69442 | 1.43636 | 1.55321 | 0 | 0 | 0.37228 | LOQNUC | 10.1002/chem.201302379 | https://doi.org/10.1002/chem.201302379
LOQSEQ | 716197 | catena-[tris(μ4-1,1,1,1-tetrakis((2-(Benzylaminoformyl)phenoxy)methyl)methane)-dodecakis(nitrato-O,O')-tetra-praseodymium(iii) diethyl ether solvate] |  | 4.55407 | 2.73082 | 1.30658 | 0 | 0 | 0.46378 | LOQSEQ | 10.1021/ic8008267 | https://doi.org/10.1021/ic8008267
LOQSIU | 716198 | catena-[tris(μ4-1,1,1,1-tetrakis((2-(Benzylaminoformyl)phenoxy)methyl)methane)-dodecakis(nitrato-O,O')-tetra-europium(iii) diethyl ether solvate] |  | 4.777 | 3.13865 | 1.31986 | 0 | 0 | 0.46284 | LOQSIU | 10.1021/ic8008267 | https://doi.org/10.1021/ic8008267
LOQSOA | 716199 | catena-[tris(μ4-1,1,1,1-tetrakis((2-(Benzylaminoformyl)phenoxy)methyl)methane)-dodecakis(nitrato-O,O')-tetra-terbium(iii) diethyl ether solvate] |  | 4.79896 | 3.13206 | 1.33704 | 0 | 0 | 0.45776 | LOQSOA | 10.1021/ic8008267 | https://doi.org/10.1021/ic8008267
LOQSUG | 716200 | catena-[tris(μ4-1,1,1,1-tetrakis((2-(Benzylaminoformyl)phenoxy)methyl)methane)-dodecakis(nitrato-O,O')-tetra-erbium diethyl ether solvate] |  | 4.66423 | 2.98156 | 1.36568 | 0 | 0 | 0.45766 | LOQSUG | 10.1021/ic8008267 | https://doi.org/10.1021/ic8008267
LOQVIW |  | catena-((μ4-Propylenebis(phosphonato))-zinc) |  | 1.8871 | 1.23113 | 2.15909 | 0 | 0 | 0.3408 | LOQVIW | 10.1021/cm980641h | https://doi.org/10.1021/cm980641h
LOQVIW01 | 999120 | catena-[(μ4-Propane-1,3-diylbis(hydrogen phosphonato))-zinc] |  | 1.61678 | 1.09758 | 2.26267 | 0 | 0 | 0.29622 | LOQVIW01 | 10.1021/cg500568e | https://doi.org/10.1021/cg500568e
LOQVOC |  | catena-(bis(μ5-Propylenebis(phosphonato))-diaqua-tri-zinc) |  | 2.83934 | 1.31592 | 2.20403 | 0 | 0 | 0.35484 | LOQVOC | 10.1021/cm980641h | https://doi.org/10.1021/cm980641h
LOQYAS | 608166 | catena-(bis(bis(μ2-(R)-6,6'-Dichloro-2,2'-diethoxy-1,1'-binaphthyl-4,4'-bis(4-ethynylpyridine)-N,N')-bis(dimethylformamide)-copper(ii)) (μ2-(R)-6,6'-dichloro-2,2'-diethoxy-1,1'-binaphthyl-4,4'-bis(4-ethynylpyridine)-N,N')-tetrakis(dimethylformamide)-copper(ii) hexaperchlorate dimethylformamide ethanol diethyl ether solvate hexahydrate) |  | 14.47278 | 13.12073 | 0.296505 | 2131.1 | 7187.4 | 0.86044 | LOQYAS | 10.1021/ic800514f | https://doi.org/10.1021/ic800514f
LOQYEW | 716192 | catena-(tetrakis(μ2-(R)-6,6'-Dichloro-2,2'-diethoxy-1,1'-binaphthyl-4,4'-bis(4-ethynylpyridine)-N,N')-triaqua-hexakis(dimethylformamide)-(perchlorato-O)-tri-copper(ii) pentakis(perchlorate) dimethylformamide ethanol solvate heptahydrate) |  | 10.73108 | 4.55274 | 0.771493 | 1523.59 | 1974.85 | 0.63798 | LOQYEW | 10.1021/ic800514f | https://doi.org/10.1021/ic800514f
LOQYIB | 1017188 | catena-[(μ-2,2'-(1,4-phenylenebis(oxymethylene-1H-benzimidazole-2,1-diyl))diacetato)-zinc] |  | 2.79041 | 1.3502 | 1.53661 | 0 | 0 | 0.35094 | LOQYIB | Not found | https://doi.org/Not found
LOQYOH | 1017189 | catena-[(μ-2,2'-(1,4-phenylenebis(oxymethylene-1H-benzimidazole-2,1-diyl))diacetato)-nickel] |  | 2.78039 | 1.32624 | 1.52568 | 0 | 0 | 0.34644 | LOQYOH | Not found | https://doi.org/Not found
LORDIH | 918075 | catena-[bis(ammonium) tris(μ2-oxalato)-tetraoxo-di-uranium dihydrate] |  | 5.22875 | 3.67351 | 2.9635 | 0 | 0 | 0.45016 | LORDIH | 10.1016/j.poly.2014.11.031 | https://doi.org/10.1016/j.poly.2014.11.031
LORDON | 918074 | catena-[hemikis(diazanediium) bis(μ2-hydrazino(oxo)acetato)-cadmium nitrate] |  | 3.40854 | 2.23287 | 1.97175 | 0 | 0 | 0.41138 | LORDON | 10.1016/j.poly.2014.11.031 | https://doi.org/10.1016/j.poly.2014.11.031
LORFED |  | catena-(bis(μ3-Tricyanomethanide)-chromium(ii)) |  | 1.64154 | 1.25191 | 1.76552 | 0 | 0 | 0.25796 | LORFED | 10.1039/a904383g | https://doi.org/10.1039/a904383g
LORFED01 |  | catena-(bis(μ3-Tricyanomethanido-N,N',N'')-chromium(ii)) |  | 1.58557 | 1.20972 | 1.81676 | 0 | 0 | 0.24552 | LORFED01 | 10.1021/ic991231d | https://doi.org/10.1021/ic991231d
LORFED02 |  | catena-(bis(μ3-Tricyanomethanido-N,N',N'')-chromium(ii)) |  | 1.58371 | 1.20837 | 1.81687 | 0 | 0 | 0.24558 | LORFED02 | 10.1021/ic991231d | https://doi.org/10.1021/ic991231d
LORFUT |  | catena-(bis(μ3-Tricyanomethanide)-mercury(ii)) |  | 1.80829 | 1.38085 | 2.71061 | 0 | 0 | 0.30446 | LORFUT | 10.1039/a904383g | https://doi.org/10.1039/a904383g
LORGAA |  | catena-(bis(μ3-Tricyanomethanide)-cobalt(ii)) |  | 1.57974 | 1.15909 | 1.93838 | 0 | 0 | 0.2261 | LORGAA | 10.1039/a904383g | https://doi.org/10.1039/a904383g
LORGAA03 | 237886 | catena-((bis(μ3-Tricyanomethanide)-N,N',N'')-cobalt) |  | 1.62433 | 1.2149 | 1.89336 | 0 | 0 | 0.23524 | LORGAA03 | 10.1002/aoc.604 | https://doi.org/10.1002/aoc.604
LORGAA04 | 237887 | catena-((bis(μ3-Tricyanomethanide)-N,N',N'')-cobalt) |  | 1.5844 | 1.1739 | 1.93637 | 0 | 0 | 0.22516 | LORGAA04 | 10.1002/aoc.604 | https://doi.org/10.1002/aoc.604
LORGAA05 | 237888 | catena-((bis(μ3-Tricyanomethanide)-N,N',N'')-cobalt) |  | 1.5545 | 1.14947 | 1.94178 | 0 | 0 | 0.22276 | LORGAA05 | 10.1002/aoc.604 | https://doi.org/10.1002/aoc.604
LORGEE |  | catena-(bis(μ3-Tricyanomethanide)-bis(ethanol)-cobalt(ii)) |  | 2.13212 | 0.95305 | 1.42525 | 0 | 0 | 0.34414 | LORGEE | 10.1039/a904383g | https://doi.org/10.1039/a904383g
LORHUX | 935816 | catena-[(μ4-pyrazine-2,3-dicarboxylato)-aqua-cadmium] |  | 1.5374 | 1.10986 | 2.59627 | 0 | 0 | 0.2465 | LORHUX | 10.1080/15533174.2013.841236 | https://doi.org/10.1080/15533174.2013.841236
LORJAF | 913638 | catena-[tetrakis(μ2-2-(4-t-butylphenyl)-4-carboxy-5-carboxylato-1H-imidazol-1-yl)-tetrakis(aqua)-tetra-nickel monohydrate] |  | 3.83538 | 2.12294 | 1.50003 | 0 | 0 | 0.3806 | LORJAF | 10.1080/15533174.2013.841239 | https://doi.org/10.1080/15533174.2013.841239
LORJEJ | 941621 | catena-[(μ2-1,1'-((2,3,5,6-tetramethyl-1,4-phenylene)bis(methylene))bis(1H-1,2,4-triazole))-(μ2-4,4'-oxydibenzoato)-cadmium monohydrate] |  | 2.89785 | 1.50458 | 1.50249 | 0 | 0 | 0.36998 | LORJEJ | 10.1080/15533174.2013.841233 | https://doi.org/10.1080/15533174.2013.841233
LORJIN | 941622 | catena-[(μ2-1,1'-((2,3,5,6-tetramethyl-1,4-phenylene)bis(methylene))bis(1H-1,2,4-triazole))-(μ2-biphenyl-4,4'-dicarboxylato)-cadmium] |  | 2.15862 | 1.366 | 1.5637 | 0 | 0 | 0.34096 | LORJIN | 10.1080/15533174.2013.841233 | https://doi.org/10.1080/15533174.2013.841233
LORJUZ | 944926 | catena-[(μ2-naphthalene-1,5-disulfonato)-diaqua-(2,2'-bipyridine)-di-copper(ii) dihydrate] |  | 2.99459 | 2.07679 | 1.58603 | 0 | 0 | 0.3644 | LORJUZ | 10.1080/15533174.2013.843550 | https://doi.org/10.1080/15533174.2013.843550
LORKAG | 945323 | catena-[(μ3-(quinolin-8-yloxy)acetato)-(μ3-iodo)-(μ2-(quinolin-8-yloxy)acetato)-(μ2-iodo)-iodo-tri-lead] |  | 2.51603 | 1.35977 | 3.28871 | 0 | 0 | 0.32712 | LORKAG | 10.1080/15533174.2013.843553 | https://doi.org/10.1080/15533174.2013.843553
LORKEK | 948116 | catena-[bis(μ5-isophthalato)-triaqua-barium-cadmium monohydrate] |  | 3.36128 | 1.08222 | 2.01484 | 0 | 0 | 0.35726 | LORKEK | 10.1080/15533174.2013.841235 | https://doi.org/10.1080/15533174.2013.841235
LORLAG | 699876 | catena-((μ2-Nitrato-O,O,O')-(cyclohexane-1,2-dione bis(4-methyl-3-thiosemicarbazone)-N,N',S,S')-cadmium nitrate acetonitrile solvate) |  | 4.50241 | 2.04193 | 1.42662 | 0 | 0 | 0.48904 | LORLAG | 10.1039/b814852j | https://doi.org/10.1039/b814852j
LORLEL | 955203 | catena-[(μ2-naphthalene-2,7-disulfonato)-bis(μ2-4,4'-propane-1,3-diyldipyridine)-cadmium N,N-dimethylacetamide solvate tetrahydrate] |  | 6.997 | 3.51405 | 0.880609 | 0 | 0 | 0.62384 | LORLEL | 10.1080/15533174.2013.841238 | https://doi.org/10.1080/15533174.2013.841238
LORLUB | 754853 | catena-[(μ2-N-((4-methylphenyl)sulfonyl)glycinato)-aqua-(1,10-phenanthroline)-di-copper ((4-methylphenyl)sulfonyl)glycinate] |  | 7.30233 | 6.4178 | 1.04554 | 1198.32 | 1146.12 | 0.55694 | LORLUB | 10.1080/15533174.2013.841224 | https://doi.org/10.1080/15533174.2013.841224
LORMIQ | 1015843 | catena-[bis(μ-4,4'-ethane-1,2-diyldipyridine)-bis(μ-naphthalene-1,2-dicarboxylato)-diaqua-di-cadmium] |  | 2.9379 | 1.2936 | 1.60954 | 0 | 0 | 0.3453 | LORMIQ | 10.1071/CH14470 | https://doi.org/10.1071/CH14470
LORMOU01 | 297143 | catena-((bis(L-malato)borato-O,O',O'',O''',O'''')-sodium) |  | 2.08756 | 0.94458 | 1.71984 | 0 | 0 | 0.24996 | LORMOU01 | 10.1002/anie.200600327 | https://doi.org/10.1002/anie.200600327
LORMOU02 | 943940 | catena-[(μ3-2,2'-(3,8-dioxo-1,4,6,9-tetraoxa-5-borataspiro[4.4]nonane-2,7-diyl)diacetic acid)-sodium] | catena-[(μ3-DL-bis(malato)borate)-sodium] | 2.14139 | 0.99861 | 1.69583 | 0 | 0 | 0.26702 | LORMOU02 | 10.1016/j.jallcom.2013.08.079 | https://doi.org/10.1016/j.jallcom.2013.08.079
LORMOW | 1015844 | catena-[bis(μ-4,4'-ethene-1,2-diyldipyridine)-bis(μ-hydroxo)-tetrakis(μ-naphthalene-1,2-dicarboxylato)-penta-cadmium unknown solvate monohydrate] |  | 5.15517 | 3.73399 | 1.63871 | 493.89 | 301.39 | 0.4219 | LORMOW | 10.1071/CH14470 | https://doi.org/10.1071/CH14470
LORQIU | 966488 | catena-[dimethylammonium (μ-4,4',4''-((2,4,6-trimethylbenzene-1,3,5-triyl)tris(methyleneoxy))tribenzoato)-(N,N-dimethylformamide)-(formato)-indium] |  | 3.70515 | 1.37607 | 1.43678 | 0 | 0 | 0.37978 | LORQIU | 10.1007/s12039-014-0676-y | https://doi.org/10.1007/s12039-014-0676-y
LORRUG | 728195 | catena-(decakis(μ2-Cyanido)-bis(μ2-ethylenediamine)-dicyanido-bis(ethylenediamine)-tri-cadmium(ii)-di-cobalt(iii)) |  | 2.47277 | 1.18262 | 2.0353 | 0 | 0 | 0.31726 | LORRUG | 10.1107/S0108270109003709 | https://doi.org/10.1107/S0108270109003709
LORRUH | 966495 | catena-[tris(μ-4,4'-(4,4'-bipyridine-2,6-diyl)dibenzoato)-(μ-formato)-bis(μ-hydroxo)-aqua-tri-europium unknown solvate] |  | 6.15081 | 3.36993 | 1.39672 | 0 | 0 | 0.48548 | LORRUH | 10.1002/adfm.201303986 | https://doi.org/10.1002/adfm.201303986
LORSAN | 728196 | catena-((μ4-2-Methylenebutanedioato-O,O',O'',O''')-bis(μ3-2-methylenebutanedioato-O,O,O',O'',O''')-bis(2,2'-bipyridine)-di-gadolinium(iii) tetrahydrate) | ("catena-((μ4-Itaconato-O,O',O'',O''')-bis(μ3-itaconato-O,O,O',O'',O''')-bis(2,2'-bipyridine)-di-gadolinium(iii) tetrahydrate)",) | 3.78038 | 1.75621 | 1.79972 | 0 | 0 | 0.36412 | LORSAN | 10.1107/S0108270109002534 | https://doi.org/10.1107/S0108270109002534
LORSER | 728197 | catena-(bis(μ3-2-Methylenebutanedioato-O,O,O',O'',O''')-(μ2-2-methylenebutanedioato-O,O',O'',O''')-diaqua-(2,2'-bipyridine)-di-gadolinium(iii)) | ("catena-(bis(μ3-Itaconato-O,O,O',O'',O''')-(μ2-itaconato-O,O',O'',O''')-diaqua-(2,2'-bipyridine)-di-gadolinium(iii))",) | 2.62116 | 1.29359 | 2.10407 | 0 | 0 | 0.32048 | LORSER | 10.1107/S0108270109002534 | https://doi.org/10.1107/S0108270109002534
LORSIV | 728198 | catena-((μ4-2-Methylenebutanedioato-O,O',O'',O''')-bis(μ3-2-methylenebutanedioato-O,O,O',O'',O''')-bis(2,2'-bipyridine)-di-holmium(iii) dihydrate) | ("catena-((μ4-Itaconato-O,O',O'',O''')-bis(μ3-itaconato-O,O,O',O'',O''')-bis(2,2'-bipyridine)-di-holmium(iii) dihydrate)",) | 2.52542 | 1.41675 | 1.86467 | 0 | 0 | 0.33722 | LORSIV | 10.1107/S0108270109002534 | https://doi.org/10.1107/S0108270109002534
LORSOB | 728199 | catena-(tris(μ3-Oxido)-tetrakis(μ2-oxido)-(μ2-3,5-bis(3-pyridyl)-1,2,4-triazole)-oxido-di-cobalt(ii)-di-molybdenum(vi) monohydrate) |  | 2.65873 | 1.04272 | 2.44935 | 0 | 0 | 0.28724 | LORSOB | 10.1107/S0108270109003813 | https://doi.org/10.1107/S0108270109003813
LORTAP | 1004870 | catena-[(μ2-naphthalene-2,6-dicarboxylato)-(1,10-phenanthroline)-zinc N,N-dimethylformamide solvate] |  | 7.64268 | 5.0708 | 0.632036 | 2559.83 | 4050.13 | 0.73398 | LORTAP | 10.1002/anie.201405619 | https://doi.org/10.1002/anie.201405619
LORTET | 1004871 | catena-[(μ2-naphthalene-2,6-dicarboxylato)-(1,10-phenanthroline)-zinc(ii) N-methylaniline] |  | 4.16774 | 2.04991 | 1.22752 | 0 | 0 | 0.4764 | LORTET | 10.1002/anie.201405619 | https://doi.org/10.1002/anie.201405619
LORTIW | 728203 | catena-((μ3-5,10,15,20-tetrakis(4-pyridyl)porphyrinato)-zinc(ii) bis(1,2-dichlorobenzene) clathrate) |  | 5.51953 | 3.84523 | 1.04999 | 791.446 | 753.765 | 0.52606 | LORTIW | 10.1107/S0108270109005691 | https://doi.org/10.1107/S0108270109005691
LORTIX | 1004872 | catena-[(μ2-naphthalene-2,6-dicarboxylato)-(1,10-phenanthroline)-zinc(ii) N,N-dimethylaniline] |  | 4.44389 | 2.21875 | 1.16648 | 0 | 0 | 0.50198 | LORTIX | 10.1002/anie.201405619 | https://doi.org/10.1002/anie.201405619
LORTOD | 1004873 | catena-[(μ2-naphthalene-2,6-dicarboxylato)-(1,10-phenanthroline)-zinc(ii) N,N,4-trimethylaniline] |  | 4.27081 | 3.54316 | 1.13823 | 0 | 0 | 0.5131 | LORTOD | 10.1002/anie.201405619 | https://doi.org/10.1002/anie.201405619
LORTUJ | 1004874 | catena-[(μ2-naphthalene-2,6-dicarboxylato)-(1,10-phenanthroline)-zinc(ii) toluene] |  | 4.37529 | 2.10397 | 1.21655 | 0 | 0 | 0.48644 | LORTUJ | 10.1002/anie.201405619 | https://doi.org/10.1002/anie.201405619
LOSCOM | 731188 | catena-((bis(μ2-4-fluorobenzoato-κ2O:O'))-diaqua-cobalt(ii)) |  | 1.95716 | 0.92391 | 1.75926 | 0 | 0 | 0.2904 | LOSCOM | 10.1107/S1600536809014913 | https://doi.org/10.1107/S1600536809014913
LOSCON | 1028988 | catena-(tetrakis(μ4-(R)-2,2'-Dihydroxy-1,1'-binaphthyl-5,5'-dibenzoato)-tetra-aqua-tetra-copper dimethylformamide solvate) |  | 9.81499 | 6.64761 | 0.641597 | 2239.89 | 3491.12 | 0.7138 | LOSCON | 10.1039/C4CE02210F | https://doi.org/10.1039/C4CE02210F
LOSCUT | 1028989 | catena-((μ4-(R)-4,4'-(2,2'-Dimethoxy-1,1'-binaphthalene-5,5'-diyl)dibenzoato)-copper dimethylformamide solvate) |  | 5.90795 | 4.10406 | 0.828226 | 1577.76 | 1904.99 | 0.62716 | LOSCUT | 10.1039/C4CE02210F | https://doi.org/10.1039/C4CE02210F
LOSFOQ | 787032 | catena-((μ5-5-(4-Pyridylmethyl)tetrazolato)-(μ3-sulfato)-(μ3-hydroxo)-aqua-di-cadmium) |  | 1.66024 | 1.14715 | 2.69554 | 0 | 0 | 0.27686 | LOSFOQ | 10.1039/C4CE01981D | https://doi.org/10.1039/C4CE01981D
LOSGAD | 787030 | catena-((μ3-5-(4-Pyridylmethyl)tetrazolato)-chloro-zinc) |  | 2.58715 | 1.41272 | 1.77187 | 0 | 0 | 0.3693 | LOSGAD | 10.1039/C4CE01981D | https://doi.org/10.1039/C4CE01981D
LOSGEH | 736758 | catena-(bis(μ4-5-(3-Pyridylmethyl)tetrazolato)-bis(μ3-5-(3-pyridylmethyl)tetrazolato)-bis(μ2-azido)-tri-cadmium) |  | 2.90796 | 1.33935 | 1.89913 | 0 | 0 | 0.34696 | LOSGEH | 10.1039/C4CE01981D | https://doi.org/10.1039/C4CE01981D
LOSGIL | 715717 | catena-((μ3-5-(3-Pyridylmethyl)tetrazolato)-chloro-zinc) |  | 2.19789 | 1.23426 | 1.81362 | 0 | 0 | 0.3517 | LOSGIL | 10.1039/C4CE01981D | https://doi.org/10.1039/C4CE01981D
LOSGOR | 715716 | catena-((μ3-5-(3-Pyridylmethyl)tetrazolato)-copper) |  | 2.22281 | 1.04782 | 1.82434 | 0 | 0 | 0.3546 | LOSGOR | 10.1039/C4CE01981D | https://doi.org/10.1039/C4CE01981D
LOSGOR01 | 1036127 | catena-[(μ-5-(pyridin-3-ylmethyl)-tetrazolato)-copper] |  | 2.16843 | 1.05115 | 1.83339 | 0 | 0 | 0.34524 | LOSGOR01 | 10.1021/acs.inorgchem.5b00478 | https://doi.org/10.1021/acs.inorgchem.5b00478
LOSGOR02 | 1036128 | catena-[(μ-5-(pyridin-3-ylmethyl)-tetrazolato)-copper] |  | 2.23737 | 1.05043 | 1.83532 | 0 | 0 | 0.34496 | LOSGOR02 | 10.1021/acs.inorgchem.5b00478 | https://doi.org/10.1021/acs.inorgchem.5b00478
LOSQUH | 1041874 | catena-(bis(μ-N,N'-di(pyridin-3-yl)cyclohexane-1,4-dicarboxamide)-hexaaqua-bis(benzene-1,3-dicarboxylato)-di-nickel dihydrate) |  | 3.0401 | 1.62197 | 1.39325 | 0 | 0 | 0.37964 | LOSQUH | Not found | https://doi.org/Not found
LOTDIJ | 1035825 | catena-[(μ-4',4''-(2,5-bis(octyloxy)-1,4-phenylene)bis(3,2':6',3''-terpyridine))-bis(isocyanato)-cobalt chloroform solvate] |  | 5.46645 | 4.37229 | 0.961023 | 838.302 | 872.302 | 0.5325 | LOTDIJ | 10.1039/C4CE02347A | https://doi.org/10.1039/C4CE02347A
LOTDON | 150175 | catena-(bis(μ4-Adipato-O,O',O'',O''')-(μ2-aqua)-di-iron(ii)) |  | 1.7513 | 0.79811 | 2.01227 | 0 | 0 | 0.22674 | LOTDON | Not found | https://doi.org/Not found
LOTJIP | 1026645 | catena-[(μ-4-(1,2,4-triazol-1-ium-2-id-1-ylmethyl)benzoato)-silver] |  | 1.98215 | 1.40258 | 2.01563 | 0 | 0 | 0.31628 | LOTJIP | 10.1039/C4CE01994F | https://doi.org/10.1039/C4CE01994F
LOTJUB | 1026647 | catena-[bis(μ-4-(1H-1,2,4-triazol-1-ylmethyl)benzoato)-formato-europium] |  | 1.80188 | 1.02479 | 1.96564 | 0 | 0 | 0.27518 | LOTJUB | 10.1039/C4CE01994F | https://doi.org/10.1039/C4CE01994F
LOTKAI | 1026648 | catena-[(μ-4-((1H-benzimidazol-1-yl)methyl)benzoato)-(4-((1H-benzimidazol-1-yl)methyl)benzoic acid)-silver(i)] |  | 2.20972 | 1.27757 | 1.58211 | 0 | 0 | 0.33496 | LOTKAI | 10.1039/C4CE01994F | https://doi.org/10.1039/C4CE01994F
LOTKEM | 1026649 | catena-[bis(μ-4-(1H-benzimidazol-1-ylmethyl)benzoato)-copper] |  | 2.83174 | 1.962 | 1.43798 | 0 | 0 | 0.36768 | LOTKEM | 10.1039/C4CE01994F | https://doi.org/10.1039/C4CE01994F
LOTKIQ | 1026650 | catena-[(μ3-4-(1H-Benzimidazol-1-ylmethyl)benzoato)-(μ2-4-(1H-benzimidazol-1-ylmethyl)benzoato-O,O')-(μ2-4-(1H-benzimidazol-1-ylmethyl)benzoato-O,O,O')-europium] |  | 2.94437 | 1.60566 | 1.50588 | 0 | 0 | 0.36922 | LOTKIQ | 10.1039/C4CE01994F | https://doi.org/10.1039/C4CE01994F
LOTLIP | 149606 | catena-((μ3-S,S'-bis(8-Quinolyl)-4-oxa-1,7-dithiaheptane-N,N',S,S')-tris(μ2-nitrato-O,O')-tri-silver(i)) |  | 2.3453 | 0.98511 | 2.20605 | 0 | 0 | 0.29016 | LOTLIP | 10.1016/S1387-7003(00)00105-2 | https://doi.org/10.1016/S1387-7003(00)00105-2
LOTMOY | 990501 | catena-[bis(Triethylammonium) tris(μ2-oxalato)-di-copper(ii) hydrate] |  | 7.90823 | 6.69715 | 0.759531 | 2385.82 | 3141.17 | 0.77822 | LOTMOY | 10.1038/srep06451 | https://doi.org/10.1038/srep06451
LOTMOY01 | 990496 | catena-[bis(Triethylammonium) tris(μ2-oxalato)-di-copper(ii) hydrate] |  | 7.5779 | 6.39677 | 0.790341 | 2410.14 | 3049.5 | 0.76842 | LOTMOY01 | 10.1038/srep06451 | https://doi.org/10.1038/srep06451
LOTMOY02 | 990497 | catena-[bis(Triethylammonium) tris(μ2-oxalato)-di-copper(ii) hydrate] |  | 7.62256 | 6.41644 | 0.785763 | 2409.64 | 3066.63 | 0.76928 | LOTMOY02 | 10.1038/srep06451 | https://doi.org/10.1038/srep06451
LOTMOY03 | 990498 | catena-[bis(Triethylammonium) tris(μ2-oxalato)-di-copper(ii) hydrate] |  | 7.68174 | 6.45337 | 0.779497 | 2407.46 | 3088.48 | 0.77138 | LOTMOY03 | 10.1038/srep06451 | https://doi.org/10.1038/srep06451
LOTMOY04 | 990499 | catena-[bis(Triethylammonium) tris(μ2-oxalato)-di-copper(ii) hydrate] |  | 7.78945 | 6.56633 | 0.770132 | 2401.02 | 3117.67 | 0.77392 | LOTMOY04 | 10.1038/srep06451 | https://doi.org/10.1038/srep06451
LOTNOX | 153488 | catena-(bis(μ2-1,4-bis(4-Pyridyl))-diaqua-nickel dinitrate benzene clathrate methanol solvate) |  | 5.23307 | 4.16499 | 0.80572 | 1531.8 | 1901.16 | 0.61308 | LOTNOX | 10.1039/b004054l | https://doi.org/10.1039/b004054l
LOTNUD | 153489 | catena-(bis(μ2-9,10-bis(4-Pyridyl)anthracene)-bis(nitrato-O)-nickel nitrobenzene clathrate) |  | 5.55121 | 4.97308 | 1.10614 | 667.432 | 603.389 | 0.49016 | LOTNUD | 10.1039/b004054l | https://doi.org/10.1039/b004054l
LOTNUD01 | 195828 | catena-(bis(μ2-9,10-bis(4-Pyridyl)anthracene)-nickel dinitrate nitrobenzene clathrate) |  | 6.60226 | 5.23076 | 0.902189 | 1010.51 | 1120.06 | 0.56324 | LOTNUD01 | 10.1107/S0108768102010261 | https://doi.org/10.1107/S0108768102010261
LOTPAL | 153490 | catena-(bis(μ2-9,10-bis(4-Pyridyl)anthracene)-(dinitrato-O)-copper nitrobenzene solvate) |  | 5.44224 | 4.78611 | 1.11004 | 654.923 | 590 | 0.49078 | LOTPAL | 10.1039/b004054l | https://doi.org/10.1039/b004054l
LOTPAN | 1006424 | catena-[tris(μ2-4,4'-Bipyridine)-tri-copper(i) (μ12-silicato)-(μ2-hydroxo)-tricosakis(μ2-oxo)-dodeca-oxo-dodeca-tungsten imidazole] |  | 2.4546 | 0.96612 | 4.09676 | 0 | 0 | 0.26492 | LOTPAN | 10.1039/C4CE02043J | https://doi.org/10.1039/C4CE02043J
LOTPEP | 153491 | catena-(bis(μ2-9,10-bis(4-Pyridyl)anthracene)-(dinitrato-O)-nickel cyanobenzene solvate) |  | 5.55959 | 4.95953 | 1.0924 | 724.766 | 663.462 | 0.49536 | LOTPEP | 10.1039/b004054l | https://doi.org/10.1039/b004054l
LOTPER | 1006425 | catena-[(μ12-Phosphato)-(μ3-oxo)-tris(μ2-4,4'-bipyridine)-hexacosakis(μ2-oxo)-nona-oxo-tri-copper-dodeca-molybdenum 2-aminopyridine hemihydrate] |  | 4.27584 | 0.96728 | 2.7274 | 0 | 0 | 0.33082 | LOTPER | 10.1039/C4CE02043J | https://doi.org/10.1039/C4CE02043J
LOTPIT | 153492 | catena-(bis(μ2-9,10-bis(4-Pyridyl)anthracene)-(dinitrato-O)-copper benzonitrile solvate) |  | 5.5597 | 4.88678 | 1.10045 | 717.958 | 652.419 | 0.49456 | LOTPIT | 10.1039/b004054l | https://doi.org/10.1039/b004054l
LOTPIV | 1006426 | catena-[(μ12-Phosphato)-bis(μ3-oxo)-bis(μ2-4,4'-bipyridine)-(μ2-hydroxo)-henicosakis(μ2-oxo)-dodeca-oxo-di-copper-dodeca-molybdenum 2-aminopyridine] |  | 2.39786 | 0.93775 | 3.13868 | 0 | 0 | 0.25616 | LOTPIV | 10.1039/C4CE02043J | https://doi.org/10.1039/C4CE02043J
LOTPOB | 1006427 | catena-[(μ12-Phosphato)-bis(μ2-4,4'-bipyridine)-hexacosakis(μ2-oxo)-diaqua-deca-oxo-bis(1,10-phenanthroline)-di-copper-dodeca-tungsten 2,2'-bipyridine] |  | 2.96666 | 1.44891 | 3.41054 | 0 | 0 | 0.29634 | LOTPOB | 10.1039/C4CE02043J | https://doi.org/10.1039/C4CE02043J
LOTPOZ | 153493 | catena-(bis(μ2-9,10-bis(4-Pyridyl)anthracene)-diaqua-nickel dinitrate) |  | 4.17512 | 3.34789 | 1.16673 | 0 | 0 | 0.43616 | LOTPOZ | 10.1039/b004054l | https://doi.org/10.1039/b004054l
LOTPUF | 153494 | catena-((μ2-9,10-bis(4-Pyridyl)anthracene)-(nitrato-O,O')-(nitrato-O)-methanol-copper(ii) benzene methanol solvate) |  | 4.40568 | 1.92754 | 1.17992 | 0 | 0 | 0.48602 | LOTPUF | 10.1039/b004054l | https://doi.org/10.1039/b004054l
LOTQAM | 153495 | catena-((μ2-9,10-bis(4-Pyridyl)anthracene)-(dinitrato-O,O)-copper(ii)) |  | 2.17135 | 1.04838 | 1.66758 | 0 | 0 | 0.28774 | LOTQAM | 10.1039/b004054l | https://doi.org/10.1039/b004054l
LOTQIU | 153506 | catena-(bis(μ2-Dicyanamide-N,N')-(μ2-tetramethylpyrazine)-copper(i)) |  | 1.93422 | 1.52578 | 1.82018 | 0 | 0 | 0.31592 | LOTQIU | 10.1039/b003527k | https://doi.org/10.1039/b003527k
LOTQOA | 153507 | catena-((μ2-4,4'-Bipyridine)-bis(μ2-dicyanamide-N,N')-bis(acetonitrile)-di-copper(i) 4,4'-bipyridine) |  | 6.70347 | 6.05974 | 0.675296 | 2038.88 | 3019.23 | 0.72662 | LOTQOA | 10.1039/b003527k | https://doi.org/10.1039/b003527k
LOTQUG | 153508 | catena-(tris(μ2-4,4'-Bipyridine)-tetrakis(μ2-dicyanamide)-bis(acetonitrile)-tetra-copper(i)) |  | 2.42072 | 1.18432 | 1.60151 | 0 | 0 | 0.34492 | LOTQUG | 10.1039/b003527k | https://doi.org/10.1039/b003527k
LOTRER | 153510 | catena-(β-hexakis((μ2-Dicyanamide)-(μ2-1,2-bis(4-pyridyl)ethene))-hexa-copper(i)) |  | 2.23397 | 1.21108 | 1.5479 | 0 | 0 | 0.3458 | LOTRER | 10.1039/b003527k | https://doi.org/10.1039/b003527k
LOTRER01 | 153509 | catena-(α(μ2-Dicyanamide)-(μ2-1,2-bis(4-pyridyl)ethene)-copper(i)) |  | 2.70251 | 1.38935 | 1.51172 | 0 | 0 | 0.36004 | LOTRER01 | 10.1039/b003527k | https://doi.org/10.1039/b003527k
LOTRIV | 153511 | catena-((μ3-Chloro)-(3-methylnicotinic acid-N)-copper(i)) |  | 1.63649 | 1.08821 | 1.96573 | 0 | 0 | 0.29556 | LOTRIV | 10.1039/b003306p | https://doi.org/10.1039/b003306p
LOTROB | 153512 | catena-((μ3-Iodo)-(6-methylnicotinic acid-N)-copper(i)) |  | 2.20463 | 1.34853 | 2.41566 | 0 | 0 | 0.32826 | LOTROB | 10.1039/b003306p | https://doi.org/10.1039/b003306p
LOTWOG | 152523 | catena-(tetrakis(μ5-N-(o-Carboxyphenyl-4,6-)ethylidene-β-D-glucopyranosylamine)-bis(μ2-methanol)-dimethanol-tetra-potassium methanol solvate monohydrate) |  | 3.93379 | 1.09509 | 1.41402 | 0 | 0 | 0.29582 | LOTWOG | 10.1039/b004854m | https://doi.org/10.1039/b004854m
LOTXIB | 146608 | catena-((μ4-Terephthalato)-(μ2-terephthalato)-bis(μ2-4,4'-bipyridine)-cadmium(ii)) |  | 3.30149 | 1.40198 | 1.61902 | 0 | 0 | 0.39176 | LOTXIB | 10.1039/b005438k | https://doi.org/10.1039/b005438k
LOTXOH | 146609 | catena-((μ4-Terephthalato)-(μ2-terephthalato)-bis(μ2-4,4'-bipyridine)-zinc(ii)) |  | 2.53979 | 1.63912 | 1.50293 | 0 | 0 | 0.37744 | LOTXOH | 10.1039/b005438k | https://doi.org/10.1039/b005438k
LOVFOT | 1001603 | catena-[bis(μ2-4,4'-(1,4-phenylenebis(methylene))bis(3,5-dimethyl-1H-pyrazole))-(μ2-sulfato)-di-copper monohydrate] |  | 2.78989 | 1.5745 | 1.43998 | 0 | 0 | 0.37794 | LOVFOT | 10.1016/j.ica.2014.12.007 | https://doi.org/10.1016/j.ica.2014.12.007
LOVFUZ | 1001604 | catena-[bis(μ2-4,4'-methylenebis(1H-pyrazole))-dibromo-copper] |  | 2.32068 | 1.22047 | 1.95455 | 0 | 0 | 0.31856 | LOVFUZ | 10.1016/j.ica.2014.12.007 | https://doi.org/10.1016/j.ica.2014.12.007
LOVGAG | 1001605 | catena-[(μ2-4,4'-(1,4-phenylenebis(methylene))bis(3,5-dimethyl-1H-pyrazole))-bis(μ2-bromo)-di-copper] |  | 2.33903 | 1.33307 | 1.96753 | 0 | 0 | 0.34688 | LOVGAG | 10.1016/j.ica.2014.12.007 | https://doi.org/10.1016/j.ica.2014.12.007
LOVGEK | 1001606 | catena-[(μ2-4-(4-((3,5-dimethyl-1H-pyrazol-4-yl)methyl)benzyl)-3,5-dimethyl-1H-pyrazole)-dichloro-(N,N-dimethylformamide)-di-copper(ii) N,N-dimethylformamide solvate] |  | 4.85699 | 1.19286 | 1.24225 | 0 | 0 | 0.44354 | LOVGEK | 10.1016/j.ica.2014.12.007 | https://doi.org/10.1016/j.ica.2014.12.007
LOVGOU | 1001608 | catena-[(μ2-4-(4-((3,5-dimethyl-1H-pyrazol-4-yl)methyl)benzyl)-3,5-dimethyl-1H-pyrazole)-dichloro-copper(ii) N,N-dimethylformamide solvate] |  | 4.85278 | 2.75684 | 1.05468 | 0 | 0 | 0.54654 | LOVGOU | 10.1016/j.ica.2014.12.007 | https://doi.org/10.1016/j.ica.2014.12.007
LOVGUA | 1001609 | catena-[bis(μ3-iodo)-(μ2-4,4'-(1,4-phenylenebis(methylene))bis(3,5-dimethyl-1H-pyrazole))-di-copper] |  | 2.42788 | 1.06962 | 2.1879 | 0 | 0 | 0.33908 | LOVGUA | 10.1016/j.ica.2014.12.007 | https://doi.org/10.1016/j.ica.2014.12.007
LOVHUB | 1028732 | catena-[hexakis(μ-1,1'-(1,4-phenylenebis(methylene))bis(2-methyl-1H-benzimidazole))-hexakis(μ-2-(carboxylatomethyl)benzoato)-hexa-cadmium(ii)] |  | 3.26053 | 1.63894 | 1.50844 | 0 | 0 | 0.36192 | LOVHUB | 10.1016/j.saa.2014.12.058 | https://doi.org/10.1016/j.saa.2014.12.058
LOVJAJ | 1028733 | catena-[(benzene-1-carboxylate-3,5-dicarboxy)-(μ-2-methyl-1-(4-((2-methyl-1H-benzimidazol-1-yl)methyl)benzyl)-1H-benzimidazole)-silver(i)] |  | 2.10799 | 1.19808 | 1.62584 | 0 | 0 | 0.3158 | LOVJAJ | 10.1016/j.saa.2014.12.058 | https://doi.org/10.1016/j.saa.2014.12.058
LOVNER | 1007676 | catena-[tris(μ-hydroxo)-(μ-oxo)-(μ-3-(pyridinium-3-yl)prop-2-enoato)-(μ-3-(pyridin-3-yl)prop-2-enoato)-hexaoxo-tri-uranium acetonitrile solvate hydrate] |  | 4.08387 | 1.95776 | 2.80762 | 0 | 0 | 0.4138 | LOVNER | 10.1002/ejic.201402556 | https://doi.org/10.1002/ejic.201402556
LOVQOE | 1016482 | catena-[N,N'-(1,4-phenylenebis(methylene))dipyridin-3-amine bis((μ-4,4'-(methylenebis(oxy))dibenzoato)-(μ-N,N'-(1,4-phenylenebis(methylene))dipyridin-3-amine)-cobalt)] |  | 4.62517 | 2.9148 | 1.16542 | 0 | 0 | 0.46898 | LOVQOE | 10.1039/C4DT03468F | https://doi.org/10.1039/C4DT03468F
LOVQUI | 111745 | catena-((μ2-N-(6-Amino-3,4-dihydro-3-methyl-5-nitroso-4-oxopyrimidin-2-yl)-L-methioninato-O,O',N)-(μ2-N-(6-amino-3,4-dihydro-3-methyl-5-nitroso-4-oxopyrimidin-2-yl)-L-methioninato-O,O')-zinc(ii) dihydrate) |  | 3.51776 | 1.4719 | 1.46776 | 0 | 0 | 0.39274 | LOVQUI | 10.1016/S0020-1693(00)00206-1 | https://doi.org/10.1016/S0020-1693(00)00206-1
LOVQUK | 1016483 | catena-[bis(μ-3,3'-(methylenebis(oxy))dibenzoato)-(μ-N,N'-(1,4-phenylenebis(methylene))dipyridin-3-amine)-di-cobalt unknown solvate] |  | 4.73068 | 1.65443 | 1.44853 | 0 | 0 | 0.36788 | LOVQUK | 10.1039/C4DT03468F | https://doi.org/10.1039/C4DT03468F
LOVRAP | 111746 | catena-((μ2-N-(6-Amino-3,4-dihydro-3-methyl-5-nitroso-4-oxopyrimidin-2-yl)-L-methioninato-O,O',O'',N)-(μ2-N-(6-amino-3,4-dihydro-3-methyl-5-nitroso-4-oxopyrimidin-2-yl)-L-methioninato-O,O',O'')-cadmium(ii) trihydrate) |  | 3.70787 | 2.19315 | 1.44319 | 0 | 0 | 0.42764 | LOVRAP | 10.1016/S0020-1693(00)00206-1 | https://doi.org/10.1016/S0020-1693(00)00206-1
LOVRAR | 1016484 | catena-[bis(μ-5,5'-(methylenebis(oxy))diisophthalato)-tetrakis(μ-N,N'-(1,4-phenylenebis(methylene))dipyridin-3-amine)-diaqua-tetra-cobalt hexahydrate] |  | 3.69148 | 1.24565 | 1.42938 | 0 | 0 | 0.36346 | LOVRAR | 10.1039/C4DT03468F | https://doi.org/10.1039/C4DT03468F
LOVSAS | 1021165 | catena-[bis(μ-3,5-bis(4-(1H-imidazol-1-yl)phenyl)-4H-1,2,4-triazol-4-amine)-tris(μ-4,4'-oxydibenzoato)-diaqua-tri-zinc tetrahydrate] |  | 3.64907 | 1.51197 | 1.40357 | 0 | 0 | 0.3986 | LOVSAS | 10.1039/C4DT02808B | https://doi.org/10.1039/C4DT02808B
LOVSOE | 144181 | catena-[(μ2-Thiocyanato)-bis(2-cyanopyrazine)-copper(i)] |  | 1.8486 | 1.03708 | 1.68302 | 0 | 0 | 0.3202 | LOVSOE | 10.1002/1521-3749(200010)626:10<2196::AID-ZAAC2196>3.0.CO;2-7 | https://doi.org/10.1002/1521-3749(200010)626:10<2196::AID-ZAAC2196>3.0.CO;2-7
LOVSOG | 1015173 | catena-[(μ-2,2'-(1H,1'H-2,2'-biimidazole-1,1'-diyl)diacetato)-heptakis(μ-hydroxo)-tri-terbium monohydrate] |  | 2.79675 | 1.02716 | 3.14698 | 0 | 0 | 0.26934 | LOVSOG | 10.1039/C4DT03348E | https://doi.org/10.1039/C4DT03348E
LOVSUK | 144182 | catena-[bis(μ2-Thiocyanato)-(μ2-2-methylpyrazine)-dicopper(i)] |  | 1.98124 | 1.07879 | 2.13898 | 0 | 0 | 0.30494 | LOVSUK | 10.1002/1521-3749(200010)626:10<2196::AID-ZAAC2196>3.0.CO;2-7 | https://doi.org/10.1002/1521-3749(200010)626:10<2196::AID-ZAAC2196>3.0.CO;2-7
LOVTAR | 144183 | catena-[(μ2-Thiocyanato)-bis(4-hydroxypyrimidine)-copper(i)] |  | 1.86991 | 1.23169 | 1.74333 | 0 | 0 | 0.3287 | LOVTAR | 10.1002/1521-3749(200010)626:10<2196::AID-ZAAC2196>3.0.CO;2-7 | https://doi.org/10.1002/1521-3749(200010)626:10<2196::AID-ZAAC2196>3.0.CO;2-7
LOVTEV | 144184 | catena-[(μ3-Thiocyanato)-(5-bromopyrimidine)-copper(i)] |  | 2.00475 | 0.92406 | 2.38297 | 0 | 0 | 0.29946 | LOVTEV | 10.1002/1521-3749(200010)626:10<2196::AID-ZAAC2196>3.0.CO;2-7 | https://doi.org/10.1002/1521-3749(200010)626:10<2196::AID-ZAAC2196>3.0.CO;2-7
LOVTOF | 144186 | catena-[tris(μ3-Thiocyanato)-(μ2-2-methylpyrimidine)-tricopper(i)] |  | 2.25311 | 1.43923 | 2.21174 | 0 | 0 | 0.32804 | LOVTOF | 10.1002/1521-3749(200010)626:10<2196::AID-ZAAC2196>3.0.CO;2-7 | https://doi.org/10.1002/1521-3749(200010)626:10<2196::AID-ZAAC2196>3.0.CO;2-7
LOVTOH | 1031382 | catena-((μ3-Benzene-1,2-dicarboxylato-O,O',O'')-(μ3-(2-hydroxyethyl)bis(2-oxyethyl)amine)-di-zinc) |  | 2.27126 | 1.04687 | 1.87495 | 0 | 0 | 0.32774 | LOVTOH | 10.1021/cg501604c | https://doi.org/10.1021/cg501604c
LOVTUN | 1031385 | catena-[tris(μ-terephthalato)-bis(2,2'-iminodiethanol)-tri-zinc] |  | 2.17703 | 1.18952 | 1.79409 | 0 | 0 | 0.30382 | LOVTUN | 10.1021/cg501604c | https://doi.org/10.1021/cg501604c
LOVVAV | 1034971 | catena-[(μ-2,2'-dipyrifyl-N,N'-dioxido)-bis(μ-terephthalato)-di-cobalt] |  | 5.50924 | 4.05863 | 1.30714 | 776.672 | 594.175 | 0.48386 | LOVVAV | 10.1021/cg501690b | https://doi.org/10.1021/cg501690b
LOVVEZ | 1034973 | catena-[tetrakis(μ-2,2'-dipyridyl-N-oxido)-hexakis(μ-terephthalato)-hexa-cobalt N,N-dimethylformamide solvate pentahydrate] |  | 7.24105 | 4.26089 | 1.16678 | 1111.13 | 952.302 | 0.52108 | LOVVEZ | 10.1021/cg501690b | https://doi.org/10.1021/cg501690b
LOVZIH | 795210 | catena-[(μ4-Sulfido)-dodecakis(μ2-benzenethiolato)-(μ2-nicotinato)-aqua-benzenethiolato-octa-zinc dihydrate] |  | 3.13208 | 1.3384 | 1.59541 | 0 | 0 | 0.36848 | LOVZIH | 10.1039/C4QI00227J | https://doi.org/10.1039/C4QI00227J
LOVZUT | 1012107 | catena-[bis(μ2-4,4'-Ethene-1,2-diyldipyridine)-dodecakis(μ2-benzenethiolato)-tetrakis(benzenethiolato)-octa-zinc] |  | 3.09327 | 1.41898 | 1.48363 | 0 | 0 | 0.37686 | LOVZUT | 10.1039/C4QI00227J | https://doi.org/10.1039/C4QI00227J
LOWBAC | 1012108 | catena-[bis(μ2-4,4'-Bipyridine)-dodecakis(μ2-benzenethiolato)-tetrakis(benzenethiolato)-octa-zinc] |  | 2.9343 | 1.38607 | 1.53725 | 0 | 0 | 0.36022 | LOWBAC | 10.1039/C4QI00227J | https://doi.org/10.1039/C4QI00227J
LOWCEH | 1030798 | catena-[(μ4-N-((Pyrazin-2-yl)carbonyl)pyrazine-2-carboxamidato)-(μ3-N-((pyrazin-2-yl)carbonyl)pyrazine-2-carboxamidato)-cobalt(iii)-silver(i) dinitrate dihydrate] |  | 4.10727 | 3.51163 | 1.60065 | 0 | 0 | 0.44058 | LOWCEH | 10.1039/C4DT03407D | https://doi.org/10.1039/C4DT03407D
LOWGIP | 1005161 | catena-[(μ2-Semithio-bambus[4]uril)-dichloro-mercury(ii) dimethyl sulfoxide solvate] | catena-[(μ2-5,7,13,15,21,23,29,31-Octamethyl-6,14,22,30-tetrathioxo-1,3,5,7,9,11,13,15,17,19,21,23,25,27,29,31-hexadecaazanonacyclo[25.5.1.13,9.111,17.119,25.04,8.012,16.020,24.028,32]hexatriacontane-33,34,35,36-tetrone)-dichloro-mercury(ii) dimethyl sulfoxide solvate] | 5.23865 | 2.94016 | 1.43035 | 0 | 0 | 0.47596 | LOWGIP | 10.1002/chem.201404210 | https://doi.org/10.1002/chem.201404210
LOWKUF | 1025823 | catena-[oxonium tris(μ-4-carboxylato-pyrazolato)-(μ-hydroxo)-tri-zinc N,N-diethylformamide solvate monohydrate] | FIR-51 | 9.21037 | 5.7674 | 0.890328 | 2138.35 | 2401.75 | 0.72872 | LOWKUF | 10.1039/C4DT03594A | https://doi.org/10.1039/C4DT03594A
LOWQAP | 172614 | catena-(bis(μ4-2,3,5,6-Tetramethyl-1,4-benzenedicarboxylato-O,O',O'',O''')-bis(μ3-2,3,5,6-tetramethyl-1,4-benzenedicarboxylato-O,O',O'')-traqua-(dimethylformamide-O)-tetra-zinc dimethylformamide solvate dihydrate) |  | 2.08935 | 1.25054 | 1.52847 | 0 | 0 | 0.35552 | LOWQAP | 10.1039/b108031h | https://doi.org/10.1039/b108031h
LOWRAQ | 164148 | catena-(bis(μ2-1,1'-bis(1-(N'-(2-pyridyl)hydrazono)ethyl)ferrocene-N,N',N'',N''')-(μ2-chloro)-di-copper(ii) tris(tetrafluoroborate) monohydrate) |  | 12.40207 | 11.24954 | 0.640706 | 1260.78 | 1967.79 | 0.7365 | LOWRAQ | 10.1039/b108206j | https://doi.org/10.1039/b108206j
LOWREW | 1042464 | catena-[(μ-hydrogen azelato)-potassium] |  | 1.92965 | 0.91571 | 1.40731 | 0 | 0 | 0.2531 | LOWREW | Not found | https://doi.org/Not found
LOWRIY | 173157 | catena-((μ2-Benzenehexacarboxylic acid α-aminomethyl isobutyrate amide)-diaqua-sodium nitrate) |  | 3.49329 | 1.49577 | 1.27246 | 0 | 0 | 0.37722 | LOWRIY | 10.1039/b109465n | https://doi.org/10.1039/b109465n
LOXBEH | 1031194 | catena-[hexakis(μ4-5-((2-carboxypyrrolidin-1-yl)carbonyl)isophthalato)-tetrakis(μ3-1,1',1''-benzene-1,3,5-triyltris(1H-imidazole))-nonakis(aqua)-nona-cadmium unknown solvate trihydrate] |  | 11.65257 | 8.26592 | 1.04704 | 1359.08 | 1298.03 | 0.62022 | LOXBEH | 10.1039/C4CC09821H | https://doi.org/10.1039/C4CC09821H
LOXGEM | 1016955 | catena-[(μ-terephthalato)-bis(μ-4-(2,2':6',2''-terpyridin-4'-yl)benzene-1,3-disulfonato)-di-europium tetrahydrate] |  | 3.58343 | 1.56924 | 1.8092 | 0 | 0 | 0.35356 | LOXGEM | 10.1039/C4DT03421J | https://doi.org/10.1039/C4DT03421J
LOXGIQ | 1016956 | catena-[(μ-oxalato)-bis(μ-4-(2,2':6',2''-terpyridin-4'-yl)benzene-1,3-disulfonato)-di-europium unknown solvate] |  | 3.58575 | 1.68502 | 1.91427 | 0 | 0 | 0.33152 | LOXGIQ | 10.1039/C4DT03421J | https://doi.org/10.1039/C4DT03421J
LOXGOW | 1016957 | catena-[(μ-terephthalato)-bis(μ-4-(2,2':6',2''-terpyridin-4'-yl)benzene-1,3-disulfonato)-di-terbium tetrahydrate] |  | 3.58064 | 1.56777 | 1.83376 | 0 | 0 | 0.35332 | LOXGOW | 10.1039/C4DT03421J | https://doi.org/10.1039/C4DT03421J
LOXGUC | 1016958 | catena-[(μ-oxalato)-bis(μ-4-(2,2':6',2''-terpyridin-4'-yl)benzene-1,3-disulfonato)-di-terbium unknown solvate] |  | 3.52863 | 1.57429 | 1.96651 | 0 | 0 | 0.32278 | LOXGUC | 10.1039/C4DT03421J | https://doi.org/10.1039/C4DT03421J
LOXPIZ | 1029410 | catena-((μ-2,2'-(1,4-phenylenediethyne-2,1-diyl)dipyridine)-tetrakis(pentachlorophenyl)-di-gold-di-thallium) |  | 2.41185 | 1.09408 | 2.59261 | 0 | 0 | 0.3113 | LOXPIZ | 10.1039/C4DT03413A | https://doi.org/10.1039/C4DT03413A
LOXTIB | 189297 | catena-((μ2-Glutarato)-di-n-butyl-tin(iv)) |  | 2.07566 | 1.21348 | 1.55497 | 0 | 0 | 0.36638 | LOXTIB | 10.1107/S1600536802008164 | https://doi.org/10.1107/S1600536802008164
LOXVID | 189302 | catena-((μ2-1,4-bis(4-Pyridyl)-2,3-diaza-1,3-butadiene)-silver(i) nitrate) |  | 3.64065 | 1.55127 | 1.52722 | 0 | 0 | 0.4412 | LOXVID | 10.1107/S1600536802008681 | https://doi.org/10.1107/S1600536802008681
LOXVID01 | 214351 | catena-((μ2-Pyridine-4-carbaldehyde azine-N,N')-silver(i) nitrate) |  | 3.41357 | 1.4566 | 1.56632 | 0 | 0 | 0.42038 | LOXVID01 | 10.1021/cg034011q | https://doi.org/10.1021/cg034011q
LOXVID02 | 266718 | catena-[(μ2-N,N'-bis(Pyridin-4-ylmethylene)hydrazine)-silver(i) nitrate] |  | 3.48979 | 1.46648 | 1.5634 | 0 | 0 | 0.42062 | LOXVID02 | 10.1039/b500698h | https://doi.org/10.1039/b500698h
LOXWAY | 1016696 | catena-[bis(μ4-glutarato)-(μ2-4,4'-ethene-1,2-diyldipyridine)-di-copper sesquikis(carbon dioxide)] |  | 5.69579 | 5.32521 | 1.3733 | 761.316 | 554.371 | 0.45454 | LOXWAY | 10.1002/anie.201408933 | https://doi.org/10.1002/anie.201408933
LOXWEC | 1016697 | catena-[bis(μ4-glutarato)-(μ2-4,4'-(hydrazine-1,2-diylidenedimethylylidene)dipyridine)-di-copper carbon dioxide] |  | 7.26237 | 6.47995 | 1.2744 | 921.571 | 723.14 | 0.4931 | LOXWEC | 10.1002/anie.201408933 | https://doi.org/10.1002/anie.201408933
LOXXED | 1042767 | (2-t-butyl-6-((isopropyl((pyridin-2-yl)methyl)amino)methyl)-4-nitrophenolato)-(nitrito)-copper(ii) |  | 2.70027 | 1.33012 | 1.41665 | 0 | 0 | 0.37354 | LOXXED | Not found | https://doi.org/Not found
LOXXOL | 189861 | catena-((μ2-4,4'-Bipyridine-N,N')-silver(i) nitrate) |  | 3.39741 | 1.93375 | 1.59019 | 0 | 0 | 0.45338 | LOXXOL | 10.1107/S1600536802009601 | https://doi.org/10.1107/S1600536802009601
LOXYOO | 1034212 | catena-[(μ2-1,3-dimesityl-2,5,5-trimethyl-4-oxo-6-(oxo)hexahydropyrimidin-2-ylidene)-methyl-cadmium dichloromethane solvate] |  | 5.07227 | 3.27369 | 1.07406 | 0 | 0 | 0.52494 | LOXYOO | 10.1002/chem.201406406 | https://doi.org/10.1002/chem.201406406
LOXZAB | 1030451 | catena-[bis(μ2-4,4'-(1,1,1,3,3,3-hexafluoropropane-2,2-diyl)dibenzoato)-bis(μ2-4,4'-bipyridine)-diaqua-di-nickel N,N-dimethylformamide solvate] |  | 4.42734 | 1.96007 | 1.4999 | 0 | 0 | 0.38904 | LOXZAB | 10.1039/C4CE02163K | https://doi.org/10.1039/C4CE02163K
LOXZEF | 1035242 | catena-((μ3-Quinolinium-2-phosphonato)-(μ2-sulfato-O,O,O')-diaqua-dysprosium) |  | 2.10336 | 0.95385 | 2.48299 | 0 | 0 | 0.2556 | LOXZEF | 10.1039/C4CC09341K | https://doi.org/10.1039/C4CC09341K
LOXZEF01 | 1035243 | catena-((μ3-Quinolinium-2-phosphonato)-(μ2-sulfato-O,O,O')-diaqua-dysprosium) |  | 2.20638 | 1.17584 | 2.4535 | 0 | 0 | 0.27198 | LOXZEF01 | 10.1039/C4CC09341K | https://doi.org/10.1039/C4CC09341K
LOXZOP | 1035244 | catena-((μ3-Quinolinium-2-phosphonato)-(μ2-sulfato-O,O,O')-diaqua-yttrium) |  | 2.09314 | 0.93867 | 2.13201 | 0 | 0 | 0.25342 | LOXZOP | 10.1039/C4CC09341K | https://doi.org/10.1039/C4CC09341K
LOXZUV | 1027536 | catena-((μ2-m-Phenylenediacrylato)-diaqua-cadmium(ii)) |  | 1.91079 | 0.98096 | 1.92957 | 0 | 0 | 0.31198 | LOXZUV | 10.1039/C4CE02019G | https://doi.org/10.1039/C4CE02019G
LOXZUV01 | 1054223 | catena-((μ2-3,3'-(1,3-Phenylene)diacrylato)-diaqua-cadmium(ii)) |  | 1.93173 | 0.94922 | 1.92268 | 0 | 0 | 0.31466 | LOXZUV01 | 10.1107/S2056989015005411 | https://doi.org/10.1107/S2056989015005411
LOYBAC | 189872 | catena-((μ2-(Pyridine-2,6-dicarboxylato-N,O,O',O''))-(6-carboxypyridine-2-carboxylato-N,O,O')-diaqua-cerium(iii) tetrahydrate) |  | 3.68094 | 1.51679 | 1.66824 | 0 | 0 | 0.41524 | LOYBAC | 10.1107/S1600536802010826 | https://doi.org/10.1107/S1600536802010826
LOYBAC01 | 228620 | catena-((μ2-Pyridine-2,6-dicarboxylato-N,O,O',O'')-(6-carboxypyridine-2-carboxylato-N,O,O')-diaqua-cerium(iii) tetrahydrate) |  | 3.62712 | 1.64739 | 1.67223 | 0 | 0 | 0.42348 | LOYBAC01 | 10.1021/ic034976z | https://doi.org/10.1021/ic034976z
LOYBAC02 | 259913 | catena-((μ2-Pyridine-2,6-dicarboxylato-N,O,O',O'')-diaqua-(6-carboxypyridine-2-carboxylato-N,O,O')-cerium(iii) tetrahydrate) |  | 3.61187 | 1.47868 | 1.68712 | 0 | 0 | 0.41124 | LOYBAC02 | 10.1002/zaac.200400511 | https://doi.org/10.1002/zaac.200400511
LOYBAC03 | 273009 | catena-((μ2-Pyridine-2,6-dicarboxylato-N,O,O',O'')-diaqua-(hydrogen pyridine-2,6-dicarboxylato-N,O,O')-cerium(iii) tetrahydrate) |  | 3.59846 | 1.48077 | 1.69252 | 0 | 0 | 0.40954 | LOYBAC03 | 10.1016/j.molstruc.2005.07.021 | https://doi.org/10.1016/j.molstruc.2005.07.021
LOYBEI | 1027538 | catena-((μ3-m-Phenylenediacrylato-O,O,O',O'',O''')-(μ3-m-phenylenediacrylato-O,O,O',O'')-tetra-aqua-di-cadmium) |  | 2.07646 | 1.26706 | 1.919 | 0 | 0 | 0.31282 | LOYBEI | 10.1039/C4CE02019G | https://doi.org/10.1039/C4CE02019G
LOYCEH | 189878 | catena-(Aqua-(5-n-butyl-2-pyridinecarboxylato-N,O)-(μ2-5-n-butyl-2-pyridinecarboxylato-N,O,O')-cadmium(ii)) |  | 2.60839 | 1.3 | 1.50638 | 0 | 0 | 0.37924 | LOYCEH | 10.1107/S1600536802011285 | https://doi.org/10.1107/S1600536802011285
LOYMET | 1030453 | catena-[(μ3-4,4'-(1,1,1,3,3,3-hexafluoropropane-2,2-diyl)dibenzoato)-(2,2'-bipyridine)-zinc N,N-dimethylformamide solvate] |  | 5.37084 | 3.97942 | 1.5615 | 224.813 | 143.972 | 0.36752 | LOYMET | 10.1039/C4CE02163K | https://doi.org/10.1039/C4CE02163K
LOYNOE | 1034211 | catena-[ethyl-(μ2-2-ethyl-1,3-dimesityl-5,5-dimethyl-4,6-bis(oxo)hexahydropyrimidin-2-ylidene)-zinc] |  | 2.52874 | 1.29387 | 1.31348 | 0 | 0 | 0.35578 | LOYNOE | 10.1002/chem.201406406 | https://doi.org/10.1002/chem.201406406
LOYRAU | 1000389 | catena-[(μ2-1,3-dibenzyl-4,5-dihydro-1H-imidazol-3-ium-2-carbodithioato)-chloro-copper] |  | 2.23522 | 1.07866 | 1.5639 | 0 | 0 | 0.33728 | LOYRAU | 10.1039/C4RA09033K | https://doi.org/10.1039/C4RA09033K
LOYREY | 1000390 | catena-[(μ2-1,3-dibenzyl-4,5-dihydro-1H-imidazol-3-ium-2-carbodithioato)-bromo-copper] |  | 2.29684 | 1.11276 | 1.69674 | 0 | 0 | 0.33808 | LOYREY | 10.1039/C4RA09033K | https://doi.org/10.1039/C4RA09033K
LOYROG | 181130 | catena-(bis(μ2-Azido-N,N')-bis(4-dimethylaminopyridyl)-copper(ii)) |  | 2.33342 | 1.01444 | 1.48988 | 0 | 0 | 0.33476 | LOYROG | 10.1016/S1387-7003(02)00452-5 | https://doi.org/10.1016/S1387-7003(02)00452-5
LOYTOK | 1015413 | catena-[(μ2-2,5-di(pyridin-2-yl)-1H-pyrrol-1-yl)-(μ2-azido)-copper tetrahydrofuran solvate] |  | 5.01241 | 1.83081 | 1.40259 | 0 | 0 | 0.4252 | LOYTOK | 10.1039/C4RA15191G | https://doi.org/10.1039/C4RA15191G
LOYZEG | 1041160 | catena-((μ3-Pyridine-2,6-dicarboxylato)-(μ2-pyridine-2,6-dicarboxylato)-aqua-(nitrato-O,O')-(1,10-phenanthroline)-bismuth-copper dihydrate) |  | 4.00269 | 1.13502 | 2.05062 | 0 | 0 | 0.32506 | LOYZEG | 10.1107/S2053229614028125 | https://doi.org/10.1107/S2053229614028125
LOZFOX | 1025825 | catena-(bis(μ2-2,2'-Oxydibenzoato)-bis(1,10-phenanthroline)-di-cobalt) |  | 2.14966 | 1.10373 | 1.60118 | 0 | 0 | 0.29722 | LOZFOX | 10.1016/j.poly.2014.12.023 | https://doi.org/10.1016/j.poly.2014.12.023
LOZFUD | 1025826 | catena-(bis(μ4-2,2'-Oxydibenzoato)-(μ2-4,4'-ethene-1,2-diyldipyridine)-di-nickel) |  | 2.22479 | 1.4377 | 1.61694 | 0 | 0 | 0.3163 | LOZFUD | 10.1016/j.poly.2014.12.023 | https://doi.org/10.1016/j.poly.2014.12.023
LOZGAK | 1025827 | catena-(tris(μ2-4,4'-Ethene-1,2-diyldipyridine)-bis(2,2'-oxydibenzoato)-di-nickel pentahydrate) |  | 4.04525 | 2.65427 | 1.25617 | 0 | 0 | 0.43098 | LOZGAK | 10.1016/j.poly.2014.12.023 | https://doi.org/10.1016/j.poly.2014.12.023
LOZHOZ | 1031930 | catena-((μ2-Benzoato-O,O,O')-bis(μ2-benzoato-O,O')-dimethylformamide-praseodymium) |  | 2.46844 | 1.58169 | 1.62327 | 0 | 0 | 0.35484 | LOZHOZ | 10.1016/j.poly.2014.12.007 | https://doi.org/10.1016/j.poly.2014.12.007
LOZHUF | 1031929 | catena-((μ2-4-Chlorobenzoato-O,O,O')-bis(μ2-4-chlorobenzoato-O,O')-aqua-dimethylformamide-praseodymium dimethylformamide solvate) |  | 4.7251 | 2.15992 | 1.47238 | 0 | 0 | 0.4363 | LOZHUF | 10.1016/j.poly.2014.12.007 | https://doi.org/10.1016/j.poly.2014.12.007
LOZJAN | 1031931 | catena-(tris(μ2-4-Nitrobenzoato-O,O')-bis(dimethylformamide)-praseodymium) |  | 2.29597 | 1.30476 | 1.63921 | 0 | 0 | 0.34334 | LOZJAN | 10.1016/j.poly.2014.12.007 | https://doi.org/10.1016/j.poly.2014.12.007
LOZJER | 1031932 | catena-(tris(μ2-4-Nitrobenzoato-O,O')-diaqua-praseodymium dimethylformamide solvate) |  | 6.12041 | 4.96011 | 1.20924 | 1166.9 | 964.986 | 0.5461 | LOZJER | 10.1016/j.poly.2014.12.007 | https://doi.org/10.1016/j.poly.2014.12.007
LOZKUI | 890132 | catena-[bis(1H,1'H-2,2'-biimidazole)-(μ-4,4'-bipyridine)-cobalt(ii) diperchlorate trihydrate] |  | 4.47913 | 3.46899 | 0.996281 | 0 | 0 | 0.55872 | LOZKUI | 10.1016/j.poly.2014.12.027 | https://doi.org/10.1016/j.poly.2014.12.027
LOZPEX | 1043005 | catena-[(1,1'-biphenyl-4,4'-diylbis(1H-imidazole))-(μ-2,2'-(1,3-phenylene)diacetato)-cadmium(ii) monohydrate] |  | 2.79457 | 1.22698 | 1.5858 | 0 | 0 | 0.34434 | LOZPEX | 10.14102/j.cnki.0254-5861.2011-0795 | https://doi.org/10.14102/j.cnki.0254-5861.2011-0795
LOZQEY | 968706 | catena-[bis(μ-2-([iminio(oxido)methyl]amino)pentanedioato)-diaqua-di-zinc] |  | 1.86808 | 0.86675 | 2.0651 | 0 | 0 | 0.26002 | LOZQEY | 10.14102/j.cnki.0254-5861.2011-0533 | https://doi.org/10.14102/j.cnki.0254-5861.2011-0533
LOZQOI | 1043142 | catena-[(μ-3-(3,5-dicarboxylatophenoxy)benzene-1,2-dicarboxylato)-tri-silver] |  | 1.87965 | 1.12028 | 2.9063 | 0 | 0 | 0.22456 | LOZQOI | Not found | https://doi.org/Not found
LOZTAX | 1030084 | catena-[(μ4-4,4'-Oxydibenzoato)-(μ2-hydrogen 4,4'-oxydibenzoato)-diaqua-europium N,N-dimethylformamide solvate] |  | 5.70399 | 4.22121 | 1.14713 | 1090.91 | 950.99 | 0.56516 | LOZTAX | 10.1039/C4CE02380C | https://doi.org/10.1039/C4CE02380C
LOZTEB | 1030085 | catena-[(μ4-4,4'-Oxydibenzoato)-(μ2-hydrogen 4,4'-oxydibenzoato)-diaqua-terbium N,N-dimethylformamide solvate] |  | 5.63507 | 4.12141 | 1.17571 | 976.811 | 830.826 | 0.55302 | LOZTEB | 10.1039/C4CE02380C | https://doi.org/10.1039/C4CE02380C
LOZTIF | 1030086 | catena-[bis(μ4-4,4'-Oxydibenzoato)-(μ3-4,4'-oxydibenzoato)-diaqua-(N,N-dimethylformamide)-di-europium] |  | 3.47852 | 1.27293 | 1.79479 | 0 | 0 | 0.33714 | LOZTIF | 10.1039/C4CE02380C | https://doi.org/10.1039/C4CE02380C
LOZTOL | 1030087 | catena-[bis(μ4-4,4'-Oxydibenzoato)-(μ3-4,4'-oxydibenzoato)-diaqua-(N,N-dimethylformamide)-di-terbium] |  | 3.46562 | 1.25268 | 1.82895 | 0 | 0 | 0.33584 | LOZTOL | 10.1039/C4CE02380C | https://doi.org/10.1039/C4CE02380C
LOZVAZ | 1032450 | catena-[bis(μ4-Adipato)-(μ2-3,3',5,5'-tetramethyl-1H,1'H-4,4'-bipyrazole)-di-copper] |  | 3.73014 | 2.33239 | 1.55193 | 0 | 0 | 0.36938 | LOZVAZ | 10.1039/C4CE02248C | https://doi.org/10.1039/C4CE02248C
LOZVIH | 1032452 | catena-[bis(μ2-Azelato)-tris(μ2--3,3',5,5'-tetramethyl-1H,1'H-4,4'-bipyrazole)-di-copper monohydrate] |  | 2.69347 | 1.38735 | 1.3034 | 0 | 0 | 0.40052 | LOZVIH | 10.1039/C4CE02248C | https://doi.org/10.1039/C4CE02248C
LOZVON | 1032453 | catena-[(μ4-Phthalato)-(μ3-phthalato)-(μ2-3,3',5,5'-tetramethyl-1H,1'H-4,4'-bipyrazole)-aqua-di-copper monohydrate] |  | 2.9365 | 1.4748 | 1.66163 | 0 | 0 | 0.33888 | LOZVON | 10.1039/C4CE02248C | https://doi.org/10.1039/C4CE02248C
LOZVUT | 1032454 | catena-[(μ2-Isophthalato)-(μ2-3,3',5,5'-tetramethyl-1H,1'H-4,4'-bipyrazole)-copper] |  | 3.21508 | 2.29792 | 1.52023 | 0 | 0 | 0.35802 | LOZVUT | 10.1039/C4CE02248C | https://doi.org/10.1039/C4CE02248C
LOZWAA | 1032455 | catena-[bis(μ4-2,2'-(1,2-Phenylene)diacetato)-(μ2-3,3',5,5'-tetramethyl-1H,1'H-4,4'-bipyrazole)-di-copper monohydrate] |  | 2.97232 | 2.06775 | 1.50152 | 0 | 0 | 0.38262 | LOZWAA | 10.1039/C4CE02248C | https://doi.org/10.1039/C4CE02248C
LOZWEE | 1032456 | catena-[bis(μ4-2,2'-(1,4-Phenylene)diacetato)-bis(μ3-hydroxo)-bis(μ2-3,3',5,5'-tetramethyl-1H,1'H-4,4'-bipyrazole)-(μ2-2,2'-(1,4-phenylene)diacetato)-tetra-copper dihydrate] |  | 2.97184 | 1.51147 | 1.57114 | 0 | 0 | 0.36656 | LOZWEE | 10.1039/C4CE02248C | https://doi.org/10.1039/C4CE02248C
LOZWOO | 1043147 | catena-[(μ4-2-Carboxy-6-(3-carboxy-5-carboxylatophenoxy)benzoato)-(μ3-2-carboxy-6-(3-carboxy-5-carboxylatophenoxy)benzoato)-(μ2-aqua)-triaqua-di-cadmium trihydrate] |  | 3.41786 | 1.3807 | 1.82408 | 0 | 0 | 0.34562 | LOZWOO | Not found | https://doi.org/Not found
LOZXAB | 1043149 | catena-[(μ3-3-(3-Carboxy-5-carboxylatophenoxy)benzene-1,2-dicarboxylato)-triaqua-erbium(iii) monohydrate] |  | 2.20143 | 1.1523 | 2.11826 | 0 | 0 | 0.30104 | LOZXAB | Not found | https://doi.org/Not found
LOZXEF | 1043150 | catena-[(μ5-3-(3-Carboxy-5-carboxylatophenoxy)benzene-1,2-dicarboxylato)-diaqua-praseodymium] |  | 1.87878 | 1.17732 | 2.09592 | 0 | 0 | 0.27582 | LOZXEF | Not found | https://doi.org/Not found
LOZXIJ | 1043151 | catena-[(μ3-3,3'-(1,3-Phenylene)bisacrylato)-aqua-zinc] |  | 1.84468 | 1.02266 | 1.73393 | 0 | 0 | 0.31522 | LOZXIJ | 10.1016/j.jssc.2014.09.015 | https://doi.org/10.1016/j.jssc.2014.09.015
LOZXOP | 1043152 | catena-[bis(μ3-3,3'-(1,3-Phenylene)bisacrylato)-tetra-aqua-di-manganese] |  | 2.42813 | 1.12039 | 1.60424 | 0 | 0 | 0.31468 | LOZXOP | 10.1016/j.jssc.2014.09.015 | https://doi.org/10.1016/j.jssc.2014.09.015
LOZYIK | 1043153 | catena-[(μ4-3,3'-(1,3-Phenylene)bisacrylato)-(μ3-formato)-aqua-praseodymium] |  | 1.90796 | 0.94297 | 2.12382 | 0 | 0 | 0.26958 | LOZYIK | 10.1016/j.jssc.2014.09.015 | https://doi.org/10.1016/j.jssc.2014.09.015
LUBKAW | 1007288 | catena-[(μ-4-sulfonatobenzene-1,2-dicarboxylato)-tris(μ-hydroxo)-bis(μ-4H-1,2,4-triazol-4-amine)-aqua-tri-copper sesquihydrate] |  | 3.6943 | 1.78259 | 1.96823 | 0 | 0 | 0.35128 | LUBKAW | 10.1039/C4DT03741C | https://doi.org/10.1039/C4DT03741C
LUBKOI | 191485 | catena-(bis(μ3-5,10,15,20-tetrakis(3',5'-bis(Ethoxycarbonyl)phenyl)porphyrinato)-di-zinc(ii)) |  | 3.34535 | 1.92403 | 1.31745 | 0 | 0 | 0.39638 | LUBKOI | 10.1016/S0040-4039(02)01377-1 | https://doi.org/10.1016/S0040-4039(02)01377-1
LUBKUQ | 1036044 | catena-[bis(μ-benzene-1,2-dicarboxylato)-bis(μ-4H-1,2,4-triazol-4-amine)-tetrakis(μ-hydroxo)-diaqua-tetra-copper dihydrate] |  | 2.59231 | 1.52387 | 1.95168 | 0 | 0 | 0.32882 | LUBKUQ | 10.1039/C4DT03741C | https://doi.org/10.1039/C4DT03741C
LUBLAV | 164958 | catena-((μ2-Azido-N,N'')-(3-(dimethylamino)-2,2-dimethyl-1-(2-pyridylmethyleneamino)propane)-copper(ii) perchlorate) |  | 4.44854 | 1.7248 | 1.18671 | 0 | 0 | 0.47494 | LUBLAV | 10.1016/S0020-1693(02)00815-0 | https://doi.org/10.1016/S0020-1693(02)00815-0
LUBLEZ | 164959 | catena-((μ2-Azido-N,N'')-(3-(dimethylamino)-2-(2-pyridylmethyleneamino)propane)-copper(ii) perchlorate) |  | 4.40775 | 2.32967 | 1.23096 | 0 | 0 | 0.46836 | LUBLEZ | 10.1016/S0020-1693(02)00815-0 | https://doi.org/10.1016/S0020-1693(02)00815-0
LUBLUP | 161805 | catena-(bis(μ2-26,28-Dihydroxy-25,27-dimethoxycalix(4)arene-11,23-diphosphonato)-bis(methanol)-calcium(ii) methanol solvate) |  | 4.84156 | 1.14197 | 1.247 | 0 | 0 | 0.42254 | LUBLUP | 10.1016/S0020-1693(02)00711-9 | https://doi.org/10.1016/S0020-1693(02)00711-9
LUBNAZ | 1018100 | catena-[(μ-oxo)bis(μ-benzene-1,3,5-tricarboxylato)-(N,N-dimethylformamide)-di-cobalt-zinc monohydrate] | JUC155 | 8.26682 | 7.04762 | 1.16985 | 855.123 | 730.968 | 0.5724 | LUBNAZ | 10.1039/C4QI00167B | https://doi.org/10.1039/C4QI00167B
LUBREH | 1043283 | catena-[(μ-tris-((-)-camphor-10-sulfonato))-bismuth(iii)-dichloromethane solvate] |  | 12.9586 | 12.10175 | 0.800429 | 1308 | 1634.13 | 0.70374 | LUBREH | Not found | https://doi.org/Not found
LUBVUB | 1031339 | catena-[bis(μ2-4,4'-(1H-1,2,4-triazole-3,5-diyl)dipyridine)-tris(μ2-cyano)-tri-copper(i)] |  | 2.96654 | 1.61473 | 1.62579 | 0 | 0 | 0.38456 | LUBVUB | 10.1002/ejic.201403037 | https://doi.org/10.1002/ejic.201403037
LUBXIR | 1042412 | catena-[bis(μ2-5-hydroxynicotinato)-zinc(ii)] |  | 2.31818 | 1.09416 | 1.85814 | 0 | 0 | 0.29676 | LUBXIR | 10.1107/S2056989015000249 | https://doi.org/10.1107/S2056989015000249
LUCDOE | 1036604 | catena-[tris(μ-4,4'-iminodibenzoato)-hexakis(μ-4,4',4''-nitrilotribenzoato)-pentakis(μ-oxo)-heptadeca-zinc hentetracontahydrate] |  | 7.53334 | 4.56493 | 1.40731 | 786.842 | 559.109 | 0.52824 | LUCDOE | 10.1039/C4CC09782C | https://doi.org/10.1039/C4CC09782C
LUCHUO | 1038420 | catena-[(μ3-η5-Pentarsolyl)-bis(μ3-bis((diphenylphosphino)methyl)phenylphosphine)-bis(μ2-chloro)-(η5-pentamethylcyclopentadienyl)-tri-copper-iron tetrafluoroborate dichloromethane solvate] |  | 5.79692 | 3.08076 | 1.43654 | 0 | 0 | 0.45168 | LUCHUO | 10.1039/C4CC09845E | https://doi.org/10.1039/C4CC09845E
LUCKEZ | 183469 | catena-((μ2-Benzene-1,4-dinitrile)-(hydrogen tris(3-phenyl-5-methylpyrazolyl)borato)-nickel(ii) trifluoromethanesulfonate hexane dichloromethane solvate) |  | 6.0483 | 3.93606 | 0.918112 | 1159.79 | 1263.24 | 0.56034 | LUCKEZ | 10.1039/b203377c | https://doi.org/10.1039/b203377c
LUCREH | 667753 | catena-[(μ3-Pyridine-2,6-dicarboxylato-N,O,O',O'',O''')-zinc(ii)] |  | 1.75764 | 1.03716 | 2.20166 | 0 | 0 | 0.26324 | LUCREH | Not found | https://doi.org/Not found
LUCZIS | 1208611 | catena-(bis(μ2-η5-cyclopentadienyl)-(μ2-phenazine)-tetramethyl-di-gallium-iron) | catena-[(μ-ferrocene)-(μ-phenazine)-tetramethyl-di-gallium] | 2.15146 | 1.04403 | 1.66055 | 0 | 0 | 0.31384 | LUCZIS | 10.1021/om020185d | https://doi.org/10.1021/om020185d
LUDBOB | 1208617 | catena-((μ2-4,4'-Bipyridine)-bis(3,5-dicarboxybenzene-1-carboxylato)-copper(ii)) |  | 2.41838 | 1.36701 | 1.55152 | 0 | 0 | 0.33968 | LUDBOB | 10.5012/bkcs.2002.23.4.619 | https://doi.org/10.5012/bkcs.2002.23.4.619
LUDBOB01 | 919081 | catena-[(μ4-4,4'-Bipyridine)-bis(3,5-dicarboxybenzoato)-di-copper(ii)] |  | 2.40458 | 1.30259 | 1.61938 | 0 | 0 | 0.31938 | LUDBOB01 | 10.1016/j.inoche.2012.09.019 | https://doi.org/10.1016/j.inoche.2012.09.019
LUDBOC | 716347 | catena-(bis(μ4-Thiophene-2,5-dicarboxylato)-bis(μ3-hydroxo)-tetraaqua-tri-nickel(ii)) |  | 2.26171 | 1.20993 | 2.12162 | 0 | 0 | 0.29296 | LUDBOC | 10.1002/ejic.200900329 | https://doi.org/10.1002/ejic.200900329
LUDGEY | 1400798 | catena-[(μ-4,4'-bipyridine)-bis(4-amino-3-methylbenzenesulfonato)-diaqua-nickel (μ-4,4'-bipyridine)-tetra-aqua-nickel bis(4-amino-3-methylbenzenesulfonate) ethanol solvate] |  | 6.17293 | 4.96083 | 0.67897 | 2795.45 | 4117.19 | 0.70944 | LUDGEY | 10.1515/ncrs-2014-0222 | https://doi.org/10.1515/ncrs-2014-0222
LUDHUP | 1400807 | catena-[(μ-2,6-dimethylpyridine-3,5-dicarboxylato)-diaqua-calcium] |  | 2.16271 | 1.79751 | 1.62451 | 0 | 0 | 0.28798 | LUDHUP | 10.1515/ncrs-2014-9068 | https://doi.org/10.1515/ncrs-2014-9068
LUDJUR | 1400813 | catena-[(μ-4-nitrophthalato)-(μ-4,4'-ethane-1,2-diyldipyridine)-aqua-cobalt] |  | 2.27396 | 1.30521 | 1.61998 | 0 | 0 | 0.3098 | LUDJUR | 10.1515/ncrs-2014-0218 | https://doi.org/10.1515/ncrs-2014-0218
LUDLAZ | 943961 | catena-[(μ4-5-(oxy(methoxy)methyl)isophthalato)-copper acetaldehyde solvate] | STAM-1 acetaldehyde | 6.64156 | 4.20343 | 1.72213 | 287.092 | 166.708 | 0.378 | LUDLAZ | 10.1039/c3nr04161a | https://doi.org/10.1039/c3nr04161a
LUDLED | 943962 | catena-[bis(μ6-benzene-1,3,5-tricarboxylato)-triaqua-tri-copper unknown solvate heptahydrate] | HKUST-1 | 11.08865 | 5.21054 | 0.951886 | 1723.19 | 1810.29 | 0.6837 | LUDLED | 10.1039/c3nr04161a | https://doi.org/10.1039/c3nr04161a
LUDLIH | 943963 | catena-(bis(μ6-1,3,5-Benzenetricarboxylato)-triaqua-tri-copper tridecahydrate) |  | 11.1016 | 5.25092 | 0.945942 | 1750.27 | 1850.29 | 0.68526 | LUDLIH | 10.1039/c3nr04161a | https://doi.org/10.1039/c3nr04161a
LUDMII | 987086 | catena-[(μ-2,2'-bipyridine-4,4',6,6'-tetracarboxylato)-hexaaqua-cobalt] |  | 2.13423 | 0.95028 | 2.05568 | 0 | 0 | 0.23464 | LUDMII | 10.1515/ncrs-2014-0042 | https://doi.org/10.1515/ncrs-2014-0042
LUDPUX | 1400850 | catena-[bis(μ2-1,1'-(1,4-phenylenebis(methylene))bis(2-methyl-1H-benzimidazole))-tetrakis(4-chlorobenzoato)-di-zinc] |  | 3.7298 | 1.39844 | 1.39784 | 0 | 0 | 0.37864 | LUDPUX | 10.1515/ncrs-2014-0070 | https://doi.org/10.1515/ncrs-2014-0070
LUDSUA | 975435 | catena-[(μ-1,1'-(1,4-phenylenebis(methylene))bis(2-methyl-1H-benzimidazole))-dichloro-cadmium(ii) N,N-dimethylformamide solvate hemihydrate] |  | 4.59938 | 2.71046 | 1.30663 | 0 | 0 | 0.47344 | LUDSUA | 10.1515/ncrs-2014-0068 | https://doi.org/10.1515/ncrs-2014-0068
LUDTUZ | 187829 | catena-[bis(bis(μ3-2,4,6-tris(4-pyridyl)triazine)-tris(diiodo-zinc)) undecakis(nitrobenzene) clathrate methanol solvate] |  | 9.30043 | 6.21337 | 1.29616 | 1593.41 | 1229.33 | 0.64162 | LUDTUZ | 10.1002/1521-3773(20020916)41:18<3392::AID-ANIE3392>3.0.CO;2-V | https://doi.org/10.1002/1521-3773(20020916)41:18<3392::AID-ANIE3392>3.0.CO;2-V
LUDVEL | 187831 | catena-(bis(μ3-2,4,6-tris(4-pyridyl)triazine)-tris(diiodo-zinc) hexakis(cyanobenzene) clathrate) |  | 9.0257 | 6.44197 | 1.27358 | 1615.81 | 1268.71 | 0.6513 | LUDVEL | 10.1002/1521-3773(20020916)41:18<3392::AID-ANIE3392>3.0.CO;2-V | https://doi.org/10.1002/1521-3773(20020916)41:18<3392::AID-ANIE3392>3.0.CO;2-V
LUDVIP | 187832 | catena-(bis(μ3-2,4,6-tris(4-pyridyl)triazine)-tris(diiodo-zinc) tris(cyanobenzene) clathrate) |  | 6.92682 | 4.10148 | 1.59511 | 988.331 | 619.602 | 0.56352 | LUDVIP | 10.1002/1521-3773(20020916)41:18<3392::AID-ANIE3392>3.0.CO;2-V | https://doi.org/10.1002/1521-3773(20020916)41:18<3392::AID-ANIE3392>3.0.CO;2-V
LUDVOV | 187833 | catena-(bis(μ3-2,4,6-tris(4-pyridyl)triazine)-tris(diiodo-zinc) hexakis(benzene) clathrate) |  | 8.59426 | 6.17354 | 1.30042 | 1601.3 | 1231.38 | 0.64126 | LUDVOV | 10.1002/1521-3773(20020916)41:18<3392::AID-ANIE3392>3.0.CO;2-V | https://doi.org/10.1002/1521-3773(20020916)41:18<3392::AID-ANIE3392>3.0.CO;2-V
LUDVUB | 187834 | catena-(bis(μ3-2,4,6-tris(4-pyridyl)triazine)-tris(diiodo-zinc) bis(tribromomethane) clathrate) |  | 5.40241 | 3.13712 | 1.85106 | 0 | 0 | 0.49504 | LUDVUB | 10.1002/1521-3773(20020916)41:18<3392::AID-ANIE3392>3.0.CO;2-V | https://doi.org/10.1002/1521-3773(20020916)41:18<3392::AID-ANIE3392>3.0.CO;2-V
LUDWEM01 | 717391 | catena-[bis(μ3-2,4,6-tris(4-Pyridyl)-1,3,5-triazine-N,N',N'')-hexakis(iodo)-tri-zinc] |  | 5.25295 | 2.66342 | 1.9645 | 0 | 0 | 0.46884 | LUDWEM01 | 10.1021/ja9005145 | https://doi.org/10.1021/ja9005145
LUDWEM02 | 781950 | catena-(bis(μ3-2,4,6-tris(pyridin-4-yl)-1,3,5-triazine)-hexa-iodo-tri-zinc) |  | 4.82213 | 2.26207 | 2.10795 | 0 | 0 | 0.41996 | LUDWEM02 | 10.1021/ja109160a | https://doi.org/10.1021/ja109160a
LUFBAR | 1400015 | catena-[bis(μ-succinato)-bis(μ-2-(1H-tetrazol-1-ylmethyl)-1H-benzimidazole)-di-cadmium] |  | 1.97639 | 1.19038 | 1.93518 | 0 | 0 | 0.30742 | LUFBAR | 10.1107/S2053229615009043 | https://doi.org/10.1107/S2053229615009043
LUFBUL | 859905 | catena-[bis(μ-4-(1H-1,2,4-triazol-1-yl)benzoato)-copper dihydrate] |  | 4.99899 | 4.63191 | 1.29284 | 643.574 | 497.797 | 0.47454 | LUFBUL | 10.4236/ojic.2012.23009 | https://doi.org/10.4236/ojic.2012.23009
LUFCAS | 859904 | catena-[bis(μ-4-(1H-1,2,4-triazol-1-yl)benzoato)-cadmium trihydrate] |  | 4.96103 | 4.24915 | 1.44232 | 698.123 | 484.026 | 0.46122 | LUFCAS | 10.4236/ojic.2012.23009 | https://doi.org/10.4236/ojic.2012.23009
LUFCUK | 173966 | catena-(diaqua-bis(oxalato)-chromium(iii) (μ2-2,2'-bipyrimidinyl)-silver dihydrate) |  | 6.2631 | 4.77013 | 0.931557 | 2466.56 | 2647.79 | 0.70024 | LUFCUK | 10.1016/S0020-1693(02)00880-0 | https://doi.org/10.1016/S0020-1693(02)00880-0
LUFFEY | 736645 | catena-(bis(μ2-1,2-bis(4-(4-(4-pyridyl)phenyl)pyridinio)ethane-N,N')-bromo-copper(ii) bis(4-sulfonatobenzo)-24-crown-8 decahydrate) |  | 7.55493 | 6.92464 | 0.624903 | 2303.27 | 3685.8 | 0.73268 | LUFFEY | 10.1039/b911889f | https://doi.org/10.1039/b911889f
LUFHEB | 1045868 | catena-[(μ-1,1':4',1''-terphenyl-2',3,3'',5'-tetracarboxylato)-bis(2,2'-bipyridine)-di-cadmium] |  | 2.8629 | 2.15343 | 1.67366 | 0 | 0 | 0.35378 | LUFHEB | 10.1039/C5DT00492F | https://doi.org/10.1039/C5DT00492F
LUFHIF | 1045869 | catena-[(μ-1,1':4',1''-terphenyl-2',4,4'',5'-tetracarboxylato)-bis(2,2'-bipyridine)-di-cadmium] |  | 2.53859 | 1.1614 | 1.81353 | 0 | 0 | 0.30614 | LUFHIF | 10.1039/C5DT00492F | https://doi.org/10.1039/C5DT00492F
LUFHUR | 1047133 | catena-[bis(μ-(5-(pyridin-4-yl)-2H-tetrazol-2-yl)acetato)-zinc] |  | 1.78807 | 0.97713 | 1.80406 | 0 | 0 | 0.27952 | LUFHUR | 10.1039/C5RA03848K | https://doi.org/10.1039/C5RA03848K
LUFJAZ | 1047134 | catena-[(μ-(5-((2-(carboxylatomethyl)-2H-tetrazol-5-yl)imino)-5H-tetrazol-2-ium-2-yl)acetato)-diaqua-zinc trihydrate] |  | 3.72484 | 1.91613 | 1.60698 | 0 | 0 | 0.41644 | LUFJAZ | 10.1039/C5RA03848K | https://doi.org/10.1039/C5RA03848K
LUFJED | 1047135 | catena-[bis(μ-2,2',2''-(benzene-1,3,5-triyltris(2H-tetrazole-5,2-diyl))triacetato)-dodecaaqua-tri-zinc ethanol methanol solvate tetrahydrate] |  | 4.17566 | 1.6167 | 1.45316 | 0 | 0 | 0.4316 | LUFJED | 10.1039/C5RA03848K | https://doi.org/10.1039/C5RA03848K
LUFLUV | 1056493 | catena-[(μ-4'-(4-pyridyl)-2,2':6',2''-terpyridine)-dibromo-cobalt methanol solvate] |  | 3.60551 | 2.02172 | 1.75934 | 0 | 0 | 0.36042 | LUFLUV | 10.1039/C5TC00864F | https://doi.org/10.1039/C5TC00864F
LUFMOO | 196529 | catena-((μ5-1,1-Dicyanoethene-2,2-dithiolato)-(μ3-1,1-dicyanoethene-2,2-dithiolato)-(μ2-bromo)-di-copper-tungsten acetonitrile solvate) |  | 5.04683 | 4.22079 | 1.75551 | 762.692 | 434.457 | 0.50162 | LUFMOO | 10.1021/ic025609a | https://doi.org/10.1021/ic025609a
LUFNAC | 710369 | catena-(bis(μ4-5-((Pyridin-4-ylmethyl)amino)isophthalato)-diaqua-di-manganese(ii) dimethylformamide solvate trihydrate) |  | 7.35171 | 3.46226 | 1.08858 | 0 | 0 | 0.54074 | LUFNAC | 10.1021/ja9006035 | https://doi.org/10.1021/ja9006035
LUFNAC01 | 710376 | catena-(bis(μ4-5-((Pyridin-4-ylmethyl)amino)isophthalato)-diaqua-di-manganese(ii) dimethylformamide solvate trihydrate) |  | 7.56453 | 3.85475 | 1.07689 | 1141.6 | 1060.09 | 0.54916 | LUFNAC01 | 10.1021/ja9006035 | https://doi.org/10.1021/ja9006035
LUFNAC02 | 710378 | catena-(bis(μ4-5-((Pyridin-4-ylmethyl)amino)isophthalato)-diaqua-di-manganese(ii) dimethylformamide solvate trihydrate) |  | 7.63135 | 3.9093 | 1.08027 | 1185.98 | 1097.86 | 0.5437 | LUFNAC02 | 10.1021/ja9006035 | https://doi.org/10.1021/ja9006035
LUFNAC03 | 710379 | catena-(bis(μ4-5-((Pyridin-4-ylmethyl)amino)isophthalato)-diaqua-di-manganese(ii) dimethylformamide solvate trihydrate) |  | 7.65744 | 3.89246 | 1.07646 | 1180.5 | 1096.64 | 0.54426 | LUFNAC03 | 10.1021/ja9006035 | https://doi.org/10.1021/ja9006035
LUFNAC04 | 710380 | catena-(bis(μ4-5-((Pyridin-4-ylmethyl)amino)isophthalato)-diaqua-di-manganese(ii) dimethylformamide solvate trihydrate) |  | 7.55503 | 3.86047 | 1.0771 | 1148.11 | 1065.93 | 0.54416 | LUFNAC04 | 10.1021/ja9006035 | https://doi.org/10.1021/ja9006035
LUFNAC05 | 710381 | catena-(bis(μ4-5-((Pyridin-4-ylmethyl)amino)isophthalato)-diaqua-di-manganese(ii) dimethylformamide solvate trihydrate) |  | 7.57 | 3.84392 | 1.08173 | 1145.52 | 1058.97 | 0.5422 | LUFNAC05 | 10.1021/ja9006035 | https://doi.org/10.1021/ja9006035
LUFNEG | 710370 | catena-(bis(μ4-5-((Pyridin-4-ylmethyl)amino)isophthalato)-diaqua-di-manganese(ii) dimethylformamide solvate monohydrate) |  | 4.72974 | 3.13818 | 1.23015 | 0 | 0 | 0.48252 | LUFNEG | 10.1021/ja9006035 | https://doi.org/10.1021/ja9006035
LUFNIJ | 177988 | catena-(bis(μ2-Cyano)-bis(caprolactone)-tetraaqua-tetracyano-chromium(iii)-gadolinium(iii) monohydrate) |  | 2.51963 | 1.48011 | 1.57399 | 0 | 0 | 0.38392 | LUFNIJ | 10.1021/ic025704j | https://doi.org/10.1021/ic025704j
LUFNIK | 710372 | catena-(bis((μ4-5-((Pyridin-4-ylmethyl)amino)isophthalato)-(acetonitrile))-di-manganese(ii) acetonitrile solvate) |  | 6.31219 | 0.95063 | 1.19892 | 0 | 0 | 0.4742 | LUFNIK | 10.1021/ja9006035 | https://doi.org/10.1021/ja9006035
LUFNOQ | 710373 | catena-((μ4-5-((Pyridin-4-ylmethyl)amino)isophthalato)-(acrylonitrile)-manganese(ii) acrylonitrile solvate) |  | 6.66265 | 1.60193 | 1.23644 | 0 | 0 | 0.455 | LUFNOQ | 10.1021/ja9006035 | https://doi.org/10.1021/ja9006035
LUFNUV | 179498 | catena-(hexakis(μ2-Cyano)-hexacyano-hexakis(trans-(1R,2R)-cyclohexane-1,2-diamine)-di-iron(iii)-tri-nickel(ii) dihydrate) |  | 3.51156 | 1.75497 | 1.34009 | 0 | 0 | 0.3941 | LUFNUV | 10.1021/ic0257219 | https://doi.org/10.1021/ic0257219
LUFNUW | 710374 | catena-((μ4-5-((Pyridin-4-ylmethyl)amino)isophthalato)-(allylnitrile)-manganese(ii) allylnitrile solvate) |  | 6.35843 | 1.6471 | 1.23931 | 0 | 0 | 0.45712 | LUFNUW | 10.1021/ja9006035 | https://doi.org/10.1021/ja9006035
LUFPAD | 179499 | catena-(hexakis(μ2-Cyano)-hexacyano-hexakis(trans-(1S,2S)-cyclohexane-1,2-diamine)-di-iron(iii)-tri-nickel(ii) dihydrate) |  | 3.50055 | 1.77155 | 1.33965 | 0 | 0 | 0.39784 | LUFPAD | 10.1021/ic0257219 | https://doi.org/10.1021/ic0257219
LUFPAE | 754973 | catena-((μ4-5-((Pyridin-4-ylmethyl)amino)isophthalato)-(cis-crotononitrile)-manganese(ii) cis-crotononitrile solvate) |  | 6.04462 | 1.24425 | 1.24537 | 0 | 0 | 0.44638 | LUFPAE | 10.1021/ja9006035 | https://doi.org/10.1021/ja9006035
LUFPOT | 1045867 | catena-[bis(μ-4,4'-propane-1,3-diyldipyridine)-(μ-1,1':4',1''-terphenyl-2',3,3'',5'-tetracarboxylato)-di-cadmium] |  | 2.50453 | 1.63235 | 1.64088 | 0 | 0 | 0.33708 | LUFPOT | 10.1039/C5DT00492F | https://doi.org/10.1039/C5DT00492F
LUFQUZ | 737309 | catena-((μ2-Pyrazine)-tetrakis(μ2-cyano)-iron-nickel dihydrate) |  | 4.20915 | 3.71299 | 1.48805 | 0 | 0 | 0.48124 | LUFQUZ | 10.1021/ja902187d | https://doi.org/10.1021/ja902187d
LUFQUZ01 | 737310 | catena-((μ2-Pyrazine)-tetrakis(μ2-cyano)-iron-nickel dihydrate) |  | 4.13433 | 3.66293 | 1.49707 | 0 | 0 | 0.47816 | LUFQUZ01 | 10.1021/ja902187d | https://doi.org/10.1021/ja902187d
LUFQUZ02 | 737311 | catena-((μ2-Pyrazine)-tetrakis(μ2-cyano)-iron-nickel dihydrate) |  | 4.3456 | 4.02455 | 1.29652 | 609.474 | 470.086 | 0.52914 | LUFQUZ02 | 10.1021/ja902187d | https://doi.org/10.1021/ja902187d
LUFYAN | 735051 | catena-(bis(μ2-7,16-bis(Pyridin-4-ylmethyl)-1,4,10,13-tetraoxa-7,16-diazacyclo-octadecane-N,N')-tetrachloro-di-cobalt methanol solvate) |  | 3.6883 | 1.64383 | 1.34098 | 0 | 0 | 0.38454 | LUFYAN | 10.1039/b910994c | https://doi.org/10.1039/b910994c
LUFYOB | 735054 | catena-((μ2-7,16-bis(Pyridin-4-ylmethyl)-1,4,10,13-tetraoxa-7,16-diazoniacyclo-octadecane)-tetrakis(isothiocyanato)-iron(ii) methanol solvate) |  | 4.08992 | 2.49466 | 1.26978 | 0 | 0 | 0.40992 | LUFYOB | 10.1039/b910994c | https://doi.org/10.1039/b910994c
LUFYUH | 735055 | catena-(bis(μ3-7,16-bis(Pyridin-4-ylmethyl)-1,4,10,13-tetraoxa-7,16-diazacyclo-octadecane)-diaqua-hexakis(isothiocyanato)-di-barium-iron chloroform solvate) |  | 6.76518 | 1.30187 | 1.38319 | 0 | 0 | 0.41592 | LUFYUH | 10.1039/b910994c | https://doi.org/10.1039/b910994c
LUFZES | 735057 | catena-((μ3-7,16-bis(Pyridin-4-ylmethyl)-1,4,10,13-tetraoxa-7,16-diazacyclo-octadecane)-bis(μ2-chloro)-diaqua-cobalt-potassium chloride dihydrate) |  | 3.68412 | 2.58246 | 1.29327 | 0 | 0 | 0.38518 | LUFZES | 10.1039/b910994c | https://doi.org/10.1039/b910994c
LUFZIW | 735058 | catena-[(μ2-7,16-bis(Pyridin-4-ylmethyl)-1,4,10,13-tetraoxa-7,16-diazacyclo-octadecane)-diaqua-bis(isothiocyanato)-cobalt(ii)] |  | 2.68538 | 1.54808 | 1.43082 | 0 | 0 | 0.331 | LUFZIW | 10.1039/b910994c | https://doi.org/10.1039/b910994c
LUGLII | 184132 | catena-((μ3-5-(3-Pyridyl)tetrazol-N,N',N'')-(μ2-hydroxo)-zinc) |  | 1.72639 | 1.07546 | 2.15776 | 0 | 0 | 0.24194 | LUGLII | 10.1002/1521-3773(20021018)41:20<3800::AID-ANIE3800>3.0.CO;2-3 | https://doi.org/10.1002/1521-3773(20021018)41:20<3800::AID-ANIE3800>3.0.CO;2-3
LUGLOO | 184133 | catena-(bis(μ4-5-(3-Pyridyl)tetrazol-N,N',N'',N''')-(μ2-azido-N,N')-(μ2-azido-N)-di-cadmium) |  | 3.63015 | 3.14398 | 2.00858 | 0 | 0 | 0.37568 | LUGLOO | 10.1002/1521-3773(20021018)41:20<3800::AID-ANIE3800>3.0.CO;2-3 | https://doi.org/10.1002/1521-3773(20021018)41:20<3800::AID-ANIE3800>3.0.CO;2-3
LUGLUU | 184134 | catena-(bis(μ3-5-(4-Pyridyl)tetrazol-N,N',N'')-dichloro-di-zinc) |  | 1.93154 | 1.44439 | 1.91674 | 0 | 0 | 0.34776 | LUGLUU | 10.1002/1521-3773(20021018)41:20<3800::AID-ANIE3800>3.0.CO;2-3 | https://doi.org/10.1002/1521-3773(20021018)41:20<3800::AID-ANIE3800>3.0.CO;2-3
LUGNIM | 1003235 | catena-[bis(μ-3,5-dimethylbenzoato)-hexamethyl-di-tin] |  | 2.79082 | 1.44842 | 1.49363 | 0 | 0 | 0.40346 | LUGNIM | 10.1039/C5DT00862J | https://doi.org/10.1039/C5DT00862J
LUGPOT | 703304 | catena-[(μ2-4,4'-Bipyridine-N,N'-dioxide)-tetraqua-cobalt(ii) diaqua-bis(pyridine-2,5-dicarboxylato)-cobalt(ii) hexahydrate] |  | 1.78332 | 0.93075 | 1.72446 | 0 | 0 | 0.27788 | LUGPOT | 10.1007/s10904-008-9244-6 | https://doi.org/10.1007/s10904-008-9244-6
LUGPUZ | 703305 | catena-[bis(μ3-Pyridine-2,5-dicarboxylato)-bis(μ2-pyridine-2,5-dicarboxylato)-bis(2,2'-bipyridine-N,N'-dioxide)-octaaqua-di-copper(ii)-di-gadolinium(iii) bis(pyridine-2,5-dicarboxylato)-copper(ii) tetrahydrate] |  | 4.0158 | 3.09569 | 1.55637 | 0 | 0 | 0.45692 | LUGPUZ | 10.1007/s10904-008-9244-6 | https://doi.org/10.1007/s10904-008-9244-6
LUGSAI | 699553 | catena-[tris(μ2-1,1'-bis((1,2,3-Benzotriazol-1-yl)methyl)ferrocene)-di-silver(i) bis(hexafluorophosphate)] |  | 4.76511 | 2.52384 | 1.50518 | 0 | 0 | 0.39862 | LUGSAI | 10.1007/s10904-008-9247-3 | https://doi.org/10.1007/s10904-008-9247-3
LUGTOX | 714904 | catena-(bis(μ2-Azido-N,N'')-bis(4-acetylpyridine-N)-nickel) |  | 1.94099 | 1.08739 | 1.6178 | 0 | 0 | 0.29548 | LUGTOX | 10.1021/ic9003092 | https://doi.org/10.1021/ic9003092
LUGTUD | 714905 | catena-(tetrakis(μ2-Azido-N,N'')-bis(μ2-1,2-bis(tetrazol-1-yl)ethane)-di-nickel) |  | 1.69326 | 0.84947 | 2.00496 | 0 | 0 | 0.25448 | LUGTUD | 10.1021/ic9003092 | https://doi.org/10.1021/ic9003092
LUGVOZ | 751505 | catena-(bis(μ5-Cyclohexane-1,2,4,5-tetracarboxylato)-bis(μ3-hydroxo)-decaaqua-penta-cobalt dihydrate) |  | 2.89593 | 1.39294 | 2.05459 | 0 | 0 | 0.2805 | LUGVOZ | 10.1021/ic900390y | https://doi.org/10.1021/ic900390y
LUGVOZ01 | 794010 | catena-(bis(μ5-Cyclohexane-1,2,4,5-tetracarboxylato)-bis(μ3-hydroxo)-decaaqua-penta-cobalt dihydrate) |  | 2.78272 | 1.36169 | 2.07657 | 0 | 0 | 0.27044 | LUGVOZ01 | 10.1021/ic101521k | https://doi.org/10.1021/ic101521k
LUGVUF | 751506 | catena-((μ7-Cyclohexane-1,2,4,5-tetracarboxylato)-triaqua-di-zinc monohydrate) |  | 2.78151 | 1.03946 | 2.07742 | 0 | 0 | 0.30992 | LUGVUF | 10.1021/ic900390y | https://doi.org/10.1021/ic900390y
LUGWAM | 751507 | catena-((μ5-Cyclohexane-1,2,4,5-tetracarboxylato)-pentaaqua-di-cadmium dihydrate) |  | 2.52758 | 0.9732 | 2.21405 | 0 | 0 | 0.3294 | LUGWAM | 10.1021/ic900390y | https://doi.org/10.1021/ic900390y
LUHDAV | 947588 | catena-(bis(μ-pyridine-2,4-dicarboxylato)-(μ-oxalato)-octaaqua-di-terbium tetrahydrate) |  | 3.62703 | 1.96184 | 2.06834 | 0 | 0 | 0.36292 | LUHDAV | 10.1007/s10895-013-1308-5 | https://doi.org/10.1007/s10895-013-1308-5
LUHDEZ | 947589 | catena-(bis(μ-pyridine-2,4-dicarboxylato)-(μ-oxalato)-octaaqua-di-dysprosium tetrahydrate) |  | 3.60811 | 1.95556 | 2.09769 | 0 | 0 | 0.36154 | LUHDEZ | 10.1007/s10895-013-1308-5 | https://doi.org/10.1007/s10895-013-1308-5
LUHQIQ | 1056427 | catena-[bis(μ3-pyridine-4-thiolato)-bis(triphenylphosphine)-di-silver] |  | 2.88503 | 1.50822 | 1.516 | 0 | 0 | 0.36986 | LUHQIQ | 10.1039/C5CE00626K | https://doi.org/10.1039/C5CE00626K
LUHSUD | 732735 | catena-[(μ6-N-Nitrocyanamido)-sodium] |  | 1.14208 | 0.56861 | 1.96703 | 0 | 0 | 0.12656 | LUHSUD | 10.1002/asia.200900181 | https://doi.org/10.1002/asia.200900181
LUHTEO | 733163 | catena-[(μ2-N-Formylcyanamido)-(1,4,7,10,13,16-hexaoxacyclotetradecane)-potassium] |  | 2.15589 | 1.3312 | 1.31063 | 0 | 0 | 0.32476 | LUHTEO | 10.1002/asia.200900181 | https://doi.org/10.1002/asia.200900181
LUHTOZ | 1042784 | catena-[tetrakis(μ-1-benzyl-1H-1,2,4-triazole)-dopentacontakis(μ-oxo)-bis(μ-phosphato)-tetrakis(1-benzyl-1H-1,2,4-triazole)-icosaoxo-tetracosa-molybdenum-hexa-silver] |  | 2.63248 | 1.17272 | 2.8133 | 0 | 0 | 0.28498 | LUHTOZ | 10.1039/C5DT00903K | https://doi.org/10.1039/C5DT00903K
LUHTUF | 1042785 | catena-[tris(μ-1-benzyl-1H-1,2,4-triazole)-hexacosakis(μ-oxo)-(μ-phosphato)-decaoxo-dodeca-molybdenum-tri-silver monohydrate] |  | 2.96582 | 1.20471 | 2.99828 | 0 | 0 | 0.29088 | LUHTUF | 10.1039/C5DT00903K | https://doi.org/10.1039/C5DT00903K
LUHVUH | 1050062 | catena-[bis(dimethylammonium) octakis(μ-hydroxo)-tris(μ-1,2,4,5-tetrakis[(4-carboxylato)phenoxymethyl]benzene)-hexaaqua-hexa-yttrium unknown solvate monohydrate] | Y-ftw-MOF-1 | 12.67478 | 4.01228 | 1.30977 | 1305.03 | 996.383 | 0.57674 | LUHVUH | 10.1039/C5SC00614G | https://doi.org/10.1039/C5SC00614G
LUHYOD | 183325 | catena-[tris(μ2-1,4-bis(Benzimidazolyl)butane)-bis(nitrato-O,O')-bis(nitrato-O)-di-cobalt(ii) dihydrate] |  | 4.72449 | 1.57368 | 1.40111 | 0 | 0 | 0.3719 | LUHYOD | 10.1016/j.molstruc.2009.08.022 | https://doi.org/10.1016/j.molstruc.2009.08.022
LUHYUJ | 183327 | catena-[tris(μ2-1,4-bis(Benzimidazolyl)butane)-tetrakis(nitrato-O,O')-di-cadmium(ii)] |  | 2.54024 | 1.22475 | 1.57053 | 0 | 0 | 0.3484 | LUHYUJ | 10.1016/j.molstruc.2009.08.022 | https://doi.org/10.1016/j.molstruc.2009.08.022
LUHYUJ01 | 685917 | catena-[tris(μ2-1,4-bis(1H-Benzimidazol-1-yl)butane-N3,N3')-tetrakis(nitrato-O,O')-di-cadmium(ii)] |  | 2.49848 | 1.21951 | 1.59094 | 0 | 0 | 0.34348 | LUHYUJ01 | 10.1016/j.poly.2009.06.008 | https://doi.org/10.1016/j.poly.2009.06.008
LUHZIY | 718291 | catena-[hexakis(μ4-Formato)-gallium-tri-sodium] |  | 1.26137 | 0.75805 | 2.19409 | 0 | 0 | 0.12992 | LUHZIY | 10.1016/j.molstruc.2009.08.009 | https://doi.org/10.1016/j.molstruc.2009.08.009
LUHZOE | 718292 | catena-[hexakis(μ4-Formato)-indium-tri-sodium] |  | 1.40231 | 0.90726 | 2.3072 | 0 | 0 | 0.15104 | LUHZOE | 10.1016/j.molstruc.2009.08.009 | https://doi.org/10.1016/j.molstruc.2009.08.009
LUJDAX | 1042065 | catena-[bis(μ-3-cyanoacetylacetonato)-(methanol)-palladium-silver tetrafluoroborate] |  | 1.86565 | 1.18697 | 2.12731 | 0 | 0 | 0.32566 | LUJDAX | 10.1039/C5CE00043B | https://doi.org/10.1039/C5CE00043B
LUJDAX01 | 1005520 | catena-[bis(μ-3-cyanoacetylacetonato)-(methanol)-palladium-silver tetrafluoroborate] |  | 3.92596 | 1.314 | 1.79327 | 0 | 0 | 0.41404 | LUJDAX01 | 10.1039/C5CE00043B | https://doi.org/10.1039/C5CE00043B
LUJDEB | 1042066 | catena-[bis(μ-3-cyanoacetylacetonato)-(methanol)-palladium-silver perchlorate] |  | 1.92726 | 1.06678 | 2.1614 | 0 | 0 | 0.32502 | LUJDEB | 10.1039/C5CE00043B | https://doi.org/10.1039/C5CE00043B
LUJDEB01 | 1005521 | catena-[bis(μ-3-cyanoacetylacetonato)-(methanol)-palladium-silver perchlorate] |  | 4.05573 | 1.39322 | 1.76476 | 0 | 0 | 0.4253 | LUJDEB01 | 10.1039/C5CE00043B | https://doi.org/10.1039/C5CE00043B
LUJFAZ | 1005522 | catena-[bis(μ-3-cyanoacetylacetonato)-(methanol)-palladium-silver hexafluorophosphate] |  | 4.61007 | 1.71147 | 1.6572 | 0 | 0 | 0.46338 | LUJFAZ | 10.1039/C5CE00043B | https://doi.org/10.1039/C5CE00043B
LUJFED | 1005523 | catena-[tetrakis(μ-3-cyanoacetylacetonato)-bis(trifluoromethanesulfonato)-di-palladium-di-silver dichloromethane solvate] |  | 4.30591 | 1.99269 | 1.89415 | 0 | 0 | 0.41428 | LUJFED | 10.1039/C5CE00043B | https://doi.org/10.1039/C5CE00043B
LUJFIH | 1005524 | catena-[bis(μ-3-cyanoacetylacetonato)-bis(μ-nitrato)-palladium-di-silver] |  | 1.79699 | 0.85472 | 2.56111 | 0 | 0 | 0.2702 | LUJFIH | 10.1039/C5CE00043B | https://doi.org/10.1039/C5CE00043B
LUJLIL | 182308 | catena-((μ2-1,2-bis(4-Pyridyl)benzene)-nitrato-silver(i)) |  | 2.21561 | 0.94013 | 1.82478 | 0 | 0 | 0.29518 | LUJLIL | 10.1002/1099-0682(200209)2002:9<2257::AID-EJIC2257>3.0.CO;2-9 | https://doi.org/10.1002/1099-0682(200209)2002:9<2257::AID-EJIC2257>3.0.CO;2-9
LUJMOS | 179198 | catena-(bis(μ3-1-Oxybenzotriazole)-octakis(dimethylformamide)-tetrakis(isothiocyanato)-tri-manganese(ii)) |  | 2.89707 | 1.26223 | 1.36775 | 0 | 0 | 0.37466 | LUJMOS | 10.1002/1099-0682(200209)2002:9<2488::AID-EJIC2488>3.0.CO;2-M | https://doi.org/10.1002/1099-0682(200209)2002:9<2488::AID-EJIC2488>3.0.CO;2-M
LUJPOV | 186249 | catena-[tetrakis(μ2-Thiocyanato)-tetrakis(isonicotinic acid-N)-di-nickel(ii) biphenyl clathrate] |  | 4.6496 | 4.37634 | 1.3177 | 640.149 | 485.807 | 0.46542 | LUJPOV | 10.1002/1521-3765(20021018)8:20<4803::AID-CHEM4803>3.0.CO;2-H | https://doi.org/10.1002/1521-3765(20021018)8:20<4803::AID-CHEM4803>3.0.CO;2-H
LUJPUB | 186250 | catena-[tetrakis(μ2-Thiocyanato)-tetrakis(3-(4-pyridinyl)-2-propenoic acid-N)-di-nickel(ii) 9,10-dichloroanthracene clathrate] |  | 4.59178 | 4.14371 | 1.22743 | 702.488 | 572.322 | 0.4804 | LUJPUB | 10.1002/1521-3765(20021018)8:20<4803::AID-CHEM4803>3.0.CO;2-H | https://doi.org/10.1002/1521-3765(20021018)8:20<4803::AID-CHEM4803>3.0.CO;2-H
LUJPUC | 751591 | catena-[Di-lithium bis(μ4-benzene-1,2,4,5-tetracarboxylato)-decaaqua-tri-nickel(ii) hydrate] |  | 4.43078 | 3.7225 | 1.4737 | 246.658 | 167.373 | 0.4609 | LUJPUC | 10.1021/ic900037g | https://doi.org/10.1021/ic900037g
LUJQAI | 186251 | catena-[tetrakis(μ2-Thiocyanato)-tetrakis(isonicotinic acid-N)-di-nickel(ii) bis(fumaric acid) perylene clathrate] |  | 5.33916 | 4.44547 | 1.02274 | 1199.06 | 1172.4 | 0.57716 | LUJQAI | 10.1002/1521-3765(20021018)8:20<4803::AID-CHEM4803>3.0.CO;2-H | https://doi.org/10.1002/1521-3765(20021018)8:20<4803::AID-CHEM4803>3.0.CO;2-H
LUJQEM | 175789 | catena-[(μ2-Isophthalato)-(2,2'-bipyridyl)-copper(ii) dihydrate] |  | 3.35602 | 1.68475 | 1.42609 | 0 | 0 | 0.3975 | LUJQEM | 10.1002/1521-3765(20021018)8:20<4811::AID-CHEM4811>3.0.CO;2-R | https://doi.org/10.1002/1521-3765(20021018)8:20<4811::AID-CHEM4811>3.0.CO;2-R
LUJQEN | 751593 | catena-[(μ6-Benzene-1,2,4,5-tetracarboxylato)-(μ2-benzene-1,2,4,5-tetracarboxylato)-hexakis(μ2-aqua)-dodecaqua-di-nickel(ii)-tetra-sodium trihydrate] |  | 2.84382 | 1.74705 | 1.71296 | 0 | 0 | 0.2726 | LUJQEN | 10.1021/ic900037g | https://doi.org/10.1021/ic900037g
LUJQIQ | 175790 | catena-[(μ2-4,4'-Oxy-bis(benzoato))-(1,10-phenanthroline)-copper(ii)] |  | 4.54551 | 2.50847 | 1.39178 | 0 | 0 | 0.39248 | LUJQIQ | 10.1002/1521-3765(20021018)8:20<4811::AID-CHEM4811>3.0.CO;2-R | https://doi.org/10.1002/1521-3765(20021018)8:20<4811::AID-CHEM4811>3.0.CO;2-R
LUJQOW | 183436 | catena-[bis(μ2-Isophthalato)-aqua-bis(1,10-phenanthroline)-di-copper(ii)] |  | 2.7646 | 1.41988 | 1.53943 | 0 | 0 | 0.34744 | LUJQOW | 10.1002/1521-3765(20021018)8:20<4811::AID-CHEM4811>3.0.CO;2-R | https://doi.org/10.1002/1521-3765(20021018)8:20<4811::AID-CHEM4811>3.0.CO;2-R
LUJQUC | 183437 | catena-[(μ2-4,4'-Oxy-bis(benzoato))-(2,2'-bipyridyl)-copper(ii)] |  | 2.64895 | 1.37113 | 1.46517 | 0 | 0 | 0.36154 | LUJQUC | 10.1002/1521-3765(20021018)8:20<4811::AID-CHEM4811>3.0.CO;2-R | https://doi.org/10.1002/1521-3765(20021018)8:20<4811::AID-CHEM4811>3.0.CO;2-R
LUJRAJ | 183438 | catena-[(μ2-Ethylenedi(4-oxybenzoato))-(1,10-phenanthroline)-copper(ii)] |  | 2.30934 | 1.37705 | 1.46819 | 0 | 0 | 0.34864 | LUJRAJ | 10.1002/1521-3765(20021018)8:20<4811::AID-CHEM4811>3.0.CO;2-R | https://doi.org/10.1002/1521-3765(20021018)8:20<4811::AID-CHEM4811>3.0.CO;2-R
LUJRUF | 984648 | catena-[(μ4-Benzenecarbothioato)-copper(i)] |  | 1.79377 | 1.17886 | 2.09307 | 0 | 0 | 0.26644 | LUJRUF | 10.1039/C4RA05290K | https://doi.org/10.1039/C4RA05290K
LUJSIS | 186144 | catena-[(μ2-1,5-bis(2-Pyridylmethylideneamino)naphthalene)-silver(i) hexafluorophosphate] |  | 4.5882 | 2.5551 | 1.26561 | 0 | 0 | 0.48322 | LUJSIS | 10.1002/1521-3765(20021104)8:21<4957::AID-CHEM4957>3.0.CO;2-N | https://doi.org/10.1002/1521-3765(20021104)8:21<4957::AID-CHEM4957>3.0.CO;2-N
LUJSIS01 | 763960 | catena-((μ2-Naphthalene-1,5-bis((pyridin-2-yl)methylene)-1,5-diamine)-silver(i) hexafluorophosphate) |  | 4.67288 | 2.56806 | 1.26016 | 0 | 0 | 0.49468 | LUJSIS01 | 10.1016/j.poly.2010.06.019 | https://doi.org/10.1016/j.poly.2010.06.019
LUJSUE01 | 186145 | catena-[(μ2-1,5-bis(2-Pyridylmethylideneamino)naphthalene)-silver(i) trifluoromethanesulfonate] |  | 4.39573 | 2.57847 | 1.25372 | 0 | 0 | 0.49072 | LUJSUE01 | 10.1002/1521-3765(20021104)8:21<4957::AID-CHEM4957>3.0.CO;2-N | https://doi.org/10.1002/1521-3765(20021104)8:21<4957::AID-CHEM4957>3.0.CO;2-N
LUJTIT | 180978 | catena-[hexakis(μ2-4-(3'-Hydroxypropyl)-1,2,4-triazole)-copper(ii) tetrakis(4-chloro-3-nitrophenylsulfonate) dihydrate] |  | 6.63449 | 5.53469 | 0.796092 | 1939.64 | 2436.46 | 0.65056 | LUJTIT | 10.1002/1521-3765(20021104)8:21<4992::AID-CHEM4992>3.0.CO;2-8 | https://doi.org/10.1002/1521-3765(20021104)8:21<4992::AID-CHEM4992>3.0.CO;2-8
LUJYAQ |  | catena-((μ4-Hydrogen ethylene-diphosphonato)-(μ2-oxo)-oxo-(1,10-phenanthroline)-copper-vanadium) |  | 2.88193 | 2.09457 | 1.97104 | 0 | 0 | 0.2981 | LUJYAQ | 10.1016/S0020-1693(02)00812-5 | https://doi.org/10.1016/S0020-1693(02)00812-5
LUKBAV | 656167 | catena-(bis(μ2-aqua)-aqua-(DL-phenylglycinato)-sodium) |  | 1.98528 | 1.01247 | 1.41767 | 0 | 0 | 0.27304 | LUKBAV | 10.1016/j.molstruc.2009.07.039 | https://doi.org/10.1016/j.molstruc.2009.07.039
LUKCAV |  | catena-((μ2-Carbohydrazide)-(μ2-3-nitro-2,4-triazol-5-one)-(3-nitro-2,4-triazol-5-one)-cadmium dihydrate) |  | 4.13372 | 3.29395 | 1.90941 | 0 | 0 | 0.38538 | LUKCAV | Not found | https://doi.org/Not found
LUKDUS | 837666 | catena-[bis(μ2-4,4'-Bipyridine)-(μ2-11,23-dimethyl-3,7,15,19-tetraazatricyclo[19.3.1.19,13]hexacosa-1(25),2,7,9(26),10,12,14,19,21,23-decaene-25,26-diolato)-di-copper diperchlorate dihydrate] |  | 4.5096 | 2.82256 | 1.22289 | 0 | 0 | 0.46036 | LUKDUS | 10.1080/00958972.2015.1032272 | https://doi.org/10.1080/00958972.2015.1032272
LUKFAA | 837665 | catena-[bis(μ2-4,4'-Bipyridine)-(μ2-11,23-difluoro-3,7,15,19-tetraazatricyclo[19.3.1.19,13]hexacosa-1(25),2,7,9(26),10,12,14,19,21,23-decaene-25,26-diolato)-di-copper diperchlorate acetonitrile solvate hemihydrate] |  | 5.10171 | 3.66643 | 1.11362 | 0 | 0 | 0.52542 | LUKFAA | 10.1080/00958972.2015.1032272 | https://doi.org/10.1080/00958972.2015.1032272
LUKGOP | 1036584 | catena-[(μ2-3,3',5,5'-Tetramethyl-1H,1'H-4,4'-bipyrazole)-(μ2-terephthalato)-aqua-cadmium(ii) N,N-dimethylformamide methanol solvate] |  | 5.87349 | 4.00603 | 1.24404 | 761.682 | 612.267 | 0.51402 | LUKGOP | 10.1021/acs.cgd.5b00056 | https://doi.org/10.1021/acs.cgd.5b00056
LUKGUV | 1036585 | catena-[(μ4-2-Aminoterephthalato)-(μ3-2-aminoterephthalato)-(μ2-3,3',5,5'-tetramethyl-1H,1'H-4,4'-bipyrazole)-aqua-di-cadmium N,N-dimethylformamide methanol solvate monohydrate] |  | 5.97479 | 1.70729 | 1.56239 | 0 | 0 | 0.44046 | LUKGUV | 10.1021/acs.cgd.5b00056 | https://doi.org/10.1021/acs.cgd.5b00056
LUKHAC | 1036586 | catena-[bis(μ2-3,3',5,5'-Tetramethyl-1H,1'H-4,4'-bipyrazole)-(μ2-terephthalato-O,O':O'',O''')-(μ2-terephthalato-O:O'')-diaqua-di-cobalt] |  | 2.49294 | 1.29548 | 1.46709 | 0 | 0 | 0.35952 | LUKHAC | 10.1021/acs.cgd.5b00056 | https://doi.org/10.1021/acs.cgd.5b00056
LUKHEE |  | catena-((μ2-o-Phthalato)-bis(imidazole)-zinc(ii)) |  | 2.97826 | 1.66575 | 1.45376 | 0 | 0 | 0.40968 | LUKHEE | Not found | https://doi.org/Not found
LUKHEE01 | 183253 | catena-((μ2-o-Phthlato-O,O')-bis(imidazole)-zinc(ii)) |  | 2.96074 | 1.62696 | 1.49827 | 0 | 0 | 0.39024 | LUKHEE01 | 10.1016/S0020-1693(02)01314-2 | https://doi.org/10.1016/S0020-1693(02)01314-2
LUKHEG | 1036587 | catena-[bis(μ3-Benzene-1,3,5-tricarboxylato)-hexakis(μ2-3,3',5,5'-tetramethyl-1H,1'H-4,4'-bipyrazole)-tri-cobalt methanol solvate dodecahydrate] |  | 9.21979 | 2.29936 | 1.06707 | 0 | 0 | 0.52742 | LUKHEG | 10.1021/acs.cgd.5b00056 | https://doi.org/10.1021/acs.cgd.5b00056
LUKHIK | 1036588 | catena-[bis(μ3-Benzene-1,3,5-tricarboxylato)-hexakis(μ2-3,3',5,5'-tetramethyl-1H,1'H-4,4'-bipyrazole)-tri-manganese methanol solvate dodecahydrate] |  | 9.90636 | 2.42974 | 1.01047 | 0 | 0 | 0.54374 | LUKHIK | 10.1021/acs.cgd.5b00056 | https://doi.org/10.1021/acs.cgd.5b00056
LUKHOQ | 1036589 | catena-[bis(μ3-Benzene-1,3,5-tricarboxylato)-hexakis(μ2-3,3',5,5'-tetramethyl-1H,1'H-4,4'-bipyrazole)-tri-nickel methanol solvate dodecahydrate] |  | 9.03724 | 2.40382 | 1.0807 | 0 | 0 | 0.52142 | LUKHOQ | 10.1021/acs.cgd.5b00056 | https://doi.org/10.1021/acs.cgd.5b00056
LUKLIN | 685824 | catena-(bis(μ6-triphenylene-2,6,10-tricarboxylato)-tri-aqua-tri-copper) |  | 17.0647 | 9.82753 | 0.493894 | 2043.85 | 4138.23 | 0.81246 | LUKLIN | 10.1021/ic901073w | https://doi.org/10.1021/ic901073w
LUKNEK | 187223 | catena-((μ4-4,4'-Bipyridine-3,3',5,5'-tetracarboxamide)-silver(i) trifluoromethanesulfonate trihydrate) |  | 4.88538 | 3.68171 | 1.28631 | 0 | 0 | 0.53202 | LUKNEK | 10.1135/cccc20021236 | https://doi.org/10.1135/cccc20021236
LUKQEN | 171887 | catena-(trans,trans,trans-(μ6-hydrogen cyclobutane-1,2,3,4-tetracarboxylato)-aqua-lanthanum) |  | 2.2453 | 0.79732 | 2.57972 | 0 | 0 | 0.22294 | LUKQEN | 10.1016/S0020-1693(02)00901-5 | https://doi.org/10.1016/S0020-1693(02)00901-5
LUKREO | 176781 | catena-((μ4-2,2'-diethoxy-1,1'-binapthalene-6,6'-bis(phosphonato))-(methanol)-manganese methanol solvate) |  | 4.04954 | 3.67427 | 1.41311 | 0 | 0 | 0.37894 | LUKREO | 10.1021/cm0202714 | https://doi.org/10.1021/cm0202714
LUKROY | 176783 | catena-((μ2-2,2'-diethoxy-1,1'-binapthalene-6,6'-bis(phosphonato))-tetrakis(methanol)-nickel(ii)) |  | 2.33365 | 1.51396 | 1.51347 | 0 | 0 | 0.32192 | LUKROY | 10.1021/cm0202714 | https://doi.org/10.1021/cm0202714
LUKRUE | 176784 | catena-((μ4-2,2'-diethoxy-1,1'-binapthalene-6,6'-bis(phosphonato))-copper(ii)) |  | 3.58319 | 2.85601 | 1.38416 | 0 | 0 | 0.40066 | LUKRUE | 10.1021/cm0202714 | https://doi.org/10.1021/cm0202714
LUKSAM | 716927 | catena-((μ2-Succinato)-diaqua-bis(nicotinamide)-zinc(ii) dihydrate) |  | 2.46192 | 1.12708 | 1.54173 | 0 | 0 | 0.34688 | LUKSAM | 10.1007/s10904-009-9273-9 | https://doi.org/10.1007/s10904-009-9273-9
LUKTUH | 750161 | catena-((μ4-hydro tris(3-t-butyl-4-cyanopyrazolyl)borate)-potassium) |  | 3.405 | 1.55239 | 1.18633 | 0 | 0 | 0.35134 | LUKTUH | 10.1016/j.ica.2009.05.012 | https://doi.org/10.1016/j.ica.2009.05.012
LUKWAR | 1038880 | catena-[(μ-4,4'-buta-1,3-diene-1,4-diyldipyridine)-(μ-4-(2-carboxylatoethenyl)benzoato)-zinc monohydrate] |  | 5.36993 | 3.41517 | 1.20286 | 0 | 0 | 0.48764 | LUKWAR | 10.1039/C5RA07371E | https://doi.org/10.1039/C5RA07371E
LUKWIX | 199555 | catena-(tetrakis(μ3-1-Methyluracilato)-bis(μ2-aqua)-triaqua-palladium-di-cesium hexahydrate) |  | 4.43015 | 2.60289 | 1.66758 | 0 | 0 | 0.44586 | LUKWIX | 10.1016/S0020-1693(02)01051-4 | https://doi.org/10.1016/S0020-1693(02)01051-4
LUKWOD | 199556 | catena-(tetrakis(μ3-1-Methyluracilato)-(μ2-aqua)-triaqua-palladium-di-potassium hexahydrate) |  | 4.0573 | 2.3278 | 1.39909 | 0 | 0 | 0.38092 | LUKWOD | 10.1016/S0020-1693(02)01051-4 | https://doi.org/10.1016/S0020-1693(02)01051-4
LUKXAR | 672158 | catena-((μ3-4,4'-Dicarboxy-2,2'-bipyridine-N,N',O,O')-diaqua-nickel(ii)) |  | 1.63874 | 0.88132 | 1.94375 | 0 | 0 | 0.23598 | LUKXAR | 10.1080/15533170802371257 | https://doi.org/10.1080/15533170802371257
LUKXAS | 945289 | catena-[(μ-oxalato)-(2-(3,5-dimethyl-1H-pyrazol-1-yl)pyridine)-copper(ii) hemihydrate] |  | 2.76849 | 0.92874 | 1.73567 | 0 | 0 | 0.30946 | LUKXAS | 10.1039/C5RA04241K | https://doi.org/10.1039/C5RA04241K
LUKYAS | 656029 | catena-(tetrakis(μ3-pyridine-4-carboxylato)-bis(μ2-pyridine-4-carboxylato)-tetrakis(μ2-chloro)-tetra-aqua-octachloro-tetra-aqua-hexachloro-di-erbium-tetra-mercury bis(dichloro-mercury) (diaqua-zinc) methanol solvate monohydrate) |  | 4.54118 | 3.24405 | 2.11069 | 0 | 0 | 0.49058 | LUKYAS | 10.1002/cjoc.200890303 | https://doi.org/10.1002/cjoc.200890303
LUKYEW | 678391 | catena-((μ2-2,2'-((4-amino-4H-1,2,4-triazole-3,5-diyl)disulfanediyl)diacetato)-aqua-(N,N-dimethylformamide)-copper(ii)) |  | 2.67498 | 1.25111 | 1.70904 | 0 | 0 | 0.3322 | LUKYEW | Not found | https://doi.org/Not found
LULCOM | 1056872 | catena-[(μ-N,N'-cyclohexane-1,2-diyldiquinoline-2-carboxamide)-silver(i) nitrate] |  | 3.47786 | 2.12982 | 1.37152 | 0 | 0 | 0.43036 | LULCOM | 10.1016/j.inoche.2015.05.013 | https://doi.org/10.1016/j.inoche.2015.05.013
LULFUT | 201487 | catena-(bis((μ2-Bromo)-(1-(2-chloroethyl)tetrazole))-copper(ii)) |  | 1.56466 | 0.91623 | 2.33815 | 0 | 0 | 0.27998 | LULFUT | 10.1021/ic0257470 | https://doi.org/10.1021/ic0257470
LULGAA | 201488 | catena-(bis((μ2-Chloro)-(1-(2-chloroethyl)tetrazole))-copper(ii)) |  | 1.80764 | 1.1668 | 1.9792 | 0 | 0 | 0.28172 | LULGAA | 10.1021/ic0257470 | https://doi.org/10.1021/ic0257470
LULGAB | 751738 | catena-(bis(μ3-N,N'-bis(4-picolinoyl)hydrazino)-nickel(ii)) |  | 2.80564 | 1.64368 | 1.73235 | 0 | 0 | 0.32078 | LULGAB | 10.1021/ic9004533 | https://doi.org/10.1021/ic9004533
LULGEF | 751739 | catena-(bis(μ3-N,N'-bis(4-picolinoyl)hydrazino)-cobalt(ii)) |  | 2.79993 | 1.65498 | 1.70172 | 0 | 0 | 0.32012 | LULGEF | 10.1021/ic9004533 | https://doi.org/10.1021/ic9004533
LULGIJ | 751740 | catena-(bis(μ3-N,N'-bis(4-picolinoyl)hydrazino)-cadmium) |  | 2.5311 | 1.62922 | 1.91289 | 0 | 0 | 0.3453 | LULGIJ | 10.1021/ic9004533 | https://doi.org/10.1021/ic9004533
LULHUW | 651053 | catena-((μ4-E,E-muconato)-dimethanol-nickel(ii)) |  | 2.43698 | 2.11251 | 1.66226 | 0 | 0 | 0.32626 | LULHUW | 10.1246/cl.2007.1184 | https://doi.org/10.1246/cl.2007.1184
LULJAE | 651054 | catena-((μ4-E,E-muconato)-dimethanol-cobalt(ii)) |  | 2.65846 | 2.15133 | 1.62831 | 0 | 0 | 0.33372 | LULJAE | 10.1246/cl.2007.1184 | https://doi.org/10.1246/cl.2007.1184
LULLOV | 1052700 | catena-[Dimethylammonium bis(μ5-3,4-dimethylthieno[2,3-b]thiophene-2,5-dicarboxylato)-potassium-zinc] |  | 4.99093 | 4.12764 | 1.32789 | 545.213 | 410.585 | 0.4607 | LULLOV | 10.1016/j.inoche.2015.05.003 | https://doi.org/10.1016/j.inoche.2015.05.003
LULRIT | 165842 | catena-((μ2-5-Fluoroorotato)-ammine-aqua-copper(ii)) |  | 1.54445 | 0.71162 | 2.25904 | 0 | 0 | 0.24342 | LULRIT | 10.1016/S0162-0134(01)00421-4 | https://doi.org/10.1016/S0162-0134(01)00421-4
LULSAO | 1048286 | catena-[bis(μ-pyridine-2,3,5,6-tetracarboxylato)-octakis(aqua)-tetra-cobalt dihydrate] |  | 2.43307 | 1.26391 | 2.15717 | 0 | 0 | 0.26226 | LULSAO | 10.1016/j.inoche.2015.05.001 | https://doi.org/10.1016/j.inoche.2015.05.001
LULSES | 1048287 | catena-[(μ-pyridine-2,3,5,6-tetracarboxylato)-tetrakis(aqua)-di-manganese] |  | 1.81951 | 0.98332 | 2.32289 | 0 | 0 | 0.17812 | LULSES | 10.1016/j.inoche.2015.05.001 | https://doi.org/10.1016/j.inoche.2015.05.001
LULVOE | 751782 | catena-(bis(μ2-6-thioguaninato)-nickel(ii) dihydrate) |  | 3.44045 | 2.66849 | 1.79694 | 0 | 0 | 0.33314 | LULVOE | 10.1021/ic900896w | https://doi.org/10.1021/ic900896w
LULVOF | 1049567 | catena-[tris(μ-4,4'-ethyne-1,2-diyldibenzoato)-bis(2,2'-bipyridine)-tri-cobalt N,N-dimethylformamide solvate monohydrate] |  | 5.17235 | 3.93529 | 1.20763 | 307.64 | 254.747 | 0.4662 | LULVOF | 10.1039/C5CE00349K | https://doi.org/10.1039/C5CE00349K
LULWUL | 751783 | catena-((μ8-isophthalato)-(μ6-isophthalato)-dimethanol-cobalt(ii)-sodium(i)) |  | 2.60101 | 1.38383 | 1.6243 | 0 | 0 | 0.28264 | LULWUL | 10.1021/ic900919w | https://doi.org/10.1021/ic900919w
LULWUM | 1038879 | catena-[(μ-4,4'-buta-1,3-diene-1,4-diyldipyridine)-bis(μ-terephthalato)-di-zinc dihydrate] |  | 3.27179 | 2.01847 | 1.55985 | 0 | 0 | 0.37296 | LULWUM | 10.1039/C5RA07371E | https://doi.org/10.1039/C5RA07371E
LULXAS | 751784 | catena-((μ8-isophthalato)-(μ6-isophthalato)-diethanol-cobalt(ii)-sodium(i)) |  | 2.03797 | 1.02394 | 1.66702 | 0 | 0 | 0.25158 | LULXAS | 10.1021/ic900919w | https://doi.org/10.1021/ic900919w
LULXEW | 751785 | catena-(tetrakis(μ7-isophthalato)-diethanol-diaqua-di-cobalt(ii)-tetra-sodium(i)) |  | 3.2615 | 1.46115 | 1.62254 | 0 | 0 | 0.28792 | LULXEW | 10.1021/ic900919w | https://doi.org/10.1021/ic900919w
LULXEX | 1038882 | catena-[bis(μ-5-aminoisophthalato)-(μ-4,4'-buta-1,3-diene-1,4-diyldipyridine)-di-zinc trihydrate] |  | 4.43167 | 3.56603 | 1.32182 | 0 | 0 | 0.46774 | LULXEX | 10.1039/C5RA07371E | https://doi.org/10.1039/C5RA07371E
LULXIA | 751786 | catena-((μ6-isophthalato)-(μ5-isophthalato)-ethanol-cobalt(ii)-di-lithium(i)) |  | 2.33678 | 1.08281 | 1.66448 | 0 | 0 | 0.27028 | LULXIA | 10.1021/ic900919w | https://doi.org/10.1021/ic900919w
LULXIB | 1038883 | catena-[(μ-benzene-1,2,4,5-tetracarboxylato)-(μ-2,5-dicarboxyterephthalato)-bis(4-(4-(pyridin-4-yl)buta-1,3-dien-1-yl)pyridin-1-ium)-di-zinc] |  | 2.43295 | 1.16201 | 1.59425 | 0 | 0 | 0.32974 | LULXIB | 10.1039/C5RA07371E | https://doi.org/10.1039/C5RA07371E
LULZAV | 1044247 | catena-[tetrakis(μ-(dimethoxyphosphoryl)(2-naphthylsulfonyl)amido)-neodymium-sodium 1,4-dioxane unknown solvate] |  | 5.80385 | 3.92322 | 1.40057 | 434.19 | 310.01 | 0.42938 | LULZAV | 10.1016/j.jlumin.2015.05.007 | https://doi.org/10.1016/j.jlumin.2015.05.007
LULZEZ | 1044249 | catena-[octakis(μ-(bis(benzyloxy)phosphoryl)(phenylsulfonyl)amido)-di-neodymium-di-sodium] |  | 3.13434 | 1.34632 | 1.4876 | 0 | 0 | 0.35098 | LULZEZ | 10.1016/j.jlumin.2015.05.007 | https://doi.org/10.1016/j.jlumin.2015.05.007
LUMCED | 1044858 | catena-[bis(μ-N-((2-oxy-1-naphthyl)methylene)-L-threoninato)-diaqua-di-zinc monohydrate] |  | 2.9264 | 1.35309 | 1.62409 | 0 | 0 | 0.33488 | LUMCED | 10.1016/j.inoche.2015.05.016 | https://doi.org/10.1016/j.inoche.2015.05.016
LUMCIH | 1044859 | catena-[bis(μ-N-((2-oxy-1-naphthyl)methylene)-D-threoninato)-diaqua-di-zinc monohydrate] |  | 2.62373 | 1.3857 | 1.62725 | 0 | 0 | 0.33778 | LUMCIH | 10.1016/j.inoche.2015.05.016 | https://doi.org/10.1016/j.inoche.2015.05.016
LUMDEC | 192958 | catena-(tetrakis(μ2-2-(Imidazol-4-yl)acrylato-N,O,O')-di-cadmium(ii) monohydrate) |  | 7.82072 | 4.91111 | 1.29296 | 1130.27 | 874.169 | 0.54812 | LUMDEC | 10.1039/b208683b | https://doi.org/10.1039/b208683b
LUMDIG | 192959 | catena-(bis(μ2-2-(Imidazol-4-yl)acrylato-N,O,O')-cadmium(ii)) |  | 7.90715 | 4.95438 | 1.29448 | 1139.6 | 880.351 | 0.54708 | LUMDIG | 10.1039/b208683b | https://doi.org/10.1039/b208683b
LUMFAB | 728233 | catena-(hexakis(μ2-4H-1,2,4-triazol-4-amine)-di-copper(ii) bis(hexafluoro-zirconium) dihydrate) |  | 4.74817 | 1.74986 | 1.2642 | 0 | 0 | 0.5135 | LUMFAB | 10.1021/ic900814b | https://doi.org/10.1021/ic900814b
LUMFIJ | 729487 | catena-(bis(μ5-trans-1,2-cyclohexanediaminetetraacetato)-tri-aqua-di-potassium-di-iron(iii) pentahydrate) |  | 4.79618 | 3.47236 | 1.52406 | 0 | 0 | 0.32868 | LUMFIJ | 10.1021/ic900834z | https://doi.org/10.1021/ic900834z
LUMJEI | 183450 | catena-(bis(μ4-1,2-bis(Pyrimid-5-yl)ethyne)-bis(μ3-bromo)-tetrakis(μ2-bromo)-bis(acetonitrile)-hexa-copper(i) acetonitrile solvate) |  | 4.02182 | 1.10146 | 2.1884 | 0 | 0 | 0.41438 | LUMJEI | 10.1016/S1472-7862(02)00007-2 | https://doi.org/10.1016/S1472-7862(02)00007-2
LUMJIM | 183451 | catena-((μ4-1,2-bis(Pyrimid-5-yl)ethyne)-tetrakis(μ3-iodo)-tetra-copper(i)) |  | 2.24381 | 1.0912 | 3.41647 | 0 | 0 | 0.33288 | LUMJIM | 10.1016/S1472-7862(02)00007-2 | https://doi.org/10.1016/S1472-7862(02)00007-2
LUMJIO | 1033708 | catena-[(μ-1,1'-butane-1,4-diylbis(2-methyl-1H-imidazole))-bis(μ-2,2'-(1,4-phenylene)diacetato)-di-cadmium] |  | 2.25917 | 0.99506 | 1.76279 | 0 | 0 | 0.32758 | LUMJIO | 10.1016/j.inoche.2015.05.009 | https://doi.org/10.1016/j.inoche.2015.05.009
LUMKUB | 1034528 | catena-[bis(μ3-phthalato)-(μ2-1,1'-butane-1,4-diylbis(2-methyl-1H-imidazole))-di-cadmium] |  | 2.44655 | 1.03532 | 1.85719 | 0 | 0 | 0.32722 | LUMKUB | 10.1016/j.inoche.2015.05.009 | https://doi.org/10.1016/j.inoche.2015.05.009
LUMLEM | 918350 | catena-[bis(μ-4-carboxy-5-carboxylato-1H-imidazol-1-yl)-(μ-1,1'-(1,2-phenylenebis(methylene))bis(1H-imidazole))-di-cadmium] |  | 2.93569 | 1.37464 | 1.87429 | 0 | 0 | 0.35422 | LUMLEM | 10.1016/j.ica.2015.05.003 | https://doi.org/10.1016/j.ica.2015.05.003
LUMLIQ | 918349 | catena-[bis(μ-4,5-dicarboxylato-1H-imidazol-1-yl)-bis(μ-4-carboxy-5-dicarboxylato-1H-imidazol-1-yl)-diaqua-penta-cadmium dihydrate] |  | 3.92938 | 2.34908 | 2.22915 | 0 | 0 | 0.43268 | LUMLIQ | 10.1016/j.ica.2015.05.003 | https://doi.org/10.1016/j.ica.2015.05.003
LUMLOW | 918348 | catena-[tetrakis(μ2-hydrogen 4,5-dicarboxylato-1H-imidazol-1-yl)-bis(μ2-1,1'-(1,3-phenylenebis(methylene))bis(1H-imidazole))-tetra-zinc(ii)] |  | 2.8141 | 1.14574 | 1.68871 | 0 | 0 | 0.3538 | LUMLOW | 10.1016/j.ica.2015.05.003 | https://doi.org/10.1016/j.ica.2015.05.003
LUMLUC | 918347 | catena-[bis(μ2-hydrogen 4,5-dicarboxylato-1H-imidazol-1-yl)-(μ2-1,1'-(1,3-phenylenebis(methylene))bis(1H-imidazole))-di-zinc(ii)] |  | 2.57743 | 1.00261 | 1.84625 | 0 | 0 | 0.2944 | LUMLUC | 10.1016/j.ica.2015.05.003 | https://doi.org/10.1016/j.ica.2015.05.003
LUMMAJ | 918346 | catena-[bis(μ2-4,5-dicarboxylato-1H-imidazol-1-yl)-(μ2-4,4'-ethene-1,2-diyldipyridine)-tri-zinc(ii) dihydrate] |  | 3.60227 | 2.27229 | 1.66157 | 0 | 0 | 0.42382 | LUMMAJ | 10.1016/j.ica.2015.05.003 | https://doi.org/10.1016/j.ica.2015.05.003
LUMNOY |  |  |  | 2.59648 | 1.16965 | 1.69921 | 0 | 0 | 0.3317 | LUMNOY
LUMNUD | 724282 | catena-((μ2-2,3-Dimethylpyrazine-N,N')-(μ2-3-amino-4-methylbenzenesulfonato-N,O)-silver(i)) |  | 2.15886 | 1.14291 | 1.84283 | 0 | 0 | 0.30594 | LUMNUD | Not found | https://doi.org/Not found
LUMNUE | 961670 | catena-[bis(μ-(1-(2-((1H-imidazol-1-yl)methyl)benzyl)-1H-imidazole))-diaqua-di-copper(ii) bis(formate)] |  | 3.49436 | 1.82967 | 1.28933 | 0 | 0 | 0.40044 | LUMNUE | 10.1016/j.poly.2015.04.035 | https://doi.org/10.1016/j.poly.2015.04.035
LUMPAL | 724283 | catena-((μ2-2,5-Dimethylpyrazine-N,N')-bis(μ2-3-amino-4-methylbenzenesulfonato-N,O)-di-silver(i) dihydrate) |  | 3.08952 | 1.09137 | 1.69494 | 0 | 0 | 0.36746 | LUMPAL | Not found | https://doi.org/Not found
LUMPAM | 961672 | catena-[bis(μ3-5-sulfonatobenzene-1,3-dicarboxylato)-tetrakis(μ2-1,1'-(1,2-phenylenebis(methylene))bis(1H-imidazole))-diaqua-tri-cadmium pentahydrate] |  | 3.05311 | 1.37213 | 1.57307 | 0 | 0 | 0.37516 | LUMPAM | 10.1016/j.poly.2015.04.035 | https://doi.org/10.1016/j.poly.2015.04.035
LUMPIT | 724285 | catena-(bis(μ2-2,3,5,6-Tetramethylpyrazine-N,N')-bis(μ2-3-amino-4-methylbenzenesulfonato-N,O)-di-silver(i)) |  | 2.30287 | 1.27903 | 1.69722 | 0 | 0 | 0.34352 | LUMPIT | Not found | https://doi.org/Not found
LUMPOZ | 724286 | catena-(bis(μ2-2-Amino-3,5-dimethylbenzenesulfonato-N,O)-bis(μ2-pyrazine-N,N')-di-silver(i)) |  | 2.10437 | 1.14108 | 1.88048 | 0 | 0 | 0.31844 | LUMPOZ | Not found | https://doi.org/Not found
LUMPUF | 724287 | catena-((μ2-2,3-Dimethylpyrazine-N,N')-(2-amino-3,5-dimethylbenzenesulfonato-N,O)-silver(i)) |  | 2.04888 | 1.19811 | 1.7549 | 0 | 0 | 0.32734 | LUMPUF | Not found | https://doi.org/Not found
LUMQAM | 724288 | catena-((μ2-2-Amino-3,5-dimethylbenzenesulfonato-N,O)-(μ2-2,6-dimethylpyrazine-N,N')-silver(i)) |  | 2.68201 | 1.10887 | 1.76171 | 0 | 0 | 0.3217 | LUMQAM | Not found | https://doi.org/Not found
LUMQEQ | 724289 | catena-((μ2-2-Methylpyrazine-N,N')-(2-amino-3,5-dimethylbenzenesulfonato-N,O)-silver(i)) |  | 2.37327 | 1.09196 | 1.80037 | 0 | 0 | 0.3305 | LUMQEQ | Not found | https://doi.org/Not found
LUMQIU | 724290 | catena-(bis(μ2-2-Amino-3,5-dimethylbenzenesulfonato-N,O,O')-bis(μ2-2,5-dimethylpyrazine-N,N')-di-silver(i) dihydrate) |  | 3.48611 | 1.33778 | 1.63162 | 0 | 0 | 0.37624 | LUMQIU | Not found | https://doi.org/Not found
LUMQOB | 1006611 | catena-[(μ-(((5-chloro-2-oxidophenyl)methylidene)amino)acetato)-copper] |  | 4.72926 | 2.71704 | 1.87272 | 0 | 0 | 0.33954 | LUMQOB | 10.1016/j.jcat.2015.05.002 | https://doi.org/10.1016/j.jcat.2015.05.002
LUMSIX | 860659 | catena-[bis(μ-iodo)-(μ-N,N'-octane-1,8-diylbis(1-(pyridin-4-yl)methanimine))-bis(triphenylphosphine)-di-copper(i) monohydrate] |  | 5.63171 | 3.67357 | 1.28039 | 0 | 0 | 0.4883 | LUMSIX | 10.1016/j.molstruc.2015.05.010 | https://doi.org/10.1016/j.molstruc.2015.05.010
LUMYEZ | 1041835 | catena-[bis(oxonium) bis(μ-cyano)-(μ-1,2,4,5-tetra(5-tetrazolato)benzene)-tetra-copper(i) trihydrate] |  | 6.00702 | 4.53801 | 1.30429 | 1590.93 | 1219.77 | 0.61982 | LUMYEZ | 10.1039/C5CC02432C | https://doi.org/10.1039/C5CC02432C
LUMYID | 1041836 | catena-[bis(oxonium) bis(μ-cyano)-(μ-1,2,4,5-tetra(5-tetrazolato)benzene)-tetra-copper(i) tetrahydrate] |  | 5.94433 | 4.56717 | 1.30513 | 1600.03 | 1225.96 | 0.6249 | LUMYID | 10.1039/C5CC02432C | https://doi.org/10.1039/C5CC02432C
LUMYOJ | 1041837 | catena-[bis(μ-cyano)-(μ-1,2,4,5-tetra(5-tetrazolato)benzene)-di-copper(i)-di-copper(ii) trihydrate] |  | 5.98976 | 4.52161 | 1.3118 | 1595.07 | 1215.94 | 0.62374 | LUMYOJ | 10.1039/C5CC02432C | https://doi.org/10.1039/C5CC02432C
LUMYUP | 1041838 | catena-[bis(triethylammonium) bis(μ-cyano)-(μ-1,2,4,5-tetra(5-tetrazolato)benzene)-tetra-copper(i) dihydrate] |  | 6.15923 | 4.54415 | 1.2924 | 1620.63 | 1253.97 | 0.6219 | LUMYUP | 10.1039/C5CC02432C | https://doi.org/10.1039/C5CC02432C
LUMZAW | 1041839 | catena-[bis(diisopropylammonium) bis(μ-cyano)-(μ-1,2,4,5-tetra(5-tetrazolato)benzene)-tetra-copper(i) monohydrate] |  | 5.8494 | 4.60345 | 1.30478 | 1591.41 | 1219.68 | 0.62178 | LUMZAW | 10.1039/C5CC02432C | https://doi.org/10.1039/C5CC02432C
LUMZEA | 1049485 | catena-[bis(μ-2-oxidobutanedioato)-bis(μ-1,2,4-triazolato)-diaqua-tetra-copper trihydrate] |  | 4.55765 | 2.7509 | 1.91645 | 0 | 0 | 0.42252 | LUMZEA | 10.1039/C5DT01206F | https://doi.org/10.1039/C5DT01206F
LUNCON | 721408 | catena-[(μ2-4-Amino-3,5-bis(4-pyridyl)-4H-1,2,4-triazole-N,N')-(μ2-1,4-naphthalenedicarboxylato-O,O',O'')-aqua-cobalt(ii)] |  | 2.55186 | 1.43761 | 1.58644 | 0 | 0 | 0.31838 | LUNCON | 10.1016/j.poly.2009.08.022 | https://doi.org/10.1016/j.poly.2009.08.022
LUNCUT | 721409 | catena-[((μ2-4-Amino-3,5-bis(4-pyridyl)-4H-1,2,4-triazole-N,N')-tetra-aqua-cobalt(ii)) ((μ2-4-amino-3,5-bis(4-pyridyl)-4H-1,2,4-triazole-N,N')-diaqua-bis(1,4-naphthalenedicarboxylato-O)-cobalt(ii)) sesquihydrate] |  | 5.43645 | 3.97146 | 1.02682 | 773.932 | 753.721 | 0.54098 | LUNCUT | 10.1016/j.poly.2009.08.022 | https://doi.org/10.1016/j.poly.2009.08.022
LUNDAA | 721410 | catena-[((μ2-4-Amino-3,5-bis(4-pyridyl)-4H-1,2,4-triazole-N,N')-tetra-aqua-zinc(ii)) ((μ2-4-amino-3,5-bis(4-pyridyl)-4H-1,2,4-triazole-N,N')-diaqua-bis(1,4-naphthalenedicarboxylato-O)-zinc(ii)) sesquihydrate] |  | 5.44625 | 3.95181 | 1.03406 | 786.063 | 760.174 | 0.54388 | LUNDAA | 10.1016/j.poly.2009.08.022 | https://doi.org/10.1016/j.poly.2009.08.022
LUNDEE | 721411 | catena-[bis(μ2-4-Amino-3,5-bis(4-pyridyl)-4H-1,2,4-triazole-N,N')-bis(μ2-1,4-naphthalenedicarboxylato-O,O',O'',O''')-diaqua-di-cadmium(ii) dimethylformamide solvate trihydrate] |  | 6.04648 | 2.41603 | 1.29209 | 0 | 0 | 0.49014 | LUNDEE | 10.1016/j.poly.2009.08.022 | https://doi.org/10.1016/j.poly.2009.08.022
LUNDOP | 996534 | catena-[aqua-chloro-(μ-glutamato)-di-copper(ii)] |  | 2.08531 | 1.12826 | 1.97217 | 0 | 0 | 0.29526 | LUNDOP | 10.1007/s12039-014-0678-9 | https://doi.org/10.1007/s12039-014-0678-9
LUNHUZ | 1402278 | catena-[hexakis(μ-5,15-bis(4-carboxylatophenyl)-10,20-bis(2,4,6-trimethylphenyl)porphyrin-21,23-diyl)-bis(μ-oxido)-tetradeca-zinc unknown solvate] |  | 12.16588 | 7.53278 | 0.600216 | 2135.22 | 3557.41 | 0.7582 | LUNHUZ | 10.1021/ar040173j | https://doi.org/10.1021/ar040173j
LUNJIP | 1039719 | catena-[bis(μ-oxalato)-(μ-2,2'-bipyrimidine)-di-zinc pentahydrate] |  | 3.88197 | 3.1267 | 1.60785 | 0 | 0 | 0.47204 | LUNJIP | 10.1039/C5DT00553A | https://doi.org/10.1039/C5DT00553A
LUNQAO | 1050241 | catena-[tris(4,4'-bipyridine)-bis((R)-5-((2-carboxylatopyrrolidin-1-yl)carbonyl)isophthalato)-tri-cobalt hexahydrate] |  | 6.0979 | 1.2998 | 1.33207 | 0 | 0 | 0.43634 | LUNQAO | 10.1039/C5DT01151E | https://doi.org/10.1039/C5DT01151E
LUNQES | 1050242 | catena-[tris(4,4'-bipyridine)-bis((S)-5-((2-carboxylatopyrrolidin-1-yl)carbonyl)isophthalato)-tri-cobalt hexahydrate] |  | 6.10571 | 1.28045 | 1.4155 | 0 | 0 | 0.43114 | LUNQES | 10.1039/C5DT01151E | https://doi.org/10.1039/C5DT01151E
LUNRAO | 736296 | catena-(bis(μ3-Tellurido)-(μ2-1,6-hexanediamine-N,N')-di-zinc) |  | 2.44146 | 1.40728 | 2.51985 | 0 | 0 | 0.40028 | LUNRAO | 10.1002/anie.200903234 | https://doi.org/10.1002/anie.200903234
LUNRAO01 | 736297 | catena-(decakis(μ3-Tellurido)-pentakis(μ2-1,6-hexanediamine-N,N')-deca-zinc) |  | 2.21741 | 1.32163 | 2.70138 | 0 | 0 | 0.35618 | LUNRAO01 | 10.1002/anie.200903234 | https://doi.org/10.1002/anie.200903234
LUNRAO02 | 736298 | catena-(bis(μ3-Tellurido)-(μ2-1,6-hexanediamine-N,N')-di-zinc) |  | 1.91299 | 1.04396 | 2.82959 | 0 | 0 | 0.3247 | LUNRAO02 | 10.1002/anie.200903234 | https://doi.org/10.1002/anie.200903234
LUNRET | 1039718 | catena-[(μ-2,2'-bipyrimidine)-bis(μ-oxalato)-di-cobalt pentahydrate] |  | 3.85739 | 3.07672 | 1.56215 | 0 | 0 | 0.45994 | LUNRET | 10.1039/C5DT00553A | https://doi.org/10.1039/C5DT00553A
LUNRUJ | 1041483 | catena-[bis(μ-benzene-1,3,5-tricarboxylato)-tris(μ-N,N'-di(pyridin-4-yl)hexanediamide)-triaqua-tri-cadmium trihydrate] |  | 6.5665 | 1.178 | 1.45264 | 0 | 0 | 0.45216 | LUNRUJ | 10.1016/j.poly.2015.04.027 | https://doi.org/10.1016/j.poly.2015.04.027
LUNVUL | 202148 | catena-[(μ3-bis(1,2,4-Triazol-1-yl)methane)-(μ2-nitrato)-silver(i)] |  | 1.7134 | 0.85026 | 2.30649 | 0 | 0 | 0.25858 | LUNVUL | 10.1021/ic025981q | https://doi.org/10.1021/ic025981q
LUNWAS | 202149 | catena-[bis(μ2-bis(1,2,4-Triazol-1-yl)methane)-(μ2-nitrito)-nitrito-di-silver(i)] |  | 2.12366 | 0.97275 | 2.21103 | 0 | 0 | 0.2858 | LUNWAS | 10.1021/ic025981q | https://doi.org/10.1021/ic025981q
LUNWEW | 202150 | catena-[tetrakis(μ3-bis(1,2,4-Triazol-1-yl)methane)-tri-silver(i) tris(trifluoromethanesulfonate) acetonitrile solvate] |  | 5.21025 | 3.12517 | 1.32697 | 0 | 0 | 0.5638 | LUNWEW | 10.1021/ic025981q | https://doi.org/10.1021/ic025981q
LUPCIK | 1001894 | catena-[bis(μ2-5-fluoronicotinato)-zinc] |  | 2.05244 | 1.06813 | 1.90637 | 0 | 0 | 0.29496 | LUPCIK | 10.1039/C5DT00420A | https://doi.org/10.1039/C5DT00420A
LUPCOQ | 1001896 | catena-[bis(μ3-5-chloronicotinato)-bis(μ2-5-chloronicotinato)-(μ2-aqua)-di-zinc hexahydrate] |  | 4.55834 | 3.0029 | 1.61573 | 0 | 0 | 0.4059 | LUPCOQ | 10.1039/C5DT00420A | https://doi.org/10.1039/C5DT00420A
LUPCUW | 1001897 | catena-[bis(μ2-5-chloronicotinato)-zinc sesquihydrate] |  | 3.45139 | 2.7904 | 1.63956 | 0 | 0 | 0.40154 | LUPCUW | 10.1039/C5DT00420A | https://doi.org/10.1039/C5DT00420A
LUPDAD | 1001898 | catena-[bis(μ2-5-chloronicotinato)-zinc hemihydrate] |  | 2.84549 | 1.36844 | 1.78282 | 0 | 0 | 0.34744 | LUPDAD | 10.1039/C5DT00420A | https://doi.org/10.1039/C5DT00420A
LUPDEH | 1001899 | catena-[bis(μ3-5-bromonicotinato)-bis(μ2-5-bromonicotinato)-(μ2-aqua)-di-zinc methanol solvate] |  | 4.61609 | 2.72093 | 1.9665 | 0 | 0 | 0.38586 | LUPDEH | 10.1039/C5DT00420A | https://doi.org/10.1039/C5DT00420A
LUPHUZ | 203467 | catena-(bis(μ2-2-Cyano-2-(diethoxythiophosphoryl)acetonato-N,O,S)-cobalt(ii)) |  | 2.01366 | 1.30838 | 1.52155 | 0 | 0 | 0.34504 | LUPHUZ | Not found | https://doi.org/Not found
LUPJOW | 752908 | catena-(bis(μ4-Thiazolo(5,4-d)thiazole-2,5-dicarboxylato)-tetra-silver(i)) |  | 1.11071 | 0.75439 | 3.51878 | 0 | 0 | 0.15634 | LUPJOW | 10.1016/j.solidstatesciences.2010.02.016 | https://doi.org/10.1016/j.solidstatesciences.2010.02.016
LUPJUC | 752909 | catena-((μ2-Thiazolo(5,4-d)thiazole-2,5-dicarboxylato)-diaqua-manganese(ii)) |  | 1.65394 | 0.93585 | 2.06304 | 0 | 0 | 0.2663 | LUPJUC | 10.1016/j.solidstatesciences.2010.02.016 | https://doi.org/10.1016/j.solidstatesciences.2010.02.016
LUPKAJ | 752910 | catena-((μ2-Thiazolo(5,4-d)thiazole-2,5-dicarboxylato)-diaqua-cobalt(ii)) |  | 1.76617 | 0.91095 | 2.1506 | 0 | 0 | 0.26952 | LUPKAJ | 10.1016/j.solidstatesciences.2010.02.016 | https://doi.org/10.1016/j.solidstatesciences.2010.02.016
LUPKEN | 752911 | catena-((μ2-Thiazolo(5,4-d)thiazole-2,5-dicarboxylato)-diaqua-zinc(ii)) |  | 1.6964 | 0.82124 | 2.18397 | 0 | 0 | 0.27978 | LUPKEN | 10.1016/j.solidstatesciences.2010.02.016 | https://doi.org/10.1016/j.solidstatesciences.2010.02.016
LUPKIR | 752912 | catena-((μ2-Thiazolo(5,4-d)thiazole-2,5-dicarboxylato)-copper(ii) monohydrate) |  | 2.55171 | 1.22549 | 2.12088 | 0 | 0 | 0.3344 | LUPKIR | 10.1016/j.solidstatesciences.2010.02.016 | https://doi.org/10.1016/j.solidstatesciences.2010.02.016
LUPMUE | 203482 | catena-((μ2-2-(1-Methylpyrazol-4-yl)-4,4,5,5-tetramethylimidazoline-3-oxide-1-oxyl-N',O radical)-bis(hexafluoroacetylacetonato-O,O')-copper(ii)) |  | 2.65787 | 1.60166 | 1.61092 | 0 | 0 | 0.3998 | LUPMUE | Not found | https://doi.org/Not found
LUPMUE02 | 231651 | catena-(bis(μ2-2-(1-Methylpyrazol-4-yl)-4,4,5,5-tetramethylimidazoline-3-oxide-1-oxyl-N',O radical)-tetrakis(hexafluoroacetylacetonato-O,O')-di-copper(ii)) |  | 3.23895 | 1.47618 | 1.61525 | 0 | 0 | 0.3989 | LUPMUE02 | 10.1021/ic034964d | https://doi.org/10.1021/ic034964d
LUPMUE06 | 708119 | catena-[bis(μ2-2-(1-Methylpyrazol-4-yl)-4,4,5,5-tetramethylimidazolin-3-oxide-1-oxyl radical-N',O)-tetrakis(hexafluoroacetylacetonato-O,O')-di-copper(ii)] |  | 3.07797 | 1.26472 | 1.7088 | 0 | 0 | 0.35366 | LUPMUE06 | Not found | https://doi.org/Not found
LUPNOZ | 203486 | catena-(bis((μ2-2-(1-Ethylpyrazol-4-yl)-4,4,5,5-tetramethylimidazoline-3-oxide-1-oxyl-N',O radical)-bis(hexafluoroacetylacetonato-O,O')-copper(ii))) |  | 3.13229 | 1.45507 | 1.65971 | 0 | 0 | 0.3686 | LUPNOZ | Not found | https://doi.org/Not found
LUPNOZ01 | 203485 | catena-(bis((μ2-2-(1-Ethylpyrazol-4-yl)-4,4,5,5-tetramethylimidazoline-3-oxide-1-oxyl-N',O radical)-bis(hexafluoroacetylacetonato-O,O')-copper(ii))) |  | 2.92109 | 1.80837 | 1.5918 | 0 | 0 | 0.39764 | LUPNOZ01 | Not found | https://doi.org/Not found
LUPNOZ02 | 203487 | catena-(bis((μ2-2-(1-Ethylpyrazol-4-yl)-4,4,5,5-tetramethylimidazoline-3-oxide-1-oxyl-N',O radical)-bis(hexafluoroacetylacetonato-O,O')-copper(ii))) |  | 3.14637 | 1.37821 | 1.68479 | 0 | 0 | 0.36092 | LUPNOZ02 | Not found | https://doi.org/Not found
LUPPIV02 | 203489 | catena-(tetrakis((μ2-2-(1-Propylpyrazol-4-yl)-4,4,5,5-tetramethylimidazoline-3-oxide-1-oxyl radical)-bis(hexafluoroacetylacetonato-O,O')-copper(ii))) |  | 2.79562 | 1.40277 | 1.62626 | 0 | 0 | 0.37356 | LUPPIV02 | Not found | https://doi.org/Not found
LUPPIV03 | 681794 | catena-(tetrakis(μ2-2-(1-n-Propylpyrazol-4-yl)-4,4,5,5-tetramethylimidazoline-3-oxide-1-oxyl-N,O radical)-octakis(hexafluoroacetylacetonato-O,O')-tetra-copper(ii)) |  | 2.69376 | 1.36332 | 1.66281 | 0 | 0 | 0.35842 | LUPPIV03 | 10.1021/ic7014385 | https://doi.org/10.1021/ic7014385
LUPPIV04 | 681795 | catena-(tetrakis(μ2-2-(1-n-Propylpyrazol-4-yl)-4,4,5,5-tetramethylimidazoline-3-oxide-1-oxyl-N,O radical)-octakis(hexafluoroacetylacetonato-O,O')-tetra-copper(ii)) |  | 2.70455 | 1.40467 | 1.6675 | 0 | 0 | 0.35992 | LUPPIV04 | 10.1021/ic7014385 | https://doi.org/10.1021/ic7014385
LUPPIV05 | 681796 | catena-(tetrakis(μ2-2-(1-n-Propylpyrazol-4-yl)-4,4,5,5-tetramethylimidazoline-3-oxide-1-oxyl-N,O radical)-octakis(hexafluoroacetylacetonato-O,O')-tetra-copper(ii)) |  | 2.74649 | 1.43479 | 1.65467 | 0 | 0 | 0.36478 | LUPPIV05 | 10.1021/ic7014385 | https://doi.org/10.1021/ic7014385
LUPQES | 203492 | catena-(tetrakis(μ2-Aqua)-(μ2-oxo)-(2,2'-bipyridyl)-bis(peroxo-O,O')-vanadium(v)-aqua-sodium trihydrate) |  | 4.69964 | 3.83171 | 1.17363 | 415.564 | 354.085 | 0.48736 | LUPQES | Not found | https://doi.org/Not found
LUPSAS | 1418314 | catena-[bis(dimethylammonium) tetrakis(μ6-4,4',4''-nitrilotribenzoato)-bis(μ4-oxido)-(μ2-2-nitroterephthalato)-octa-zinc N,N-dimethylacetamide solvate] |  | 11.66692 | 9.55837 | 0.599196 | 2047.15 | 3416.51 | 0.77694 | LUPSAS | 10.1039/C5CC07004J | https://doi.org/10.1039/C5CC07004J
LUPTAS | 742496 | catena-[(μ4-Benzene-1,2,4,5-tetracarboxylato-O,O',O'',O''',O'''',O''''')-(μ4-benzene-1,2,4,5-tetracarboxylato-O,O',O'',O''')-bis(μ2-4-amino-3,5-bis(3-pyridyl)-1,2,4-triazole)-tetraaqua-bis(dimethylformamide)-tetra-zinc(ii) dihydrate] |  | 2.96488 | 1.35537 | 1.68158 | 0 | 0 | 0.3367 | LUPTAS | 10.1016/j.poly.2009.11.011 | https://doi.org/10.1016/j.poly.2009.11.011
LUPTEW | 742497 | catena-[(μ2-Benzene-1,3-dicarboxylato)-(μ2-4-amino-3,5-bis(3-pyridyl)-1,2,4-triazole)-zinc(ii) trihydrate] |  | 3.67679 | 1.43247 | 1.45309 | 0 | 0 | 0.39778 | LUPTEW | 10.1016/j.poly.2009.11.011 | https://doi.org/10.1016/j.poly.2009.11.011
LUPTIA | 742498 | catena-[bis(μ2-Benzene-1,3-dicarboxylato)-bis(μ2-4-amino-3,5-bis(3-pyridyl)-1,2,4-triazole)-tetraaqua-di-zinc(ii) tetrahydrate] |  | 3.22294 | 1.44558 | 1.48299 | 0 | 0 | 0.37464 | LUPTIA | 10.1016/j.poly.2009.11.011 | https://doi.org/10.1016/j.poly.2009.11.011
LUPTOG | 742499 | catena-[bis(μ2-4-Amino-3,5-bis(3-pyridyl)-1,2,4-triazole)-bis(benzoato-O,O')-bis(benzoato)-diaqua-di-copper(ii) dihydrate] |  | 5.21218 | 3.7801 | 1.09411 | 633.751 | 579.236 | 0.51704 | LUPTOG | 10.1016/j.poly.2009.11.011 | https://doi.org/10.1016/j.poly.2009.11.011
LUPVAU | 749813 | catena-[(μ2-Phthalato-O,O',O'')-aqua-bis(5-methylimidazole)-nickel(ii)] |  | 2.32915 | 1.13989 | 1.57266 | 0 | 0 | 0.32102 | LUPVAU | 10.1016/j.poly.2009.11.016 | https://doi.org/10.1016/j.poly.2009.11.016
LUPVEZ | 1400192 | catena-[tris(μ4-terephthalato)-hexakis(μ3-5-(pyridin-4-yl)-1H-tetrazol-1-yl)-bis(μ3-hydroxo)-tetra-nickel(ii)-di-nickel(iii) N,N-dimethylformamide solvate] |  | 9.40759 | 5.32796 | 0.921844 | 1228.95 | 1333.14 | 0.65316 | LUPVEZ | 10.1039/C5CE01340B | https://doi.org/10.1039/C5CE01340B
LUPVOJ | 1400193 | catena-[bis(dimethylammonium) tris(μ4-terephthalato)-hexakis(μ3-5-(pyridin-4-yl)-1H-tetrazol-1-yl)-bis(μ3-hydroxo)-hexa-cobalt(ii) N,N-dimethylformamide solvate] |  | 9.58037 | 5.48397 | 0.89011 | 1252.21 | 1406.81 | 0.6563 | LUPVOJ | 10.1039/C5CE01340B | https://doi.org/10.1039/C5CE01340B
LUPYUR | 600403 | catena-[tris(μ2-trans-cinnamato)-europium(iii)] |  | 2.2672 | 1.05057 | 1.71858 | 0 | 0 | 0.31496 | LUPYUR | 10.1039/b926376d | https://doi.org/10.1039/b926376d
LUPZAY | 611367 | catena-[tris(μ2-trans-cinnamato)-terbium(iii)] |  | 2.25801 | 1.04824 | 1.74831 | 0 | 0 | 0.31938 | LUPZAY | 10.1039/b926376d | https://doi.org/10.1039/b926376d
LUPZEC | 611368 | catena-[tris(μ2-trans-cinnamato)-gadolinium(iii)] |  | 2.26184 | 1.04422 | 1.73806 | 0 | 0 | 0.31448 | LUPZEC | 10.1039/b926376d | https://doi.org/10.1039/b926376d
LUPZED | 1412453 | catena-(bis(μ4-4,4',4'',4'''-(Ethene-1,1,2,2-tetrayltetra-4,1-phenylene)tetrapyridine)-tetrachloro-di-manganese 1,1,2,2-tetrachloroethene solvate) |  | 10.45763 | 7.31809 | 0.423849 | 2333.95 | 5506.56 | 0.7991 | LUPZED | 10.1039/C5RA18499A | https://doi.org/10.1039/C5RA18499A
LUPZIH | 1412223 | catena-(bis(μ4-4,4',4'',4'''-(Ethene-1,1,2,2-tetrayltetra-4,1-phenylene)tetrapyridine)-tetrachloro-di-copper 1,1,2,2-tetrachloroethene solvate) |  | 10.69328 | 7.05009 | 0.429857 | 2362.01 | 5494.87 | 0.79846 | LUPZIH | 10.1039/C5RA18499A | https://doi.org/10.1039/C5RA18499A
LUPZUS | 631229 | catena-[(μ2-trans-Cinnamato-O,O,O')-bis(μ2-trans-cinnamato-O,O')-ytterbium(iii)] |  | 2.27775 | 1.39418 | 1.72764 | 0 | 0 | 0.34476 | LUPZUS | 10.1039/b926376d | https://doi.org/10.1039/b926376d
LUQBEF | 631231 | catena-[(μ2-trans-Cinnamato-O,O,O')-bis(μ2-trans-cinnamato-O,O')-thulium(iii)] |  | 2.29923 | 1.37012 | 1.71263 | 0 | 0 | 0.34438 | LUQBEF | 10.1039/b926376d | https://doi.org/10.1039/b926376d
LUQBEG | 1414027 | catena-(tetrakis(μ2-2-(2,4-Dimethoxyphenyl)-4,4,5,5-tetramethyl-4,5-dihydro-imidazole-1-oxyl-3-oxide radical)-undecakis(hexafluoroacetylacetonato-O,O')-copper(ii)-tri-dysprosium(iii)) |  | 3.45392 | 1.39453 | 1.79124 | 0 | 0 | 0.36262 | LUQBEG | 10.1039/C5DT02783G | https://doi.org/10.1039/C5DT02783G
LUQBUV | 632146 | catena-[tris(μ2-trans-cinnamato)-cerium(iii)] |  | 2.30784 | 1.10486 | 1.64703 | 0 | 0 | 0.32916 | LUQBUV | 10.1039/b926376d | https://doi.org/10.1039/b926376d
LUQCEG | 632148 | catena-[tris(μ2-trans-cinnamato)-samarium(iii)] |  | 2.27055 | 1.05706 | 1.70932 | 0 | 0 | 0.31856 | LUQCEG | 10.1039/b926376d | https://doi.org/10.1039/b926376d
LUQCUW | 733846 | catena-[N,N,N',N'-Tetramethylethylenediammonium bis(μ3-hydrogen phosphito)-(μ2-oxalato)-dihydroxy-di-gallium(iii)] |  | 4.3991 | 3.67998 | 1.57584 | 0 | 0 | 0.56528 | LUQCUW | 10.1016/j.solidstatesciences.2010.02.002 | https://doi.org/10.1016/j.solidstatesciences.2010.02.002
LUQDEI | 959883 | catena-((μ2-5,12-bis(4-Bromophenyl)-7,14-dimethyl-1,2,4,8,9,11-hexa-azacyclotetradeca-7,14-diene-3,10-dione)-bis(μ2-chloro)-dichloro-di-copper) |  | 2.32287 | 1.13706 | 1.98677 | 0 | 0 | 0.32206 | LUQDEI | 10.1080/00958972.2014.961442 | https://doi.org/10.1080/00958972.2014.961442
LUQFEI | 202171 | catena-((μ2-Thiocyanato-N,S)-(N,N'-bis(salicylidene)-1,3-diaminopropane)-manganese(iii)) |  | 2.02699 | 1.11863 | 1.56484 | 0 | 0 | 0.30602 | LUQFEI | 10.1021/ic0256617 | https://doi.org/10.1021/ic0256617
LUQHAG | 168280 | catena-(tetrakis(μ3-cis,trans,trans-1,3,5-tris(Imidazol-1-ylmethyl)-2,4,6-trimethylbenzene)-tetra-acetato-tetra-zinc(ii) tetrahydroxide hydrate) |  | 8.44428 | 6.86312 | 0.992542 | 918.072 | 924.97 | 0.54894 | LUQHAG | 10.1021/ic020461g | https://doi.org/10.1021/ic020461g
LUQHEK | 202180 | catena-((μ3-cis,cis,trans-1,3,5-tris(Imidazol-1-ylmethyl)-2,4,6-trimethylbenzene)-azido-silver(i) monohydrate) |  | 4.04717 | 2.27141 | 1.41443 | 0 | 0 | 0.4026 | LUQHEK | 10.1021/ic020461g | https://doi.org/10.1021/ic020461g
LUQHEM | 1016397 | catena-[(μ-bis(trifluoromethanesulfonyl)amide-O,O',F)-(2,5,8,11,14,17-hexaoxaoctadecane)-potassium (μ-bis(trifluoromethanesulfonyl)amide-O,O')-(2,5,8,11,14,17-hexaoxaoctadecane)-potassium] |  | 8.21246 | 5.94595 | 0.772628 | 1893.27 | 2450.43 | 0.66452 | LUQHEM | 10.1021/jp508100s | https://doi.org/10.1021/jp508100s
LUQMUH | 1429562 | catena-[(1-(acridin-9-yl)-3-ethyl-1,3-dihydro-2H-imidazol-2-ylidene)-silver hexafluorophosphate diethyl ether solvate] |  | 4.79757 | 3.13122 | 1.08564 | 0 | 0 | 0.56884 | LUQMUH | 10.1016/j.jorganchem.2015.07.030 | https://doi.org/10.1016/j.jorganchem.2015.07.030
LUQNAN | 780865 | catena-(tris(3-Hydroxypropyl)ammonium tris(μ2-oxalato)-chromium-manganese dihydrate) |  | 5.75636 | 4.57502 | 1.02319 | 1942.05 | 1898.04 | 0.67856 | LUQNAN | 10.1021/ja905368d | https://doi.org/10.1021/ja905368d
LUQQAR | 1401304 | catena-[(μ2-Hydrogen (3-(dimethyl(phenyl)silyl)propyl)phosphonato)-(μ2-methanesulfonato)-bis(n-butyl)-tin] |  | 2.37879 | 1.48261 | 1.38681 | 0 | 0 | 0.40652 | LUQQAR | 10.1002/ejic.201500652 | https://doi.org/10.1002/ejic.201500652
LUQQOE | 780874 | catena-((μ4-Hydrogen 2,3-di-t-butylsuccinato)-(μ2-hydrogen 2,3-di-t-butylsuccinato)-(μ2-aqua)-diaqua-di-cesium) |  | 2.04006 | 1.36227 | 1.63706 | 0 | 0 | 0.34934 | LUQQOE | 10.1021/ja905806h | https://doi.org/10.1021/ja905806h
LUQTOG | 203352 | catena-((μ3-N,N'-bis(Pyrid-4-ylmethyl)isophthalamide-N'',N''',O)-(μ2-N,N'-bis(pyrid-4-ylmethyl)isophthalamide-N'',N''')-tri-aqua-bis(2,2'-bipyridyl)-di-copper tetranitrate monohydrate) |  | 4.66886 | 2.35655 | 1.23199 | 0 | 0 | 0.43548 | LUQTOG | 10.1023/A:1015669012264 | https://doi.org/10.1023/A:1015669012264
LUQTOH | 745626 | catena-((μ3-5-(bis(Benzene-1,2-dioxo)silyl)-3a,4,7,7a-tetrahydro-1H-isoindole-1,3(2H)-dione)-(acetonitrile)-potassium) |  | 2.56972 | 1.20213 | 1.41002 | 0 | 0 | 0.29488 | LUQTOH | 10.1021/jo901919m | https://doi.org/10.1021/jo901919m
LUQXEC | 1009828 | catena-[(μ-4-aminobenzenethiolato)-(μ-4-ammoniobenzenethiolato)-tin chloride monohydrate] |  | 3.41615 | 2.73943 | 1.60694 | 0 | 0 | 0.38448 | LUQXEC | 10.3390/inorganics2040652 | https://doi.org/10.3390/inorganics2040652
LURCOR | 745931 | catena-((μ10-Benzene-1,2,4,5-tetracarboxylato)-(μ8-benzene-1,2,4,5-tetracarboxylato)-tetrakis(μ2-2-aminopyrimidine)-octa-silver tetrahydrate) |  | 2.57643 | 1.13106 | 2.61296 | 0 | 0 | 0.28922 | LURCOR | 10.1016/j.poly.2010.02.032 | https://doi.org/10.1016/j.poly.2010.02.032
LURCOS | 1429716 | catena-(bis(μ-aqua)-(μ-3-iodobenzoato)-(3-iodobenzoato)-di-lithium) |  | 2.02683 | 1.03826 | 2.15377 | 0 | 0 | 0.28088 | LURCOS | 10.1021/jp5112026 | https://doi.org/10.1021/jp5112026
LURCUX | 745932 | catena-((μ6-Benzene-1,2,4,5-tetracarboxylato)-tetrakis(μ2-4,6-dimethyl-2-aminopyrimidine)-diaqua-tetra-silver hexahydrate) |  | 3.50232 | 2.88806 | 1.64109 | 0 | 0 | 0.43132 | LURCUX | 10.1016/j.poly.2010.02.032 | https://doi.org/10.1016/j.poly.2010.02.032
LURDAE | 745933 | catena-((μ2-Benzene-1,4-dicarboxy-3,5-dicarboxylato)-bis(μ2-2-aminopyrimidine)-di-silver tetrahydrate) |  | 3.39273 | 1.6152 | 1.82071 | 0 | 0 | 0.38482 | LURDAE | 10.1016/j.poly.2010.02.032 | https://doi.org/10.1016/j.poly.2010.02.032
LURDAF | 1429718 | catena-((μ-aqua)-bis(μ-3-iodobenzoato)-di-potassium) |  | 2.18884 | 1.1457 | 2.22258 | 0 | 0 | 0.21268 | LURDAF | 10.1021/jp5112026 | https://doi.org/10.1021/jp5112026
LURDEI | 745934 | catena-((μ4-Benzene-1,3,4,5-tetracarboxylato)-bis(μ2-2-aminopyrimidine)-diaqua-tetra-silver dihydrate) |  | 3.88618 | 2.12809 | 2.1198 | 0 | 0 | 0.40652 | LURDEI | 10.1016/j.poly.2010.02.032 | https://doi.org/10.1016/j.poly.2010.02.032
LURDEJ | 1429719 | catena-((μ-aqua)-(μ-3-iodobenzoato)-rubidium) |  | 1.62595 | 1.16773 | 2.52739 | 0 | 0 | 0.25096 | LURDEJ | 10.1021/jp5112026 | https://doi.org/10.1021/jp5112026
LURDIN | 1429720 | catena-((μ-aqua)-(μ-3-iodobenzoato)-cesium) |  | 1.7265 | 1.0824 | 2.70488 | 0 | 0 | 0.28678 | LURDIN | 10.1021/jp5112026 | https://doi.org/10.1021/jp5112026
LURDOR | 204568 | catena-((μ3-η2,η2-syn-benzoquinone-O)-(μ3-acetato-O,O,O')-(μ2-acetato-O,O')-di-copper(i)) |  | 2.61124 | 1.36086 | 1.9328 | 0 | 0 | 0.35402 | LURDOR | 10.1021/ja029023z | https://doi.org/10.1021/ja029023z
LURDOR01 | 225750 | catena-((μ3-η2,η2-p-benzoquinone)-(μ3-acetato)-(μ2-acetato)-di-copper(i)) |  | 2.58847 | 1.34617 | 1.95811 | 0 | 0 | 0.3407 | LURDOR01 | 10.1002/anie.200353463 | https://doi.org/10.1002/anie.200353463
LURGAH | 267130 | catena-[(μ3-4-Cyanobenzoato-N,O,O')-silver(i) monohydrate] |  | 4.00106 | 3.47606 | 1.92148 | 0 | 0 | 0.3923 | LURGAH | 10.1021/ja903947b | https://doi.org/10.1021/ja903947b
LURGEL | 780884 | catena-[(μ8-1,2,4,5-tetrakis(4-Carboxylatophenyl)benzene)-(μ2-(E)-1-(pyridin-4-yl)-2-(3-(trimethylsilylethynyl)pyridin-4-yl)ethene)-di-zinc(ii) unknown solvate] | TO-MOF | 9.78512 | 6.609 | 0.532137 | 2311.46 | 4343.73 | 0.76586 | LURGEL | 10.1021/ja904189d | https://doi.org/10.1021/ja904189d
LURLOB | 1429701 | catena-((μ4-Tetradeuteroterephthalato)-(μ2-hydroxo)-chromium deuterium) | MIL-53 deuterium | 7.37662 | 6.99184 | 1.02187 | 1580.05 | 1546.24 | 0.63542 | LURLOB | 10.1021/jp102463p | https://doi.org/10.1021/jp102463p
LURMAO | 1429703 | catena-((μ4-Tetradeuteroterephthalato)-(μ2-hydroxo)-chromium deuterium) | MIL-53 deuterium | 7.68296 | 7.1644 | 1.01861 | 1621.02 | 1591.4 | 0.64702 | LURMAO | 10.1021/jp102463p | https://doi.org/10.1021/jp102463p
LURRAS | 762617 | catena-[(μ12-Perylene-3,4,9,10-tetracarboxylato)-bis(μ2-aqua)-bis(μ2-ethanol)-tetra-potassium ethanol solvate] |  | 4.3287 | 3.48485 | 1.38648 | 0 | 0 | 0.3005 | LURRAS | 10.1021/ja906667x | https://doi.org/10.1021/ja906667x
LURVEA | 758975 | catena-[(μ2-4,4'-Bipyridine-N,N')-(bis((1-oxidopyridin-2-yl)methyl)phenylphosphine oxide-O,O',O'')-copper(ii) bis(tetrafluoroborate) methanol solvate hydrate] |  | 10.9017 | 8.70783 | 0.564696 | 1848.59 | 3273.6 | 0.74924 | LURVEA | 10.1016/j.poly.2010.02.019 | https://doi.org/10.1016/j.poly.2010.02.019
LURXAX | 149036 | catena-(bis((μ2-Nitrilotriacetato)-(μ2-4,4'-azo-bis(pyridine)))-tri-copper(ii) hexahydrate) |  | 5.062 | 1.59734 | 1.45494 | 0 | 0 | 0.43668 | LURXAX | Not found | https://doi.org/Not found
LURXOM | 724729 | catena-[(μ2-Isonicotinato-O:O')-hexa-aqua-strontium(ii) isonicotinate] | ("catena-[(μ2-4-Pyridinecarboxylato-O:O')-hexa-aqua-strontium(ii) 4-pyridinecarboxylate]",) | 6.95305 | 6.71354 | 1.20027 | 1059.46 | 882.68 | 0.52354 | LURXOM | 10.1016/j.poly.2009.08.037 | https://doi.org/10.1016/j.poly.2009.08.037
LURYAZ | 732189 | catena-[(μ2-Nicotinato-O:O,O')-diaqua-strontium(ii) trihydrate] | catena-[(μ2-3-Pyridinecarboxylato-N)-diaqua-strontium(ii) trihydrate] | 4.17023 | 3.31523 | 1.42289 | 0 | 0 | 0.44118 | LURYAZ | 10.1016/j.poly.2009.08.037 | https://doi.org/10.1016/j.poly.2009.08.037
LUSBUW | 195568 | catena-(tetrakis((μ2-Benzoato-O,O')-(methanol))-bis(benzoato-O,O')-di-europium) |  | 2.79069 | 1.43805 | 1.61705 | 0 | 0 | 0.3666 | LUSBUW | 10.1002/ejic.200390021 | https://doi.org/10.1002/ejic.200390021
LUSCAD | 195569 | catena-(tetrakis((μ2-Benzoato-O,O')-(methanol))-bis(benzoato-O,O')-di-gadolinium) |  | 2.73892 | 1.41314 | 1.6344 | 0 | 0 | 0.36802 | LUSCAD | 10.1002/ejic.200390021 | https://doi.org/10.1002/ejic.200390021
LUSCEH | 195570 | catena-(tetrakis((μ2-Benzoato-O,O')-(methanol))-bis(benzoato-O,O')-di-terbium) |  | 2.7688 | 1.44926 | 1.64266 | 0 | 0 | 0.36462 | LUSCEH | 10.1002/ejic.200390021 | https://doi.org/10.1002/ejic.200390021
LUSCIL | 195571 | catena-((μ2-Benzoato-O,O')-bis(μ2-benzoato-O,O',O')-(dimethylformamide-O)-europium) |  | 2.48006 | 1.58007 | 1.66067 | 0 | 0 | 0.35366 | LUSCIL | 10.1002/ejic.200390021 | https://doi.org/10.1002/ejic.200390021
LUSCOR | 195572 | catena-((μ2-Benzoato-O,O')-bis(μ2-benzoato-O,O',O')-(dimethylformamide-O)-gadolinium) |  | 2.4746 | 1.59381 | 1.67928 | 0 | 0 | 0.35074 | LUSCOR | 10.1002/ejic.200390021 | https://doi.org/10.1002/ejic.200390021
LUSCOR01 | 768036 | catena-(bis(μ2-Benzoato-O,O')-(μ2-benzoato-O,O',O')-(dimethylformamide-O)-gadolinium) |  | 2.4268 | 1.56415 | 1.70128 | 0 | 0 | 0.34802 | LUSCOR01 | 10.1039/c0dt00046a | https://doi.org/10.1039/c0dt00046a
LUSCOR02 | 768037 | catena-(bis(μ2-Benzoato-O,O')-(μ2-benzoato-O,O',O')-(dimethylformamide-O)-gadolinium) |  | 2.44345 | 1.55744 | 1.69719 | 0 | 0 | 0.3478 | LUSCOR02 | 10.1039/c0dt00046a | https://doi.org/10.1039/c0dt00046a
LUSCOR03 | 768038 | catena-(bis(μ2-Benzoato-O,O')-(μ2-benzoato-O,O',O')-(dimethylformamide-O)-gadolinium) |  | 2.29204 | 1.38717 | 1.77571 | 0 | 0 | 0.31794 | LUSCOR03 | 10.1039/c0dt00046a | https://doi.org/10.1039/c0dt00046a
LUSCOR04 | 768039 | catena-(bis(μ2-Benzoato-O,O')-(μ2-benzoato-O,O',O')-(dimethylformamide-O)-gadolinium) |  | 2.15619 | 1.23945 | 1.87176 | 0 | 0 | 0.2816 | LUSCOR04 | 10.1039/c0dt00046a | https://doi.org/10.1039/c0dt00046a
LUSCOR05 | 768040 | catena-(bis(μ2-Benzoato-O,O')-(μ2-benzoato-O,O',O')-(dimethylformamide-O)-gadolinium) |  | 2.10239 | 1.18685 | 1.91611 | 0 | 0 | 0.26616 | LUSCOR05 | 10.1039/c0dt00046a | https://doi.org/10.1039/c0dt00046a
LUSCOR06 | 768041 | catena-(bis(μ2-Benzoato-O,O')-(μ2-benzoato-O,O',O')-(dimethylformamide-O)-gadolinium) |  | 2.0032 | 1.09748 | 1.99005 | 0 | 0 | 0.23888 | LUSCOR06 | 10.1039/c0dt00046a | https://doi.org/10.1039/c0dt00046a
LUSCOR07 | 768042 | catena-(bis(μ2-Benzoato-O,O')-(μ2-benzoato-O,O',O')-(dimethylformamide-O)-gadolinium) |  | 1.9499 | 1.05167 | 2.02464 | 0 | 0 | 0.22708 | LUSCOR07 | 10.1039/c0dt00046a | https://doi.org/10.1039/c0dt00046a
LUSCOR08 | 768043 | catena-(bis(μ2-Benzoato-O,O')-(μ2-benzoato-O,O',O')-(dimethylformamide-O)-gadolinium) |  | 1.87163 | 1.02685 | 2.0586 | 0 | 0 | 0.21566 | LUSCOR08 | 10.1039/c0dt00046a | https://doi.org/10.1039/c0dt00046a
LUSCOR09 | 768044 | catena-(tetrakis(μ2-Benzoato-O,O')-bis(μ2-benzoato-O,O',O')-bis(dimethylformamide-O)-di-gadolinium) |  | 2.03733 | 0.7651 | 2.14182 | 0 | 0 | 0.19216 | LUSCOR09 | 10.1039/c0dt00046a | https://doi.org/10.1039/c0dt00046a
LUSCUX | 195573 | catena-((μ2-Benzoato-O,O')-bis(μ2-benzoato-O,O',O')-(dimethylformamide-O)-terbium) |  | 2.39848 | 1.57957 | 1.69891 | 0 | 0 | 0.35034 | LUSCUX | 10.1002/ejic.200390021 | https://doi.org/10.1002/ejic.200390021
LUSDAE | 195574 | catena-(bis(μ2-4-Trifluoromethylbenzoato-O,O')-(μ2-4-trifluoromethylbenzoato-O,O',O')-bis(methanol)-europium methanol solvate) |  | 4.47196 | 2.85057 | 1.66388 | 0 | 0 | 0.3971 | LUSDAE | 10.1002/ejic.200390021 | https://doi.org/10.1002/ejic.200390021
LUSDEI | 195575 | catena-(tris(μ2-4-Trifluoromethylbenzoato-O,O')-bis(methanol)-terbium methanol solvate) |  | 4.26899 | 2.92601 | 1.67773 | 0 | 0 | 0.3992 | LUSDEI | 10.1002/ejic.200390021 | https://doi.org/10.1002/ejic.200390021
LUSDIM | 195576 | catena-(bis(μ2-4-(Trifluoromethoxy)benzoato-O,O')-(4-(trifluoromethoxy)benzoato)-bis(methanol)-europium) |  | 2.96037 | 1.27764 | 1.77986 | 0 | 0 | 0.35914 | LUSDIM | 10.1002/ejic.200390021 | https://doi.org/10.1002/ejic.200390021
LUSDOS | 195577 | catena-(bis(μ2-4-Trifluoromethylbenzoato-O,O')-(4-trifluoromethylbenzoato-O,O')-bis(methanol)-gadolinium) |  | 2.88526 | 1.27021 | 1.80466 | 0 | 0 | 0.36012 | LUSDOS | 10.1002/ejic.200390021 | https://doi.org/10.1002/ejic.200390021
LUSDUY | 195578 | catena-(bis(μ2-4-Trifluoromethylbenzoato-O,O')-(4-trifluoromethylbenzoato-O,O')-bis(methanol)-terbium) |  | 2.84997 | 1.45418 | 1.78452 | 0 | 0 | 0.36548 | LUSDUY | 10.1002/ejic.200390021 | https://doi.org/10.1002/ejic.200390021
LUSFIO | 195581 | catena-(bis(μ2-4-Propoxybenzoato)-(nitrato-O,O')-bis(methanol)-terbium) |  | 2.13304 | 1.19392 | 1.66982 | 0 | 0 | 0.35072 | LUSFIO | 10.1002/ejic.200390021 | https://doi.org/10.1002/ejic.200390021
LUSGUC | 781013 | catena-((μ4-Terephthalato)-(μ2-pyridine-1-oxide)-manganese(ii)) |  | 2.93653 | 2.15301 | 1.55598 | 0 | 0 | 0.36272 | LUSGUC | 10.1021/ja910818a | https://doi.org/10.1021/ja910818a
LUSHEN | 781015 | catena-(bis(μ4-Terephthalato)-bis(μ2-3,5-dimethylpyridine-1-oxide)-di-manganese(ii)) |  | 2.53319 | 1.06634 | 1.59441 | 0 | 0 | 0.31586 | LUSHEN | 10.1021/ja910818a | https://doi.org/10.1021/ja910818a
LUSHIR | 781016 | catena-(bis(μ4-Terephthalato)-(μ4-4,4'-bipyridine)-di-manganese(ii) N,N-dimethylformamide solvate) |  | 5.65325 | 5.07611 | 1.23129 | 944.118 | 766.771 | 0.49774 | LUSHIR | 10.1021/ja910818a | https://doi.org/10.1021/ja910818a
LUSHOX | 781017 | catena-((μ5-Terephthalato)-(μ4-terephthalato)-bis(N,N-dimethylformamide)-di-manganese(ii)) |  | 2.74048 | 1.44842 | 1.59182 | 0 | 0 | 0.3334 | LUSHOX | 10.1021/ja910818a | https://doi.org/10.1021/ja910818a
LUSHOX01 | 771997 | catena-((μ5-Terephthalato)-(μ4-terephthalato)-bis(N,N-dimethylformamide)-di-manganese(ii)) |  | 2.53444 | 1.15169 | 1.61284 | 0 | 0 | 0.32338 | LUSHOX01 | 10.1002/ejic.201000378 | https://doi.org/10.1002/ejic.201000378
LUSHOX02 | 897849 | catena-((μ5-Terephthalato)-(μ4-terephthalato)-bis(N,N-dimethylformamide)-di-manganese(ii)) |  | 2.68527 | 1.31338 | 1.59176 | 0 | 0 | 0.33648 | LUSHOX02 | 10.1016/j.ica.2013.03.042 | https://doi.org/10.1016/j.ica.2013.03.042
LUSHOX03 | 989984 | catena-((μ5-Terephthalato)-(μ4-terephthalato)-bis(N,N-dimethylformamide)-di-manganese(ii)) |  | 2.55568 | 1.14566 | 1.61541 | 0 | 0 | 0.32212 | LUSHOX03 | 10.1002/ejic.201402475 | https://doi.org/10.1002/ejic.201402475
LUSHUD | 781018 | catena-(bis(μ4-terephthalato)-(μ4-4,4'-bipyridine 1,1-dioxide)-di-manganese(ii) ethanol solvate) |  | 5.21651 | 4.70396 | 1.27197 | 832.948 | 654.846 | 0.4827 | LUSHUD | 10.1021/ja910818a | https://doi.org/10.1021/ja910818a
LUSJAL | 781019 | catena-(bis(μ4-Terephthalato)-(μ4-4,4'-bipyridine 1,1-dioxide)-di-manganese(ii)) |  | 4.61836 | 4.01855 | 1.37212 | 509.58 | 371.382 | 0.44516 | LUSJAL | 10.1021/ja910818a | https://doi.org/10.1021/ja910818a
LUSJEP | 781020 | catena-(bis(μ4-Terephthalato)-(μ4-4,4'-bipyridine 1,1-dioxide)-di-manganese(ii) benzene solvate) |  | 6.0907 | 5.49561 | 1.18922 | 1060.23 | 891.529 | 0.52334 | LUSJEP | 10.1021/ja910818a | https://doi.org/10.1021/ja910818a
LUSJIT | 781021 | catena-(bis(μ4-Terephthalato)-(μ4-4,4'-bipyridine 1,1-dioxide)-di-manganese(ii) toluene solvate) |  | 6.09842 | 5.42556 | 1.18954 | 1053.41 | 885.566 | 0.52238 | LUSJIT | 10.1021/ja910818a | https://doi.org/10.1021/ja910818a
LUSJOZ | 781022 | catena-(bis(μ4-Terephthalato)-(μ4-4,4'-bipyridine 1,1-dioxide)-di-manganese(ii) chlorobenzene solvate) |  | 6.13545 | 5.46671 | 1.17941 | 1063.76 | 901.94 | 0.52136 | LUSJOZ | 10.1021/ja910818a | https://doi.org/10.1021/ja910818a
LUSQUN | 1059599 | catena-[(μ-N,N'-di(pyridin-4-yl)terephthalamide)-bis(μ-4,4'-oxydibenzoato)-di-zinc N,N-dimethylformamide solvate dihydrate] |  | 5.64975 | 1.49269 | 1.28746 | 0 | 0 | 0.46244 | LUSQUN | 10.1039/C5NJ01639H | https://doi.org/10.1039/C5NJ01639H
LUSVUR | 758545 | catena-(tetrakis(μ2-benzoato)-(μ2-2,3-dimethylpyrazine)-di-rhodium(ii)) |  | 2.99288 | 1.64399 | 1.56221 | 0 | 0 | 0.3934 | LUSVUR | 10.1021/ja9091598 | https://doi.org/10.1021/ja9091598
LUSVUR01 | 758546 | catena-(tetrakis(μ2-benzoato)-(μ2-2,3-dimethylpyrazine)-di-rhodium(ii)) |  | 2.83635 | 1.57072 | 1.61633 | 0 | 0 | 0.3692 | LUSVUR01 | 10.1021/ja9091598 | https://doi.org/10.1021/ja9091598
LUSVUS | 1408642 | catena-[hexakis(μ-1,1'-butane-1,4-diylbis(2-methyl-1H-imidazole))-hexakis(μ-2,3,5,6-tetrafluoroterephthalato)-hexakis(methanol)-hexa-cadmium] |  | 2.69979 | 1.50529 | 1.68917 | 0 | 0 | 0.34836 | LUSVUS | 10.1039/C5CE01423A | https://doi.org/10.1039/C5CE01423A
LUSWEC | 758547 | catena-(tetrakis(μ2-benzoato)-(μ2-2,3-dimethylpyrazine)-di-rhodium(ii) carbon dioxide solvate) |  | 2.93747 | 1.49137 | 1.61421 | 0 | 0 | 0.371 | LUSWEC | 10.1021/ja9091598 | https://doi.org/10.1021/ja9091598
LUSWIG | 758548 | catena-(tetrakis(μ2-benzoato)-(μ2-2,3-dimethylpyrazine)-di-rhodium(ii) carbon dioxide solvate) |  | 3.7306 | 2.33548 | 1.52525 | 0 | 0 | 0.41024 | LUSWIG | 10.1021/ja9091598 | https://doi.org/10.1021/ja9091598
LUSWOM | 758549 | catena-(tetrakis(μ2-benzoato)-(μ2-2,3-dimethylpyrazine)-di-copper(ii)) |  | 2.95061 | 1.6292 | 1.41213 | 0 | 0 | 0.40164 | LUSWOM | 10.1021/ja9091598 | https://doi.org/10.1021/ja9091598
LUSWOM01 | 758550 | catena-(tetrakis(μ2-benzoato)-(μ2-2,3-dimethylpyrazine)-di-copper(ii)) |  | 2.85648 | 1.56397 | 1.46084 | 0 | 0 | 0.37604 | LUSWOM01 | 10.1021/ja9091598 | https://doi.org/10.1021/ja9091598
LUSXAZ | 758551 | catena-(tetrakis(μ2-benzoato)-(μ2-2,3-dimethylpyrazine)-di-copper(ii) carbon dioxide solvate) |  | 3.21194 | 1.44195 | 1.43953 | 0 | 0 | 0.38614 | LUSXAZ | 10.1021/ja9091598 | https://doi.org/10.1021/ja9091598
LUSYEF | 1406720 | catena-[(μ8-5,5'-Naphthalene-1,5-diyldiisophthalato)-diaqua-di-copper dimethylformamide solvate hemihydrate] | ZJU-9 | 8.10359 | 5.80759 | 0.775208 | 2073.99 | 2675.4 | 0.7063 | LUSYEF | 10.1039/C5RA14633J | https://doi.org/10.1039/C5RA14633J
LUSYOP | 1413199 | catena-[bis(μ3-(5-(Pyridin-4-yl)-2H-tetrazol-2-yl)acetato)-lead(ii)] |  | 1.62728 | 1.08995 | 2.17851 | 0 | 0 | 0.29634 | LUSYOP | 10.1039/C5RA17301A | https://doi.org/10.1039/C5RA17301A
LUSZIJ | 780991 | catena-(bis(μ6-5-sulfonatobenzene-1,3-dicarboxylato)-bis(μ3-hydroxo)-diaqua-tetra-copper(ii) hydrate) |  | 3.10205 | 2.48747 | 1.98416 | 0 | 0 | 0.40488 | LUSZIJ | 10.1021/ja910600b | https://doi.org/10.1021/ja910600b
LUSZIJ01 | 780997 | catena-(bis(μ6-5-sulfonatobenzene-1,3-dicarboxylato)-bis(μ3-hydroxo)-diaqua-tetra-copper(ii) hydrate) |  | 3.10697 | 2.51137 | 1.97258 | 0 | 0 | 0.40714 | LUSZIJ01 | 10.1021/ja910600b | https://doi.org/10.1021/ja910600b
LUSZOP | 780992 | catena-(bis(μ6-5-sulfonatobenzene-1,3-dicarboxylato)-bis(μ3-hydroxo)-diaqua-tetra-copper(ii) hydrate) |  | 3.08566 | 2.47981 | 1.97876 | 0 | 0 | 0.40646 | LUSZOP | 10.1021/ja910600b | https://doi.org/10.1021/ja910600b
LUSZOP01 | 780994 | catena-(bis(μ6-5-sulfonatobenzene-1,3-dicarboxylato)-bis(μ3-hydroxo)-diaqua-tetra-copper(ii) hydrate) |  | 3.09561 | 2.47472 | 1.97832 | 0 | 0 | 0.4067 | LUSZOP01 | 10.1021/ja910600b | https://doi.org/10.1021/ja910600b
LUSZUV | 780993 | catena-(bis(μ6-5-sulfonatobenzene-1,3-dicarboxylato)-bis(μ3-hydroxo)-diaqua-tetra-copper(ii) hydrate) |  | 3.09717 | 2.47604 | 1.97832 | 0 | 0 | 0.40676 | LUSZUV | 10.1021/ja910600b | https://doi.org/10.1021/ja910600b
LUTBEI | 780995 | catena-(bis(μ6-5-sulfonatobenzene-1,3-dicarboxylato)-bis(μ3-hydroxo)-diaqua-tetra-copper(ii) hydrate) |  | 3.09592 | 2.46824 | 1.9917 | 0 | 0 | 0.40408 | LUTBEI | 10.1021/ja910600b | https://doi.org/10.1021/ja910600b
LUTBUY | 780998 | catena-(bis(μ6-5-sulfonatobenzene-1,3-dicarboxylato)-bis(μ3-hydroxo)-diaqua-tetra-copper(ii) hydrate) |  | 3.10217 | 2.48125 | 1.96843 | 0 | 0 | 0.40768 | LUTBUY | 10.1021/ja910600b | https://doi.org/10.1021/ja910600b
LUTCAF | 780999 | catena-(bis(μ6-5-sulfonatobenzene-1,3-dicarboxylato)-bis(μ3-hydroxo)-diaqua-tetra-copper(ii) hydrate) |  | 3.10253 | 2.51317 | 1.99782 | 0 | 0 | 0.40406 | LUTCAF | 10.1021/ja910600b | https://doi.org/10.1021/ja910600b
LUTCEJ | 781000 | catena-(bis(μ6-5-sulfonatobenzene-1,3-dicarboxylato)-bis(μ3-hydroxo)-diaqua-tetra-copper(ii) hydrate) |  | 3.13007 | 2.54786 | 1.97817 | 0 | 0 | 0.40764 | LUTCEJ | 10.1021/ja910600b | https://doi.org/10.1021/ja910600b
LUTCIN | 781001 | catena-(bis(μ6-5-sulfonatobenzene-1,3-dicarboxylato)-bis(μ3-hydroxo)-diaqua-tetra-copper(ii) hydrate) |  | 3.10196 | 2.53227 | 1.99871 | 0 | 0 | 0.40386 | LUTCIN | 10.1021/ja910600b | https://doi.org/10.1021/ja910600b
LUTDAG | 781004 | catena-((μ6-5-sulfonatobenzene-1,3-dicarboxylato)-(μ3-oxo)-hydroxy-di-copper(ii) hydrate) |  | 3.06997 | 2.4524 | 2.00854 | 0 | 0 | 0.40232 | LUTDAG | 10.1021/ja910600b | https://doi.org/10.1021/ja910600b
LUTFIQ | 780810 | catena-[(μ9-1,4-Phenylenedimethylenebis(dihydrogen diphosphonato))-lanthanum(iii)-sodium] |  | 2.27102 | 1.38656 | 2.38619 | 0 | 0 | 0.2392 | LUTFIQ | 10.1021/ja904636y | https://doi.org/10.1021/ja904636y
LUTJUH | 1408637 | catena-[(μ-1,1'-butane-1,4-diylbis(2-methyl-1H-imidazole))-(μ-2,3,5,6-tetrafluoroterephthalato)-cobalt monohydrate] |  | 2.97805 | 1.69008 | 1.45615 | 0 | 0 | 0.3975 | LUTJUH | 10.1039/C5CE01423A | https://doi.org/10.1039/C5CE01423A
LUTKAO | 1408638 | catena-[tetrakis(μ-2,3,5,6-tetrafluoroterephthalato)-bis(μ-1,1'-butane-1,4-diylbis(2-methyl-1H-imidazole))-tetra-cadmium] |  | 2.47202 | 1.17876 | 1.97564 | 0 | 0 | 0.33242 | LUTKAO | 10.1039/C5CE01423A | https://doi.org/10.1039/C5CE01423A
LUTKES | 1408639 | catena-[(μ-2,3,5,6-tetrafluoroterephthalato)-(μ-1,1'-butane-1,4-diylbis(2-methyl-1H-imidazole))-nickel] |  | 3.26951 | 1.50688 | 1.51372 | 0 | 0 | 0.3807 | LUTKES | 10.1039/C5CE01423A | https://doi.org/10.1039/C5CE01423A
LUTKIW | 1408640 | catena-[bis(μ-2,3,5,6-tetrafluoroterephthalato)-diaqua-cobalt 1,1'-butane-1,4-diylbis(2-methyl-1H-imidazole) ethanol solvate] |  | 4.64317 | 3.61429 | 0.994156 | 0 | 0 | 0.64306 | LUTKIW | 10.1039/C5CE01423A | https://doi.org/10.1039/C5CE01423A
LUTKOC | 1408641 | catena-[bis(μ-2,3,5,6-tetrafluoroterephthalato)-diaqua-cadmium 1,1'-butane-1,4-diylbis(2-methyl-1H-imidazole) methanol solvate] |  | 4.72853 | 3.89747 | 1.05085 | 407.885 | 388.149 | 0.65726 | LUTKOC | 10.1039/C5CE01423A | https://doi.org/10.1039/C5CE01423A
LUTMIW | 193060 | catena-(bis(μ2-2,7-Di-t-butyl-4,5,9,10-tetrakis(pyrazolyl)pyrene)-silver bis(hexafluorophosphate) chloroform solvate) |  | 5.51149 | 4.43766 | 0.829335 | 1522.45 | 1835.75 | 0.6378 | LUTMIW | 10.1002/ejic.200390008 | https://doi.org/10.1002/ejic.200390008
LUTMUI | 192270 | catena-((μ2-Terephthalato)-bis(3-(4,4,5,5-tetramethylimidazoline-1-oxyl-3-oxide-2-yl)pyridine)-cobalt(ii)) |  | 2.48325 | 1.45665 | 1.3671 | 0 | 0 | 0.37732 | LUTMUI | 10.1002/ejic.200390009 | https://doi.org/10.1002/ejic.200390009
LUTPEW | 717426 | catena-[bis(4-(2-(4-Aminophenyl)-2H-tetrazol-5-yl)benzoato)-zinc] |  | 2.01639 | 1.15946 | 1.64731 | 0 | 0 | 0.29936 | LUTPEW | 10.1021/ja9094523 | https://doi.org/10.1021/ja9094523
LUTPIA | 717427 | catena-[(μ2-Tetrazole-2,5-dibenzoato)-diammine-zinc(ii)] |  | 2.28146 | 1.07572 | 1.68164 | 0 | 0 | 0.31228 | LUTPIA | 10.1021/ja9094523 | https://doi.org/10.1021/ja9094523
LUTTAV | 194771 | catena-((μ2-Pyrazine)-tetra-aqua-iron(ii) squarate) |  | 4.00164 | 1.9854 | 1.16476 | 0 | 0 | 0.52304 | LUTTAV | Not found | https://doi.org/Not found
LUTTEA | 714313 | catena-[(μ8-Tetrahydrofuran-2,3,4,5-tetracarboxylato)-(μ2-aqua)-pentaaqua-copper(ii)-di-sodium] |  | 1.99958 | 0.94871 | 1.92952 | 0 | 0 | 0.22732 | LUTTEA | 10.1016/j.poly.2009.10.022 | https://doi.org/10.1016/j.poly.2009.10.022
LUTTEZ | 194772 | catena-((μ2-Pyrazine)-tetra-aqua-cobalt(ii) squarate) |  | 4.03258 | 2.05723 | 1.19692 | 0 | 0 | 0.52004 | LUTTEZ | Not found | https://doi.org/Not found
LUTTID | 194773 | catena-((μ2-Pyrazine)-tetra-aqua-nickel(ii) squarate) |  | 4.13196 | 1.79151 | 1.21291 | 0 | 0 | 0.52218 | LUTTID | Not found | https://doi.org/Not found
LUTTOK | 714315 | catena-[bis(μ8-Tetrahydrofuran-2,3,4,5-tetracarboxylato)-bis(μ2-aqua)-tetraaqua-tri-copper-di-rubidium dihydrate] |  | 2.47647 | 0.93252 | 2.23198 | 0 | 0 | 0.28906 | LUTTOK | 10.1016/j.poly.2009.10.022 | https://doi.org/10.1016/j.poly.2009.10.022
LUTTUQ | 714316 | catena-[bis(μ8-Tetrahydrofuran-2,3,4,5-tetracarboxylato)-bis(μ2-aqua)-tetraaqua-di-cesium-tri-copper dihydrate] |  | 2.58801 | 1.04733 | 2.34761 | 0 | 0 | 0.3128 | LUTTUQ | 10.1016/j.poly.2009.10.022 | https://doi.org/10.1016/j.poly.2009.10.022
LUTWAZ | 739258 | catena-[bis(μ2-1,2-bis(Diphenylphosphino)ethane dioxide)-tetrachloro-di-zinc(ii) chloroform solvate] |  | 4.97125 | 1.50974 | 1.26702 | 0 | 0 | 0.45438 | LUTWAZ | 10.1016/j.poly.2009.11.004 | https://doi.org/10.1016/j.poly.2009.11.004
LUTWED | 739259 | catena-[(μ2-1,2-bis(Diphenylphosphino)ethane dioxide)-dibromo-zinc(ii)] |  | 9.29543 | 8.3782 | 0.791475 | 1609.47 | 2033.5 | 0.69962 | LUTWED | 10.1016/j.poly.2009.11.004 | https://doi.org/10.1016/j.poly.2009.11.004
LUTWIH | 739260 | catena-[bis(μ2-1,2-bis(Diphenylphosphino)ethane dioxide)-tetraiodo-di-cadmium(ii)] |  | 2.42999 | 1.39431 | 1.89387 | 0 | 0 | 0.38286 | LUTWIH | 10.1016/j.poly.2009.11.004 | https://doi.org/10.1016/j.poly.2009.11.004
LUTWON | 739261 | catena-[(μ2-1,2-bis(Diphenylphosphino)ethane dioxide)-bis(μ2-iodo)-diiodo-di-mercury(ii)] |  | 2.45258 | 1.22791 | 2.68626 | 0 | 0 | 0.38958 | LUTWON | 10.1016/j.poly.2009.11.004 | https://doi.org/10.1016/j.poly.2009.11.004
LUTXAA | 739263 | catena-[bis(μ2-1,2-bis(Diphenylphosphino)ethane dioxide)-bis(μ2-thiocyanato)-dinitrato-di-cadmium(ii)] |  | 2.67829 | 1.26156 | 1.58004 | 0 | 0 | 0.35118 | LUTXAA | 10.1016/j.poly.2009.11.004 | https://doi.org/10.1016/j.poly.2009.11.004
LUTZUX | 1063131 | catena-((μ2-Dibenzoylacetonitrile-N,O,O')-bis(dibenzoylacetonitrile-O,O')-(1,10-phenanthroline)-europium hemihydrate) |  | 4.71281 | 3.62386 | 1.42269 | 0 | 0 | 0.37026 | LUTZUX | 10.1071/CH15253 | https://doi.org/10.1071/CH15253
LUVBAH | 1409404 | catena-((μ3-2-(Hydroxymethyl)-4-carboxy-5-carboxylatoimidazolato)-zinc) |  | 3.8985 | 1.22896 | 1.89514 | 0 | 0 | 0.38014 | LUVBAH | 10.1016/j.inoche.2015.08.022 | https://doi.org/10.1016/j.inoche.2015.08.022
LUVKET | 750142 | catena-(bis(μ2-bromo)-(3,5-dibromopyridine)-mercury(ii)) |  | 2.40151 | 1.77252 | 3.85153 | 0 | 0 | 0.32372 | LUVKET | 10.1002/zaac.200900522 | https://doi.org/10.1002/zaac.200900522
LUVKET01 | 750143 | catena-(bis(μ2-bromo)-(3,5-dibromopyridine)-mercury(ii)) |  | 2.40169 | 1.77295 | 3.84985 | 0 | 0 | 0.32408 | LUVKET01 | 10.1002/zaac.200900522 | https://doi.org/10.1002/zaac.200900522
LUVLOD | 189986 | catena-(bis(μ2-5-Sulfoisophthalato)-tetra-aqua-di-copper(ii) piperazine tetrahydrate) |  | 4.47211 | 2.75583 | 1.43218 | 0 | 0 | 0.49466 | LUVLOD | 10.1002/ejic.200390018 | https://doi.org/10.1002/ejic.200390018
LUVLUJ | 189987 | catena-(bis(μ2-5-Sulfoisophthalato)-hexa-aqua-di-copper(ii) hexamethylenetetramine dodecahydrate) |  | 5.7312 | 4.45739 | 1.15154 | 1315.02 | 1141.97 | 0.58254 | LUVLUJ | 10.1002/ejic.200390018 | https://doi.org/10.1002/ejic.200390018
LUVTAY | 745409 | catena-(bis(μ3-DL-lactato)-bis(μ3-4-(4-pyridyl)benzoato)-tri-zinc(ii) N,N-dimethylformamide solvate) |  | 10.30618 | 9.43958 | 1.08662 | 1053.47 | 969.491 | 0.5924 | LUVTAY | 10.1021/ja908293n | https://doi.org/10.1021/ja908293n
LUVTEC | 745410 | catena-(bis(μ3-DL-lactato)-bis(μ3-4-(4-pyridyl)benzoato)-tri-zinc(ii)) |  | 10.44279 | 10.04078 | 1.07967 | 1047.78 | 970.464 | 0.59344 | LUVTEC | 10.1021/ja908293n | https://doi.org/10.1021/ja908293n
LUVWUU | 191725 | catena-[hexakis(μ4-1,4-bis((2,2,2-tris(pyrazolyl)ethoxy)methyl)benzene)-hexa-silver(i) hexakis(hexafluoroantimonate) hexakis(acetone) clathrate] | catena-(tris(μ4-1,4-bis((2,2,2-tris(Pyrazolyl)ethoxy)methyl)benzene)-hexa-silver(i) hexakis(hexafluoroantimonate) hexakis(acetone) clathrate) | 5.95531 | 3.72963 | 1.11029 | 1271.44 | 1145.15 | 0.58166 | LUVWUU | 10.1039/b210819d | https://doi.org/10.1039/b210819d
LUVXAB | 191728 | catena-[tetrakis(μ4-1,4-bis((2,2,2-tris(pyrazolyl)ethoxy)methyl)benzene)-tetrakis(acetonitrile)-tetra-silver(i) tetrakis(hexafluoroantimonate) acetonitrile diethyl ether solvate] | catena-(bis(μ4-1,4-bis((2,2,2-tris(Pyrazolyl)ethoxy)methyl)benzene)-tetrakis(acetonitrile-silver(i)) tetrakis(hexafluoroantimonate) acetonitrile diethyl ether solvate) | 5.18301 | 4.11912 | 1.23184 | 725.368 | 588.85 | 0.50962 | LUVXAB | 10.1039/b210819d | https://doi.org/10.1039/b210819d
LUVZEH | 189685 | catena-[bis(μ2-1,2-bis(4'-Pyridylmethyleneamino)ethane)-di-silver(i) bis(trifluoromethanesulfonate) monohydrate] |  | 4.85104 | 2.88972 | 1.21879 | 0 | 0 | 0.52286 | LUVZEH | 10.1002/ejic.200390084 | https://doi.org/10.1002/ejic.200390084
LUVZIL | 189686 | catena-[bis(μ3-1,2-bis(4'-Pyridylmethyleneamino)ethane)-tri-silver(i) trinitrate monohydrate] |  | 4.00645 | 1.99128 | 1.59285 | 0 | 0 | 0.4448 | LUVZIL | 10.1002/ejic.200390084 | https://doi.org/10.1002/ejic.200390084
LUVZUX | 189688 | catena-[bis(μ2-1,2-bis(3'-Pyridylmethyleneamino)ethane)-bis(isothiocyanato)-cobalt(ii)] |  | 2.67045 | 1.44438 | 1.29544 | 0 | 0 | 0.39684 | LUVZUX | 10.1002/ejic.200390084 | https://doi.org/10.1002/ejic.200390084
LUWCAI | 780016 | catena-(hexakis(μ3-monohydrogen phosphato)-(μ2-dihydrogen phosphato)-(μ2-monohydrogen phosphato)-bis(μ2-oxalato)-penta-iron(iii) bis(propane-1,3-diammonium)) |  | 4.57039 | 2.2351 | 2.13957 | 0 | 0 | 0.38168 | LUWCAI | 10.1021/ja908807b | https://doi.org/10.1021/ja908807b
LUWCEL | 172032 | catena-[(μ3-Maleato)-(1,10-phenanthroline)-manganese(ii)] |  | 2.14417 | 1.04172 | 1.7185 | 0 | 0 | 0.27036 | LUWCEL | 10.1080/0095897021000036181 | https://doi.org/10.1080/0095897021000036181
LUWCEL01 | 201331 | catena-((μ3-Maleato)-(1,10-phenanthroline)-manganese(ii)) |  | 2.15827 | 1.08191 | 1.71311 | 0 | 0 | 0.27466 | LUWCEL01 | 10.1002/ejic.200300097 | https://doi.org/10.1002/ejic.200300097
LUWHAO | 1417591 | catena-(tetrakis(μ3-Iodo)-(μ2-2,6-bis(2-(cyclohexylsulfanyl)ethyl)pyrrolo[3,4-f]isoindole-1,3,5,7(2H,6H)-tetrone)-bis(acetonitrile)-tetra-copper) |  | 2.54724 | 1.2365 | 2.21874 | 0 | 0 | 0.35692 | LUWHAO | 10.1021/acs.cgd.5b01199 | https://doi.org/10.1021/acs.cgd.5b01199
LUWJEU | 1413783 | catena-(tetrakis(μ3-5-Thioxopyrrolidin-2-one)-(μ2-chloro)-di-molybdenum-sodium pyridine solvate) |  | 5.26791 | 4.43812 | 1.17286 | 1379.85 | 1176.48 | 0.58122 | LUWJEU | 10.1016/j.poly.2015.09.028 | https://doi.org/10.1016/j.poly.2015.09.028
LUWKEV | 1054770 | catena-[bis(Dimethylammonium) bis(μ2-terephthalato)-cadmium(ii)] |  | 7.61739 | 7.39459 | 0.945498 | 2122.9 | 2245.27 | 0.68964 | LUWKEV | 10.1016/j.inoche.2015.10.004 | https://doi.org/10.1016/j.inoche.2015.10.004
LUWMEX | 1418648 | catena-[(μ5-Biphenyl-3,4',5-tricarboxylato)-aqua-(N,N-dimethylformamide-O)-lanthanum N,N-dimethylformamide solvate monohydrate] |  | 4.51424 | 3.62494 | 1.35897 | 0 | 0 | 0.48756 | LUWMEX | 10.1016/j.dyepig.2015.09.024 | https://doi.org/10.1016/j.dyepig.2015.09.024
LUWMIB | 1418649 | catena-[(μ5-Biphenyl-3,4',5-tricarboxylato)-aqua-(N,N-dimethylformamide-O)-cerium N,N-dimethylformamide solvate monohydrate] |  | 4.6602 | 3.69624 | 1.37537 | 0 | 0 | 0.48922 | LUWMIB | 10.1016/j.dyepig.2015.09.024 | https://doi.org/10.1016/j.dyepig.2015.09.024
LUWNOG |  | catena-(bis(μ2-Cyclopentadienyl)-tetrakis(2,2-dimethyl-propyl)-di-indium(iii)) |  | 8.76152 | 6.63244 | 0.70558 | 2011.74 | 2851.19 | 0.6866 | LUWNOG | 10.1021/om0202322 | https://doi.org/10.1021/om0202322
LUWNOI | 1418751 | catena-[bis(μ2-N'-(1-(Pyridin-4-yl)ethylidene)nicotinohydrazide)-bis(isothiocyanato)-manganese(ii)] |  | 2.83517 | 1.66745 | 1.43599 | 0 | 0 | 0.3411 | LUWNOI | 10.1016/j.ica.2015.09.019 | https://doi.org/10.1016/j.ica.2015.09.019
LUWQIF | 1408852 | catena-[(μ2-2-Oxido-N-(2-((2-oxidobenzylidene)amino)ethyl)benzamidato)-manganese(iii)] |  | 2.11763 | 1.33478 | 1.5884 | 0 | 0 | 0.32326 | LUWQIF | 10.1016/j.ica.2015.09.022 | https://doi.org/10.1016/j.ica.2015.09.022
LUWSAY | 752261 | catena-((μ4-2,3,5,6-tetrafluoro-7,7,8,8-tetracyanoquinodimethane)-octakis(μ2-trifluoroacetato)-tetra-rhodium 1,4-dimethylbenzene dichloromethane solvate) |  | 5.47779 | 3.43383 | 1.66683 | 0 | 0 | 0.5241 | LUWSAY | 10.1021/ja909489s | https://doi.org/10.1021/ja909489s
LUWSEC | 752262 | catena-((μ4-7,7,8,8-tetracyanoquinodimethane)-octakis(μ2-trifluoroacetato)-tetra-rhodium 1,4-dimethylbenzene solvate) |  | 5.54283 | 3.62886 | 1.69355 | 0 | 0 | 0.50576 | LUWSEC | 10.1021/ja909489s | https://doi.org/10.1021/ja909489s
LUWSOL | 191740 | catena-((μ2-Isophthalato-O,O')-(1,1,4-trimethylthiosemicarbazide-N,S)-zinc(ii)) |  | 2.16316 | 1.07304 | 1.70991 | 0 | 0 | 0.30536 | LUWSOL | 10.1002/ejic.200390106 | https://doi.org/10.1002/ejic.200390106
LUWSUR | 191741 | catena-((μ2-Isophthalato-O,O',O'',O''')-(1,1,4-trimethylthiosemicarbazide-N,S)-zinc(ii) monohydrate) |  | 3.07557 | 1.48695 | 1.48717 | 0 | 0 | 0.39762 | LUWSUR | 10.1002/ejic.200390106 | https://doi.org/10.1002/ejic.200390106
LUWTAY | 191742 | catena-((μ2-(+)-Camphorato-O,O',O'',O''')-(μ2-(+)-camphorato-O,O')-bis(1,1,4-trimethylthiosemicarbazide-N,S)-di-zinc) |  | 3.31475 | 1.49826 | 1.44785 | 0 | 0 | 0.37432 | LUWTAY | 10.1002/ejic.200390106 | https://doi.org/10.1002/ejic.200390106
LUWVUU | 183254 | catena-((μ3-o-Phthlato-O,O',O'')-(2-methylimidazole)-zinc(ii)) |  | 2.53399 | 1.5684 | 1.66321 | 0 | 0 | 0.34422 | LUWVUU | 10.1016/S0020-1693(02)01314-2 | https://doi.org/10.1016/S0020-1693(02)01314-2
LUWXUW | 184167 | catena-(bis(μ2-Oxo)-(μ2-terephthalato)-bis(2,2'-bipyridine)-dioxo-di-vanadium(v)) |  | 2.08984 | 0.80417 | 1.73964 | 0 | 0 | 0.25366 | LUWXUW | 10.1016/S0020-1693(02)01260-4 | https://doi.org/10.1016/S0020-1693(02)01260-4
LUWYAE | 734263 | catena-((μ3-3,4,5,6-Tetrafluorophthalato)-diaqua-pyridine-cadmium(ii)) |  | 1.74074 | 1.27315 | 2.10169 | 0 | 0 | 0.28142 | LUWYAE | 10.1002/zaac.200900389 | https://doi.org/10.1002/zaac.200900389
LUWYEI | 734264 | catena-(bis(μ4-3,4,5,6-Tetrafluorophthalato)-tetraaqua-di-cadmium(ii) N,N-dimethylformamide solvate) |  | 4.32557 | 3.41036 | 1.737 | 0 | 0 | 0.47736 | LUWYEI | 10.1002/zaac.200900389 | https://doi.org/10.1002/zaac.200900389
LUWYIM | 738944 | catena-((μ3-Isophthalato)-(2-(2-thienyl)-1H-imidazo[4,5-f][1,10]phenanthroline)-lead(ii)) |  | 2.19859 | 1.14708 | 2.0992 | 0 | 0 | 0.28224 | LUWYIM | 10.1002/zaac.200900354 | https://doi.org/10.1002/zaac.200900354
LUWYOS | 741167 | catena-((μ4-But-2-enedioato)-(pyrazino[2,3-f][1,10]phenanthroline)-lead(ii)) |  | 1.973 | 1.03526 | 2.36816 | 0 | 0 | 0.25182 | LUWYOS | 10.1002/zaac.200900354 | https://doi.org/10.1002/zaac.200900354
LUWYUY | 675800 | catena-(bis(μ3-3-(Carboxymethoxy)benzoato)-bis(μ2-4,4'-bipyridine)-di-cadmium(ii) heptahydrate) |  | 3.70184 | 2.92998 | 1.50679 | 0 | 0 | 0.4303 | LUWYUY | 10.1002/zaac.200900374 | https://doi.org/10.1002/zaac.200900374
LUWZEJ | 714453 | catena-(bis(μ4-2-oxy-5-sulfobenzoato)-bis(μ2-9,16-dihydro-7H-dibenzo[e,n][1,4,8,12]tetraazacyclopentadecine-17,18(8H,19H)-dionato)-tetraaqua-tri-cadmium(ii)-di-copper(ii)) |  | 2.24767 | 1.34322 | 2.01924 | 0 | 0 | 0.30754 | LUWZEJ | 10.1002/zaac.200900360 | https://doi.org/10.1002/zaac.200900360
LUWZUZ | 725087 | catena-(bis(μ3-4-(Pyridin-3-yl)benzoato)-(μ2-aqua)-bis(μ2-4-(pyridin-3-yl)benzoato)-di-cobalt(ii)) |  | 2.76371 | 1.12857 | 1.57141 | 0 | 0 | 0.30172 | LUWZUZ | 10.1002/zaac.200900412 | https://doi.org/10.1002/zaac.200900412
LUWZUZ01 | 757178 | catena-(bis(μ3-4-(Pyridin-3-yl)benzoato)-bis(μ2-4-(pyridin-3-yl)benzoato)-(μ2-aqua)-di-cobalt(ii)) |  | 2.76269 | 1.14606 | 1.56483 | 0 | 0 | 0.3048 | LUWZUZ01 | 10.1080/00958972.2010.495155 | https://doi.org/10.1080/00958972.2010.495155
LUWZUZ02 | 771024 | catena-[bis(μ3-4-(3-Pyridyl)benzoato-N,O,O')-(μ2-aqua)-bis(μ2-4-(3-pyridyl)benzoato-N,O)-di-cobalt(ii)] |  | 2.7684 | 1.13029 | 1.56976 | 0 | 0 | 0.30554 | LUWZUZ02 | 10.1016/j.ica.2010.09.017 | https://doi.org/10.1016/j.ica.2010.09.017
LUXBAI | 725642 | catena-(bis(μ3-4-(Pyridin-3-yl)benzoato)-manganese(ii)) |  | 1.92111 | 1.12311 | 1.59994 | 0 | 0 | 0.2812 | LUXBAI | 10.1002/zaac.200900412 | https://doi.org/10.1002/zaac.200900412
LUXDEO | 780103 | catena-((μ4-9,24-Di-t-butyl-3,7,9,11,15,18,22,24,26,30-deca-azaheptacyclo[26.2.2.22,5.213,16.217,20.17,11.122,26]tetraconta-1(30),2,4,13,15,17,19,28,31,34,36,39-dodecaene-33,38-dione)-di-silver bis(trifluoromethanesulfonate) unknown solvate) |  | 5.13141 | 2.57744 | 1.18531 | 0 | 0 | 0.51728 | LUXDEO | 10.1021/ja906474z | https://doi.org/10.1021/ja906474z
LUXDUE | 780104 | catena-(octakis(Guanidinium) dodecakis(μ2-4,5-imidazoledicarboxylato)-deca-aqua-dodeca-zinc dimethylformamide solvate trihydrate) |  | 12.00744 | 4.23916 | 1.11578 | 1528.95 | 1370.3 | 0.6544 | LUXDUE | 10.1021/ja905557z | https://doi.org/10.1021/ja905557z
LUXFEQ | 780106 | catena-(tris(Piperazinium) tris(μ6-imidazole-4,5-dicarboxylato)-hexakis((μ5-imidazole-4,5-dicarboxylato)-(μ3-imidazole-4,5-dicarboxylato))-tris(μ2-imidazole-4,5-dicarboxylato)-nonakis(μ2-aqua)-hexa-aqua-dodeca-cadmium-dodeca-sodium ethanol solvate hydrate) |  | 19.49589 | 6.95799 | 0.826829 | 1698.15 | 2053.82 | 0.73284 | LUXFEQ | 10.1021/ja905557z | https://doi.org/10.1021/ja905557z
LUXLIA | 611312 | catena-(tetrakis(tris(μ2-4,4'-Bipyridine-N,N'-dioxide)-cobalt) tris((μ12-phosphato)-tetracosakis(μ2-oxo)-dodecaoxo-dodeca-molybdenum) (heptacosahydrate potassium clathrate) acetonitrile solvate) |  | 1.8059 | 0.87399 | 2.84552 | 0 | 0 | 0.23054 | LUXLIA | 10.1021/ja907023c | https://doi.org/10.1021/ja907023c
LUXLUM | 696018 | catena-(tetrakis(tris(μ2-4,4'-Bipyridine-N,N'-dioxide)-cobalt) oxonium tris((μ12-phosphato)-tetracosakis(μ2-oxo)-dodecaoxo-dodeca-tungsten) acetonitrile solvate icosahydrate) |  | 2.53398 | 0.9477 | 3.3079 | 0 | 0 | 0.28634 | LUXLUM | 10.1021/ja907023c | https://doi.org/10.1021/ja907023c
LUXMAT | 780975 | catena-(tetrakis(tris(μ2-4,4'-Bipyridine-N,N'-dioxide)-cobalt) oxonium tris((μ12-phosphato)-tetracosakis(μ2-oxo)-dodecaoxo-dodeca-molybdenum) acetonitrile solvate heptacosahydrate) |  | 1.72708 | 0.86509 | 2.9015 | 0 | 0 | 0.23334 | LUXMAT | 10.1021/ja907023c | https://doi.org/10.1021/ja907023c
LUXMIA | 207664 | catena-(bis(μ2-Cyano)-cyano-(1,3,5-triaminocyclohexane)-(1,4,8,11-tetra-azacyclotetradecane)-chromium-nickel bis(hexafluorophosphate) dihydrate) |  | 4.88723 | 2.98494 | 1.03998 | 0 | 0 | 0.53862 | LUXMIA | 10.1021/ic026065f | https://doi.org/10.1021/ic026065f
LUXMOG | 207665 | catena-(hexakis(μ2-Cyano)-bis(1,3,5-triaminocyclohexane)-tris(1,4,8,11-tetra-azacyclotetradecane)-di-chromium-tri-nickel di-iodide) |  | 2.72263 | 1.43044 | 2.31052 | 0 | 0 | 0.36884 | LUXMOG | 10.1021/ic026065f | https://doi.org/10.1021/ic026065f
LUXMUM | 207666 | catena-(hexakis(μ2-Cyano)-bis(1,3,5-triaminocyclohexane)-tris(1,4,8,11-tetra-azacyclotetradecane)-di-chromium-tri-copper hexanitrate) |  | 3.31466 | 2.09665 | 1.31174 | 0 | 0 | 0.46538 | LUXMUM | 10.1021/ic026065f | https://doi.org/10.1021/ic026065f
LUXPOJ | 202884 | catena-((μ3-2-Aminobenzoato)-thallium(i)) |  | 1.74185 | 1.37172 | 3.10426 | 0 | 0 | 0.24748 | LUXPOJ | 10.1021/ja0287783 | https://doi.org/10.1021/ja0287783
LUXPUP | 202885 | catena-((μ3-2-Amino-3-methylbenzoato)-thallium(i)) |  | 2.0642 | 1.01883 | 2.84642 | 0 | 0 | 0.2695 | LUXPUP | 10.1021/ja0287783 | https://doi.org/10.1021/ja0287783
LUXQAW | 202886 | tetrakis(μ2-2-Amino-4-methylbenzoato)-di-thallium(i) dihydrate |  | 3.12644 | 1.50303 | 2.55772 | 0 | 0 | 0.34896 | LUXQAW | 10.1021/ja0287783 | https://doi.org/10.1021/ja0287783
LUXQAY | 1055560 | catena-[(μ2-4,5-diphenylimidazol-1-yl)-copper(i)] |  | 2.79334 | 1.347 | 1.50672 | 0 | 0 | 0.37106 | LUXQAY | 10.1002/zaac.201500230 | https://doi.org/10.1002/zaac.201500230
LUXQEA | 202887 | catena-((μ4-2-Hydroxy-3-methylbenzoato)-thallium(i)) |  | 1.93521 | 1.29241 | 2.85867 | 0 | 0 | 0.27308 | LUXQEA | 10.1021/ja0287783 | https://doi.org/10.1021/ja0287783
LUXQEC | 1055561 | catena-[(μ-nitrato)-(1H-phenanthro[9,10-d]imidazole)-copper] |  | 1.72874 | 1.08747 | 1.77369 | 0 | 0 | 0.28894 | LUXQEC | 10.1002/zaac.201500230 | https://doi.org/10.1002/zaac.201500230
LUXQIE | 202888 | catena-((μ3-2-Hydroxy-4-methylbenzoato)-thallium(i)) |  | 1.89113 | 1.10451 | 2.88082 | 0 | 0 | 0.27358 | LUXQIE | 10.1021/ja0287783 | https://doi.org/10.1021/ja0287783
LUXRAZ | 1060549 | catena-[(μ3-naphthalene-1,4-dicarboxylato)-(μ2-4'-(4-(1H-imidazol-1-yl)phenyl)-4,2':6',4''-terpyridine)-manganese] |  | 2.38097 | 1.25278 | 1.49971 | 0 | 0 | 0.3099 | LUXRAZ | 10.1002/zaac.201500220 | https://doi.org/10.1002/zaac.201500220
LUXSEE | 1406805 | catena-[bis(μ2-4,5-dicyano-2-methyl-imidazolyl)-bis(dimethylformamide)-cadmium(ii)] |  | 1.99257 | 1.34069 | 1.6441 | 0 | 0 | 0.31552 | LUXSEE | 10.1002/zaac.201500526 | https://doi.org/10.1002/zaac.201500526
LUXSII | 1406806 | catena-[bis(μ2-4,5-dicarbamoyl-2-ethoxy-1H-imidazol-1-yl)-cobalt(ii)] |  | 1.82985 | 0.91082 | 1.78845 | 0 | 0 | 0.26024 | LUXSII | 10.1002/zaac.201500526 | https://doi.org/10.1002/zaac.201500526
LUXXUY | 780852 | catena-(tetrakis(μ2-Cyano)-(4'-chloro-2,2':6',2''-terpyridine)-di-gold(i)-lead(ii)) |  | 2.40146 | 1.15472 | 3.04143 | 0 | 0 | 0.31872 | LUXXUY | 10.1021/ja907519c | https://doi.org/10.1021/ja907519c
LUXYEJ | 780854 | catena-(tris(μ2-Cyano)-(cyano)-(4'-chloro-2,2':6',2''-terpyridine)-di-gold(i)-manganese hemihydrate) |  | 8.11226 | 7.56551 | 1.16962 | 1691.91 | 1446.55 | 0.69516 | LUXYEJ | 10.1021/ja907519c | https://doi.org/10.1021/ja907519c
LUXYIN | 780855 | catena-(tris(μ2-Cyano)-(4'-bromo-2,2':6',2''-terpyridine)-cyano-di-gold(i)-manganese) |  | 2.75585 | 1.24987 | 2.64883 | 0 | 0 | 0.34284 | LUXYIN | 10.1021/ja907519c | https://doi.org/10.1021/ja907519c
LUYCEN | 182561 | catena-((μ2-Pyridine-2-carbaldehyde (isonicotinoyl)hydrazone)-(μ2-sulfato)-zinc(ii) hydrate) |  | 4.06046 | 2.94405 | 1.53978 | 0 | 0 | 0.42374 | LUYCEN | 10.1002/ejic.200390146 | https://doi.org/10.1002/ejic.200390146
LUYFAO | 934449 | catena-((μ2-Sulfato-O,O')-bis(1-(4-chlorophenyl)-4,4-dimethyl-3-((1H-1,2,4-triazol-1-yl)methyl)pentan-3-ol-N)-(N,N-dimethylformamide)-copper(ii)) |  | 2.54145 | 1.40537 | 1.42845 | 0 | 0 | 0.35292 | LUYFAO | 10.1039/C5NJ01845E | https://doi.org/10.1039/C5NJ01845E
LUYFIW | 1409437 | catena-(bis(μ2-1-(4-Carboxylatobenzyl)-4-(pyridin-4-yl)pyridinium)-(μ2-oxo)-diazido-di-zinc pentahydrate) |  | 3.96912 | 2.4919 | 1.38301 | 0 | 0 | 0.41258 | LUYFIW | 10.1039/C5DT03405A | https://doi.org/10.1039/C5DT03405A
LUYFUI | 1414374 | catena-((μ4-Glutarato)-(μ2-2-(2-sulfonatophenyl)imidazo(4,5-f)(1,10)phenanthroline)-neodymium dihydrate) |  | 3.6497 | 1.86886 | 1.70267 | 0 | 0 | 0.37426 | LUYFUI | 10.1039/C5CE01675D | https://doi.org/10.1039/C5CE01675D
LUYGAP | 1414375 | catena-((μ4-Glutarato)-(μ2-2-(1H-imidazo[4,5-f][1,10]phenanthrolin-2-yl)benzenesulfonato)-samarium dihydrate) |  | 3.65428 | 1.87278 | 1.72642 | 0 | 0 | 0.3738 | LUYGAP | 10.1039/C5CE01675D | https://doi.org/10.1039/C5CE01675D
LUYGET | 1414376 | catena-((μ4-Glutarato)-(μ2-2-(1H-imidazo[4,5-f][1,10]phenanthrolin-2-yl)benzenesulfonato)-gadolinium dihydrate) |  | 3.65089 | 1.86246 | 1.75521 | 0 | 0 | 0.37228 | LUYGET | 10.1039/C5CE01675D | https://doi.org/10.1039/C5CE01675D
LUYGIX | 1414377 | catena-((μ4-Glutarato)-(μ2-2-(1H-imidazo[4,5-f][1,10]phenanthrolin-2-yl)benzenesulfonato)-ytterbium) |  | 2.93115 | 1.51023 | 1.96028 | 0 | 0 | 0.32268 | LUYGIX | 10.1039/C5CE01675D | https://doi.org/10.1039/C5CE01675D
LUYGOD | 1414378 | catena-((μ3-Glutarato)-(μ2-2-(1H-imidazo[4,5-f][1,10]phenanthrolin-2-yl)benzenesulfonato)-aqua-praseodymium) |  | 2.33903 | 1.51552 | 1.88516 | 0 | 0 | 0.29756 | LUYGOD | 10.1039/C5CE01675D | https://doi.org/10.1039/C5CE01675D
LUYGUJ | 1414379 | catena-((μ3-Glutarato)-(μ2-2-(1H-imidazo[4,5-f][1,10]phenanthrolin-2-yl)benzenesulfonato)-aqua-samarium) |  | 2.32203 | 1.51595 | 1.92764 | 0 | 0 | 0.2953 | LUYGUJ | 10.1039/C5CE01675D | https://doi.org/10.1039/C5CE01675D
LUYHAP | 747535 | catena-((μ8-1,4-bis(3,5-Dicarboxylatophenyl)buta-1,3-diyne)-diaqua-di-copper dimethylacetamide solvate tetrahydrate) | PCN-46 | 10.82906 | 6.30856 | 0.662988 | 2216.44 | 3343.11 | 0.75578 | LUYHAP | 10.1039/c002767g | https://doi.org/10.1039/c002767g
LUYHAQ | 1414380 | catena-((μ3-Glutarato)-(μ2-2-(1H-imidazo[4,5-f][1,10]phenanthrolin-2-yl)benzenesulfonato)-aqua-gadolinium) |  | 2.29108 | 1.50286 | 1.95418 | 0 | 0 | 0.29362 | LUYHAQ | 10.1039/C5CE01675D | https://doi.org/10.1039/C5CE01675D
LUYHES | 206099 | catena-(bis(μ2-Bromanilato)-bis(2,2':6',2''-terpyridine)-di-manganese(ii)) |  | 2.19851 | 0.97688 | 1.98166 | 0 | 0 | 0.2848 | LUYHES | 10.1080/10587250210785 | https://doi.org/10.1080/10587250210785
LUYHEU | 1414381 | catena-((μ3-Glutarato)-(μ2-2-(1H-imidazo[4,5-f][1,10]phenanthrolin-2-yl)benzenesulfonato)-aqua-dysprosium) |  | 2.30023 | 1.46938 | 1.98549 | 0 | 0 | 0.29002 | LUYHEU | 10.1039/C5CE01675D | https://doi.org/10.1039/C5CE01675D
LUYHIW | 206100 | catena-(bis(μ2-Nitranilato)-bis(2,2':6',2''-terpyridine)-di-manganese(ii)) |  | 2.25013 | 1.01539 | 1.74427 | 0 | 0 | 0.2727 | LUYHIW | 10.1080/10587250210785 | https://doi.org/10.1080/10587250210785
LUYHIY | 1414382 | catena-((μ3-Glutarato)-(μ2-2-(1H-imidazo[4,5-f][1,10]phenanthrolin-2-yl)benzenesulfonato)-aqua-holmium) |  | 2.34315 | 1.45079 | 1.98375 | 0 | 0 | 0.29388 | LUYHIY | 10.1039/C5CE01675D | https://doi.org/10.1039/C5CE01675D
LUYHOD | 745860 | catena-((μ3-Naphthalene-2,7-dicarboxylato)-(μ2-4,4'-bipyridine-N,N')-zinc dimethylformamide clathrate) | CID-3 dimethylformamide clathrate | 4.8889 | 3.66343 | 1.31004 | 0 | 0 | 0.4438 | LUYHOD | 10.1039/c0cc00027b | https://doi.org/10.1039/c0cc00027b
LUYHOE | 1414383 | catena-((μ3-Glutarato)-(μ2-2-(1H-imidazo[4,5-f][1,10]phenanthrolin-2-yl)benzenesulfonato)-aqua-erbium) |  | 2.27037 | 1.45411 | 1.99946 | 0 | 0 | 0.29156 | LUYHOE | 10.1039/C5CE01675D | https://doi.org/10.1039/C5CE01675D
LUYHUK | 1414384 | catena-((μ3-Glutarato)-(μ2-2-(1H-imidazo[4,5-f][1,10]phenanthrolin-2-yl)benzenesulfonato)-aqua-yttrium) |  | 2.34176 | 1.45246 | 1.77235 | 0 | 0 | 0.29096 | LUYHUK | 10.1039/C5CE01675D | https://doi.org/10.1039/C5CE01675D
LUYJAS | 1414385 | catena-((μ4-Glutarato)-(μ2- 2-(1H-imidazo[4,5-f][1,10]phenanthrolin-2-yl)benzenesulfonato)-aqua-praseodymium) |  | 2.4739 | 1.12608 | 1.84083 | 0 | 0 | 0.31504 | LUYJAS | 10.1039/C5CE01675D | https://doi.org/10.1039/C5CE01675D
LUYKEV | 194127 | catena-((μ4-Succinato)-(μ3-succinato)-(μ2-trans-1,2-bis(pyrid-4-yl)ethene)-di-zinc(ii)) |  | 2.91763 | 1.34558 | 1.61341 | 0 | 0 | 0.3856 | LUYKEV | Not found | https://doi.org/Not found
LUYQIH | 1061683 | catena-[bis(μ2-oxido)-bis(μ2-4-amino-4H-1,2,4-triazole)-tetraoxo-di-molybdenum(vi)] |  | 2.17452 | 0.76187 | 2.62408 | 0 | 0 | 0.2339 | LUYQIH | 10.1021/acs.inorgchem.5b01007 | https://doi.org/10.1021/acs.inorgchem.5b01007
LUYQON | 1061684 | catena-[bis(μ2-oxido)-(μ2-4-(3,5-dimethylpyrazol-4-yl)-4H-1,2,4-triazole)-diaqua-tetraoxo-di-molybdenum(vi)] |  | 2.28097 | 1.12395 | 2.21616 | 0 | 0 | 0.30652 | LUYQON | 10.1021/acs.inorgchem.5b01007 | https://doi.org/10.1021/acs.inorgchem.5b01007
LUYQUT | 1061685 | catena-[bis(μ2-oxido)-(μ2-4-(3'-(tetrazol-5-yl)phenyl)-4H-1,2,4-triazole)-diaqua-tetraoxo-di-molybdenum(vi)] |  | 1.90002 | 1.23502 | 2.28384 | 0 | 0 | 0.2714 | LUYQUT | 10.1021/acs.inorgchem.5b01007 | https://doi.org/10.1021/acs.inorgchem.5b01007
LUYRAA | 1061686 | catena-[bis(μ3-oxido)-(μ2-4-(4'-(2H-tetrazol-5-yl)phenyl)-4H-1,2,4-triazole)-tetraoxo-di-molybdenum(vi)] |  | 2.24833 | 1.12663 | 2.36514 | 0 | 0 | 0.27484 | LUYRAA | 10.1021/acs.inorgchem.5b01007 | https://doi.org/10.1021/acs.inorgchem.5b01007
LUYREE | 1061687 | catena-[bis(μ2-oxido)-(μ4-1,4-bis-(1,2,4-triazol-4-yl)benzene)-tetraoxo-di-molybdenum(vi) monohydrate] |  | 2.76329 | 1.2786 | 2.28235 | 0 | 0 | 0.29154 | LUYREE | 10.1021/acs.inorgchem.5b01007 | https://doi.org/10.1021/acs.inorgchem.5b01007
LUYRII | 1061688 | catena-[bis(μ2-oxido)-(μ4-1,3-bis-(1,2,4-triazol-4-yl)adamantane)-tetraoxo-di-molybdenum(vi) monohydrate] |  | 3.14876 | 1.78106 | 1.94471 | 0 | 0 | 0.35136 | LUYRII | 10.1021/acs.inorgchem.5b01007 | https://doi.org/10.1021/acs.inorgchem.5b01007
LUYSON | 172442 | catena-[bis(μ5-Oxo)-tetrakis(μ3-oxo)-dodecakis(μ2-oxo)-bis(di-2-picolylamine)-octaoxo-di-copper(ii)-octa-molybdenum] |  | 2.60333 | 1.60981 | 2.64089 | 0 | 0 | 0.30642 | LUYSON | 10.1016/S0022-4596(02)99557-5 | https://doi.org/10.1016/S0022-4596(02)99557-5
LUYSUT | 172443 | catena-[bis(μ5-Oxo)-tetrakis(μ3-oxo)-dodecakis(μ2-oxo)-tris(di-2-picolylamine)-dodecaoxo-tri-copper(ii)-nona-molybdenum dihydrate] |  | 3.83589 | 1.1701 | 2.43513 | 0 | 0 | 0.32244 | LUYSUT | 10.1016/S0022-4596(02)99557-5 | https://doi.org/10.1016/S0022-4596(02)99557-5
LUYVOR | 749678 | catena-(bis(μ2-Iodo)-(μ2-1,2,4,5-tetrakis(tetramethylguanidino)benzene)-di-copper(i) bis(tri-iodide)) |  | 4.68345 | 3.13854 | 1.27454 | 0 | 0 | 0.5338 | LUYVOR | 10.1002/ejic.201000007 | https://doi.org/10.1002/ejic.201000007
LUYYIN | 196205 | catena-(bis(μ2-Chloro)-(bis(t-butylamido)phenylborane-N,N')-titanium(iv)) |  | 2.83052 | 1.35728 | 1.37251 | 0 | 0 | 0.34384 | LUYYIN | 10.1016/S0020-1693(02)01352-X | https://doi.org/10.1016/S0020-1693(02)01352-X
LUYZAH | 765671 | catena-((μ2-4,4'-Bipyridine-N,N')-(μ2-formato-O,O')-nickel(ii)) |  | 1.63647 | 0.88338 | 1.85431 | 0 | 0 | 0.22862 | LUYZAH | 10.1002/ejic.200901163 | https://doi.org/10.1002/ejic.200901163
LUYZAH01 | 761496 | catena-((μ2-4,4'-bipyridine)-bis(μ2-formato)-nickel(ii)) |  | 1.43007 | 1.11828 | 1.84983 | 0 | 0 | 0.24794 | LUYZAH01 | 10.1016/j.poly.2010.07.020 | https://doi.org/10.1016/j.poly.2010.07.020
LUYZOW | 1054264 | catena-(bis(μ3-2,2'-Bipyridine-4,4'-dicarboxylato)-(2,2'-bipyridine)-cadmium-ruthenium trihydrate) |  | 3.80784 | 1.35975 | 1.70762 | 0 | 0 | 0.37126 | LUYZOW | 10.1021/acs.inorgchem.5b01045 | https://doi.org/10.1021/acs.inorgchem.5b01045
LUZBIS | 745884 | catena-(tris(μ4-Tetracyanoethylene)-di-manganese(ii) tri-iodide tetrahydrofuran solvate) |  | 5.12124 | 3.26104 | 1.02834 | 0 | 0 | 0.5757 | LUZBIS | 10.1002/adma.200904238 | https://doi.org/10.1002/adma.200904238
LUZDAM | 756165 | catena-((μ2-2-(4-(n-Pentoxy)phenyl)-4,4,5,5-tetramethylimidazoline-1-oxyl-3-oxide-O,O' radical)-bis(1,1,1,5,5,5-hexafluoroacetylacetonato-O,O')-cobalt(ii)) |  | 8.40775 | 7.22035 | 0.808573 | 1782.62 | 2204.65 | 0.67506 | LUZDAM | 10.1246/bcsj.20090316 | https://doi.org/10.1246/bcsj.20090316
LUZHIX | 188170 | catena-((μ2-4,4'-Bipyridine-N,N'-dioxide-O,O')-aqua-bis(dicyanamido)-copper(ii)) |  | 2.22731 | 1.08359 | 1.7036 | 0 | 0 | 0.28454 | LUZHIX | 10.1016/S0277-5387(02)01411-0 | https://doi.org/10.1016/S0277-5387(02)01411-0
LUZVOS | 779528 | catena-((μ2-Iodo)-(dicyclohexylamine)-iodo-mercury) |  | 2.20471 | 1.36335 | 2.66179 | 0 | 0 | 0.3681 | LUZVOS | 10.1039/c0dt00589d | https://doi.org/10.1039/c0dt00589d
LUZYOU | 202906 | catena-((μ3-Hydrogenphosphito)-(2-aminopyridine)-zinc) |  | 2.00189 | 1.17556 | 2.03424 | 0 | 0 | 0.31814 | LUZYOU | 10.1039/b212181f | https://doi.org/10.1039/b212181f
LUZYUA | 200433 | catena-(bis(μ3-Sulfido)-(μ2-ethylenediamine)-di-zinc(ii)) |  | 1.76099 | 1.08993 | 2.47352 | 0 | 0 | 0.3088 | LUZYUA | 10.1039/b212335p | https://doi.org/10.1039/b212335p
LUZZAI | 769437 | catena-(bis(μ4-5-((3-Pyridylmethyl)amino)isophthalato)-di-zinc(ii)) |  | 2.68105 | 1.14279 | 1.76867 | 0 | 0 | 0.30454 | LUZZAI | Not found | https://doi.org/Not found
LUZZEM | 763940 | catena-((μ4-5-Bromoisophthalato)-(μ2-hydroxo)-(μ2-2-(2-pyridyl)imidazole)-di-zinc) |  | 2.88537 | 1.2277 | 2.00527 | 0 | 0 | 0.349 | LUZZEM | Not found | https://doi.org/Not found
LUZZIQ | 779676 | catena-((μ4-Benzene-1,4-dicarboxylato)-(μ2-benzene-1,4-dicarboxylato)-bis(2-(4-fluorophenyl)-1H-imidazo(4,5-f)(1,10)phenanthroline)-di-zinc(ii)) |  | 2.07435 | 1.01835 | 1.71142 | 0 | 0 | 0.28544 | LUZZIQ | Not found | https://doi.org/Not found
MABFOM | 737912 | catena-((μ2-2,4,6,8-tetra-oxa-1,5(2,6)-dipyrazina-3,7(1,3)-dibenzenacyclooctaphane)-dinitrato-copper(ii) dihydrate) | catena-((μ2-oxacalix(2)arene(2)pyrazine)-dinitrato-copper(ii) dihydrate) | 4.73999 | 1.02156 | 1.49275 | 0 | 0 | 0.40386 | MABFOM | 10.1039/c000180e | https://doi.org/10.1039/c000180e
MABJOP | 203222 | catena-[bis(μ4-Glutarato)-(μ2-4,4'-bipyridyl)-di-copper] |  | 4.51271 | 3.43854 | 1.57068 | 0 | 0 | 0.4003 | MABJOP | 10.1039/b301219k | https://doi.org/10.1039/b301219k
MABJUV | 203223 | catena-[bis(μ4-Glutarato)-(μ2-4,4'-bipyridyl)-di-copper trihydrate clathrate] |  | 4.72309 | 3.67608 | 1.52978 | 0 | 0 | 0.41254 | MABJUV | 10.1039/b301219k | https://doi.org/10.1039/b301219k
MABJUV01 | 203221 | catena-[bis(μ4-Glutarato)-(μ2-4,4'-bipyridyl)-di-copper trihydrate clathrate] |  | 4.71713 | 3.63907 | 1.54053 | 0 | 0 | 0.40654 | MABJUV01 | 10.1039/b301219k | https://doi.org/10.1039/b301219k
MABKEG | 203225 | catena-[bis(μ4-Glutarato)-(μ2-1,2-bis(4-pyridyl)ethane)-di-copper dihydrate clathrate] |  | 4.96704 | 4.29242 | 1.47907 | 411.317 | 278.092 | 0.41974 | MABKEG | 10.1039/b301219k | https://doi.org/10.1039/b301219k
MABKIK | 203226 | catena-[bis(μ4-Glutarato)-(μ2-1,2-bis(4-pyridyl)ethane)-di-copper pentahydrate clathrate] |  | 4.95273 | 4.26488 | 1.45304 | 410.343 | 282.402 | 0.42548 | MABKIK | 10.1039/b301219k | https://doi.org/10.1039/b301219k
MABKIK01 | 203224 | catena-[bis(μ4-Glutarato)-(μ2-1,2-bis(4-pyridyl)ethane)-di-copper pentahydrate clathrate] |  | 5.51429 | 5.20444 | 1.39066 | 685.932 | 493.243 | 0.44922 | MABKIK01 | 10.1039/b301219k | https://doi.org/10.1039/b301219k
MABKUX | 780304 | catena-(bis(μ2-5-(2-Pyrimidyl)tetrazolato-N,N',N'')-bis(bis(3-aminopropyl)amine)-di-nickel(ii) dithiocyanate) |  | 3.93635 | 1.97695 | 1.3258 | 0 | 0 | 0.43536 | MABKUX | 10.1021/ic101322s | https://doi.org/10.1021/ic101322s
MABLAD | 198079 | catena-[(μ4-Biphenyl-4,4'-dicarboxylato)-(μ2-biphenyl-4,4'-dicarboxylato)-bis(μ2-4,4'-bipyridyl)-di-cobalt dimethylformamide clathrate] |  | 5.33428 | 3.91195 | 1.19766 | 719.076 | 600.401 | 0.47314 | MABLAD | 10.1039/b211738j | https://doi.org/10.1039/b211738j
MABNEJ | 184201 | catena-[bis(μ3-Malonato)-(μ2-pyrazine)-diaqua-di-zinc(ii)] |  | 2.47466 | 1.08006 | 1.99662 | 0 | 0 | 0.3168 | MABNEJ | 10.1002/ejic.200390152 | https://doi.org/10.1002/ejic.200390152
MABNEJ01 | 204332 | catena-(bis(μ3-Malonato)-(μ2-pyrazine)-di-aqua-di-zinc(ii)) |  | 2.43498 | 1.07472 | 2.03486 | 0 | 0 | 0.30286 | MABNEJ01 | 10.1039/b305356c | https://doi.org/10.1039/b305356c
MABRIS | 766429 | catena-((μ3-Salicylato)-tetrakis(μ2-hydroxo)-(μ2-oxo)-(μ2-salicylato)-di-boron-di-lithium) |  | 2.25128 | 1.33271 | 1.52913 | 0 | 0 | 0.29044 | MABRIS | 10.1016/j.ica.2010.08.001 | https://doi.org/10.1016/j.ica.2010.08.001
MABSAK | 172899 | catena-[tetrakis(μ2-Trifluoroacetato)-tetrakis(tetrahydrofuran)-di-manganese(ii)] |  | 2.53649 | 1.24041 | 1.64297 | 0 | 0 | 0.3665 | MABSAK | 10.1139/cjc-79-5-6-495 | https://doi.org/10.1139/cjc-79-5-6-495
MABSIS | 208137 | catena-((μ2-5-methyl-1,3,4-thiadiazole)-dichloro-copper(ii)) |  | 1.61806 | 1.05504 | 2.28763 | 0 | 0 | 0.2644 | MABSIS | 10.1021/ic025976m | https://doi.org/10.1021/ic025976m
MABSOY | 208138 | catena-(tris(μ2-3,6-bis(diphenylphosphino)pyridazine)-dichloro-di-gold(i) chloroform solvate) |  | 2.42737 | 1.27297 | 1.92189 | 0 | 0 | 0.3552 | MABSOY | 10.1021/ic020601m | https://doi.org/10.1021/ic020601m
MABSUF | 754972 | catena-((μ2-Azido-N,N)-(μ2-1-methyl-5-oxo-2-(3-pyridyl)pyrrolidine-3-carboxylato)-copper(ii)) |  | 2.06649 | 1.10374 | 1.79362 | 0 | 0 | 0.29204 | MABSUF | 10.1016/j.ica.2010.05.002 | https://doi.org/10.1016/j.ica.2010.05.002
MACBID | 771869 | catena-[(μ2-(E)-4-(2-(3-methoxy-5-nitro-2-oxystyryl)-3,3-dimethyl-3H-indolium-1-yl)butanoato)-chloro-zinc(ii)] |  | 3.88335 | 2.94701 | 1.33787 | 0 | 0 | 0.41098 | MACBID | 10.1039/c0dt00242a | https://doi.org/10.1039/c0dt00242a
MACDOL | 738555 | catena-[octakis(μ3-N-(Di-isopropoxythiophosphoryl)thiobenzamide)-tetra-copper(i)-tetra-potassium] |  | 12.37552 | 11.36919 | 0.687501 | 1151.53 | 1674.94 | 0.68192 | MACDOL | 10.1039/b925478a | https://doi.org/10.1039/b925478a
MACGAZ | 211728 | catena-((μ2-Acetylenedicarboxylato-κ2O:O'')-triaqua-copper(ii) monohydrate) |  | 2.20931 | 1.61787 | 1.79541 | 0 | 0 | 0.3748 | MACGAZ | 10.1107/S0108270103003469 | https://doi.org/10.1107/S0108270103003469
MACHII | 211733 | catena-(bis(μ2-1,1,3,3-Tetracyano-2-ethoxypropenido-κ4N1:N3)-diaqua-manganese(ii)) |  | 2.45195 | 1.32463 | 1.36329 | 0 | 0 | 0.37414 | MACHII | 10.1107/S0108270103004360 | https://doi.org/10.1107/S0108270103004360
MACHII01 | 190678 | catena-(bis(μ2-1,1,3,3-Tetracyano-2-ethoxypropenide)-diaqua-manganese(ii)) |  | 2.33346 | 1.27795 | 1.39089 | 0 | 0 | 0.3522 | MACHII01 | 10.1016/S0277-5387(03)00150-5 | https://doi.org/10.1016/S0277-5387(03)00150-5
MACKAE | 761715 | catena-[Tetraammonium tris(μ4-squarato)-bis(μ3-oxo)-hexakis(μ2-hydroxo)-dodecaoxo-hexa-uranium nonahydrate] |  | 6.73187 | 3.98208 | 2.97796 | 855.179 | 287.17 | 0.52252 | MACKAE | 10.1021/ic1000792 | https://doi.org/10.1021/ic1000792
MACRCU | 1208944 | catena-(bis(μ3-Bromo)-(methylacrylonitrile-N)-copper(i)) |  | 3.43762 | 2.74136 | 2.04111 | 0 | 0 | 0.42404 | MACRCU | 10.1107/S0567740878006858 | https://doi.org/10.1107/S0567740878006858
MADBUQ | 778877 | catena-((μ3-η6-benzoato)-tetrakis(μ2-aqua)-di-aqua-tricarbonyl-chromium-di-sodium (η6-benzoate)-tricarbonyl-chromium) |  | 6.40062 | 5.83405 | 1.01536 | 1282.16 | 1262.76 | 0.52812 | MADBUQ | 10.1039/c0dt00569j | https://doi.org/10.1039/c0dt00569j
MADCZB10 |  | catena-Dichloro-μ-(9-methyladenine) zinc(ii) |  | 2.36186 | 1.22587 | 1.83375 | 0 | 0 | 0.36024 | MADCZB10 | 10.1107/S0567740876006237 | https://doi.org/10.1107/S0567740876006237
MADHEG | 788146 | catena-((μ5-5,10,15,20-tetrakis[4-(carboxymethoxy)phenyl]porphyrinato)-tetra-aqua-tri-copper unknown solvate) |  | 5.32299 | 3.94065 | 1.3954 | 584.747 | 419.053 | 0.42712 | MADHEG | 10.1039/c0ce00510j | https://doi.org/10.1039/c0ce00510j
MADHIK | 788147 | catena-((μ9-2,2',2'',2'''-[porphyrinato-5,10,15,20-tetrayltetrakis(benzene- 4,1-diyloxy)]tetraacetato)-tris(N,N-dimethylformamide)-tri-zinc N,N-dimethylformamide solvate) |  | 2.55292 | 1.80773 | 1.54077 | 0 | 0 | 0.34546 | MADHIK | 10.1039/c0ce00510j | https://doi.org/10.1039/c0ce00510j
MADNUC | 737374 | catena-(bis(μ3-cyano)-(μ2-quinoxaline)-bis(μ2-cyano)-hexaphenyl-di-copper-di-tin) |  | 2.34502 | 1.39589 | 1.65747 | 0 | 0 | 0.34574 | MADNUC | 10.1007/s10904-010-9383-4 | https://doi.org/10.1007/s10904-010-9383-4
MADPOY | 729591 | catena-((μ2-succinato)-bis(nicotinamide)-di-aqua-nickel(ii) dihydrate) |  | 2.49714 | 1.11832 | 1.54176 | 0 | 0 | 0.33886 | MADPOY | 10.1007/s10904-010-9340-2 | https://doi.org/10.1007/s10904-010-9340-2
MADPUE | 691349 | catena-(bis(ammonium) bis(μ5-oxo)-tetrakis(μ3-oxo)-bis(μ2-4,4'-bipyridine)-octakis(μ2-oxo)-dodecaoxo-di-copper-octa-molybdenum) |  | 2.80725 | 1.18751 | 2.85942 | 0 | 0 | 0.2885 | MADPUE | 10.1007/s10904-009-9290-8 | https://doi.org/10.1007/s10904-009-9290-8
MADQOZ | 716003 | catena-((μ2-2,2'-bipyridine-3,3'-dicarboxylato)-(μ2-1,1'-(1,2-phenylenebis(methylene))bis(1H-imidazole))-copper(ii) monohydrate) |  | 3.15213 | 1.40243 | 1.45477 | 0 | 0 | 0.36792 | MADQOZ | 10.1007/s10904-009-9306-4 | https://doi.org/10.1007/s10904-009-9306-4
MADQUF | 716004 | catena-((μ2-2,2'-bipyridine-3,3'-dicarboxylato)-(μ2-4,4'-bipyridine)-copper(ii)) |  | 2.23972 | 1.4856 | 1.56743 | 0 | 0 | 0.33288 | MADQUF | 10.1007/s10904-009-9306-4 | https://doi.org/10.1007/s10904-009-9306-4
MADROA | 737526 | catena-((μ2-4,4'-bipyridine)-(μ2-phenylacetato)-phenylacetato-cadmium(ii) hydrate) |  | 2.93478 | 1.11123 | 1.57402 | 0 | 0 | 0.34088 | MADROA | 10.1007/s10904-009-9312-6 | https://doi.org/10.1007/s10904-009-9312-6
MADSER | 760572 | catena-((μ2-piperazine)-bis(5,5-diethyl-2,4,6-trioxotetrahydropyrimidin-1(2H)-yl)-di-silver(i) monohydrate) | catena-((μ2-piperazine)-bis(5,5-diethyl-barbiturate)-di-silver(i) monohydrate) | 2.82959 | 1.97145 | 1.68022 | 0 | 0 | 0.38556 | MADSER | 10.1007/s10904-010-9342-0 | https://doi.org/10.1007/s10904-010-9342-0
MADSOB | 748952 | catena-((μ2-biphenyl-3,4'-dicarboxylato)-(μ2-4,4'-propane-1,3-diyldipyridine)-nickel(ii)) |  | 3.11384 | 1.40279 | 1.37492 | 0 | 0 | 0.37454 | MADSOB | 10.1007/s10904-009-9321-5 | https://doi.org/10.1007/s10904-009-9321-5
MADSUH | 748953 | catena-(bis(μ3-biphenyl-3,4'-dicarboxylato)-bis(1H-benzimidazole)-di-zinc(ii)) |  | 2.82356 | 1.87582 | 1.47539 | 0 | 0 | 0.37388 | MADSUH | 10.1007/s10904-009-9321-5 | https://doi.org/10.1007/s10904-009-9321-5
MADTAO | 760155 | catena-((μ3-4-benzenecarbohydrazonoylpyridine)-nitrato-silver(i)) |  | 2.09133 | 1.08738 | 1.88802 | 0 | 0 | 0.31144 | MADTAO | 10.1007/s10904-010-9349-6 | https://doi.org/10.1007/s10904-010-9349-6
MADTOC | 776927 | catena-((μ2-1,2-dithiane)-(μ2-iodo)-copper(i)) |  | 2.28178 | 1.35903 | 2.47008 | 0 | 0 | 0.36534 | MADTOC | 10.1007/s10904-010-9389-y | https://doi.org/10.1007/s10904-010-9389-y
MADTUI | 662436 | catena-(bis(μ2-cyano)-(N,N-dimethylformamide)-bis(2,2'-bipyridine)-aqua-hexacyano-molybdenum(v)-ytterbium(iii) hemikis(2,2'-bipyridine) clathrate hydrate) |  | 4.8479 | 2.35932 | 1.40551 | 0 | 0 | 0.46344 | MADTUI | 10.1007/s10904-010-9359-4 | https://doi.org/10.1007/s10904-010-9359-4
MADVOD | 230044 | catena-((μ2-Hydrogen phosphato-O,O',O'')-(bis(2-pyridyl)amine-N,N')-copper(ii)) |  | 1.9581 | 1.16249 | 1.90643 | 0 | 0 | 0.29258 | MADVOD | 10.1016/j.ica.2004.04.027 | https://doi.org/10.1016/j.ica.2004.04.027
MADVUJ | 232772 | catena-((μ2-Iodo)-(μ2-3,7-dithia-1,5(1,4)-dibenzenacyclo-octaphane-S,S')-copper(i) acetonitrile clathrate) | ("catena-((μ2-Iodo)-(μ2-2,11-dithia(3.3)paracyclophane-S,S')-copper(i) acetonitrile clathrate)",) | 5.31249 | 4.69983 | 1.65668 | 487.298 | 294.14 | 0.4271 | MADVUJ | 10.1016/j.ica.2004.03.057 | https://doi.org/10.1016/j.ica.2004.03.057
MADWAQ | 232773 | catena-((μ2-Bromo)-(μ2-3,7-dithia-1,5(1,4)-dibenzenacyclo-octaphane-S,S')-copper(i) acetonitrile clathrate) | ("catena-((μ2-Bromo)-(μ2-2,11-dithia(3.3)paracyclophane-S,S')-copper(i) acetonitrile clathrate)",) | 5.18443 | 4.51055 | 1.52314 | 463.363 | 304.215 | 0.42472 | MADWAQ | 10.1016/j.ica.2004.03.057 | https://doi.org/10.1016/j.ica.2004.03.057
MADWEU | 232774 | catena-((μ2-Chloro)-(μ2-3,7-dithia-1,5(1,4)-dibenzenacyclo-octaphane-S,S')-copper(i) acetonitrile clathrate) | ("catena-((μ2-Chloro)-(μ2-2,11-dithia(3.3)paracyclophane-S,S')-copper(i) acetonitrile clathrate)",) | 4.74052 | 3.82384 | 1.36176 | 426.23 | 312.998 | 0.43562 | MADWEU | 10.1016/j.ica.2004.03.057 | https://doi.org/10.1016/j.ica.2004.03.057
MADWIY | 232775 | catena-(bis(μ2-Iodo)-bis(μ2-3,7-dithia-1,5(1,4)-dibenzenacyclo-octaphane-S,S')-di-copper(i) 2-methyl-tetrahydrofuran clathrate) | ("catena-(bis(μ2-Iodo)-bis(μ2-2,11-dithia(3.3)paracyclophane-S,S')-di-copper(i) 2-methyl-tetrahydrofuran clathrate)",) | 5.53806 | 3.82135 | 1.63179 | 335.747 | 205.753 | 0.4357 | MADWIY | 10.1016/j.ica.2004.03.057 | https://doi.org/10.1016/j.ica.2004.03.057
MADZOH | 232575 | catena-(bis(μ6-4-Carboxybenzene-1,2-dicarboxylato)-(μ2-aqua)-aqua-di-zinc(ii) monohydrate) |  | 1.56759 | 0.81922 | 2.22075 | 0 | 0 | 0.25454 | MADZOH | 10.1016/j.ica.2004.05.037 | https://doi.org/10.1016/j.ica.2004.05.037
MAFBAX | 222579 | catena-(tris(μ2-Oxo)-bis(2-(aminomethyl)pyridine-N,N')-tetraoxo-di-chromium(vi)-nickel(ii)) | catena-((μ2-Dichromato)-bis(2-(aminomethyl)pyridine)-nickel(ii)) | 1.84707 | 1.00009 | 1.9211 | 0 | 0 | 0.281 | MAFBAX | 10.1016/j.ica.2004.05.026 | https://doi.org/10.1016/j.ica.2004.05.026
MAFBIG | 791132 | catena-[bis(μ2-Azido)-(μ2-1,4-bis(imidazol-1-yl)benzene)-cobalt(ii) monohydrate] |  | 3.89082 | 3.41515 | 1.51978 | 0 | 0 | 0.3574 | MAFBIG | 10.1039/c0cc03529g | https://doi.org/10.1039/c0cc03529g
MAFBOM | 782699 | catena-[(μ2-N-(Tetrazol-5-yl)benzamide)-manganese(ii)] |  | 2.42141 | 1.68146 | 1.61577 | 0 | 0 | 0.31726 | MAFBOM | 10.1039/c0cc03111a | https://doi.org/10.1039/c0cc03111a
MAFBUS | 782700 | catena-[(μ2-N-(Tetrazol-5-yl)benzamide)-manganese(ii)] |  | 2.39575 | 1.64505 | 1.63462 | 0 | 0 | 0.31282 | MAFBUS | 10.1039/c0cc03111a | https://doi.org/10.1039/c0cc03111a
MAFDII | 773451 | catena-[bis(μ4-4,4'-Oxybis(benzoato))-bis(μ2-hydroxo)-di-indium(iii) dimethylformamide solvate] |  | 6.17503 | 4.68124 | 1.14106 | 1240.43 | 1087.08 | 0.60238 | MAFDII | 10.1039/c0cc01031f | https://doi.org/10.1039/c0cc01031f
MAFGUW | 229209 | catena-(bis(μ2-Glycyl-L-threonine-N,O,O')-zinc(ii) dihydrate) |  | 3.53101 | 2.44846 | 1.4619 | 0 | 0 | 0.39824 | MAFGUW | 10.1246/bcsj.77.981 | https://doi.org/10.1246/bcsj.77.981
MAFJIO | 789593 | catena-[(μ8-1,3-bis(3,5-dicarboxylatophenoxy)propane)-diaqua-di-copper unknown solvate] |  | 8.35238 | 4.97976 | 0.821708 | 2141.77 | 2606.48 | 0.69888 | MAFJIO | 10.1039/c0cc03270k | https://doi.org/10.1039/c0cc03270k
MAFLIQ | 731433 | catena-(tetrakis(μ2-cyano)-bis(μ2-N,N-ethylenebis(3-methoxysalicylideneiminato))-dicyano-iron(iii)-di-manganese(iii) dimethylformamide solvate monohydrate) |  | 5.15525 | 2.20486 | 1.22835 | 0 | 0 | 0.46432 | MAFLIQ | 10.1021/ic901530p | https://doi.org/10.1021/ic901530p
MAFVOG | 696856 | catena-(tetrakis(μ2-cyanido)-bis(1-methylimidazole)-nickel(ii)-zinc(ii)) |  | 2.30063 | 1.64637 | 1.61293 | 0 | 0 | 0.36568 | MAFVOG | 10.1007/s10904-009-9295-3 | https://doi.org/10.1007/s10904-009-9295-3
MAFVUM | 696857 | catena-(tetrakis(μ2-cyanido)-bis(1-methylimidazole)-copper(ii)-nickel(ii)) |  | 2.03594 | 1.40403 | 1.67507 | 0 | 0 | 0.3436 | MAFVUM | 10.1007/s10904-009-9295-3 | https://doi.org/10.1007/s10904-009-9295-3
MAFWEX | 729759 | catena-((μ2-pyridine-2,5-dicarboxylato)-(N,N-dimethylethane-1,2-diamine)-aqua-zinc(ii) monohydrate) |  | 2.62931 | 1.41385 | 1.51446 | 0 | 0 | 0.37374 | MAFWEX | 10.1007/s10904-009-9305-5 | https://doi.org/10.1007/s10904-009-9305-5
MAFWOH | 735451 | catena-((μ3-biphenyl-2,4'-dicarboxylato)-aqua-(2,2'-bipyridine)-nickel(ii) monohydrate) |  | 3.00504 | 1.23959 | 1.48978 | 0 | 0 | 0.34312 | MAFWOH | 10.1007/s10904-009-9313-5 | https://doi.org/10.1007/s10904-009-9313-5
MAFWUM | 203816 | catena-((μ6-5-Amino-4-cyano-2,3-dihydrofuran-2,3-disulfonato)-bis(μ2-aqua)-aqua-disodium) |  | 2.31974 | 1.00273 | 1.85427 | 0 | 0 | 0.21896 | MAFWUM | 10.1002/jhet.5570400615 | https://doi.org/10.1002/jhet.5570400615
MAFWUN | 735452 | catena-((μ2-biphenyl-2,4'-dicarboxylato)-aqua-tris(imidazole)-nickel(ii)) |  | 2.32183 | 1.17804 | 1.54047 | 0 | 0 | 0.32408 | MAFWUN | 10.1007/s10904-009-9313-5 | https://doi.org/10.1007/s10904-009-9313-5
MAFXAU | 735453 | catena-((μ3-biphenyl-2,4'-dicarboxylato)-(imidazole)-zinc(ii)) |  | 2.38072 | 1.27922 | 1.57123 | 0 | 0 | 0.35576 | MAFXAU | 10.1007/s10904-009-9313-5 | https://doi.org/10.1007/s10904-009-9313-5
MAFXUO | 746752 | catena-((μ6-N-oxidopyridine-2,6-dicarboxylato)-barium(ii)) |  | 1.86269 | 0.87689 | 2.64435 | 0 | 0 | 0.22528 | MAFXUO | 10.1007/s10904-010-9346-9 | https://doi.org/10.1007/s10904-010-9346-9
MAFYAV | 746753 | catena-((μ6-N-oxidopyridine-2,6-dicarboxylato)-barium(ii) monohydrate) |  | 3.57453 | 3.1567 | 2.11975 | 0 | 0 | 0.37094 | MAFYAV | 10.1007/s10904-010-9346-9 | https://doi.org/10.1007/s10904-010-9346-9
MAFYEZ | 759322 | catena-(tetrakis(μ2-4-methylpyrimidine)-octakis(μ2-cyanido)-octa-copper(i)) |  | 2.68299 | 1.16675 | 1.99768 | 0 | 0 | 0.34482 | MAFYEZ | 10.1007/s10904-010-9355-8 | https://doi.org/10.1007/s10904-010-9355-8
MAFZAW | 757230 | catena-(bis(μ3-chloro)-(μ2-1,2-bis(4-pyridyl)ethene)-di-silver(i)) |  | 1.99656 | 1.09567 | 2.31247 | 0 | 0 | 0.30786 | MAFZAW | 10.1007/s10904-010-9366-5 | https://doi.org/10.1007/s10904-010-9366-5
MAFZEA | 757231 | catena-((μ4-chloro)-(μ3-chloro)-(μ2-chloro)-bis(μ2-1,2-bis(4-pyridyl)ethane)-tri-silver(i)) |  | 2.14412 | 1.03522 | 2.04926 | 0 | 0 | 0.33314 | MAFZEA | 10.1007/s10904-010-9366-5 | https://doi.org/10.1007/s10904-010-9366-5
MAFZOK | 776920 | catena-(bis(μ7-5-phosphonobenzene-1,3-dicarboxylato)-bis(μ3-hydroxo)-bis(μ2-aqua)-diaqua-penta-zinc(ii) tetrahydrate) |  | 3.47483 | 1.34851 | 2.18066 | 0 | 0 | 0.3569 | MAFZOK | 10.1039/c0dt00525h | https://doi.org/10.1039/c0dt00525h
MAFZUQ | 776921 | catena-(bis(oxonium) bis(μ6-5-phosphonobenzene-1,3-dicarboxylato)-tri-zinc(ii) dimethylamine solvate) |  | 4.07406 | 2.30259 | 1.79854 | 0 | 0 | 0.45038 | MAFZUQ | 10.1039/c0dt00525h | https://doi.org/10.1039/c0dt00525h
MAGBAZ | 776922 | catena-((μ5-5-phosphonobenzene-1,3-dicarboxylato)-(tris(2-aminoethyl)amine)-di-zinc(ii) trihydrate) |  | 4.13984 | 1.48653 | 1.62008 | 0 | 0 | 0.41076 | MAGBAZ | 10.1039/c0dt00525h | https://doi.org/10.1039/c0dt00525h
MAGBED | 776923 | catena-(bis(μ5-5-phosphonobenzene-1,3-dicarboxylato)-bis(3-aminopropan-1-aminium)-tri-zinc(ii) dihydrate) |  | 2.66477 | 1.73821 | 1.8084 | 0 | 0 | 0.34928 | MAGBED | 10.1039/c0dt00525h | https://doi.org/10.1039/c0dt00525h
MAGBIH | 776924 | catena-(bis(Piperazinediium) bis(μ6-5-phosphonobenzene-1,3-dicarboxylato)-bis(μ4-5-phosphono-3-carboxybenzoato)-penta-zinc(ii) nonahydrate) |  | 4.67373 | 2.97458 | 1.52865 | 0 | 0 | 0.51226 | MAGBIH | 10.1039/c0dt00525h | https://doi.org/10.1039/c0dt00525h
MAGBON | 776925 | catena-(pyrrolidinium oxonium bis(μ6-5-phosphonobenzene-1,3-dicarboxylato)-tri-zinc(ii) tetrahydrate) | catena-(oxonium pyrrolidinium bis(μ6-5-phosphonoisophthalato)-tri-zinc tetrahydrate) | 6.77313 | 5.2032 | 1.14435 | 1890.3 | 1651.86 | 0.65054 | MAGBON | 10.1039/c0dt00525h | https://doi.org/10.1039/c0dt00525h
MAGBUT | 776735 | catena-(hexakis(μ2-2,2'-diazene-1,2-diylbis(2-methylpropanenitrile))-di-iron(ii) tetrakis(tetrachloro-indium(iii))) |  | 5.85053 | 2.19021 | 0.910333 | 0 | 0 | 0.60058 | MAGBUT | 10.1039/c0dt00447b | https://doi.org/10.1039/c0dt00447b
MAGBUT01 | 776736 | catena-(hexakis(μ2-2,2'-diazene-1,2-diylbis(2-methylpropanenitrile))-di-iron(ii) tetrakis(tetrachloro-indium(iii))) |  | 6.04964 | 2.40284 | 0.884351 | 0 | 0 | 0.61238 | MAGBUT01 | 10.1039/c0dt00447b | https://doi.org/10.1039/c0dt00447b
MAGCEE | 776737 | catena-(hexakis(μ2-2,2'-diazene-1,2-diylbis(2-methylpropanenitrile))-di-iron(ii) tetrakis(tetrachloro-iron(iii))) |  | 5.59281 | 2.07541 | 0.944062 | 0 | 0 | 0.58774 | MAGCEE | 10.1039/c0dt00447b | https://doi.org/10.1039/c0dt00447b
MAGCEE01 | 776738 | catena-(hexakis(μ2-2,2'-diazene-1,2-diylbis(2-methylpropanenitrile))-di-iron(ii) tetrakis(tetrachloro-iron(iii))) |  | 5.80094 | 2.31585 | 0.90954 | 0 | 0 | 0.60174 | MAGCEE01 | 10.1039/c0dt00447b | https://doi.org/10.1039/c0dt00447b
MAGCOO | 776739 | catena-(bis(μ2-2,2'-diazene-1,2-diylbis(2-methylpropanenitrile))-diaqua-iron(ii) bis(tetrachloro-iron(iii))) |  | 4.62883 | 3.36981 | 0.804952 | 0 | 0 | 0.60492 | MAGCOO | 10.1039/c0dt00447b | https://doi.org/10.1039/c0dt00447b
MAGCUU | 776740 | catena-(hexakis(μ2-1,1'-Diazene-1,2-diyldicyclohexanecarbonitrile)-di-iron(ii) tetrakis(tetrachloro-indium(iii))) |  | 5.53566 | 2.64045 | 0.933009 | 0 | 0 | 0.52678 | MAGCUU | 10.1039/c0dt00447b | https://doi.org/10.1039/c0dt00447b
MAGDAB | 776741 | catena-(hexakis(μ2-1,1'-Diazene-1,2-diyldicyclohexanecarbonitrile)-di-iron(ii) tetrakis(tetrachloro-iron(iii))) |  | 5.47778 | 2.50092 | 0.943046 | 0 | 0 | 0.5197 | MAGDAB | 10.1039/c0dt00447b | https://doi.org/10.1039/c0dt00447b
MAGKIP | 176755 | catena-((μ8-Cyclobutane-1,2,3,4-tetracarboxylato)-diaqua-di-cadmium(ii)) |  | 2.04339 | 1.52543 | 2.76569 | 0 | 0 | 0.27632 | MAGKIP | 10.1016/j.inoche.2004.03.007 | https://doi.org/10.1016/j.inoche.2004.03.007
MAGLOW | 228539 | catena-(bis(μ3-(3R,4S,5R)-4-((2,3-Benzodioxol-5-ylamino)carbonyl)-5-(3,4-dichlorophenyl)-1',3',4,5-tetrahydro-1',3'-dioxospiro(furan-2(3H),2'-(2H)indene)-3-carboxylato)-di-sodium acetonitrile solvate) |  | 3.67544 | 1.5096 | 1.515 | 0 | 0 | 0.3146 | MAGLOW | 10.1002/hlca.200390287 | https://doi.org/10.1002/hlca.200390287
MAGTAQ | 245600 | catena-(bis(μ2-1,4-bis(Imidazol-1-ylmethyl)benzene-N,N')-bis(azido)-manganese(ii)) |  | 2.36332 | 1.57408 | 1.38627 | 0 | 0 | 0.3512 | MAGTAQ | 10.1039/b411198b | https://doi.org/10.1039/b411198b
MAGVOG | 238918 | catena-((μ2-Ethylene-1,2-diamine-N,N')-silver(i) nitrate) |  | 3.64024 | 2.80137 | 1.78872 | 0 | 0 | 0.52268 | MAGVOG | 10.1039/b412903b | https://doi.org/10.1039/b412903b
MAGVOG01 | 249112 | catena-(bis(μ2-Ethylene-1,2-diamine)-di-silver(i) dinitrate) |  | 10.55831 | 10.24413 | 0.897572 | 1721.01 | 1917.41 | 0.76682 | MAGVOG01 | Not found | https://doi.org/Not found
MAGVOG02 | 975806 | catena-((μ2-Ethylene-1,2-diamine-N,N')-silver(i) nitrate) |  | 3.76101 | 3.0537 | 1.78918 | 0 | 0 | 0.52896 | MAGVOG02 | 10.1038/ncomms5337 | https://doi.org/10.1038/ncomms5337
MAGVOG03 | 975807 | catena-((μ2-Ethylene-1,2-diamine-N,N')-silver(i) nitrate) |  | 3.66626 | 3.00986 | 1.80948 | 0 | 0 | 0.52062 | MAGVOG03 | 10.1038/ncomms5337 | https://doi.org/10.1038/ncomms5337
MAGVOG04 | 975808 | catena-((μ2-Ethylene-1,2-diamine-N,N')-silver(i) nitrate) |  | 3.59179 | 3.07435 | 1.82288 | 0 | 0 | 0.51764 | MAGVOG04 | 10.1038/ncomms5337 | https://doi.org/10.1038/ncomms5337
MAGVOG05 | 975809 | catena-((μ2-Ethylene-1,2-diamine-N,N')-silver(i) nitrate) |  | 3.52966 | 3.02857 | 1.83271 | 0 | 0 | 0.51392 | MAGVOG05 | 10.1038/ncomms5337 | https://doi.org/10.1038/ncomms5337
MAGVOG06 | 975810 | catena-((μ2-Ethylene-1,2-diamine-N,N')-silver(i) nitrate) |  | 3.3591 | 3.02269 | 1.84482 | 0 | 0 | 0.51032 | MAGVOG06 | 10.1038/ncomms5337 | https://doi.org/10.1038/ncomms5337
MAGVOG07 | 975811 | catena-(tetrakis(μ2-Ethane-1,2-diamine)-tetra-silver tetranitrate) |  | 3.42382 | 3.00605 | 1.90636 | 0 | 0 | 0.49766 | MAGVOG07 | 10.1038/ncomms5337 | https://doi.org/10.1038/ncomms5337
MAGVOG08 | 975812 | catena-(tetrakis(μ2-Ethane-1,2-diamine)-tetra-silver tetranitrate) |  | 3.57665 | 2.93929 | 1.92425 | 0 | 0 | 0.49844 | MAGVOG08 | 10.1038/ncomms5337 | https://doi.org/10.1038/ncomms5337
MAGVOG09 | 975813 | catena-(tetrakis(μ2-Ethane-1,2-diamine)-tetra-silver tetranitrate) |  | 3.36299 | 2.86661 | 1.95801 | 0 | 0 | 0.48566 | MAGVOG09 | 10.1038/ncomms5337 | https://doi.org/10.1038/ncomms5337
MAGVOG10 | 975814 | catena-(tetrakis(μ2-Ethane-1,2-diamine)-tetra-silver tetranitrate) |  | 3.24911 | 2.82176 | 1.98165 | 0 | 0 | 0.48284 | MAGVOG10 | 10.1038/ncomms5337 | https://doi.org/10.1038/ncomms5337
MAGVOG11 | 975815 | catena-(tetrakis(μ2-Ethane-1,2-diamine)-tetra-silver tetranitrate) |  | 3.25643 | 2.83841 | 2.02018 | 0 | 0 | 0.47544 | MAGVOG11 | 10.1038/ncomms5337 | https://doi.org/10.1038/ncomms5337
MAGVOG12 | 975816 | catena-(tetrakis(μ2-Ethane-1,2-diamine)-tetra-silver tetranitrate) |  | 3.24962 | 2.80058 | 2.02971 | 0 | 0 | 0.47026 | MAGVOG12 | 10.1038/ncomms5337 | https://doi.org/10.1038/ncomms5337
MAGVOG13 | 975817 | catena-(tetrakis(μ2-Ethane-1,2-diamine)-tetra-silver tetranitrate) |  | 3.1603 | 2.64187 | 2.0515 | 0 | 0 | 0.46486 | MAGVOG13 | 10.1038/ncomms5337 | https://doi.org/10.1038/ncomms5337
MAGVOG14 | 975818 | catena-(tetrakis(μ2-Ethane-1,2-diamine)-tetra-silver tetranitrate) |  | 3.23099 | 2.81571 | 2.06375 | 0 | 0 | 0.46594 | MAGVOG14 | 10.1038/ncomms5337 | https://doi.org/10.1038/ncomms5337
MAGVOG15 | 975819 | catena-(tetrakis(μ2-Ethane-1,2-diamine)-tetra-silver tetranitrate) |  | 3.34726 | 2.84004 | 2.08276 | 0 | 0 | 0.46616 | MAGVOG15 | 10.1038/ncomms5337 | https://doi.org/10.1038/ncomms5337
MAGVOG16 | 978930 | catena-((μ2-Ethylene-1,2-diamine-N,N')-silver(i) nitrate) |  | 3.75593 | 3.07694 | 1.78283 | 0 | 0 | 0.53014 | MAGVOG16 | 10.1038/ncomms5337 | https://doi.org/10.1038/ncomms5337
MAGVOG17 | 978931 | catena-((μ2-Ethylene-1,2-diamine-N,N')-silver(i) nitrate) |  | 3.77611 | 3.07376 | 1.78243 | 0 | 0 | 0.53024 | MAGVOG17 | 10.1038/ncomms5337 | https://doi.org/10.1038/ncomms5337
MAGVOG18 | 978932 | catena-((μ2-Ethylene-1,2-diamine-N,N')-silver(i) nitrate) |  | 3.79122 | 3.07658 | 1.78066 | 0 | 0 | 0.5313 | MAGVOG18 | 10.1038/ncomms5337 | https://doi.org/10.1038/ncomms5337
MAGVOG19 | 978933 | catena-((μ2-Ethylene-1,2-diamine-N,N')-silver(i) nitrate) |  | 3.8036 | 3.08426 | 1.77767 | 0 | 0 | 0.53164 | MAGVOG19 | 10.1038/ncomms5337 | https://doi.org/10.1038/ncomms5337
MAGVOG20 | 978934 | catena-((μ2-Ethylene-1,2-diamine-N,N')-silver(i) nitrate) |  | 3.81924 | 3.0828 | 1.77639 | 0 | 0 | 0.53202 | MAGVOG20 | 10.1038/ncomms5337 | https://doi.org/10.1038/ncomms5337
MAGVOG21 | 978935 | catena-((μ2-Ethylene-1,2-diamine-N,N')-silver(i) nitrate) |  | 3.83389 | 3.09337 | 1.7741 | 0 | 0 | 0.53318 | MAGVOG21 | 10.1038/ncomms5337 | https://doi.org/10.1038/ncomms5337
MAGVOG22 | 975792 | catena-((μ2-Ethylene-1,2-diamine-N,N')-silver(i) nitrate) |  | 3.52251 | 2.99402 | 1.81279 | 0 | 0 | 0.51848 | MAGVOG22 | 10.1038/ncomms5337 | https://doi.org/10.1038/ncomms5337
MAGVOG23 | 975793 | catena-((μ2-Ethylene-1,2-diamine-N,N')-silver(i) nitrate) |  | 3.54406 | 2.98963 | 1.81212 | 0 | 0 | 0.51812 | MAGVOG23 | 10.1038/ncomms5337 | https://doi.org/10.1038/ncomms5337
MAGVOG24 | 975794 | catena-((μ2-Ethylene-1,2-diamine-N,N')-silver(i) nitrate) |  | 3.55679 | 3.00895 | 1.80787 | 0 | 0 | 0.51944 | MAGVOG24 | 10.1038/ncomms5337 | https://doi.org/10.1038/ncomms5337
MAGVOG25 | 975795 | catena-((μ2-Ethylene-1,2-diamine-N,N')-silver(i) nitrate) |  | 3.56704 | 3.00238 | 1.80765 | 0 | 0 | 0.51936 | MAGVOG25 | 10.1038/ncomms5337 | https://doi.org/10.1038/ncomms5337
MAGVOG26 | 975796 | catena-((μ2-Ethylene-1,2-diamine-N,N')-silver(i) nitrate) |  | 3.57311 | 3.00888 | 1.80569 | 0 | 0 | 0.51996 | MAGVOG26 | 10.1038/ncomms5337 | https://doi.org/10.1038/ncomms5337
MAGVOG27 | 975797 | catena-((μ2-Ethylene-1,2-diamine-N,N')-silver(i) nitrate) |  | 3.59124 | 3.01562 | 1.80241 | 0 | 0 | 0.52122 | MAGVOG27 | 10.1038/ncomms5337 | https://doi.org/10.1038/ncomms5337
MAGVOG28 | 975798 | catena-((μ2-Ethylene-1,2-diamine-N,N')-silver(i) nitrate) |  | 3.62042 | 3.02827 | 1.80007 | 0 | 0 | 0.5232 | MAGVOG28 | 10.1038/ncomms5337 | https://doi.org/10.1038/ncomms5337
MAGVOG29 | 975799 | catena-((μ2-Ethylene-1,2-diamine-N,N')-silver(i) nitrate) |  | 3.632 | 3.03778 | 1.79915 | 0 | 0 | 0.5237 | MAGVOG29 | 10.1038/ncomms5337 | https://doi.org/10.1038/ncomms5337
MAGVOG30 | 975800 | catena-((μ2-Ethylene-1,2-diamine-N,N')-silver(i) nitrate) |  | 3.65061 | 3.03835 | 1.79585 | 0 | 0 | 0.52462 | MAGVOG30 | 10.1038/ncomms5337 | https://doi.org/10.1038/ncomms5337
MAGVOG31 | 975801 | catena-((μ2-Ethylene-1,2-diamine-N,N')-silver(i) nitrate) |  | 3.66117 | 3.04425 | 1.79247 | 0 | 0 | 0.52576 | MAGVOG31 | 10.1038/ncomms5337 | https://doi.org/10.1038/ncomms5337
MAGVOG32 | 975802 | catena-((μ2-Ethylene-1,2-diamine-N,N')-silver(i) nitrate) |  | 3.68832 | 3.05964 | 1.79194 | 0 | 0 | 0.52762 | MAGVOG32 | 10.1038/ncomms5337 | https://doi.org/10.1038/ncomms5337
MAGVOG33 | 975803 | catena-((μ2-Ethylene-1,2-diamine-N,N')-silver(i) nitrate) |  | 3.71052 | 3.06345 | 1.78767 | 0 | 0 | 0.5285 | MAGVOG33 | 10.1038/ncomms5337 | https://doi.org/10.1038/ncomms5337
MAGVOG34 | 975804 | catena-((μ2-Ethylene-1,2-diamine-N,N')-silver(i) nitrate) |  | 3.72938 | 3.07015 | 1.78345 | 0 | 0 | 0.529 | MAGVOG34 | 10.1038/ncomms5337 | https://doi.org/10.1038/ncomms5337
MAGVOG35 | 975805 | catena-((μ2-Ethylene-1,2-diamine-N,N')-silver(i) nitrate) |  | 3.73829 | 3.07384 | 1.78309 | 0 | 0 | 0.52944 | MAGVOG35 | 10.1038/ncomms5337 | https://doi.org/10.1038/ncomms5337
MAGVUM | 238919 | catena-(bis(μ2-1,2-Diaminopropane-N,N')-aqua-di-silver(i) dinitrate) |  | 3.50849 | 2.79661 | 1.75829 | 0 | 0 | 0.48758 | MAGVUM | 10.1039/b412903b | https://doi.org/10.1039/b412903b
MAGWAT | 238920 | catena-((μ2-1,3-Diaminopropane-N,N')-silver(i) nitrate) |  | 3.88019 | 2.31358 | 1.61237 | 0 | 0 | 0.52512 | MAGWAT | 10.1039/b412903b | https://doi.org/10.1039/b412903b
MAGYIE | 768259 | catena-((μ2-η2-triphenylphosphine)-tetrakis(μ2-chloro)-(triphenylphosphine)-bis(pentafluorophenyl)-(methanol)-di-silver-di-platinum) |  | 2.34863 | 0.98885 | 2.3394 | 0 | 0 | 0.31326 | MAGYIE | 10.1016/j.jfluchem.2010.04.008 | https://doi.org/10.1016/j.jfluchem.2010.04.008
MAHHAF | 248817 | catena-(bis(N-(2-Ammonioethyl)piperazinedi-ium) (μ2-oxalato)-tetrakis(μ2-oxo)-hexakis(oxalato)-tetra-titanium tetrahydrate) |  | 4.3832 | 2.81094 | 1.30347 | 0 | 0 | 0.55338 | MAHHAF | Not found | https://doi.org/Not found
MAHJUB | 205872 | catena-((μ5-2,2-Dihydroxymalonato)-(μ2-aqua)-aqua-sodium-zinc(ii)) |  | 2.10032 | 1.37123 | 2.07495 | 0 | 0 | 0.2381 | MAHJUB | Not found | https://doi.org/Not found
MAHKEM | 248822 | catena-((μ2-N-(Benzenesulfonyl)-β-alaninato-O,O,O')-(μ2-N-(benzenesulfonyl)-β-alaninato-O,O')-(N-(benzenesulfonyl)-β-alaninato)-diaqua-praseodymium hydrate) |  | 3.75093 | 1.78795 | 1.5236 | 0 | 0 | 0.40358 | MAHKEM | Not found | https://doi.org/Not found
MAHKUC | 220264 | catena-((μ2-4-Carboxyphenoxyacetato)-aqua-(2,2'-bipyridyl)-nickel(ii)) |  | 1.99487 | 1.21753 | 1.62463 | 0 | 0 | 0.3061 | MAHKUC | Not found | https://doi.org/Not found
MAHMEP | 768781 | catena-(bis(μ4-N'-(Pyridin-4-ylmethylene)-N,N-bis(2-((pyridin-4-ylmethylene)amino)ethyl)ethane-1,2-diamine)-tri-silver(i) tris(perchlorate) hemihydrate) |  | 4.4878 | 2.55388 | 1.27115 | 0 | 0 | 0.48832 | MAHMEP | 10.1039/c0ce00255k | https://doi.org/10.1039/c0ce00255k
MAHPEQ |  | catena-((μ2-4,4'-Bipyridyl)-(μ2-oxalato)-iron(ii)) |  | 2.88703 | 1.17737 | 1.41034 | 0 | 0 | 0.42694 | MAHPEQ | 10.1021/ic990243w | https://doi.org/10.1021/ic990243w
MAHPOA | 1209054 | catena-((μ2-4,4'-Bipyridyl)-(μ2-oxalato)-nickel(ii)) |  | 2.76371 | 1.08968 | 1.49727 | 0 | 0 | 0.40976 | MAHPOA | 10.1021/ic990243w | https://doi.org/10.1021/ic990243w
MAHPUG |  | catena-((μ2-4,4'-Bipyridyl)-(μ2-oxalato)-zinc(ii)) |  | 2.84014 | 1.17687 | 1.48376 | 0 | 0 | 0.42778 | MAHPUG | 10.1021/ic990243w | https://doi.org/10.1021/ic990243w
MAHQOC | 252786 | catena-(bis(μ2-1,3-Phenylenedioxydiacetato-O,O')-diaqua-bis(dipyridine-copper(ii)) tetrahydrate) |  | 2.33544 | 1.05379 | 1.6944 | 0 | 0 | 0.3332 | MAHQOC | 10.1107/S1600536804023037 | https://doi.org/10.1107/S1600536804023037
MAHRET | 252789 | catena-((μ2-4,4'-Bipyridine-N,N')-silver(i) perchlorate) |  | 4.33036 | 3.1161 | 1.4934 | 0 | 0 | 0.4869 | MAHRET | 10.1107/S1600536804023141 | https://doi.org/10.1107/S1600536804023141
MAHSOE | 252944 | catena-(bis((μ2-2,11-Dithia(3.3)paracyclophane-S,S')-diacetonitrile-silver(i)) tetrafluoroterephthalate bis(tetrafluoroterephthalic acid) acetonitrile solvate) |  | 7.21928 | 6.33783 | 0.810275 | 1930.86 | 2382.97 | 0.65938 | MAHSOE | 10.1107/S160053680402238X | https://doi.org/10.1107/S160053680402238X
MAHTUL | 252950 | catena-(μ2-Chloro-(1,10-phenanthroline-N,N')-silver(i)) |  | 1.77809 | 1.05524 | 2.02051 | 0 | 0 | 0.29428 | MAHTUL | 10.1107/S1600536804023724 | https://doi.org/10.1107/S1600536804023724
MAHWEY | 252956 | catena-((μ3-Hydrogen phosphato)-oxo-(1,10-phenanthroline)-vanadium) |  | 1.82058 | 1.01602 | 1.88343 | 0 | 0 | 0.26686 | MAHWEY | 10.1107/S1600536804023931 | https://doi.org/10.1107/S1600536804023931
MAHYEZ |  | catena-(trans-bis(μ2-4,4'-Azobis(pyridine))-diaqua-zinc hexafluorosilicate monohydrate) |  | 4.69552 | 2.13788 | 1.23095 | 0 | 0 | 0.46098 | MAHYEZ | 10.1039/a807924b | https://doi.org/10.1039/a807924b
MAHYID |  | catena-(bis(bis(μ2-4,4'-Azobis(pyridine))-bis(nitrato-O)-nickel) tris(μ2-4,4'-azobis(pyridine))-bis(nitrato-O)-bis(nitrato-O,O')-di-nickel dichloromethane clathrate) |  | 9.81314 | 8.07533 | 0.618137 | 2001.26 | 3237.56 | 0.74512 | MAHYID | 10.1039/a807924b | https://doi.org/10.1039/a807924b
MAHZOL | 255405 | catena-(Diaqua-(μ3-8-oxy-7-iodoquinolinium-5-sulfonato-O,O',O'')-(μ2-8-oxy-7-iodoquinolinium-5-sulfonato-O,O')-strontium(ii) monohydrate) | ("catena-(Diaqua-(μ3-ferron-O,O',O'')-(μ2-ferron-O,O')-strontium(ii) monohydrate)",) | 2.5856 | 1.77526 | 2.21514 | 0 | 0 | 0.32322 | MAHZOL | 10.1107/S1600536804024067 | https://doi.org/10.1107/S1600536804024067
MAHZUQ | 1209093 | catena-((μ2-Pyrazine-2-carboxylato)-aqua-azido-copper(ii)) |  | 2.01115 | 0.74798 | 2.00663 | 0 | 0 | 0.28964 | MAHZUQ | 10.1016/S0277-5387(98)00109-0 | https://doi.org/10.1016/S0277-5387(98)00109-0
MAJBAA |  | catena-((μ2-Pyrazine-2-carboxylato)-aqua-chloro-copper(ii)) |  | 1.85083 | 1.21494 | 2.04585 | 0 | 0 | 0.30442 | MAJBAA | 10.1016/S0277-5387(98)00109-0 | https://doi.org/10.1016/S0277-5387(98)00109-0
MAJBAA01 | 179250 | catena-((μ2-pyrazine-2-carboxylato-O,N1,N4)-(aqua-chloro-copper(ii))) |  | 1.66139 | 1.06004 | 2.11135 | 0 | 0 | 0.28022 | MAJBAA01 | 10.1107/S0108270101014639 | https://doi.org/10.1107/S0108270101014639
MAJCUX | 641105 | catena-(bis(μ2-Benzoato)-(μ2-1,3-bis(methylthio)propane)-di-silver(i)) |  | 1.95609 | 1.00515 | 1.9609 | 0 | 0 | 0.3069 | MAJCUX | 10.1016/j.poly.2010.08.013 | https://doi.org/10.1016/j.poly.2010.08.013
MAJDEI | 641108 | bis(μ2-1,3-bis(Methylthio)propane)-bis(heptafluorobutanoato)-di-silver(i) |  | 2.53027 | 1.03515 | 2.02791 | 0 | 0 | 0.33118 | MAJDEI | 10.1016/j.poly.2010.08.013 | https://doi.org/10.1016/j.poly.2010.08.013
MAJDIM | 641109 | catena-(bis(μ2-1,3-bis(Methylthio)propane)-(μ2-2,2,3,3-tetrafluorobutane-1,4-dioato)-di-silver(i)) |  | 2.09275 | 0.9622 | 2.03481 | 0 | 0 | 0.3182 | MAJDIM | 10.1016/j.poly.2010.08.013 | https://doi.org/10.1016/j.poly.2010.08.013
MAJGIP | 772308 | catena-(tris(μ2-N,N'-bis(3-Pyridyl)-1,4-benzenedicarboxamide)-hexakis(dimethylformamide)-di-copper(ii) tetraperchlorate dimethylformamide solvate) |  | 6.63312 | 3.99191 | 0.970608 | 1018.85 | 1049.71 | 0.54804 | MAJGIP | 10.1016/j.poly.2010.08.025 | https://doi.org/10.1016/j.poly.2010.08.025
MAJGOV | 772309 | catena-((μ2-N,N'-bis(2-Pyrimidinyl)-1,4-benzenedicarboxamide)-bis(nitrato-O,O')-cadmium(ii) dimethylformamide solvate) |  | 5.42826 | 3.01453 | 1.3005 | 0 | 0 | 0.51614 | MAJGOV | 10.1016/j.poly.2010.08.025 | https://doi.org/10.1016/j.poly.2010.08.025
MAJGUB | 772310 | catena-((μ2-N,N'-bis(2-Pyrimidinyl)-1,4-benzenedicarboxamide)-dibromo-mercury(ii) monohydrate) |  | 2.65348 | 1.32088 | 2.31496 | 0 | 0 | 0.35442 | MAJGUB | 10.1016/j.poly.2010.08.025 | https://doi.org/10.1016/j.poly.2010.08.025
MAJHAI | 772311 | catena-(bis(μ2-N,N'-bis(2-Pyrimidinyl)-1,4-benzenedicarboxamide)-sodium (μ2-bromo)-tetrabromo-di-mercury(ii) dimethylformamide solvate) |  | 1.99058 | 1.2532 | 2.36428 | 0 | 0 | 0.29814 | MAJHAI | 10.1016/j.poly.2010.08.025 | https://doi.org/10.1016/j.poly.2010.08.025
MAJHEM | 772312 | catena-(bis(μ2-N,N'-bis(2-Pyrimidinyl)-1,4-benzenedicarboxamide)-sodium (μ2-iodo)-tetrakis(iodo)-di-mercury(ii) dimethylformamide solvate) |  | 2.06169 | 1.16779 | 2.5044 | 0 | 0 | 0.31706 | MAJHEM | 10.1016/j.poly.2010.08.025 | https://doi.org/10.1016/j.poly.2010.08.025
MAJHIQ | 777190 | catena-((μ2-Benzene-1,2,4,5-tetracarboxylato)-bis(μ2-1,3-bis(4-pyridyl)propane-N,N')-hexa-aqua-di-cobalt(ii) dihydrate) |  | 5.12707 | 2.0049 | 1.24421 | 0 | 0 | 0.45092 | MAJHIQ | 10.1016/j.poly.2010.08.018 | https://doi.org/10.1016/j.poly.2010.08.018
MAJHUC | 777192 | catena-(bis(μ4-1,2,4,5-Benzenetetracarboxylato)-tetrakis(μ2-1,3-bis(4-pyridyl)propane)-bis(1,3-bis(4-pyridyl)propane)-hexa-aqua-tetra-manganese(ii) octahydrate) |  | 4.92287 | 3.69157 | 1.25346 | 0 | 0 | 0.41868 | MAJHUC | 10.1016/j.poly.2010.08.018 | https://doi.org/10.1016/j.poly.2010.08.018
MAJJOY | 798668 | catena-(bis(μ2-bis(4-(4-Pyridylcarbonylamino)phenyl) thioether-N,N')-diaqua-zinc(ii) diperchlorate dihydrate) |  | 4.98395 | 2.87702 | 1.17575 | 0 | 0 | 0.46082 | MAJJOY | 10.1002/chem.201001346 | https://doi.org/10.1002/chem.201001346
MAJKEO | 259008 | catena-((μ2-2,6-dihydroxybenzoato)-(bis(2-pyridyl)amine)-silver(i)) |  | 2.11159 | 1.19746 | 1.82237 | 0 | 0 | 0.3032 | MAJKEO | 10.1107/S0108270104026502 | https://doi.org/10.1107/S0108270104026502
MAJKIS | 251901 | catena-((μ2-nicotinato)-(bis(2-pyridyl)amine)-silver(i)) |  | 2.10786 | 1.407 | 1.71808 | 0 | 0 | 0.34122 | MAJKIS | 10.1107/S0108270104026502 | https://doi.org/10.1107/S0108270104026502
MAJLOZ | 259014 | catena-(tris(μ2-pyrazine)-diaqua-di-silver(ii) bis(trifluoromethanesulfonate)) |  | 4.95179 | 3.58251 | 1.29103 | 0 | 0 | 0.57446 | MAJLOZ | 10.1107/S0108270104025089 | https://doi.org/10.1107/S0108270104025089
MAJLUF | 259015 | catena-((μ2-2-aminopyrimidine)-(benzoato)-silver(i)) |  | 2.61153 | 1.23486 | 1.91033 | 0 | 0 | 0.31524 | MAJLUF | 10.1107/S0108270104024424 | https://doi.org/10.1107/S0108270104024424
MAJMUG | 259019 | catena-(bis(μ3-hydrogen phosphite)-(μ2-butane-1,4-diamine)-di-zinc(ii)) |  | 1.90236 | 0.9808 | 2.24115 | 0 | 0 | 0.30538 | MAJMUG | 10.1107/S0108270104024862 | https://doi.org/10.1107/S0108270104024862
MAJPIX | 248998 | catena-((μ2-pyridine-4-olato)-(pyridin-4-ol)-silver(i)) |  | 1.7923 | 1.03264 | 2.02151 | 0 | 0 | 0.29514 | MAJPIX | 10.1107/S0108270104026757 | https://doi.org/10.1107/S0108270104026757
MAJPOD | 259027 | catena-((μ3-5-hydroxyisophthalato)-bis(pyridine)-copper(ii)) |  | 3.7714 | 1.45148 | 1.47201 | 0 | 0 | 0.38458 | MAJPOD | 10.1107/S0108270104027660 | https://doi.org/10.1107/S0108270104027660
MAJPUJ | 259028 | catena-((μ5-2-oxy-5-sulfonatobenzoato)-aqua-neodymium(iii)) |  | 1.66931 | 0.9905 | 2.73743 | 0 | 0 | 0.23768 | MAJPUJ | 10.1107/S0108270104022280 | https://doi.org/10.1107/S0108270104022280
MAJTEW01 | 184417 | catena-(hexakis(μ2-aqua)-bis(μ2-glycylglycinato)-diaqua-(γ-hexacosaoxaoctamolybdate)-tetra-sodium tetrahydrate) |  | 2.72679 | 1.12087 | 2.55717 | 0 | 0 | 0.2692 | MAJTEW01 | Not found | https://doi.org/Not found
MAJTOG | 137422 | catena-(bis(Glycylglycylglycine)-hexacosaoxo-tetra-molybdenum nonahydrate) |  | 4.59838 | 2.8105 | 1.78868 | 0 | 0 | 0.47154 | MAJTOG | 10.1246/cl.1999.563 | https://doi.org/10.1246/cl.1999.563
MAJYIH | 802569 | catena-((μ2-η5,η5,η5-2,2'-(1,3-phenylenedipropane-2,2-diyl)bis-1H-pyrrolato)-tris(μ2-chloro)-thorium-potassium tris(1,2-dimethoxyethane)-lithium) |  | 7.93709 | 5.53675 | 1.14359 | 1607 | 1405.22 | 0.59916 | MAJYIH | 10.1021/om900996n | https://doi.org/10.1021/om900996n
MAKCAE | 777761 | catena-((μ4-3,3'-Sulfonyldiphthalato)-bis(2,2'-bipyridine)-di-copper(ii) dihydrate) |  | 3.46708 | 1.649 | 1.52619 | 0 | 0 | 0.3799 | MAKCAE | 10.1016/j.poly.2010.07.013 | https://doi.org/10.1016/j.poly.2010.07.013
MAKCEI | 777762 | catena-((μ3-3,3'-Sulfonyldiphthalato)-bis(2,2'-bipyridine)-diaqua-di-zinc(ii) trihydrate) |  | 4.15496 | 1.46344 | 1.56683 | 0 | 0 | 0.36512 | MAKCEI | 10.1016/j.poly.2010.07.013 | https://doi.org/10.1016/j.poly.2010.07.013
MAKCIM | 777763 | catena-((μ5-3,3'-Sulfonyldiphthalato)-(μ2-4,4'-bipyridine)-di-zinc(ii) sesquihydrate) |  | 3.37569 | 1.56658 | 1.61043 | 0 | 0 | 0.40054 | MAKCIM | 10.1016/j.poly.2010.07.013 | https://doi.org/10.1016/j.poly.2010.07.013
MAKCOS | 777764 | catena-(bis(μ5-3,3'-Sulfonyldiphthalato)-tris(μ2-4,4'-bipyridine)-tetraaqua-tetra-cadmium(ii) trihydrate) |  | 3.19155 | 1.07368 | 1.90371 | 0 | 0 | 0.31712 | MAKCOS | 10.1016/j.poly.2010.07.013 | https://doi.org/10.1016/j.poly.2010.07.013
MAKFEL | 748112 | catena-((μ2-1,4-phenylenebis(methylene))bis(phosphonato)-bis(2,2'-bipyridine)-di-cobalt(ii) (1,4-phenylenebis(methylene))bis(hydrogen (phosphonate))) |  | 6.44958 | 5.71883 | 1.11768 | 956.671 | 855.946 | 0.51072 | MAKFEL | 10.1016/j.poly.2010.08.008 | https://doi.org/10.1016/j.poly.2010.08.008
MAKFIP | 748113 | catena-((μ2-1,4-phenylenebis(methylene))bis(phosphonato)-bis(2,2'-bipyridine)-di-nickel(ii) (1,4-phenylenebis(methylene))bis(hydrogen (phosphonate))) |  | 6.42339 | 5.6842 | 1.12628 | 956.165 | 848.956 | 0.50608 | MAKFIP | 10.1016/j.poly.2010.08.008 | https://doi.org/10.1016/j.poly.2010.08.008
MAKKOY | 113982 | catena-(bis(μ2-1,3,5-tris(Imidazol-1-ylmethyl)-2,4,6-trimethylbenzene)-tris(diacetyl-copper(ii)) monohydrate) |  | 4.5058 | 1.22265 | 1.42587 | 0 | 0 | 0.37462 | MAKKOY | 10.1021/ic9907563 | https://doi.org/10.1021/ic9907563
MAKKUE | 137562 | catena-((μ2-3-Phenyl-4-oxycyclobut-3-ene-1,2-dione)-diaqua-bis(methanol)-bis(3-phenyl-4-oxycyclobut-3-ene-1,2-dione)-europium(iii) methanol solvate) | catena-((μ2-Phenylsquarato)-diaqua-bis(methanol)-bis(phenylsquarato)-europium(iii) methanol solvate) | 3.84583 | 1.56611 | 1.55889 | 0 | 0 | 0.362 | MAKKUE | 10.1021/ic9907664 | https://doi.org/10.1021/ic9907664
MAKRIA | 269530 | catena-(tetrakis(μ2-Dicyanamido)-bis(μ2-2,5-dimethylpyrazine dioxide)-di-cobalt(ii)) |  | 1.66658 | 0.90622 | 1.78363 | 0 | 0 | 0.25888 | MAKRIA | 10.1021/ic048342j | https://doi.org/10.1021/ic048342j
MAKROG | 269531 | catena-(hexakis(μ2-dicyanamido)-bis(μ2-aqua)-diaqua-tri-cobalt(ii) 2,3,5-trimethylpyrazine dioxide) |  | 4.20687 | 3.45178 | 1.13124 | 0 | 0 | 0.56354 | MAKROG | 10.1021/ic048342j | https://doi.org/10.1021/ic048342j
MAKRUM | 269532 | catena-(bis(μ2-Dicyanamido)-diaqua-cobalt(ii) bis(2,3,5,6-tetramethylpyrazine dioxide)) |  | 7.15392 | 5.53009 | 0.581044 | 2630.45 | 4527.11 | 0.77292 | MAKRUM | 10.1021/ic048342j | https://doi.org/10.1021/ic048342j
MAKSAT | 269533 | catena-[(μ8-Oxalato)-di-thallium(i)] |  | 1.14567 | 0.51194 | 6.49495 | 0 | 0 | 0.12908 | MAKSAT | 10.1021/ic0485918 | https://doi.org/10.1021/ic0485918
MAKSIC | 778442 | catena-(bis(μ2-3,5-bis(pyridin-4-ylmethoxy)benzoato)-zinc(ii) monohydrate) |  | 2.97914 | 1.68765 | 1.45397 | 0 | 0 | 0.3506 | MAKSIC | 10.1016/j.molstruc.2010.08.037 | https://doi.org/10.1016/j.molstruc.2010.08.037
MAKSOI | 778443 | catena-((μ4-biphenyl-4,4'-dicarboxylato)-bis(μ3-3,5-bis(pyridin-4-ylmethoxy)benzoato)-di-zinc(ii)) |  | 2.29298 | 1.40662 | 1.55428 | 0 | 0 | 0.33392 | MAKSOI | 10.1016/j.molstruc.2010.08.037 | https://doi.org/10.1016/j.molstruc.2010.08.037
MAKSUN | 269536 | catena-((μ2-di-isopropyl (dichloromethylene)bis(phosphonato))-triaqua-zinc(ii) monohydrate) |  | 2.4606 | 1.21741 | 1.68339 | 0 | 0 | 0.37254 | MAKSUN | 10.1021/ic048329z | https://doi.org/10.1021/ic048329z
MAKSUO | 778444 | catena-((μ6-benzene-1,3,5-tricarboxylato)-(μ4-3,4-bis(pyridin-4-ylmethoxy)benzoato)-aqua-di-cadmium(ii)) |  | 3.81668 | 2.87764 | 1.81752 | 0 | 0 | 0.36262 | MAKSUO | 10.1016/j.molstruc.2010.08.037 | https://doi.org/10.1016/j.molstruc.2010.08.037
MAKTUP | 784855 | catena-((μ2-piperazine-1,4-diylbis(pyridin-4-ylmethanone)-N,N')-(μ2-2,2'-(1,3-phenylene)diacetato-O,O',O'',O''')-aqua-cadmium(ii) (μ2-piperazine-1,4-diylbis(pyridin-4-ylmethanone)-N,N')-(μ2-2,2'-(1,3-phenylene)diacetato-O,O',O'')-aqua-cadmium(ii)) |  | 6.74838 | 5.15773 | 0.828423 | 1889.78 | 2281.17 | 0.66054 | MAKTUP | 10.1016/j.molstruc.2010.08.047 | https://doi.org/10.1016/j.molstruc.2010.08.047
MAKVAX | 784856 | catena-((μ2-piperazine-1,4-diylbis(pyridin-4-ylmethanone)-N,N')-(μ2-2,2'-(1,4-phenylene)diacetato-O,O',O'',O''')-aqua-cadmium(ii)) |  | 2.46727 | 1.60812 | 1.58952 | 0 | 0 | 0.34594 | MAKVAX | 10.1016/j.molstruc.2010.08.047 | https://doi.org/10.1016/j.molstruc.2010.08.047
MAKWIG | 784446 | catena-(bis(μ2-2,2'-Bipyrimidine)-tetrakis(μ2-chloro)-di-europium(ii) methanol solvate) |  | 3.71766 | 1.28437 | 2.25537 | 0 | 0 | 0.31084 | MAKWIG | 10.1039/c0cc02539a | https://doi.org/10.1039/c0cc02539a
MAKWOM | 784447 | catena-((μ2-2,2'-bipyrimidine)-(2,2'-bipyrimidine)-triaqua-europium(ii) diiodide 2,2'-bipyrimidine solvate) |  | 5.14903 | 3.64891 | 1.28272 | 0 | 0 | 0.52112 | MAKWOM | 10.1039/c0cc02539a | https://doi.org/10.1039/c0cc02539a
MAKWUS | 784448 | catena-(bis(μ2-2,2'-bipyrimidine)-hexamethanol-diiodo-di-europium(ii) diiodide) |  | 3.50624 | 2.52079 | 1.89616 | 0 | 0 | 0.40676 | MAKWUS | 10.1039/c0cc02539a | https://doi.org/10.1039/c0cc02539a
MAKXON | 792745 | catena-(bis(μ2-chloro)-bis(2-cyanoguanidine)-cadmium(ii)) |  | 1.66991 | 1.15187 | 2.14227 | 0 | 0 | 0.30562 | MAKXON | 10.1039/c0cc03822a | https://doi.org/10.1039/c0cc03822a
MAKYOM | 142261 | catena-[tris(μ2-Oxo)-hexa-oxo-bis(1,10-phenanthroline)-tri-molybdenum] |  | 2.64802 | 1.30529 | 1.98537 | 0 | 0 | 0.33626 | MAKYOM | 10.1016/S1387-7003(00)00022-8 | https://doi.org/10.1016/S1387-7003(00)00022-8
MAKYOM02 | 637892 | catena-(tris(μ2-oxo)-hexaoxo-bis(1,10-phenanthroline-N,N')-tri-molybdenum(vi)) |  | 2.65344 | 1.27062 | 1.99731 | 0 | 0 | 0.33798 | MAKYOM02 | Not found | https://doi.org/Not found
MAKYUS | 142262 | catena-[(μ2-2-[((2-(4-Imidazoyl)ethyl)amino)carbonyl]-6-[((2-amino-2-methylpropyl)amino)methyl]pyridine)-zinc(ii) dinitrate] |  | 3.68757 | 2.22749 | 1.16291 | 0 | 0 | 0.4889 | MAKYUS | 10.1016/S1387-7003(00)00025-3 | https://doi.org/10.1016/S1387-7003(00)00025-3
MAKZEE | 233738 | catena-((μ2-3,5-Dinitro-4-methylbenzoato-O,O,O')-(μ2-3,5-dinitro-4-methylbenzoato-O,O')-diaqua-praseodymium(iii) trihydrate clathrate) |  | 4.27145 | 2.81493 | 1.60494 | 0 | 0 | 0.39248 | MAKZEE | 10.1039/b417754a | https://doi.org/10.1039/b417754a
MAKZII | 233739 | catena-((μ2-3,5-Dinitro-4-methylbenzoato-O,O,O')-(μ2-3,5-dinitro-4-methylbenzoato-O,O')-diaqua-praseodymium(iii) (4,4'-bipyridyl) clathrate) |  | 5.05977 | 4.15847 | 1.47687 | 734.517 | 497.345 | 0.44376 | MAKZII | 10.1039/b417754a | https://doi.org/10.1039/b417754a
MAKZON | 129233 | catena-[(μ2-Citrato)-lead(ii) monohydrate] |  | 2.90417 | 1.44999 | 2.85836 | 0 | 0 | 0.31212 | MAKZON | 10.1016/S0020-1693(99)00339-4 | https://doi.org/10.1016/S0020-1693(99)00339-4
MAKZOO | 233740 | catena-((μ2-3,5-Dinitro-4-methylbenzoato-O,O,O')-(μ2-3,5-dinitro-4-methylbenzoato-O,O')-diaqua-praseodymium(iii) hemikis(trans-1,2-bis(4-pyridyl)ethene) dihydrate clathrate) |  | 4.36512 | 3.25618 | 1.53461 | 0 | 0 | 0.42198 | MAKZOO | 10.1039/b417754a | https://doi.org/10.1039/b417754a
MAKZOP | 776333 | catena-(bis(μ2-2,5-Dihydroxybenzoato)-(μ2-4,4'-bipyridine)-copper(ii)) |  | 2.76929 | 1.29015 | 1.54179 | 0 | 0 | 0.3461 | MAKZOP | 10.1039/c0cc01294g | https://doi.org/10.1039/c0cc01294g
MAKZUV | 776334 | catena-(tetrakis(μ2-3-Carboxy-4'-hydroxybiphenyl-4-olate)-bis(μ2-4,4'-bipyridine)-di-copper(ii) acetone solvate) |  | 4.51108 | 3.89879 | 1.17105 | 662.191 | 565.47 | 0.4779 | MAKZUV | 10.1039/c0cc01294g | https://doi.org/10.1039/c0cc01294g
MALAMN | 1209168 | catena-(rac-cis-(-)589-(μ3-Malato-O,O',O'',O''')-diaqua-manganese(ii) monohydrate) |  | 2.36263 | 1.85107 | 1.61895 | 0 | 0 | 0.39332 | MALAMN | 10.1021/ic50155a010 | https://doi.org/10.1021/ic50155a010
MALAMN01 | 666411 | catena-(rac-cis-(μ3-Hydrogen L-malato-O,O',O'',O''')-diaqua-manganese(ii) monohydrate) |  | 2.26351 | 1.68874 | 1.67392 | 0 | 0 | 0.38146 | MALAMN01 | 10.1039/b717297d | https://doi.org/10.1039/b717297d
MALAZN | 1209176 | catena((μ2-S-Malato)-diqua-zinc(ii) monohydrate) |  | 3.08916 | 2.02238 | 1.76642 | 0 | 0 | 0.39886 | MALAZN | 10.1107/S0567740876007152 | https://doi.org/10.1107/S0567740876007152
MALAZN01 | 1209177 | catena((μ2-S-Malato)-diaqua-zinc(ii) monohydrate) |  | 2.94491 | 1.94612 | 1.80105 | 0 | 0 | 0.38778 | MALAZN01 | Not found | https://doi.org/Not found
MALQUN | 760745 | catena-(bis(μ2-iodo)-(4,5-diazafluoren-9-one)-lead(ii)) |  | 2.30039 | 1.16339 | 3.06663 | 0 | 0 | 0.32572 | MALQUN | 10.1016/j.molstruc.2010.07.037 | https://doi.org/10.1016/j.molstruc.2010.07.037
MALRAU | 771874 | catena-((μ2-sulfato)-diaqua-(4-hydroxybenzohydrazide)-cobalt(ii)) |  | 1.82436 | 0.95673 | 1.99191 | 0 | 0 | 0.256 | MALRAU | 10.1016/j.molstruc.2010.06.027 | https://doi.org/10.1016/j.molstruc.2010.06.027
MALREW | 142910 | catena((μ2-Tetrazolyl-N,N'')-bis(triphenylphosphine)-silver(i)) |  | 2.88032 | 1.66563 | 1.36898 | 0 | 0 | 0.38606 | MALREW | 10.1016/S0020-1693(99)00401-6 | https://doi.org/10.1016/S0020-1693(99)00401-6
MALYIJ | 745333 | catena-((μ4-1,3-bis(4-carboxylato-2,6-diisopropylphenyl)imidazolium)-(μ2-1,3-bis(4-carboxylato-2,6-diisopropylphenyl)imidazolium)-cerium(iii) nitrate) |  | 5.55641 | 4.35426 | 0.869331 | 1183.56 | 1361.46 | 0.59444 | MALYIJ | 10.1021/om900768w | https://doi.org/10.1021/om900768w
MALYOP | 745334 | catena-((μ4-1,3-bis(4-carboxylato-2,6-diisopropylphenyl)imidazolium)-(μ3-1,3-bis(4-carboxylato-2,6-diisopropylphenyl)imidazol-2-ylidene)-chloro-cerium(iii)-copper) |  | 5.98143 | 4.4576 | 0.927254 | 1167.7 | 1259.31 | 0.58558 | MALYOP | 10.1021/om900768w | https://doi.org/10.1021/om900768w
MAMFEN | 778451 | catena-((μ2-perchlorato)-bis(2-(1H-imidazol-2-yl)pyridine)-copper(ii) perchlorate monohydrate) |  | 4.40974 | 2.8164 | 1.39633 | 0 | 0 | 0.458 | MAMFEN | 10.1016/j.poly.2010.08.034 | https://doi.org/10.1016/j.poly.2010.08.034
MAMFIQ | 270494 | catena-((μ2-Aqua)-(μ2-succinato-O,O')-(bis(1H-benzimidazole-N))-manganese(ii)) |  | 1.97159 | 0.99476 | 1.61063 | 0 | 0 | 0.28732 | MAMFIQ | 10.1107/S1600536805009098 | https://doi.org/10.1107/S1600536805009098
MAMKEQ | 142552 | catena-[(μ2-4,4'-Bipyridine)-tetra-aqua-cobalt(ii) tris(4,4'-bipyridine) bis(hexafluorophosphate)] |  | 9.15034 | 7.76399 | 0.412856 | 2355.18 | 5704.6 | 0.81792 | MAMKEQ | 10.1039/a909014b | https://doi.org/10.1039/a909014b
MAMKUG | 142560 | catena-((μ3-1,6-bis(4'-Pyridyl)-2,5-diazahexane)-copper(i) perchlorate) |  | 4.41824 | 3.01821 | 1.13233 | 0 | 0 | 0.519 | MAMKUG | 10.1039/a908910a | https://doi.org/10.1039/a908910a
MAMXAB | 850050 | catena-[(μ2-(R)-(-)-1-(Naphthalen-1-yl)-N,N-bis(pyridin-4-ylmethyl)ethanamine)-bis(μ2-trifluoromethanesulfonato)-mercury(ii) methanol solvate] | catena-[bis(μ2-Trifluoromethanesulfonato)-(μ2-(R)-(-)-1-(1-naphthyl)-N,N-bis(pyridin-4-ylmethyl)ethanamine)-mercury methanol solvate] | 10.78006 | 10.4804 | 0.8687 | 1509.04 | 1737.12 | 0.70214 | MAMXAB | 10.1021/ol3002943 | https://doi.org/10.1021/ol3002943
MANLET | 247028 | catena-[μ2-(3,3',5,5'-tetrakis(4-Pyridyl)-1,1'-bimesityl)-dichloro-manganese(ii) methanol solvate pentahydrate] |  | 5.8216 | 1.86337 | 1.08999 | 0 | 0 | 0.47356 | MANLET | 10.1002/anie.200461625 | https://doi.org/10.1002/anie.200461625
MANLIX | 247029 | catena-[hexakis(μ4-3,3',5,5'-tetrakis(4-Pyridyl)-1,1-bimesityl)-tetra-zinc(ii) octaperchlorate hexahydrate] |  | 8.6542 | 5.48387 | 0.697561 | 1655.54 | 2373.32 | 0.66374 | MANLIX | 10.1002/anie.200461625 | https://doi.org/10.1002/anie.200461625
MANMAQ | 255234 | catena-[(μ2-1,2-bis(4-Pyridyl)ethene)-diacetoxy-zinc(ii) monohydrate] |  | 2.87799 | 2.26508 | 1.41718 | 0 | 0 | 0.38574 | MANMAQ | 10.1002/anie.200462673 | https://doi.org/10.1002/anie.200462673
MANMAQ01 | 894458 | catena-[(μ2-4,4'-Ethene-1,2-diyldipyridine)-diacetato-zinc(ii) monohydrate] |  | 2.98005 | 2.39939 | 1.40065 | 0 | 0 | 0.39258 | MANMAQ01 | 10.1016/j.ica.2013.03.041 | https://doi.org/10.1016/j.ica.2013.03.041
MANMOE | 255237 | catena-[(μ4-1,2,3,4-tetrakis(4-Pyridyl)cyclobutane)-bis(μ2-acetato)-bis(trifluoroacetato)-di-zinc(ii)] |  | 2.20632 | 1.55521 | 1.67905 | 0 | 0 | 0.33956 | MANMOE | 10.1002/anie.200462673 | https://doi.org/10.1002/anie.200462673
MANQAV | 844616 | catena-[(μ2-Oxalato)-(2-(1H-tetrazol-5-yl)pyrimidine-N,N4)-cobalt(ii)] |  | 2.44369 | 1.68241 | 1.63623 | 0 | 0 | 0.39208 | MANQAV | 10.1002/ejic.201101009 | https://doi.org/10.1002/ejic.201101009
MANTEB | 1209371 | catena-((μ4-(bis(carboxymethyl)amino)acetato-silver)) |  | 1.78506 | 0.92491 | 2.30482 | 0 | 0 | 0.26964 | MANTEB | Not found | https://doi.org/Not found
MANTOM | 835249 | catena-[bis(μ2-4-Methylpiperazin-1-amine)-tetramethyl-di-cadmium(ii)] |  | 2.2194 | 1.26327 | 1.61101 | 0 | 0 | 0.39226 | MANTOM | 10.1002/ejic.201100885 | https://doi.org/10.1002/ejic.201100885
MANZIM | 807951 | catena-[(μ2-Formato-O,O')-bis(4-aminobenzoato-O,O')-aqua-(N,N-dimethylformamide-O)-samarium(iii)] |  | 2.0446 | 1.1149 | 1.79158 | 0 | 0 | 0.3277 | MANZIM | 10.1007/s10904-011-9608-1 | https://doi.org/10.1007/s10904-011-9608-1
MANZOS | 807952 | catena-[(μ2-Formato-O,O')-bis(4-aminobenzoato-O,O')-aqua-(N,N-dimethylformamide-O)-terbium(iii)] |  | 2.00782 | 1.11008 | 1.84495 | 0 | 0 | 0.31944 | MANZOS | 10.1007/s10904-011-9608-1 | https://doi.org/10.1007/s10904-011-9608-1
MANZUY | 807953 | catena-[(μ3-Formato-O,O,O')-bis(4-aminobenzoato-O,O')-aqua-(N,N-dimethylformamide-O)-praseodymium(iii)] |  | 2.22234 | 1.20447 | 1.76658 | 0 | 0 | 0.32176 | MANZUY | 10.1007/s10904-011-9608-1 | https://doi.org/10.1007/s10904-011-9608-1
MAPBAI | 807954 | catena-[(μ4-Pyridine-2,5-dicarboxylato)-(μ2-formato-O,O,O')-aqua-praseodymium(iii) sesquihydrate] |  | 3.63902 | 1.45313 | 1.96362 | 0 | 0 | 0.37688 | MAPBAI | 10.1007/s10904-011-9608-1 | https://doi.org/10.1007/s10904-011-9608-1
MAPBEL | 277187 | catena-((μ2-Squarato)-diaqua-bis(pyridine-4-carboxamide)-cobalt(ii) dihydrate) | ("Poly(((diaqua-bis(pyridine-4-carboxamide-κN1)cobalt(ii))-μ2-squarato-κO:O') dihydrate)",) | 7.86285 | 5.60023 | 0.751074 | 2093.29 | 2787.05 | 0.67876 | MAPBEL | 10.1107/S1600536805018295 | https://doi.org/10.1107/S1600536805018295
MAPCOV |  | catena-(bis(μ2-Pyrazolato-N,N')-zinc(ii)) |  | 2.2068 | 1.78535 | 1.61716 | 0 | 0 | 0.41674 | MAPCOV | 10.1021/ic990258u | https://doi.org/10.1021/ic990258u
MAPCOW | 277194 | catena-((μ3-Chloro)-(3-acetylpyridine)-copper(i)) | catena-Poly(((3-Acetylpyridine)copper(i))-μ3-chloro) | 1.88716 | 1.16896 | 1.85277 | 0 | 0 | 0.3241 | MAPCOW | 10.1107/S1600536805017150 | https://doi.org/10.1107/S1600536805017150
MAPDAI |  | catena-(bis(μ2-Pyrazolato-N,N')-cadmium(ii)) |  | 2.59452 | 1.6957 | 1.88075 | 0 | 0 | 0.42784 | MAPDAI | 10.1021/ic990258u | https://doi.org/10.1021/ic990258u
MAPDEM |  | catena-(bis(μ2-Pyrazolato-N,N')-di-mercury(ii) dinitrate) |  | 3.75158 | 2.57912 | 2.61675 | 0 | 0 | 0.59882 | MAPDEM | 10.1021/ic990258u | https://doi.org/10.1021/ic990258u
MAPDIQ |  | catena-(tetrakis(μ2-Pyrazolato-N,N')-di-mercury(ii)) |  | 2.22918 | 1.66505 | 2.8133 | 0 | 0 | 0.36992 | MAPDIQ | 10.1021/ic990258u | https://doi.org/10.1021/ic990258u
MAPDOX | 277198 | catena-((μ2-5-Sulfonatosalicylato)-cis-diaqua-(1,10-phenanthroline)-manganese(ii)) | ("catena-poly((cis-Diaqua(1,10-phenanthroline-k2N,N')manganese(ii))(μ2-5-sulfonatosalicylato-k2O,O'))",) | 2.72794 | 1.21647 | 1.63055 | 0 | 0 | 0.32102 | MAPDOX | 10.1107/S1600536805017861 | https://doi.org/10.1107/S1600536805017861
MAPDOY | 736319 | catena-[(μ2-α-Phenylcyclopentylacetato-O,O')-trimethyl-tin(iv)] |  | 2.46473 | 1.64404 | 1.39211 | 0 | 0 | 0.4175 | MAPDOY | 10.1007/s10904-011-9572-9 | https://doi.org/10.1007/s10904-011-9572-9
MAPFIS |  | catena(Tetra-aqua-tetrakis(μ3-4-oxyphenoxo-O,O,O')-tetrakis(μ2-4-oxyphenoxy-O,O')-tetra-titanium(iv) 4-hydroxyphenol acetonitrile clathrate tetrahydrate) |  | 5.59648 | 4.1824 | 1.1316 | 986.861 | 872.09 | 0.52894 | MAPFIS | 10.1021/ic990109b | https://doi.org/10.1021/ic990109b
MAPFIU | 784566 | catena-[(μ2-2-(3-Chlorophenoxy)propanoato-O,O')-trimethyl-tin(iv)] |  | 2.73484 | 1.27293 | 1.56633 | 0 | 0 | 0.39258 | MAPFIU | 10.1007/s10904-011-9572-9 | https://doi.org/10.1007/s10904-011-9572-9
MAPFOY |  | catena((μ3-2,7-Dioxynaphthalene-O,O,O')-(μ2-2-hydroxy-7-oxynaphthalene-O,O')-isopropoxy-titanium(iv)) |  | 2.25799 | 1.38695 | 1.44744 | 0 | 0 | 0.33668 | MAPFOY | 10.1021/ic990109b | https://doi.org/10.1021/ic990109b
MAPLEW | 758824 | catena-((μ2-terephthalato)-(2-(3-chlorophenyl)-1H-imidazo[4,5-f][1,10]phenanthroline)-lead dihydrate) |  | 3.85022 | 1.47934 | 1.84618 | 0 | 0 | 0.35882 | MAPLEW | 10.1007/s10904-011-9556-9 | https://doi.org/10.1007/s10904-011-9556-9
MAPLIA | 758825 | catena-(bis(μ2-terephthalato)-bis(4-(1H-imidazo[4,5-f][1,10]phenanthrolin-2-yl)-2,6-dimethoxyphenol)-aqua-di-zinc(ii) trihydrate) |  | 3.57818 | 1.34892 | 1.54997 | 0 | 0 | 0.33888 | MAPLIA | 10.1007/s10904-011-9556-9 | https://doi.org/10.1007/s10904-011-9556-9
MAPLOG | 794284 | catena-((μ3-2-(3-carboxylatophenoxy)benzoato)-(2,2'-bipyridine)-manganese(ii)) |  | 2.85367 | 1.26337 | 1.53779 | 0 | 0 | 0.31516 | MAPLOG | 10.1007/s10904-011-9552-0 | https://doi.org/10.1007/s10904-011-9552-0
MAPLUM | 819882 | catena-(bis(μ2-2-(3-carboxylatophenoxy)benzoato)-bis(μ2-1,1'-(biphenyl-4,4'-diylbis(methylene))bis(2-methyl-1H-imidazole))-di-cadmium(ii) dihydrate) |  | 3.96054 | 1.98961 | 1.32959 | 0 | 0 | 0.4279 | MAPLUM | 10.1007/s10904-011-9552-0 | https://doi.org/10.1007/s10904-011-9552-0
MAPMIB | 823820 | catena-(bis(μ2-2,1,3-benzothiadiazole-5,6-dithiolato)-triacetone-copper-potassium) |  | 2.03809 | 1.11017 | 1.64214 | 0 | 0 | 0.27984 | MAPMIB | Not found | https://doi.org/Not found
MAPMOH | 823821 | catena-(bis(μ3-2,1,3-benzothiadiazole-5,6-dithiolato)-diacetonitrile-copper-potassium) |  | 2.03255 | 1.03423 | 1.81019 | 0 | 0 | 0.24588 | MAPMOH | Not found | https://doi.org/Not found
MAPQIE | 233741 | catena-((μ2-3,5-Dinitro-4-methylbenzoato-O,O,O')-(μ2-3,5-dinitro-4-methylbenzoato-O,O')-diaqua-praseodymium(iii) hemikis(trans-1,2-bis(4-pyridyl)ethane) dihydrate clathrate) |  | 4.64086 | 3.33926 | 1.53051 | 0 | 0 | 0.42366 | MAPQIE | 10.1039/b417754a | https://doi.org/10.1039/b417754a
MAPRAX | 228495 | catena-((μ2-4,4'-Oxy-bis(benzoato)-O,O',O'',O''')-(1,10-phenanthroline)-cobalt(ii) hemihydrate) |  | 3.02548 | 1.24564 | 1.48076 | 0 | 0 | 0.3552 | MAPRAX | 10.1021/cg049834+ | https://doi.org/10.1021/cg049834+
MAPREB | 228497 | catena-((μ2-4,4'-Oxy-bis(benzoato)-O,O',O'',O''')-(1,10-phenanthroline)-nickel(ii) hemihydrate) |  | 2.84212 | 1.20886 | 1.49049 | 0 | 0 | 0.35726 | MAPREB | 10.1021/cg049834+ | https://doi.org/10.1021/cg049834+
MAPRIE | 142541 | catena-((μ3-Hydroxo)-tris(μ3-3-methyl-5-phenylpyrazolato)-tetra-thallium(i) dichloromethane solvate) |  | 5.00558 | 3.37842 | 2.48768 | 0 | 0 | 0.39318 | MAPRIE | 10.1039/a909048g | https://doi.org/10.1039/a909048g
MAPXEH | 190253 | catena-((μ10-4,4'-Phenyletherdisulfonato)-di-sodium) |  | 2.11881 | 1.2918 | 1.69 | 0 | 0 | 0.28084 | MAPXEH | 10.1016/j.ccr.2004.06.014 | https://doi.org/10.1016/j.ccr.2004.06.014
MAPZEJ | 249273 | catena-(tris(μ2-N,N'-bis(3-pyridylmethyl)diphthalic di-imide)-tetrakis(nitrato-O,O')-di-cadmium(ii) chloroform solvate) |  | 4.77266 | 3.5412 | 1.4092 | 0 | 0 | 0.4159 | MAPZEJ | 10.1021/cg049693b | https://doi.org/10.1021/cg049693b
MAPZIN | 249274 | catena-(bis((μ2-N,N'-bis(3-Pyridylmethyl)oxyphthalic di-imide)-(nitrato-O))-cadmium(ii) ethanol solvate) |  | 4.39639 | 2.98025 | 1.37959 | 0 | 0 | 0.41524 | MAPZIN | 10.1021/cg049693b | https://doi.org/10.1021/cg049693b
MAQBOW | 276526 | catena-((μ2-4,4'-Bipyridine)-(μ2-pyridine-2,6-dicarboxylato)-nickel(ii) methanol solvate) |  | 4.28039 | 2.49455 | 1.41232 | 0 | 0 | 0.41332 | MAQBOW | 10.1021/cg049838e | https://doi.org/10.1021/cg049838e
MAQDEO | 255837 | catena-(Potassium sodium (μ6-1,2,4,5-benzenetetracarboxylato)-(μ2-oxalato)-bis(aqua-nickel(ii)) dihydrate) |  | 3.37831 | 1.71259 | 1.83577 | 0 | 0 | 0.3702 | MAQDEO | 10.1016/j.inoche.2005.04.005 | https://doi.org/10.1016/j.inoche.2005.04.005
MAQDIS | 255838 | catena-(Potassium sodium (μ6-1,2,4,5-benzenetetracarboxylato)-(μ2-oxalato)-bis(aqua-cobalt(ii)) dihydrate) |  | 3.3847 | 1.7082 | 1.83336 | 0 | 0 | 0.36188 | MAQDIS | 10.1016/j.inoche.2005.04.005 | https://doi.org/10.1016/j.inoche.2005.04.005
MAQDUD | 145822 | catena-((μ8-Benzene-1,4-dicarboxylato)-di-lithium) |  | 1.42761 | 0.93063 | 1.62647 | 0 | 0 | 0.20772 | MAQDUD | 10.1107/S0108768199014718 | https://doi.org/10.1107/S0108768199014718
MAQDUD01 | 664607 | catena-((μ8-Benzene-1,4-dicarboxylato)-di-lithium) |  | 1.45874 | 0.94428 | 1.62003 | 0 | 0 | 0.2099 | MAQDUD01 | 10.1016/j.inoche.2007.12.030 | https://doi.org/10.1016/j.inoche.2007.12.030
MAQDUE | 253759 | catena-((μ2-Naphthalene-4,5-dicarboxylic anhydride-1,8-dicarboxylato)-diaqua-(1,10-phenanthroline)-cadmium(ii)) |  | 2.03496 | 1.23561 | 1.84363 | 0 | 0 | 0.2747 | MAQDUE | 10.1016/j.inoche.2005.04.010 | https://doi.org/10.1016/j.inoche.2005.04.010
MAQFAM | 253760 | catena-(bis(μ3-Naphthalene-4,5-dicarboxylic anhydride-1,8-dicarboxylato)-(μ2-4,4'-bipyridine)-di-cadmium(ii)) |  | 2.03147 | 1.15759 | 2.05558 | 0 | 0 | 0.2631 | MAQFAM | 10.1016/j.inoche.2005.04.010 | https://doi.org/10.1016/j.inoche.2005.04.010
MAQJAP | 135180 | catena-[μ3-(Hydrogen tris(imidazolyl)borato)-thallium(i)] |  | 2.46135 | 1.77022 | 2.27812 | 0 | 0 | 0.3447 | MAQJAP | 10.1002/(SICI)1521-3749(200006)626:6<1265::AID-ZAAC1265>3.3.CO;2-6 | https://doi.org/10.1002/(SICI)1521-3749(200006)626:6<1265::AID-ZAAC1265>3.3.CO;2-6
MAQJOD | 137314 | catena-[(μ2-Octane-1,8-dicarboxylato-O,O')-(1,10-phenanthroline-N,N')-copper(ii) trihydrate] | ("catena-[(μ2-Sebacato-O,O')-(1,10-phenanthroline-N,N')-copper(ii) trihydrate]",) | 3.85726 | 2.85003 | 1.26907 | 0 | 0 | 0.4366 | MAQJOD | 10.1002/(SICI)1521-3749(200006)626:6<1274::AID-ZAAC1274>3.3.CO;2-A | https://doi.org/10.1002/(SICI)1521-3749(200006)626:6<1274::AID-ZAAC1274>3.3.CO;2-A
MAQJUK | 277257 | catena-((μ4-5-Methyltetrazolato)-copper(i) hydrate) |  | 2.83293 | 1.51539 | 2.21126 | 0 | 0 | 0.36602 | MAQJUK | 10.1021/ic050063o | https://doi.org/10.1021/ic050063o
MAQSUT | 258885 | catena-(bis((μ2-1-(4-Pyridyl)imino-2-(4-pyridyl)isoindoline-N,N')-isothiocyanato)-iron(ii) trichloroethylene methanol solvate hydrate) |  | 4.42815 | 3.64537 | 0.965826 | 0 | 0 | 0.54658 | MAQSUT | 10.1002/ejic.200500108 | https://doi.org/10.1002/ejic.200500108
MAQTAA | 258886 | catena-((μ2-1-(4-Pyridyl)imino-2-(4-pyridyl)isoindoline-N,N')-ethanol-bis(nitrato-O,O')-cadmium(ii) hydrate) |  | 5.167 | 4.58576 | 1.41136 | 529.568 | 375.218 | 0.44106 | MAQTAA | 10.1002/ejic.200500108 | https://doi.org/10.1002/ejic.200500108
MAQTOP | 853393 | catena-(tris(μ2-dihydroxymalonato)-hexaaqua-di-cerium(iii)) |  | 4.05834 | 1.15207 | 2.83125 | 0 | 0 | 0.33514 | MAQTOP | 10.1039/c2ce06496k | https://doi.org/10.1039/c2ce06496k
MAQTUV | 853394 | catena-(tris(μ2-dihydroxymalonato)-hexaaqua-di-praseodymium(iii)) |  | 4.11459 | 1.23655 | 2.81018 | 0 | 0 | 0.34356 | MAQTUV | 10.1039/c2ce06496k | https://doi.org/10.1039/c2ce06496k
MAQVAD | 853395 | catena-(tris(μ2-dihydroxymalonato)-hexaaqua-di-neodymium(iii)) |  | 4.06456 | 1.20225 | 2.92496 | 0 | 0 | 0.33344 | MAQVAD | 10.1039/c2ce06496k | https://doi.org/10.1039/c2ce06496k
MAQVIL | 853397 | catena-(tris(μ2-dihydroxymalonato)-hexaaqua-di-erbium(iii)) |  | 4.06074 | 1.17536 | 3.30499 | 0 | 0 | 0.3146 | MAQVIL | 10.1039/c2ce06496k | https://doi.org/10.1039/c2ce06496k
MAQVOR | 853398 | catena-(tris(μ2-dihydroxymalonato)-hexaaqua-di-ytterbium(iii)) |  | 4.0317 | 1.1413 | 3.3944 | 0 | 0 | 0.31 | MAQVOR | 10.1039/c2ce06496k | https://doi.org/10.1039/c2ce06496k
MAQXIN | 849294 | catena-((μ2-4,4'-bipyridine)-tetrakis(μ2-butyrato)-(μ2-aqua)-di-lead(ii)) |  | 2.06943 | 1.41542 | 2.09424 | 0 | 0 | 0.33116 | MAQXIN | 10.1039/c2ce06546k | https://doi.org/10.1039/c2ce06546k
MAQXIN01 | 849412 | catena-((μ2-4,4'-bipyridine)-tetrakis(μ2-butyrato)-(μ2-aqua)-di-lead(ii)) |  | 2.36872 | 1.58163 | 1.98022 | 0 | 0 | 0.36952 | MAQXIN01 | 10.1039/c2ce06546k | https://doi.org/10.1039/c2ce06546k
MAQXOT | 849295 | catena-((μ2-1,2-bis(pyridin-4-yl)ethene)-tetrakis(μ2-butyrato)-(μ2-aqua)-di-lead(ii)) |  | 3.06459 | 1.41491 | 1.90578 | 0 | 0 | 0.37612 | MAQXOT | 10.1039/c2ce06546k | https://doi.org/10.1039/c2ce06546k
MAQXOT01 | 849296 | catena-((μ2-1,2-bis(pyridin-4-yl)ethene)-tetrakis(μ2-butyrato)-(μ2-aqua)-di-lead(ii)) |  | 2.93609 | 1.28073 | 1.97239 | 0 | 0 | 0.3514 | MAQXOT01 | 10.1039/c2ce06546k | https://doi.org/10.1039/c2ce06546k
MAQYEK | 850774 | catena-(bis(μ2-5-methoxyisophthalato)-bis(μ2-1,3-bis(1,2,4-triazol-1-yl)propane)-diaqua-di-cadmium heptahydrate) |  | 4.23624 | 1.75741 | 1.48615 | 0 | 0 | 0.43036 | MAQYEK | 10.1039/c2ce06511h | https://doi.org/10.1039/c2ce06511h
MAQYIO | 850775 | catena-((μ3-5-methoxyisophthalato)-(μ2-1,3-bis(imidazol-1-yl)propane)-cadmium monohydrate) |  | 3.20773 | 1.13137 | 1.65091 | 0 | 0 | 0.35744 | MAQYIO | 10.1039/c2ce06511h | https://doi.org/10.1039/c2ce06511h
MAQYUA | 850777 | catena-((μ2-5-methylisophthalato)-(μ2-1,3-bis(1,2,4-triazol-1-yl)propane)-aqua-cadmium monohydrate) |  | 3.878 | 1.63347 | 1.5371 | 0 | 0 | 0.40746 | MAQYUA | 10.1039/c2ce06511h | https://doi.org/10.1039/c2ce06511h
MAQZAH | 850778 | catena-(bis(μ2-5-methylisophthalato)-bis(μ2-1,6-bis(1,2,4-triazol-1-yl)hexane)-diaqua-di-cadmium dihydrate) |  | 3.46854 | 1.50567 | 1.51353 | 0 | 0 | 0.3937 | MAQZAH | 10.1039/c2ce06511h | https://doi.org/10.1039/c2ce06511h
MAQZEL | 850779 | catena-(bis(μ3-5-methylisophthalato)-(μ2-1,4-bis(1,2,4-triazol-1-yl)butane)-diaqua-di-cadmium dihydrate) |  | 2.53069 | 1.46697 | 1.75733 | 0 | 0 | 0.35506 | MAQZEL | 10.1039/c2ce06511h | https://doi.org/10.1039/c2ce06511h
MAQZIP | 836980 | catena-((μ4-succinato)-(μ2-adipato)-tetraaqua-di-manganese dihydrate) |  | 2.29496 | 1.39394 | 1.62231 | 0 | 0 | 0.35962 | MAQZIP | 10.1039/c2ce05947a | https://doi.org/10.1039/c2ce05947a
MAQZUB | 836982 | catena-(bis(μ4-adipato)-di-cobalt) |  | 1.72669 | 1.03172 | 1.87429 | 0 | 0 | 0.28868 | MAQZUB | 10.1039/c2ce05947a | https://doi.org/10.1039/c2ce05947a
MAQZUB01 | 980786 | catena-(bis(μ4-Adipato)-di-cobalt) |  | 1.71554 | 1.01902 | 1.88434 | 0 | 0 | 0.2861 | MAQZUB01 | 10.1039/C4MH00009A | https://doi.org/10.1039/C4MH00009A
MARBOY | 852546 | catena-((μ2-1,3-bis(pyridin-4-yl)propane)-(1,3-bis(pyridin-4-yl)propane)-(nitrato)-(2'-hydroxybiphenyl-2-olato)-cobalt biphenyl-2,2'-diol) |  | 5.44691 | 3.75071 | 1.0635 | 424.122 | 398.796 | 0.49536 | MARBOY | 10.1039/c2ce25047k | https://doi.org/10.1039/c2ce25047k
MARBUE | 863199 | catena-(tris(μ2-1,2-bis(pyridin-4-yl)ethene)-bis(nitrato)-bis(2'-hydroxybiphenyl-2-olato)-di-cobalt) |  | 2.48883 | 1.48341 | 1.41316 | 0 | 0 | 0.35146 | MARBUE | 10.1039/c2ce25047k | https://doi.org/10.1039/c2ce25047k
MARCAL | 747625 | catena-(bis(μ2-terephthalato)-(μ2-1,4-bis((1,3,5,8,12-pentaazacyclotetradecan-3-yl)methyl)benzene)-di-copper tetrahydrate) |  | 2.76101 | 1.51257 | 1.36383 | 0 | 0 | 0.38712 | MARCAL | 10.1039/c2ce06040j | https://doi.org/10.1039/c2ce06040j
MARCEP | 747626 | catena-(bis(μ2-terephthalato)-(μ2-1,4-bis((1,3,5,8,12-pentaazacyclotetradecan-3-yl)methyl)benzene)-di-copper bis(hydroquinone) tetrahydrate) |  | 4.99269 | 4.11783 | 1.04767 | 443.694 | 423.507 | 0.53174 | MARCEP | 10.1039/c2ce06040j | https://doi.org/10.1039/c2ce06040j
MARCIT | 747627 | catena-(bis(μ2-terephthalato)-(μ2-1,4-bis((1,3,5,8,12-pentaazacyclotetradecan-3-yl)methyl)benzene)-di-copper tetrakis(phenol) tetrahydrate) |  | 4.70572 | 3.44878 | 0.921421 | 0 | 0 | 0.58888 | MARCIT | 10.1039/c2ce06040j | https://doi.org/10.1039/c2ce06040j
MARCOX | 137745 | catena-(bis((μ3-2,2'-Bipyrazine)-(ethylene-1,2-diamine))-di-palladium(ii)-di-silver hexaperchlorate) |  | 4.51541 | 3.01946 | 1.34052 | 0 | 0 | 0.60804 | MARCOX | 10.1002/(SICI)1099-0682(200006)2000:6<1193::AID-EJIC1193>3.3.CO;2-7 | https://doi.org/10.1002/(SICI)1099-0682(200006)2000:6<1193::AID-EJIC1193>3.3.CO;2-7
MARCOZ | 747628 | catena-((μ2-terephthalato)-(μ2-1,4-bis((1,3,5,8,12-pentaazacyclotetradecan-3-yl)methyl)benzene)-diaqua-di-copper terephthalate bis(benzene-1,3,5-triol) octahydrate) |  | 6.0373 | 5.02062 | 0.851405 | 1830.7 | 2150.22 | 0.61478 | MARCOZ | 10.1039/c2ce06040j | https://doi.org/10.1039/c2ce06040j
MARCUF | 776914 | catena-(tetrakis(μ4-bis(4-(4H-1,2,4-triazol-4-yl)phenyl)methane)-tetrakis(μ2-formato)-tetra-zinc tetranitrate nonahydrate) |  | 6.39134 | 5.41244 | 1.15223 | 793.334 | 688.521 | 0.51768 | MARCUF | 10.1039/c2ce06290a | https://doi.org/10.1039/c2ce06290a
MARDIU | 776917 | catena-((μ4-bis(4-(4H-1,2,4-triazol-4-yl)phenyl)methane)-(μ2-formato)-cadmium nitrate monohydrate) |  | 6.24923 | 5.33365 | 1.25167 | 722.325 | 577.09 | 0.52282 | MARDIU | 10.1039/c2ce06290a | https://doi.org/10.1039/c2ce06290a
MARDOA | 776918 | catena-((μ4-bis(4-(4H-1,2,4-triazol-4-yl)phenyl)methane)-bis(μ2-bis(4-(4H-1,2,4-triazol-4-yl)phenyl)methane)-tetraaqua-di-cadmium tetranitrate hydrate) |  | 4.83807 | 3.73022 | 1.30283 | 289.578 | 222.268 | 0.46126 | MARDOA | 10.1039/c2ce06290a | https://doi.org/10.1039/c2ce06290a
MARFEQ | 144973 | catena-(bis((μ2-Dicyanamido)-(4-benzoylpyridine))-manganese) |  | 2.02248 | 1.3274 | 1.4213 | 0 | 0 | 0.33112 | MARFEQ | 10.1021/ic990905h | https://doi.org/10.1021/ic990905h
MARFIW | 809113 | catena-(Ethane-1,2-diaminium (μ2-5,5'-azotetrazolato)-bis(ethane-1,2-diamine)-nickel(ii) 5,5'-azotetrazolate dihydrate) |  | 5.32725 | 4.27697 | 0.914872 | 1634.94 | 1787.07 | 0.6293 | MARFIW | 10.1039/c2ce06606h | https://doi.org/10.1039/c2ce06606h
MARFOC | 809114 | catena-(bis(μ2-5,5'-azotetrazolato)-tetrakis(ethane-1,2-diamine)-di-copper tetrahydrate) |  | 2.71047 | 1.32144 | 1.5229 | 0 | 0 | 0.3971 | MARFOC | 10.1039/c2ce06606h | https://doi.org/10.1039/c2ce06606h
MARFUH | 256154 | catena-((μ3-Iodo)-(4,5-bis(methoxycarbonyl)-1,3-dithiole-2-thione)-copper) |  | 1.80302 | 0.92024 | 2.42966 | 0 | 0 | 0.29308 | MARFUH | 10.1002/ejic.200401002 | https://doi.org/10.1002/ejic.200401002
MARHEU | 823200 | catena-(tetrakis(μ4-pyrazine-2,3-dicarboxylato)-tetrakis(μ2-ethane-1,2-diamine)-diaqua-octa-silver) |  | 2.25032 | 0.80622 | 2.88309 | 0 | 0 | 0.237 | MARHEU | 10.1039/c2ce06603c | https://doi.org/10.1039/c2ce06603c
MARHOC | 145673 | catena-((μ2-Iodo)-(3-pyridinealdoxime)-copper(i)) |  | 1.78358 | 1.01315 | 2.56534 | 0 | 0 | 0.30162 | MARHOC | 10.1039/b001001o | https://doi.org/10.1039/b001001o
MARHUI | 145674 | catena-((μ2-Iodo)-(isonicotinamide)-copper(i)) |  | 2.17313 | 1.52105 | 2.37826 | 0 | 0 | 0.35678 | MARHUI | 10.1039/b001001o | https://doi.org/10.1039/b001001o
MARJEW | 850322 | catena-((μ3-4,4'-Sulfonyldibenzoato)-bis(μ2-aqua)-diaqua-barium benzene solvate monohydrate) |  | 5.46854 | 4.6507 | 1.56434 | 464.571 | 296.976 | 0.42964 | MARJEW | 10.1039/c2ce06428f | https://doi.org/10.1039/c2ce06428f
MARJIA | 850323 | catena-((μ3-4,4'-Sulfonyldibenzoato)-bis(μ2-aqua)-diaqua-barium toluene solvate monohydrate) |  | 5.64438 | 4.72323 | 1.54248 | 508.62 | 329.741 | 0.4392 | MARJIA | 10.1039/c2ce06428f | https://doi.org/10.1039/c2ce06428f
MARJOG | 850324 | catena-((μ3-4,4'-Sulfonyldibenzoato)-bis(μ2-aqua)-diaqua-barium hemikis(2,2'-bipyridine) monohydrate) |  | 6.59219 | 5.5036 | 1.47356 | 729.834 | 495.285 | 0.4595 | MARJOG | 10.1039/c2ce06428f | https://doi.org/10.1039/c2ce06428f
MARJUM | 850325 | catena-((μ3-4,4'-Sulfonyldibenzoato)-bis(μ2-aqua)-diaqua-barium 1,4-bis(imidazol-1-yl)butane monohydrate) |  | 6.1013 | 5.46466 | 1.45717 | 806.721 | 553.623 | 0.46768 | MARJUM | 10.1039/c2ce06428f | https://doi.org/10.1039/c2ce06428f
MARKEX | 850327 | catena-((μ3-4,4'-Sulfonyldibenzoato)-bis(μ2-aqua)-diaqua-barium hydrate) |  | 6.60303 | 5.68309 | 1.46833 | 776.496 | 528.83 | 0.45906 | MARKEX | 10.1039/c2ce06428f | https://doi.org/10.1039/c2ce06428f
MARKOH | 852451 | catena-((μ3-tris(2-((pyridin-4-ylmethyl)amino)ethyl)amine)-tetrachloro-di-cadmium dihydrate) |  | 4.46603 | 1.24838 | 1.69285 | 0 | 0 | 0.37918 | MARKOH | 10.1039/c2ce06481b | https://doi.org/10.1039/c2ce06481b
MARKUL | 145753 | catena-(tris(μ2-3,6-bis(Pyridin-4-yl)-1,2,4,5-tetrazine)-bis(nitrato)-cadmium(ii) diethyl ether solvate) |  | 5.84561 | 4.25614 | 1.32036 | 847.988 | 642.239 | 0.49686 | MARKUL | 10.1021/ja991698n | https://doi.org/10.1021/ja991698n
MARLAS | 145754 | catena-(tris(μ2-3,6-bis(Pyrid-4-yl)-1,2,4,5-tetrazine)-(μ2-nitrato)-dinitrato-(methanol)-di-cadmium dichloromethane toluene solvate) |  | 2.93161 | 1.21812 | 1.93553 | 0 | 0 | 0.29786 | MARLAS | 10.1021/ja991698n | https://doi.org/10.1021/ja991698n
MARLAU | 852453 | catena-(bis(μ3-tris(2-((pyridin-4-ylmethyl)amino)ethyl)amine)-diaqua-tetrachloro-tri-manganese dichloride dodecahydrate) |  | 5.17553 | 3.45622 | 1.09112 | 0 | 0 | 0.50434 | MARLAU | 10.1039/c2ce06481b | https://doi.org/10.1039/c2ce06481b
MARLEY | 849773 | catena-(bis(μ3-5-methoxyisophthalato)-(μ2-1,4-bis(benzimidazol-1-yl)butane)-di-zinc) |  | 2.15132 | 1.34667 | 1.60737 | 0 | 0 | 0.33542 | MARLEY | 10.1039/c2ce06581a | https://doi.org/10.1039/c2ce06581a
MARLIC | 849774 | catena-((μ2-5-methoxyisophthalato)-(μ2-1,4-bis(2-methylimidazol-1-yl)butane)-zinc) |  | 3.12635 | 1.27056 | 1.41185 | 0 | 0 | 0.38382 | MARLIC | 10.1039/c2ce06581a | https://doi.org/10.1039/c2ce06581a
MARLOI | 849775 | catena-(bis(μ3-5-methoxyisophthalato)-(μ2-1,2-bis(imidazol-1-yl)ethane)-di-zinc) |  | 1.99336 | 1.14369 | 1.75192 | 0 | 0 | 0.31246 | MARLOI | 10.1039/c2ce06581a | https://doi.org/10.1039/c2ce06581a
MARLUO | 849776 | catena-(bis(μ2-1,1'-(1,4-Phenylenebis(methylene))bis(1H-1,2,4-triazole))-bis(μ2-5-methoxyisophthalato)-di-zinc monohydrate) |  | 3.58851 | 1.58204 | 1.54917 | 0 | 0 | 0.34702 | MARLUO | 10.1039/c2ce06581a | https://doi.org/10.1039/c2ce06581a
MARMAV | 849778 | catena-(bis(μ2-1,1'-(1,4-Phenylenebis(methylene))bis(1H-imidazole))-bis(μ2-5-methoxyisophthalato)-di-zinc) |  | 2.25992 | 1.30083 | 1.56367 | 0 | 0 | 0.32386 | MARMAV | 10.1039/c2ce06581a | https://doi.org/10.1039/c2ce06581a
MARMEZ | 843286 | catena-(bis(μ2-1,4-bis(2-methylimidazol-1-yl)butane)-bis(μ2-4,4'-(propane-1,3-diylbis(oxy))dibenzoato)-di-cobalt) |  | 3.00553 | 1.43926 | 1.37753 | 0 | 0 | 0.3618 | MARMEZ | 10.1039/c2ce06509f | https://doi.org/10.1039/c2ce06509f
MARMID | 843287 | catena-(bis(μ4-4,4'-(ethane-1,2-diylbis(oxy))dibenzoato)-(μ2-1,4-bis(2-methylimidazol-1-yl)butane)-di-cobalt tetrahydrate) |  | 3.85565 | 2.68667 | 1.32047 | 0 | 0 | 0.42674 | MARMID | 10.1039/c2ce06509f | https://doi.org/10.1039/c2ce06509f
MARMOJ | 843288 | catena-(bis(μ2-1,4-bis(2-methylimidazol-1-yl)butane)-bis(μ2-4,4'-oxydibenzoato)-di-cobalt dihydrate) |  | 3.23083 | 1.57282 | 1.33516 | 0 | 0 | 0.38708 | MARMOJ | 10.1039/c2ce06509f | https://doi.org/10.1039/c2ce06509f
MARMUP | 789897 | catena-((μ2-5-amino-2,4,6-tribromoisophthalato)-aqua-(N,N-dimethylformamide)-lead(ii) monohydrate) |  | 2.63756 | 1.51566 | 2.53303 | 0 | 0 | 0.3662 | MARMUP | 10.1039/c2ce06540a | https://doi.org/10.1039/c2ce06540a
MARNAW | 789898 | catena-((μ3-5-amino-2,4,6-tribromoisophthalato)-aqua-(methanol)-lead(ii) monohydrate) |  | 2.44335 | 1.10378 | 2.97696 | 0 | 0 | 0.29968 | MARNAW | 10.1039/c2ce06540a | https://doi.org/10.1039/c2ce06540a
MARNEA | 789899 | catena-((μ2-5-amino-2,4,6-tribromoisophthalato)-diaqua-lead(ii) dihydrate) |  | 2.81284 | 1.0979 | 2.90377 | 0 | 0 | 0.33964 | MARNEA | 10.1039/c2ce06540a | https://doi.org/10.1039/c2ce06540a
MARNIE | 848094 | catena-(bis(μ3-2-(Pyridin-3-yl)terephthalato)-(μ2-4,4'-bipyridine)-di-cobalt dihydrate) |  | 3.46208 | 1.3964 | 1.52821 | 0 | 0 | 0.34946 | MARNIE | 10.1039/c2ce06372g | https://doi.org/10.1039/c2ce06372g
MARNOK | 848095 | catena-(bis(μ3-2-(pyridin-3-yl)terephthalato)-(μ2-4,4'-bipyridine)-diaqua-di-cobalt tetrahydrate) |  | 5.93895 | 3.14471 | 1.31111 | 0 | 0 | 0.44316 | MARNOK | 10.1039/c2ce06372g | https://doi.org/10.1039/c2ce06372g
MARNUQ | 874810 | catena-((μ2-1,4-bis(benzimidazol-1-yl)butane)-bromo-(acetato)-cadmium) |  | 2.46338 | 1.13071 | 1.73063 | 0 | 0 | 0.36208 | MARNUQ | 10.1524/ncrs.2012.0004 | https://doi.org/10.1524/ncrs.2012.0004
MARPIE | 145379 | catena-[μ6-(1,4-bis-(Tetrazol-5-yl)butane)-bis(methanol-O)-tetraphenyl-di-thallium(iii)] |  | 2.27206 | 1.00639 | 2.02814 | 0 | 0 | 0.32554 | MARPIE | 10.1039/a910235n | https://doi.org/10.1039/a910235n
MARPOK | 145380 | catena-[μ5-(1,2-bis(Tetrazol-5-yl)benzene)-bis(μ2-aqua)-(μ2-chloro)-hexaphenyl-tri-thallium(iii)] methanol solvate |  | 3.84568 | 1.65325 | 1.94385 | 0 | 0 | 0.3952 | MARPOK | 10.1039/a910235n | https://doi.org/10.1039/a910235n
MARQOL | 135245 | catena-[(μ3-Trifluoromethanesulfonato-O,O',O'')-(μ2-tetrahydrothiophene)-silver(i)] |  | 1.90329 | 1.13606 | 2.2468 | 0 | 0 | 0.326 | MARQOL | 10.1016/S0020-1693(00)00052-9 | https://doi.org/10.1016/S0020-1693(00)00052-9
MARSAB | 874795 | catena-(bis(μ2-2-(2,4-difluorophenyl)-1,3-bis(1H-1,2,4-triazol-1-yl)propan-2-ol)-aqua-chloro-manganese(ii) chloride N,N-dimethylformamide solvate monohydrate) |  | 4.37065 | 2.19787 | 1.27067 | 0 | 0 | 0.45972 | MARSAB | 10.1524/ncrs.2012.0020 | https://doi.org/10.1524/ncrs.2012.0020
MARWIM | 261631 | catena-(bis(μ2-2-Hydroxybutane-1,4-dioato)-bis(1,10-phenanthroline)-di-copper(ii) methanol solvate dihydrate) |  | 2.17861 | 0.98453 | 1.72127 | 0 | 0 | 0.2877 | MARWIM | 10.1002/ejic.200500088 | https://doi.org/10.1002/ejic.200500088
MARXAF | 259720 | catena-((μ3-2,2,3,3,4,4-Hexafluoro-5-oxo-9-(triethoxysilyl)-6-azanonanoato)-silver(i)) |  | 2.76537 | 1.27027 | 1.75807 | 0 | 0 | 0.35036 | MARXAF | 10.1002/ejic.200500082 | https://doi.org/10.1002/ejic.200500082
MARXEK | 699379 | catena-((μ6-benzene-1,3,5-tricarboxylato)-aqua-lutetium(iii)) |  | 6.02927 | 5.54003 | 1.76024 | 1124.58 | 638.877 | 0.53492 | MARXEK | 10.1524/ncrs.2012.0041 | https://doi.org/10.1524/ncrs.2012.0041
MARXIN | 259722 | catena-((μ3-2,2,3,3,4,4-Hexafluoro-5-(diisopropylamino)-5-oxopentanoato)-silver(i)) |  | 2.62897 | 1.46762 | 1.96131 | 0 | 0 | 0.32992 | MARXIN | 10.1002/ejic.200500082 | https://doi.org/10.1002/ejic.200500082
MASCAK | 128895 | catena-(Di-potassium tetrakis(μ2-oxalato-O,O',O'',O''')-aqua-manganese(ii)-uranium(iv) octahydrate) |  | 3.44292 | 3.00133 | 1.90596 | 0 | 0 | 0.52544 | MASCAK | 10.1021/ic9911825 | https://doi.org/10.1021/ic9911825
MASCIT | 279448 | catena-(bis(μ3-tris(2-Pyridylmethyl)cyclotriguaiacylene)-tri-silver tris(hexafluorophosphate)) |  | 4.74035 | 0.95599 | 2.02327 | 0 | 0 | 0.36904 | MASCIT | 10.1021/cg050061e | https://doi.org/10.1021/cg050061e
MASCOZ | 257263 | catena-(bis(μ3-Isophthalato)-bis(μ2-4,4'-bipyridine)-di-zinc bis(μ2-4,4'-bipyridine)-bis(μ2-isophthalato)-bis(4,4'-bipyridine)-di-zinc hemihydrate) |  | 9.0626 | 6.84564 | 0.785005 | 1477.78 | 1882.52 | 0.63418 | MASCOZ | 10.1021/cg0500425 | https://doi.org/10.1021/cg0500425
MASCUF | 267900 | catena-(bis(μ3-Isophthalato)-(μ2-1,4-bis(imidazol-1-yl)butane)-diaqua-di-cadmium(ii)) |  | 2.92054 | 1.27684 | 1.86785 | 0 | 0 | 0.32116 | MASCUF | 10.1021/cg050126d | https://doi.org/10.1021/cg050126d
MASDAM | 267901 | catena-(bis(μ3-5-Nitroisophthalato)-(μ2-1,4-bis(imidazol-1-yl)butane)-diaqua-di-cadmium(ii)) |  | 3.00532 | 1.4281 | 1.81993 | 0 | 0 | 0.3442 | MASDAM | 10.1021/cg050126d | https://doi.org/10.1021/cg050126d
MASDEQ | 267902 | catena-(bis(μ4-5-Hydroxyisophthalato)-(μ2-1,4-bis(imidazol-1-yl)butane)-di-cadmium(ii) dihydrate) |  | 2.46231 | 1.02641 | 1.94835 | 0 | 0 | 0.312 | MASDEQ | 10.1021/cg050126d | https://doi.org/10.1021/cg050126d
MASMEY | 139770 | catena-((μ2-4,4-Bipyridyl)-bis(μ2-cyano)-di-copper) |  | 2.40587 | 1.00481 | 1.81392 | 0 | 0 | 0.35596 | MASMEY | 10.1002/1521-3749(200007)626:7<1509::AID-ZAAC1509>3.3.CO;2-B | https://doi.org/10.1002/1521-3749(200007)626:7<1509::AID-ZAAC1509>3.3.CO;2-B
MASMEY02 | 779822 | catena-[(μ3-Cyano-C,C,N)-(μ2-4,4'-bipyridine-N,N')-(μ2-cyano)-di-copper(i)] |  | 2.43263 | 1.04195 | 1.81011 | 0 | 0 | 0.35872 | MASMEY02 | 10.1039/c0ce00483a | https://doi.org/10.1039/c0ce00483a
MASMIC | 139769 | catena-(bis((μ2-4,4'-Bipyridyl)-(μ2-cyano)-copper) bis(4,4'-bipyridine) clathrate) |  | 3.42643 | 1.3616 | 1.31878 | 0 | 0 | 0.38878 | MASMIC | 10.1002/1521-3749(200007)626:7<1509::AID-ZAAC1509>3.3.CO;2-B | https://doi.org/10.1002/1521-3749(200007)626:7<1509::AID-ZAAC1509>3.3.CO;2-B
MASPOM | 250511 | catena-(tris(μ2-2-Fluorobenzoato-O,O')-(4,4'-bipyridine)-aqua-terbium(iii)) |  | 2.09717 | 1.2275 | 1.74706 | 0 | 0 | 0.32052 | MASPOM | 10.1002/ejic.200500001 | https://doi.org/10.1002/ejic.200500001
MASQED | 256787 | catena-((μ4-tetrakis(Nicotinoxymethyl)methane)-di-silver(i) bis(tetrafluoroborate) unknown solvate) |  | 4.37633 | 4.01369 | 1.43112 | 170.379 | 119.053 | 0.46596 | MASQED | 10.1002/ejic.200500010 | https://doi.org/10.1002/ejic.200500010
MASQON | 256789 | catena-(bis(μ4-tetrakis(Nicotinoxymethyl)methane)-dihydroxy-diaqua-tetra-copper(i) bis(hexafluorophosphate) unknown solvate) |  | 4.3953 | 3.93846 | 1.32389 | 108.7 | 82.1061 | 0.45888 | MASQON | 10.1002/ejic.200500010 | https://doi.org/10.1002/ejic.200500010
MASSOP | 250058 | catena-((μ2-2,2'-Bipyrimidine)-bis(μ2-cyano)-di-copper(i) monohydrate) |  | 4.29182 | 1.79963 | 1.66716 | 0 | 0 | 0.435 | MASSOP | 10.1002/ejic.200401000 | https://doi.org/10.1002/ejic.200401000
MASTIK | 255636 | catena-((μ3-2,4,6-tris(Dipyridin-2-ylamino)-1,3,5-triazine)-tetrakis(nitrato-O)-di-copper(ii) monohydrate) |  | 3.0874 | 1.33879 | 1.62307 | 0 | 0 | 0.35712 | MASTIK | 10.1002/ejic.200500138 | https://doi.org/10.1002/ejic.200500138
MASTOQ | 255637 | catena-((μ3-2,4,6-tris(Dipyridin-2-ylamino)-1,3,5-triazine)-bis(nitrato-O,O')-bis(nitrato-O)-di-zinc(ii) monohydrate) |  | 3.06844 | 1.32874 | 1.60619 | 0 | 0 | 0.36124 | MASTOQ | 10.1002/ejic.200500138 | https://doi.org/10.1002/ejic.200500138
MASTUW | 255638 | catena-(bis(μ3-2,4,6-tris(Dipyridin-2-ylamino)-1,3,5-triazine)-bis(mitrato-O,O')-tetrakis(nitrato-O)-tri-cadmium(ii)) |  | 3.06009 | 1.18462 | 1.59758 | 0 | 0 | 0.37616 | MASTUW | 10.1002/ejic.200500138 | https://doi.org/10.1002/ejic.200500138
MASVOT | 787582 | catena-((μ2-2-(6-Amino-9H-purin-9-yl)ethanesulfonato)-silver(i) dihydrate) |  | 3.6318 | 1.14717 | 2.04262 | 0 | 0 | 0.35762 | MASVOT | 10.1039/c2ce06625d | https://doi.org/10.1039/c2ce06625d
MASVUY | 279930 | catena-(trans-(μ2-trans-Butenedioato-O,O'')-(meso-5,5,7,12,12,14-hexamethyl-1,4,8,11-tetra-azacyclotetradecane)-nickel(ii) trans-butenedioic acid) |  | 4.40556 | 2.72444 | 1.08736 | 0 | 0 | 0.48604 | MASVUY | 10.1021/cg049559r | https://doi.org/10.1021/cg049559r
MASWAE | 147616 | catena-((μ2-Sulfato-O,O')-diaqua-(2,2'-bipyridyl)-zinc(ii)) |  | 2.50436 | 1.01473 | 1.83264 | 0 | 0 | 0.3064 | MASWAE | 10.1107/S0108270100004753 | https://doi.org/10.1107/S0108270100004753
MASWAE01 | 274223 | catena-((μ2-sulfato-O,O')-diaqua-(2,2'-bipyridine-N,N')-zinc(ii)) |  | 2.48394 | 1.04266 | 1.82833 | 0 | 0 | 0.31006 | MASWAE01 | 10.1002/zaac.200500302 | https://doi.org/10.1002/zaac.200500302
MASWAE02 | 733556 | catena-[(μ2-Sulfato)-diaqua-(2,2'-bipyridyl)-zinc(ii)] |  | 2.49948 | 1.18309 | 1.76845 | 0 | 0 | 0.32188 | MASWAE02 | Not found | https://doi.org/Not found
MASWAE03 | 647900 | catena-((μ2-sulfato)-diaqua-(2,2'-bipyridine)-zinc(ii)) |  | 2.4998 | 1.01944 | 1.82806 | 0 | 0 | 0.3049 | MASWAE03 | 10.1039/b817416d | https://doi.org/10.1039/b817416d
MASWAE04 | 693233 | catena-((μ2-Sulfato-O,O')-diaqua-(2,2'-bipyridine-N,N')-zinc(ii)) |  | 2.50604 | 1.0208 | 1.82583 | 0 | 0 | 0.30686 | MASWAE04 | Not found | https://doi.org/Not found
MASWAE05 | 163527 | catena-((μ2-sulfonato)-diaqua-(2,2'-bipyridine)-zinc(ii)) |  | 2.52417 | 1.06761 | 1.8258 | 0 | 0 | 0.31406 | MASWAE05 | 10.2298/JSC091019097M | https://doi.org/10.2298/JSC091019097M
MASXAF | 147621 | catena-(bis(μ2-Cyano)-bis(2,2'-bipyridyl)-dicyano-di-nickel(ii)) |  | 2.40213 | 1.07016 | 1.57225 | 0 | 0 | 0.32964 | MASXAF | 10.1107/S0108270100004996 | https://doi.org/10.1107/S0108270100004996
MASXAF01 | 898598 | catena-[bis(μ2-cyano)-bis(2,2'-bipyridine)-dicyano-di-nickel(ii)] |  | 2.42285 | 1.08393 | 1.55623 | 0 | 0 | 0.33532 | MASXAF01 | 10.1016/j.ica.2013.03.030 | https://doi.org/10.1016/j.ica.2013.03.030
MASXEJ | 147622 | catena-((μ2-Dicyanamido)-(dicyanamido)-(1,10-phenanthroline)-copper(ii)) |  | 2.37761 | 1.20073 | 1.60729 | 0 | 0 | 0.32252 | MASXEJ | 10.1107/S0108270100004984 | https://doi.org/10.1107/S0108270100004984
MASXEJ01 | 162759 | catena-((μ2-Dicyanamido)-dicyanamide-(1,10-phenanthroline)-copper(ii)) |  | 2.38063 | 1.20032 | 1.60461 | 0 | 0 | 0.32548 | MASXEJ01 | 10.1016/S0020-1693(01)00794-0 | https://doi.org/10.1016/S0020-1693(01)00794-0
MASXIN | 147623 | catena-((μ4-Glutarato)-(μ3-hydrogenglutarato)-aqua-lanthanum(iii) monohydrate clathrate) |  | 3.26515 | 1.70729 | 1.97476 | 0 | 0 | 0.32358 | MASXIN | 10.1107/S010827010000500X | https://doi.org/10.1107/S010827010000500X
MASXOU | 255842 | catena-((μ2-N,N-bis(2-Pyridylmethyl)glycyl-(S)-phenylalaninato)-zinc(ii) methanol solvate) |  | 4.41738 | 3.42614 | 1.21716 | 0 | 0 | 0.46328 | MASXOU | 10.1021/ic0500053 | https://doi.org/10.1021/ic0500053
MASXUA | 255843 | catena-((μ2-N,N-bis(2-Pyridylmethyl)glycyl-(S)-tyrosinato)-zinc(ii)) |  | 1.93979 | 1.29991 | 1.65179 | 0 | 0 | 0.2794 | MASXUA | 10.1021/ic0500053 | https://doi.org/10.1021/ic0500053
MASYEL | 255845 | catena-((μ4-N,N-bis(2-Pyridylmethyl)glycyl-(2-naphthyl)alaninato)-(trifluoromethanesulfonato)-sodium-zinc(ii)) |  | 2.50162 | 1.0666 | 1.60731 | 0 | 0 | 0.30796 | MASYEL | 10.1021/ic0500053 | https://doi.org/10.1021/ic0500053
MASZEL | 147632 | catena-((μ2-Sulfato-O,O')-diaqua-(1,10-phenanthroline)-cadmium(ii)) |  | 2.11946 | 1.35865 | 1.98728 | 0 | 0 | 0.3189 | MASZEL | 10.1107/S010827010000617X | https://doi.org/10.1107/S010827010000617X
MASZEL01 | 259386 | catena-((μ2-Sulfato)-diaqua-(1,10-phenanthroline)-cadmium(ii)) |  | 2.13089 | 1.36349 | 1.96802 | 0 | 0 | 0.31704 | MASZEL01 | 10.1016/j.matlet.2006.01.020 | https://doi.org/10.1016/j.matlet.2006.01.020
MASZIP | 147633 | catena-((μ2-Sulfato-O,O')-diaqua-(2,9-dimethyl-1,10-phenanthroline)-cadmium(ii)) |  | 1.50821 | 1.05999 | 1.99657 | 0 | 0 | 0.27416 | MASZIP | 10.1107/S010827010000617X | https://doi.org/10.1107/S010827010000617X
MASZOX | 845162 | catena-(hexakis(μ3-Sulfido)-pentakis(μ2-4,4'-bipyridine)-bis(iodo)-dioxo-hexa-copper-di-molybdenum dimethylformamide solvate) |  | 6.18067 | 3.78462 | 1.51284 | 833.624 | 551.033 | 0.5243 | MASZOX | 10.1039/c2ce06518e | https://doi.org/10.1039/c2ce06518e
MATBAM | 845164 | catena-(hexakis(μ3-Sulfido)-pentakis(μ2-4,4'-bipyridine)-bis(isothiocyanato)-dioxo-hexa-copper-di-molybdenum) |  | 7.52767 | 4.75509 | 1.19543 | 1393.05 | 1165.31 | 0.58776 | MATBAM | 10.1039/c2ce06518e | https://doi.org/10.1039/c2ce06518e
MATBUG | 792136 | catena-((μ6-Biphenyl-2,2',5,5'-tetracarboxylato)-(μ2-aqua)-bis(1,2-diaminoethane-N,N')-di-nickel dihydrate) |  | 3.12802 | 2.0931 | 1.55901 | 0 | 0 | 0.3815 | MATBUG | 10.1039/c2ce06202j | https://doi.org/10.1039/c2ce06202j
MATCER | 837458 | catena-(nonakis(μ2-Quinoxaline)-hexa-copper(i) bis((μ12-phosphato)-tetracosakis(μ2-oxo)-dodecaoxo-dodeca-tungsten)) |  | 4.79694 | 1.55246 | 3.84987 | 0 | 0 | 0.3079 | MATCER | 10.1039/c2ce06327a | https://doi.org/10.1039/c2ce06327a
MATCIV | 837459 | catena-(pentakis(μ2-Quinoxaline)-aqua-tri-copper (μ12-phosphato)-tetracosakis(μ2-oxo)-dodecaoxo-dodeca-tungsten) |  | 2.68526 | 1.30348 | 3.74596 | 0 | 0 | 0.3099 | MATCIV | 10.1039/c2ce06327a | https://doi.org/10.1039/c2ce06327a
MATCOB | 837460 | catena-(tetrakis(μ2-Quinoxaline)-tetra-copper (μ12-phosphato)-(μ2-hydroxo)-tetracosakis(μ2-oxo)-decaoxo-di-copper-deca-tungsten sesquihydrate) |  | 3.60412 | 1.28399 | 3.73743 | 0 | 0 | 0.31156 | MATCOB | 10.1039/c2ce06327a | https://doi.org/10.1039/c2ce06327a
MATDES | 807564 | catena-((μ3-2,4-bis(3-Carboxylatophenylthio)-6-(4-carboxyphenylamino)-1,3,5-triazine)-triaqua-cobalt dihydrate) |  | 3.10952 | 1.48611 | 1.51872 | 0 | 0 | 0.36156 | MATDES | 10.1039/c2ce06478b | https://doi.org/10.1039/c2ce06478b
MATDIW | 807565 | catena-(bis(μ2-4,4'-Bipyridine)-tetra-aqua-bis(hydrogen 2,4,6-tris(3-carboxylatophenylthio)-1,3,5-triazine)-di-cobalt) |  | 3.07039 | 1.60854 | 1.51111 | 0 | 0 | 0.3486 | MATDIW | 10.1039/c2ce06478b | https://doi.org/10.1039/c2ce06478b
MATFIY | 842540 | catena-(bis(μ5-5-(4-Pyridyl)tetrazolato)-bis(μ3-5-(4-pyridyl)tetrazolato)-(μ2-5-(4-pyridyl)tetrazolato)-aqua-hepta-silver (μ12-silicato)-tetrakis(μ2-hydroxo)-icosakis(μ2-oxo)-dodecaoxo-dodeca-tungsten) |  | 3.46961 | 0.99931 | 4.12527 | 0 | 0 | 0.27562 | MATFIY | 10.1039/c2ce06577k | https://doi.org/10.1039/c2ce06577k
MATGAQ | 230544 | catena-((μ2-Benzene-1,4-dicarboxylato)-tetrakis(imidazole)-manganese(ii)) | catena-((μ2-Terephthalato)-tetrakis(imidazole)-manganese(ii)) | 2.19978 | 1.0731 | 1.50536 | 0 | 0 | 0.32414 | MATGAQ | Not found | https://doi.org/Not found
MATHEV | 280120 | catena-(Piperazinedi-ium bis(μ4-hydrogenphosphito)-(μ4-oxalato)-bis(μ3-oxalato)-tetra-cobalt(ii)) |  | 3.84188 | 2.65767 | 2.1752 | 0 | 0 | 0.39348 | MATHEV | 10.1016/j.jssc.2005.05.020 | https://doi.org/10.1016/j.jssc.2005.05.020
MATJEY | 842568 | catena-((μ3-1,4-Phenylenediacrylato-O,O,O',O'',O''')-(μ3-1,4-phenylenediacrylato-O,O',O'',O''')-bis(1,10-phenanthroline-N,N')-di-cadmium tetrahydrate) |  | 3.77108 | 2.96419 | 1.49963 | 0 | 0 | 0.39702 | MATJEY | 10.1039/c2ce06593b | https://doi.org/10.1039/c2ce06593b
MATJEY01 | 870431 | catena-((μ3-3,3'-(1,4-Phenylene)bis(acrylato)-O,O,O',O'',O''')-(μ3-3,3'-(1,4-phenylene)bis(acrylato)-O,O',O'',O''')-bis(1,10-phenanthroline)-di-cadmium tetrahydrate) |  | 3.77346 | 2.96498 | 1.50098 | 0 | 0 | 0.39678 | MATJEY01 | 10.1080/00958972.2013.771776 | https://doi.org/10.1080/00958972.2013.771776
MATJIC | 854463 | catena-(pentakis(μ2-Phenylenediacrylato)-pentakis(μ2-1,3-bis(4-pyridyl)propane)-penta-nickel dodecahydrate) |  | 4.60108 | 2.50922 | 1.22237 | 0 | 0 | 0.44338 | MATJIC | 10.1039/c2ce06593b | https://doi.org/10.1039/c2ce06593b
MATLUP | 280156 | catena-(bis(μ4-Citrato)-penta-aqua-tri-cadmium(ii) monohydrate) |  | 2.12765 | 1.09173 | 2.42958 | 0 | 0 | 0.31346 | MATLUP | 10.1021/ic050286e | https://doi.org/10.1021/ic050286e
MATLUP01 | 269219 | catena-(bis(μ4-Citrato)-penta-aqua-tri-cadmium(ii) monohydrate) |  | 2.12654 | 1.02374 | 2.44143 | 0 | 0 | 0.31654 | MATLUP01 | 10.1021/cg0503245 | https://doi.org/10.1021/cg0503245
MATMAW | 280157 | catena-(Ammonium (μ3-citrato)-aqua-cadmium(ii) monohydrate) |  | 2.85916 | 1.86185 | 1.95689 | 0 | 0 | 0.40538 | MATMAW | 10.1021/ic050286e | https://doi.org/10.1021/ic050286e
MATQEE | 260172 | catena-[(μ2-2-Phenyl-1,2,3-triazole-4-carboxylate)-triphenyl-tin(iv)] |  | 2.36884 | 1.35733 | 1.51224 | 0 | 0 | 0.36276 | MATQEE | 10.1016/j.jinorgbio.2005.05.006 | https://doi.org/10.1016/j.jinorgbio.2005.05.006
MATVAF | 280539 | catena-[bis(μ4-Naphthalene-2,6-dicarboxylato)-(μ2-N,N'-bis(4-pyridyl)-1,4,5,8-napthalenetetracarboxydiimide)-di-zinc(ii) dimethylformamide solvate] |  | 7.14471 | 5.90628 | 0.87799 | 1742 | 1984.07 | 0.64238 | MATVAF | 10.1021/ic050452i | https://doi.org/10.1021/ic050452i
MATVEJ | 280540 | catena-[bis(μ4-Biphenyl-4,4'-dicarboxylato)-(μ2-N,N'-bis(4-pyridyl)-1,4,5,8-naphthalenetetracarboxydiimide)-di-zinc(ii) dimethylformamide solvate] |  | 8.52239 | 6.64351 | 0.716016 | 2128.9 | 2973.26 | 0.70128 | MATVEJ | 10.1021/ic050452i | https://doi.org/10.1021/ic050452i
MATXEK | 148643 | catena-(trans-(μ2-Dicyanamide-N,N')-(nitrato)-(2,2':6',2''-terpyridyl)-manganese(ii)) |  | 2.16729 | 1.19927 | 1.54404 | 0 | 0 | 0.332 | MATXEK | 10.1039/b002214o | https://doi.org/10.1039/b002214o
MATXIO | 148644 | catena-((μ2-Dicyanamide-N,N')-aqua-(2,2':6',2''-terpyridyl)-manganese(ii) dicyanamide) |  | 3.65285 | 1.49743 | 1.29717 | 0 | 0 | 0.41616 | MATXIO | 10.1039/b002214o | https://doi.org/10.1039/b002214o
MATYOX | 781818 | catena-[(μ2-2,4,5-tris(4-Pyridyl)-1H-imidazole)-aqua-(6-carboxylato-2,4-dioxo-3,4-dihydropyrimidin-1(2H)-yl)-zinc(ii) hydrate] |  | 3.24262 | 1.45162 | 1.46839 | 0 | 0 | 0.38274 | MATYOX | Not found | https://doi.org/Not found
MAVCOD | 733993 | catena-[bis(μ2-1-(2-Chloroethyl)-5-nitriminotetrazolato)-copper(ii)] |  | 1.47109 | 0.9895 | 2.10644 | 0 | 0 | 0.25276 | MAVCOD | Not found | https://doi.org/Not found
MAVFEV | 287467 | catena-(bis(Dimethylammonium) tetrakis(μ2-oxalato-O,O',O'',O''')-diaqua-di-europium(iii) hexahydrate) |  | 4.754 | 4.4004 | 1.66206 | 1207.38 | 726.438 | 0.56646 | MAVFEV | 10.1107/S1600536805027467 | https://doi.org/10.1107/S1600536805027467
MAVHEY | 780633 | catena-[(μ3-5-Bromoisophthalato)-(μ2-1,5-bis(1H-imidazol-1-yl)pentane-N3,N'3)-copper(ii)] |  | 2.28189 | 1.20083 | 1.72371 | 0 | 0 | 0.3322 | MAVHEY | 10.1080/15533174.2011.609219 | https://doi.org/10.1080/15533174.2011.609219
MAVJUP | 287588 | catena-[(μ2-1-Phenylsulfanyl-2-(2-pyridylsulfanyl)ethane)-silver(i) tetrafluoroborate] |  | 4.23394 | 2.43361 | 1.47588 | 0 | 0 | 0.45368 | MAVJUP | 10.1107/S1600536805025146 | https://doi.org/10.1107/S1600536805025146
MAVNAA | 818565 | catena-[bis(μ2-4,4'-Oxydibenzoato)-tetrakis(1H-imidazo[4,5-f][1,10]phenanthroline)-di-manganese(ii) 4,4'-oxydibenzoic acid tetrahydrate] |  | 5.10082 | 4.03242 | 1.21473 | 501.898 | 413.176 | 0.45358 | MAVNAA | 10.1016/j.ica.2011.09.053 | https://doi.org/10.1016/j.ica.2011.09.053
MAVNEE | 754890 | catena-((μ4-4-(2,4-Dihydroxybenzylideneamino)benzenesulfonato)-(μ2-4-(2,4-dihydroxybenzylideneamino)benzenesulfonato)-bis(μ2-aqua)-diaqua-di-potassium) |  | 1.90135 | 1.09946 | 1.59654 | 0 | 0 | 0.23876 | MAVNEE | 10.1016/j.saa.2012.01.035 | https://doi.org/10.1016/j.saa.2012.01.035
MAVNII | 754891 | catena-(tetrakis(μ2-4-(2,4-Dihydroxybenzylideneamino)benzenesulfonato)-hexa-aqua-di-calcium dihydrate) |  | 3.05733 | 1.12884 | 1.4844 | 0 | 0 | 0.33614 | MAVNII | 10.1016/j.saa.2012.01.035 | https://doi.org/10.1016/j.saa.2012.01.035
MAVNOO | 854460 | catena-((μ4-Methanetetrakis(biphenyl-4'-carboxylato))-tetrakis(dimethylformamide)-di-zinc dimethylformamide solvate tetrahydrate) |  | 6.99708 | 5.39783 | 1.10895 | 543.167 | 489.804 | 0.48774 | MAVNOO | 10.1039/c2cc17298d | https://doi.org/10.1039/c2cc17298d
MAVNUT01 | 784694 | catena-(bis(μ4-fumarato)-(μ2-4,4'-bipyridyl)-di-zinc) |  | 3.45888 | 2.1765 | 1.67517 | 0 | 0 | 0.3907 | MAVNUT01 | 10.1039/c0cc02635b | https://doi.org/10.1039/c0cc02635b
MAVNUU | 854461 | catena-((μ7-Methanetetrakis(biphenyl-4'-carboxylato))-diaqua-di-zinc unknown solvate) |  | 6.97586 | 5.52785 | 1.00978 | 1182.92 | 1171.46 | 0.55808 | MAVNUU | 10.1039/c2cc17298d | https://doi.org/10.1039/c2cc17298d
MAVRIL | 270939 | catena-((μ4-Pyridine-2,4-dicarboxylato)-(μ3-hydroxo)-(μ3-oxo)-(μ2-hydroxo)-diaqua-tri-uranium(vi) monohydrate) |  | 2.49526 | 1.14627 | 4.00265 | 0 | 0 | 0.317 | MAVRIL | 10.1002/ejic.200500399 | https://doi.org/10.1002/ejic.200500399
MAVRUX | 274467 | catena-(bis((μ2-η2-2,6-Dibenzoylphenolato)-(μ2-η1-2,6-dibenzoylphenolato)-europium(ii)) bis((μ2-η3-2,6-dibenzoylphenolato)-(η2-2,6-dibenzoylphenolato)-europium(ii))) |  | 10.76462 | 9.05022 | 0.766085 | 1302.67 | 1700.42 | 0.66708 | MAVRUX | 10.1002/ejic.200500530 | https://doi.org/10.1002/ejic.200500530
MAVSEI | 265221 | catena-((μ2-4,4'-Oxybis(benzoato))-(μ2-1,2-bis(4-pyridyl)ethane)-cobalt(ii)) |  | 3.5276 | 1.84904 | 1.42351 | 0 | 0 | 0.36014 | MAVSEI | 10.1002/ejic.200500217 | https://doi.org/10.1002/ejic.200500217
MAVSIM | 265223 | catena-(bis(μ2-4,4'-Oxybis(benzoato))-(μ2-4,4'-bipyridyl)-di-cobalt(ii)) |  | 3.23929 | 1.78725 | 1.48897 | 0 | 0 | 0.38184 | MAVSIM | 10.1002/ejic.200500217 | https://doi.org/10.1002/ejic.200500217
MAVSIM01 | 604052 | catena-(bis(μ4-4,4'-oxybis(benzoato)-O,O',O'',O''')-(μ2-4,4'-bipyridine-N,N')-di-cobalt(ii)) |  | 3.2442 | 1.81711 | 1.47468 | 0 | 0 | 0.3803 | MAVSIM01 | 10.1021/jp0622381 | https://doi.org/10.1021/jp0622381
MAVSOS | 266974 | catena-((μ2-Pyrimidine-2-thiolato-S,N)-(μ2-pyrimidine-2-thiolate-N,N')-zinc(ii)) |  | 2.25553 | 0.98657 | 1.88304 | 0 | 0 | 0.30892 | MAVSOS | 10.1002/ejic.200500253 | https://doi.org/10.1002/ejic.200500253
MAVSUY | 266975 | catena-((μ2-Pyrimidine-2-thiolato-S,N,N')-(μ2-pyrimidine-2-thiolato-S,S,N)-cadmium(ii)) |  | 2.03722 | 1.30784 | 2.09757 | 0 | 0 | 0.31482 | MAVSUY | 10.1002/ejic.200500253 | https://doi.org/10.1002/ejic.200500253
MAVTOT | 269669 | catena-(bis((μ2-(Tri-t-butylsilyl)hydrogenarsenido)-(tetrahydrofuran)-lithium) benzene solvate) |  | 4.77979 | 1.55719 | 1.04221 | 0 | 0 | 0.45076 | MAVTOT | 10.1002/ejic.200500349 | https://doi.org/10.1002/ejic.200500349
MAVTUA | 857474 | catena-(bis(μ2-5-(4-Carboxylato-2-nitrophenoxy)isophthalato)-deca-aqua-tri-cobalt (μ2-hydrogen 5-(4-carboxylato-2-nitrophenoxy)isophthalato)-tetra-aqua-cobalt tetrahydrate) |  | 9.96786 | 5.9772 | 0.932922 | 1445 | 1548.9 | 0.62734 | MAVTUA | 10.1039/c2cc17821d | https://doi.org/10.1039/c2cc17821d
MAWDUK | 289858 | catena-(bis(μ2-1,3,5-tris(1-imidazolyl)benzene)-diazido-copper(ii) dihydrate) |  | 2.71433 | 1.09756 | 1.51827 | 0 | 0 | 0.32228 | MAWDUK | 10.1016/j.micromeso.2004.10.030 | https://doi.org/10.1016/j.micromeso.2004.10.030
MAWDUL | 852495 | catena-(bis(Tetra-n-butylammonium) hexakis(μ2-N-(2,6-dimethylphenyl)oxamato)-dimethylsulfoxide-tri-copper-di-manganese dimethylsulfoxide solvate monohydrate) |  | 21.39405 | 19.80938 | 0.40696 | 1311.72 | 3223.21 | 0.83516 | MAWDUL | 10.1039/c2cc17767f | https://doi.org/10.1039/c2cc17767f
MAWFAS | 289859 | catena-(bis(μ2-1,3,5-tris(1-imidazolyl)benzene)-diaqua-cadmium(ii) dinitrate) |  | 3.4979 | 1.38854 | 1.45103 | 0 | 0 | 0.38218 | MAWFAS | 10.1016/j.micromeso.2004.10.030 | https://doi.org/10.1016/j.micromeso.2004.10.030
MAWFEW | 289860 | catena-((μ2-1,3,5-tris(1-imidazolyl)benzene)-(diethylenetriamino)-copper(ii) (1,3,5-tris(1-imidazolyl)benzene) diperchlorate acetonitrile solvate) |  | 5.60891 | 4.21434 | 0.739784 | 1682.99 | 2274.98 | 0.66964 | MAWFEW | 10.1016/j.micromeso.2004.10.030 | https://doi.org/10.1016/j.micromeso.2004.10.030
MAWFIA | 289861 | catena-(bis(μ2-1-(1-imidazolyl)-3,5-bis(1-imidazolylmethyl)benzene)-diaqua-manganese(ii) dichloride tetrahydrate) |  | 3.41189 | 1.65993 | 1.17263 | 0 | 0 | 0.44652 | MAWFIA | 10.1016/j.micromeso.2004.10.030 | https://doi.org/10.1016/j.micromeso.2004.10.030
MAWFOG | 289862 | catena-(bis(μ3-1,3,5-tris(1-imidazolylmethyl)-2,4,6-trimethylbenzene)-zinc(ii) dinitrate methanol solvate) |  | 4.56174 | 2.3936 | 1.13498 | 0 | 0 | 0.4563 | MAWFOG | 10.1016/j.micromeso.2004.10.030 | https://doi.org/10.1016/j.micromeso.2004.10.030
MAWFUM | 289863 | catena-(bis(μ3-1,3,5-tris(1-imidazolylmethyl)-2,4,6-trimethylbenzene)-hexabromo-tri-cadmium(ii)) |  | 3.02536 | 1.17402 | 2.01736 | 0 | 0 | 0.36154 | MAWFUM | 10.1016/j.micromeso.2004.10.030 | https://doi.org/10.1016/j.micromeso.2004.10.030
MAWGOH | 289950 | catena-(bis(μ2-bromo)-hexa-aqua-copper(ii) bis((μ2-bromo)-(pyridine-2,6-dicarboxylato)-copper(ii))) |  | 1.94756 | 1.04027 | 2.59107 | 0 | 0 | 0.2923 | MAWGOH | 10.1016/j.molstruc.2005.07.013 | https://doi.org/10.1016/j.molstruc.2005.07.013
MAWJIF | 826328 | catena-[bis(μ3-Ethylmalonato)-(μ2-1,2-bis(4-pyridyl)ethane)-diaqua-di-manganese(ii)] |  | 3.38575 | 1.27677 | 1.47728 | 0 | 0 | 0.3656 | MAWJIF | 10.1021/ic201314k | https://doi.org/10.1021/ic201314k
MAWJOL | 826329 | catena-[bis(μ3-Ethylmalonato)-(μ2-4,4'-azobispyridine)-diaqua-di-manganese(ii)] |  | 3.0263 | 1.23415 | 1.50173 | 0 | 0 | 0.3769 | MAWJOL | 10.1021/ic201314k | https://doi.org/10.1021/ic201314k
MAWJUR | 826330 | catena-[bis(μ3-Ethylmalonato)-(μ2-4,4'-bipyridine)-diaqua-di-manganese(ii)] |  | 2.6475 | 1.47555 | 1.56256 | 0 | 0 | 0.3481 | MAWJUR | 10.1021/ic201314k | https://doi.org/10.1021/ic201314k
MAWKAY | 826331 | catena-[bis(μ3-Ethylmalonato)-(μ2-1,2-bis(4-pyridyl)ethylene)-diaqua-di-manganese(ii)] |  | 3.23515 | 1.11132 | 1.46778 | 0 | 0 | 0.37904 | MAWKAY | 10.1021/ic201314k | https://doi.org/10.1021/ic201314k
MAWKIG | 821360 | catena-[(μ2-Azido)-(2,2'-(pentane-1,3-diylbis(nitrilomethylylidene))bis(4-chlorophenolato))-manganese(iii)] |  | 2.15941 | 1.48089 | 1.57446 | 0 | 0 | 0.3302 | MAWKIG | 10.1021/ic2013232 | https://doi.org/10.1021/ic2013232
MAWKOM | 821361 | catena-[bis(μ2-Azido)-bis(2,2'-(pentane-1,3-diylbis(nitrilomethylylidene))bis(4-bromophenolato))-di-manganese(iii)] |  | 2.56528 | 1.29257 | 1.78806 | 0 | 0 | 0.33972 | MAWKOM | 10.1021/ic2013232 | https://doi.org/10.1021/ic2013232
MAWKUS | 821362 | catena-[(μ2-Azido)-(2,2'-((2,2-dimethylpropane-1,3-diyl)bis(nitrilomethylylidene))bis(4-bromophenolato))-manganese(iii)] |  | 2.37702 | 1.25185 | 1.85181 | 0 | 0 | 0.31412 | MAWKUS | 10.1021/ic2013232 | https://doi.org/10.1021/ic2013232
MAWKUS01 | 810811 | catena-((μ2-triazido)-(2,2-dimethyl-N,N'-bis(5-bromo-2-oxybenylidene)propane-1,3-diamine)-manganese(iii)) |  | 2.42397 | 1.31062 | 1.83961 | 0 | 0 | 0.32218 | MAWKUS01 | Not found | https://doi.org/Not found
MAWLAZ | 828865 | catena-[bis(μ2-1,1'-((2-(Phenylsulfanyl)phenyl)methylene)bis(1H-pyrazole))-di-silver(i) bis(tetrafluoroborate)] |  | 4.11326 | 1.90185 | 1.42462 | 0 | 0 | 0.44396 | MAWLAZ | 10.1021/ic201338w | https://doi.org/10.1021/ic201338w
MAWLON | 828868 | catena-[(μ2-1,1'-(2-(Phenylsulfanyl)ethane-1,1-diyl)bis(1H-pyrazole))-silver(i) tetrafluoroborate] |  | 4.30316 | 1.91893 | 1.45729 | 0 | 0 | 0.4553 | MAWLON | 10.1021/ic201338w | https://doi.org/10.1021/ic201338w
MAWLUT | 828869 | catena-[(μ2-1,1'-(2-(Phenylsulfanyl)ethane-1,1-diyl)bis(3,5-dimethyl-1H-pyrazole))-silver(i) tetrafluoroborate] |  | 4.43298 | 1.75472 | 1.29848 | 0 | 0 | 0.477 | MAWLUT | 10.1021/ic201338w | https://doi.org/10.1021/ic201338w
MAWMAA | 828870 | catena-[(μ2-1,1'-(2-(Phenylsulfanyl)ethane-1,1-diyl)bis(3,5-dimethyl-1H-pyrazole))-silver(i) hexafluorophosphate] |  | 4.94359 | 2.41713 | 1.27128 | 0 | 0 | 0.48822 | MAWMAA | 10.1021/ic201338w | https://doi.org/10.1021/ic201338w
MAWMEE | 828871 | catena-[bis(μ2-1,1'-(2-(Phenylsulfanyl)ethane-1,1-diyl)bis(3,5-di-isopropyl-1H-pyrazole))-di-silver(i) bis(hexafluorophosphate) acetone solvate] |  | 5.39774 | 2.64588 | 1.06751 | 0 | 0 | 0.52476 | MAWMEE | 10.1021/ic201338w | https://doi.org/10.1021/ic201338w
MAWMII | 828872 | catena-[(μ2-1,1'-(2-(Phenylsulfanyl)ethane-1,1-diyl)bis(3,5-dimethyl-1H-pyrazole))-silver(i) trifluoromethanesulfonate] |  | 5.10173 | 3.12601 | 1.22659 | 0 | 0 | 0.50326 | MAWMII | 10.1021/ic201338w | https://doi.org/10.1021/ic201338w
MAWMUU | 828874 | catena-[(μ2-1,1'-(2-(Phenylsulfanyl)ethane-1,1-diyl)bis(1H-pyrazole))-copper(i) tetrafluoroborate] |  | 4.26594 | 2.05188 | 1.3042 | 0 | 0 | 0.46762 | MAWMUU | 10.1021/ic201338w | https://doi.org/10.1021/ic201338w
MAWNAB | 828875 | catena-[(μ2-1,1'-(2-(Phenylsulfanyl)ethane-1,1-diyl)bis(3,5-dimethyl-1H-pyrazole))-copper(i) tetrafluoroborate] |  | 3.965 | 1.76114 | 1.24164 | 0 | 0 | 0.45742 | MAWNAB | 10.1021/ic201338w | https://doi.org/10.1021/ic201338w
MAWPEF | 142015 | catena((μ2-Arginylaspartate)-copper(ii) monohydrate) |  | 2.58671 | 1.49516 | 1.63685 | 0 | 0 | 0.3496 | MAWPEF | 10.1016/S0162-0134(99)00017-3 | https://doi.org/10.1016/S0162-0134(99)00017-3
MAWRUY | 210646 | catena-((μ2-4,4'-Bipyridine)-diaqua-dinitrato-iron(iii) hydroxide monohydrate) |  | 4.99384 | 4.17701 | 1.44995 | 397.469 | 274.125 | 0.40732 | MAWRUY | 10.1002/zaac.200500112 | https://doi.org/10.1002/zaac.200500112
MAWSAF | 210647 | catena-((μ2-4,4'-Bipyridine)-diaqua-bis(dihydrogen phosphato)-iron(ii) 4,4'-bipyridine monohydrate) |  | 4.96094 | 2.63701 | 1.21533 | 0 | 0 | 0.52666 | MAWSAF | 10.1002/zaac.200500112 | https://doi.org/10.1002/zaac.200500112
MAWSEK | 875673 | catena-[(μ3-(Piperidin-1-ylmethyl)phosphonato)-difluoro-(hydrogen fluoride)-zirconium(iv)] |  | 2.50233 | 1.26391 | 1.86707 | 0 | 0 | 0.37802 | MAWSEK | 10.1021/ic201381t | https://doi.org/10.1021/ic201381t
MAWSIO | 875674 | catena-[(μ6-(4,4'-Bipiperidine-1,1'-diyldimethanediyl)bis(phosphonato))-tetrafluoro-bis(hydrogen fluoride)-di-zirconium(iv)] |  | 2.69828 | 1.98568 | 1.90181 | 0 | 0 | 0.3816 | MAWSIO | 10.1021/ic201381t | https://doi.org/10.1021/ic201381t
MAWVEN | 875659 | catena-[tris(μ4-2-Aminobenzene-1,4-dicarboxylato)-di-scandium(iii)] | catena-[tris(μ4-2-Aminoterephthalato)-di-scandium(iii)] | 3.16591 | 2.55869 | 1.45158 | 0 | 0 | 0.41762 | MAWVEN | 10.1021/ic201387d | https://doi.org/10.1021/ic201387d
MAWVEN01 | 875661 | catena-[tris(μ4-2-Aminobenzene-1,4-dicarboxylato)-di-scandium(iii)] | catena-[tris(μ4-2-Aminoterephthalato)-di-scandium(iii)] | 3.4177 | 2.11335 | 1.45654 | 0 | 0 | 0.4193 | MAWVEN01 | 10.1021/ic201387d | https://doi.org/10.1021/ic201387d
MAWWAK | 875663 | catena-[tris(μ4-2-Nitrobenzene-1,4-dicarboxylato)-di-scandium(iii)] | catena-[tris(μ4-2-Nitroterephthalato)-di-scandium(iii)] | 2.79666 | 1.63053 | 1.82712 | 0 | 0 | 0.31426 | MAWWAK | 10.1021/ic201387d | https://doi.org/10.1021/ic201387d
MAWWAK01 | 875664 | catena-[tris(μ4-2-Nitrobenzene-1,4-dicarboxylato)-di-scandium(iii)] | catena-[tris(μ4-2-Nitroterephthalato)-di-scandium(iii)] | 2.75807 | 1.54178 | 1.81904 | 0 | 0 | 0.3145 | MAWWAK01 | 10.1021/ic201387d | https://doi.org/10.1021/ic201387d
MAWWAK02 | 875665 | catena-[tris(μ4-2-Nitrobenzene-1,4-dicarboxylato)-di-scandium(iii)] | catena-[tris(μ4-2-Nitroterephthalato)-di-scandium(iii)] | 2.65617 | 1.58642 | 1.81846 | 0 | 0 | 0.31524 | MAWWAK02 | 10.1021/ic201387d | https://doi.org/10.1021/ic201387d
MAWWAK03 | 875666 | catena-[tris(μ4-2-Nitrobenzene-1,4-dicarboxylato)-di-scandium(iii)] | catena-[tris(μ4-2-Nitroterephthalato)-di-scandium(iii)] | 2.59744 | 1.669 | 1.81864 | 0 | 0 | 0.31314 | MAWWAK03 | 10.1021/ic201387d | https://doi.org/10.1021/ic201387d
MAWWAK05 | 1021917 | catena-[tris(μ-2-nitroterephthalato)-di-scandium] |  | 2.66239 | 1.304 | 1.84801 | 0 | 0 | 0.30902 | MAWWAK05 | 10.1021/ja411934f | https://doi.org/10.1021/ja411934f
MAWWAK08 | 1021920 | catena-(tris(μ-2-nitrobenzene-1,4-dicarboxylato)-di-scandium) |  | 2.53255 | 0.8041 | 2.02488 | 0 | 0 | 0.25838 | MAWWAK08 | 10.1021/ja411934f | https://doi.org/10.1021/ja411934f
MAWWAK09 | 1021921 | catena-(tris(μ-2-nitrobenzene-1,4-dicarboxylato)-di-scandium) |  | 2.36421 | 0.5621 | 2.12799 | 0 | 0 | 0.22586 | MAWWAK09 | 10.1021/ja411934f | https://doi.org/10.1021/ja411934f
MAWWAK10 | 1021922 | catena-(tris(μ-2-nitrobenzene-1,4-dicarboxylato)-di-scandium) |  | 2.52072 | 0.61841 | 2.18387 | 0 | 0 | 0.2129 | MAWWAK10 | 10.1021/ja411934f | https://doi.org/10.1021/ja411934f
MAWWAK11 | 1021923 | catena-(tris(μ-2-nitrobenzene-1,4-dicarboxylato)-di-scandium) |  | 1.95798 | 0.54963 | 2.2209 | 0 | 0 | 0.19614 | MAWWAK11 | 10.1021/ja411934f | https://doi.org/10.1021/ja411934f
MAWWAK12 | 1021935 | catena-[tris(μ-2-nitroterephthalato)-di-scandium] |  | 2.54675 | 1.72143 | 1.8281 | 0 | 0 | 0.3167 | MAWWAK12 | 10.1021/ja411934f | https://doi.org/10.1021/ja411934f
MAWXEP | 875675 | catena-[tris(1,10-Phenanthroline)-nickel(ii) Δ-((μ2-diselenido)-tris(μ2-selenido)-di-indium) monohydrate] |  | 8.67404 | 7.33052 | 1.08253 | 2788.63 | 2576.04 | 0.82922 | MAWXEP | 10.1021/ic201404t | https://doi.org/10.1021/ic201404t
MAWXIT | 875676 | catena-[tris(1,10-Phenanthroline)-nickel(ii) Λ-((μ2-diselenido)-tris(μ2-selenido)-di-indium) monohydrate] |  | 8.67991 | 7.34058 | 1.08079 | 2760.55 | 2554.19 | 0.8262 | MAWXIT | 10.1021/ic201404t | https://doi.org/10.1021/ic201404t
MAWXOZ | 875677 | catena-[tris(1,10-Phenanthroline)-iron(ii) Δ-((μ2-diselenido)-tris(μ2-selenido)-di-indium) monohydrate] |  | 8.6312 | 7.31619 | 1.09357 | 2794.35 | 2555.26 | 0.82308 | MAWXOZ | 10.1021/ic201404t | https://doi.org/10.1021/ic201404t
MAXFIA | 144220 | catena-((μ3-2,2'-Bipyrazine)-silver(i) tetrafluoroborate nitromethane solvate) |  | 5.68898 | 5.0086 | 0.977951 | 2281.14 | 2332.57 | 0.68496 | MAXFIA | 10.1039/a909868b | https://doi.org/10.1039/a909868b
MAXFOG | 144221 | catena-((μ3-2,2'-Bipyrazine)-acetonitrile-silver(i) tetrafluoroborate) |  | 4.21143 | 2.20066 | 1.50349 | 0 | 0 | 0.45904 | MAXFOG | 10.1039/a909868b | https://doi.org/10.1039/a909868b
MAXFOH | 255340 | catena-[bis(μ2-N,N'-bis(4-Pyridylcarbonyl)-4,4'-diaminodiphenyl ether)-diaqua-cobalt(ii) bis(hexafluorophosphate) monohydrate] |  | 5.02349 | 2.93632 | 1.17094 | 0 | 0 | 0.45836 | MAXFOH | 10.5012/bkcs.2005.26.3.473 | https://doi.org/10.5012/bkcs.2005.26.3.473
MAXFUN | 255341 | catena-[bis(μ2-N,N'-bis(4-Pyridylcarbonyl)-2,6-diaminopyridine)-diaqua-zinc(ii) dinitrate dodecahydrate] |  | 5.99028 | 3.79555 | 1.03828 | 777.496 | 748.832 | 0.5375 | MAXFUN | 10.5012/bkcs.2005.26.3.473 | https://doi.org/10.5012/bkcs.2005.26.3.473
MAXHAW | 760609 | catena-(ammonium (μ4-1-hydroxyethylidene-diphosphonato)-aqua-lanthanum monohydrate) |  | 3.07401 | 2.00093 | 2.41034 | 0 | 0 | 0.35996 | MAXHAW | 10.1021/cg2009368 | https://doi.org/10.1021/cg2009368
MAXHEA | 760610 | catena-(ammonium (μ4-1-hydroxyethylidene-diphosphonato)-aqua-cerium monohydrate) |  | 2.84353 | 1.99923 | 2.44779 | 0 | 0 | 0.35404 | MAXHEA | 10.1021/cg2009368 | https://doi.org/10.1021/cg2009368
MAXHIE | 760611 | catena-(ammonium (μ4-1-hydroxyethylidene-diphosphonato)-aqua-praseodymium monohydrate) |  | 3.03173 | 1.9925 | 2.47884 | 0 | 0 | 0.35034 | MAXHIE | 10.1021/cg2009368 | https://doi.org/10.1021/cg2009368
MAXHOJ01 | 291033 | catena-[(μ8-Chloro)-tetrakis(μ3-3-amino-1,2,4-triazolato)-hexa-silver(i) hydroxide hexahydrate clathrate] |  | 1.26595 | 0.9427 | 3.90155 | 0 | 0 | 0.1431 | MAXHOJ01 | 10.1021/ja054913a | https://doi.org/10.1021/ja054913a
MAXHOK | 760612 | catena-(ammonium (μ4-1-hydroxyethylidene-diphosphonato)-aqua-neodymium monohydrate) |  | 3.00834 | 1.99128 | 2.52356 | 0 | 0 | 0.34656 | MAXHOK | 10.1021/cg2009368 | https://doi.org/10.1021/cg2009368
MAXHUP | 291032 | catena-[(μ8-Chloro)-tetrakis(μ3-3-amino-1,2,4-triazolato)-hexa-silver(i) hydroxide dihydrate clathrate] |  | 2.22705 | 2.02895 | 3.10954 | 0 | 0 | 0.24752 | MAXHUP | 10.1021/ja054913a | https://doi.org/10.1021/ja054913a
MAXKUR | 143439 | catena-((μ4-1,4-bis(2-Pyridylmethylsulfanylmethyl)benzene-N,N',S,S')-bis((nitrato-O,O')-silver(i)) tetrahydrate) |  | 3.66442 | 3.09674 | 1.7031 | 0 | 0 | 0.39534 | MAXKUR | 10.1039/a909601i | https://doi.org/10.1039/a909601i
MAXLAY | 143440 | catena-((μ2-1,4-bis(2-Pyridylmethylsulfanylmethyl)benzene-N,N',S,S')-bis((μ2-iodo)-copper(i))) |  | 2.28917 | 1.32091 | 2.0595 | 0 | 0 | 0.36786 | MAXLAY | 10.1039/a909601i | https://doi.org/10.1039/a909601i
MAXLEC | 143441 | catena-((μ2-1,4-bis(2-Pyridylmethylsulfanylmethyl)benzene-N,N',S,S')-dichloro-copper(ii)) |  | 2.36713 | 1.26257 | 1.54046 | 0 | 0 | 0.34574 | MAXLEC | 10.1039/a909601i | https://doi.org/10.1039/a909601i
MAXLEE | 777236 | catena-(oxonium bis(μ2-2,2'-disulfanediyldinicotinato)-bis(1,10-phenanthroline)-neodymium hydrate) |  | 6.25594 | 5.39983 | 1.17341 | 1076.02 | 917 | 0.51838 | MAXLEE | 10.1016/j.ica.2011.02.053 | https://doi.org/10.1016/j.ica.2011.02.053
MAXLII | 777237 | catena-(oxonium bis(μ2-2,2'-disulfanediyldinicotinato)-bis(1,10-phenanthroline)-samarium hydrate) |  | 6.212 | 5.43429 | 1.18864 | 1061.9 | 893.374 | 0.5166 | MAXLII | 10.1016/j.ica.2011.02.053 | https://doi.org/10.1016/j.ica.2011.02.053
MAXLOO | 801233 | catena-(oxonium bis(μ2-2,2'-disulfanediyldinicotinato)-bis(1,10-phenanthroline)-dysprosium hydrate) |  | 6.29822 | 5.44212 | 1.20159 | 1040.35 | 865.805 | 0.51888 | MAXLOO | 10.1016/j.ica.2011.02.053 | https://doi.org/10.1016/j.ica.2011.02.053
MAXLUU | 801234 | catena-(oxonium bis(μ2-2,2'-disulfanediyldinicotinato)-bis(1,10-phenanthroline)-europium hydrate) |  | 6.27307 | 5.41294 | 1.18556 | 1031.95 | 870.439 | 0.51836 | MAXLUU | 10.1016/j.ica.2011.02.053 | https://doi.org/10.1016/j.ica.2011.02.053
MAXMAB | 801235 | catena-(oxonium bis(μ2-2,2'-disulfanediyldinicotinato)-bis(1,10-phenanthroline)-terbium hydrate) |  | 6.33424 | 5.43722 | 1.19475 | 1043.14 | 873.097 | 0.51894 | MAXMAB | 10.1016/j.ica.2011.02.053 | https://doi.org/10.1016/j.ica.2011.02.053
MAXTUC | 778619 | catena-(bis(μ2-3-methoxybenzoato)-(3-methoxybenzoato)-diaqua-terbium) |  | 2.59185 | 1.19957 | 1.75295 | 0 | 0 | 0.32364 | MAXTUC | 10.1016/j.jphotochem.2010.09.021 | https://doi.org/10.1016/j.jphotochem.2010.09.021
MAXVEO | 778621 | catena-(tris(μ2-4-methoxybenzoato)-terbium) |  | 2.18183 | 1.33677 | 1.84452 | 0 | 0 | 0.30096 | MAXVEO | 10.1016/j.jphotochem.2010.09.021 | https://doi.org/10.1016/j.jphotochem.2010.09.021
MAXWUE | 291425 | catena-(bis(μ2-Iodo)-(μ2-4'-(4-pyridyl)-2,2':6',2''-terpyridine-N,N',N'',N''')-chloro-di-copper(i,ii)) |  | 2.12614 | 1.17302 | 2.23208 | 0 | 0 | 0.34128 | MAXWUE | 10.1021/ic050558d | https://doi.org/10.1021/ic050558d
MAXXAL | 291426 | catena-(bis(μ2-Bromo)-(μ2-4'-(4-pyridyl)-2,2':6',2''-terpyridine-N,N',N'',N''')-bromo-di-copper(i,ii)) |  | 2.13313 | 1.15801 | 2.12005 | 0 | 0 | 0.33958 | MAXXAL | 10.1021/ic050558d | https://doi.org/10.1021/ic050558d
MAXXEP | 291427 | catena-(bis(μ2-Thiocyanato-N,S)-(μ2-4'-(4-pyridyl)-2,2':6',2''-terpyridine-N,N',N'',N''')-thiocyanato-di-copper(i,ii)) |  | 2.28428 | 1.22654 | 1.75657 | 0 | 0 | 0.3111 | MAXXEP | 10.1021/ic050558d | https://doi.org/10.1021/ic050558d
MAXXIT | 291429 | catena-(tris(μ2-Thiocyanato-N,S)-(4'-(2-pyridyl)-2,2':6',2''-terpyridine-N,N',N'')-di-copper(i,ii)) |  | 2.39958 | 1.62853 | 1.72955 | 0 | 0 | 0.3185 | MAXXIT | 10.1021/ic050558d | https://doi.org/10.1021/ic050558d
MAXXOZ | 291430 | catena-((μ2-Chloro)-(μ2-4'-(4-pyridyl)-2,2':6',2''-terpyridine-N,N',N'',N''')-(μ2-thiocyanato-S,S)-chloro-di-copper(i,ii)) |  | 2.02616 | 1.2009 | 1.80389 | 0 | 0 | 0.30896 | MAXXOZ | 10.1021/ic050558d | https://doi.org/10.1021/ic050558d
MAXZOB | 260779 | catena-((μ2-2,2'-Bipyridine-N,N')-silver(i) perchlorate) |  | 4.13291 | 2.48718 | 1.42285 | 0 | 0 | 0.51362 | MAXZOB | 10.1016/j.ica.2005.04.001 | https://doi.org/10.1016/j.ica.2005.04.001
MAXZUH | 260780 | catena-((μ2-Nitrato-O,O,O')-(2,2'-bipyridine-N,N')-silver(i)) |  | 2.14759 | 1.12957 | 1.99434 | 0 | 0 | 0.30274 | MAXZUH | 10.1016/j.ica.2005.04.001 | https://doi.org/10.1016/j.ica.2005.04.001
MAYBUK | 260785 | catena-((μ2-Nitrato-O,O,O',O'')-(2,2'-biquinoline-N,N')-silver(i)) |  | 2.5077 | 1.19461 | 1.80784 | 0 | 0 | 0.30798 | MAYBUK | 10.1016/j.ica.2005.04.001 | https://doi.org/10.1016/j.ica.2005.04.001
MAYFIB | 144887 | catena-[bis(μ3-Hydrogen orthophosphato)-(μ2-oxalato)-diaqua-di-iron monohydrate] |  | 3.00584 | 2.07949 | 2.37343 | 0 | 0 | 0.2937 | MAYFIB | 10.1002/(SICI)1521-3765(20000403)6:7<1168::AID-CHEM1168>3.3.CO;2-J | https://doi.org/10.1002/(SICI)1521-3765(20000403)6:7<1168::AID-CHEM1168>3.3.CO;2-J
MAYFOH | 144888 | catena-[bis(μ3-Hydrogen orthophosphato)-(μ2-oxalato)-diaqua-di-iron dihydrate] |  | 2.32052 | 1.69486 | 2.2772 | 0 | 0 | 0.31764 | MAYFOH | 10.1002/(SICI)1521-3765(20000403)6:7<1168::AID-CHEM1168>3.3.CO;2-J | https://doi.org/10.1002/(SICI)1521-3765(20000403)6:7<1168::AID-CHEM1168>3.3.CO;2-J
MAYFOH01 | 736331 | catena-(bis(μ3-phosphorato)-(μ2-oxalato)-diaqua-di-iron(iii) dihydrate) |  | 2.00561 | 1.13156 | 2.31529 | 0 | 0 | 0.30924 | MAYFOH01 | 10.1039/b911757a | https://doi.org/10.1039/b911757a
MAYFOJ | 870177 | catena-[bis(μ2-Pyrazine-2-carboxylato-N:N',O)-(μ2-terephthalato-O,O')-tetra-aqua-di-nickel(ii)] |  | 2.01879 | 0.76526 | 1.96705 | 0 | 0 | 0.24712 | MAYFOJ | 10.1021/ic301481p | https://doi.org/10.1021/ic301481p
MAYFUN | 144889 | catena-[(1,3-Diammoniopropane) (tetrakis(μ3-orthophosphato)-tris(μ2-oxalato)-tetra-iron) hexahydrate] |  | 4.35216 | 2.72561 | 1.75285 | 0 | 0 | 0.48268 | MAYFUN | 10.1002/(SICI)1521-3765(20000403)6:7<1168::AID-CHEM1168>3.3.CO;2-J | https://doi.org/10.1002/(SICI)1521-3765(20000403)6:7<1168::AID-CHEM1168>3.3.CO;2-J
MAYJOM | 291641 | catena-(octakis(μ4-terephthalato)-octakis(μ2-hydroxo)-octa-indium hexakis(terephthalic acid) clathrate) |  | 6.51956 | 6.14293 | 1.25239 | 1426.73 | 1139.2 | 0.62042 | MAYJOM | 10.1021/ja055757a | https://doi.org/10.1021/ja055757a
MAYKOO | 897585 | catena-[bis(μ6-1,1':3',1''-Terphenyl-4,4'',5'-tricarboxylato)-(μ2-1,4-diazabicyclo[2.2.2]octane)-aqua-tri-copper(ii) N,N-dimethylformamide solvate pentadecahydrate] |  | 11.37982 | 9.88776 | 0.612757 | 1977.44 | 3227.12 | 0.75416 | MAYKOO | 10.1021/ic300950h | https://doi.org/10.1021/ic300950h
MAYNOQ | 291735 | catena-(tetrakis(μ2-Bromo)-(μ2-1,2-bis(3,4-bis(methylthio)phenyl)actylene)-dibromo-di-bismuth(iii)) | ("catena-(tetrakis(μ2-Bromo)-(μ2-3,3',4,4'-tetrakis(methylthio)tolan)-dibromo-di-bismuth(iii))",) | 2.33253 | 1.15216 | 2.93383 | 0 | 0 | 0.30926 | MAYNOQ | 10.1021/ic0512734 | https://doi.org/10.1021/ic0512734
MAYXIU | 277592 | catena-(bis((μ2-3,5-bis(4-Pyridyl)-4-amino-1,2,4-triazole)-(μ2-terephthalato)-aqua-copper(ii)) (μ2-terephthalato)-bis(3,5-bis(4-pyridyl)-4-amino-1,2,4-triazole)-copper(ii) dihydrate) |  | 6.76052 | 4.9041 | 0.895332 | 1755.17 | 1960.35 | 0.62516 | MAYXIU | 10.1039/b509875k | https://doi.org/10.1039/b509875k
MAYXOA | 277593 | catena-((μ2-3,5-bis(4-Pyridyl)-4-amino-1,2,4-triazole)-(μ2-terephthalato)-aqua-cadmium(ii) dimethylformamide solvate hemihydrate) |  | 8.04345 | 5.6348 | 0.678232 | 2375.48 | 3502.45 | 0.73722 | MAYXOA | 10.1039/b509875k | https://doi.org/10.1039/b509875k
MAYXUG | 276254 | catena-(bis(μ4-L-Tartrato)-(μ2-L-tartrato)-diaqua-di-erbium trihydrate) |  | 3.72688 | 2.87134 | 2.45416 | 0 | 0 | 0.34068 | MAYXUG | 10.1039/b508574h | https://doi.org/10.1039/b508574h
MAYYAN | 276255 | catena-(bis(μ4-L-Tartrato)-(μ2-succinato)-di-aqua-di-praseodymium hydrate) |  | 4.73994 | 2.96905 | 1.86952 | 0 | 0 | 0.45192 | MAYYAN | 10.1039/b508574h | https://doi.org/10.1039/b508574h
MAYYER | 276256 | catena-(bis(μ3-Tartrato)-(μ2-tartrato)-di-aqua-di-erbium) |  | 1.92192 | 0.91269 | 2.98915 | 0 | 0 | 0.2062 | MAYYER | 10.1039/b508574h | https://doi.org/10.1039/b508574h
MAZBUL | 257100 | catena-((μ2-1,4-bis(imidazolylmethyl)benzene)-silver nitrate monohydrate) |  | 7.04478 | 5.03345 | 0.699904 | 2420.06 | 3457.7 | 0.73266 | MAZBUL | Not found | https://doi.org/Not found
MAZGOK | 278888 | catena-(bis(μ2-N,N'-bis(3-pyridylmethyl)-4,4'-biphenylenedimethyleneamine)-diisothiocyanato-cobalt(ii)) |  | 2.37849 | 1.16449 | 1.37732 | 0 | 0 | 0.33048 | MAZGOK | 10.1016/j.cplett.2005.09.074 | https://doi.org/10.1016/j.cplett.2005.09.074
MAZGUQ | 278889 | catena-(bis(μ2-N,N'-bis(3-pyridylmethyl)-4,4'-biphenylenedimethyleneamine)-diisothiocyanato-manganese(ii)) |  | 2.16651 | 1.14064 | 1.37198 | 0 | 0 | 0.32892 | MAZGUQ | 10.1016/j.cplett.2005.09.074 | https://doi.org/10.1016/j.cplett.2005.09.074
MAZHAX | 278890 | catena-(bis(μ2-N,N'-bis(3-pyridylmethyl)-4,4'-biphenylenedimethyleneamine)-dichloro-cadmium(ii)) |  | 2.33592 | 1.19699 | 1.44059 | 0 | 0 | 0.3341 | MAZHAX | 10.1016/j.cplett.2005.09.074 | https://doi.org/10.1016/j.cplett.2005.09.074
MAZHIF | 281273 | catena-(tris(μ2-5-(4'-cyanophenyl)dipyrromethene)-cobalt(iii)-silver(i) trifluoromethanesulfonate benzene clathrate) |  | 9.26033 | 2.33109 | 1.13926 | 0 | 0 | 0.51116 | MAZHIF | 10.1039/b510915a | https://doi.org/10.1039/b510915a
MAZNIL | 265282 | catena-[bis(μ2-Thiocyanato-N,S)-bis(N-methylimidazole)-cadmium(ii)] |  | 2.01344 | 1.00844 | 1.82498 | 0 | 0 | 0.32342 | MAZNIL | Not found | https://doi.org/Not found
MAZRAH | 265306 | catena-[bis(μ2-Pyridine-2,4-dicarboxylato)-bis(1,2-bis(4-pyridyl)ethene)-copper(ii) hexahydrate] |  | 3.52963 | 3.23713 | 1.40829 | 0 | 0 | 0.4093 | MAZRAH | 10.1016/j.ica.2005.07.036 | https://doi.org/10.1016/j.ica.2005.07.036
MAZSEM | 243535 | catena-[tris(μ2-Phenoxyacetato-O,O,O')-tris(μ2-phenoxyacetato-O,O')-triaqua-di-neodymium(iii) monohydrate] |  | 3.08387 | 1.70612 | 1.62768 | 0 | 0 | 0.36178 | MAZSEM | 10.1016/j.ica.2005.07.013 | https://doi.org/10.1016/j.ica.2005.07.013
MAZSOX | 862426 | catena-(bis((μ4-terephthalato)-(μ3-1H-benzotriazole))-di-zinc trihydrate) |  | 4.63631 | 3.47068 | 1.38381 | 0 | 0 | 0.56354 | MAZSOX | 10.1002/chem.201200385 | https://doi.org/10.1002/chem.201200385
MAZSUD | 862427 | catena-(bis((μ4-Terephthalato)-(μ3-2,3-dihydro-1H-1,2,3-triazole))-di-zinc trihydrate) |  | 5.33307 | 3.93087 | 1.15662 | 1162.51 | 1005.1 | 0.60896 | MAZSUD | 10.1002/chem.201200385 | https://doi.org/10.1002/chem.201200385
MAZTOX | 296326 | catena-(bis(μ2-Dicyanamide-N,N')-(μ2-1,4-bis(1,2,4-triazol-1-yl)butane-N,N')-cadmium(ii)) |  | 2.56612 | 0.99333 | 1.68409 | 0 | 0 | 0.35774 | MAZTOX | 10.1107/S0108270105038102 | https://doi.org/10.1107/S0108270105038102
MAZVAL | 296327 | catena-((μ2-Fluoro)-(μ2-squarato-O,O')-diaqua-vanadium(iii)) |  | 1.25919 | 0.88021 | 2.22917 | 0 | 0 | 0.23586 | MAZVAL | 10.1107/S0108270105039259 | https://doi.org/10.1107/S0108270105039259
MAZYER | 147836 | catena-(Imidazolium potassium bis(μ2-oxalato)-cadmium) |  | 4.48694 | 3.42361 | 1.71369 | 0 | 0 | 0.52332 | MAZYER | 10.1039/b002684k | https://doi.org/10.1039/b002684k
MCOLID |  | catena(bis(bis(μ2-Chloro)-(2,4,6-trimethylpyridine)-mercury(ii))) | catena(bis(bis(μ2-Chloro)-(collidine)-mercury(ii))) | 2.24036 | 1.50913 | 2.34942 | 0 | 0 | 0.39832 | MCOLID | 10.1002/zaac.19673490512 | https://doi.org/10.1002/zaac.19673490512
MCYSCD |  | catena-(bis(S-Methyl-L-cysteinato) cadmium(ii)) |  | 2.24873 | 1.3784 | 1.91423 | 0 | 0 | 0.32204 | MCYSCD | 10.1021/ja00463a018 | https://doi.org/10.1021/ja00463a018
MCYSZN |  | catena(bis(S-Methyl-L-cysteinato) zinc(ii)) |  | 2.55636 | 1.35649 | 1.69274 | 0 | 0 | 0.32236 | MCYSZN | 10.1021/ja00463a018 | https://doi.org/10.1021/ja00463a018
MCYTAG10 |  | catena-(bis((μ3-1-Methyl-cytosine-O,O,N)-(nitrato-O)-silver(i))) |  | 1.95811 | 0.89769 | 2.39447 | 0 | 0 | 0.24186 | MCYTAG10 | 10.1021/ic50192a007 | https://doi.org/10.1021/ic50192a007
MEBDII | 865491 | catena-(bis(μ3-(((1-(1-Naphthyl)ethyl)amino)methyl)phosphonato)-(aqua)-di-cobalt) |  | 2.27129 | 1.35468 | 1.67113 | 0 | 0 | 0.3024 | MEBDII | 10.1002/chem.201201231 | https://doi.org/10.1002/chem.201201231
MEBFEE |  | catena-(bis(μ2-Dicyanamide-N,N')-(μ2-pyrazine-N,N')-copper) |  | 1.90749 | 1.08106 | 1.85307 | 0 | 0 | 0.27128 | MEBFEE | 10.1006/jssc.1998.8082 | https://doi.org/10.1006/jssc.1998.8082
MEBJAG | 897619 | catena-(bis(μ2-N,N'-(Methylenedi-4,1-phenylene)diisonicotinamide)-diaquo-zinc diperchlorate methanol solvate) |  | 4.36619 | 2.93412 | 1.13467 | 0 | 0 | 0.4695 | MEBJAG | 10.1002/chem.201103405 | https://doi.org/10.1002/chem.201103405
MEBLUA |  | catena-((μ3-N-2-(4-Amino-1-methyl-5-nitroso-6-oxo-1,6-dihydropyrimidine)-L-alaninato-N,O,O',O'')-silver(i) trihydrate) |  | 3.53519 | 2.39278 | 1.74814 | 0 | 0 | 0.41028 | MEBLUA | 10.1016/S0277-5387(98)00359-3 | https://doi.org/10.1016/S0277-5387(98)00359-3
MEBMEM01 | 1404332 | catena-[tetrakis(μ-3-amino-1,2,4-triazolato)-(μ-chloro)-hexa-silver hydroxide] |  | 6.29857 | 5.85994 | 2.57189 | 896.706 | 348.657 | 0.44598 | MEBMEM01 | 10.1039/C5CC05036G | https://doi.org/10.1039/C5CC05036G
MEBYOH |  | catena-((μ2-η2-1-Allylbenzotriazole)-(μ2-chloro)-copper(i)) |  | 1.8704 | 0.98354 | 1.83767 | 0 | 0 | 0.29972 | MEBYOH | Not found | https://doi.org/Not found
MEBZUO |  | catena-((μ4-Pyrazine-2,3-dicarboxylato)-tri-aqua-strontium(ii)) |  | 2.03681 | 0.92825 | 2.11719 | 0 | 0 | 0.2345 | MEBZUO | Not found | https://doi.org/Not found
MECCEE | 805903 | catena-((μ3-6-oxonicotinic acid)-bis(μ2-6-oxonicotinic acid)-aqua-cerium trihydrate) |  | 3.10849 | 1.98439 | 1.6664 | 0 | 0 | 0.39324 | MECCEE | 10.1002/cjoc.201090083 | https://doi.org/10.1002/cjoc.201090083
MECJOT | 141727 | catena-[(μ2-1,4-Dithiacyclohexane-S,S')-(μ2-tetrafluoroborato-F,F',F'',F''')-silver(i)] | ("catena-[(μ2-1,4-Dithiane-S,S')-(μ2-tetrafluoroborato-F,F',F'',F''')-silver(i)]", 'Teaching Subset: MOFs') | 1.57955 | 0.834 | 2.49445 | 0 | 0 | 0.22766 | MECJOT | 10.1039/b001177k | https://doi.org/10.1039/b001177k
MECLEM | 281048 | catena-(bis(μ2-Bromo)-bis(μ2-diethyl (1'-(diphenylphosphanyl)ferrocenyl)phosphonate-O,P)-dibromo-di-cadmium) |  | 2.31639 | 1.33259 | 1.86889 | 0 | 0 | 0.34828 | MECLEM | 10.1002/ejic.200500725 | https://doi.org/10.1002/ejic.200500725
MECMAJ | 601892 | catena-[bis(μ3-Dihydrogen squarato)-bis(μ3-squarato)-tetrakis(μ2-aqua)-bis(μ2-squarato)-octa-aqua-di-potassium-di-yttrium(iii)] |  | 2.04506 | 1.00012 | 2.07118 | 0 | 0 | 0.16854 | MECMAJ | 10.1021/ic0488839 | https://doi.org/10.1021/ic0488839
MECMEN | 1210723 | catena-[bis(μ8-Squarato)-potassium-yttrium(iii)] |  | 1.84223 | 0.54698 | 2.61268 | 0 | 0 | 0.062 | MECMEN | 10.1021/ic0488839 | https://doi.org/10.1021/ic0488839
MECNUD | 142486 | catena-(bis((μ2-Chloro)-tetrakis(μ2-2,4-hexadienoate-O,O')-di-ruthenium(ii,iii))) |  | 2.76669 | 1.43469 | 1.60644 | 0 | 0 | 0.38518 | MECNUD | 10.1021/ic9907462 | https://doi.org/10.1021/ic9907462
MECPAL | 142487 | catena-(bis((μ2-Chloro)-tetrakis(μ2-2-methoxyacetato-O,O')-di-ruthenium(ii,iii))) |  | 2.48105 | 1.10035 | 2.05558 | 0 | 0 | 0.3263 | MECPAL | 10.1021/ic9907462 | https://doi.org/10.1021/ic9907462
MECWIB | 287181 | catena-(bis(μ2-2-ethylimidazolato)-zinc(ii) monohydrate clathrate) |  | 7.68732 | 5.08963 | 1.09108 | 1465.25 | 1342.93 | 0.5559 | MECWIB | 10.1002/anie.200503778 | https://doi.org/10.1002/anie.200503778
MEDJIQ | 899054 | catena-[(μ2-aqua)-diaqua-(2,2'-bipyridyl)-(μ5-2-sulfonatobutanedioato)-copper(ii)-sodium(i)] |  | 2.3289 | 1.04182 | 1.80348 | 0 | 0 | 0.26888 | MEDJIQ | 10.1107/S0108270112030909 | https://doi.org/10.1107/S0108270112030909
MEDJOW | 899055 | catena-[[μ2-aqua]-[diaqua-bis(1-naphthoato)magnesium(ii)] dihydrate] |  | 2.66773 | 1.32218 | 1.29062 | 0 | 0 | 0.3767 | MEDJOW | 10.1107/S0108270112030399 | https://doi.org/10.1107/S0108270112030399
MEDJUC | 899056 | catena-[bis(μ2-1-naphthoato)-[diaquacalcium(ii)]] |  | 1.88603 | 1.312 | 1.49653 | 0 | 0 | 0.28838 | MEDJUC | 10.1107/S0108270112030399 | https://doi.org/10.1107/S0108270112030399
MEDKAJ | 899057 | catena-[bis(μ2-1-naphthoato)-diaqua-strontium(ii)] |  | 1.81993 | 1.16546 | 1.61652 | 0 | 0 | 0.29696 | MEDKAJ | 10.1107/S0108270112030399 | https://doi.org/10.1107/S0108270112030399
MEDKEN | 899058 | catena-[bis(μ2-1-naphthoato)-diaquabarium(ii)] |  | 1.94457 | 1.35943 | 1.68864 | 0 | 0 | 0.33052 | MEDKEN | 10.1107/S0108270112030399 | https://doi.org/10.1107/S0108270112030399
MEDKIR | 871316 | catena-[(μ2-4,4'-bipyridine)(μ3-5-isonicotinamidoisophthalato)-cobalt(ii) trihydrate] |  | 3.55346 | 1.9816 | 1.35442 | 0 | 0 | 0.41228 | MEDKIR | 10.1107/S0108270112030582 | https://doi.org/10.1107/S0108270112030582
MEDLAK | 899061 | catena-(bis(μ5-2-sulfanidylbenzoato)-(μ2-ethylenediamino)-tetra-silver(i)) |  | 2.54032 | 2.06517 | 2.74033 | 0 | 0 | 0.2762 | MEDLAK | 10.1107/S0108270112031125 | https://doi.org/10.1107/S0108270112031125
MEDNAL | 291485 | catena-(tetrakis(μ2-1-(3-(methylsulfanyl)phenyl)-3-phenylurea-O,S)-di-silver(i) bis(tetrafluoroborate)) |  | 3.76799 | 1.59272 | 1.4487 | 0 | 0 | 0.38182 | MEDNAL | 10.1039/b516962c | https://doi.org/10.1039/b516962c
MEDNEP | 291486 | catena-(bis(μ2-1-(3-(methylsulfanyl)phenyl)-3-phenylurea-O,S)-silver(i) nitrate) |  | 3.30768 | 1.4367 | 1.47199 | 0 | 0 | 0.36766 | MEDNEP | 10.1039/b516962c | https://doi.org/10.1039/b516962c
MEDQOC | 292262 | catena-(tetrakis(μ2-3-Aminobenzoato)-di-zinc(ii) dihydrate) |  | 3.09191 | 2.55958 | 1.6047 | 0 | 0 | 0.35306 | MEDQOC | Not found | https://doi.org/Not found
MEDQUI | 292263 | catena-(bis(μ3-3-Aminobenzoato)-cadmium(ii)) |  | 1.52706 | 1.00085 | 2.08258 | 0 | 0 | 0.24882 | MEDQUI | Not found | https://doi.org/Not found
MEDRIW | 145318 | catena-(tris(μ2-4,4'-bipyridyl)-diaqua-bis(p-hydroxybenzoato)-di-copper dinitrate tetrahydrate) |  | 3.78667 | 2.0811 | 1.28829 | 0 | 0 | 0.43656 | MEDRIW | 10.1021/ic991312+ | https://doi.org/10.1021/ic991312+
MEDROC | 145319 | catena-(tris(μ2-4,4'-bipyridyl)-diaqua-bis(p-hydroxybenzoato)-di-cobalt dinitrate tetrahydrate) |  | 3.83265 | 2.0909 | 1.25179 | 0 | 0 | 0.43698 | MEDROC | 10.1021/ic991312+ | https://doi.org/10.1021/ic991312+
MEDVOH | 256237 | catena-((μ2-Pyridine-2,6-dicarboxylato N-oxide)-diaqua-cobalt(ii)) |  | 2.29826 | 0.88449 | 1.99207 | 0 | 0 | 0.26226 | MEDVOH | 10.1002/zaac.200500480 | https://doi.org/10.1002/zaac.200500480
MEDVUN | 256238 | catena-((μ2-1,4-bis(imidazolylmethyl)benzene)-tetra-aqua-cobalt(ii) (μ2-1,4-bis(imidazolylmethyl)benzene)-bis(pyridine-2,6-dicarboxylato N-oxide)-cobalt(ii) dihydrate) |  | 5.4775 | 4.25688 | 0.982447 | 1344.3 | 1368.32 | 0.57918 | MEDVUN | 10.1002/zaac.200500480 | https://doi.org/10.1002/zaac.200500480
MEDVUO | 864926 | catena-(bis(μ3-bromido)-tetrakis(μ2-(R)-2-aminobutan-1-olato)-tris((R)-2-aminobutan-1-ol)-(methanol)-hexabromido-hexa-copper(ii)) |  | 2.61781 | 1.25077 | 2.05271 | 0 | 0 | 0.36228 | MEDVUO | 10.1039/c2nj40063d | https://doi.org/10.1039/c2nj40063d
MEFHUC | 890248 | catena-(tris(Unknown cation) (μ6-4,4',4''-(1,3,5-triphenylene)-tris(2-hydroxybenzoato))-tris(μ5-4,4',4''-(1,3,5-triphenylene)-tris(2-hydroxybenzoato))-tris(μ3-hydroxo)-tris(N,N-dimethylformamide)-hexa-zinc(ii) chloroform unknown solvate) | MOF-177-OMe | 13.72069 | 3.22766 | 0.947271 | 0 | 0 | 0.61232 | MEFHUC | 10.1039/c2cc34938h | https://doi.org/10.1039/c2cc34938h
MEFJOX | 603803 | catena-[bis(μ2-Anthracene-9-carboxylato-O,O,O')-(anthracene-9-carboxylato-O,O')-(anthracene-9-carboxylato-O)-diaqua-(3-(2-pyridyl)pyrazole)-di-cadmium(ii) monohydrate] |  | 2.74567 | 1.47516 | 1.48558 | 0 | 0 | 0.37268 | MEFJOX | 10.1021/cg050336q | https://doi.org/10.1021/cg050336q
MEFJOY | 868807 | catena-(bis(dimethylammonium) hexakis(μ5-benzene-1,3,5-tricarboxylato)-bis(μ2-hydroxo)-tris(1,3-dimethyltetrahydropyrimidin-2(1H)-one)-nona-zinc(ii) N,N-dimethylformamide solvate) |  | 13.35543 | 1.03245 | 1.31848 | 0 | 0 | 0.52202 | MEFJOY | 10.1039/c2cc35024f | https://doi.org/10.1039/c2cc35024f
MEFJUD | 603804 | catena-[bis(μ2-Pyridine-4-carboxylato)-(μ2-3-(2-pyridyl)pyrazole)-cadmium(ii)] |  | 2.1392 | 1.45857 | 1.81635 | 0 | 0 | 0.3449 | MEFJUD | 10.1021/cg050336q | https://doi.org/10.1021/cg050336q
MEFKUE | 603798 | catena-[(μ2-9,10-bis(Propylthiomethyl)anthracene)-acetonitrile-silver(i) perchlorate] |  | 4.655 | 1.44342 | 1.30045 | 0 | 0 | 0.43168 | MEFKUE | 10.1021/cg050286p | https://doi.org/10.1021/cg050286p
MEFMEQ | 603790 | catena-[(μ2-Hydrogen malato)-(μ2-bis(4-pyridyl)disulfide)-copper(ii) hexahydrate] |  | 5.23842 | 4.26118 | 1.22156 | 978.815 | 801.285 | 0.52766 | MEFMEQ | 10.1021/cg0505923 | https://doi.org/10.1021/cg0505923
MEFRAS | 796477 | catena-((μ2-2,2'-(naphthalene-2,3-diylbis(oxy))diacetato)-tripyridine-aqua-nickel(ii) pyridine solvate) |  | 4.3007 | 2.07551 | 1.21688 | 0 | 0 | 0.4467 | MEFRAS | 10.1007/s10904-010-9455-5 | https://doi.org/10.1007/s10904-010-9455-5
MEFREW | 796496 | catena-((μ2-2,2'-(naphthalene-2,3-diylbis(oxy))diacetato)-diaqua-cadmium(ii) monohydrate) |  | 2.32429 | 1.60175 | 1.77992 | 0 | 0 | 0.357 | MEFREW | 10.1007/s10904-010-9455-5 | https://doi.org/10.1007/s10904-010-9455-5
MEFSAS | 283186 | catena-((μ3-Pyridine-3,4-dicarboxylato-N,O,O',O'')-(1,10-phenanthroline-N,N')-cobalt(ii)) |  | 2.25174 | 1.10258 | 1.65884 | 0 | 0 | 0.30094 | MEFSAS | Not found | https://doi.org/Not found
MEFTEY | 718827 | catena-(bis(μ2-cyano)-tetraKIs(2-methyl-1H-imidazole)-dicyano-cadmium-nickel) |  | 2.94742 | 1.34138 | 1.64872 | 0 | 0 | 0.3765 | MEFTEY | 10.1007/s10904-010-9454-6 | https://doi.org/10.1007/s10904-010-9454-6
MEFTIA | 116254 | catena-(bis(μ3-1,3,5-tris(Imidazol-1-ylmethyl)-2,4,6-trimethylbenzene)-tris(diethylenetriamine)-tri-copper hexaperchlorate acetonitrile solvate hydrate) |  | 5.1334 | 2.56237 | 1.04526 | 0 | 0 | 0.53064 | MEFTIA | Not found | https://doi.org/Not found
MEFWID | 105841 | catena-((μ3-Malonato)-aqua-(pyridine)-cadmium(ii) hydrate) |  | 2.4815 | 1.71767 | 1.94325 | 0 | 0 | 0.35596 | MEFWID | 10.1016/S0277-5387(00)00361-2 | https://doi.org/10.1016/S0277-5387(00)00361-2
MEFYON | 878877 | catena-(bis(μ2-pyridine-2,4-dicarboxylato)-bis(μ2-1,1'-(1,4-phenylenebis(methylene))bis(1H-imidazole))-diaqua-di-cobalt(ii)) |  | 2.48791 | 1.33881 | 1.51439 | 0 | 0 | 0.34334 | MEFYON | Not found | https://doi.org/Not found
MEFZUS | 147938 | catena-[(μ2-(N-(Imidazol-2-yl)methylidene)-3-aminopropanoato)-aqua-copper(ii) perchlorate] |  | 4.26349 | 1.90752 | 1.34613 | 0 | 0 | 0.49402 | MEFZUS | 10.1021/ic991209k | https://doi.org/10.1021/ic991209k
MEFZUU | 898632 | catena-((μ17-5,10,15,20-tetrakis(3,5-dicarboxylatophenyl)-porphyrinato)-bis(μ2-oxo)-tetrakis(N,N-dimethylformamide)-diaqua-trichloro-hexa-manganese unknown solvate) | ZJU-18 | 9.38957 | 3.60974 | 1.07875 | 0 | 0 | 0.56626 | MEFZUU | 10.1021/ja303728c | https://doi.org/10.1021/ja303728c
MEGBAB | 147939 | catena-[(μ2-(N-(Pyrid-2-yl)methylidene)-3-aminopropanoato)-aqua-copper(ii) perchlorate dihydrate] |  | 4.19998 | 2.60234 | 1.12441 | 0 | 0 | 0.55894 | MEGBAB | 10.1021/ic991209k | https://doi.org/10.1021/ic991209k
MEGBAB01 | 825096 | catena-((μ2-(N-(2-Pyridyl)methylidene)-3-aminopropanoato)-diaqua-copper(ii) perchlorate monohydrate) |  | 3.94899 | 2.28669 | 1.23188 | 0 | 0 | 0.50858 | MEGBAB01 | 10.1007/s10847-011-0015-6 | https://doi.org/10.1007/s10847-011-0015-6
MEGBAD | 898633 | catena-((μ17-5,10,15,20-tetrakis(3,5-dicarboxylatophenyl)-porphyrinato)-bis(μ2-oxo)-hexa-aqua-dichloro-penta-manganese-nickel unknown solvate) | ZJU-19 | 9.51629 | 4.44995 | 0.91008 | 1585.84 | 1742.53 | 0.65672 | MEGBAD | 10.1021/ja303728c | https://doi.org/10.1021/ja303728c
MEGBEH | 898634 | catena-((μ17-5,10,15,20-tetrakis(3,5-dicarboxylatophenyl)-porphyrinato)-bis(μ2-chloro)-hexa-aqua-chloro-penta-cadmium-manganese unknown solvate) | ZJU-20 | 9.74394 | 6.81509 | 1.0727 | 1451.47 | 1353.09 | 0.66502 | MEGBEH | 10.1021/ja303728c | https://doi.org/10.1021/ja303728c
MEGBOQ | 299310 | catena-(bis(μ3-3-Aminobenzoato-N,O,O')-cobalt(ii)) |  | 1.57733 | 0.97867 | 1.88441 | 0 | 0 | 0.21602 | MEGBOQ | Not found | https://doi.org/Not found
MEGBUW | 299311 | catena-(bis(μ3-3-Aminobenzoato-N,O,O')-nickel(ii)) |  | 1.58131 | 0.96887 | 1.90715 | 0 | 0 | 0.2153 | MEGBUW | Not found | https://doi.org/Not found
MEGCOR | 600119 | catena-(bis(μ2-Hydrogen pyridine-3,4-dicarboxylato-N,O)-diaqua-zinc dimethylsulfoxide solvate dihydrate) |  | 5.06361 | 3.9539 | 1.05261 | 827.072 | 785.731 | 0.58176 | MEGCOR | Not found | https://doi.org/Not found
MEGDAF | 898643 | catena-((μ2-trifluoromethanesulfonato)-bis(pivalonitrile)-copper) | PSF-IV-257 | 2.05774 | 1.25772 | 1.53338 | 0 | 0 | 0.37962 | MEGDAF | 10.1021/ja304410x | https://doi.org/10.1021/ja304410x
MEGFIN | 114601 | catena-[bis(μ2-(1,2-bis(4-Pyridyl)ethane))-(hexakis(μ2-N-acetylsalicylhydrazidato)-hexa-manganese(iii)) dimethylformamide solvate pentahydrate] |  | 12.26015 | 5.0626 | 0.912028 | 1299.01 | 1424.31 | 0.61266 | MEGFIN | 10.1021/ic991079f | https://doi.org/10.1021/ic991079f
MEGJIS | 243530 | catena-((μ2-isonicotinato)-aqua-bromo-(2,2'-biimidazole)-cadmium(ii) monohydrate) |  | 2.75902 | 1.30787 | 2.01478 | 0 | 0 | 0.33808 | MEGJIS | 10.1016/j.ica.2005.09.039 | https://doi.org/10.1016/j.ica.2005.09.039
MEGLCP | 1210798 | catena-(bis(Dimethylglyoximato)-pyrazine-cobalt(ii)) |  | 1.86963 | 1.00585 | 1.61784 | 0 | 0 | 0.2914 | MEGLCP | Not found | https://doi.org/Not found
MEGMOB | 604978 | catena-(μ3-(4-Bromoisophthalato-O,O',O'')-(1,10-phenanthroline)-aqua-cobalt(ii) monohydrate) |  | 3.15608 | 1.2661 | 1.79616 | 0 | 0 | 0.31042 | MEGMOB | 10.1107/S1600536806006829 | https://doi.org/10.1107/S1600536806006829
MEGMOB01 | 823733 | catena-((1,10-Phenanthroline)(μ3-(4-bromoisophthalato))cobalt(ii) monohydrate) |  | 3.16021 | 1.28494 | 1.78648 | 0 | 0 | 0.31212 | MEGMOB01 | Not found | https://doi.org/Not found
MEGNIX | 876521 | catena-(1-hexyl-3-methylimidazolium tris(μ4-naphthalene-1,4-dicarboxylato)-(μ2-chloro)-di-lanthanum(iii)) |  | 5.43385 | 1.78088 | 1.4667 | 0 | 0 | 0.4838 | MEGNIX | 10.1039/c2dt30944k | https://doi.org/10.1039/c2dt30944k
MEGNOB01 | 219249 | catena-(bis(Phthalocyanine-N,N',N'',N''')-uranium(iv) tri-iodide) |  | 1.82952 | 1.39713 | 2.61485 | 0 | 0 | 0.28626 | MEGNOB01 | 10.1107/S0108768103004804 | https://doi.org/10.1107/S0108768103004804
MEGNOD | 876522 | catena-(1-hexyl-3-methylimidazolium tris(μ4-naphthalene-1,4-dicarboxylato)-(μ2-chloro)-di-cerium(iii)) |  | 5.4001 | 1.77184 | 1.4815 | 0 | 0 | 0.48198 | MEGNOD | 10.1039/c2dt30944k | https://doi.org/10.1039/c2dt30944k
MEGNUJ | 876523 | catena-(1-hexyl-3-methylimidazolium tris(μ4-naphthalene-1,4-dicarboxylato)-(μ2-chloro)-di-praseodymium(iii)) |  | 5.37753 | 1.76611 | 1.49566 | 0 | 0 | 0.47946 | MEGNUJ | 10.1039/c2dt30944k | https://doi.org/10.1039/c2dt30944k
MEGPAR | 876524 | catena-(1-hexyl-3-methylimidazolium tris(μ4-naphthalene-1,4-dicarboxylato)-(μ2-chloro)-di-neodymium(iii)) |  | 5.3386 | 1.77999 | 1.51353 | 0 | 0 | 0.47768 | MEGPAR | 10.1039/c2dt30944k | https://doi.org/10.1039/c2dt30944k
MEGPEV | 876525 | catena-(1-hexyl-3-methylimidazolium tris(μ4-naphthalene-1,4-dicarboxylato)-(μ2-chloro)-di-samarium(iii)) |  | 5.26498 | 1.80349 | 1.54655 | 0 | 0 | 0.47484 | MEGPEV | 10.1039/c2dt30944k | https://doi.org/10.1039/c2dt30944k
MEGPIZ | 876526 | catena-(1-hexyl-3-methylimidazolium tris(μ4-naphthalene-1,4-dicarboxylato)-(μ2-chloro)-di-europium(iii)) |  | 5.2461 | 1.82346 | 1.55709 | 0 | 0 | 0.4738 | MEGPIZ | 10.1039/c2dt30944k | https://doi.org/10.1039/c2dt30944k
MEGPOF | 876527 | catena-(1-hexyl-3-methylimidazolium tris(μ4-naphthalene-1,4-dicarboxylato)-(μ2-chloro)-di-gadolinium(iii)) |  | 5.19555 | 1.83971 | 1.58288 | 0 | 0 | 0.4716 | MEGPOF | 10.1039/c2dt30944k | https://doi.org/10.1039/c2dt30944k
MEGPUL | 876528 | catena-(1-hexyl-3-methylimidazolium tris(μ4-naphthalene-1,4-dicarboxylato)-(μ2-chloro)-di-terbium(iii)) |  | 5.17584 | 1.86244 | 1.59278 | 0 | 0 | 0.47112 | MEGPUL | 10.1039/c2dt30944k | https://doi.org/10.1039/c2dt30944k
MEGQAS | 876529 | catena-(1-hexyl-3-methylimidazolium tris(μ4-naphthalene-1,4-dicarboxylato)-(μ2-chloro)-di-dysprosium(iii)) |  | 5.13625 | 1.87033 | 1.61505 | 0 | 0 | 0.46834 | MEGQAS | 10.1039/c2dt30944k | https://doi.org/10.1039/c2dt30944k
MEGQEW | 876530 | catena-(1-hexyl-3-methylimidazolium tris(μ4-naphthalene-1,4-dicarboxylato)-(μ2-chloro)-di-holmium(iii)) |  | 5.0835 | 1.88044 | 1.63057 | 0 | 0 | 0.46636 | MEGQEW | 10.1039/c2dt30944k | https://doi.org/10.1039/c2dt30944k
MEGQIA | 876531 | catena-(1-hexyl-3-methylimidazolium tris(μ4-naphthalene-1,4-dicarboxylato)-(μ2-chloro)-di-erbium(iii)) |  | 5.07424 | 1.90127 | 1.639 | 0 | 0 | 0.4668 | MEGQIA | 10.1039/c2dt30944k | https://doi.org/10.1039/c2dt30944k
MEGQOG | 876532 | catena-(1-hexyl-3-methylimidazolium tris(μ4-naphthalene-1,4-dicarboxylato)-(μ2-chloro)-di-yttrium(iii)) |  | 5.11159 | 1.91426 | 1.37731 | 0 | 0 | 0.4693 | MEGQOG | 10.1039/c2dt30944k | https://doi.org/10.1039/c2dt30944k
MEGVUQ | 605016 | catena-(tris(μ4-Succinato)-diaqua-dierbium(iii)) |  | 2.06752 | 1.31248 | 2.81622 | 0 | 0 | 0.26084 | MEGVUQ | 10.1107/S1600536806007938 | https://doi.org/10.1107/S1600536806007938
MEGZII | 605034 | catena-(bis(μ2-N-Oxopyridine-2-thiolato)-cadmium(ii)) |  | 1.50603 | 1.03592 | 2.20443 | 0 | 0 | 0.25276 | MEGZII | 10.1107/S1600536806010841 | https://doi.org/10.1107/S1600536806010841
MEGZII01 | 937873 | catena-(bis(μ2-N-Oxopyridine-2-thiolato)-cadmium(ii)) |  | 2.30421 | 1.35248 | 2.00334 | 0 | 0 | 0.32742 | MEGZII01 | 10.1039/C3CE40808F | https://doi.org/10.1039/C3CE40808F
MEGZII02 | 937874 | catena-(bis(μ2-N-Oxopyridine-2-thiolato)-cadmium(ii)) |  | 2.05884 | 1.14744 | 2.08912 | 0 | 0 | 0.29874 | MEGZII02 | 10.1039/C3CE40808F | https://doi.org/10.1039/C3CE40808F
MEHGUD | 853621 | catena-[(μ2-9-Acetyl-14-ethyl-3-(3-methoxy-3-oxopropyl)-4,8,13,18-tetramethyl-20-oxophorbine-23,25-diyl)-zinc(ii) dichloromethane solvate] |  | 4.18049 | 1.31469 | 1.30427 | 0 | 0 | 0.39306 | MEHGUD | 10.1039/c2pp25016k | https://doi.org/10.1039/c2pp25016k
MEHKIU | 608310 | catena-(trans-bis(μ2-3-Pyridylmethanol-κ2N:O;κ2O:N)-bis(4-chlorosalicylato-κO)-copper(ii)) |  | 2.19257 | 1.23272 | 1.62098 | 0 | 0 | 0.31496 | MEHKIU | 10.1107/S1600536806006817 | https://doi.org/10.1107/S1600536806006817
MEHMET | 898090 | catena-[(μ12-1,3,5-tris(4-(3,5-Dicarboxylatophenyl)buta-1,3-diyn-1-yl)benzene)-triaqua-tri-copper(ii) unknown solvate] | NU-111 | 21.8208 | 7.69213 | 0.430618 | 1918.24 | 4454.62 | 0.8321 | MEHMET | 10.1021/ja302623w | https://doi.org/10.1021/ja302623w
MEHMUH | 112086 | catena-((R)-(((μ3-Methyl(phenyl)phosphinoyl)methyl)phosphonato)-zinc monohydrate) |  | 3.32826 | 1.49537 | 1.62132 | 0 | 0 | 0.4267 | MEHMUH | 10.1002/(SICI)1099-0682(199907)1999:7<1077::AID-EJIC1077>3.3.CO;2-X | https://doi.org/10.1002/(SICI)1099-0682(199907)1999:7<1077::AID-EJIC1077>3.3.CO;2-X
MEHPAQ | 1210823 | catena-((μ3-D-Glutamato-N,O,O',O'',O''')-aqua-copper(ii) monohydrate) |  | 2.18476 | 1.20792 | 1.83424 | 0 | 0 | 0.3429 | MEHPAQ | 10.1016/S0020-1693(98)00224-2 | https://doi.org/10.1016/S0020-1693(98)00224-2
MEHRIA |  | catena-((μ2-5-Amino-1,3,4-thiadiazole-2-sulfonamidato)-(5-amino-1,3,4-thiadiazole-2-sulfonamidato)-(ammonia)-zinc(ii) monohydrate) |  | 3.02691 | 0.79816 | 1.95922 | 0 | 0 | 0.3316 | MEHRIA | Not found | https://doi.org/Not found
MEHSOI | 284969 | catena-((μ4-2,2'-(Pyrimidine-4,6-diylbis(methylidene(1-(2-pyridyl)hydrazin-1-yl)))diethanol)-(μ2-trifluoromethanesulfonato-O,O')-tris(trifluoromethanesulfonato-O)-di-lead(ii)) |  | 4.64609 | 2.11187 | 2.30818 | 0 | 0 | 0.32198 | MEHSOI | 10.1002/chem.200501202 | https://doi.org/10.1002/chem.200501202
MEHSUO | 284970 | catena-(bis(μ2-4,6-bis((Methyl(2-pyridyl)hydrazono)methyl)-2-phenylpyrimidine)-tetrakis(μ2-trifluoromethanesulfonato-O,O')-tetrakis(trifluoromethanesulfonato-O)-tetra-lead(ii) ethanol nitromethane solvate) |  | 4.11077 | 1.89296 | 2.00657 | 0 | 0 | 0.40086 | MEHSUO | 10.1002/chem.200501202 | https://doi.org/10.1002/chem.200501202
MEHYEF | 898057 | catena-[(μ2-Pyrazine)-silver(i) 2,6-dicarboxybenzoate dihydrate] |  | 5.57348 | 4.37702 | 0.84655 | 2314.7 | 2734.28 | 0.76726 | MEHYEF | 10.1016/j.saa.2011.12.042 | https://doi.org/10.1016/j.saa.2011.12.042
MEJBOU | 842949 | catena-[bis(Tetraethylammonium) bis(μ3-2-sulfidobenzoato)-tetrakis(μ2-2-sulfidobenzoato)-diaqua-(2-hydroxyethanolato)-iron-tri-ruthenium ethylene glycol solvate dihydrate] |  | 5.7897 | 3.82236 | 1.33274 | 876.773 | 657.875 | 0.5237 | MEJBOU | 10.1002/chem.201202084 | https://doi.org/10.1002/chem.201202084
MEJCAH | 842951 | catena-[bis(μ3-Carbonato)-(μ3-2-carboxybenzenethiolato)-undecakis(μ3-2-sulfidobenzoato)-triaqua-tri-gadolinium-hexa-ruthenium] |  | 4.32268 | 2.29845 | 2.03653 | 0 | 0 | 0.37044 | MEJCAH | 10.1002/chem.201202084 | https://doi.org/10.1002/chem.201202084
MEJCEJ |  | catena-(tetrakis(μ2-Acetato)-(μ2-1,4-dicyanobenzene)-di-rhodium(ii) tetrahydrofuran solvate) |  | 5.13343 | 2.11491 | 1.5509 | 0 | 0 | 0.47514 | MEJCEJ | 10.1016/S0277-5387(98)00213-7 | https://doi.org/10.1016/S0277-5387(98)00213-7
MEJLET | 298856 | catena-((μ4-Cyclohex-4-ene-trans-1,2-dicarboxylato-O,O',O'',O''')-zinc(ii)) |  | 2.0643 | 1.38982 | 1.85102 | 0 | 0 | 0.3463 | MEJLET | 10.1039/b603512d | https://doi.org/10.1039/b603512d
MEJLIX | 298857 | catena-((μ3-Cyclohex-4-ene-cis-1,2-dicarboxylato-O,O',O'')-aqua-zinc(ii) monohydrate) |  | 2.68434 | 1.31664 | 1.71699 | 0 | 0 | 0.36314 | MEJLIX | 10.1039/b603512d | https://doi.org/10.1039/b603512d
MEJNUL | 617360 | catena-((μ4-2,2-Dimethyl-5-t-butyl-2H-pyrrole-3,4-dionato dioxime 1-oxide)-(μ2-2,2-dimethyl-5-t-butyl-2H-pyrrole-3,4-dionato dioxime 1-oxide)-bis(μ2-aqua)-aqua-nickel-sodium) |  | 2.58043 | 1.59722 | 1.4203 | 0 | 0 | 0.34864 | MEJNUL | Not found | https://doi.org/Not found
MEJPIC | 879886 | catena-[(μ6-1-(bis((1-(4-Carboxylatobenzyl)-1H-benzimidazol-2-yl)methyl)amino)-2-(((1-(4-carboxylatobenzyl)-1H-benzimidazol-2-yl)methyl)((1-(4-carboxybenzyl)-1H-benzimidazol-2-yl)methyl)amino)ethane)-diaqua-europium(iii)-zinc(ii) tetrabromo-zinc(ii) monohydrate] | IFMC-21 | 5.50401 | 3.50736 | 1.31311 | 0 | 0 | 0.44754 | MEJPIC | 10.1039/c2jm34661c | https://doi.org/10.1039/c2jm34661c
MEJQAV | 879890 | catena-[(μ6-1-(bis((1-(4-Carboxylatobenzyl)-1H-benzimidazol-2-yl)methyl)amino)-2-(((1-(4-carboxylatobenzyl)-1H-benzimidazol-2-yl)methyl)((1-(4-carboxybenzyl)-1H-benzimidazol-2-yl)methyl)amino)ethane)-diaqua-terbium(iii)-zinc(ii) tetrabromo-zinc(ii) monohydrate] | IFMC-25 | 5.49678 | 3.50914 | 1.32387 | 0 | 0 | 0.44454 | MEJQAV | 10.1039/c2jm34661c | https://doi.org/10.1039/c2jm34661c
MEJQEZ | 892013 | catena-[(μ2-Adeninyl-N7,N9)-(μ2-isonicotinato-N,O)-zinc(ii) imidazolidin-2-one clathrate] |  | 4.72853 | 3.59063 | 1.26931 | 0 | 0 | 0.51862 | MEJQEZ | 10.1039/c2jm34506d | https://doi.org/10.1039/c2jm34506d
MEJQID | 892014 | catena-[(μ2-Adeninyl-N7,N9)-(μ2-isonicotinato-N,O)-zinc(ii) N,N-dimethylacetamide clathrate] |  | 4.93993 | 3.6773 | 1.21757 | 0 | 0 | 0.53828 | MEJQID | 10.1039/c2jm34506d | https://doi.org/10.1039/c2jm34506d
MEJQOJ | 892015 | catena-[(μ2-Adeninyl-N7,N9)-(μ2-isonicotinato-N,O)-zinc(ii) 1-methylpyrrolidin-2-one clathrate] |  | 5.06516 | 3.67541 | 1.21005 | 0 | 0 | 0.5397 | MEJQOJ | 10.1039/c2jm34506d | https://doi.org/10.1039/c2jm34506d
MEJTEB | 293275 | catena-((μ3-5-Fluorouracil-1-acetato-O,O,O',O'')-(μ2-5-fluorouracil-1-acetato-O,O')-(5-fluorouracil-1-acetato-O,O')-(1,10-phenanthroline)-lanthanum(iii)) |  | 3.0886 | 1.24464 | 1.75434 | 0 | 0 | 0.3313 | MEJTEB | 10.1016/j.solidstatesciences.2006.02.050 | https://doi.org/10.1016/j.solidstatesciences.2006.02.050
MEJTIF | 293277 | catena-((μ3-Uracil-1-acetato-O,O,O',O'')-(μ2-uracil-1-acetato-O,O')-(uracil-1-acetato-O,O')-(1,10-phenanthroline)-lanthanum(iii)) |  | 2.8145 | 1.64757 | 1.74153 | 0 | 0 | 0.31684 | MEJTIF | 10.1016/j.solidstatesciences.2006.02.050 | https://doi.org/10.1016/j.solidstatesciences.2006.02.050
MEJVOO | 872196 | catena-[bis(μ3-Hydrogen phosphato)-bis(μ2-hydrogen phosphato)-bis(4,4'-(6-(pyridin-4-yl)-1,3,5-triazine-2,4-diyl)dipyridinium)-tri-zinc(ii) dinitrate dihydrate] |  | 3.90237 | 3.0235 | 1.65698 | 0 | 0 | 0.38378 | MEJVOO | 10.1039/c2dt31276j | https://doi.org/10.1039/c2dt31276j
MEJZEI | 849251 | catena-[bis(μ5-1-(Phosphonatomethyl)piperidinium-4-carboxylato)-(μ4-((4-carboxypiperidinium-1-yl)methyl)phosphonato)-bis(μ2-terephthalato)-aqua-tri-lanthanum(iii) heptahydrate] |  | 4.59553 | 3.53615 | 1.69815 | 0 | 0 | 0.41802 | MEJZEI | 10.1039/c2dt30363a | https://doi.org/10.1039/c2dt30363a
MEJZIM | 849252 | catena-[bis(μ5-1-(Phosphonatomethyl)piperidinium-4-carboxylato)-(μ4-((4-carboxypiperidinium-1-yl)methyl)phosphonato)-bis(μ2-terephthalato)-aqua-tri-cerium(iii) heptahydrate] |  | 4.61318 | 3.56234 | 1.71543 | 0 | 0 | 0.41526 | MEJZIM | 10.1039/c2dt30363a | https://doi.org/10.1039/c2dt30363a
MEJZOS | 849253 | catena-[bis(μ5-1-(Phosphonatomethyl)piperidinium-4-carboxylato)-(μ4-((4-carboxypiperidinium-1-yl)methyl)phosphonato)-bis(μ2-terephthalato)-aqua-tri-praseodymium(iii) heptahydrate] |  | 4.51446 | 3.25532 | 1.75159 | 0 | 0 | 0.4092 | MEJZOS | 10.1039/c2dt30363a | https://doi.org/10.1039/c2dt30363a
MEJZUY | 849254 | catena-[bis(μ5-1-(Phosphonatomethyl)piperidinium-4-carboxylato)-(μ4-((4-carboxypiperidinium-1-yl)methyl)phosphonato)-bis(μ2-terephthalato)-aqua-tri-samarium(iii) heptahydrate] |  | 4.48779 | 3.29128 | 1.8096 | 0 | 0 | 0.404 | MEJZUY | 10.1039/c2dt30363a | https://doi.org/10.1039/c2dt30363a
MEKBAH | 849255 | catena-[bis(μ5-1-(Phosphonatomethyl)piperidinium-4-carboxylato)-(μ4-((4-carboxypiperidinium-1-yl)methyl)phosphonato)-bis(μ2-terephthalato)-aqua-tri-terbium(iii) heptahydrate] |  | 4.50778 | 3.30664 | 1.85821 | 0 | 0 | 0.4018 | MEKBAH | 10.1039/c2dt30363a | https://doi.org/10.1039/c2dt30363a
MEKDEM | 617911 | catena-(bis(μ3-5-(4-Pyridyl)-2-thioxo-1,3,4-oxadiazolato-N,N',S)-bis(μ2-hydroxo)-bis(5-(4-pyridyl)-2-thioxo-1,3,4-oxadiazolato-N)-tri-zinc(ii)) |  | 2.39722 | 1.48933 | 1.80468 | 0 | 0 | 0.33824 | MEKDEM | 10.1021/ic060129v | https://doi.org/10.1021/ic060129v
MEKDIQ | 617912 | catena-(bis(μ2-5-(4-Pyridyl)-2-thioxo-1,3,4-oxadiazolato-N,N')-diaqua-zinc(ii) N,N-dimethylformamide solvate) |  | 5.22495 | 4.0871 | 1.16113 | 954.6 | 822.131 | 0.53708 | MEKDIQ | 10.1021/ic060129v | https://doi.org/10.1021/ic060129v
MEKDOW | 617913 | catena-((μ3-5-(4-Pyridyl)-1,3,4-oxadiazole-2-thiolato-N,S,S)-(μ3-formato-O,O,O')-cadmium(ii)) |  | 1.56503 | 0.84521 | 2.36278 | 0 | 0 | 0.24976 | MEKDOW | 10.1021/ic060129v | https://doi.org/10.1021/ic060129v
MEKDUC | 617914 | catena-(bis(μ3-5-(4-Pyridyl)-2-thioxo-1,3,4-oxadiazolato-N,N',S)-cadmium(ii) chloroform solvate) |  | 4.94869 | 3.69126 | 1.45476 | 0 | 0 | 0.48524 | MEKDUC | 10.1021/ic060129v | https://doi.org/10.1021/ic060129v
MEKGEP | 291299 | catena-(bis(μ2-9-(1-Imidazolyl)acridine-N,N')-(nitrato-O)-di-silver(i) (μ2-9-(1-imidazolyl)acridine-N,N')-silver(i) dinitrate monohydrate) |  | 5.53717 | 3.90286 | 1.14391 | 1024.35 | 895.484 | 0.57372 | MEKGEP | 10.1021/ic060087a | https://doi.org/10.1021/ic060087a
MEKGOA | 834958 | catena-[bis(μ2-N,N'-bis(Pyridin-3-yl)cyclohexane-1,4-dicarboxamide)-bis(3-carboxylatobenzoato)-hexa-aqua-di-cobalt(ii) dihydrate] |  | 3.03418 | 1.63185 | 1.38349 | 0 | 0 | 0.38112 | MEKGOA | 10.1039/c2dt30907f | https://doi.org/10.1039/c2dt30907f
MEKGOZ | 617921 | catena-(bis(μ3-4-(6-Amino-2-pyridyl)-4H-1,2,4-triazole-N,N',N'')-tetrakis(μ2-4-(6-amino-2-pyridyl)-4H-1,2,4-triazole-N,N')-tetra-silver(i) tetrakis(trifluoromethanesulfonate) monohydrate) |  | 5.1735 | 3.06244 | 1.34411 | 0 | 0 | 0.52154 | MEKGOZ | 10.1021/ic060155t | https://doi.org/10.1021/ic060155t
MEKGUG | 834959 | catena-[(μ2-Phthalato)-(μ2-N,N'-bis(pyridin-3-yl)cyclohexane-1,4-dicarboxamide)-aqua-cobalt(ii) monohydrate] |  | 2.8494 | 1.13082 | 1.4551 | 0 | 0 | 0.35014 | MEKGUG | 10.1039/c2dt30907f | https://doi.org/10.1039/c2dt30907f
MEKHAM | 617923 | catena-(tetrakis(μ3-4-(6-Amino-2-pyridyl)-4H-1,2,4-triazole-N,N',N'')-bis(μ2-4-(6-amino-2-pyridyl)-4H-1,2,4-triazole-N,N')-tetra-silver(i) tetrakis(hexafluorophosphate) acetonitrile solvate hydrate) |  | 5.03442 | 3.79284 | 1.34054 | 342.861 | 255.764 | 0.5284 | MEKHAM | 10.1021/ic060155t | https://doi.org/10.1021/ic060155t
MEKHER | 848101 | catena-[(μ3-N,N'-bis(Pyridin-3-yl)cyclohexane-1,4-dicarboxamide)-(μ2-isophthalato)-copper(ii)] |  | 2.88543 | 1.05249 | 1.54245 | 0 | 0 | 0.32842 | MEKHER | 10.1039/c2dt30907f | https://doi.org/10.1039/c2dt30907f
MEKHUH | 885676 | catena-[bis(μ4-Benzene-1,2,4-tricarboxylato)-(μ2-N,N'-bis(pyridin-3-yl)cyclohexane-1,4-dicarboxamide)-tetra-aqua-tri-cobalt(ii) tetrahydrate] |  | 2.95606 | 1.76447 | 1.59767 | 0 | 0 | 0.35186 | MEKHUH | 10.1039/c2dt30907f | https://doi.org/10.1039/c2dt30907f
MEKLUJ | 145372 | catena((μ3-Dicyanamide-N,N',N'')-(μ2-dicyanamide-N,N')-(2-amino-pyrimidine)-cobalt) |  | 2.22761 | 1.49603 | 1.74193 | 0 | 0 | 0.2941 | MEKLUJ | 10.1039/a909067c | https://doi.org/10.1039/a909067c
MEKMAQ | 145373 | catena((μ3-Dicyanamide-N,N',N'')-(μ2-dicyanamide-N,N')-(2-amino-pyrimidine)-nickel) |  | 2.21154 | 1.4392 | 1.7796 | 0 | 0 | 0.28878 | MEKMAQ | 10.1039/a909067c | https://doi.org/10.1039/a909067c
MEKPAT | 145008 | catena(bis(μ2-2-Methylpyrazine-5-carboxylato-N,N',O)-diaqua-copper(ii)-silver(i) tetrafluoroborate) |  | 4.18053 | 1.77382 | 1.72969 | 0 | 0 | 0.421 | MEKPAT | 10.1021/ic991475y | https://doi.org/10.1021/ic991475y
MEKPEX | 145009 | catena(bis(μ2-2-Methylpyrazine-5-carboxylato-N,N',O)-diaqua-copper(ii)-silver(i) nitrate) |  | 4.06904 | 1.79285 | 1.78964 | 0 | 0 | 0.401 | MEKPEX | 10.1021/ic991475y | https://doi.org/10.1021/ic991475y
MEKPOI | 290151 | catena-((μ3-dicyanamido)-(μ2-acetato)-(μ2-dicyanamido)-(μ2-1,3-diamino-2-propanolato)-di-copper(ii)) |  | 2.24584 | 1.24075 | 1.88102 | 0 | 0 | 0.31572 | MEKPOI | 10.1039/b516392g | https://doi.org/10.1039/b516392g
MEKQEZ | 290154 | catena-(bis(μ2-azido)-(μ2-1,3-bis(dimethylamino)-2-propanolato)-azido-di-copper(ii)) |  | 2.07968 | 1.02974 | 1.77171 | 0 | 0 | 0.35774 | MEKQEZ | 10.1039/b516392g | https://doi.org/10.1039/b516392g
MEKVAA | 299257 | catena-(bis(μ4-selenito)-(μ2-ethane-1,2-diamine)-di-manganese(ii)) |  | 1.8943 | 0.96413 | 3.02736 | 0 | 0 | 0.20422 | MEKVAA | 10.1016/j.inoche.2006.05.004 | https://doi.org/10.1016/j.inoche.2006.05.004
MEKVON | 104529 | catena-(bis(μ2-(3,5-bis(t-Butylaminoxyl)-1-(2-(2-methyl)butoxy)isopropyl)benzene)-tetrakis(hexafluoroacetylacetonato)-di-manganese) |  | 3.17915 | 1.57141 | 1.38102 | 0 | 0 | 0.4209 | MEKVON | 10.1002/(SICI)1521-3773(19990601)38:11<1601::AID-ANIE1601>3.0.CO;2-# | https://doi.org/10.1002/(SICI)1521-3773(19990601)38:11<1601::AID-ANIE1601>3.0.CO;2-#
MELDAJ | 295520 | catena-((μ2-10,20-diphenyl-5,15-bis(diphenylphosphoryl)porphyrinato-N,N',N'',N''',O)-zinc(ii) sesquihydrate) |  | 4.20117 | 1.34955 | 1.3394 | 0 | 0 | 0.38068 | MELDAJ | 10.1021/ic060372u | https://doi.org/10.1021/ic060372u
MELGAM | 617955 | catena-(disodium bis(μ3-phosphato)-(μ2-oxalato)-dioxo-di-vanadium dihydrate) |  | 3.52292 | 2.40806 | 1.99441 | 0 | 0 | 0.39502 | MELGAM | 10.1021/ic060483t | https://doi.org/10.1021/ic060483t
MELHOB | 603578 | catena-(bis(oxonium) hexakis(μ3-3,5-diamino-1,2,4-triazole-N,N',N'')-octakis(μ3-iodo)-(μ2-oxo)-tetradeca-copper(i) tetrahydrate) |  | 1.96839 | 1.21388 | 3.41783 | 0 | 0 | 0.33726 | MELHOB | 10.1016/j.inoche.2006.04.033 | https://doi.org/10.1016/j.inoche.2006.04.033
MELJET | 602894 | catena-((μ5-pyridine-2,3-dicarboxylato)-(μ3-pyridine-2,3-dicarboxylato)-aqua-di-cadmium(ii)) |  | 2.31814 | 1.12557 | 2.51866 | 0 | 0 | 0.25794 | MELJET | 10.1016/j.inoche.2006.05.013 | https://doi.org/10.1016/j.inoche.2006.05.013
MELJET01 | 257629 | catena-((μ5-pyridine-2,3-dicarboxylato)-(μ3-pyridine-2,3-dicarboxylato)-aqua-di-cadmium(ii)) |  | 2.3176 | 1.12932 | 2.51028 | 0 | 0 | 0.2577 | MELJET01 | 10.1039/b510446g | https://doi.org/10.1039/b510446g
MELLAR | 277311 | catena-(bis(μ3-2-(2-oxybenzylamino)cyclohexane-1-carboxylato)-(2-(2-oxybenzylamino)cyclohexane-1-carboxylato)-aqua-tri-copper(ii) dihydrate) |  | 2.93644 | 1.41566 | 1.51244 | 0 | 0 | 0.3683 | MELLAR | 10.1002/ejic.200600022 | https://doi.org/10.1002/ejic.200600022
MELNIA | 136302 | catena-((μ2-Succinato)-aqua-(1,10-phenanthroline)-copper(ii) succinic acid) |  | 4.59621 | 1.75142 | 1.42712 | 0 | 0 | 0.41208 | MELNIA | 10.1002/1521-3749(200007)626:7<1501::AID-ZAAC1501>3.3.CO;2-M | https://doi.org/10.1002/1521-3749(200007)626:7<1501::AID-ZAAC1501>3.3.CO;2-M
MELQEA | 264247 | catena-[(μ2-Terephthalato)-bis(N-methylimidazole)-copper(ii)] |  | 2.11232 | 1.08444 | 1.57431 | 0 | 0 | 0.33112 | MELQEA | 10.1007/s10870-005-5366-7 | https://doi.org/10.1007/s10870-005-5366-7
MELYIM | 611638 | catena-(bis(μ2-1,3-bis(Imidazol-1-ylmethyl)benzene-N,N')-dichloro-cadmium(ii)) |  | 2.20988 | 1.17182 | 1.56442 | 0 | 0 | 0.34156 | MELYIM | 10.1107/S1600536806027838 | https://doi.org/10.1107/S1600536806027838
MELZOT | 281717 | bis(μ2-1,2-Benzisothiazol-3(2H)-one-1,1-dioxide-N,O)-bis(nicotinamide-N)-di-silver(i) |  | 2.14092 | 1.23104 | 2.0103 | 0 | 0 | 0.29044 | MELZOT | 10.1007/s11224-006-9022-4 | https://doi.org/10.1007/s11224-006-9022-4
MELZUZ | 275024 | catena-(hexakis(μ2-Selenocyanato-N,Se)-bis(μ2-hexamethylenetetramine)-diaqua-tri-cadmium(ii)) |  | 2.3163 | 1.2883 | 2.54615 | 0 | 0 | 0.30888 | MELZUZ | 10.1007/s11224-006-9017-1 | https://doi.org/10.1007/s11224-006-9017-1
MEMBAI | 279340 | catena-((μ2-Hexamethylenetetramine-N,N')-bis(μ2-dicyanamide-N,N')-cadmium(ii)) |  | 2.06805 | 1.27875 | 1.76412 | 0 | 0 | 0.34142 | MEMBAI | 10.1007/s11224-006-9017-1 | https://doi.org/10.1007/s11224-006-9017-1
MEMDIR | 140979 | catena-(bis((μ2-4-Amino-1,2,4-Δ2-triazoline-5-thione-N,S,S)-(4-amino-1,2,4-Δ2-triazoline-5-thione-S)-silver(i)) bis((μ2-4-amino-1,2,4-Δ2-triazoline-5-thione-N,S,S)-(4-amino-1,2,4-Δ2-triazoline-5-thione-S)-silver(i)) tetranitrate) |  | 1.95161 | 1.04324 | 2.14084 | 0 | 0 | 0.30128 | MEMDIR | 10.1016/S0020-1693(00)00108-0 | https://doi.org/10.1016/S0020-1693(00)00108-0
MEMFEP | 141878 | catena-(cis-(μ2-Dimethylsulfoxide)-bis(μ2-oxalato)-tris(dimethylsulfoxide)-chromium(iii)-potassium) |  | 2.21494 | 1.27341 | 1.63483 | 0 | 0 | 0.28496 | MEMFEP | 10.1016/S0020-1693(00)00126-2 | https://doi.org/10.1016/S0020-1693(00)00126-2
MEMGAN | 260215 | catena-(1,3-Propanediammonium (μ4-1,2,4,5-benzenetetracarboxylato)-copper(ii) dihydrate) |  | 4.45267 | 3.86286 | 1.23944 | 889.427 | 717.603 | 0.56808 | MEMGAN | 10.2298/JSC0512441P | https://doi.org/10.2298/JSC0512441P
MEMHER | 118693 | catena-[trans-(μ2-Azido-N,N'')-(2,13-dimethyl-3,6,9,12,18-pentaazabicyclo[12.3.1]octadeca-1(18),2,12,14,16-pentaene)-manganese(ii) tetrafluorophosphate] |  | 5.00926 | 2.45792 | 1.15335 | 0 | 0 | 0.46332 | MEMHER | 10.1016/S0020-1693(99)00607-6 | https://doi.org/10.1016/S0020-1693(99)00607-6
MEMYOS | 106195 | catena-((μ2-Ethylene-N-(1,5,5-trimethyltetramic acid-3-acetiminato)-N'-(tetramic acid-3-acetiminato))-copper(ii) trihydrate) |  | 3.93338 | 2.95806 | 1.32719 | 0 | 0 | 0.43822 | MEMYOS | 10.1002/prac.199633801122 | https://doi.org/10.1002/prac.199633801122
MENBOX | 620537 | catena-(bis(μ2-Aqua)-bis(μ4-benzene-1,3,5-tricarboxylato)-hexaqua-tri-nickel(ii)) |  | 5.49778 | 4.70495 | 1.08646 | 1425.18 | 1311.76 | 0.60496 | MENBOX | 10.1107/S1600536806032053 | https://doi.org/10.1107/S1600536806032053
MENBOX01 | 287115 | catena-(bis(μ4-trimesato)-bis(μ2-aqua)-hexa-aqua-tri-nickel) | catena-(bis(μ4-1,3,5-benzenetricarboxylato)-bis(μ2-aqua)-hexa-aqua-tri-nickel) | 1.64798 | 0.79929 | 2.1548 | 0 | 0 | 0.23226 | MENBOX01 | 10.1016/j.materresbull.2006.02.009 | https://doi.org/10.1016/j.materresbull.2006.02.009
MENBOX02 | 611322 | catena-[bis(μ4-1,3,5-Benzenetricarboxylato-O,O',O'',O''')-bis(μ2-aqua)-hexa-aqua-tri-nickel(ii)] |  | 5.88928 | 4.92519 | 1.07061 | 1544.3 | 1442.45 | 0.61392 | MENBOX02 | 10.1021/cg060819+ | https://doi.org/10.1021/cg060819+
MENBOX03 | 611323 | catena-[bis(μ4-1,3,5-Benzenetricarboxylato-O,O',O'',O''')-bis(μ2-aqua)-hexa-aqua-tri-nickel(ii)] |  | 5.87374 | 4.97718 | 1.06859 | 1526.4 | 1428.43 | 0.6156 | MENBOX03 | 10.1021/cg060819+ | https://doi.org/10.1021/cg060819+
MENBOX04 | 611324 | catena-[bis(μ4-1,3,5-Benzenetricarboxylato-O,O',O'',O''')-bis(μ2-aqua)-hexa-aqua-tri-nickel(ii)] |  | 5.87692 | 5.02743 | 1.06382 | 1553.63 | 1460.42 | 0.61676 | MENBOX04 | 10.1021/cg060819+ | https://doi.org/10.1021/cg060819+
MENBOX05 | 611325 | catena-[bis(μ4-1,3,5-Benzenetricarboxylato-O,O',O'',O''')-bis(μ2-aqua)-hexa-aqua-tri-nickel(ii)] |  | 5.87835 | 5.07243 | 1.06099 | 1568.11 | 1477.97 | 0.61766 | MENBOX05 | 10.1021/cg060819+ | https://doi.org/10.1021/cg060819+
MENBOX06 | 611326 | catena-[bis(μ4-1,3,5-Benzenetricarboxylato-O,O',O'',O''')-bis(μ2-aqua)-hexa-aqua-tri-nickel(ii)] |  | 1.63682 | 0.94059 | 2.12357 | 0 | 0 | 0.23592 | MENBOX06 | 10.1021/cg060819+ | https://doi.org/10.1021/cg060819+
MENBOX07 | 611327 | catena-[bis(μ4-1,3,5-Benzenetricarboxylato-O,O',O'',O''')-bis(μ2-aqua)-hexa-aqua-tri-nickel(ii)] |  | 1.64778 | 0.93487 | 2.11998 | 0 | 0 | 0.23658 | MENBOX07 | 10.1021/cg060819+ | https://doi.org/10.1021/cg060819+
MENBOX08 | 637431 | catena-[bis(μ4-1,3,5-Benzenetricarboxylato-O,O',O'',O''')-bis(μ2-aqua)-hexa-aqua-tri-nickel(ii)] |  | 5.87604 | 5.05398 | 1.06368 | 1564.04 | 1470.4 | 0.61682 | MENBOX08 | 10.1021/cg060819+ | https://doi.org/10.1021/cg060819+
MENBOX09 | 666647 | catena-(bis(μ4-benzene-1,3,5-tricarboxylato)-bis(μ2-aqua)-hexa-aqua-tri-nickel) | catena-(bis(μ4-trimesato)-bis(μ2-aqua)-hexa-aqua-tri-nickel) | 1.64895 | 0.95467 | 2.12682 | 0 | 0 | 0.23436 | MENBOX09 | 10.1021/ic700882n | https://doi.org/10.1021/ic700882n
MENBOX10 | 666648 | catena-(bis(μ4-benzene-1,3,5-tricarboxylato)-bis(μ2-aqua)-hexa-aqua-tri-nickel) | catena-(bis(μ4-trimesato)-bis(μ2-aqua)-hexa-aqua-tri-nickel) | 5.8675 | 4.99843 | 1.06211 | 1547.95 | 1457.44 | 0.61764 | MENBOX10 | 10.1021/ic700882n | https://doi.org/10.1021/ic700882n
MENBOX11 | 648868 | catena-(bis(μ4-benzene-1,3,5-tricarboxylato)-bis(μ2-aqua)-hexaaqua-tri-nickel) |  | 5.3719 | 4.7129 | 1.089 | 1398.09 | 1283.83 | 0.60134 | MENBOX11 | 10.1002/ejic.200800152 | https://doi.org/10.1002/ejic.200800152
MENBOX12 | 634801 | catena-(bis(μ4-benzene-1,3,5-tricarboxylato)-bis(μ2-aqua)-hexaaqua-tri-nickel(ii)) |  | 1.63805 | 0.95703 | 2.12883 | 0 | 0 | 0.23372 | MENBOX12 | 10.1002/cjoc.200890277 | https://doi.org/10.1002/cjoc.200890277
MENFUH | 298013 | catena-((μ2-Terephthalato-O,O',O'',O''')-(μ2-terephthalato-O,O')-tetraaqua-pyridine-cadmium(ii)) |  | 2.06889 | 1.20435 | 1.87195 | 0 | 0 | 0.314 | MENFUH | 10.1107/S160053680603008X | https://doi.org/10.1107/S160053680603008X
MENGAO | 620773 | catena-((μ2-(Z)-3-(1H-Benzimidazol-2-yl)prop-2-enoato-N,O,O')-((Z)-3-(1H-benzimidazol-2-yl)prop-2-enoato-O)-diaqua-cobalt(ii)) |  | 2.4848 | 1.16712 | 1.60051 | 0 | 0 | 0.31092 | MENGAO | 10.1107/S1600536806030340 | https://doi.org/10.1107/S1600536806030340
MENGER | 148081 | catena-(hexakis(μ2-Chloro)-dichloro-bis(methanol)-tetrakis(tetrahydrofuran)-tetra-cobalt(ii)) |  | 2.33526 | 1.16659 | 1.77047 | 0 | 0 | 0.32862 | MENGER | 10.1039/b003213l | https://doi.org/10.1039/b003213l
MENGIV | 148082 | catena-(hexakis(μ2-Chloro)-diaqua-dichloro-tetrakis(tetrahydrofuran)-tetra-cobalt(ii) tetrahydrofuran solvate) |  | 4.85723 | 3.29968 | 1.40567 | 0 | 0 | 0.47648 | MENGIV | 10.1039/b003213l | https://doi.org/10.1039/b003213l
MENHET | 620779 | catena((μ4-Salicylato)-lead(ii)) |  | 1.89261 | 1.27873 | 3.25082 | 0 | 0 | 0.26906 | MENHET | 10.1107/S1600536806032168 | https://doi.org/10.1107/S1600536806032168
MENLUN | 620964 | catena-((μ2-Pyridine-2,6-dicarboxylato)-2-methylimidazole-copper(ii)) |  | 2.44557 | 1.40137 | 1.77483 | 0 | 0 | 0.31832 | MENLUN | 10.1107/S1600536806034222 | https://doi.org/10.1107/S1600536806034222
MENMAU | 620965 | catena-(bis(μ2-Benzene-1,3-dicarboxylato-O,O')-(μ2-4,4'-bipyridine)-bis(aqua-zinc(ii)) dihydrate) |  | 2.60011 | 1.41092 | 1.61731 | 0 | 0 | 0.34966 | MENMAU | 10.1107/S1600536806033915 | https://doi.org/10.1107/S1600536806033915
MENTOP | 298858 | catena-(bis(μ4-Cyclohex-4-ene-cis-1,2-dicarboxylato-O,O',O'',O''')-di-zinc(ii)) |  | 2.82833 | 1.62157 | 1.73748 | 0 | 0 | 0.38052 | MENTOP | 10.1039/b603512d | https://doi.org/10.1039/b603512d
MEPBIT | 608554 | catena-(bis(μ2-Diphenylphosphinato-O,O')-di-n-butyl-tin(iv)) |  | 3.07824 | 1.48125 | 1.4025 | 0 | 0 | 0.37786 | MEPBIT | 10.1002/zaac.200600137 | https://doi.org/10.1002/zaac.200600137
MEPBOZ | 608555 | catena-(hexakis(μ2-Diphenylphosphinato-O,O')-hexaphenyl-tri-tin(iv)) |  | 3.37511 | 1.33389 | 1.50261 | 0 | 0 | 0.34862 | MEPBOZ | 10.1002/zaac.200600137 | https://doi.org/10.1002/zaac.200600137
MEPFET | 621109 | catena-((μ2-Phthalato-O,O',O'')-aqua-(1,10-phenanthroline)-cobalt(ii) ethanol solvate) |  | 4.51721 | 4.08344 | 1.36806 | 314.777 | 230.091 | 0.41188 | MEPFET | Not found | https://doi.org/Not found
MEPFIX | 621123 | catena-((μ2-2,5-bis(4-Pyridyl)-1,3,4-thiadiazole)-di-iodo-mercury(ii)) |  | 2.51667 | 1.6634 | 2.82604 | 0 | 0 | 0.35742 | MEPFIX | Not found | https://doi.org/Not found
MEPFUJ | 245975 | catena-((μ2-Phenylene-1,4-diacetato)-(2,2'-bipyridine)-zinc(ii) hemihydrate) |  | 2.85534 | 1.72966 | 1.49507 | 0 | 0 | 0.3566 | MEPFUJ | Not found | https://doi.org/Not found
MEPGAQ | 245976 | catena-((μ2-Phenylene-1,4-diacetato)-(2,2'-bipyridine)-cadmium(ii) sesquihydrate) |  | 3.18865 | 2.56433 | 1.58577 | 0 | 0 | 0.37692 | MEPGAQ | Not found | https://doi.org/Not found
MEPGIY | 282592 | catena-((Diaqua-bis(pyridine-2-carboxylato-N,O)-copper) bis((μ2-aqua)-(μ2-hydrogen pyridine-2,6-dicarboxylato)-chloro-cadmium(ii)) dihydrate) |  | 5.84012 | 5.35992 | 1.39131 | 1727.14 | 1241.37 | 0.56484 | MEPGIY | Not found | https://doi.org/Not found
MEPHOF | 600827 | catena-((μ4-1,4,8,11-Tetra-azacyclotetradecane-1,8-bis(methylphosphonato))-(μ2-1,4,8,11-tetra-azacyclotetradecane-1,8-bis(methylphosphonato))-diaqua-di-lead(ii) tetradecahydrate) |  | 4.28056 | 3.01116 | 1.50597 | 0 | 0 | 0.50192 | MEPHOF | 10.1039/b603251f | https://doi.org/10.1039/b603251f
MEPNEB | 610578 | catena-(bis(μ3-Iodo)-(μ2-2,2'-bipyrimidine)-bis(ethylene-1,2-diamine)-platinum(ii)-platinum(iv) iodide dihydrate) |  | 2.5357 | 1.31303 | 3.81393 | 0 | 0 | 0.3613 | MEPNEB | 10.1002/anie.200602987 | https://doi.org/10.1002/anie.200602987
MEPNOL | 604140 | catena-(bis(μ2-Chloro)-(μ2-2,2'-bipyrimidine)-bis(ethylene-1,2-diamine)-platinum(ii)-platinum(iv) chloride triperchlorate) |  | 2.1098 | 1.19287 | 3.14247 | 0 | 0 | 0.26674 | MEPNOL | 10.1002/anie.200602987 | https://doi.org/10.1002/anie.200602987
MEPRCV |  | catena-(bis(μ2-Chloro)-bis(4-methylpyridine)-copper(ii)) |  | 2.03175 | 1.22484 | 1.50357 | 0 | 0 | 0.3537 | MEPRCV | 10.1016/S0020-1693(00)88316-4 | https://doi.org/10.1016/S0020-1693(00)88316-4
MEPVEI | 146343 | catena-((μ3-2,2-bipyridine-3-carboxylato-3'-carboxylic acid)-aqua-silver(i)) |  | 1.9298 | 0.89268 | 2.02271 | 0 | 0 | 0.2889 | MEPVEI | 10.1071/CH00014 | https://doi.org/10.1071/CH00014
MEPVEJ | 298900 | catena-((μ2-1,3-Imidazolidine-2-thione-S,S)-(μ2-thiocyanato-N,S)-copper(i)) |  | 2.13068 | 0.84096 | 1.98883 | 0 | 0 | 0.3093 | MEPVEJ | 10.1021/ic061115s | https://doi.org/10.1021/ic061115s
MEPYHG | 1211196 | catena-((μ2-2,2'-Trimethylenedipyridine-1,1'-dioxide)-bis(dichloro-mercury(ii))) |  | 2.102 | 1.23613 | 2.70924 | 0 | 0 | 0.35798 | MEPYHG | 10.1107/S0567740878004422 | https://doi.org/10.1107/S0567740878004422
MEQBIU | 629896 | catena-((μ2-Benzene-1,2-dicarboxylato-O,O',O'')-(2-(2-furyl)-1H-imidazo(4,5-f)(1,10)phenanthroline)-zinc(ii)) |  | 2.7533 | 1.36062 | 1.63333 | 0 | 0 | 0.32296 | MEQBIU | 10.1107/S1600536806049592 | https://doi.org/10.1107/S1600536806049592
MEQGOF | 630006 | catena-((μ2-Chloro)-μ2-(imidazolyl-1,3-diyldiacetato-O,O',O'',O''')-cobalt(ii)) |  | 2.26873 | 1.05977 | 1.99913 | 0 | 0 | 0.25988 | MEQGOF | 10.1107/S1600536806047775 | https://doi.org/10.1107/S1600536806047775
MEQHAS | 630008 | catena-(bis(μ2-1-Naphthylacetato-O,O')-diaqua-cobalt(ii)) |  | 2.1245 | 1.22296 | 1.56625 | 0 | 0 | 0.29542 | MEQHAS | 10.1107/S1600536806048744 | https://doi.org/10.1107/S1600536806048744
MEQHAS01 | 635373 | catena-(bis(μ2-1-Naphthylacetato-O,O')-diaqua-cobalt(ii)) |  | 2.15092 | 1.24149 | 1.53513 | 0 | 0 | 0.29758 | MEQHAS01 | 10.1080/15533170802132113 | https://doi.org/10.1080/15533170802132113
MEQHAS02 | 657223 | catena-(bis(μ2-Naphthalenyl-1-acetato)-diaqua-cobalt(ii)) |  | 2.12089 | 1.21855 | 1.5624 | 0 | 0 | 0.28954 | MEQHAS02 | Not found | https://doi.org/Not found
MEQKOJ | 255239 | catena-((μ2-4-Methylpyridine N-oxide-O,O)-bis(μ2-thiocyanato)-cobalt(ii)) |  | 2.17975 | 1.3891 | 1.69002 | 0 | 0 | 0.32346 | MEQKOJ | 10.1107/S1600536806049968 | https://doi.org/10.1107/S1600536806049968
MEQUNI | 1211277 | catena-(bis(μ2-Quinoline-8-thiolato-N,S,S)-nickel(ii)) |  | 2.0852 | 1.33542 | 1.7411 | 0 | 0 | 0.25672 | MEQUNI | Not found | https://doi.org/Not found
MEQUNI01 | 151618 | catena-(bis(μ2-Quinoline-8-thiolato-N,S,S)-nickel(ii)) | catena-(bis(μ2-quinoline-8-thiolato)-nickel(ii)) | 1.80687 | 1.04023 | 1.78419 | 0 | 0 | 0.24522 | MEQUNI01 | 10.1246/cl.2000.952 | https://doi.org/10.1246/cl.2000.952
MEQVAF | 151314 | catena-(bis(μ2-Hydroxo)-deca-aqua-di-scandium(iii) bis(μ4-p-sulfonatocalix(4)arene-O,O',O'',O''')-octakis(μ2-aqua)-tetra-sodium tridecahydrate) |  | 5.79507 | 5.36481 | 1.25405 | 640.323 | 510.602 | 0.4572 | MEQVAF | 10.1002/1521-3765(20010817)7:16<3616::AID-CHEM3616>3.0.CO;2-V | https://doi.org/10.1002/1521-3765(20010817)7:16<3616::AID-CHEM3616>3.0.CO;2-V
MEQXIP | 160958 | catena-(bis((μ5-N-(2,3-Dioxybenzoyl)leucine-2,3-dioxybenzylamide-O,O',O'',O''')-(μ2-hydroxo)-potassium-titanium(iv))) |  | 2.64727 | 1.33773 | 1.32669 | 0 | 0 | 0.34518 | MEQXIP | 10.1002/1521-3765(20010917)7:18<3966::AID-CHEM3966>3.0.CO;2-Z | https://doi.org/10.1002/1521-3765(20010917)7:18<3966::AID-CHEM3966>3.0.CO;2-Z
MEQZOY | 284924 | catena-(bis(μ2-bis(Pyrazolecarbimido)aminate-N,N',N'',N''',N'''')-bis(μ2-phenylsulfonato-O,O')-bis(pyrazole)-tri-copper(ii) bis(phenylsulfonate) tetrahydrate) |  | 4.78357 | 3.63973 | 1.1536 | 0 | 0 | 0.55554 | MEQZOY | 10.1021/ic0520925 | https://doi.org/10.1021/ic0520925
MERXIR | 601697 | catena-((μ3-Anisyl(O-t-butyl)dithiophosphonato)-(tetrahydrofuran)-potassium) |  | 1.88699 | 1.15138 | 1.36993 | 0 | 0 | 0.28724 | MERXIR | 10.1039/b603764j | https://doi.org/10.1039/b603764j
MERXOX | 601698 | catena-((μ3-Anisyl(O-t-butyl)dithiophosphonato)-(1,2-dimethoxyethane)-potassium) |  | 2.29642 | 1.03904 | 1.35718 | 0 | 0 | 0.28426 | MERXOX | 10.1039/b603764j | https://doi.org/10.1039/b603764j
MERYAK | 601700 | catena-((μ4-Anisyl(O-t-butyl)dithiophosphonato)-(tetrahydrofuran)-potassium) |  | 2.04026 | 1.56825 | 1.35871 | 0 | 0 | 0.29198 | MERYAK | 10.1039/b603764j | https://doi.org/10.1039/b603764j
MESBAN | 177136 | catena-(tris(μ6-Ethane-1,2-diphosphonato)-tetra-gallium) |  | 2.00297 | 1.01114 | 2.76892 | 0 | 0 | 0.2494 | MESBAN | 10.1021/ic010588q | https://doi.org/10.1021/ic010588q
MESFOF | 169675 | catena-(bis(Pyrazine-N,N'-dioxy-O,O')-bis(thiocyanato-N)-manganese) |  | 1.67828 | 1.07176 | 1.7937 | 0 | 0 | 0.26748 | MESFOF | 10.1039/b107334f | https://doi.org/10.1039/b107334f
MESFUL | 169676 | catena-(bis(Pyrazine-N,N'-dioxy-O,O')-bis(thiocyanato-N)-cobalt) |  | 1.57897 | 1.00943 | 1.87131 | 0 | 0 | 0.25374 | MESFUL | 10.1039/b107334f | https://doi.org/10.1039/b107334f
MESFUM | 629292 | catena-((μ2-Pyrimidine-N,N')-silver(i) tetrafluoroborate monohydrate) |  | 4.29151 | 3.1427 | 1.49484 | 0 | 0 | 0.5941 | MESFUM | Not found | https://doi.org/Not found
MESGAT | 629294 | catena-(tris(μ2-Pyrimidine-N,N')-di-silver(i) bis(tetrafluoroborate)) |  | 4.31876 | 2.18593 | 1.52527 | 0 | 0 | 0.5264 | MESGAT | Not found | https://doi.org/Not found
MESGEX | 629295 | catena-(tetrakis(μ2-Pyrimidine-N,N')-di-silver(i) bis(tetrafluoroborate)) |  | 3.89926 | 1.8021 | 1.5212 | 0 | 0 | 0.48276 | MESGEX | Not found | https://doi.org/Not found
MESGIB | 629296 | catena-(octakis(μ2-Pyrimidine-N,N')-tetra-silver(i) tetrakis(hexafluorophosphate) dihydrate) |  | 4.81709 | 3.08862 | 1.24405 | 0 | 0 | 0.57732 | MESGIB | Not found | https://doi.org/Not found
MESHEX | 171788 | catena-(tetrakis((μ2-Isothiocyanato-N,S)-(N-isonicotinic acid))-di-nickel(ii) anthracene clathrate) |  | 4.8773 | 4.47509 | 1.3284 | 744.428 | 560.396 | 0.46362 | MESHEX | 10.1039/b108458e | https://doi.org/10.1039/b108458e
MESHIB | 171789 | catena-(tetrakis((μ2-Isothiocyanato-N,S)-(N-3-(4-pyridyl)acrylic acid))-di-nickel(ii) pyrene clathrate) |  | 4.5241 | 4.09852 | 1.23549 | 689.153 | 557.799 | 0.47206 | MESHIB | 10.1039/b108458e | https://doi.org/10.1039/b108458e
MESNML | 1211380 | catena-(Malonato-bis(trimethyl-tin)) |  | 3.69609 | 1.53477 | 1.71916 | 0 | 0 | 0.4427 | MESNML | 10.1016/S0022-328X(00)93059-6 | https://doi.org/10.1016/S0022-328X(00)93059-6
MESSUZ | 276975 | catena-[tetrakis(Piperazinium) tetrakis(μ2-oxalato)-tetrakis(oxalato)-tetra-zinc hexahydrate] |  | 4.18112 | 3.24787 | 1.2119 | 0 | 0 | 0.61588 | MESSUZ | 10.1002/anie.200502413 | https://doi.org/10.1002/anie.200502413
MESTAG | 276977 | catena-[Piperazinium (μ4-oxalato)-(μ2-oxalato-O,O',O'',O''')-(μ2-oxalato-O,O')-di-zinc] |  | 3.81547 | 2.64287 | 1.79613 | 0 | 0 | 0.47626 | MESTAG | 10.1002/anie.200502413 | https://doi.org/10.1002/anie.200502413
MESTOU | 277863 | catena-[tris(Piperazinium) pentakis(μ2-oxalato)-bis(oxalato)-tetra-zinc tetrahydrate] |  | 6.79071 | 5.16279 | 1.0127 | 2193.01 | 2165.51 | 0.68758 | MESTOU | 10.1002/anie.200502413 | https://doi.org/10.1002/anie.200502413
MESWEM | 162383 | catena-((μ3-Iodo)-iodo-(benzo-1,3-imidazolium-2-thiolato-S)-mercury(ii)) |  | 2.62564 | 1.10605 | 3.40885 | 0 | 0 | 0.34802 | MESWEM | 10.1002/1099-0682(20021)2002:1<171::AID-EJIC171>3.0.CO;2-K | https://doi.org/10.1002/1099-0682(20021)2002:1<171::AID-EJIC171>3.0.CO;2-K
MESZEQ | 601017 | catena-[bis(μ2-4,4'-Bipyridyl-2'-carboxylato)-diiodo-copper(ii)-mercury(ii)] |  | 2.0154 | 1.70329 | 2.55773 | 0 | 0 | 0.32664 | MESZEQ | Not found | https://doi.org/Not found
METHHG10 |  | catena((DL-Methioninato)methyl-mercury(ii)) |  | 2.65039 | 1.50765 | 2.2439 | 0 | 0 | 0.43402 | METHHG10 | 10.1039/dt9770001157 | https://doi.org/10.1039/dt9770001157
METKEC | 601867 | catena-((μ2-2,6-bis(methyl hydrogen phosphonato)pyridine-N-oxide)-(2,6-bis(methyl dihydrogen phosphonato)pyridine-N-oxide)-neodymium(iii) hydrate) |  | 5.90229 | 3.16192 | 1.82182 | 0 | 0 | 0.38966 | METKEC | 10.1016/j.poly.2006.06.011 | https://doi.org/10.1016/j.poly.2006.06.011
METLEC | 150899 | catena-(tris(μ2-1,2-Diaminoethane)-1,2-diaminoethane-di-lithium triselenido-tin(iv)) |  | 6.40479 | 5.40219 | 1.10608 | 3611.23 | 3264.88 | 0.8085 | METLEC | 10.1002/1521-3749(200201)628:1<279::AID-ZAAC279>3.0.CO;2-L | https://doi.org/10.1002/1521-3749(200201)628:1<279::AID-ZAAC279>3.0.CO;2-L
METLIG | 150900 | catena-(bis(μ2-1,2-Diaminoethane)-bis(1,2-diaminoethane)-di-lithium tritellurido-tin(iv)) |  | 6.18584 | 5.10829 | 1.43743 | 3230.03 | 2247.09 | 0.78102 | METLIG | 10.1002/1521-3749(200201)628:1<279::AID-ZAAC279>3.0.CO;2-L | https://doi.org/10.1002/1521-3749(200201)628:1<279::AID-ZAAC279>3.0.CO;2-L
METLOM | 150901 | catena-(tris(μ2-1,2-Diaminoethane)-1,2-diaminoethane-di-lithium selenido-ditellurido-tin(iv)) |  | 6.16782 | 5.1586 | 1.36192 | 3331.67 | 2446.31 | 0.7887 | METLOM | 10.1002/1521-3749(200201)628:1<279::AID-ZAAC279>3.0.CO;2-L | https://doi.org/10.1002/1521-3749(200201)628:1<279::AID-ZAAC279>3.0.CO;2-L
METMAZ | 163680 | catena-(tris(μ2-1,2-Diaminoethane)-(1,2-diaminoethane)-di-lithium trisulfido-tin(iv)) |  | 6.5049 | 5.53119 | 0.709948 | 3768.27 | 5307.81 | 0.82442 | METMAZ | 10.1002/1521-3749(200201)628:1<279::AID-ZAAC279>3.0.CO;2-L | https://doi.org/10.1002/1521-3749(200201)628:1<279::AID-ZAAC279>3.0.CO;2-L
METMIH | 163683 | catena-(tris(μ2-1,2-Diaminoethano)-bis(1,2-diaminoethane)-di-lithium ditellurido-sulfido-tin(iv)) |  | 7.30511 | 6.19257 | 1.06654 | 3323.54 | 3116.18 | 0.8207 | METMIH | 10.1002/1521-3749(200201)628:1<279::AID-ZAAC279>3.0.CO;2-L | https://doi.org/10.1002/1521-3749(200201)628:1<279::AID-ZAAC279>3.0.CO;2-L
METMON | 153593 | catena-(bis(μ2-4,4'-Bipyridine)-dinitrato-nickel bis(1,2-dichlorobenzene) clathrate) |  | 5.01579 | 3.96266 | 1.03419 | 1095.33 | 1059.13 | 0.55236 | METMON | 10.1039/b003733h | https://doi.org/10.1039/b003733h
METMUT | 153594 | catena-(bis(μ2-4,4'-Bipyridine)-dinitrato-nickel bis(benzene) clathrate) |  | 4.66947 | 3.84655 | 1.0963 | 875.914 | 798.975 | 0.53162 | METMUT | 10.1039/b003733h | https://doi.org/10.1039/b003733h
METNAA | 153595 | catena-(bis(μ2-4,4'-Bipyridine)-dinitrato-nickel bis(nitrobenzene) clathrate) |  | 4.86662 | 3.93515 | 1.06057 | 1069.48 | 1008.41 | 0.54278 | METNAA | 10.1039/b003733h | https://doi.org/10.1039/b003733h
METNEE | 153596 | catena-(bis(μ2-4,4'-Bipyridine)-dinitrato-cobalt bis(1,2-dichlorobenzene) clathrate) |  | 5.07216 | 4.05422 | 1.01137 | 1185.34 | 1172.02 | 0.5588 | METNEE | 10.1039/b003733h | https://doi.org/10.1039/b003733h
METNII | 153597 | catena-(bis(μ2-4,4'-Bipyridine)-dinitrato-cobalt bis(benzene) clathrate) |  | 4.67354 | 3.84015 | 1.08022 | 864.831 | 800.603 | 0.52708 | METNII | 10.1039/b003733h | https://doi.org/10.1039/b003733h
METNOO | 153598 | catena-(bis(μ2-4,4'-Bipyridine)-dinitrato-cobalt bis(nitrobenzene) clathrate) |  | 4.8635 | 3.9484 | 1.05052 | 1082.29 | 1030.24 | 0.54338 | METNOO | 10.1039/b003733h | https://doi.org/10.1039/b003733h
METNUU | 153599 | catena-(bis(μ2-4,4'-Bipyridine)-dinitrato-cobalt ditoluene clathrate) |  | 4.97681 | 3.98171 | 1.04674 | 1099.1 | 1050.02 | 0.54646 | METNUU | 10.1039/b003733h | https://doi.org/10.1039/b003733h
METPAC | 153600 | catena-(bis(μ2-4,4'-Bipyridine)-dinitrato-cobalt tris(methoxybenzene) clathrate) |  | 7.09568 | 6.19412 | 0.817863 | 1939.03 | 2370.85 | 0.64816 | METPAC | 10.1039/b003733h | https://doi.org/10.1039/b003733h
METPEG | 153601 | catena-(bis(μ2-4,4'-Bipyridine)-dinitrato-nickel bis(chlorobenzene) clathrate) |  | 4.89306 | 3.94866 | 1.0582 | 1051.42 | 993.595 | 0.54166 | METPEG | 10.1039/b003733h | https://doi.org/10.1039/b003733h
METPIK | 153602 | catena-(bis(μ2-4,4'-Bipyridine)-dinitrato-cobalt bis(chlorobenzene) clathrate) |  | 4.91668 | 3.9882 | 1.04138 | 1091.24 | 1047.88 | 0.54552 | METPIK | 10.1039/b003733h | https://doi.org/10.1039/b003733h
METQOR | 169670 | catena-[Piperazinedi-ium (μ2-1,2,4,5-benzenetetracarboxylato-O,O')-tetra-aqua-cobalt(ii) tetrahydrate] |  | 4.31378 | 3.0102 | 1.18087 | 0 | 0 | 0.53986 | METQOR | 10.1039/b105687p | https://doi.org/10.1039/b105687p
METQOR01 | 728178 | catena-[Piperazinedi-ium (μ2-benzene-1,2,4,5-tetracarboxylato)-tetra-aqua-cobalt(ii) tetrahydrate] |  | 4.33642 | 3.05153 | 1.17353 | 0 | 0 | 0.5519 | METQOR01 | 10.1007/BF03246063 | https://doi.org/10.1007/BF03246063
METQUX | 169671 | catena-(Piperazinedi-ium (μ2-1,2,4,5-benzenetetracarboxylato-O,O')-tetra-aqua-nickel(ii) tetrahydrate) |  | 4.33798 | 3.06523 | 1.18245 | 0 | 0 | 0.54556 | METQUX | 10.1039/b105687p | https://doi.org/10.1039/b105687p
METRAE | 169672 | catena-(Piperazinedi-ium (μ2-1,2,4,5-benzenetetracarboxylato-O,O')-tetra-aqua-zinc(ii) tetrahydrate) |  | 4.3515 | 3.07737 | 1.19516 | 0 | 0 | 0.54646 | METRAE | 10.1039/b105687p | https://doi.org/10.1039/b105687p
METSAG | 622224 | catena-((μ2-Benzene-1,3-dicarboxylato-κ2O1:O3)-aqua-(2-amino-4,6-dimethylpyrimidine-κN1)-copper(ii) 2-amino-4,6-dimethylpyrimidine solvate) | catena-((μ2-Isophthalato-κ2O1:O3)-aqua-(2-amino-4,6-dimethylpyrimidine-κN1)-copper(ii) 2-amino-4,6-dimethylpyrimidine solvate) | 4.49731 | 2.57562 | 1.11659 | 0 | 0 | 0.54066 | METSAG | 10.1107/S1600536806052688 | https://doi.org/10.1107/S1600536806052688
METYIU | 267262 | catena-(tetrakis(μ2-3-(1H-Imidazol-3-yl)prop-2-enoato)-di-cadmium(ii) ethanol solvate trihydrate) | catena-(tetrakis(μ2-Urocanoato)-di-cadmium(ii) ethanol solvate trihydrate) | 7.46106 | 4.88848 | 1.31028 | 1090.19 | 832.027 | 0.54158 | METYIU | 10.1002/asia.200600113 | https://doi.org/10.1002/asia.200600113
METYUF | 167991 | catena-[trans-bis((μ2-meso-1,3-bis(n-Propylsulfinyl) propane))-diaqua-copper(ii) diperchlorate] |  | 4.38631 | 1.48499 | 1.13604 | 0 | 0 | 0.48214 | METYUF | 10.1016/S0020-1693(01)00597-7 | https://doi.org/10.1016/S0020-1693(01)00597-7
METZEQ | 167993 | catena-[trans-bis(μ2-rac-1,2-bis(Methylsulfinyl)ethane)-diperchlorato-copper(ii)] |  | 1.70013 | 1.04601 | 1.97817 | 0 | 0 | 0.285 | METZEQ | 10.1016/S0020-1693(01)00597-7 | https://doi.org/10.1016/S0020-1693(01)00597-7
MEVBIZ | 267261 | catena-((μ3-3-(1H-Imidazol-5-yl)prop-2-enoato)-(μ2-3-(1H-imidazol-4-yl)prop-2-enoato)-cadmium(ii) hemihydrate) | catena-((μ3-Urocanoato)-(μ2-urocanoato)-cadmium(ii) hemihydrate) | 2.32838 | 1.34135 | 2.01505 | 0 | 0 | 0.28938 | MEVBIZ | 10.1002/asia.200600113 | https://doi.org/10.1002/asia.200600113
MEVBOF | 298899 | catena-(bis(μ3-1,3-Imidazolidine-2-thione-S,S,S)-(μ2-imidazolidine-2-thione-S,S)-(μ2-iodo)-di-iodo-tri-copper(i)) |  | 2.45056 | 1.13516 | 2.74566 | 0 | 0 | 0.34014 | MEVBOF | 10.1021/ic061115s | https://doi.org/10.1021/ic061115s
MEVBUK | 165131 | catena-[bis(μ2-trans-1,2-bis(4-Pyridyl)ethylene)-tetrakis(triphenylphosphine)-di-copper(i) bis(hexafluorphosphate) chloroform tetrahydrofuran solvate] |  | 6.95728 | 5.25734 | 0.847333 | 1532.96 | 1809.16 | 0.58738 | MEVBUK | 10.1016/S0020-1693(01)00538-2 | https://doi.org/10.1016/S0020-1693(01)00538-2
MEVDAS | 159581 | catena[(μ2-Nitrato-O,O')-(bis(tris(2-thienyl)-antimony))-silver(i)] |  | 2.40625 | 1.4586 | 1.93934 | 0 | 0 | 0.3703 | MEVDAS | 10.1016/S0022-328X(01)01003-8 | https://doi.org/10.1016/S0022-328X(01)01003-8
MEVLII | 162592 | catena-[(μ4-1,2,4,5-Benzenetetracarboxylate-O,O',O'',O''')-bis(1,10-phenanthroline)-di-copper(ii) monohydrate] |  | 2.73071 | 1.21773 | 1.69398 | 0 | 0 | 0.32726 | MEVLII | 10.1016/S0277-5387(01)00945-7 | https://doi.org/10.1016/S0277-5387(01)00945-7
MEVLII01 | 171432 | catena-((μ4-benzene-1,2,4,5-tetracarboxylato)-bis(1,10-phenanthroline)-di-copper(ii) dihydrate) |  | 2.73597 | 1.2039 | 1.68772 | 0 | 0 | 0.32174 | MEVLII01 | 10.1016/S0022-4596(03)00074-4 | https://doi.org/10.1016/S0022-4596(03)00074-4
MEVLOO | 162593 | catena-[(μ4-1,2,4,5-Benzenetetracarboxylato-O,O',O'',O''',O'''',O''''')-di-aqua-bis(1,10-phenanthroline)-di-cadmium(ii)] catena-[(μ4-1,2,4,5-benzenetetracarboxylato-O,O',O'',O''')-di-aqua-bis(1,10-phenanthroline)-di-cadmium(ii)] |  | 8.58554 | 7.56986 | 0.98074 | 1801.92 | 1837.31 | 0.64618 | MEVLOO | 10.1016/S0277-5387(01)00945-7 | https://doi.org/10.1016/S0277-5387(01)00945-7
MEVLOO01 | 265887 | catena-[(μ4-1,2,4,5-Benzenetetracarboxylato-O,O',O'',O''',O'''',O''''')-di-aqua-bis(1,10-phenanthroline)-di-cadmium(ii)] catena-[(μ4-1,2,4,5-benzenetetracarboxylato-O,O',O'',O''')-di-aqua-bis(1,10-phenanthroline)-di-cadmium(ii)] |  | 9.53836 | 7.91074 | 0.972628 | 1746.86 | 1796.02 | 0.64282 | MEVLOO01 | 10.1021/cg049932v | https://doi.org/10.1021/cg049932v
MEVRAG | 179253 | catena-((μ2-2,5-Dimethylpyrazine-N,N')-(acetonitrile-N)-dichloro-copper(ii)) |  | 1.83199 | 1.19121 | 1.70313 | 0 | 0 | 0.32028 | MEVRAG | 10.1107/S0108270101015384 | https://doi.org/10.1107/S0108270101015384
MEVYIX | 935590 | catena-((μ2-Benzene-1,4-dicarboxylato)-bis(4-pyridinealdoxime)-zinc(ii) 4-pyridinealdoxime solvate) |  | 6.19206 | 4.95364 | 1.20996 | 746.748 | 617.169 | 0.48908 | MEVYIX | 10.1107/S1600536813006107 | https://doi.org/10.1107/S1600536813006107
MEWBEX | 935581 | catena-[[diaqua-bis(μ2-4-[6-(4-carboxyphenyl)-4,4'-bipyridin-2-yl]benzoato)-copper(ii)] dimethylformamide solvate] |  | 5.35345 | 3.67242 | 1.04982 | 0 | 0 | 0.52164 | MEWBEX | 10.1107/S1600536813006430 | https://doi.org/10.1107/S1600536813006430
MEWCEY | 935576 | catena-(bis(μ2-Thiocyanato-N,S)-bis(2-chloropyrazine)-cadmium) |  | 3.00887 | 0.97903 | 1.87315 | 0 | 0 | 0.35262 | MEWCEY | 10.1107/S1600536813006338 | https://doi.org/10.1107/S1600536813006338
MEWDID | 935570 | catena-((μ4-1,3,5-Triamino-1,3,5-trideoxy-cis-inositol)-sodium bromide) |  | 3.06156 | 2.1305 | 1.33213 | 0 | 0 | 0.34836 | MEWDID | 10.1107/S1600536813005618 | https://doi.org/10.1107/S1600536813005618
MEWFEB | 935566 | catena-(bis(μ2-4,4'-Bipyridine-N,N')-diaqua-cobalt dinitrate tetrahydrate) |  | 4.34092 | 3.24813 | 1.04397 | 0 | 0 | 0.52142 | MEWFEB | 10.1107/S1600536813005230 | https://doi.org/10.1107/S1600536813005230
MEWNAD | 150977 | catena-((μ8-Mellitato)-bis(triaqua-lanthanum)) |  | 2.70265 | 1.11125 | 2.51597 | 0 | 0 | 0.26726 | MEWNAD | 10.1016/S1387-7003(01)00183-6 | https://doi.org/10.1016/S1387-7003(01)00183-6
MEWNEH | 150978 | catena-((μ8-Mellitato)-bis(diaqua-thulium) monohydrate) |  | 4.01881 | 3.05934 | 2.80864 | 0 | 0 | 0.29892 | MEWNEH | 10.1016/S1387-7003(01)00183-6 | https://doi.org/10.1016/S1387-7003(01)00183-6
MEWNIL | 150979 | catena-((μ8-Mellitato)-bis((μ2-aqua)-aqua-thulium)) |  | 2.30204 | 0.72552 | 3.24367 | 0 | 0 | 0.1967 | MEWNIL | 10.1016/S1387-7003(01)00183-6 | https://doi.org/10.1016/S1387-7003(01)00183-6
MEXBAS | 173560 | catena-((μ2-1,2-Dimethoxy-4,5-bis(2-pyridylethynyl)benzene-N,N')-tetrakis(μ2-acetato-O,O')-di-rhodium) dichloromethane solvate |  | 4.29949 | 2.70758 | 1.52212 | 0 | 0 | 0.41142 | MEXBAS | 10.1039/b109849g | https://doi.org/10.1039/b109849g
MEXHII | 935427 | catena-[(μ2-2,5-dioxidoterephthalato)-bis(1,3-dimethyl-1,3-diazinan-2-one)-zirconium(iv)] |  | 2.14765 | 1.51526 | 1.56889 | 0 | 0 | 0.35824 | MEXHII | 10.1107/S1600536813003437 | https://doi.org/10.1107/S1600536813003437
MEXHOO | 935426 | catena-[(μ2-2,5-dioxidoterephthalato)-bis(1,3-dimethylimidazolidin-2-one)-zirconium(iv)] |  | 2.25154 | 1.61145 | 1.58599 | 0 | 0 | 0.36824 | MEXHOO | 10.1107/S1600536813003449 | https://doi.org/10.1107/S1600536813003449
MEXHUU | 935425 | catena-[(μ2-N,N'-di(pyridin-4-yl)isophthalamide)-(μ2-sulfato)-aqua-copper(ii) dimethylformamide solvate] |  | 4.41494 | 3.19143 | 1.39622 | 0 | 0 | 0.44208 | MEXHUU | 10.1107/S1600536813003413 | https://doi.org/10.1107/S1600536813003413
MEXJAC | 935424 | catena-((μ3-2,4,6-triiodobenzene-1,3,5-tricarboxylato)-tris(dimethylformamide)-samarium(iii)) |  | 3.47924 | 1.89194 | 2.24521 | 0 | 0 | 0.37428 | MEXJAC | 10.1107/S1600536813003358 | https://doi.org/10.1107/S1600536813003358
MEXJIK | 935422 | catena-[octakis(μ2-dimethylamido)-tetrahydrofuran-di-aluminium-potassium] |  | 2.3332 | 1.20409 | 1.11073 | 0 | 0 | 0.33458 | MEXJIK | 10.1107/S1600536813003553 | https://doi.org/10.1107/S1600536813003553
MEXKIJ | 147547 | catena-(bis(μ2-Acetato-O,O')-bis(1,10-phenanthroline)-di-rhodium(i,ii) hexafluorophosphate 2-propanol solvate) |  | 5.20052 | 3.10012 | 1.34011 | 0 | 0 | 0.5065 | MEXKIJ | 10.1016/S1387-7003(01)00314-8 | https://doi.org/10.1016/S1387-7003(01)00314-8
MEXLAE | 935414 | catena-[(μ4-9,10-dioxo-9,10-dihydroanthracene-1,4,5,8-tetracarboxylato)-bis(μ2-1,2-bis[(1H-imidazol-1-yl)methyl]benzene)-di-cobalt(ii) dihydrate] |  | 3.24036 | 1.81504 | 1.48384 | 0 | 0 | 0.35296 | MEXLAE | 10.1107/S160053681202716X | https://doi.org/10.1107/S160053681202716X
MEXNAE | 153614 | catena-(bis(μ2-dicyano(methoxycarbonyl)methanide-N,N')-hexakis(methanol)-di-cobalt(ii) dibromide bis(methanol) clathrate) |  | 3.87293 | 2.79352 | 1.19931 | 0 | 0 | 0.46532 | MEXNAE | 10.1016/S1472-7862(01)00002-8 | https://doi.org/10.1016/S1472-7862(01)00002-8
MEXXAQ | 934604 | catena-[(μ3-4-(2-[3-(pyridin-4-yl)phenyl]-1H-benzimidazol-1-ylmethyl)benzoato)-iodo-zinc(ii)] |  | 2.51261 | 1.56332 | 1.70848 | 0 | 0 | 0.36226 | MEXXAQ | 10.1107/S0108270113005982 | https://doi.org/10.1107/S0108270113005982
MEXXEU | 934603 | catena-[(μ3-4-(2-[3-(pyridin-4-yl)phenyl]-1H-benzimidazol-1-ylmethyl)benzoato)-bromo-zinc(ii)] |  | 2.38742 | 1.42175 | 1.62154 | 0 | 0 | 0.35226 | MEXXEU | 10.1107/S0108270113005982 | https://doi.org/10.1107/S0108270113005982
MEXXIY | 934602 | catena-[(μ3-4-(2-[3-(pyridin-4-yl)phenyl]-1H-benzimidazol-1-ylmethyl)benzoato)-chloro-zinc(ii)] |  | 2.31548 | 1.32322 | 1.52282 | 0 | 0 | 0.3464 | MEXXIY | 10.1107/S0108270113005982 | https://doi.org/10.1107/S0108270113005982
MEXYOF | 934596 | catena-[bis(μ2-Hydrogen 5-((1H-imidazol-1-yl)methyl)isophthalato)-di-copper(ii) N,N-dimethylacetamide solvate] | catena-[bis(μ2-3-Carboxy-5-((imidazol-1-yl)methyl)benzoato)-copper(ii) dimethylacetamide solvate] | 4.27148 | 3.64315 | 1.1279 | 0 | 0 | 0.52936 | MEXYOF | 10.1107/S0108270113005313 | https://doi.org/10.1107/S0108270113005313
MEXYUL | 934595 | catena-[bis(μ2-Hydrogen 5-((1H-imidazol-1-yl)methyl)isophthalato)-di-copper(ii) N,N-dimethylformamide solvate] | catena-[bis(μ2-3-Carboxy-5-((imidazol-1-yl)methyl)benzoato)-copper(ii) dimethylformamide solvate] | 4.34841 | 3.40469 | 1.16689 | 0 | 0 | 0.51056 | MEXYUL | 10.1107/S0108270113005313 | https://doi.org/10.1107/S0108270113005313
MEYDUP | 155981 | catena-((μ5-DL-Malato)-(μ2-aqua)-aqua-di-lithium) |  | 1.66313 | 0.84053 | 1.65892 | 0 | 0 | 0.221 | MEYDUP | 10.1524/zkri.216.12.633.22489 | https://doi.org/10.1524/zkri.216.12.633.22489
MEYFEB | 155983 | catena-((μ3-DL-Malato)-diaqua-cadmium monohydrate) |  | 2.30036 | 1.67567 | 2.24996 | 0 | 0 | 0.33654 | MEYFEB | 10.1524/zkri.216.12.633.22489 | https://doi.org/10.1524/zkri.216.12.633.22489
MEYFIF | 155984 | catena-(bis(μ4-DL-Malato)-penta-aqua-di-strontium) |  | 2.09335 | 0.95974 | 2.10041 | 0 | 0 | 0.27404 | MEYFIF | 10.1524/zkri.216.12.633.22489 | https://doi.org/10.1524/zkri.216.12.633.22489
MEYFOL | 155985 | catena-((μ5-DL-Malato)-diaqua-barium) |  | 2.15038 | 0.73444 | 2.53867 | 0 | 0 | 0.2471 | MEYFOL | 10.1524/zkri.216.12.633.22489 | https://doi.org/10.1524/zkri.216.12.633.22489
MEYFUR | 155986 | catena-((μ7-Hydrogen DL-malato)-rubidium) |  | 1.46541 | 0.59554 | 2.23424 | 0 | 0 | 0.2282 | MEYFUR | 10.1524/zkri.216.12.633.22489 | https://doi.org/10.1524/zkri.216.12.633.22489
MEYGAY | 155987 | catena-((μ6-Hydrogen DL-malato)-aqua-cesium) |  | 1.89482 | 1.00737 | 2.35149 | 0 | 0 | 0.2846 | MEYGAY | 10.1524/zkri.216.12.633.22489 | https://doi.org/10.1524/zkri.216.12.633.22489
MEYHAZ | 155992 | catena-((μ4-Dihydrogen DL-malato)-(μ3-trihydrogen DL-malato)-cesium) |  | 2.2527 | 1.1531 | 2.11611 | 0 | 0 | 0.28112 | MEYHAZ | 10.1524/zkri.216.12.633.22489 | https://doi.org/10.1524/zkri.216.12.633.22489
MEYJAD | 934558 | catena-[(μ3-4,4'-sulfonyldibenzoato)-(3,4,7,8-tetramethyl-1,10-pihenanthroline)-aqua-cadmium(ii)] |  | 3.04491 | 1.56546 | 1.63566 | 0 | 0 | 0.32916 | MEYJAD | 10.1107/S0108270113001716 | https://doi.org/10.1107/S0108270113001716
MEYJEH | 934557 | catena-[(μ3-4,4'-sulfonyldibenzoato)-(3,4,7,8-tetramethyl-1,10-phenanthroline)-cadmium(ii) trihydrate] |  | 4.30137 | 1.2228 | 1.50428 | 0 | 0 | 0.38486 | MEYJEH | 10.1107/S0108270113001352 | https://doi.org/10.1107/S0108270113001352
MEYJIL | 934556 | catena-[bis(μ3-chloro)-tetrakis(μ2-chloro)--bis(1-aza-4-azoniabicyclo[2.2.2]octane)-di-chloro-tri-cadmium(ii) dihydrate] |  | 2.66617 | 1.30835 | 2.16649 | 0 | 0 | 0.36148 | MEYJIL | 10.1107/S0108270113003892 | https://doi.org/10.1107/S0108270113003892
MEYJOR | 934555 | catena-[bis(μ2-1H,1'H-4,4'-Bipyrazole)-bis(3-carboxytricyclo[3.3.1.13,7]decane-1-carboxylato)-cadmium(ii) dihydrate] |  | 2.64078 | 1.71512 | 1.42311 | 0 | 0 | 0.40298 | MEYJOR | 10.1107/S0108270113003405 | https://doi.org/10.1107/S0108270113003405
MEYJUX | 934554 | catena-[bis(μ2-1H,1'H-4,4'-Bipyrazole)-bis(3-carboxytricyclo[3.3.1.13,7]decane-1-carboxylato)-cobalt(ii) dihydrate] |  | 2.42381 | 1.44241 | 1.40211 | 0 | 0 | 0.36956 | MEYJUX | 10.1107/S0108270113003405 | https://doi.org/10.1107/S0108270113003405
MEYKAC | 163594 | catena-((μ2-Aqua)-(μ2-pyridine-2,5-dicarboxylato-N,O,O')-copper(ii)) |  | 1.90389 | 1.04215 | 2.13745 | 0 | 0 | 0.258 | MEYKAC | 10.1016/S0020-1693(01)00621-1 | https://doi.org/10.1016/S0020-1693(01)00621-1
MEYKAC01 | 254428 | catena-((μ2-Aqua)-(μ2-pyridine-2,5-dicarboxylato-N,O,O')-copper(ii)) |  | 1.88194 | 1.01295 | 2.13904 | 0 | 0 | 0.2644 | MEYKAC01 | Not found | https://doi.org/Not found
MEYKAE | 934553 | catena-[(μ2-sulfato)-(4-hydroxybenzohydrazide)-diaqua-zinc(ii)] |  | 1.85184 | 0.97077 | 2.03212 | 0 | 0 | 0.26048 | MEYKAE | 10.1107/S0108270113002758 | https://doi.org/10.1107/S0108270113002758
MEYKEI | 934552 | catena-[[μ2-1,4-bis(pyridazin-4-yl)benzene]-bis(μ2-thiocyanato)-cadmium(ii)] |  | 1.67365 | 1.06403 | 1.9024 | 0 | 0 | 0.27426 | MEYKEI | 10.1107/S0108270113002801 | https://doi.org/10.1107/S0108270113002801
MEYKOS | 934550 | catena-[[μ2-1,3-bis(2-methylimidazol-1-yl)propane]-bis(μ4-iodo)-bis(μ3-iodo)-silver(i)] |  | 2.17008 | 1.28687 | 3.50566 | 0 | 0 | 0.32972 | MEYKOS | 10.1107/S0108270113002916 | https://doi.org/10.1107/S0108270113002916
MEYKUY | 934549 | catena-[[tetra-aqua-bis(μ4-citrato)-bis(μ2-2,6-diaminopurine)-bis(2,6-diaminopurine)-tetra-cobalt(ii)] hydrate] |  | 3.04135 | 2.30945 | 1.74938 | 0 | 0 | 0.3443 | MEYKUY | 10.1107/S0108270113002230 | https://doi.org/10.1107/S0108270113002230
MEYLUZ | 934394 | catena-(bis(μ2-Cyano-C,N)-(diethyl 2,2'-bipyridine-4,4'-dicarboxylate-N,N')-di-copper) |  | 2.27433 | 1.72902 | 1.62371 | 0 | 0 | 0.36742 | MEYLUZ | 10.1002/ejic.201300495 | https://doi.org/10.1002/ejic.201300495
MEYMAG | 934393 | catena-((μ2-Cyano-C,N)-(dimethyl 2,2'-bipyridine-4,4'-dicarboxylate)-copper) |  | 1.6764 | 1.01652 | 1.66996 | 0 | 0 | 0.30386 | MEYMAG | 10.1002/ejic.201300495 | https://doi.org/10.1002/ejic.201300495
MEYNEJ | 146535 | catena-(bis(μ2-4-Cyano-2,2,6,6-tetramethylheptane-3,5-dionato-N,O,O')-copper(ii)) |  | 3.50262 | 1.51487 | 1.1786 | 0 | 0 | 0.43102 | MEYNEJ | 10.1016/S0277-5387(01)00935-4 | https://doi.org/10.1016/S0277-5387(01)00935-4
MEYVOB | 167622 | catena-(bis(μ2-Dicyanamide-N,N')-bis(2-(pyrid-4-yl)-4,4,5,5-tetramethyl-4,5-dihydro-1H-imidazol-1-oxyl 3-oxide-N radical)-copper(ii) acetonitrile solvate) | ("catena-(bis(μ2-Dicyanamide-N,N')-bis((pyrid-4-yl) nitronyl nitroxide-N radical)-copper(ii) acetonitrile solvate)",) | 5.13762 | 1.31386 | 1.10554 | 0 | 0 | 0.4964 | MEYVOB | 10.1016/S0020-1693(01)00592-8 | https://doi.org/10.1016/S0020-1693(01)00592-8
MEYWUI | 179178 | catena-(pentakis(μ2-1,2-bis(n-Propylsulfinyl)ethane-O,O')-hexakis(isothiocyanato-N)-di-neodymium(iii)) |  | 2.62895 | 1.46859 | 1.45171 | 0 | 0 | 0.4038 | MEYWUI | 10.1021/ic010605b | https://doi.org/10.1021/ic010605b
MEYXAP | 179179 | catena-(pentakis(μ2-1,2-bis(n-Propylsulfinyl)ethane-O,O')-hexakis(isothiocyanato-N)-di-ytterbium(iii)) |  | 2.56116 | 1.45922 | 1.53974 | 0 | 0 | 0.39138 | MEYXAP | 10.1021/ic010605b | https://doi.org/10.1021/ic010605b
MEYXET | 179180 | catena-(trans-(μ2-Terephthalato-O,O')-diaqua-bis(2-(pyrid-4-yl)-4,4,5,5-tetramethyl-3-oxidoimidazoline-1-oxyl-N radical)-manganese(ii)) |  | 2.30739 | 1.46388 | 1.37156 | 0 | 0 | 0.36038 | MEYXET | 10.1021/ic0107476 | https://doi.org/10.1021/ic0107476
MEZCID | 179701 | catena-((μ2-2-(1,3-bis(Diphenylphosphoryl)propyl)pyridine 1-oxide-O,O',O'')-tris(nitrato-O,O')-praseodymium(iii) hydrate) |  | 4.02552 | 1.403 | 1.53755 | 0 | 0 | 0.38232 | MEZCID | 10.1021/ic0109041 | https://doi.org/10.1021/ic0109041
MEZGAZ | 180188 | catena-((μ2-Terephthalato)-(1,4,8,11-tetraazacyclotetradecane)-nickel(ii) monohydrate) |  | 3.30026 | 1.55005 | 1.38237 | 0 | 0 | 0.3763 | MEZGAZ | 10.1107/S010876810101850X | https://doi.org/10.1107/S010876810101850X
MEZGED | 180189 | catena-((μ4-1,2,4,5-benzenetetracarboxylate)-bis(1,4,8,11-tetraazacyclotetradecane)-nickel(ii) diaqua-(1,4,8,11-tetraazacyclotetradecane)-nickel(ii) diperchlorate hydrate) |  | 5.85901 | 4.18799 | 0.931366 | 1456.04 | 1563.33 | 0.5938 | MEZGED | 10.1107/S010876810101850X | https://doi.org/10.1107/S010876810101850X
MEZSAL | 179950 | catena-(bis(μ4-Glutarato-O,O',O'',O''')-cobalt(ii)) |  | 1.58718 | 0.96937 | 2.0118 | 0 | 0 | 0.26948 | MEZSAL | 10.1021/ic010861o | https://doi.org/10.1021/ic010861o
MGBTHF01 | 625632 | catena-[(μ2-Bromo)-bis(tetrahydrofuran)-magnesium] |  | 1.79985 | 0.9781 | 1.98679 | 0 | 0 | 0.28896 | MGBTHF01 | 10.1016/j.ica.2007.02.050 | https://doi.org/10.1016/j.ica.2007.02.050
MGPHCU | 1211722 | catena-(bis(μ3-o-Phthalato)-tetra-aqua-copper(ii)-magnesium) |  | 2.28851 | 1.16371 | 1.75928 | 0 | 0 | 0.29606 | MGPHCU | 10.1107/S0567740878003234 | https://doi.org/10.1107/S0567740878003234
MIBLIT | 645109 | catena-(docosakis(μ3-Oxo)-bis(μ2-aqua)-tetradecakis(μ2-oxo)-bis(acetonitrile)-deca-aqua-hexadecaphenyl-hexadeca-antimony-hexa-sodium acetonitrile solvate monohydrate) |  | 5.23036 | 3.6501 | 1.93839 | 0 | 0 | 0.40068 | MIBLIT | 10.1021/ja068214p | https://doi.org/10.1021/ja068214p
MIBMER | 791671 | catena-(tris(μ4-biphenyl-4,4'-dicarboxylato)-(μ3-oxo)-hydroxy-diaqua-tri-iron(iii) unknown solvate) | MIL-126 | 8.80758 | 7.78405 | 0.751714 | 1958.65 | 2605.58 | 0.69902 | MIBMER | 10.1021/cm300450x | https://doi.org/10.1021/cm300450x
MIBQAP | 177257 | catena-(anti-(μ3-(t-Butylsulfonyl)acetonitrile)-(tetrahydrofuran)-lithium) |  | 2.55853 | 1.32688 | 1.22396 | 0 | 0 | 0.36624 | MIBQAP | 10.1021/om0107845 | https://doi.org/10.1021/om0107845
MIBQAR | 938392 | catena-(tris(μ4-Terephthalato)-(μ4-oxo)-tetra-zinc) | MOF-5 | 15.10367 | 7.9588 | 0.589231 | 2181.39 | 3702.1 | 0.8119 | MIBQAR | 10.1021/jp103212z | https://doi.org/10.1021/jp103212z
MIBQAR01 | 938393 | catena-(tris(μ4-Terephthalato)-(μ4-oxo)-tetra-zinc) | MOF-5 | 15.09714 | 7.9644 | 0.589873 | 2183.43 | 3701.53 | 0.81232 | MIBQAR01 | 10.1021/jp103212z | https://doi.org/10.1021/jp103212z
MIBQAR02 | 938394 | catena-(tris(μ4-Terephthalato)-(μ4-oxo)-tetra-zinc) | MOF-5 | 15.09349 | 7.96701 | 0.590379 | 2184.08 | 3699.46 | 0.81226 | MIBQAR02 | 10.1021/jp103212z | https://doi.org/10.1021/jp103212z
MIBQAR03 | 938395 | catena-(tris(μ4-Terephthalato)-(μ4-oxo)-tetra-zinc) | MOF-5 | 15.08596 | 7.95718 | 0.591119 | 2183.8 | 3694.35 | 0.81206 | MIBQAR03 | 10.1021/jp103212z | https://doi.org/10.1021/jp103212z
MIBQAR04 | 938396 | catena-(tris(μ4-Terephthalato)-(μ4-oxo)-tetra-zinc) | MOF-5 | 15.08284 | 7.96677 | 0.591387 | 2184.59 | 3694.01 | 0.81234 | MIBQAR04 | 10.1021/jp103212z | https://doi.org/10.1021/jp103212z
MIBQAR05 | 938397 | catena-(tris(μ4-Terephthalato)-(μ4-oxo)-tetra-zinc) | MOF-5 | 15.06313 | 7.96595 | 0.59208 | 2185.76 | 3691.66 | 0.81248 | MIBQAR05 | 10.1021/jp103212z | https://doi.org/10.1021/jp103212z
MIBQAR06 | 938398 | catena-(tris(μ4-Terephthalato)-(μ4-oxo)-tetra-zinc) | MOF-5 | 15.0544 | 7.96658 | 0.592451 | 2185.16 | 3688.34 | 0.81252 | MIBQAR06 | 10.1021/jp103212z | https://doi.org/10.1021/jp103212z
MIBQAR07 | 938399 | catena-(tris(μ4-Terephthalato)-(μ4-oxo)-tetra-zinc) | MOF-5 | 15.06038 | 7.9668 | 0.592912 | 2186.28 | 3687.35 | 0.81244 | MIBQAR07 | 10.1021/jp103212z | https://doi.org/10.1021/jp103212z
MIBQAR08 | 938400 | catena-(tris(μ4-Terephthalato)-(μ4-oxo)-tetra-zinc) | MOF-5 | 15.05633 | 7.96703 | 0.593319 | 2187.35 | 3686.64 | 0.81278 | MIBQAR08 | 10.1021/jp103212z | https://doi.org/10.1021/jp103212z
MIBQAR09 | 938401 | catena-(tris(μ4-Terephthalato)-(μ4-oxo)-tetra-zinc) | MOF-5 | 15.04191 | 7.9598 | 0.593843 | 2187.86 | 3684.23 | 0.81252 | MIBQAR09 | 10.1021/jp103212z | https://doi.org/10.1021/jp103212z
MIBQAR10 | 938402 | catena-(tris(μ4-Terephthalato)-(μ4-oxo)-tetra-zinc) | MOF-5 | 15.04391 | 7.97451 | 0.594416 | 2188.05 | 3681.01 | 0.8128 | MIBQAR10 | 10.1021/jp103212z | https://doi.org/10.1021/jp103212z
MIBQAR11 | 938403 | catena-(tris(μ4-Terephthalato)-(μ4-oxo)-tetra-zinc) | MOF-5 | 15.03143 | 7.97184 | 0.59483 | 2189.19 | 3680.36 | 0.81292 | MIBQAR11 | 10.1021/jp103212z | https://doi.org/10.1021/jp103212z
MIBQAR12 | 938404 | catena-(tris(μ4-Terephthalato)-(μ4-oxo)-tetra-zinc) | MOF-5 | 15.03812 | 7.96935 | 0.595342 | 2188.78 | 3676.51 | 0.81264 | MIBQAR12 | 10.1021/jp103212z | https://doi.org/10.1021/jp103212z
MIBQAR13 | 938405 | catena-(tris(μ4-Terephthalato)-(μ4-oxo)-tetra-zinc) | MOF-5 | 15.02896 | 7.96738 | 0.595661 | 2189.34 | 3675.49 | 0.8128 | MIBQAR13 | 10.1021/jp103212z | https://doi.org/10.1021/jp103212z
MIBQAR14 | 938406 | catena-(tris(μ4-Terephthalato)-(μ4-oxo)-tetra-zinc) | MOF-5 | 15.02634 | 7.97064 | 0.596285 | 2189.97 | 3672.7 | 0.81282 | MIBQAR14 | 10.1021/jp103212z | https://doi.org/10.1021/jp103212z
MIBQAR15 | 938407 | catena-(tris(μ4-Terephthalato)-(μ4-oxo)-tetra-zinc) | MOF-5 | 15.02464 | 7.97129 | 0.596423 | 2190.44 | 3672.63 | 0.81292 | MIBQAR15 | 10.1021/jp103212z | https://doi.org/10.1021/jp103212z
MIBQAR16 | 938408 | catena-(tris(μ4-Terephthalato)-(μ4-oxo)-tetra-zinc) | MOF-5 | 15.01425 | 7.97108 | 0.597055 | 2189.02 | 3666.35 | 0.81262 | MIBQAR16 | 10.1021/jp103212z | https://doi.org/10.1021/jp103212z
MIBQAR17 | 938409 | catena-(tris(μ4-Terephthalato)-(μ4-oxo)-tetra-zinc) | MOF-5 | 15.0088 | 7.97632 | 0.597424 | 2190.89 | 3667.24 | 0.81288 | MIBQAR17 | 10.1021/jp103212z | https://doi.org/10.1021/jp103212z
MIBQAR18 | 938410 | catena-(tris(μ4-Terephthalato)-(μ4-oxo)-tetra-zinc) | MOF-5 | 15.00013 | 7.97705 | 0.597792 | 2189.89 | 3663.29 | 0.81298 | MIBQAR18 | 10.1021/jp103212z | https://doi.org/10.1021/jp103212z
MIBQAR19 | 938411 | catena-(tris(μ4-Terephthalato)-(μ4-oxo)-tetra-zinc) | MOF-5 | 14.99731 | 7.97713 | 0.598677 | 2188.39 | 3655.38 | 0.81244 | MIBQAR19 | 10.1021/jp103212z | https://doi.org/10.1021/jp103212z
MIBQAR20 | 938412 | catena-(tris(μ4-Terephthalato)-(μ4-oxo)-tetra-zinc) | MOF-5 | 14.99836 | 7.96905 | 0.598642 | 2190.98 | 3659.91 | 0.81264 | MIBQAR20 | 10.1021/jp103212z | https://doi.org/10.1021/jp103212z
MIBXUR | 179928 | catena-((μ2-Nitrato-O,O,O')-(μ2-nitrato-O,O')-tetrakis(N,N-di-n-butyldithiocarbamato)-di-bismuth(iii) methanol solvate) |  | 4.49766 | 1.75128 | 1.41365 | 0 | 0 | 0.48426 | MIBXUR | Not found | https://doi.org/Not found
MIBYAY | 179934 | catena-((μ3-Thiocyanato)-bis(N,N-diethyldithiocarbamato)-bismuth(iii)) |  | 2.64134 | 1.21519 | 1.95231 | 0 | 0 | 0.3617 | MIBYAY | Not found | https://doi.org/Not found
MIBZUS | 181506 | catena-(bis(μ2-4(S)-1-(2-Pyridyl)-3-oxo-4-amino-2-azapentane)-(perchlorato)-di-copper(ii) perchlorate) |  | 4.20931 | 1.49067 | 1.55714 | 0 | 0 | 0.4073 | MIBZUS | 10.1016/S1387-7003(02)00321-0 | https://doi.org/10.1016/S1387-7003(02)00321-0
MICBAD | 869501 | catena-((μ3-2-((bis(phosphono)methyl)amino)pyridinium-2-carboxylato)-zinc(ii)) |  | 1.99597 | 1.27685 | 2.14388 | 0 | 0 | 0.28584 | MICBAD | 10.1016/j.jssc.2012.08.052 | https://doi.org/10.1016/j.jssc.2012.08.052
MICBEH | 869500 | catena-((μ5-2-(Diphosphonatomethylamino)-3-carboxylatopyridinium)-penta-aqua-di-cobalt trihydrate) |  | 4.856 | 3.51304 | 1.75618 | 0 | 0 | 0.39492 | MICBEH | 10.1016/j.jssc.2012.08.052 | https://doi.org/10.1016/j.jssc.2012.08.052
MICCUY | 896115 | catena-(bis(μ3-3,5-bis(4-Carboxylatophenoxy)benzoato)-bis(μ2-aqua)-(μ2-4,4'-propane-1,3-diyldipyridine)-aqua-bis(dimethylformamide)-tri-cadmium dimethylformamide solvate) |  | 5.85725 | 4.7626 | 1.42841 | 505.146 | 353.642 | 0.4356 | MICCUY | 10.1021/cg400015v | https://doi.org/10.1021/cg400015v
MICDAF | 896116 | catena-(bis(μ7-3,5-bis(4-Carboxylatophenoxy)benzoato)-tetra-aqua-tri-manganese undecahydrate) |  | 3.61827 | 1.5694 | 1.62834 | 0 | 0 | 0.33392 | MICDAF | 10.1021/cg400015v | https://doi.org/10.1021/cg400015v
MICDEJ | 896117 | catena-(bis(μ6-3,5-bis(4-Carboxylatophenyoxy)benzoato)-diaqua-bis(dimethylformamide)-tri-manganese dimethylformamide solvate nonahydrate) |  | 5.47185 | 4.50855 | 1.40746 | 415.798 | 295.424 | 0.40196 | MICDEJ | 10.1021/cg400015v | https://doi.org/10.1021/cg400015v
MICDIL | 148263 | catena-((μ2-Ethylenediamine)-di-selenium-di-manganese) |  | 2.03661 | 1.33617 | 2.76904 | 0 | 0 | 0.27556 | MICDIL | 10.1021/cm010403d | https://doi.org/10.1021/cm010403d
MICDOR | 148264 | catena-((μ2-Propylenediamine)-di-selenium-di-manganese) |  | 2.2104 | 1.36389 | 2.52598 | 0 | 0 | 0.29084 | MICDOR | 10.1021/cm010403d | https://doi.org/10.1021/cm010403d
MICDUX | 181284 | catena-((μ2-Ethylenediamine)-di-selenium-di-zinc) |  | 2.24254 | 1.19105 | 3.04538 | 0 | 0 | 0.35688 | MICDUX | 10.1021/cm010403d | https://doi.org/10.1021/cm010403d
MICFAF | 181285 | catena-((μ2-Propylenediamine)-di-selenium-di-zinc) |  | 2.67633 | 1.34344 | 2.74902 | 0 | 0 | 0.37986 | MICFAF | 10.1021/cm010403d | https://doi.org/10.1021/cm010403d
MICFOV | 939108 | catena-(tris(μ2-3-(N9-Adeninyl)propanoato)-nona-n-butyl-tri-tin monohydrate) |  | 2.61981 | 1.23381 | 1.42416 | 0 | 0 | 0.37042 | MICFOV | 10.1021/cg3018776 | https://doi.org/10.1021/cg3018776
MICLIU | 282125 | catena-(hexakis(μ2-1,4-bis(4-Pyridylmethyl)-2,3,5,6-tetrafluorobenzene-N,N')-hexakis(nitrato-O)-tri-cadmium(ii) tris(naphthalene) clathrate) |  | 4.97993 | 1.98297 | 1.39804 | 0 | 0 | 0.44786 | MICLIU | 10.1002/chem.200501067 | https://doi.org/10.1002/chem.200501067
MICMAN | 282128 | catena-(bis(μ2-1,4-bis(4-Pyridylmethyl)-2,3,5,6-tetrafluorobenzene-N,N')-bis(nitrato-O)-cadmium(ii) p-xylene clathrate) |  | 4.42881 | 2.757 | 1.42305 | 0 | 0 | 0.43056 | MICMAN | 10.1002/chem.200501067 | https://doi.org/10.1002/chem.200501067
MICMER | 282129 | catena-(tetrakis(μ2-1,4-bis(4-Pyridylmethyl)-2,3,5,6-tetrafluorobenzene-N,N')-tetrakis(nitrato-O)-di-cadmium(ii) hexakis(benzene) clathrate) |  | 5.33477 | 3.11146 | 1.18724 | 0 | 0 | 0.52492 | MICMER | 10.1002/chem.200501067 | https://doi.org/10.1002/chem.200501067
MICMIV | 282131 | catena-(tetrakis(μ2-1,4-bis(4-Pyridylmethyl)-2,3,5,6-tetrafluorobenzene-N,N')-tetrakis(nitrato-O)-di-cadmium(ii) bis(1-bromo-2-methoxybenzene) clathrate) |  | 5.04132 | 1.89524 | 1.41013 | 0 | 0 | 0.43608 | MICMIV | 10.1002/chem.200501067 | https://doi.org/10.1002/chem.200501067
MICMOB | 282134 | catena-(bis(μ2-1,4-bis(4-Pyridylmethyl)-2,3,5,6-tetrafluorobenzene-N,N')-bis(nitrato-O)-cadmium(ii) tetrakis(2-methylaniline) clathrate) |  | 6.36304 | 4.14214 | 0.982148 | 1256.46 | 1279.3 | 0.61164 | MICMOB | 10.1002/chem.200501067 | https://doi.org/10.1002/chem.200501067
MICMUG |  | catena-((μ3-Iodo)-(3-picoline)-copper(i)) |  | 2.06513 | 1.47808 | 2.3704 | 0 | 0 | 0.36812 | MICMUG | 10.1021/cm0010708 | https://doi.org/10.1021/cm0010708
MICMUH | 282133 | catena-(bis(μ2-1,4-bis(4-Pyridylmethyl)-2,3,5,6-tetrafluorobenzene-N,N')-bis(nitrato-O)-cadmium(ii) tetrakis(o-xylene) clathrate) |  | 6.64283 | 4.421 | 0.96232 | 1450.06 | 1506.84 | 0.61682 | MICMUH | 10.1002/chem.200501067 | https://doi.org/10.1002/chem.200501067
MICNAO | 282135 | catena-(octakis(μ2-1,4-bis(4-Pyridylmethyl)-2,3,5,6-tetrafluorobenzene-N,N')-octakis(nitrato-O)-tetra-cadmium(ii) octakis(2-phenylpropene) clathrate) |  | 5.38514 | 2.4818 | 1.21651 | 0 | 0 | 0.51228 | MICNAO | 10.1002/chem.200501067 | https://doi.org/10.1002/chem.200501067
MICNES | 282137 | catena-(bis(μ2-1,4-bis(4-Pyridylmethyl)-2,3,5,6-tetrafluorobenzene-N,N')-bis(nitrato-O)-cadmium(ii) bis(biphenyl) clathrate) |  | 5.18657 | 3.22173 | 1.12722 | 0 | 0 | 0.54688 | MICNES | 10.1002/chem.200501067 | https://doi.org/10.1002/chem.200501067
MICNIW | 282138 | catena-(bis(μ2-1,4-bis(4-Pyridylmethyl)-2,3,5,6-tetrafluorobenzene-N,N')-bis(nitrato-O)-cadmium(ii) bis(N-methylaniline) clathrate) |  | 4.83604 | 2.7213 | 1.2479 | 0 | 0 | 0.4988 | MICNIW | 10.1002/chem.200501067 | https://doi.org/10.1002/chem.200501067
MICPAQ | 282143 | catena-(tetrakis(μ2-1,4-bis(4-Pyridylmethyl)-2,3,5,6-tetrafluorobenzene-N,N')-tetrakis(nitrato-O)-di-cadmium(ii) tetrakis(benzyl methyl ether) clathrate) |  | 4.95316 | 2.77422 | 1.20389 | 0 | 0 | 0.5198 | MICPAQ | 10.1002/chem.200501067 | https://doi.org/10.1002/chem.200501067
MICPEU | 282144 | catena-(tetrakis(μ2-1,4-bis(4-Pyridylmethyl)-2,3,5,6-tetrafluorobenzene-N,N')-tetrakis(nitrato-O)-di-cadmium(ii) tetrakis(ethylbenzene) clathrate) |  | 5.12292 | 2.5604 | 1.22766 | 0 | 0 | 0.51296 | MICPEU | 10.1002/chem.200501067 | https://doi.org/10.1002/chem.200501067
MICPIY | 282145 | catena-(bis(μ2-4,4'-bis(4-Pyridylmethyl)-2,2',3,3',5,5',6,6'-octafluorobiphenyl-N,N')-bis(nitrato-O)-cadmium(ii) bis(naphthalene) clathrate) |  | 5.14685 | 2.64505 | 1.31194 | 0 | 0 | 0.48348 | MICPIY | 10.1002/chem.200501067 | https://doi.org/10.1002/chem.200501067
MICPUK | 282148 | catena-(bis(μ2-4,4'-bis(4-Pyridylmethyl)-2,2',3,3',5,5',6,6'-octafluorobiphenyl-N,N')-bis(nitrato-O)-cadmium(ii) bis(1,3-dimethoxybenzene) clathrate) |  | 5.00552 | 2.49036 | 1.33766 | 0 | 0 | 0.48142 | MICPUK | 10.1002/chem.200501067 | https://doi.org/10.1002/chem.200501067
MICQAR | 282149 | catena-(bis(μ2-4,4'-bis(4-Pyridylmethyl)-2,2',3,3',5,5',6,6'-octafluorobiphenyl-N,N')-bis(nitrato-O)-cadmium(ii) bis(N,N-dimethylaniline) clathrate) |  | 4.79675 | 2.59751 | 1.33179 | 0 | 0 | 0.47976 | MICQAR | 10.1002/chem.200501067 | https://doi.org/10.1002/chem.200501067
MICQEV | 282150 | catena-(bis(μ2-4,4'-bis(4-Pyridylmethyl)-2,2',3,3',5,5',6,6'-octafluorobiphenyl-N,N')-bis(nitrato-O)-cadmium(ii) bis(ethanol) clathrate) |  | 4.08577 | 1.18548 | 1.5473 | 0 | 0 | 0.39644 | MICQEV | 10.1002/chem.200501067 | https://doi.org/10.1002/chem.200501067
MICQOF | 282156 | catena-(tetrakis(μ2-2,6-bis(4-Pyridylmethyl)-1,3,4,5,7,8-hexafluoronaphthalene-N,N')-tetrakis(nitrato-O,O')-di-cadmium(ii) tetrakis(N,N-dimethylaniline) clathrate) |  | 4.91553 | 3.81403 | 1.25156 | 797.009 | 636.811 | 0.50652 | MICQOF | 10.1002/chem.200501067 | https://doi.org/10.1002/chem.200501067
MICQUL | 282157 | catena-(tetrakis(μ2-2,6-bis(4-Pyridylmethyl)-1,3,4,5,7,8-hexafluoronaphthalene-N,N')-tetrakis(nitrato-O)-di-cadmium(ii) tetrakis(biphenyl) clathrate) |  | 5.83995 | 4.47252 | 1.04246 | 1191.39 | 1142.86 | 0.57168 | MICQUL | 10.1002/chem.200501067 | https://doi.org/10.1002/chem.200501067
MICREW | 282159 | catena-(tris(μ2-2,6-bis(4-Pyridylmethyl)-1,3,4,5,7,8-hexafluoronaphthalene-N,N')-tetrakis(nitrato-O,O')-di-cadmium(ii) bis(ethanol) clathrate) |  | 4.1532 | 1.12057 | 1.67383 | 0 | 0 | 0.35778 | MICREW | 10.1002/chem.200501067 | https://doi.org/10.1002/chem.200501067
MICROG | 282161 | catena-(bis(μ2-2,6-bis(4-Pyridylmethyl)-1,3,4,5,7,8-hexafluoronaphthalene-N,N')-bis(nitrato-O)-cadmium(ii) bis(methyl benzoate) clathrate ethanol solvate) |  | 5.20453 | 3.90398 | 1.25544 | 645.135 | 513.871 | 0.50406 | MICROG | 10.1002/chem.200501067 | https://doi.org/10.1002/chem.200501067
MICRUM | 282163 | catena-(tetrakis(μ2-2,6-bis(4-Pyridylmethyl)-1,3,4,5,7,8-hexafluoronaphthalene-N,N')-tetrakis(nitrato-O,O')-di-cadmium(ii) tetrakis(m-xylene) clathrate) |  | 4.8607 | 3.78662 | 1.24987 | 783.497 | 626.864 | 0.50694 | MICRUM | 10.1002/chem.200501067 | https://doi.org/10.1002/chem.200501067
MICSAT | 282166 | catena-(bis(μ2-2,7-bis(4-Pyridylmethyl)-1,3,4,5,6,8-hexafluoronaphthalene-N,N')-bis(nitrato-O)-cadmium(ii) bis(m-xylene) clathrate) |  | 4.46747 | 4.11057 | 1.32559 | 664.792 | 501.506 | 0.4744 | MICSAT | 10.1002/chem.200501067 | https://doi.org/10.1002/chem.200501067
MICSIB | 282167 | catena-(bis(μ2-2,7-bis(4-Pyridylmethyl)-1,3,4,5,6,8-hexafluoronaphthalene-N,N')-bis(nitrato-O)-cadmium(ii) bis(1,3-dimethoxybenzene) clathrate ethanol solvate) |  | 5.30215 | 4.22636 | 1.13433 | 819.134 | 722.127 | 0.55 | MICSIB | 10.1002/chem.200501067 | https://doi.org/10.1002/chem.200501067
MICSOH | 282169 | catena-(tetrakis(μ2-2,7-bis(4-Pyridylmethyl)-1,3,4,5,6,8-hexafluoronaphthalene-N,N')-tetrakis(nitrato-O)-di-cadmium(ii) tetrakis(phenyl acetate) clathrate) |  | 4.98354 | 4.23713 | 1.28835 | 835.834 | 648.761 | 0.48896 | MICSOH | 10.1002/chem.200501067 | https://doi.org/10.1002/chem.200501067
MICSUN | 282170 | catena-(tris(μ2-2,6-bis(4-Pyridylmethyl)-1,3,4,5,7,8-hexafluoronaphthalene-N,N')-tetrakis(nitrato-O,O')-di-cadmium(ii) N-methylaniline clathrate monohydrate) |  | 3.88115 | 2.78717 | 1.62586 | 0 | 0 | 0.37594 | MICSUN | 10.1002/chem.200501067 | https://doi.org/10.1002/chem.200501067
MICTAU | 282171 | catena-(tetrakis(μ2-2,6-bis(4-Pyridylmethyl)-1,3,4,5,7,8-hexafluoronaphthalene-N,N')-tetrakis(nitrato-O,O')-di-cadmium(ii) tetrakis(2-phenylpropene) clathrate) |  | 4.84367 | 3.78594 | 1.25685 | 790.032 | 628.579 | 0.504 | MICTAU | 10.1002/chem.200501067 | https://doi.org/10.1002/chem.200501067
MICXAZ | 939209 | catena-((μ2-(bis(trimethylsilyl)methyl)(λ5-boranyl)phenylphosphine)-bis(tetrahydrofuran)-lithium) |  | 2.25002 | 1.18493 | 1.13042 | 0 | 0 | 0.33852 | MICXAZ | 10.1021/ic302205b | https://doi.org/10.1021/ic302205b
MICYEE | 939215 | catena-(bis(tetrahydrofuran)-(μ3-2-(bis(trimethylsilyl)methyl)-2-phenyl-1λ5,2λ5,3λ5-diboraphosphane)-potassium toluene solvate) |  | 4.88055 | 2.48224 | 1.00658 | 0 | 0 | 0.39948 | MICYEE | 10.1021/ic302205b | https://doi.org/10.1021/ic302205b
MICYII | 903519 | catena-((μ2-2,2'-Bipyrimidine)-hexakis(μ2-cyano)-bis(nitrato)-tetrakis(1,10-phenanthroline)-decacyano-tetraaqua-di-gadolinium-tetra-iron acetonitrile solvate dihydrate) |  | 4.43541 | 2.06496 | 1.63389 | 0 | 0 | 0.3737 | MICYII | 10.1021/ic302278q | https://doi.org/10.1021/ic302278q
MICYOO | 903520 | catena-((μ2-2,2'-Bipyrimidine)-hexakis(μ2-cyano)-tetrakis(1,10-phenanthroline)-decacyano-octaaqua-di-terbium-tetra-iron dinitrate acetonitrile solvate) |  | 4.44112 | 2.23273 | 1.55949 | 0 | 0 | 0.39366 | MICYOO | 10.1021/ic302278q | https://doi.org/10.1021/ic302278q
MICYUU | 903521 | catena-((μ2-2,2'-Bipyrimidine)-hexakis(μ2-cyano)-tetrakis(1,10-phenanthroline)-dinitrato-decacyano-pentaqua-di-samarium-tetra-iron acetonitrile solvate) |  | 2.51651 | 1.2144 | 1.7682 | 0 | 0 | 0.31764 | MICYUU | 10.1021/ic302278q | https://doi.org/10.1021/ic302278q
MICZAB | 903522 | catena-((μ2-2,2'-Bipyrimidine)-hexakis(μ2-cyano)-bis(1,10-phenanthroline)-tetranitrato-dicyano-diaqua-di-praseodymium-di-iron) |  | 2.80794 | 1.29648 | 1.87053 | 0 | 0 | 0.32118 | MICZAB | 10.1021/ic302278q | https://doi.org/10.1021/ic302278q
MIDBEI | 939231 | catena-(bis(μ2-3,6-Di(pyridin-4-yl)-1,2,4,5-tetrazine)-tetrakis(μ2-azido)-di-manganese) |  | 2.09621 | 1.08516 | 1.68933 | 0 | 0 | 0.29118 | MIDBEI | 10.1021/ic302548z | https://doi.org/10.1021/ic302548z
MIDBIM | 939232 | catena-((μ2-4,4'-Diazene-1,2-diyldipyridine)-bis(μ2-azido)-manganese) |  | 2.47081 | 1.33303 | 1.63909 | 0 | 0 | 0.31002 | MIDBIM | 10.1021/ic302548z | https://doi.org/10.1021/ic302548z
MIDCAF | 939348 | catena(bis(μ6-4,4',4''-(1,3,5-Triazine-2,4,6-triyl)tribenzoato)-diaqua-tri-zinc) |  | 10.45739 | 9.7418 | 0.878775 | 1468.06 | 1670.57 | 0.66008 | MIDCAF | 10.1021/ic301707h | https://doi.org/10.1021/ic301707h
MIDFUB | 623106 | catena-(bis(μ3-Iodo)-(μ2-methanebis(phenylthiolato))-di-copper(i)) |  | 2.38218 | 1.2822 | 2.4773 | 0 | 0 | 0.33828 | MIDFUB | 10.1002/ejic.200600954 | https://doi.org/10.1002/ejic.200600954
MIDFUB01 | 974324 | catena-(bis(μ3-Iodo)-(μ2-bis(phenylthio)methane-S,S')-di-copper) |  | 2.37191 | 1.27789 | 2.46781 | 0 | 0 | 0.34206 | MIDFUB01 | 10.1021/cg500905z | https://doi.org/10.1021/cg500905z
MIDFUB02 | 974325 | catena-(bis(μ3-Iodo)-(μ2-bis(phenylthio)methane-S,S')-di-copper) |  | 2.38238 | 1.28509 | 2.45646 | 0 | 0 | 0.34492 | MIDFUB02 | 10.1021/cg500905z | https://doi.org/10.1021/cg500905z
MIDFUB03 | 974326 | catena-(bis(μ3-Iodo)-(μ2-bis(phenylthio)methane-S,S')-di-copper) |  | 2.40365 | 1.30463 | 2.44358 | 0 | 0 | 0.34932 | MIDFUB03 | 10.1021/cg500905z | https://doi.org/10.1021/cg500905z
MIDFUB04 | 974327 | catena-(tetrakis(μ3-Iodo)-bis(μ2-bis(phenylthio)methane-S,S')-tetra-copper) |  | 2.60143 | 1.19023 | 2.44114 | 0 | 0 | 0.35122 | MIDFUB04 | 10.1021/cg500905z | https://doi.org/10.1021/cg500905z
MIDGAI | 623107 | catena-(bis(μ2-Iodo)-(μ2-ethane-1,2-bis(phenylthiolato))-di-copper(i)) |  | 2.18428 | 1.20767 | 1.98668 | 0 | 0 | 0.32798 | MIDGAI | 10.1002/ejic.200600954 | https://doi.org/10.1002/ejic.200600954
MIDHIS | 922358 | catena-[(μ2-Terephthalato)-(2,2':6',2''-terpyridine)-dioxo-uranium] |  | 3.04326 | 1.78198 | 2.06798 | 0 | 0 | 0.3324 | MIDHIS | 10.1021/ic3024698 | https://doi.org/10.1021/ic3024698
MIDHOY | 922359 | catena-[(μ2-Terephthalato)-(4'-chloro-2,2':6',2''-terpyridine)-dioxo-uranium] |  | 1.85859 | 1.16693 | 2.25199 | 0 | 0 | 0.27344 | MIDHOY | 10.1021/ic3024698 | https://doi.org/10.1021/ic3024698
MIDHUD | 616405 | catena-(tetrakis(μ2-2,2'-bis(Imidazolylmethyl)biphenyl)-tetra-silver(i) tetranitrate) |  | 3.79685 | 1.73768 | 1.40369 | 0 | 0 | 0.43616 | MIDHUD | 10.1016/j.ica.2006.12.030 | https://doi.org/10.1016/j.ica.2006.12.030
MIDJAM | 922361 | catena-[(μ2-Naphthalene-1,4-dicarboxylato)-(4'-chloro-2,2':6',2''-terpyridine)-dioxo-uranium] |  | 2.41541 | 1.14848 | 2.09882 | 0 | 0 | 0.30424 | MIDJAM | 10.1021/ic3024698 | https://doi.org/10.1021/ic3024698
MIDJIT | 623289 | catena-(bis(μ2-5-(4-pyridyl)-1,3,4-oxadiazol-3-ide-2-thione-N,N')-diaqua-cobalt(ii) dimethylformamide solvate) |  | 5.15748 | 4.06947 | 1.14779 | 966.394 | 841.959 | 0.53542 | MIDJIT | 10.1016/j.ica.2006.11.020 | https://doi.org/10.1016/j.ica.2006.11.020
MIDJOA | 892441 | catena-[(μ3-N,N-bis(2-Aminoethyl)-N',N'-bis(2-(bis(2-aminoethyl)amino)ethyl)ethane-1,2-diamine)-(μ2-oxalato)-chloro-nitrato-tri-copper hemikis(nitrate) sesquichloride hydrate] |  | 3.78637 | 1.85215 | 1.36946 | 0 | 0 | 0.4627 | MIDJOA | 10.1021/ic3025292 | https://doi.org/10.1021/ic3025292
MIDJUF | 609249 | catena-((μ2-Benzene-1,4-dicarboxylato)-bis(3-(2-pyridyl)imidazole)-manganese(ii)) |  | 2.82209 | 1.89942 | 1.42536 | 0 | 0 | 0.3677 | MIDJUF | 10.1016/j.ica.2006.12.032 | https://doi.org/10.1016/j.ica.2006.12.032
MIDKEP | 141834 | catena-(bis(μ2-4,4'-Bipyridine)-(11,23-dimethyl-3,7,15,19-tetraazatricyclo(19.3.1.19,13)hexacosa-1(25),2,7,9,11,13(26),14,19,21,23-decaene-25,26-diolato)-di-zinc(ii) diperchlorate ethanol methanol solvate) |  | 5.16023 | 3.58147 | 1.07684 | 0 | 0 | 0.52406 | MIDKEP | 10.1021/ic001361i | https://doi.org/10.1021/ic001361i
MIDKIT | 141835 | catena-(bis(μ2-4,4'-Bipyridine)-(11,23-dichloro-3,7,15,19-tetraazatricyclo(19.3.1.19,13)hexacosa-1(25),2,7,9,11,13(26),14,19,21,23-decaene-25,26-diolato)-di-zinc(ii) diperchlorate ethanol solvate tetrahydrate) |  | 5.36923 | 3.56419 | 1.08162 | 0 | 0 | 0.54138 | MIDKIT | 10.1021/ic001361i | https://doi.org/10.1021/ic001361i
MIDKIU | 609252 | catena-((μ2-Fumarato-O,O')-bis(3-(2-pyridyl)imidazole)-manganese(ii)) |  | 2.3229 | 1.70938 | 1.50261 | 0 | 0 | 0.34176 | MIDKIU | 10.1016/j.ica.2006.12.032 | https://doi.org/10.1016/j.ica.2006.12.032
MIDPIA | 939406 | catena-[tetrakis(μ4-oxalato)-bia(μ3-oxalato)-bis(μ2-aqua)-diaqua-di-sodium-manganese-di-uranium] |  | 1.7765 | 1.1591 | 3.32998 | 0 | 0 | 0.16052 | MIDPIA | 10.1021/ic3026733 | https://doi.org/10.1021/ic3026733
MIDPOG | 939407 | catena-[tetrakis(μ4-oxalato)-bia(μ3-oxalato)-bis(μ2-aqua)-diaqua-di-sodium-iron-di-uranium] |  | 1.76441 | 1.16374 | 3.33911 | 0 | 0 | 0.16112 | MIDPOG | 10.1021/ic3026733 | https://doi.org/10.1021/ic3026733
MIDPUK | 178917 | catena-(bis(μ2-Chloro)-bis(μ2-η2-4-vinylpyridine-N)-di-copper(i)) |  | 2.21429 | 1.17123 | 1.78203 | 0 | 0 | 0.3461 | MIDPUK | 10.1021/om010665p | https://doi.org/10.1021/om010665p
MIDPUM | 939408 | catena-[tetrakis(μ4-oxalato)-bia(μ3-oxalato)-bis(μ2-aqua)-diaqua-di-sodium-cobalt-di-uranium] |  | 1.79118 | 1.15297 | 3.36301 | 0 | 0 | 0.1599 | MIDPUM | 10.1021/ic3026733 | https://doi.org/10.1021/ic3026733
MIDQAT | 939409 | catena-[tetrakis(μ4-oxalato)-bis(μ3-oxalato)-bis(μ2-aqua)-diaqua-di-sodium-zinc-di-uranium] |  | 1.80174 | 1.15663 | 3.37332 | 0 | 0 | 0.16388 | MIDQAT | 10.1021/ic3026733 | https://doi.org/10.1021/ic3026733
MIDQIA | 626394 | catena-[bis(μ2-3-(Pyridin-4-ylthio)pentane-2,4-dione-N,O,O')-copper(ii)] |  | 2.23902 | 1.3496 | 1.54202 | 0 | 0 | 0.33942 | MIDQIA | 10.1021/cg0700317 | https://doi.org/10.1021/cg0700317
MIDQUM | 626396 | catena-[bis(μ2-3-(Pyridin-4-ylthio)pentane-2,4-dione-N,O,O')-zinc(ii) dihydrate] |  | 4.60725 | 1.73006 | 1.26125 | 0 | 0 | 0.45842 | MIDQUM | 10.1021/cg0700317 | https://doi.org/10.1021/cg0700317
MIDRAT | 626397 | catena-[bis(μ2-3-(Pyridin-4-ylthio)pentane-2,4-dione-N,O,O')-zinc(ii) methanol solvate] |  | 4.19618 | 3.33294 | 1.26356 | 0 | 0 | 0.45878 | MIDRAT | 10.1021/cg0700317 | https://doi.org/10.1021/cg0700317
MIDRIB | 626399 | catena-[(μ2-4-(4-pyridiniothio)-3,5-dimethyl-1H-pyrazole-N,N')-dichloro-zinc(ii) hemihydrate] |  | 2.68011 | 2.0829 | 1.6327 | 0 | 0 | 0.37012 | MIDRIB | 10.1021/cg0700317 | https://doi.org/10.1021/cg0700317
MIDVEA | 162158 | catena-(bis(μ2-Chloro)-bis(μ2-2-methylpyrazine-5-carboxylato-N,N'O)-diaqua-tri-copper(i,ii) dihydrate) |  | 2.29194 | 1.32664 | 1.94004 | 0 | 0 | 0.36544 | MIDVEA | 10.1016/S0020-1693(01)00501-1 | https://doi.org/10.1016/S0020-1693(01)00501-1
MIDVIE | 162159 | catena-(bis((μ2-Chloro)-(μ22-methylpyrazine-5-carboxylato-N,N',O))-tetra-aqua-tri-copper(i,ii)) |  | 1.6416 | 1.21084 | 2.08341 | 0 | 0 | 0.3004 | MIDVIE | 10.1016/S0020-1693(01)00501-1 | https://doi.org/10.1016/S0020-1693(01)00501-1
MIDVOK | 162160 | catena-(bis(μ2-Bromo)-tetrakis(μ2-2-methylpyrazine-5-carboxylato-N,N',O)-tetra-copper(i,ii) pentahydrate) |  | 3.76121 | 3.06298 | 1.80541 | 0 | 0 | 0.42506 | MIDVOK | 10.1016/S0020-1693(01)00501-1 | https://doi.org/10.1016/S0020-1693(01)00501-1
MIDVUQ | 162161 | catena-(bis((μ3-Bromo)-(μ3-2-methylpyrazine-5-carboxylato-N,N',O))-tri-copper(i,ii)) |  | 1.82831 | 0.85881 | 2.67177 | 0 | 0 | 0.26062 | MIDVUQ | 10.1016/S0020-1693(01)00501-1 | https://doi.org/10.1016/S0020-1693(01)00501-1
MIDXAZ | 207281 | catena-[(μ4-η2,η2-Benzoquinone-O,O,O')-(η5-pentamethyl-cyclopentadienyl)-acetonitrile-iridium-silver trifluoromethanesulfonate] |  | 4.75659 | 1.56354 | 1.73045 | 0 | 0 | 0.47944 | MIDXAZ | 10.1021/cg060944l | https://doi.org/10.1021/cg060944l
MIDXED | 609345 | catena-[(μ4-η2,η2-Benzoquinone)-(μ3-η2,η2-benzoquinone)-(μ2-η2,η2-benzoquinone)-tris(η5-pentamethyl-cyclopentadienyl)-acetonitrile-trifluoromethanesulfonato-copper(i)-copper(ii)-tri-iridium trifluoromethanesulfonate acetonitrile solvate] |  | 5.46871 | 2.06127 | 1.63087 | 0 | 0 | 0.50048 | MIDXED | 10.1021/cg060944l | https://doi.org/10.1021/cg060944l
MIDXOM | 163550 | catena-(tetrakis(μ2-Acetato)-(μ2-2,1,3-benzothiadiazole-N)-(μ2-methoxo)-tri-copper(ii)) |  | 2.62716 | 1.25765 | 1.82528 | 0 | 0 | 0.35538 | MIDXOM | 10.1016/S0020-1693(01)00594-1 | https://doi.org/10.1016/S0020-1693(01)00594-1
MIDXON | 649623 | catena-[(μ2-Oxo)-aqua-tetra-fluoro-tetrakis(pyridyl)-copper-vanadium bis(μ2-fluoro)-di-fluoro-oxo-tetrakis(pyridyl)-copper-vanadium monohydrate] |  | 7.90809 | 5.79363 | 0.784828 | 1737.97 | 2214.45 | 0.67484 | MIDXON | 10.1021/cg0609062 | https://doi.org/10.1021/cg0609062
MIDZEF | 639613 | catena-[bis(μ2-chloro)-(μ2-1,4-bis(1-benzyl-benzimidazol-2-yl)cyclohexane)-di-chloro-di-mercury(ii)] |  | 2.83405 | 1.22989 | 2.04063 | 0 | 0 | 0.37294 | MIDZEF | 10.1016/j.ica.2007.02.024 | https://doi.org/10.1016/j.ica.2007.02.024
MIDZIJ | 639614 | catena-[(μ2-1,4-bis(1-Benzyl-benzimidazol-2-yl)cyclohexane)-di-bromo-mercury(ii)] |  | 3.32114 | 1.4387 | 1.7469 | 0 | 0 | 0.40126 | MIDZIJ | 10.1016/j.ica.2007.02.024 | https://doi.org/10.1016/j.ica.2007.02.024
MIDZOP | 639615 | catena-[(μ2-1,4-bis(1-Benzyl-benzimidazol-2-yl)cyclohexane)-(nitrato-O,O')-silver(i) monohydrate] |  | 4.24944 | 1.35467 | 1.36373 | 0 | 0 | 0.4071 | MIDZOP | 10.1016/j.ica.2007.02.024 | https://doi.org/10.1016/j.ica.2007.02.024
MIDZUV | 639616 | catena-[bis(μ2-Trifluoroacetato)-(μ2-1,4-bis(1-benzyl-benzimidazol-2-yl)cyclohexane)-di-silver(i)] |  | 2.2097 | 1.10642 | 1.77382 | 0 | 0 | 0.33328 | MIDZUV | 10.1016/j.ica.2007.02.024 | https://doi.org/10.1016/j.ica.2007.02.024
MIFCIN | 118740 | catena-((μ2-Hexamethylenetetramine-1,3-diyl)-diaqua-bis(isothiocyanato)-nickel(ii)) |  | 2.1205 | 1.18849 | 1.67836 | 0 | 0 | 0.31142 | MIFCIN | 10.1016/S0022-2860(99)00343-9 | https://doi.org/10.1016/S0022-2860(99)00343-9
MIFCIN01 | 293387 | catena-((μ2-1,3,5,7-tetraazatricyclo(3.3.1)decane)-diaqua-bis(isothiocyanato)-nickel(ii)) |  | 2.1266 | 1.12855 | 1.73904 | 0 | 0 | 0.296 | MIFCIN01 | 10.1007/s11224-006-9059-4 | https://doi.org/10.1007/s11224-006-9059-4
MIFFAJ01 | 766646 | catena-((μ6-Cyclohexane-1,4-dicarboxylato)-bis(μ4-cyclohexane-1,4-dicarboxylato-O,O,O',O'',O''')-(μ4-cyclohexane-1,4-dicarboxylato-O,O',O'',O''')-bis(μ3-hydroxo)-penta-zinc(ii)) |  | 2.65723 | 1.40662 | 1.86917 | 0 | 0 | 0.35352 | MIFFAJ01 | 10.1107/S1600536809051666 | https://doi.org/10.1107/S1600536809051666
MIFGEN | 158029 | catena-(bis((μ2-Oxo)-(N,N'-disalicylidene-1,2-ethanediamine)-titanium(iv)) (μ2-oxo)-(N,N'-disalicyclidene-1,2-diaminoethane)-titanium(iv) methanol solvate) |  | 8.83365 | 8.35701 | 0.963199 | 1136.5 | 1179.92 | 0.57282 | MIFGEN | 10.1246/bcsj.74.2101 | https://doi.org/10.1246/bcsj.74.2101
MIFGEP01 | 939723 | catena-[(μ3-Hydrogen 4,4',4''-benzene-1,3,5-triyltris(benzoato))-(N,N-dimethylformamide-O)-cadmium(ii) N,N-dimethylformamide solvate] |  | 5.99472 | 4.93042 | 1.15501 | 798.499 | 691.337 | 0.51892 | MIFGEP01 | 10.1021/cg301476p | https://doi.org/10.1021/cg301476p
MIFHEO | 161594 | catena-(bis(Tetrabutylammonium) (μ3-o-phenylene-bis(oxamato))-(μ2-o-phenylene-bis(oxamato))-di-copper(ii)-manganese(ii)) |  | 7.30961 | 5.39294 | 0.79835 | 2631.9 | 3296.67 | 0.72714 | MIFHEO | 10.1016/S0020-1693(01)00591-6 | https://doi.org/10.1016/S0020-1693(01)00591-6
MIFHUG | 939724 | catena-[bis(μ3-Hydrogen 4,4',4''-benzene-1,3,5-triyltris(benzoato))-(N,N-dimethylformamide-O)-methanol-di-cadmium(ii) dimethylamine N,N-dimethylformamide methanol solvate] |  | 6.03764 | 2.80849 | 1.09406 | 0 | 0 | 0.5472 | MIFHUG | 10.1021/cg301476p | https://doi.org/10.1021/cg301476p
MIFHUG01 | 939725 | catena-[bis(μ3-Hydrogen 4,4',4''-benzene-1,3,5-triyltris(benzoato))-(N,N-dimethylformamide-O)-methanol-di-cadmium(ii) dimethylamine N,N-dimethylformamide methanol solvate] |  | 6.04046 | 2.81759 | 1.09223 | 0 | 0 | 0.54728 | MIFHUG01 | 10.1021/cg301476p | https://doi.org/10.1021/cg301476p
MIFKUJ | 939726 | catena-[(μ6-Dihydrogen 1,2,4,5-tetrakis(4-carboxylatophenyl)benzene)-(μ2-dihydrogen 1,2,4,5-tetrakis(4-carboxylatophenyl)benzene)-di-zinc(ii) N,N-diethylformamide solvate tetrahydrate] |  | 5.68481 | 4.58023 | 0.986506 | 1187.92 | 1204.17 | 0.5758 | MIFKUJ | 10.1021/cg3013393 | https://doi.org/10.1021/cg3013393
MIFLIY | 939727 | catena-[(μ4-Dihydrogen 1,2,4,5-tetrakis(4-carboxylatophenyl)benzene)-bis(methanol)-magnesium(ii) N,N-diethylformamide solvate] |  | 9.54082 | 8.79125 | 0.839469 | 1214.65 | 1446.93 | 0.60434 | MIFLIY | 10.1021/cg3013393 | https://doi.org/10.1021/cg3013393
MIFMIZ | 939728 | catena-[(μ4-Dihydrogen 1,2,4,5-tetrakis(4-carboxylatophenyl)benzene)-diaqua-nickel(ii) 1,4-dioxane solvate] |  | 5.04912 | 4.30603 | 1.15909 | 399.774 | 344.902 | 0.487 | MIFMIZ | 10.1021/cg3013393 | https://doi.org/10.1021/cg3013393
MIFNAR |  | catena-((μ3-Selenato-O,O',O'')-bis(cyanoguanidine-N)-dioxo-uranium(vi) hemihydrate) |  | 2.97759 | 0.95535 | 2.77283 | 0 | 0 | 0.35082 | MIFNAR | Not found | https://doi.org/Not found
MIFNEV | 686573 | bis(μ2-Aqua)-bis(μ2-1,2-cyclohexanediaminetetra-acetato)-octa-aqua-di-erbium(iii)-di-sodium tetrahydrate |  | 3.9064 | 1.85231 | 1.65619 | 0 | 0 | 0.39272 | MIFNEV | Not found | https://doi.org/Not found
MIFNUM | 900271 | catena-[tris(μ3-2,2'-bipyridine-3,3'-dicarboxylato)-(μ2-2,2'-bipyridine-3,3'-dicarboxylato)-hexa-aqua-cobalt-di-dysprosium unknown solvate hexahydrate] |  | 6.11585 | 5.67565 | 1.67719 | 371.51 | 221.506 | 0.39926 | MIFNUM | 10.1021/cg301668g | https://doi.org/10.1021/cg301668g
MIFPUO | 939735 | catena-(tris(μ4-3,5-bis(1H-Benzimidazol-1-yl)benzoato)-di-nickel chloride octadecahydrate) |  | 6.70296 | 5.88092 | 1.13456 | 772.034 | 680.467 | 0.50338 | MIFPUO | 10.1021/cg3016904 | https://doi.org/10.1021/cg3016904
MIFQIC | 246259 | catena-(bis(μ2-Dicyanamido-N,N')-bis(3-(4,4,5,5-tetramethylimidazolin-2-yl-1-oxyl-3-oxide)pyridine-N radical)-cobalt(ii)) |  | 2.5333 | 1.40686 | 1.44322 | 0 | 0 | 0.3252 | MIFQIC | Not found | https://doi.org/Not found
MIFQOJ | 939736 | catena-[tris(μ4-3,5-Bis(1H-benzimidazol-1-yl)benzoato)-di-manganese(ii) chloride unknown solvate] |  | 7.14805 | 6.3959 | 1.06573 | 869.994 | 816.335 | 0.52622 | MIFQOJ | 10.1021/cg3016904 | https://doi.org/10.1021/cg3016904
MIFROK | 900264 | catena-[tris(μ3-2,2'-bipyridine-3,3'-dicarboxylato)-(μ2-2,2'-bipyridine-3,3'-dicarboxylato)-hexa-aqua-cobalt-di-lanthanum unknown solvate heptahydrate] |  | 6.30681 | 5.74838 | 1.56462 | 425.495 | 271.949 | 0.41778 | MIFROK | 10.1021/cg301668g | https://doi.org/10.1021/cg301668g
MIFSAX | 900265 | catena-[tris(μ3-2,2'-bipyridine-3,3'-dicarboxylato)-(μ2-2,2'-bipyridine-3,3'-dicarboxylato)-hexa-aqua-cobalt-di-praseodymium unknown solvate octahydrate] |  | 6.24448 | 5.7754 | 1.58805 | 422.693 | 266.171 | 0.41158 | MIFSAX | 10.1021/cg301668g | https://doi.org/10.1021/cg301668g
MIFSUR | 900266 | catena-[tris(μ3-2,2'-bipyridine-3,3'-dicarboxylato)-(μ2-2,2'-bipyridine-3,3'-dicarboxylato)-hexa-aqua-cobalt-di-neodymium unknown solvate heptahydrate] |  | 6.18293 | 5.67605 | 1.6046 | 420.269 | 261.915 | 0.40744 | MIFSUR | 10.1021/cg301668g | https://doi.org/10.1021/cg301668g
MIFTEC | 939734 | catena-(bis(μ3-2,2'-Bipyridine-3,3'-dicarboxylato-N,N',O,O')-(μ3-2,2'-bipyridine-3,3'-dicarboxylato-N,N',O,O',O'',O''')-(μ2-2,2'-bipyridine-3,3'-dicarboxylato-O,O',O'',O''')-hexa-aqua-cobalt-di-samarium heptahydrate) |  | 6.21252 | 5.76719 | 1.61495 | 419.706 | 259.889 | 0.41268 | MIFTEC | 10.1021/cg301668g | https://doi.org/10.1021/cg301668g
MIFTIG | 900268 | catena-[tris(μ3-2,2'-bipyridine-3,3'-dicarboxylato)-(μ2-2,2'-bipyridine-3,3'-dicarboxylato)-hexa-aqua-cobalt-di-europium unknown solvate heptahydrate] |  | 6.1695 | 5.71151 | 1.63635 | 410.38 | 250.789 | 0.4055 | MIFTIG | 10.1021/cg301668g | https://doi.org/10.1021/cg301668g
MIFTUS | 900269 | catena-[tris(μ3-2,2'-bipyridine-3,3'-dicarboxylato)-(μ2-2,2'-bipyridine-3,3'-dicarboxylato)-hexa-aqua-cobalt-di-gadolinium unknown solvate pentahydrate] |  | 6.04963 | 5.68137 | 1.74866 | 301.341 | 172.327 | 0.38678 | MIFTUS | 10.1021/cg301668g | https://doi.org/10.1021/cg301668g
MIFVEE | 900270 | catena-[tris(μ3-2,2'-bipyridine-3,3'-dicarboxylato)-(μ2-2,2'-bipyridine-3,3'-dicarboxylato)-hexa-aqua-cobalt-di-terbium unknown solvate hexahydrate] |  | 6.0934 | 5.64248 | 1.67148 | 373.34 | 223.359 | 0.40358 | MIFVEE | 10.1021/cg301668g | https://doi.org/10.1021/cg301668g
MIFVII | 940454 | catena-((μ3-3,3'-(1,7-Dioxa-4,10-diazacyclododecane-4,10-diylbis(methylene))dibenzoato)-cobalt(ii) trihydrate) |  | 3.27654 | 2.02267 | 1.38172 | 0 | 0 | 0.3738 | MIFVII | 10.1021/cg301480s | https://doi.org/10.1021/cg301480s
MIFWIJ | 940575 | catena-((μ2-4'-Methylbiphenyl-3,5-dicarboxylato)-(μ2-1,1'-propane-1,3-diylbis(1H-1,2,4-triazole))-cobalt(ii) dihydrate) |  | 3.44862 | 1.29529 | 1.39147 | 0 | 0 | 0.38406 | MIFWIJ | 10.1080/15533174.2012.751416 | https://doi.org/10.1080/15533174.2012.751416
MIFZUX | 654788 | catena(bis(μ2-1,4-bis(1,2,4-Triazol-1-ylmethyl)benzene)-copper(i) perchlorate) |  | 4.43882 | 2.35414 | 1.29496 | 0 | 0 | 0.47312 | MIFZUX | 10.1107/S1600536807029492 | https://doi.org/10.1107/S1600536807029492
MIGFEO | 654805 | catena-((μ2-4,4'-Bipyridine)-diaqua-bis((4-chlorophenylsulfinyl)acetato)-nickel(ii)) |  | 2.13651 | 1.15293 | 1.55443 | 0 | 0 | 0.34566 | MIGFEO | 10.1107/S1600536807029832 | https://doi.org/10.1107/S1600536807029832
MIGFEP | 940906 | catena-((μ2-η2-1,7-dibenzyl-1,4,7,10-tetraazacyclododecane)-silver trifluoromethanesulfonate) |  | 4.7808 | 2.13161 | 1.23093 | 0 | 0 | 0.47128 | MIGFEP | 10.1021/ic302511e | https://doi.org/10.1021/ic302511e
MIGGUF | 654813 | catena-((μ2-Acetato-O,O')-(μ2-benzimidazolato)-zinc(ii)) |  | 2.66646 | 1.16804 | 1.73041 | 0 | 0 | 0.34884 | MIGGUF | 10.1107/S1600536807030309 | https://doi.org/10.1107/S1600536807030309
MIGHEQ | 654815 | catena-((μ2-Dicyanamido-N,N')-(2,9-dimethyl-1,10-phenanthroline-N,N')-(nitrato-O,O')-cobalt(ii)) |  | 1.96946 | 1.22443 | 1.5834 | 0 | 0 | 0.32588 | MIGHEQ | 10.1107/S1600536807030279 | https://doi.org/10.1107/S1600536807030279
MIGJUH | 181171 | catena-(bis(μ2-1,4-bis(Phenylsulfinyl)butane-O,O')-tetrakis(dimethylformamide-O)-lanthanum(iii) triperchlorate chloroform solvate) |  | 5.42533 | 3.67697 | 0.977153 | 0 | 0 | 0.55558 | MIGJUH | 10.1021/ic010932j | https://doi.org/10.1021/ic010932j
MIGKES | 181173 | catena-(bis(μ2-1,4-bis(Phenylsulfinyl)butane-O,O')-tetrakis(dimethylformamide-O)-europium(iii) triperchlorate dihydrate) |  | 5.28847 | 3.47647 | 1.00566 | 0 | 0 | 0.55356 | MIGKES | 10.1021/ic010932j | https://doi.org/10.1021/ic010932j
MIGKIW | 181174 | catena-(bis(μ2-1,4-bis(Phenylsulfinyl)butane-O,O')-tetrakis(dimethylformamide-O)-yttrium(iii) triperchlorate octahydrate) |  | 5.10456 | 3.3868 | 0.957228 | 0 | 0 | 0.5499 | MIGKIW | 10.1021/ic010932j | https://doi.org/10.1021/ic010932j
MIGKOC | 181175 | catena-(bis(μ4-Croconato-O,O,O',O'',O'')-bis(μ2-aqua)-tetra-aqua-nickel(ii)-di-sodium) |  | 1.70717 | 0.84389 | 1.93925 | 0 | 0 | 0.218 | MIGKOC | 10.1021/ic0108538 | https://doi.org/10.1021/ic0108538
MIGKOD | 654829 | catena-((μ2-4,4'-Bipyridine-N,N')-bis((4-chlorophenylsulfinyl)acetato-O)-diaqua-cadmium(ii)) |  | 2.25838 | 1.13877 | 1.6277 | 0 | 0 | 0.35412 | MIGKOD | 10.1107/S1600536807030693 | https://doi.org/10.1107/S1600536807030693
MIGKUI | 181176 | catena-(bis(μ3-Croconato-O,O,O',O'')-tetrakis(μ2-aqua)-diaqua-copper(ii)-di-sodium) |  | 1.78242 | 0.90149 | 1.96386 | 0 | 0 | 0.21586 | MIGKUI | 10.1021/ic0108538 | https://doi.org/10.1021/ic0108538
MIGPID | 940949 | catena-[bis(μ5-(6-((2-(6-(2-((6-((acryloyloxy)methyl)pyridin-2-yl)methylene)-1-methylhydrazino)-2-methylpyrimidin-4-yl)-2-methylhydrazono)methyl)pyridin-2-yl)methyl acrylate)-bis(μ2-trifluoromethanesulfonato)-diaqua-hepta-silver unknown solvate] |  | 5.15961 | 3.44991 | 1.80836 | 0 | 0 | 0.41064 | MIGPID | 10.1021/ic3027978 | https://doi.org/10.1021/ic3027978
MIGPOJ | 916425 | catena-[1,1'-(5-(1H-Imidazol-1-yl)-1,3-phenylene)bis(1H-imidazol-3-ium) tetrakis(μ3-phenylphosphonato)-hexaoxo-tri-uranium dihydrate] |  | 5.22565 | 3.9742 | 1.92398 | 929.97 | 483.357 | 0.53954 | MIGPOJ | 10.1021/ic302847g | https://doi.org/10.1021/ic302847g
MIGPUP | 916426 | catena-[tetrakis(μ3-Phenylphosphonato)-tetrakis(1-phenyl-1H-imidazole)-tetraoxo-di-zinc-di-uranium] |  | 3.00424 | 1.26094 | 1.95064 | 0 | 0 | 0.34724 | MIGPUP | 10.1021/ic302847g | https://doi.org/10.1021/ic302847g
MIGQAW | 916427 | catena-[bis(μ3-Phenylphosphonato)-(μ2-1,1'-(1,4-phenylene)bis(1H-imidazole))-dioxo-zinc-uranium dihydrate] |  | 3.26436 | 1.96239 | 1.92205 | 0 | 0 | 0.39626 | MIGQAW | 10.1021/ic302847g | https://doi.org/10.1021/ic302847g
MIGQIE | 916429 | catena-[1-(4-(1H-Imidazol-1-yl)phenyl)-1H-imidazol-3-ium (μ4-3,5-dcarboxylatobenzenesulfonateo)-(μ3-oxo)-(μ2-hydroxo)-tetraoxo-di-uranium monohydrate] |  | 6.55022 | 5.46061 | 1.52235 | 2459.82 | 1615.8 | 0.7022 | MIGQIE | 10.1021/ic302847g | https://doi.org/10.1021/ic302847g
MIGSEA | 174282 | catena-((μ2-N,N'-bis(Pyridin-4-yl)isophthalamide-N,N')-(1,3-bis(diphenylphosphino)propane)-palladium(ii) bis(trifluoromethanesulfonate) methanol isopropanol solvate) |  | 7.34557 | 3.50826 | 0.97993 | 0 | 0 | 0.55948 | MIGSEA | 10.1039/b110307e | https://doi.org/10.1039/b110307e
MIGSEA01 | 208575 | catena-((μ2-N,N'-bis(Pyridin-4-yl)isophthalamide-N,N')-(1,3-bis(diphenylphosphino)propane-P,P')-palladium(ii) bis(trifluoromethanesulfonate) methanol isopropanol solvate) |  | 7.31474 | 3.5128 | 0.97993 | 0 | 0 | 0.55976 | MIGSEA01 | 10.1021/ic020322z | https://doi.org/10.1021/ic020322z
MIGVON | 175729 | catena-(tetrakis(μ2-3,3',5,5'-Tetramethyl-4,4'-bipyrazolyl-N,N')-(μ2-sulfato-O,O')-bis(isothiocyanato-N)-di-cobalt(ii) chloroform methanol solvate) |  | 4.84179 | 2.49428 | 1.10257 | 0 | 0 | 0.50738 | MIGVON | 10.1039/b110599j | https://doi.org/10.1039/b110599j
MIGVUT | 175730 | catena-(tetrakis(μ2-3,3',5,5'-Tetramethyl-4,4'-bipyrazolyl-N,N')-(μ2-sulfato-O,O')-bis(isothiocyanato-N)-di-nickel(ii) chloroform methanol solvate) |  | 4.77686 | 2.39439 | 1.12688 | 0 | 0 | 0.50122 | MIGVUT | 10.1039/b110599j | https://doi.org/10.1039/b110599j
MIGWIK | 941694 | catena-(bis(μ2-1H-Pyrazol-1-ylacetato)-(1H-pyrazol-1-ylacetato)-diaqua-lanthanum(iii) dihydrate) |  | 2.84763 | 1.42815 | 1.67514 | 0 | 0 | 0.3692 | MIGWIK | 10.1021/ic302696m | https://doi.org/10.1021/ic302696m
MIGWOQ | 941695 | catena-(bis(μ2-1H-Pyrazol-1-ylacetato)-(1H-pyrazol-1-ylacetato)-diaqua-cerium(iii) dihydrate) |  | 2.8359 | 1.40794 | 1.69562 | 0 | 0 | 0.36448 | MIGWOQ | 10.1021/ic302696m | https://doi.org/10.1021/ic302696m
MIGWUW | 941696 | catena-(bis(μ2-1H-Pyrazol-1-ylacetato)-(1H-pyrazol-1-ylacetato)-diaqua-praseodymium(iii) dihydrate) |  | 2.82901 | 1.44733 | 1.69986 | 0 | 0 | 0.36698 | MIGWUW | 10.1021/ic302696m | https://doi.org/10.1021/ic302696m
MIGXAD | 941697 | catena-(bis(μ2-1H-Pyrazol-1-ylacetato)-(1H-pyrazol-1-ylacetato)-diaqua-neodymium(iii) monohydrate) |  | 2.67742 | 1.08287 | 1.79378 | 0 | 0 | 0.33832 | MIGXAD | 10.1021/ic302696m | https://doi.org/10.1021/ic302696m
MIGXUV | 167834 | catena-((μ8-Silicato)-hexakis(μ4-isophthalato-O,O',O'',O''')-octa-zinc(ii) dihydrate) |  | 3.53775 | 1.73367 | 1.87908 | 0 | 0 | 0.39994 | MIGXUV | 10.1039/b110557d | https://doi.org/10.1039/b110557d
MIGZIL | 161517 | catena-(bis(μ2-η6-1,4-Benzoquinone)-bis(dimethylsulfoxo)-hexacarbonyl-tri-manganese) |  | 1.8732 | 1.05196 | 1.7423 | 0 | 0 | 0.321 | MIGZIL | 10.1002/1521-3773(20010903)40:17<3191::AID-ANIE3191>3.0.CO;2-N | https://doi.org/10.1002/1521-3773(20010903)40:17<3191::AID-ANIE3191>3.0.CO;2-N
MIGZUX | 161519 | catena-(bis(μ2-η6-1,4-Benzoquinone)-hexacarbonyl-di-manganese-zinc) |  | 7.14204 | 6.76427 | 0.994604 | 1841.41 | 1851.4 | 0.6521 | MIGZUX | 10.1002/1521-3773(20010903)40:17<3191::AID-ANIE3191>3.0.CO;2-N | https://doi.org/10.1002/1521-3773(20010903)40:17<3191::AID-ANIE3191>3.0.CO;2-N
MIHBAG | 161520 | catena-(bis(μ2-η6-1,4-Benzoquinone)-(μ2-4,4'-bipyridine)-hexacarbonyl-tri-manganese dimethylsulfoxide solvate) |  | 4.75314 | 2.85432 | 1.28353 | 0 | 0 | 0.49076 | MIHBAG | 10.1002/1521-3773(20010903)40:17<3191::AID-ANIE3191>3.0.CO;2-N | https://doi.org/10.1002/1521-3773(20010903)40:17<3191::AID-ANIE3191>3.0.CO;2-N
MIHBOW | 914064 | catena-[(μ2-(2,4,6-trimethylphenyl)phosphanyl)-(N,N,N',N'-tetramethylethane-1,2-diamine)-sodium] |  | 2.34712 | 1.66898 | 1.0687 | 0 | 0 | 0.368 | MIHBOW | 10.1021/ic302759k | https://doi.org/10.1021/ic302759k
MIHCOW | 640795 | catena-((μ2-Chloro)-(2-(S)-((2-pyridylmethyl)methylamino)-3-(1-(2-hydroxyphenyl)imidazol-4-yl)propyl methyl ether-N,N',N'')-copper(ii) perchlorate) |  | 4.26228 | 1.91262 | 1.3784 | 0 | 0 | 0.39656 | MIHCOW | 10.1039/b703835f | https://doi.org/10.1039/b703835f
MIHCOW01 | 1427593 | catena-[(μ-chloro)-(2-(4-(3-methoxy-2-(methyl((pyridin-2-yl)methyl)amino)propyl)-1H-imidazol-1-yl)phenol)-copper(ii) perchlorate] |  | 4.29382 | 1.94216 | 1.37008 | 0 | 0 | 0.4052 | MIHCOW01 | 10.1021/jp9010795 | https://doi.org/10.1021/jp9010795
MIHCUC | 640796 | catena-((μ2-Chloro)-(methyl 2-(S)-((2-pyridylmethyl)methylamino)-3-(1-(2-hydroxyphenyl)imidazol-4-yl)propanoate-N,N',N'')-copper(ii) perchlorate) |  | 12.50985 | 12.1422 | 0.700154 | 1472.58 | 2103.23 | 0.7028 | MIHCUC | 10.1039/b703835f | https://doi.org/10.1039/b703835f
MIHFOA | 774692 | catena-((μ6-5-oxyacetateisophthalato)-(μ3-hydroxo)-(4,4'-bipyridine)-aqua-di-manganese hemihydrate) |  | 3.05091 | 1.32246 | 1.68408 | 0 | 0 | 0.3265 | MIHFOA | Not found | https://doi.org/Not found
MIHHIU | 166933 | catena-((μ2-Quiteninato-N,O,O')-(μ2-quiteninato-N',O,O')-cadmium) |  | 5.23062 | 3.47968 | 1.29831 | 0 | 0 | 0.44582 | MIHHIU | 10.1002/1521-3773(20011203)40:23<4422::AID-ANIE4422>3.0.CO;2-G | https://doi.org/10.1002/1521-3773(20011203)40:23<4422::AID-ANIE4422>3.0.CO;2-G
MIHHOA | 166934 | catena-((μ2-Quiteninato-N,O,O')-(μ2-quiteninato-N',O,O')-cadmium (S)-2-butanol clathrate) |  | 4.987 | 3.20066 | 1.3146 | 0 | 0 | 0.4428 | MIHHOA | 10.1002/1521-3773(20011203)40:23<4422::AID-ANIE4422>3.0.CO;2-G | https://doi.org/10.1002/1521-3773(20011203)40:23<4422::AID-ANIE4422>3.0.CO;2-G
MIHHOB | 647002 | catena-(bis(μ2-4-Azabenzimidazolate-N,N')-zinc) | ZIF-23 | 2.23683 | 1.42719 | 1.66171 | 0 | 0 | 0.35628 | MIHHOB | 10.1038/nmat1927 | https://doi.org/10.1038/nmat1927
MIHHUG | 166935 | catena-((μ2-Quiteninato-N,O,O')-(μ2-quiteninato-N',O,O')-cadmium (S)-2-methyl-1-butanol clathrate) |  | 5.16239 | 3.29337 | 1.30475 | 0 | 0 | 0.44484 | MIHHUG | 10.1002/1521-3773(20011203)40:23<4422::AID-ANIE4422>3.0.CO;2-G | https://doi.org/10.1002/1521-3773(20011203)40:23<4422::AID-ANIE4422>3.0.CO;2-G
MIHKEU | 623490 | catena-((μ2-2,6-bis(Imidazol-1-yl)pyridine-N,N')-dichloro-zinc(ii)) |  | 2.50789 | 1.14418 | 1.70072 | 0 | 0 | 0.3497 | MIHKEU | 10.1021/ic700428e | https://doi.org/10.1021/ic700428e
MIHKEU01 | 638234 | catena-((μ2-2,6-bis(Imidazol-1-yl)pyridine-N,N')-dichloro-zinc(ii)) |  | 2.37744 | 1.50875 | 1.70524 | 0 | 0 | 0.34986 | MIHKEU01 | 10.1021/ic700428e | https://doi.org/10.1021/ic700428e
MIHKIZ | 892519 | catena-(bis(μ2-4-Methyl-3-nitrobenzoato-O,O')-diaqua-(4-methyl-3-nitrobenzoato-O,O')-gadolinium 4,4'-bipyridine methanol solvate) |  | 4.72122 | 3.84678 | 1.29923 | 325.435 | 250.482 | 0.50924 | MIHKIZ | 10.1039/c3dt50782c | https://doi.org/10.1039/c3dt50782c
MIHKOE | 623492 | catena-((M)-(μ2-2,6-bis(Imidazol-1-yl)pyridine-N,N')-dibromo-zinc(ii) hydrate) |  | 2.81745 | 1.23491 | 2.06532 | 0 | 0 | 0.35388 | MIHKOE | 10.1021/ic700428e | https://doi.org/10.1021/ic700428e
MIHKOF | 891323 | catena-((μ2-N,N'-Hexane-1,6-diyldinicotinamide)-bis(μ4-phthalato)-di-copper dihydrate) |  | 2.5069 | 1.39653 | 1.57542 | 0 | 0 | 0.34746 | MIHKOF | 10.1039/c3dt50202c | https://doi.org/10.1039/c3dt50202c
MIHKUK | 623494 | catena-((M)-(μ2-2,6-bis(Imidazol-1-yl)pyridine-N,N')-dichloro-zinc(ii) hemihydrate) |  | 2.59856 | 1.17059 | 1.71209 | 0 | 0 | 0.34646 | MIHKUK | 10.1021/ic700428e | https://doi.org/10.1021/ic700428e
MIHKUL | 891322 | catena-((μ4-N,N'-Butane-1,4-diyldinicotinamide)-bis(μ3-phthalato)-di-copper) |  | 2.23578 | 1.09105 | 1.8037 | 0 | 0 | 0.31056 | MIHKUL | 10.1039/c3dt50202c | https://doi.org/10.1039/c3dt50202c
MIHLIA | 889600 | catena-((μ2-N,N'-Ethane-1,2-diyldinicotinamide)-bis(μ3-5-aminoisophthalato)-diaqua-di-copper) |  | 2.13366 | 0.89189 | 1.80719 | 0 | 0 | 0.26628 | MIHLIA | 10.1039/c3dt50202c | https://doi.org/10.1039/c3dt50202c
MIHLOG | 889599 | catena-((μ2-N,N'-Ethane-1,2-diyldinicotinamide)-(μ3-isophthalato)-copper trihydrate) |  | 3.53152 | 1.49654 | 1.40946 | 0 | 0 | 0.40144 | MIHLOG | 10.1039/c3dt50202c | https://doi.org/10.1039/c3dt50202c
MIHLUM | 889598 | catena-((μ2-N,N'-Ethane-1,2-diyldinicotinamide)-(μ2-3-nitrophthalato)-aqua-copper trihydrate) |  | 3.72561 | 1.15873 | 1.44693 | 0 | 0 | 0.39214 | MIHLUM | 10.1039/c3dt50202c | https://doi.org/10.1039/c3dt50202c
MIHMAS | 646673 | catena-(bis(μ6-10,15,20-tetrakis(4-Carboxylatophenyl)-5-(4-carboxyphenyl)porphyrin)-(μ2-oxalato)-di-dysprosium(iii)-di-copper unknown solvate) |  | 5.75217 | 4.1084 | 1.40367 | 497.087 | 354.134 | 0.46882 | MIHMAS | 10.1021/ic0701099 | https://doi.org/10.1021/ic0701099
MIHMEW | 646674 | catena-(bis(μ8-5-(4-Carboxyphenyl)-10,15,20-tris(4-carboxylatophenyl)porphyrin)-(μ7-5,10,15,20-tetrakis(4-carboxylatophenyl)porphyrin)-diaqua-bis(dimethylformamide)-tetra-neodymium-tri-platinum unknown solvate) |  | 5.45344 | 3.04157 | 1.63221 | 0 | 0 | 0.46626 | MIHMEW | 10.1021/ic0701099 | https://doi.org/10.1021/ic0701099
MIHMIA | 646675 | catena-(bis(Dimethylammonium) (μ5-5,10,15,20-tetrakis(3-carboxylatophenyl)porphyrin)-di-cobalt hydrate) |  | 4.08043 | 2.83371 | 1.3913 | 0 | 0 | 0.4052 | MIHMIA | 10.1021/ic0701099 | https://doi.org/10.1021/ic0701099
MIHMOG | 624872 | catena-(bis(μ2-2,6-bis(1,2,4-Triazol-4-yl)pyridine-N,N')-bis(isothiocyanato)-cadmium(ii)) |  | 2.08619 | 0.98391 | 1.80899 | 0 | 0 | 0.29336 | MIHMOG | 10.1021/cg070208x | https://doi.org/10.1021/cg070208x
MIHMUM | 624873 | catena-(tetrakis(μ2-2,6-bis(1,2,4-Triazol-4-yl)pyridine-N,N')-hexakis(isothiocyanato)-tri-zinc(ii) methanol solvate monohydrate) |  | 4.67433 | 3.19084 | 1.44623 | 0 | 0 | 0.42198 | MIHMUM | 10.1021/cg070208x | https://doi.org/10.1021/cg070208x
MIHNAT | 624874 | catena-(bis(μ2-2,6-bis(1,2,4-Triazol-4-yl)pyridine-N,N')-bis(nitrato-O)-cadmium(ii)) |  | 2.40175 | 1.03604 | 1.85836 | 0 | 0 | 0.29658 | MIHNAT | 10.1021/cg070208x | https://doi.org/10.1021/cg070208x
MIHNEX | 631973 | catena-(bis(μ2-Oxalato-O,O',O'',O''')-bis(2,6-bis(1,2,4-triazol-4-yl)pyridine-N)-diaqua-di-cadmium(ii) tetrahydrate) |  | 3.48993 | 1.00316 | 1.73517 | 0 | 0 | 0.39798 | MIHNEX | 10.1021/cg070208x | https://doi.org/10.1021/cg070208x
MIHNIB | 632095 | catena-((μ6-Biphenyl-3,3',4,4'-tetracarboxylato)-diaqua-di-zinc(ii)) |  | 1.71558 | 0.88988 | 2.12274 | 0 | 0 | 0.2674 | MIHNIB | 10.1021/cg0703240 | https://doi.org/10.1021/cg0703240
MIHNOH | 632096 | catena-((μ4-Biphenyl-3,3',4,4'-tetracarboxylato)-(μ2-4,4'-bipyridine-N,N')-diaqua-di-zinc(ii) trihydrate) |  | 3.04956 | 1.89796 | 1.5789 | 0 | 0 | 0.38832 | MIHNOH | 10.1021/cg0703240 | https://doi.org/10.1021/cg0703240
MIHNUN | 632097 | catena-((μ3-Dihydrogen biphenyl-3,3',4,4'-tetracarboxylato)-bis(4,4'-bipyridine-N)-zinc(ii) hemihydrate) |  | 2.47719 | 1.02187 | 1.57662 | 0 | 0 | 0.30308 | MIHNUN | 10.1021/cg0703240 | https://doi.org/10.1021/cg0703240
MIHPAV | 632098 | catena-((μ3-Dihydrogen biphenyl-3,3',4,4'-tetracarboxylato)-(μ2-1,2-bis(4-pyridyl)ethane-N,N')-zinc(ii)) |  | 2.04236 | 1.02157 | 1.63322 | 0 | 0 | 0.30056 | MIHPAV | 10.1021/cg0703240 | https://doi.org/10.1021/cg0703240
MIJCUF | 967372 | catena-[(μ3-5-(((4-methylphenyl)sulfonyl)oxy)isophthalato)-dipyridine-copper] |  | 2.72313 | 1.3976 | 1.52469 | 0 | 0 | 0.34936 | MIJCUF | 10.1002/zaac.201300195 | https://doi.org/10.1002/zaac.201300195
MIJDEQ | 967374 | catena-[tris(μ4-5-(((4-methylphenyl)sulfonyl)amino)isophthalato)-(N,N-dimethylformamide)-dipyridine-tri-copper N,N-dimethylformamide methanol solvate monohydrate] |  | 5.39196 | 2.49119 | 1.18519 | 0 | 0 | 0.51678 | MIJDEQ | 10.1002/zaac.201300195 | https://doi.org/10.1002/zaac.201300195
MIJDIS | 170481 | catena-[(μ2-hexakis(p-Tolylsulfanyl)benzene)-silver(i) hexafluorophosphate] |  | 4.66811 | 1.53613 | 1.34686 | 0 | 0 | 0.39604 | MIJDIS | 10.1016/S0020-1693(01)00719-8 | https://doi.org/10.1016/S0020-1693(01)00719-8
MIJDOY | 170482 | catena-[(μ2-hexakis(p-Tolylsulfanyl)benzene)-(2-butanone)-silver(i) hexafluorophosphate] |  | 4.7971 | 1.54982 | 1.22742 | 0 | 0 | 0.43716 | MIJDOY | 10.1016/S0020-1693(01)00719-8 | https://doi.org/10.1016/S0020-1693(01)00719-8
MIJFAM | 164892 | catena-(bis(μ2-1,3-bis(Pyrid-4-yl)propane-N,N')-tetrachloro-tetrakis(1,3-bis(pyrid-4-yl)propane-N)-di-copper tetrahydrate) |  | 3.36307 | 1.79234 | 1.29231 | 0 | 0 | 0.37828 | MIJFAM | 10.1021/cm011235s | https://doi.org/10.1021/cm011235s
MIJHET | 635010 | catena-((μ3-N-(2-carboxybenzoyl)glycinato)-(μ2-N-phthaloylglycinato)-diaqua-terbium(iii) dihydrate) |  | 3.02085 | 1.84871 | 1.70475 | 0 | 0 | 0.39034 | MIJHET | 10.1016/j.inoche.2007.04.013 | https://doi.org/10.1016/j.inoche.2007.04.013
MIJHOD | 635744 | catena-(bis(μ5-1,2,4,5-benzenetetracarboxylato)-tetra-aqua-tri-magnesium bis(dimethylammonium) dihydrate) |  | 4.16193 | 3.38832 | 1.36674 | 0 | 0 | 0.44806 | MIJHOD | 10.1016/j.inoche.2007.04.017 | https://doi.org/10.1016/j.inoche.2007.04.017
MIJJAS | 967646 | catena-[(μ4-2,2'-(pyridine-2,6-diylbis(methylene(phenylimino)))diacetato)-(μ3-2,2'-(pyridine-2,6-diylbis(methylene(phenylimino)))diacetato)-bis(μ2-chloro)-aqua-chloro-potassium-tri-zinc] |  | 2.55107 | 1.21742 | 1.64152 | 0 | 0 | 0.31188 | MIJJAS | 10.1021/ic400465g | https://doi.org/10.1021/ic400465g
MIJJIZ | 642335 | catena-((μ2-3,3'-bi-1,2,4-oxadiazole)-(μ2-nitrato)-silver(i)) |  | 1.50905 | 0.79236 | 2.59081 | 0 | 0 | 0.22244 | MIJJIZ | 10.1016/j.inoche.2007.04.020 | https://doi.org/10.1016/j.inoche.2007.04.020
MIJJOF | 640107 | catena-(bis(μ3-benzotriazole-N,N',N'')-bis(μ3-hydroxo)-tetrakis(μ2-2-phenyl-4-quinolinecarboxylato)-bis(μ2-hydroxo)-penta-zinc(ii)) |  | 3.19093 | 1.45598 | 1.60698 | 0 | 0 | 0.3499 | MIJJOF | 10.1016/j.inoche.2007.04.014 | https://doi.org/10.1016/j.inoche.2007.04.014
MIJJUL | 640108 | catena-((μ2-bipyridine-N,N')-bis(μ2-benzotriazole)-bis(2-phenyl-4-quinolinecarboxylato)-di-zinc(ii)) |  | 3.41752 | 1.36726 | 1.44822 | 0 | 0 | 0.36436 | MIJJUL | 10.1016/j.inoche.2007.04.014 | https://doi.org/10.1016/j.inoche.2007.04.014
MIJKEW | 626689 | catena-(tris(μ2-oxo)-hydroxo-dioxo-(nicotinato)-uranium-molybdenum) |  | 2.49428 | 1.33327 | 3.22427 | 0 | 0 | 0.30694 | MIJKEW | 10.1016/j.inoche.2007.03.023 | https://doi.org/10.1016/j.inoche.2007.03.023
MIJKIA | 640106 | catena-((μ2-azido-N,N'')-(μ2-azido-N,N)-(dipyrido(3,2-d:2',3'-f)quinoxaline)-manganese(ii)) |  | 2.2908 | 1.35141 | 1.69122 | 0 | 0 | 0.28944 | MIJKIA | 10.1016/j.inoche.2007.04.004 | https://doi.org/10.1016/j.inoche.2007.04.004
MIJLEX | 636375 | catena-((μ2-sulfato)-bis(μ2-pyrazine-N,N')-diaqua-di-copper(i)) |  | 2.11981 | 1.01229 | 2.08973 | 0 | 0 | 0.306 | MIJLEX | 10.1016/j.inoche.2007.04.024 | https://doi.org/10.1016/j.inoche.2007.04.024
MIJLEX01 | 681502 | catena-(bis(μ2-pyrazine-N,N')-(μ2-sulfato-O,O')-di-aqua-di-copper(i)) |  | 2.10187 | 1.01961 | 2.05567 | 0 | 0 | 0.31242 | MIJLEX01 | 10.1016/j.poly.2008.06.030 | https://doi.org/10.1016/j.poly.2008.06.030
MIJLUN | 603688 | catena-((μ5-1,2,3,6-tetrahydro-2,6-dioxo-4-pyrimidinecarboxylato-O,O,O',O',O'')-(μ2-aqua)-potassium) | ("catena-((μ5-orotato-O,O,O',O',O'')-(μ2-aqua)-potassium)",) | 1.32136 | 0.41883 | 1.87805 | 0 | 0 | 0.11508 | MIJLUN | 10.1016/j.inoche.2007.05.003 | https://doi.org/10.1016/j.inoche.2007.05.003
MIJNAU | 167666 | catena-((μ4-Benzene-1,2,4,5-tetracarboxylato)-bis(μ2-4,4'-bipyridyl)-di-aqua-di-nickel(ii) dihydrate) |  | 2.78219 | 1.09968 | 1.68624 | 0 | 0 | 0.3168 | MIJNAU | 10.1016/S1387-7003(02)00325-8 | https://doi.org/10.1016/S1387-7003(02)00325-8
MIJQED | 905025 | catena-[bis(μ6-glutarato)-bis(μ5-hydrogen glutarato)-tetrakis(μ3-1,2,4-triazolato)-bis(μ3-oxo)-hepta-cadmium(ii)] |  | 2.61301 | 1.27244 | 2.55736 | 0 | 0 | 0.30546 | MIJQED | 10.1007/s10876-013-0574-3 | https://doi.org/10.1007/s10876-013-0574-3
MIJQOL | 171671 | catena-((μ3-2,2'-Bipyridyl-5,5'-dicarboxylato)-aqua-cobalt(ii) monohydrate) |  | 3.10845 | 1.47505 | 1.67554 | 0 | 0 | 0.33612 | MIJQOL | 10.1016/S1387-7003(01)00366-5 | https://doi.org/10.1016/S1387-7003(01)00366-5
MIJQOL01 | 164038 | catena-((μ3-2,2'-Bipyridyl-5,5'-dicarboxylato)-aqua-cobalt(ii) monohydrate) |  | 2.96712 | 1.40402 | 1.72463 | 0 | 0 | 0.32072 | MIJQOL01 | 10.1016/S1293-2558(01)01215-8 | https://doi.org/10.1016/S1293-2558(01)01215-8
MIJQOL02 | 727193 | catena-((μ3-2,2'-bipyridine-5,5'-dicarboxylato)-aqua-cobalt monohydrate) |  | 2.97451 | 1.40209 | 1.72103 | 0 | 0 | 0.32052 | MIJQOL02 | 10.1039/b916176g | https://doi.org/10.1039/b916176g
MIJQOL03 | 1003342 | catena-[(μ3-2,2'-Bipyridine-5,5'-dicarboxylato)-aqua-cobalt monohydrate] |  | 3.08201 | 1.49599 | 1.69489 | 0 | 0 | 0.33144 | MIJQOL03 | Not found | https://doi.org/Not found
MIJQUR |  | catena-((μ2-1,3,5-Trithia-2,4,6-triazapentalenyl)-bis(hexafluoroacetylacetonato)-copper(ii)) |  | 2.40134 | 1.35607 | 2.06915 | 0 | 0 | 0.32416 | MIJQUR | 10.1021/ja002873z | https://doi.org/10.1021/ja002873z
MIJRED | 629003 | catena-[(μ2-1,3-Benzenedicarboxylato-O,O',O'')-(2,3-bis(2-pyridyl)quinoxaline-N,N')-aqua-cobalt(ii) monohydrate] |  | 2.57102 | 1.32193 | 1.43644 | 0 | 0 | 0.36566 | MIJRED | 10.1016/j.jorganchem.2007.07.004 | https://doi.org/10.1016/j.jorganchem.2007.07.004
MIJRIH | 629004 | catena-[(μ2-1,3-Benzenedicarboxylato-O,O',O'',O''')-(2,3-bis(2-pyridyl)quinoxaline-N,N')-aqua-cadmium(ii) dihydrate] |  | 3.22683 | 1.42043 | 1.50607 | 0 | 0 | 0.39268 | MIJRIH | 10.1016/j.jorganchem.2007.07.004 | https://doi.org/10.1016/j.jorganchem.2007.07.004
MIJRON | 629005 | catena-[(μ2-1,3-Benzenedicarboxylato-O,O',O'',O''')-(2,3-bis(2-pyridyl)quinoxaline-N,N')-zinc(ii) monohydrate] |  | 3.55747 | 1.31812 | 1.50192 | 0 | 0 | 0.3556 | MIJRON | 10.1016/j.jorganchem.2007.07.004 | https://doi.org/10.1016/j.jorganchem.2007.07.004
MIJRUU | 857292 | catena-[bis(μ3-1,3-Dioxo-1H,3H-benzo[de]isochromene-6,7-dicarboxylato)-(μ2-3,3',5,5'-tetramethyl-1H,1'H-4,4'-bipyrazole)-aqua-di-cadmium monohydrate] |  | 3.09273 | 1.38646 | 1.8039 | 0 | 0 | 0.34294 | MIJRUU | 10.1007/s10876-012-0527-2 | https://doi.org/10.1007/s10876-012-0527-2
MIJSAA | 659635 | catena-[bis(μ2-1,1'-Ferrocenedicarboxylato-O,O',O'')-bis(μ2-1,1'-(1,5-pentanediyl)bis(1H-benzimidazole)-N,N')-diaqua-di-cadmium(ii) tetrahydrate] |  | 4.05927 | 2.26587 | 1.43219 | 0 | 0 | 0.42544 | MIJSAA | 10.1016/j.jorganchem.2007.07.001 | https://doi.org/10.1016/j.jorganchem.2007.07.001
MIJSAB | 857291 | catena-[bis(μ2-3,3',5,5'-Tetramethyl-1H,1'H-4,4'-bipyrazole)-diaqua-cadmium hemikis(naphthalene-2,6-disulfonate) perchlorate tetrahydrate] |  | 4.82129 | 3.74665 | 0.945048 | 745.801 | 789.168 | 0.60012 | MIJSAB | 10.1007/s10876-012-0527-2 | https://doi.org/10.1007/s10876-012-0527-2
MIJSEE | 659636 | catena-[bis(μ2-1,1'-Ferrocenedicarboxylato-O,O',O'',O''')-bis(μ2-1,1'-(1,3-propanediyl)bis(1H-benzimidazole)-N,N')-diaqua-di-cadmium(ii) hexahydrate] |  | 4.52046 | 2.62161 | 1.37425 | 0 | 0 | 0.46028 | MIJSEE | 10.1016/j.jorganchem.2007.07.001 | https://doi.org/10.1016/j.jorganchem.2007.07.001
MIJSEF | 851455 | catena-[bis(μ5-Pyridine-3,4-dicarboxylato)-europium-silver dihydrate] |  | 4.43256 | 4.06133 | 2.35697 | 374.695 | 158.973 | 0.34868 | MIJSEF | 10.1007/s10876-013-0573-4 | https://doi.org/10.1007/s10876-013-0573-4
MIJSII | 659752 | catena-[(μ4-5-Methylisophthalato-O,O',O'',O''')-aqua-copper(ii) dihydrate] |  | 6.98266 | 5.72516 | 1.3887 | 691.544 | 497.98 | 0.48322 | MIJSII | 10.1021/ja071662s | https://doi.org/10.1021/ja071662s
MIJWEJ | 917184 | catena-((μ2-6-(1-methyl-1H-imidazol-2-yl)-1,4-dithiepan-6-ol)-acetonitrile-copper hexafluorophosphate) |  | 4.83906 | 2.00619 | 1.26127 | 0 | 0 | 0.48942 | MIJWEJ | 10.1002/zaac.201300135 | https://doi.org/10.1002/zaac.201300135
MIJWOT | 917182 | catena-((μ2-1,3-bis(Ethylsulfanyl)-2-((pyridin-2-yl)methyl)propan-2-ol)-acetonitrile-copper trifluoromethanesulfonate) |  | 5.11414 | 1.9116 | 1.14713 | 0 | 0 | 0.48708 | MIJWOT | 10.1002/zaac.201300135 | https://doi.org/10.1002/zaac.201300135
MIJXUY |  | catena-((μ2-trans-1,2-bis(Diphenylphosphino)ethene)-chloro-(phenylthiolato)-di-gold(i)) |  | 3.75796 | 1.57447 | 1.84201 | 0 | 0 | 0.42604 | MIJXUY | 10.1016/S0020-1693(00)00353-4 | https://doi.org/10.1016/S0020-1693(00)00353-4
MIJXUZ | 600811 | catena-[bis(μ3-1,3,5-tris(Diphenylphosphino)benzene-P,P',P'')-tris(trifluoromethanesulfonato-O)-acetonitrile-tri-silver diethyl ether solvate sesquihydrate] |  | 7.01056 | 5.07561 | 1.27003 | 835.454 | 657.821 | 0.48832 | MIJXUZ | 10.1007/s10904-006-9015-1 | https://doi.org/10.1007/s10904-006-9015-1
MIJYEK | 642164 | catena-[(μ4-Nitrato-O,O,O',O',O'',O'')-bis(μ3-oxalato-O,O,O',O'',O''')-(μ2-hydroxy)-aqua-di-lanthanum(iii) trihydrate] |  | 4.16138 | 3.22254 | 2.56812 | 0 | 0 | 0.37824 | MIJYEK | 10.1016/j.inoche.2007.05.025 | https://doi.org/10.1016/j.inoche.2007.05.025
MIJYUZ |  | catena-((μ2-trans-Tetracyanoethenide)-(meso-tetraphenylporphinato)-manganese(iii) 1,3-dichlorobenzene solvate) |  | 5.62279 | 5.10969 | 1.01278 | 845.629 | 834.958 | 0.50762 | MIJYUZ | 10.1021/ic0011922 | https://doi.org/10.1021/ic0011922
MIKBAL | 927412 | catena-((μ4-N1,N2-bis(2-Oxybenzylidene)ethanedihydrazonato)-bis(μ2-aqua)-diaqua-tetraoxo-di-sodium-di-vanadium) |  | 1.84892 | 0.90681 | 1.78924 | 0 | 0 | 0.24008 | MIKBAL | 10.1021/ic400743h | https://doi.org/10.1021/ic400743h
MIKBEP | 922284 | catena-((μ2-Nitrato-O,O',O'')-(μ2-3,25,33,55-tetraoxa-11,17,41,47-tetrathia-14,44,61,61-tetra-azoniaheptacyclo[55.3.1.127,31.04,9.019,24.034,39.049,54]dohexaconta-1(61),4,6,8,19,21,23,27(62),28,30,34,36,38,49,51,53,57,59-octadecaene)-(nitrato-O)-(nitrato-O,O')-di-silver trinitrate acetonitrile solvate trihydrate) |  | 4.59272 | 2.05698 | 1.37484 | 0 | 0 | 0.42962 | MIKBEP | 10.1021/ic400247q | https://doi.org/10.1021/ic400247q
MIKBOX | 102296 | catena-((μ2-4,4'-bipyridyl)-(sulfonato)-triaqua-zinc dihydrate) |  | 3.11504 | 2.31062 | 1.51103 | 0 | 0 | 0.41248 | MIKBOX | Not found | https://doi.org/Not found
MIKBOX01 | 657633 | catena-((μ2-4,4'-Bipyridyl)-(sulfonato-O)-triaqua-zinc dihydrate) |  | 3.13688 | 2.1881 | 1.53887 | 0 | 0 | 0.40076 | MIKBOX01 | 10.1107/S1600536807035581 | https://doi.org/10.1107/S1600536807035581
MIKDUH | 931848 | catena-(tetrakis(μ-butane-1,4-diylbis(phosphonato))-tetrakis(μ-oxo)-bis(1,10-phenanthroline)-tetraaqua-octaoxo-hexa-uranium-di-zinc) |  | 2.15449 | 1.16932 | 2.97351 | 0 | 0 | 0.31756 | MIKDUH | 10.1021/ic4009834 | https://doi.org/10.1021/ic4009834
MIKFAP | 931847 | catena-[(μ5-[3-(hydroxyphosphinato)propyl]phosphonato)-(μ4-[3-(hydroxyphosphinato)propyl]phosphonato)-(μ2-oxo)-bis(1,10-phenanthroline)-trioxo-zinc-di-uranium dihydrate] | ZnUPDP | 3.0586 | 1.42666 | 2.38813 | 0 | 0 | 0.32912 | MIKFAP | 10.1021/ic4009834 | https://doi.org/10.1021/ic4009834
MIKFET | 931846 | catena-[bis(μ6-ethane-1,2-diylbis(phosphonato))-bis(μ2-oxo)-bis(2,2'-bipyridine)-dioxo-di-zinc-di-uranium dihydrate] | ZnUEDP | 3.05815 | 2.24433 | 2.54401 | 0 | 0 | 0.34138 | MIKFET | 10.1021/ic4009834 | https://doi.org/10.1021/ic4009834
MIKGOE | 905478 | catena-[(μ2-N,N'-cyclohexane-1,2-diyldiisonicotinamide)-(μ2-isophthalato)-aqua-copper] |  | 3.32758 | 1.60205 | 1.37951 | 0 | 0 | 0.39344 | MIKGOE | 10.1039/C3CE41498A | https://doi.org/10.1039/C3CE41498A
MIKGUK | 930200 | catena-[(μ2-N,N'-cyclohexane-1,2-diyldiisonicotinamide)-(μ2-isophthalato)-aqua-cobalt] |  | 3.50855 | 1.41452 | 1.37713 | 0 | 0 | 0.38762 | MIKGUK | 10.1039/C3CE41498A | https://doi.org/10.1039/C3CE41498A
MIKHAR | 930201 | catena-[(μ2-N,N'-cyclohexane-1,2-diyldiisonicotinamide)-(μ2-isophthalato)-aqua-nickel] |  | 3.49536 | 1.58537 | 1.38121 | 0 | 0 | 0.38594 | MIKHAR | 10.1039/C3CE41498A | https://doi.org/10.1039/C3CE41498A
MIKHEV | 930202 | catena-[(μ2-N,N'-cyclohexane-1,2-diyldiisonicotinamide)-(μ2-isophthalato)-aqua-zinc] |  | 3.38436 | 1.41124 | 1.39421 | 0 | 0 | 0.38982 | MIKHEV | 10.1039/C3CE41498A | https://doi.org/10.1039/C3CE41498A
MIKHIZ | 931341 | catena-[(μ2-N,N'-cyclohexane-1,2-diyldiisonicotinamide)-(μ2-isophthalato)-aqua-cadmium] |  | 3.35203 | 1.32412 | 1.6153 | 0 | 0 | 0.33978 | MIKHIZ | 10.1039/C3CE41498A | https://doi.org/10.1039/C3CE41498A
MIKHOF | 930203 | catena-[(μ2-N,N'-cyclohexane-1,2-diyldinicotinamide)-(μ2-isophthalato)-aqua-cadmium monohydrate] |  | 2.7661 | 1.36188 | 1.53227 | 0 | 0 | 0.37184 | MIKHOF | 10.1039/C3CE41498A | https://doi.org/10.1039/C3CE41498A
MIKHUL | 905479 | catena-[bis(μ3-isophthalato)-(μ3-N,N'-cyclohexane-1,2-diyldinicotinamide)-di-copper monohydrate] |  | 4.43066 | 1.91354 | 1.4038 | 0 | 0 | 0.42038 | MIKHUL | 10.1039/C3CE41498A | https://doi.org/10.1039/C3CE41498A
MIKJEW | 288733 | catena-(tris(μ2-Oxalato)-iron(iii)-sodium tris(1,10-phenanthroline)-iron(ii) clathrate) |  | 5.16965 | 1.19546 | 1.49266 | 0 | 0 | 0.36426 | MIKJEW | 10.1021/ic070214i | https://doi.org/10.1021/ic070214i
MIKJUM | 632212 | catena-(bis(μ2-5-(2-Pyridyl)-1,3,4-oxadiazole-2-thiolato)-cadmium(ii)) |  | 2.28336 | 0.96398 | 1.98947 | 0 | 0 | 0.30182 | MIKJUM | 10.1016/j.poly.2007.06.026 | https://doi.org/10.1016/j.poly.2007.06.026
MIKLAV | 905477 | catena-[bis(μ4-benzene-1,3,5-tricarboxylato)-bis(μ2-N,N'-cyclohexane-1,2-diyldiisonicotinamide)-(N,N'-cyclohexane-1,2-diyldiisonicotinamide)-tri-copper octahydrate] |  | 3.97824 | 2.01347 | 1.28171 | 0 | 0 | 0.4344 | MIKLAV | 10.1039/C3CE41498A | https://doi.org/10.1039/C3CE41498A
MIKLUO | 641597 | catena-(bis(μ4-N',N'-((4,6-Dioxy-5-methylbenzene-1,3-diyl)dimethylidene)bis(4-hydroxybutanehydrazide))-tetrakis(pyrazole)-tetra-copper(ii) tetraperchlorate methanol solvate) |  | 4.47974 | 2.96834 | 1.26733 | 0 | 0 | 0.4906 | MIKLUO | 10.1016/j.poly.2007.06.013 | https://doi.org/10.1016/j.poly.2007.06.013
MIKMUP | 271342 | catena-(tetrakis(μ2-4-Sulfobenzoato-O,O')-(4-sulfobenzoato-O,O')-(4-sulfobenzoato-O)-tetraaqua-di-dysprosium tetrahydrate) |  | 3.08127 | 1.53319 | 1.84577 | 0 | 0 | 0.36056 | MIKMUP | 10.1016/j.poly.2007.06.018 | https://doi.org/10.1016/j.poly.2007.06.018
MIKNAW | 295004 | catena-((μ2-Maleato)-(2,2'-bipyridine)-hydroxy-praseodymium dihydrate) |  | 3.37422 | 1.36448 | 1.71807 | 0 | 0 | 0.3999 | MIKNAW | 10.1016/j.poly.2007.06.018 | https://doi.org/10.1016/j.poly.2007.06.018
MIKPED | 926414 | catena-[(μ2-1,3-bis(((5-t-Butyl-3-((hydroxyimino)methyl)-2-oxidobenzyl)(methyl)amino)methyl)benzene)-copper di-isopropyl ether solvate] |  | 5.7517 | 3.09958 | 1.06234 | 0 | 0 | 0.49358 | MIKPED | 10.1021/ic400829d | https://doi.org/10.1021/ic400829d
MIKVOR |  | catena-(bis((4-(Dimethylamino)phenyl)triphenylphosphonium) hexakis(μ2-oxalato-O,O',O'',O''')-di-chromium(iii)-di-manganese(ii)) |  | 8.47889 | 6.04304 | 0.767617 | 2532.99 | 3299.81 | 0.75718 | MIKVOR | 10.1021/cm001177v | https://doi.org/10.1021/cm001177v
MIKXOU | 626266 | catena-((μ4-2,6-bis((2-Hydroxyethyl)iminomethyl)-4-methylphenolato)-(μ2-azido)-di-copper perchlorate) |  | 4.10754 | 2.60737 | 1.60895 | 0 | 0 | 0.41238 | MIKXOU | 10.1002/asia.200700152 | https://doi.org/10.1002/asia.200700152
MIKXOU01 | 703802 | catena-((μ4-2,6-bis(Hydroxyethyliminomethyl)-4-methylphenolato)-(μ2-azido)-di-copper(ii) perchlorate) |  | 4.16856 | 2.58724 | 1.62615 | 0 | 0 | 0.41018 | MIKXOU01 | 10.1021/ic900240y | https://doi.org/10.1021/ic900240y
MIKYEM | 928752 | catena-((μ2-Chloro)-(2,5-bis((pyrrolidin-1-yl)methyl)-1H-pyrrolato)-lead) |  | 2.59374 | 1.52059 | 2.00619 | 0 | 0 | 0.34968 | MIKYEM | 10.1021/ic401192x | https://doi.org/10.1021/ic401192x
MILBEO |  | catena-((μ2-2,6-dimethylphenolato)-thallium) |  | 2.41536 | 1.41474 | 2.65345 | 0 | 0 | 0.32352 | MILBEO | 10.1021/ic0006192 | https://doi.org/10.1021/ic0006192
MILBIS |  | catena-((μ2-2,6-diisopropylphenolato)-thallium) |  | 2.33499 | 1.51629 | 2.04177 | 0 | 0 | 0.3718 | MILBIS | 10.1021/ic0006192 | https://doi.org/10.1021/ic0006192
MILDER | 642442 | catena-(bis(4,4'-bipyridinium) bis(μ2-pyridine-2,3-dicarboxylato)-zinc(ii) hexahydrate) |  | 6.44504 | 5.93256 | 0.760636 | 2278.1 | 2994.99 | 0.7101 | MILDER | 10.1016/j.poly.2007.06.028 | https://doi.org/10.1016/j.poly.2007.06.028
MILDES | 912973 | catena-((μ6-5-Phosphonobenzene-1,2,4-tricarboxylato)-bis(1,10-phenanthroline)-di-cobalt) |  | 2.15859 | 1.0156 | 1.91572 | 0 | 0 | 0.23886 | MILDES | 10.1002/chem.201302514 | https://doi.org/10.1002/chem.201302514
MILDIW | 912972 | catena-((μ5-5-Phosphonobenzene-1,2,4-tricarboxylato)-(μ2-aqua)-bis(1,10-phenanthroline)-di-cobalt) |  | 2.25043 | 1.19515 | 1.81159 | 0 | 0 | 0.27538 | MILDIW | 10.1002/chem.201302514 | https://doi.org/10.1002/chem.201302514
MILDOC | 912971 | catena-((μ5-5-Phosphonobenzene-1,2,4-tricarboxylato)-bis(2,2'-bipyridine)-di-cobalt hemihydrate) |  | 3.3177 | 1.15956 | 1.75581 | 0 | 0 | 0.29654 | MILDOC | 10.1002/chem.201302514 | https://doi.org/10.1002/chem.201302514
MILDUI | 912970 | catena-((μ5-5-Phosphonobenzene-1,2,4-tricarboxylato)-bis(2,2'-bipyridine)-di-cobalt) |  | 3.32371 | 1.14162 | 1.76307 | 0 | 0 | 0.2977 | MILDUI | 10.1002/chem.201302514 | https://doi.org/10.1002/chem.201302514
MILFAQ | 912969 | catena-((μ5-5-Phosphonobenzene-1,2,4-tricarboxylato)-aqua-bis(2,2'-bipyridine)-di-cobalt) |  | 2.13827 | 1.0241 | 1.76212 | 0 | 0 | 0.29044 | MILFAQ | 10.1002/chem.201302514 | https://doi.org/10.1002/chem.201302514
MILJUN | 619557 | catena-(bis(μ2-bis(2-Pyridylcarbonyl)amido-O,O',N,N',N'')-bis(perchlorato-O)-iron(ii)-iron(iii) perchlorate nitromethane solvate) |  | 5.15151 | 3.48647 | 1.29599 | 0 | 0 | 0.51982 | MILJUN | 10.1016/j.poly.2006.10.005 | https://doi.org/10.1016/j.poly.2006.10.005
MILKIB | 142021 | catena-[(μ2-3β-Acetoxylanostan-11β-olato)-tetrakis(trifluoroacetato)-di-rhodium] |  | 2.75274 | 1.69962 | 1.62063 | 0 | 0 | 0.37188 | MILKIB | 10.1002/chir.1037 | https://doi.org/10.1002/chir.1037
MILKUN | 144289 | catena-[bis(μ3-hydrogen phenylphosphonato)-calcium] |  | 1.72125 | 0.92187 | 1.72336 | 0 | 0 | 0.26822 | MILKUN | 10.1016/S1293-2558(01)01161-X | https://doi.org/10.1016/S1293-2558(01)01161-X
MILKUN01 | 640166 | catena-(bis(μ3-Phenylphosphonato)-calcium(ii)) |  | 1.68109 | 0.88907 | 1.77319 | 0 | 0 | 0.2604 | MILKUN01 | 10.1007/s10870-006-9155-8 | https://doi.org/10.1007/s10870-006-9155-8
MILKUN02 | 942061 | catena-[bis(μ3-hydrogen phenylphosphonato)-calcium] |  | 1.59752 | 0.78589 | 1.74872 | 0 | 0 | 0.23888 | MILKUN02 | 10.1039/C3CE40981C | https://doi.org/10.1039/C3CE40981C
MILKUN03 | 942065 | catena-[bis(μ3-hydrogen phenylphosphonato)-calcium] |  | 1.55633 | 0.87423 | 1.74872 | 0 | 0 | 0.2468 | MILKUN03 | 10.1039/C3CE40981C | https://doi.org/10.1039/C3CE40981C
MILQIJ | 932546 | catena-[bis(μ4-trans-cyclohexane-1,4-dicarboxylato)-bis(μ2-hydroxo)-di-aluminium dihydrate] |  | 4.64028 | 4.00451 | 1.27466 | 495.812 | 388.977 | 0.46334 | MILQIJ | 10.1021/ic400825b | https://doi.org/10.1021/ic400825b
MILQOP | 932545 | catena-[(μ4-cis-cyclohexane-1,4-dicarboxylato)-(μ2-hydroxo)-aluminium] |  | 2.4053 | 1.12653 | 1.56474 | 0 | 0 | 0.34024 | MILQOP | 10.1021/ic400825b | https://doi.org/10.1021/ic400825b
MILQUV | 947844 | catena-(tris(bis(μ2-1,4-bis(1,2,4-Triazol-1-ylmethyl)benzene)-copper(ii)) bis((μ12-phosphato)-tetracosakis(μ2-oxo)-dodecaoxo-dodeca-molybdenum) nonahydrate) |  | 5.28564 | 1.05067 | 2.48632 | 0 | 0 | 0.31564 | MILQUV | 10.1016/j.inoche.2013.09.072 | https://doi.org/10.1016/j.inoche.2013.09.072
MILRAC | 947845 | catena-(tris(bis(μ2-1,4-bis(1,2,4-Triazol-1-ylmethyl)benzene)-copper(ii)) bis((μ12-phosphato)-tetracosakis(μ2-oxo)-dodecaoxo-dodeca-tungsten) nonahydrate) |  | 5.33094 | 1.08299 | 3.38295 | 0 | 0 | 0.32176 | MILRAC | 10.1016/j.inoche.2013.09.072 | https://doi.org/10.1016/j.inoche.2013.09.072
MILROP | 611379 | catena-(bis(μ2-Azido-N,N'')-(μ2-3,5-bis(bis(2-(ethylthio)ethyl)aminomethyl)pyrazolato)-di-nickel(ii) perchlorate dichloromethane solvate) |  | 4.60493 | 3.11473 | 1.16959 | 0 | 0 | 0.49654 | MILROP | 10.1002/cphc.200600586 | https://doi.org/10.1002/cphc.200600586
MILROP01 | 611380 | catena-(bis(μ2-Azido-N,N'')-(μ2-3,5-bis(bis(2-(ethylthio)ethyl)aminomethyl)pyrazolato)-di-nickel(ii) perchlorate dichloromethane solvate) |  | 5.06552 | 3.29094 | 1.15073 | 0 | 0 | 0.5056 | MILROP01 | 10.1002/cphc.200600586 | https://doi.org/10.1002/cphc.200600586
MILSIL | 886245 | catena-(bis(μ5-Azelato)-bis(μ3-hydrogen azelato)-bis(μ3-hydroxo)-tetrakis(μ2-1,4-bis(imidazol-1-yl)benzene)-penta-nickel(ii) bis((μ2-azelato)-(μ2-1,4-bis(imidazol-1-yl)benzene)-diaqua-nickel(ii)) dichloride dihydrate) |  | 8.05413 | 6.76997 | 0.946898 | 1292.8 | 1365.3 | 0.58306 | MILSIL | 10.1021/cg300979c | https://doi.org/10.1021/cg300979c
MILTAC | 160948 | catena-((μ3-α-Aminoisobutyryl-α-aminoisobutyrato)-copper(ii)) |  | 2.12317 | 1.01121 | 1.6719 | 0 | 0 | 0.33954 | MILTAC | 10.1016/S0277-5387(01)00983-4 | https://doi.org/10.1016/S0277-5387(01)00983-4
MILWIN | 183890 | catena-(bis(μ2-4,4'-Bipyridyl N,N'-dioxide-O,O')-hexakis(trifluoroacetylacetonato-O,O')-di-lanthanum(iii)) |  | 2.3077 | 1.56565 | 1.76321 | 0 | 0 | 0.35032 | MILWIN | Not found | https://doi.org/Not found
MILXAI | 926539 | catena-(bis(μ-phosphato)-tetrakis(μ-hydroxo)-pentatriacontakis(μ-oxo)-(2,2'-bipyridine)-tridecaaqua-dodecaoxo-pentadeca-tungsten-hepta-nickel tridecahydrate) |  | 4.88174 | 3.32237 | 3.94522 | 0 | 0 | 0.36768 | MILXAI | 10.1039/C3DT51786A | https://doi.org/10.1039/C3DT51786A
MILZIQ | 141852 | catena-((μ2-exo-7-Oxabicyclo(2.2.1)hept-5-ene-3-N-p-tolylamide-2-carboxylato-O,O')-triphenyl-tin dichloromethane solvate) |  | 4.51341 | 1.25591 | 1.28413 | 0 | 0 | 0.43954 | MILZIQ | 10.1002/aoc.133 | https://doi.org/10.1002/aoc.133
MIMDAP | 881771 | catena-[bis(μ4-oxo)-tetrakis(μ3-oxo)-pentakis(μ2-1,1'-ethane-1,2-diylbis(1H-1,2,4-triazole))-decakis(μ2-oxo)-decaoxo-di-nickel(ii)-octa-molybdenum trihydrate] |  | 4.29213 | 2.89437 | 2.12359 | 0 | 0 | 0.3687 | MIMDAP | Not found | https://doi.org/Not found
MIMHAT | 931916 | catena-(bis(μ3-Hydrogen 3,4,5,6-tetrafluorophthalato)-bis(benzonitrile)-di-silver) |  | 2.0725 | 1.22201 | 2.03476 | 0 | 0 | 0.29068 | MIMHAT | Not found | https://doi.org/Not found
MIMHIB | 931918 | catena-(bis(μ6-Tetrafluoroterephthalato)-tetrakis(benzonitrile)-tetra-silver) |  | 2.30475 | 1.11037 | 2.08968 | 0 | 0 | 0.30028 | MIMHIB | Not found | https://doi.org/Not found
MIMHOH | 902931 | catena-((μ3-5-(2-Carboxylatophenyl)nicotinato)-pyridine-cadmium) |  | 2.19652 | 1.3648 | 1.72621 | 0 | 0 | 0.35386 | MIMHOH | Not found | https://doi.org/Not found
MIMJEX | 166558 | catena-((μ4-1,4-bis(tris(Pyrazolyl)ethoxymethyl)benzene)-(acetonitrile)-di-silver(i) bis(tetrafluoroborate) diethyl ether solvate) |  | 4.50746 | 2.93315 | 1.31301 | 0 | 0 | 0.48894 | MIMJEX | 10.1002/1099-0682(200203)2002:3<543::AID-EJIC543>3.0.CO;2-2 | https://doi.org/10.1002/1099-0682(200203)2002:3<543::AID-EJIC543>3.0.CO;2-2
MIMJID | 892178 | catena-((μ2-Cyclohexane-1,4-dicarboxylato)-(μ2-1,1'-(1,3-phenylenebis(methylene))bis(1H-benzimidazole))-zinc dihydrate) |  | 4.25651 | 1.96399 | 1.34835 | 0 | 0 | 0.3926 | MIMJID | Not found | https://doi.org/Not found
MIMJOJ | 846837 | catena-((μ2-4,4'-(Biphenyl-3,5-diyl)dibenzoato)-aqua-(1,10-phenanthroline)-nickel(ii)) |  | 2.4382 | 1.27902 | 1.47006 | 0 | 0 | 0.33124 | MIMJOJ | Not found | https://doi.org/Not found
MIMJUP | 908730 | catena-((μ5-5-(Pyridin-4-ylmethoxy)isophthalato)-bis(μ2-nitrito)-diaqua-tri-cobalt) |  | 3.11532 | 1.56416 | 1.71607 | 0 | 0 | 0.3437 | MIMJUP | Not found | https://doi.org/Not found
MIMKIE | 915276 | catena-(bis(μ5-Furan-2,5-dicarboxylato)-bis(μ4-furan-2,5-dicarboxylato)-diaqua-bis(dimethylacetamide)-tetra-calcium) |  | 3.64024 | 1.2281 | 1.49238 | 0 | 0 | 0.37054 | MIMKIE | Not found | https://doi.org/Not found
MIMMEC | 922034 | catena-[Tetra-aqua-(μ2-biphenyl-2,2'-dicarboxylato)-cobalt(ii) 4,4'-bipyridine-N,N'-dioxide monohydrate] |  | 7.12427 | 6.46242 | 0.997769 | 1164.04 | 1166.64 | 0.5758 | MIMMEC | Not found | https://doi.org/Not found
MIMNUR | 170992 | catena-(bis(μ3-Carbonyl)-(μ2-carbonyl)-undecacarbonyl-tetrahydrofuran-tetra-cobalt-gallium-lithium) |  | 2.55891 | 1.30338 | 1.92442 | 0 | 0 | 0.32896 | MIMNUR | 10.1002/1099-0682(200203)2002:3<584::AID-EJIC584>3.0.CO;2-J | https://doi.org/10.1002/1099-0682(200203)2002:3<584::AID-EJIC584>3.0.CO;2-J
MIMOXZ | 1212211 | catena-[octakis(2-Methylimidazole)-tetrakis(μ-oxalato)-tetra-zinc(ii) dihydrate] |  | 2.87603 | 1.88788 | 1.52045 | 0 | 0 | 0.40098 | MIMOXZ | Not found | https://doi.org/Not found
MIMPEE | 623493 | catena-((P)-(μ2-2,6-bis(Imidazol-1-yl)pyridine-N,N')-dibromo-zinc(ii) hydrate) |  | 2.82641 | 1.22929 | 2.06101 | 0 | 0 | 0.3508 | MIMPEE | 10.1021/ic700428e | https://doi.org/10.1021/ic700428e
MIMPII | 623495 | catena-((P)-(μ2-2,6-bis(Imidazol-1-yl)pyridine-N,N')-dichloro-zinc(ii) hemihydrate) |  | 2.86157 | 1.18404 | 1.70898 | 0 | 0 | 0.3456 | MIMPII | 10.1021/ic700428e | https://doi.org/10.1021/ic700428e
MIMRAB | 182255 | catena-((μ4-Naphthalene-2,6-dicarboxylato)-aqua-zinc(ii)) |  | 1.89062 | 1.16711 | 1.88408 | 0 | 0 | 0.28796 | MIMRAB | 10.5012/bkcs.2001.22.5.531 | https://doi.org/10.5012/bkcs.2001.22.5.531
MIMRAB01 | 172393 | catena-((μ4-Naphthalene-2,6-dicarboxylato)-aqua-zinc(ii)) |  | 1.88498 | 1.18063 | 1.87652 | 0 | 0 | 0.28598 | MIMRAB01 | 10.1016/S1293-2558(02)01276-1 | https://doi.org/10.1016/S1293-2558(02)01276-1
MIMREF | 182256 | catena-((μ3-Pyridine-2,5-dicarboxylato-O,O':N,O'')-diaqua-nickel(ii) monohydrate) |  | 2.49944 | 1.17193 | 1.80621 | 0 | 0 | 0.34048 | MIMREF | Not found | https://doi.org/Not found
MIMREF01 | 199008 | catena-((μ3-Pyridine-2,5-dicarboxylato)-diaqua-nickel(ii) monohydrate) |  | 2.42249 | 1.22778 | 1.73648 | 0 | 0 | 0.35006 | MIMREF01 | Not found | https://doi.org/Not found
MIMREF02 | 615923 | catena-((μ3-Pyridine-2,5-dicarboxylato)-diaqua-nickel(ii) monohydrate) |  | 2.44364 | 1.17099 | 1.80823 | 0 | 0 | 0.33932 | MIMREF02 | 10.1002/ejic.200600721 | https://doi.org/10.1002/ejic.200600721
MIMSOS | 924320 | catena-(bis(μ4-Naphthalene-2,6-dicarboxylato)-(μ3-naphthalene-2,6-dicarboxylato-O,O',O'',O''')-(μ3-naphthalene-2,6-dicarboxylato-O,O',O'')-bis(μ2-urotropin)-tetra-zinc 1,3,5,7-tetrathiatetrazocine benzene solvate) |  | 11.10729 | 9.74666 | 0.986032 | 1143.14 | 1159.33 | 0.60724 | MIMSOS | 10.1021/ic400940w | https://doi.org/10.1021/ic400940w
MIMSUY | 924319 | catena-(bis(μ4-Naphthalene-2,6-dicarboxylato)-bis(μ3-naphthalene-2,6-dicarboxylato-O,O',O'')-bis(μ2-urotropin)-tetra-zinc 1,3,5,7-tetrathiatetrazocine) |  | 11.15186 | 10.83063 | 0.974993 | 1139.1 | 1168.31 | 0.6169 | MIMSUY | 10.1021/ic400940w | https://doi.org/10.1021/ic400940w
MIMVEJ | 175890 | catena-(bis(μ2-Nicotinato-O,O',N)-zinc(ii) methanol solvate dihydrate) |  | 4.74394 | 4.29235 | 1.30406 | 564.768 | 433.083 | 0.49012 | MIMVEJ | 10.1039/b111280p | https://doi.org/10.1039/b111280p
MIMVIN | 175888 | catena-(bis(μ2-Nicotinato-O,O',N)-zinc(ii) naphthalene clathrate) |  | 4.68437 | 3.68969 | 1.10638 | 0 | 0 | 0.56968 | MIMVIN | 10.1039/b111280p | https://doi.org/10.1039/b111280p
MIMVOT | 175889 | catena-(bis(μ2-Nicotinato-O,O',N)-zinc(ii) bis(nitrobenzene) clathrate) |  | 5.44865 | 4.52371 | 0.860503 | 1767.55 | 2054.09 | 0.66922 | MIMVOT | 10.1039/b111280p | https://doi.org/10.1039/b111280p
MIMZOX | 156833 | catena-(bis((μ2-Isothiocyanato-S,N)-(4-aminobenzoic acid))-cobalt(ii)) |  | 2.08051 | 1.1905 | 1.64457 | 0 | 0 | 0.30006 | MIMZOX | 10.1016/S0020-1693(01)00791-5 | https://doi.org/10.1016/S0020-1693(01)00791-5
MIMZUD | 156834 | catena-(bis((μ2-Thiocyanato-N,S)-(4-aminobenzoic acid))-cadmium(ii)) |  | 2.12724 | 1.08082 | 1.76153 | 0 | 0 | 0.32114 | MIMZUD | 10.1016/S0020-1693(01)00791-5 | https://doi.org/10.1016/S0020-1693(01)00791-5
MIMZUD01 | 180377 | catena-[bis(μ2-Thiocyanato-N,S)-bis(4-aminobenzoic acid-N)-cadmium(ii)] |  | 2.14543 | 1.08468 | 1.76324 | 0 | 0 | 0.324 | MIMZUD01 | Not found | https://doi.org/Not found
MINBAM | 156835 | catena-((μ3-4-Aminobenzoato-O,O',N)-(μ2-azido-N,N)-zinc(ii)) |  | 1.74678 | 1.25042 | 1.93881 | 0 | 0 | 0.29194 | MINBAM | 10.1016/S0020-1693(01)00791-5 | https://doi.org/10.1016/S0020-1693(01)00791-5
MINBEQ | 156836 | catena-((μ3-Azido-N,N,N')-(μ2-4-aminobenzoato-O,N)-aqua-cadmium(ii)) |  | 1.82121 | 1.23946 | 2.17246 | 0 | 0 | 0.2891 | MINBEQ | 10.1016/S0020-1693(01)00791-5 | https://doi.org/10.1016/S0020-1693(01)00791-5
MINCAN | 169910 | tetrakis(μ2-Aqua)-hexa-aqua-bis(5,5'-azotetrazolato)-tetra-lithium dihydrate |  | 2.18032 | 1.23593 | 1.43196 | 0 | 0 | 0.33886 | MINCAN | 10.1002/1099-0682(200203)2002:4<834::AID-EJIC834>3.0.CO;2-Q | https://doi.org/10.1002/1099-0682(200203)2002:4<834::AID-EJIC834>3.0.CO;2-Q
MINCER | 169911 | catena-((μ4-5,5'-Azotetrazolato)-bis(μ2-aqua)-aqua-barium dihydrate) |  | 2.56084 | 1.64067 | 2.08607 | 0 | 0 | 0.35612 | MINCER | 10.1002/1099-0682(200203)2002:4<834::AID-EJIC834>3.0.CO;2-Q | https://doi.org/10.1002/1099-0682(200203)2002:4<834::AID-EJIC834>3.0.CO;2-Q
MINCIX | 955653 | catena-[(μ4-triphenylene-2,6,10-tricarboxylato)-aqua-bis(methanol)-terbium methanol solvate] |  | 9.14645 | 6.16013 | 0.845774 | 2166.57 | 2561.65 | 0.68806 | MINCIX | 10.1039/C3CC46530F | https://doi.org/10.1039/C3CC46530F
MINCUH | 176536 | catena-(bis(μ3-5,5'-Azotetrazolato)-octakis(μ2-aqua)-diaqua-tetra-sodium) |  | 1.58589 | 1.02421 | 1.68394 | 0 | 0 | 0.21972 | MINCUH | 10.1002/1099-0682(200203)2002:4<834::AID-EJIC834>3.0.CO;2-Q | https://doi.org/10.1002/1099-0682(200203)2002:4<834::AID-EJIC834>3.0.CO;2-Q
MINCUH01 | 235627 | catena-((μ3-Azotetrazole-N,N',N'')-tetrakis(μ2-aqua)-aqua-di-sodium) |  | 1.62614 | 1.00466 | 1.69534 | 0 | 0 | 0.21906 | MINCUH01 | 10.1016/j.jhazmat.2004.10.004 | https://doi.org/10.1016/j.jhazmat.2004.10.004
MINCUH02 | 279968 | catena-((μ3-Azotetrazole-N,N',N'')-tetrakis(μ2-aqua)-aqua-di-sodium) |  | 1.60474 | 1.02674 | 1.66846 | 0 | 0 | 0.2231 | MINCUH02 | Not found | https://doi.org/Not found
MINCUJ | 955655 | catena-[(μ4-triphenylene-2,6,10-tricarboxylato)-aqua-(propan-1-ol)-terbium propan-1-ol solvate] |  | 8.92549 | 7.59062 | 0.797714 | 2081.56 | 2609.4 | 0.7044 | MINCUJ | 10.1039/C3CC46530F | https://doi.org/10.1039/C3CC46530F
MINDIY | 936800 | catena-[tetrakis(μ2-Cyano)-bis(3-methylpyridine)-cadmium-di-gold] |  | 2.93071 | 1.2384 | 2.53188 | 0 | 0 | 0.4072 | MINDIY | 10.1039/C3DT52303A | https://doi.org/10.1039/C3DT52303A
MINGAT | 966467 | catena-(tetrakis(μ2-benzene-1,3-dicarboxylato)-tetrakis(μ2-1,4-bis((1H-imidazol-1-yl)methyl)benzene)-tetra-cadmium N,N-dimethylformamide solvate) |  | 4.59104 | 3.34245 | 1.3742 | 0 | 0 | 0.45446 | MINGAT | 10.1107/S1600536813028298 | https://doi.org/10.1107/S1600536813028298
MINJOK | 968087 | catena-[(μ3-3',4'-Diphenyl-2,2':5',2''-terthiophene-5,5''-dicarboxylato)-bis(N,N-dimethylformamide-O)-manganese] |  | 2.40777 | 1.20383 | 1.48041 | 0 | 0 | 0.32646 | MINJOK | 10.1021/ic401305c | https://doi.org/10.1021/ic401305c
MINKAX | 968090 | catena-[(μ3-2-(1,3-Dioxo-1H-benzo[de]isoquinolin-2(3H)-yl)propanoato)-aqua-potassium] |  | 1.72802 | 0.94543 | 1.56493 | 0 | 0 | 0.2108 | MINKAX | 10.1021/ic401327h | https://doi.org/10.1021/ic401327h
MINKAX01 | 968092 | catena-[(μ3-2-(1,3-Dioxo-1H-benzo[de]isoquinolin-2(3H)-yl)propanoato)-aqua-potassium] |  | 1.72413 | 0.95734 | 1.56469 | 0 | 0 | 0.21002 | MINKAX01 | 10.1021/ic401327h | https://doi.org/10.1021/ic401327h
MINKEB | 968091 | catena-[(μ3-2-(1,3-Dioxo-1H-benzo[de]isoquinolin-2(3H)-yl)propanoato)-aqua-potassium] |  | 1.67444 | 0.92516 | 1.61636 | 0 | 0 | 0.19682 | MINKEB | 10.1021/ic401327h | https://doi.org/10.1021/ic401327h
MINKOL | 968093 | catena-[(μ3-2-(1,3-Dioxo-1H-benzo[de]isoquinolin-2(3H)-yl)propanoato)-(μ2-aqua)-sodium] |  | 2.20531 | 0.89136 | 1.60238 | 0 | 0 | 0.21762 | MINKOL | 10.1021/ic401327h | https://doi.org/10.1021/ic401327h
MINKOL01 | 968095 | catena-[(μ3-2-(1,3-Dioxo-1H-benzo[de]isoquinolin-2(3H)-yl)propanoato)-(μ2-aqua)-sodium] |  | 2.17812 | 0.86364 | 1.60292 | 0 | 0 | 0.21718 | MINKOL01 | 10.1021/ic401327h | https://doi.org/10.1021/ic401327h
MINKUR | 968094 | catena-[(μ3-2-(1,3-Dioxo-1H-benzo[de]isoquinolin-2(3H)-yl)propanoato)-sodium] |  | 2.06223 | 0.8496 | 1.56558 | 0 | 0 | 0.23066 | MINKUR | 10.1021/ic401327h | https://doi.org/10.1021/ic401327h
MINLIG | 968097 | catena-[(μ4-2-(1,3-Dioxo-1H-benzo[de]isoquinolin-2(3H)-yl)-3-hydroxypropanoato)-cesium] |  | 1.66294 | 1.21468 | 2.03078 | 0 | 0 | 0.27244 | MINLIG | 10.1021/ic401327h | https://doi.org/10.1021/ic401327h
MINLOM | 968098 | catena-[(μ3-2-(1,3-Dioxo-1H-benzo[de]isoquinolin-2(3H)-yl)propanoato)-cesium] |  | 1.94221 | 0.90891 | 1.99664 | 0 | 0 | 0.27554 | MINLOM | 10.1021/ic401327h | https://doi.org/10.1021/ic401327h
MINPUV | 643231 | catena-((μ4-4-Methyl-5-nitrimino-1,4-dihydro-5H-tetrazole)-sodium) |  | 1.50397 | 0.62817 | 1.93844 | 0 | 0 | 0.14984 | MINPUV | Not found | https://doi.org/Not found
MINQAC | 643232 | catena-((μ2-Aqua)-(μ2-4-methyl-5-nitrimino-1,4-dihydro-5H-tetrazole)-lithium) |  | 1.63848 | 0.84794 | 1.75572 | 0 | 0 | 0.23032 | MINQAC | Not found | https://doi.org/Not found
MINQEG | 643233 | catena-((μ4-4-Methyl-5-nitrimino-1,4-dihydro-5H-tetrazole)-potassium) |  | 1.4607 | 0.77753 | 1.94754 | 0 | 0 | 0.13454 | MINQEG | Not found | https://doi.org/Not found
MINQIK | 643234 | catena-((μ5-4-Methyl-5-nitrimino-1,4-dihydro-5H-tetrazole)-(μ3-4-methyl-5-nitrimino-1,4-dihydro-5H-tetrazole)-di-rubidium) |  | 1.90328 | 0.88841 | 2.25787 | 0 | 0 | 0.23656 | MINQIK | Not found | https://doi.org/Not found
MINQOQ | 643235 | catena-((μ5-4-Methyl-5-nitrimino-1,4-dihydro-5H-tetrazole)-cesium) |  | 1.55555 | 0.97381 | 2.61725 | 0 | 0 | 0.24704 | MINQOQ | Not found | https://doi.org/Not found
MINSAF | 932274 | catena-(bis(μ2-[1,2,5]Thiadiazolo[3,4-f][1,10]phenanthroline 2,2-dioxide radical anion)-isothiocyanato-potassium) |  | 2.29868 | 1.1625 | 1.64344 | 0 | 0 | 0.25386 | MINSAF | 10.1021/ic401078z | https://doi.org/10.1021/ic401078z
MINSIL | 171168 | catena-[bis(μ2-Carbamyldicyanomethanide-N,O)-triaqua-(carbamyldicyanomethanide-N)-europium(iii) monohydrate] |  | 2.63239 | 1.05014 | 1.87524 | 0 | 0 | 0.31616 | MINSIL | 10.1039/b200894g | https://doi.org/10.1039/b200894g
MINVOU | 181153 | catena-[tetrakis((μ4-terephthalato)-(μ2-hydroxo)-chromium(iii)) tris(terephthalic acid) clathrate] | MIL-53as | 6.5474 | 6.26643 | 1.05162 | 1433.38 | 1363.03 | 0.61576 | MINVOU | 10.1039/b201381a | https://doi.org/10.1039/b201381a
MINVOU01 | 797262 | catena-(tetrakis((μ4-terephthalato)-(μ2-hydroxo)-chromium(iii)) tris(terephthalic acid) clathrate) | MIL-53as | 6.54522 | 6.26957 | 1.05162 | 1414.04 | 1344.64 | 0.6196 | MINVOU01 | 10.1021/ja0276974 | https://doi.org/10.1021/ja0276974
MINVUA | 181154 | catena-[(μ4-1,4-Benzenedicarboxylato)-(μ2-hydroxo)-chromium(iii)] | MIL-53ht | 7.0069 | 6.54349 | 1.01938 | 1571.94 | 1542.06 | 0.62104 | MINVUA | 10.1039/b201381a | https://doi.org/10.1039/b201381a
MINVUA01 | 797263 | catena-((μ4-1,4-Benzenedicarboxylato)-(μ2-hydroxo)-chromium(iii)) | MIL-53ht | 7.00077 | 6.54702 | 1.01938 | 1542.01 | 1512.7 | 0.62042 | MINVUA01 | 10.1021/ja0276974 | https://doi.org/10.1021/ja0276974
MINVUA02 | 1429699 | catena-((μ4-Tetradeuteroterephthalato)-(μ2-hydroxo)-chromium) | MIL-53 | 7.49405 | 7.11814 | 1.03877 | 1482.34 | 1427.01 | 0.62772 | MINVUA02 | 10.1021/jp102463p | https://doi.org/10.1021/jp102463p
MIPGAU | 653051 | catena-(bis(μ2-3-(Carboxymethoxy)phenoxyacetato)-diaqua-calcium(ii) tetrahydrate) |  | 8.26158 | 7.97955 | 1.15456 | 824.744 | 714.337 | 0.48704 | MIPGAU | 10.1039/b710389a | https://doi.org/10.1039/b710389a
MIPHIE | 968085 | catena-[(μ- 2,2':5',2''-terthiophene-5,5''-dicarboxylato)-diaqua-manganese] |  | 1.7565 | 1.1689 | 1.81645 | 0 | 0 | 0.27842 | MIPHIE | 10.1021/ic401305c | https://doi.org/10.1021/ic401305c
MIPHOK | 968086 | catena-[bis(μ-2,2':5',2''-terthiophene-5,5''-dicarboxylato)-(μ-aqua)-diaqua-di-manganese] |  | 1.828 | 0.99032 | 1.86282 | 0 | 0 | 0.2676 | MIPHOK | 10.1021/ic401305c | https://doi.org/10.1021/ic401305c
MIPJOK | 168451 | catena-(bis(μ2-trans-1,2-bis(Diphenylphosphino)ethene)-bis(μ2-N,N'-bis(3-pyridyl)-1,3-benzenedicarboxamide)-tetra-gold tetrakis(trifluoroacetate) acetone hexane solvate monohydrate) |  | 5.94453 | 3.85266 | 1.34863 | 912.678 | 676.745 | 0.53582 | MIPJOK | 10.1002/1521-3765(20020201)8:3<735::AID-CHEM735>3.0.CO;2-H | https://doi.org/10.1002/1521-3765(20020201)8:3<735::AID-CHEM735>3.0.CO;2-H
MIPLUS | 182311 | catena-((μ3-Pyridine-2,6-dicarboxylato)-aqua-chloro-bismuth(iii)) |  | 1.81037 | 1.13393 | 2.97893 | 0 | 0 | 0.26246 | MIPLUS | 10.2116/analsci.17.1469 | https://doi.org/10.2116/analsci.17.1469
MIPMOP | 930920 | catena-(bis(μ3-4,10,16,22,25,31-Hexaoxa-7,19,28,32,34,36-hexaazaheptacyclo[11.11.7.13,23.15,9.111,15.117,21.126,30]hexatriaconta-1,3(33),5(36),6,8,11(35),12,14,17(34),18,20,23,26(32),27,29-pentadecaene)-acetonitrile-(nitrato-O)-bis(nitrato-O,O')-di-copper nitrate benzene solvate) |  | 6.20355 | 3.70252 | 1.20664 | 0 | 0 | 0.51838 | MIPMOP | 10.1021/ic400751n | https://doi.org/10.1021/ic400751n
MIPMUV | 930914 | catena-(tetrakis(μ3-4,10,16,22,25,31-Hexaoxa-7,19,28,32,34,36-hexa-azaheptacyclo[11.11.7.13,23.15,9.111,15.117,21.126,30]hexatriaconta-1,3(33),5(36),6,8,11(35),12,14,17(34),18,20,23,26(32),27,29-pentadecaene)-tri-silver tris(tetrafluoroborate) benzene dimethylformamide solvate) |  | 8.22596 | 7.59276 | 0.978741 | 971.488 | 992.59 | 0.62466 | MIPMUV | 10.1021/ic400751n | https://doi.org/10.1021/ic400751n
MIPNAC | 930917 | catena-((μ2-4,10,16,22,25,31-Hexaoxa-7,19,28,32,34,36-hexaazaheptacyclo[11.11.7.13,23.15,9.111,15.117,21.126,30]hexatriaconta-1,3(33),5(36),6,8,11(35),12,14,17(34),18,20,23,26(32),27,29-pentadecaene)-bis(iodo)-zinc tetrahydrofuran solvate) |  | 2.85992 | 1.40773 | 1.96297 | 0 | 0 | 0.34816 | MIPNAC | 10.1021/ic400751n | https://doi.org/10.1021/ic400751n
MIPNEG | 930925 | catena-((μ3-4,10,16,22,25,31-Hexaoxa-7,19,28,32,34,36-hexa-azaheptacyclo[11.11.7.13,23.15,9.111,15.117,21.126,30]hexatriaconta-1,3(33),5(36),6,8,11(35),12,14,17(34),18,20,23,26(32),27,29-pentadecaene)-bis(nitrato-O,O')-zinc tetrahydrofuran solvate) |  | 5.0663 | 3.79955 | 1.31705 | 661.621 | 502.35 | 0.4823 | MIPNEG | 10.1021/ic400751n | https://doi.org/10.1021/ic400751n
MIPNIK | 930923 | catena-((μ3-4,10,16,22,25,31-Hexaoxa-7,19,28,32,34,36-hexaazaheptacyclo[11.11.7.13,23.15,9.111,15.117,21.126,30]hexatriaconta-1,3(33),5(36),6,8,11(35),12,14,17(34),18,20,23,26(32),27,29-pentadecaene)-dichloro-copper tetrahydrofuran solvate) |  | 5.53366 | 4.15054 | 1.26319 | 820.936 | 649.893 | 0.50486 | MIPNIK | 10.1021/ic400751n | https://doi.org/10.1021/ic400751n
MIPPEI | 930916 | catena-((μ2-4,10,16,22,25,31-Hexaoxa-7,19,28,32,34,36-hexa-azaheptacyclo[11.11.7.13,23.15,9.111,15.117,21.126,30]hexatriaconta-1,3(33),5(36),6,8,11(35),12,14,17(34),18,20,23,26(32),27,29-pentadecaene)-bis(iodo)-zinc benzene solvate) |  | 4.8296 | 1.57528 | 1.79766 | 0 | 0 | 0.42856 | MIPPEI | 10.1021/ic400751n | https://doi.org/10.1021/ic400751n
MIPPIM | 930924 | catena-((μ2-4,10,16,22,25,31-Hexaoxa-7,19,28,32,34,36-hexa-azaheptacyclo[11.11.7.13,23.15,9.111,15.117,21.126,30]hexatriaconta-1,3(33),5(36),6,8,11(35),12,14,17(34),18,20,23,26(32),27,29-pentadecaene)-(nitrato-O,O')-(nitrato-O)-zinc(ii) benzene solvate) |  | 4.36989 | 1.30163 | 1.5368 | 0 | 0 | 0.3957 | MIPPIM | 10.1021/ic400751n | https://doi.org/10.1021/ic400751n
MIPPOS | 930921 | catena-((μ2-4,10,16,22,25,31-Hexaoxa-7,19,28,32,34,36-hexa-azaheptacyclo[11.11.7.13,23.15,9.111,15.117,21.126,30]hexatriaconta-1,3(33),5(36),6,8,11(35),12,14,17(34),18,20,23,26(32),27,29-pentadecaene)-(nitrato-O,O')-(nitrato-O)-copper(ii) benzene solvate) |  | 4.35531 | 1.27678 | 1.53497 | 0 | 0 | 0.395 | MIPPOS | 10.1021/ic400751n | https://doi.org/10.1021/ic400751n
MIPPUY | 930919 | catena-((μ2-4,10,16,22,25,31-Hexaoxa-7,19,28,32,34,36-hexa-azaheptacyclo[11.11.7.13,23.15,9.111,15.117,21.126,30]hexatriaconta-1,3(33),5(36),6,8,11(35),12,14,17(34),18,20,23,26(32),27,29-pentadecaene)-dimethylformamide-silver(i) nitrate) |  | 3.555 | 1.27684 | 1.61857 | 0 | 0 | 0.3589 | MIPPUY | 10.1021/ic400751n | https://doi.org/10.1021/ic400751n
MIPQAF | 930918 | catena-((μ3-4,10,16,22,25,31-Hexaoxa-7,19,28,32,34,36-hexa-azaheptacyclo[11.11.7.13,23.15,9.111,15.117,21.126,30]hexatriaconta-1,3(33),5(36),6,8,11(35),12,14,17(34),18,20,23,26(32),27,29-pentadecaene)-(μ2-4,10,16,22,25,31-hexaoxa-7,19,28,32,34,36-hexa-azaheptacyclo[11.11.7.13,23.15,9.111,15.117,21.126,30]hexatriaconta-1,3(33),5(36),6,8,11(35),12,14,17(34),18,20,23,26(32),27,29-pentadecaene)-(μ2-nitrato-O,O')-(μ2-nitrato-O,O,O')-di-silver benzene solvate) |  | 4.84267 | 2.61868 | 1.57057 | 0 | 0 | 0.40644 | MIPQAF | 10.1021/ic400751n | https://doi.org/10.1021/ic400751n
MIPSOU | 615742 | catena-((μ4-cis-1,3,5-Cyclohexanetricarboxylato)-(3-ammoniopropan-1-amine)-cadmium(ii) monohydrate) |  | 2.65399 | 2.261 | 1.7814 | 0 | 0 | 0.3405 | MIPSOU | 10.1016/j.molstruc.2007.01.064 | https://doi.org/10.1016/j.molstruc.2007.01.064
MIPTUB | 611333 | catena-(tris((μ2-4,4'-Bipyridine)-copper(i)) (μ12-phosphato)-tetracosakis(μ2-oxo)-dodecaoxo-dodeca-tungsten 4,4'-bipyridine dihydrate) |  | 2.36784 | 1.08115 | 3.97146 | 0 | 0 | 0.26098 | MIPTUB | 10.1016/j.molstruc.2007.01.059 | https://doi.org/10.1016/j.molstruc.2007.01.059
MIPVAJ | 626582 | catena-(tris((μ2-4,4'-Bipyridine)-copper(i)) (μ12-silicato)-(μ2-hydroxo)-tricosakis(μ2-oxo)-dodecaoxo-dodeca-tungsten 4,4'-bipyridine dihydrate) |  | 2.30981 | 0.89367 | 3.99792 | 0 | 0 | 0.2615 | MIPVAJ | 10.1016/j.molstruc.2007.01.059 | https://doi.org/10.1016/j.molstruc.2007.01.059
MIPWAJ | 165570 | catena-((μ2-Thiosulfato)-aqua-(2,2'-dipyridylamine)-cadmium(ii)) |  | 2.41006 | 1.09123 | 2.04457 | 0 | 0 | 0.30296 | MIPWAJ | 10.1071/CH01029 | https://doi.org/10.1071/CH01029
MIPWEP | 934153 | catena-[bis(μ4-4,4'-propane-1,3-diylbis(4H-1,2,4-triazole))-bis(μ3-oxo)-bis(μ2-fluoro)-bis(μ2-oxo)-tetraoxo-tri-cobalt-di-molybdate heptahydrate] |  | 4.07656 | 2.20376 | 1.89287 | 0 | 0 | 0.40978 | MIPWEP | 10.1021/ic400954x | https://doi.org/10.1021/ic400954x
MIQCUL | 637649 | catena-[(μ6-4,4'-Oxybis(benzoato)-O,O,O',O'',O'',O''')-bis(μ3-hydroxo)-di-manganese(ii)] |  | 1.94638 | 1.09923 | 2.00055 | 0 | 0 | 0.24182 | MIQCUL | 10.1039/b708060c | https://doi.org/10.1039/b708060c
MIQDAS | 648374 | catena-[(μ3-4,4'-Oxybis(benzoato)-O,O',O'')-triaqua-manganese(ii) monohydrate] |  | 2.70302 | 1.43549 | 1.51214 | 0 | 0 | 0.35126 | MIQDAS | 10.1039/b708060c | https://doi.org/10.1039/b708060c
MIQDEW | 648375 | catena-[(μ4-4,4'-Oxybis(benzoato)-O,O',O'',O''')-aqua-manganese(ii)] |  | 1.9392 | 1.22376 | 1.66402 | 0 | 0 | 0.30722 | MIQDEW | 10.1039/b708060c | https://doi.org/10.1039/b708060c
MIQKON | 653389 | catena-(bis(μ6-Benzene-1,3,5-tricarboxylato)-bis(μ2-aqua)-tri-zinc(ii) dihydrate) |  | 3.03393 | 1.67286 | 2.01401 | 0 | 0 | 0.32318 | MIQKON | 10.1021/ic701393w | https://doi.org/10.1021/ic701393w
MIQKUT | 653391 | catena-(1-Ethyl-3-methylimidazolium (μ4-benzene-1,3,5-tricarboxylato)-zinc(ii)) |  | 4.38928 | 2.97513 | 1.17618 | 0 | 0 | 0.57944 | MIQKUT | 10.1021/ic701393w | https://doi.org/10.1021/ic701393w
MIQLAA | 653392 | catena-(1-n-Propyl-3-methylimidazolium (μ3-benzene-1,3,5-tricarboxylato)-zinc(ii)) |  | 4.77845 | 3.31402 | 1.0795 | 0 | 0 | 0.6048 | MIQLAA | 10.1021/ic701393w | https://doi.org/10.1021/ic701393w
MIQLII | 653394 | catena-((1-n-Pentyl-3-methylimidazolium) (μ5-benzene-1,3,5-tricarboxylato)-(μ3-hydroxo)-bromo-di-zinc) |  | 6.49028 | 4.19113 | 1.29248 | 1563.01 | 1209.31 | 0.6386 | MIQLII | 10.1021/ic701393w | https://doi.org/10.1021/ic701393w
MIQNUX | 834932 | catena-(bis(μ-oxo)-hexakis(μ-4',4''-(1,2-dimethoxyethane-1,2-diyl)dibiphenyl-4-carboxylato)-tetrakis(N,N-diethylformamide)-octa-zinc unknown solvate) |  | 6.48269 | 4.35985 | 1.0614 | 839.314 | 790.759 | 0.52388 | MIQNUX | 10.1039/C3CE41586D | https://doi.org/10.1039/C3CE41586D
MIQRAH | 968102 | catena-(bis(μ2-Cyano)-(2,2'-bipyridine)-tetracyano-(2,2'-(ethane-1,2-diylbis(nitriloeth-1-yl-1-ylidene))bis(5-methoxyphenolato))-manganese-tungsten) |  | 2.46937 | 1.16923 | 1.74216 | 0 | 0 | 0.31924 | MIQRAH | 10.1021/ic400845z | https://doi.org/10.1021/ic400845z
MIQREL | 968103 | catena-(bis(μ2-Cyano)-(2,2'-bipyridine)-tetracyano-(2,2'-(propane-1,2-diylbis(nitriloeth-1-yl-1-ylidene))bis(5-methoxyphenolato))-manganese-tungsten) |  | 2.51659 | 1.12633 | 1.73596 | 0 | 0 | 0.31766 | MIQREL | 10.1021/ic400845z | https://doi.org/10.1021/ic400845z
MIQRIP | 968104 | catena-(bis(μ2-Cyano)-(2,2'-bipyridine)-tetracyano-(2,2'-(cyclohexane-1,2-diylbis(nitrilomethylylidene))bis(5-methoxyphenolato))-manganese-tungsten) |  | 2.56821 | 1.27062 | 1.69994 | 0 | 0 | 0.33172 | MIQRIP | 10.1021/ic400845z | https://doi.org/10.1021/ic400845z
MIQROV | 968105 | catena-(bis(μ2-Cyano)-(2,2'-bipyridine)-tetracyano-(2,2'-(ethane-1,2-diylbis(nitrilomethylylidene))bis(5-methoxyphenolato))-manganese-tungsten sesquihydrate) |  | 4.29031 | 1.24533 | 1.69689 | 0 | 0 | 0.35052 | MIQROV | 10.1021/ic400845z | https://doi.org/10.1021/ic400845z
MIQRUB | 968106 | catena-(bis(μ2-Cyano)-(2,2'-bipyridine)-tetracyano-(2,2'-(propane-1,2-diylbis(nitrilomethylylidene))bis(5-methoxyphenolato))-manganese-tungsten dihydrate) |  | 4.16726 | 1.16348 | 1.66493 | 0 | 0 | 0.35962 | MIQRUB | 10.1021/ic400845z | https://doi.org/10.1021/ic400845z
MIQTOX | 939938 | catena-[(μ3-3-(1H-indol-3-yl)-2-([2-(tetrazolato-5-yl)ethyl]amino)propanoato)-zinc] |  | 2.70625 | 1.68749 | 1.52516 | 0 | 0 | 0.39016 | MIQTOX | 10.1021/ic401409b | https://doi.org/10.1021/ic401409b
MIQTUD | 939939 | catena-[(μ3-3-(1H-indol-3-yl)-2-([2-(tetrazolato-5-yl)ethyl]amino)propanoato)-zinc] |  | 2.69989 | 1.64466 | 1.53069 | 0 | 0 | 0.3853 | MIQTUD | 10.1021/ic401409b | https://doi.org/10.1021/ic401409b
MIQWIU | 942650 | catena-[tetrakis(μ3-5'-carboxy-2,2'-bipyridine-5-carboxylato)-di-copper-lanthanum chloride octahydrate] |  | 4.66713 | 3.91315 | 1.48303 | 513.247 | 346.08 | 0.45516 | MIQWIU | 10.1016/j.saa.2013.07.079 | https://doi.org/10.1016/j.saa.2013.07.079
MIQWOA | 942651 | catena-[tetrakis(μ3-5'-carboxy-2,2'-bipyridine-5-carboxylato)-di-copper-praseodymium chloride nonahydrate] |  | 4.5714 | 3.89629 | 1.50144 | 486.907 | 324.294 | 0.44612 | MIQWOA | 10.1016/j.saa.2013.07.079 | https://doi.org/10.1016/j.saa.2013.07.079
MIQWOZ | 672646 | catena-((μ3-acetylenedicarboxylato-O,O',O'',O''')-(1,10-phenanthroline-N,N')-cadmium(ii)) |  | 1.99546 | 1.36814 | 1.93409 | 0 | 0 | 0.30332 | MIQWOZ | 10.1107/S1600536807057340 | https://doi.org/10.1107/S1600536807057340
MIQWUG | 942652 | catena-[tetrakis(μ3-5'-carboxy-2,2'-bipyridine-5-carboxylato)-di-copper-europium chloride octahydrate] |  | 4.58515 | 3.87839 | 1.52986 | 498.647 | 325.942 | 0.44584 | MIQWUG | 10.1016/j.saa.2013.07.079 | https://doi.org/10.1016/j.saa.2013.07.079
MIQXAN | 943895 | catena-[(μ2-3-nitrobenzene-1,2-dicarboxylato)-(μ2-N,N'-hexane-1,6-diyldinicotinamide)-diaqua-copper] |  | 2.6118 | 1.14786 | 1.58082 | 0 | 0 | 0.33396 | MIQXAN | 10.1016/j.ica.2013.09.007 | https://doi.org/10.1016/j.ica.2013.09.007
MIQXEP | 1212354 | catena-((μ2-9,10-Anthraquinonato)-tetrakis(μ2-pivalato)-di-ruthenium(ii,iii)) |  | 2.4003 | 1.57397 | 1.46853 | 0 | 0 | 0.40964 | MIQXEP | 10.1080/10587250008038256 | https://doi.org/10.1080/10587250008038256
MIQXUG | 672652 | catena-(bis(μ2-aqua)-triaqua-bis(1,10-phenanthroline-N,N')-di-sodium(i) dibromide 1,10-phenanthroline solvate) |  | 4.49548 | 2.83689 | 0.904021 | 0 | 0 | 0.52376 | MIQXUG | 10.1107/S1600536807057352 | https://doi.org/10.1107/S1600536807057352
MIRCUM | 244037 | catena-(bis(μ2-Chloro)-(μ2-1,4-dioxane)-tetrakis(η5-cyclopentadienyl)-di-yttrium(iii)) |  | 2.17261 | 1.39844 | 1.74134 | 0 | 0 | 0.29178 | MIRCUM | Not found | https://doi.org/Not found
MIRDIB | 661952 | catena-((μ2-bis(Benzotriazol-1-yl)methane)-(μ2-bromo)-bromo-copper(ii)) |  | 2.18129 | 1.49811 | 1.96199 | 0 | 0 | 0.36378 | MIRDIB | Not found | https://doi.org/Not found
MIRFOK | 953848 | catena-(Oxonium tris(μ2-2,5-dibromo-3,6-dioxy-1,4-benzoquinone)-aqua-di-manganese tris(phenazine) monohydrate) |  | 6.46068 | 5.3581 | 1.47353 | 2455.75 | 1666.58 | 0.7126 | MIRFOK | 10.1021/ic4013284 | https://doi.org/10.1021/ic4013284
MIRHEC | 929397 | catena-[tris(μ2-2,2'-((2,5-dimethyl-1,4-phenylene)bis(methyleneoxy))bis(N-(2-thienylmethyl)benzamide))-hexakis(nitrato)-di-terbium] |  | 2.74787 | 1.51246 | 1.54275 | 0 | 0 | 0.35414 | MIRHEC | 10.1016/j.ica.2013.08.014 | https://doi.org/10.1016/j.ica.2013.08.014
MIRHIG | 929396 | catena-[tris(μ2-2,2'-((2,5-dimethyl-1,4-phenylene)bis(methyleneoxy))bis(N-(2-thienylmethyl)benzamide))-hexakis(nitrato)-di-samarium] |  | 2.75484 | 1.47767 | 1.52792 | 0 | 0 | 0.35914 | MIRHIG | 10.1016/j.ica.2013.08.014 | https://doi.org/10.1016/j.ica.2013.08.014
MIRJII | 922677 | catena-((μ4-2,2',2'',2'''-(1,1'-Binaphthalene-2,2'-diyldinitrilo)tetra-acetato)-tris(μ2-aqua)-diaqua-copper-di-sodium monohydrate) |  | 2.74638 | 1.44753 | 1.5514 | 0 | 0 | 0.30204 | MIRJII | 10.1016/j.ica.2013.08.017 | https://doi.org/10.1016/j.ica.2013.08.017
MIRJOO | 922676 | catena-((μ3-2,2',2'',2'''-(1,1'-Binaphthalene-2,2'-diyldinitrilo)tetra-acetato)-tetra-aqua-di-cobalt hydrate) |  | 3.76894 | 1.71058 | 1.53153 | 0 | 0 | 0.3657 | MIRJOO | 10.1016/j.ica.2013.08.017 | https://doi.org/10.1016/j.ica.2013.08.017
MIRKAB | 922673 | catena-((μ3-2,2',2'',2'''-(1,1'-Binaphthalene-2,2'-diyldinitrilo)tetra-acetato)-tetra-aqua-di-nickel dihydrate) |  | 3.73198 | 1.65467 | 1.54375 | 0 | 0 | 0.3689 | MIRKAB | 10.1016/j.ica.2013.08.017 | https://doi.org/10.1016/j.ica.2013.08.017
MIRLAB | 670485 | catena-(hydronium bis(μ4-acetylenedicarboxylato)-aqua-dioxo-potassium-uranium(vi) trihydrate) |  | 3.39843 | 2.13098 | 2.17073 | 0 | 0 | 0.38696 | MIRLAB | Not found | https://doi.org/Not found
MIRLEF | 670486 | catena-(bis(μ5-acetylenedicarboxylato)-triaqua-dioxo-di-cesium-uranium(vi)) |  | 2.49396 | 0.78768 | 3.15704 | 0 | 0 | 0.27368 | MIRLEF | Not found | https://doi.org/Not found
MIRLUU | 160794 | catena-((μ6-1,2,4,5-Benzenetetracarboxylato-)-(μ4-1,2,4,5-benzenetetracarboxylato)-diaqua-di-europium(iii) tetrahydrate) |  | 3.2145 | 2.42178 | 2.11149 | 0 | 0 | 0.37652 | MIRLUU | 10.1002/1099-0682(200203)2002:4<797::AID-EJIC797>3.0.CO;2-V | https://doi.org/10.1002/1099-0682(200203)2002:4<797::AID-EJIC797>3.0.CO;2-V
MIRNOR | 674152 | catena-[bis(μ3-Azido)-(μ2-4,4'-bipyridine)-di-copper(i)] |  | 1.82416 | 1.11825 | 2.00721 | 0 | 0 | 0.3079 | MIRNOR | 10.1107/S1600536807061569 | https://doi.org/10.1107/S1600536807061569
MIRNOR01 | 627749 | catena-(bis(μ3-Azido-N,N,N'')-(μ2-4,4'-bipyridine-N,N')-di-copper(i)) |  | 1.81172 | 1.1183 | 2.01229 | 0 | 0 | 0.30456 | MIRNOR01 | 10.1007/s11224-007-9223-5 | https://doi.org/10.1007/s11224-007-9223-5
MIRPIM | 169292 | catena-(2-Aminopyridinium (μ2-2-aminopyridyl)-bis(μ2-chloro)-chloro-manganese(ii)) |  | 5.20659 | 4.16036 | 1.15708 | 996.865 | 861.535 | 0.56134 | MIRPIM | 10.1016/S1387-7003(02)00338-6 | https://doi.org/10.1016/S1387-7003(02)00338-6
MIRQIO | 674161 | catena-[(μ2-4,4'-Oxydibenzoato-κ2O:O')-diaqua-(1-ethyl-6-fluoro-4-oxo-7-(piperazin-1-yl)-1,4-dihydroquinoline-3-carboxylato-κ2O,O')-nickel(ii)] | ("catena-[(μ2-4,4'-Oxydibenzoato-κ2O:O')-diaqua-(norfloxacin)-nickel(ii)]",) | 2.33364 | 1.28458 | 1.52717 | 0 | 0 | 0.33758 | MIRQIO | 10.1107/S1600536807062216 | https://doi.org/10.1107/S1600536807062216
MIRQUA | 674163 | catena-[(μ3-4,4'-Oxydibenzoato-κ3O,O':O'')-(1-ethyl-6-fluoro-4-oxo-7-(piperazin-1-yl)-1,4-dihydroquinoline-3-carboxylato-κ2O3,O4)-manganese(ii) monohydrate] | ("catena-[(μ3-4,4'-Oxydibenzoato-κ3O,O':O'')-(norfloxacin)-manganese(ii) monohydrate]",) | 2.85339 | 1.16385 | 1.50633 | 0 | 0 | 0.33146 | MIRQUA | 10.1107/S1600536807060825 | https://doi.org/10.1107/S1600536807060825
MIRRUB | 674168 | catena-[bis(μ2-1-(4-Pyridylmethyl)-1H-benzimidazole)-diazido-manganese(ii)] |  | 2.59793 | 1.4144 | 1.42171 | 0 | 0 | 0.34266 | MIRRUB | 10.1107/S1600536807062435 | https://doi.org/10.1107/S1600536807062435
MIRSAI | 674169 | catena-[(μ3-Pyridin-3-olato)-aqua-(1-naphthylacetato)-cadmium(ii)] |  | 2.42697 | 1.21936 | 1.72505 | 0 | 0 | 0.34588 | MIRSAI | 10.1107/S1600536807062332 | https://doi.org/10.1107/S1600536807062332
MIRSOX | 918037 | catena-((μ6-4,4'-(1,4-Phenylenebis(oxy))diphthalato)-bis(1,10-phenanthroline)-di-manganese) |  | 2.33269 | 1.35112 | 1.56122 | 0 | 0 | 0.32378 | MIRSOX | 10.1016/j.ica.2013.08.022 | https://doi.org/10.1016/j.ica.2013.08.022
MIRSUC | 674173 | catena-[(μ2-Pyridine-2,4,6-tricarboxylato-κ5N,O2,O6:O4,O4')-diaqua-manganese(ii)] |  | 1.64136 | 0.7602 | 1.96895 | 0 | 0 | 0.24624 | MIRSUC | 10.1107/S1600536807058102 | https://doi.org/10.1107/S1600536807058102
MIRWAM | 674186 | catena-(bis(μ2-Formato)-(quinoxaline)-copper(ii)) |  | 1.9095 | 0.95102 | 1.81945 | 0 | 0 | 0.29226 | MIRWAM | 10.1107/S1600536807063015 | https://doi.org/10.1107/S1600536807063015
MIRWER | 890309 | catena-[bis(μ3-5-Aminoisophthalato)-(μ2-N,N'-di(pyridin-3-yl)cyclohexane-1,4-dicarboxamide)-diaqua-di-cobalt(ii) tetrahydrate] |  | 3.25168 | 1.506 | 1.45679 | 0 | 0 | 0.38596 | MIRWER | 10.1007/s11426-012-4784-6 | https://doi.org/10.1007/s11426-012-4784-6
MIRWIU | 674188 | catena-((μ2-4,4'-Bipyridine)-(μ2-p-phenylenedioxydiacetato)-diaqua-nickel(ii)) |  | 1.57647 | 0.91028 | 1.67706 | 0 | 0 | 0.26866 | MIRWIU | 10.1107/S1600536807062794 | https://doi.org/10.1107/S1600536807062794
MIRXIU | 166331 | catena-(bis((μ2-N-(4-Benzylcarboxylato)-1,4,7-triazacyclononane)-aqua-copper(ii)) bis(hexafluorophosphate) trihydrate) |  | 5.25967 | 3.96225 | 1.10097 | 856.399 | 777.862 | 0.52546 | MIRXIU | 10.1016/S0277-5387(01)00994-9 | https://doi.org/10.1016/S0277-5387(01)00994-9
MIRXIV | 674194 | catena-(bis(μ3-1-Ethyl-6-fluoro-4-oxo-7-(piperazinium-1-yl)-1H-quinoline-3-carboxylato)-tetraaqua-di-nickel(ii) hydroxide nitrate) |  | 3.31642 | 2.0149 | 1.43789 | 0 | 0 | 0.39672 | MIRXIV | 10.1107/S1600536807062885 | https://doi.org/10.1107/S1600536807062885
MIRZEU | 871706 | catena-[bis(μ3-5-Aminoisophthalato)-(μ2-N,N'-1,4-phenylenedinicotinamide)-di-cobalt tetrahydrate] |  | 3.22925 | 1.3173 | 1.61284 | 0 | 0 | 0.32388 | MIRZEU | 10.1007/s11426-012-4784-6 | https://doi.org/10.1007/s11426-012-4784-6
MIRZIY | 871705 | catena-[(μ3- 5-Nitroisophthalato)-(μ2-N,N'-1,4-phenylenedinicotinamide)-cobalt(ii)] |  | 2.31794 | 1.20866 | 1.61594 | 0 | 0 | 0.30706 | MIRZIY | 10.1007/s11426-012-4784-6 | https://doi.org/10.1007/s11426-012-4784-6
MIRZOE | 848661 | catena-[dodecakis(μ4-4,4'-(1,2-dimethoxyethane-1,2-diyl)dibenzoato)-tetrakis(μ4-oxo)-heptakis(N,N-diethylformamide)-aqua-hexadeca-zinc N,N-diethylformamide solvate dihydrate] |  | 7.46263 | 4.44123 | 1.03458 | 1131.94 | 1094.11 | 0.5686 | MIRZOE | 10.1039/C3CE41586D | https://doi.org/10.1039/C3CE41586D
MIRZUK | 834961 | catena-((μ2-N,N'-1,4-Phenylenedinicotinamide)-bis(μ2-aqua)-bis(μ2-3-nitrobenzene-1,2-dicarboxylato-O,O')-bis(N,N'-1,4-phenylenedinicotinamide)-di-cobalt octahydrate) |  | 3.81524 | 1.72003 | 1.42688 | 0 | 0 | 0.36532 | MIRZUK | 10.1007/s11426-012-4784-6 | https://doi.org/10.1007/s11426-012-4784-6
MISCEY | 917902 | catena-(bis(μ-isonicotinato)-(4,4'-bipyridine)-copper bis(μ-isonicotinato)-aqua-copper dihydrate) |  | 6.39442 | 4.25103 | 0.877975 | 1553.32 | 1769.21 | 0.62112 | MISCEY | 10.1002/chem.201302084 | https://doi.org/10.1002/chem.201302084
MISGOL | 677082 | catena-[(μ2-3-(2-Pyridylsulfanyl)propionato N-oxide-κ3O3:O1,O1')-aqua-(3-(2-pyridylsulfanyl)propionato N-oxide-κO1)-copper(ii) dihydrate] |  | 3.41561 | 1.20416 | 1.51809 | 0 | 0 | 0.37928 | MISGOL | 10.1107/S0108270107051670 | https://doi.org/10.1107/S0108270107051670
MISHAY | 677089 | catena-[bis(μ2-5-Aminotetrazole-1-acetato-κ3N4:O,O')-cadmium(ii)] |  | 2.26464 | 1.01177 | 2.14705 | 0 | 0 | 0.31218 | MISHAY | 10.1107/S0108270107051098 | https://doi.org/10.1107/S0108270107051098
MISHIG | 677093 | catena-[bis(μ3-Benzene-1,3,5-tricarboxylato-κ3O1:O3:O5)-tris(μ2-1,3-bis(imidazol-1-ylmethyl)benzene-κ2N:N')-tri-cobalt(ii)] |  | 2.8823 | 1.73801 | 1.49268 | 0 | 0 | 0.35112 | MISHIG | 10.1107/S0108270107059124 | https://doi.org/10.1107/S0108270107059124
MISHOM | 660610 | catena-[bis(μ3-Benzene-1,3,5-tricarboxylato-κ3O1:O3:O5)-tris(μ2-1,4-bis(imidazol-1-ylmethyl)benzene-κ2N:N')-diaqua-tri-cobalt(ii) monohydrate] |  | 3.22493 | 1.58384 | 1.50554 | 0 | 0 | 0.34666 | MISHOM | 10.1107/S0108270107059124 | https://doi.org/10.1107/S0108270107059124
MISJUU | 677159 | catena-[(μ2-Hydroxo-κ2O:O)-(μ2-2-pyridylacetato-κ3O,N:O')-dioxo-uranium(vi)] |  | 1.80518 | 1.15952 | 3.1578 | 0 | 0 | 0.26978 | MISJUU | 10.1107/S010827010706249X | https://doi.org/10.1107/S010827010706249X
MISKUV | 677205 | catena-[bis(μ3-Acetato)-bis(μ3-hydroxy)-octakis(μ3-1,2,4-triazolato)-bis(μ2-acetato)-hepta-manganese(ii)] |  | 3.07545 | 1.19571 | 1.83171 | 0 | 0 | 0.32968 | MISKUV | 10.1107/S0108270107056259 | https://doi.org/10.1107/S0108270107056259
MISLAC | 677206 | catena-[bis(μ4-2,6-bis(bis(Carboxylatomethyl)aminomethyl)-4-methylphenolato)-diacetato-dodecaaqua-hexa-zinc(ii) hexadecahydrate] |  | 4.50858 | 3.27044 | 1.462 | 0 | 0 | 0.459 | MISLAC | 10.1107/S0108270107047282 | https://doi.org/10.1107/S0108270107047282
MISLEG | 677207 | catena-[tetrakis(μ2-6-Mercaptonicotinato-κ2S:O)-zinc(ii)] |  | 2.19378 | 1.35907 | 1.82857 | 0 | 0 | 0.3106 | MISLEG | 10.1107/S0108270107063962 | https://doi.org/10.1107/S0108270107063962
MISNEJ | 928602 | catena-(bis(μ3-3-Amino-1,2,4-triazolato)-(μ2-acetato-O,O)-(acetato-O,O')-di-lead) |  | 4.10207 | 1.39393 | 2.64127 | 0 | 0 | 0.39668 | MISNEJ | 10.1002/aoc.3015 | https://doi.org/10.1002/aoc.3015
MISNUZ | 923607 | catena-[(μ5-2,2'-Bipyridine-3,3',6,6'-tetracarboxylato)-penta-aqua-di-manganese] |  | 2.30555 | 1.94473 | 2.00877 | 0 | 0 | 0.242 | MISNUZ | 10.1016/j.ica.2013.08.007 | https://doi.org/10.1016/j.ica.2013.08.007
MISPAH | 921004 | catena-(bis(μ2-1,1'-(1,4-Phenylenebis(methylene))bis(1H-imidazole))-diazido-iron) |  | 2.30978 | 1.53926 | 1.4086 | 0 | 0 | 0.3428 | MISPAH | 10.1016/j.ica.2013.06.005 | https://doi.org/10.1016/j.ica.2013.06.005
MISPUB | 942029 | catena-(bis(μ2-Acetato-O,O')-(μ2-dicyanamido)-(μ2-4-t-butyl-2,6-bis((2-(dimethylamino)ethyl)carbonimidoyl)phenolato)-di-nickel) |  | 2.83309 | 1.83647 | 1.39316 | 0 | 0 | 0.38414 | MISPUB | 10.1039/C3DT51419F | https://doi.org/10.1039/C3DT51419F
MISQAH | 672662 | catena-((μ4-succinato-O,O,O',O'',O'',O''')-bis(μ4-succinato-O,O,O',O'',O''')-diaqua-di-neodymium(iii) monohydrate) |  | 2.91337 | 1.6833 | 2.36549 | 0 | 0 | 0.31814 | MISQAH | 10.1107/S1600536807057303 | https://doi.org/10.1107/S1600536807057303
MISQUB | 674190 | catena-((μ2-Pyrazine-2,3-dicarboxylato)-triaqua-copper(ii) monohydrate) |  | 2.52965 | 2.19586 | 1.83214 | 0 | 0 | 0.33918 | MISQUB | 10.1107/S1600536807062800 | https://doi.org/10.1107/S1600536807062800
MISRUC | 653390 | catena-(bis(μ6-Benzene-1,3,5-tricarboxylato)-diaqua-tri-zinc dihydrate) |  | 3.35879 | 1.11307 | 2.14953 | 0 | 0 | 0.3032 | MISRUC | 10.1021/ic701393w | https://doi.org/10.1021/ic701393w
MITBAS | 179844 | catena-((μ2-Aqua)-bis(μ3-pyridine-4-carboxylate-3-carboxylato-O,O,O',O')-hexa-aqua-di-calcium(ii)) |  | 2.87845 | 1.23095 | 1.66973 | 0 | 0 | 0.2913 | MITBAS | 10.1080/00958970108022592 | https://doi.org/10.1080/00958970108022592
MITBAS01 | 806131 | catena-(bis(μ3-pyridine-3,4-dicarboxylato)-(μ2-aqua)-hexa-aqua-di-calcium(ii)) |  | 2.51019 | 1.25803 | 1.67353 | 0 | 0 | 0.28736 | MITBAS01 | Not found | https://doi.org/Not found
MITFIF | 654463 | catena-(bis(μ2-6,6''-bis(4-Methyl-1,3-thiazol-2-yl)-2,2':6',2''-terpyridine-1'-oxide)-(μ2-perchlorato)-di-cadmium(ii) triperchlorate ethyl acetate solvate) |  | 5.18571 | 3.69898 | 1.32062 | 0 | 0 | 0.50054 | MITFIF | 10.1039/b711039a | https://doi.org/10.1039/b711039a
MITGAX | 171519 | catena-(bis(μ3-1,3,5-Benzenetricarboxylato)-tris((3,10-dimethyl-1,3,5,8,10,12-hexa-azacyclotetradecane)-copper(ii)) octadecahydrate) |  | 8.49344 | 8.13372 | 1.14224 | 885.187 | 774.959 | 0.5015 | MITGAX | 10.1021/ic011281u | https://doi.org/10.1021/ic011281u
MITGEB | 171520 | catena-(bis(μ3-1,3,5-Benzenetricarboxylato)-tris((3,10-dimethyl-1,3,5,8,10,12-hexa-azacyclotetradecane)-copper(ii)) nonakis(phenol) clathrate hexahydrate) |  | 10.52283 | 4.83781 | 0.739325 | 1595.13 | 2157.55 | 0.6728 | MITGEB | 10.1021/ic011281u | https://doi.org/10.1021/ic011281u
MITGIF | 154398 | catena-(Octa-aqua-bis(μ6-1,2,4,5-benzenetetracarboxlato)-(μ4-1,2,4,5-benzenetetracarboxlato)-tetra-ytterbium(iii) hexahydrate) |  | 4.17103 | 3.09353 | 2.48356 | 0 | 0 | 0.3514 | MITGIF | 10.1021/ic0110124 | https://doi.org/10.1021/ic0110124
MITGOL | 169888 | catena-(Octa-aqua-tris(μ6-1,2,4,5-benzenetetracarboxylato)-tetra-erbium octahydrate) |  | 3.77323 | 1.8955 | 2.39407 | 0 | 0 | 0.36194 | MITGOL | 10.1021/ic0110124 | https://doi.org/10.1021/ic0110124
MITGUR | 169889 | catena-(Diaqua-(μ6-benzene-1,2,4,5-tetracarboxylato)-(μ4-benzene-1,4-dicarboxylato-2,5-dicarboxylic acid)-di-terbium tetrahydrate) |  | 3.35493 | 2.39677 | 2.15659 | 0 | 0 | 0.38006 | MITGUR | 10.1021/ic0110124 | https://doi.org/10.1021/ic0110124
MITGUR01 | 210336 | catena-((μ6-1,2,4,5-Benzenetetracarboxylato)-(μ4-benzene-1,4-dicarboxylato-2,5-dicarboxylic acid)-diaqua-di-terbium(iii) tetrahydrate) |  | 3.25015 | 2.38477 | 2.17289 | 0 | 0 | 0.37484 | MITGUR01 | 10.1002/crat.200310218 | https://doi.org/10.1002/crat.200310218
MITHON | 656906 | catena-(bis(μ3-5,10-bis(4-Pyridine N-oxide)-15,20-diphenylporphyrinato)-chloro-tri-copper(ii) tetrafluoroborate chloroform methanol solvate) |  | 5.20537 | 2.57079 | 1.28798 | 0 | 0 | 0.43914 | MITHON | 10.1039/b708352a | https://doi.org/10.1039/b708352a
MITHUT | 656907 | catena-(bis(μ3-5,10-bis(4-Pyridyl)-15,20-diphenylporphyrinato)-(nitrato-O)-cadmium(ii)-di-copper(ii) nitrate chloroform methanol solvate) |  | 5.79439 | 2.62732 | 1.33446 | 0 | 0 | 0.43348 | MITHUT | 10.1039/b708352a | https://doi.org/10.1039/b708352a
MITJAB | 659598 | catena-(bis(μ2-5,10-bis(4-Pyridyl)-15,20-diphenylporphyrinato)-dibromo-cadmium(ii) chloroform solvate) |  | 5.27055 | 2.75908 | 1.16655 | 0 | 0 | 0.48526 | MITJAB | 10.1039/b708352a | https://doi.org/10.1039/b708352a
MITJEF | 659599 | catena-(bis(μ3-5,10-bis(4-Pyridine N-oxide-O)-15,20-diphenylporphyrinato)-tri-copper(ii) tribromocuprate bromide trihydrate) |  | 4.57277 | 3.46906 | 1.31267 | 0 | 0 | 0.43024 | MITJEF | 10.1039/b708352a | https://doi.org/10.1039/b708352a
MITQEM | 678358 | catena-((μ4-pyridine-2,5-dicarboxylato)-(μ2-acetato)-aqua-neodymium(iii) dihydrate) |  | 3.58594 | 1.35013 | 2.00966 | 0 | 0 | 0.36976 | MITQEM | 10.1021/cg700927s | https://doi.org/10.1021/cg700927s
MITRAJ | 607126 | catena-(bis(μ2-L-alanyl-L-alanine-N,O,O',O'')-bis(μ2-L-alanyl-L-alanine-N,O)-bis(μ2-L-alanyl-L-alanine-N,O,O')-tri-cadmium) |  | 2.984 | 1.28409 | 1.68497 | 0 | 0 | 0.3621 | MITRAJ | 10.1021/cg700724h | https://doi.org/10.1021/cg700724h
MITREN | 607127 | catena-(bis(μ2-L-alanyl-L-alanyl-L-alanine)-cadmium) |  | 2.73226 | 1.99537 | 1.53389 | 0 | 0 | 0.37416 | MITREN | 10.1021/cg700724h | https://doi.org/10.1021/cg700724h
MITRIR | 607128 | catena-(bis(μ2-L-alanyl-L-threonine)-cadmium octahydrate) |  | 3.61604 | 2.4654 | 1.26763 | 0 | 0 | 0.50282 | MITRIR | 10.1021/cg700724h | https://doi.org/10.1021/cg700724h
MITROX | 607129 | catena-(bis(μ3-glycyl-glycyl-glycine)-cadmium monohydrate) |  | 3.00138 | 1.50784 | 1.90411 | 0 | 0 | 0.29104 | MITROX | 10.1021/cg700724h | https://doi.org/10.1021/cg700724h
MITRUD | 602483 | catena-(bis(2-(2-aminoethylamino)ethylammonium) bis(μ2-5-carboxybenzene-1,3-dicarboxylato)-cadmium(ii) tetrahydrate) |  | 6.91862 | 6.38488 | 0.770723 | 2149.92 | 2789.48 | 0.7201 | MITRUD | 10.1021/cg070604f | https://doi.org/10.1021/cg070604f
MITSAK | 602484 | catena-(tetrakis(cyclohexylammonium) tetrakis(μ4-benzene-1,3,5-tricarboxylato)-tetra-aqua-tetra-cadmium(ii) ethanol solvate tetrahydrate) |  | 6.11636 | 4.97088 | 1.19944 | 1663.15 | 1386.6 | 0.6212 | MITSAK | 10.1021/cg070604f | https://doi.org/10.1021/cg070604f
MITSEO | 602485 | catena-(tetrakis(triethylammonium) dioxonium tetrakis(μ5-benzene-1,3,5-tricarboxylato)-tetrachloro-penta-cadmium(ii)) |  | 9.69251 | 6.61422 | 0.991145 | 2273.57 | 2293.88 | 0.71472 | MITSEO | 10.1021/cg070604f | https://doi.org/10.1021/cg070604f
MITSIS | 602486 | catena-(triethylammonium dioxonium (μ5-benzene-1,3,5-tricarboxylato)-(μ4-benzene-1,3,5-tricarboxylato)-(μ3-benzene-1,3,5-tricarboxylato)-aqua-tri-cadmium(i)) |  | 7.96884 | 6.53131 | 0.977995 | 1990.05 | 2034.83 | 0.70176 | MITSIS | 10.1021/cg070604f | https://doi.org/10.1021/cg070604f
MITSOY | 602487 | catena-(tri-n-propylammonium (μ3-benzene-1,3,5-tricarboxylato)-aqua-zinc(ii)) |  | 6.75364 | 5.57019 | 0.890918 | 1988.22 | 2231.66 | 0.68512 | MITSOY | 10.1021/cg070604f | https://doi.org/10.1021/cg070604f
MITSUE | 602488 | catena-(tri-n-propylammonium (μ4-benzene-1,3,5-tricarboxylato)-cadmium(ii)) |  | 6.56785 | 5.33808 | 1.09158 | 1933.32 | 1771.11 | 0.66444 | MITSUE | 10.1021/cg070604f | https://doi.org/10.1021/cg070604f
MITXOC | 173751 | catena-((μ6-1,2-bis(4,7-bis(2-cyanoethyl)-1,4,7-triazacyclonon-1-yl)ethane)-silver(i) bis(hexafluorophosphate)) |  | 4.95752 | 2.18125 | 1.31449 | 0 | 0 | 0.4747 | MITXOC | 10.1039/b110134j | https://doi.org/10.1039/b110134j
MIVDAW | 175748 | catena-(bis(μ2-Iodo)-(2,5-bis(2-pyridylmethylsulfanylmethyl)pyrazine)-di-copper(i)) |  | 2.16733 | 1.31007 | 2.25442 | 0 | 0 | 0.31968 | MIVDAW | 10.1039/b111176k | https://doi.org/10.1039/b111176k
MIVDAX | 638072 | catena-((μ3-(S)-2-amino-3-(4-aminophenyl)propionato)-diaqua-cadmium(ii) perchlorate) |  | 4.48226 | 3.34057 | 1.25061 | 0 | 0 | 0.5596 | MIVDAX | 10.1002/chem.200700543 | https://doi.org/10.1002/chem.200700543
MIVDIF | 638074 | catena-((μ3-(R)-3-(4-aminophenyl)-2-(carboxymethylamino)propionato)-tripyridine-di-zinc(ii) diperchlorate) |  | 4.42883 | 2.2329 | 1.2588 | 0 | 0 | 0.4794 | MIVDIF | 10.1002/chem.200700543 | https://doi.org/10.1002/chem.200700543
MIVMUA | 662198 | catena-((μ3-Pyrazole-3,5-dicarboxylato-N,O,O',O'',O''')-(μ3-pyrazole-3,5-dicarboxylato-O,O',O'',O''')-diaqua-thorium(iv)) |  | 2.135 | 0.87793 | 2.84494 | 0 | 0 | 0.23288 | MIVMUA | 10.1016/j.jssc.2007.12.008 | https://doi.org/10.1016/j.jssc.2007.12.008
MIVNAH | 662200 | catena-((μ4-Pyrazine-2,3-dicarboxylato)-copper(ii)) |  | 1.62728 | 0.72143 | 2.39425 | 0 | 0 | 0.21896 | MIVNAH | 10.1016/j.jssc.2007.12.008 | https://doi.org/10.1016/j.jssc.2007.12.008
MIVNUB | 649010 | catena-(bis(μ3-Pyridine-3,5-dicarboxylato-O,O',O'',O''')-(μ2-oxalato-O,O',O'',O''')-tetraaqua-di-lutetium(iii) dihydrate) |  | 2.65141 | 2.38456 | 2.54827 | 0 | 0 | 0.29516 | MIVNUB | 10.1002/ejic.200700810 | https://doi.org/10.1002/ejic.200700810
MIVNUC | 983536 | catena-[bis(μ3-Acetato)-bis(μ2-2-oxo-5-thioxopyrrolidinyl-N,S)-di-molybdenum] |  | 1.99757 | 1.27906 | 2.19794 | 0 | 0 | 0.28286 | MIVNUC | 10.1039/C4DT00297K | https://doi.org/10.1039/C4DT00297K
MIVPAJ | 649011 | catena-(bis(μ4-Pyridine-3,5-dicarboxylato-O,O',O'',O''')-(μ2-oxalato-O,O',O'',O''')-tetraaqua-di-gadolinium(iii) dihydrate) |  | 2.54956 | 1.15234 | 2.42879 | 0 | 0 | 0.28962 | MIVPAJ | 10.1002/ejic.200700810 | https://doi.org/10.1002/ejic.200700810
MIVPEN | 649012 | catena-(bis(μ4-Pyridine-3,5-dicarboxylato-O,O',O'',O''')-(μ2-oxalato-O,O',O'',O''')-tetraaqua-di-thulium(iii) dihydrate) |  | 2.41711 | 1.18691 | 2.55388 | 0 | 0 | 0.27618 | MIVPEN | 10.1002/ejic.200700810 | https://doi.org/10.1002/ejic.200700810
MIVPIR | 649013 | catena-(bis(μ4-Pyridine-3,5-dicarboxylato-O,O',O'',O''')-(μ2-oxalato-O,O',O'',O''')-tetraaqua-di-ytterbium(iii) dihydrate) |  | 2.5009 | 1.18183 | 2.57692 | 0 | 0 | 0.27998 | MIVPIR | 10.1002/ejic.200700810 | https://doi.org/10.1002/ejic.200700810
MIVVEU | 981870 | catena-[(μ2-1,3-phenylene diisonicotinate)-(μ2-iodo)-copper nitrobenzene solvate] |  | 5.28588 | 4.6148 | 1.41042 | 934.776 | 662.766 | 0.51394 | MIVVEU | 10.1039/C4CE00123K | https://doi.org/10.1039/C4CE00123K
MIVVIY | 981871 | catena-[(μ2-1,3-phenylene diisonicotinate)-(μ2-iodo)-copper benzonitrile solvate] |  | 5.11127 | 4.49855 | 1.39352 | 901.463 | 646.897 | 0.51746 | MIVVIY | 10.1039/C4CE00123K | https://doi.org/10.1039/C4CE00123K
MIVVOE | 981872 | catena-[(μ2-1,3-phenylene diisonicotinate)-(μ2-iodo)-copper bromobenzene solvate] |  | 5.23979 | 4.87303 | 1.40593 | 901.448 | 641.175 | 0.5129 | MIVVOE | 10.1039/C4CE00123K | https://doi.org/10.1039/C4CE00123K
MIVWAR | 981874 | catena-[hexakis(μ2-1,3-phenylene diisonicotinate)-triaqua-tri-copper hexaperchlorate tetradecahydrate] |  | 5.82096 | 2.89057 | 1.10413 | 0 | 0 | 0.5186 | MIVWAR | 10.1039/C4CE00123K | https://doi.org/10.1039/C4CE00123K
MIVWEU | 678713 | catena-(pentadecakis(μ4-3,3',5,5'-Tetramethyl-4,4'-bipyrazolato)-triaconta-silver(i) octakis(mesitylene) clathrate) |  | 7.3889 | 5.36273 | 1.5698 | 778.625 | 496.002 | 0.55028 | MIVWEU | 10.1021/ja075408b | https://doi.org/10.1021/ja075408b
MIVYEV | 186113 | catena-[(μ2-Methylglycine-O,O')-diaqua-dichloro-manganese(ii)] |  | 1.63557 | 1.16846 | 1.86779 | 0 | 0 | 0.27704 | MIVYEV | 10.1524/ncrs.2001.216.14.441 | https://doi.org/10.1524/ncrs.2001.216.14.441
MIVZUM | 169972 | catena-[bis(μ2-2,2-Dicyano-1-ethoxyethanolato)-diaqua-cobalt(ii)] |  | 3.01726 | 1.20254 | 1.52424 | 0 | 0 | 0.34872 | MIVZUM | 10.1039/b107944c | https://doi.org/10.1039/b107944c
MIWBEZ | 169973 | catena-[bis(μ2-2,2-Dicyano-1-ethoxyethanolato)-diaqua-zinc(ii)] |  | 3.07939 | 1.23887 | 1.5265 | 0 | 0 | 0.36436 | MIWBEZ | 10.1039/b107944c | https://doi.org/10.1039/b107944c
MIWBEZ01 | 273910 | catena-(bis(μ2-ethyl 2-cyano-3-imidoacrylate)-diaqua-zinc(ii)) |  | 3.06427 | 1.27293 | 1.53107 | 0 | 0 | 0.36354 | MIWBEZ01 | Not found | https://doi.org/Not found
MIWBID | 169974 | catena-[bis(μ2-2,2-Dicyano-1-ethoxyethanolato)-aqua-copper(ii)] |  | 2.53862 | 1.12698 | 1.64311 | 0 | 0 | 0.31716 | MIWBID | 10.1039/b107944c | https://doi.org/10.1039/b107944c
MIWCOL | 650854 | catena-[bis(tris(n-Butyl)ammonium) bis(μ4-1-stanna-closo-dodecaborato(11))-tetrakis(μ3-1-stanna-closo-dodecaborato(11))-decakis(tetrahydrofuran)-palladium(iv)-di-potassium-tetra-sodium tetrahydrofuran solvate] |  | 5.9144 | 3.49206 | 1.15225 | 0 | 0 | 0.45276 | MIWCOL | 10.1002/anie.200704814 | https://doi.org/10.1002/anie.200704814
MIWCOM | 972184 | catena-[(μ6-5-(4-(2-Amino-2H-tetrazol-5-yl)phenoxy)isophthalato)-(μ4-5-(4-(2-amino-2H-tetrazol-5-yl)phenoxy)isophthalato)-di-cadmium] |  | 2.61046 | 0.9731 | 1.95542 | 0 | 0 | 0.30938 | MIWCOM | 10.1039/C4CE00105B | https://doi.org/10.1039/C4CE00105B
MIWCUR | 650855 | catena-[bis(tris(n-Butyl)ammonium) bis(μ4-1-stanna-closo-dodecaborato(11))-tetrakis(μ3-1-stanna-closo-dodecaborato(11))-decakis(tetrahydrofuran)-platinum(iv)-di-potassium-tetra-sodium tetrahydrofuran solvate] |  | 5.98154 | 3.59037 | 1.19609 | 0 | 0 | 0.45168 | MIWCUR | 10.1002/anie.200704814 | https://doi.org/10.1002/anie.200704814
MIWCUS | 972185 | catena-[tetrakis(μ5-5-(4-(2-Amino-2H-tetrazol-5-yl)phenoxy)isophthalato)-bis(μ4-5-(4-(2-amino-2H-tetrazol-5-yl)phenoxy)isophthalato)-tetra-aqua-hexa-manganese hydrate] |  | 4.31414 | 2.86327 | 1.56071 | 0 | 0 | 0.36828 | MIWCUS | 10.1039/C4CE00105B | https://doi.org/10.1039/C4CE00105B
MIWDOM | 658919 | catena-((μ2-Pyrazine)-aqua-bis(saccharinato)-copper(ii) monohydrate) |  | 2.95895 | 1.61814 | 1.69767 | 0 | 0 | 0.3315 | MIWDOM | 10.1002/zaac.200700459 | https://doi.org/10.1002/zaac.200700459
MIWDOM01 | 783992 | catena-[(μ2-pyrazine)-bis(1,1-dioxido-3-oxo-1,2-benzothiazol-2(3H)-yl)-aqua-copper(ii) monohydrate] |  | 2.89788 | 1.56487 | 1.71705 | 0 | 0 | 0.32254 | MIWDOM01 | Not found | https://doi.org/Not found
MIWGOP | 658423 | catena-(bis(μ2-1,4-Dioxane)-bis(η5-cyclopentadienyl)-bis(η2-cyclopentadienyl)-di-magnesium) |  | 2.38183 | 1.06333 | 1.30509 | 0 | 0 | 0.31644 | MIWGOP | 10.1002/zaac.200700445 | https://doi.org/10.1002/zaac.200700445
MIWHUW | 658204 | catena-((μ5-bis(4-Iodobenzenesulfonyl)amido)-silver(i)) |  | 1.83454 | 0.90558 | 2.8588 | 0 | 0 | 0.25854 | MIWHUW | 10.1002/zaac.200700420 | https://doi.org/10.1002/zaac.200700420
MIWJEI | 653359 | catena-(hexakis(μ2-4-Pyridiniocarboxylato)-tetra-aqua-di-erbium dioxonium pentachloro-mercury bis(tetrachloro-mercury) dihydrate) |  | 4.89233 | 3.557 | 1.25749 | 0 | 0 | 0.5591 | MIWJEI | 10.1002/zaac.200700446 | https://doi.org/10.1002/zaac.200700446
MIWJIM | 286710 | catena-((μ2-4,4'-Bipyridine)-bis(μ2-6-oxypicolinato)-diaqua-di-copper(ii)) |  | 2.55138 | 1.40974 | 1.8062 | 0 | 0 | 0.30276 | MIWJIM | 10.1002/zaac.200700456 | https://doi.org/10.1002/zaac.200700456
MIWJOT | 981869 | catena-[(μ2-1,3-phenylene diisonicotinate)-(μ2-iodo)-copper] |  | 4.97492 | 3.99749 | 1.42007 | 691.61 | 487.026 | 0.50476 | MIWJOT | 10.1039/C4CE00123K | https://doi.org/10.1039/C4CE00123K
MIWJUY | 286713 | catena-((μ2-1,2-bis(4-Pyridyl)ethane)-bis(μ2-6-oxypicolinato)-diaqua-di-copper(ii)) |  | 2.23626 | 1.50619 | 1.75071 | 0 | 0 | 0.30702 | MIWJUY | 10.1002/zaac.200700456 | https://doi.org/10.1002/zaac.200700456
MIWNAJ | 969256 | catena-[bis(μ5-malato)-bis(μ4-malato)-bis(μ3-hydroxo)-(μ2-fumarato)-tetra-praseodymium tetrahydrate] |  | 3.91883 | 1.73122 | 2.48855 | 0 | 0 | 0.33798 | MIWNAJ | 10.1039/C3CE42311E | https://doi.org/10.1039/C3CE42311E
MIWNEN | 969258 | catena-[bis(μ5-malato)-bis(μ4-malato)-bis(μ3-hydroxo)-(μ2-fumarato)-tetra-neodymium tetrahydrate] |  | 3.87765 | 1.83715 | 2.55177 | 0 | 0 | 0.32722 | MIWNEN | 10.1039/C3CE42311E | https://doi.org/10.1039/C3CE42311E
MIWNIR | 969257 | catena-[bis(μ5-malato)-bis(μ4-malato)-bis(μ3-hydroxo)-(μ2-fumarato)-tetra-praseodymium] |  | 3.75985 | 1.87775 | 2.51391 | 0 | 0 | 0.32684 | MIWNIR | 10.1039/C3CE42311E | https://doi.org/10.1039/C3CE42311E
MIWPUE | 665478 | catena-((μ2-Dicyanamido)-(4'-hydroxy-2,2':6',2''-terpyridine)-copper(ii) nitrate) |  | 3.73469 | 1.65523 | 1.432 | 0 | 0 | 0.40766 | MIWPUE | 10.1016/j.poly.2007.12.017 | https://doi.org/10.1016/j.poly.2007.12.017
MIWROB | 961382 | catena-[bis(μ2-2,3,5,6-Tetrachloroterephthalato)-tetrakis(1,10-phenanthroline)-di-zinc methanol solvate dihydrate] |  | 3.89168 | 1.53612 | 1.53735 | 0 | 0 | 0.37002 | MIWROB | 10.5560/ZNB.2014-3268 | https://doi.org/10.5560/ZNB.2014-3268
MIWSES | 962467 | catena-[bis(μ2-3,4-Diaminobenzoato)-aqua-zinc trihydrate] |  | 2.20395 | 1.18249 | 1.67621 | 0 | 0 | 0.31614 | MIWSES | 10.1039/C3CE42615G | https://doi.org/10.1039/C3CE42615G
MIWSIW | 962468 | catena-[(μ3-3,5-Diaminobenzoato)-(μ2-aqua)-pyridine-zinc nitrate] |  | 3.63963 | 1.70759 | 1.41541 | 0 | 0 | 0.41952 | MIWSIW | 10.1039/C3CE42615G | https://doi.org/10.1039/C3CE42615G
MIWTAP | 962471 | catena-[bis(μ2-4,4'-Bipyridine)-bis(4-aminobenzoato-O)-bis(4-aminobenzoato-O,O')-di-zinc 4,4'-bipyridine monohydrate] |  | 5.99877 | 5.04495 | 1.08118 | 958.621 | 886.644 | 0.528 | MIWTAP | 10.1039/C3CE42615G | https://doi.org/10.1039/C3CE42615G
MIWZEZ | 955145 | catena-[bis(μ4-naphthalene-1,4-dicarboxylato)-(μ3-4,4'-bipyridine 1,1'-dioxido)-di-cadmium monohydrate] |  | 2.71025 | 1.33209 | 1.86039 | 0 | 0 | 0.3311 | MIWZEZ | 10.1016/j.saa.2013.11.046 | https://doi.org/10.1016/j.saa.2013.11.046
MIWZID | 955146 | catena-[bis(μ5-naphthalene-1,4-dicarboxylato)-(μ4-naphthalene-1,4-dicarboxylato)-bis(μ3-hydroxy)-diaqua-tetra-zinc(ii) 4,4'-bipyridine 1,1'-dioxide dihydrate] |  | 1.65623 | 0.82467 | 1.98764 | 0 | 0 | 0.23754 | MIWZID | 10.1016/j.saa.2013.11.046 | https://doi.org/10.1016/j.saa.2013.11.046
MIXBAY | 957324 | catena-[(μ8-5,5'-(1,4-phenylenebis(1H-1,2,3-triazole-4,1-diyl))diisophthalato)-diaqua-di-copper unknown solvate] |  | 9.70695 | 7.37075 | 0.675076 | 2101.31 | 3112.7 | 0.74196 | MIXBAY | 10.1039/C3CC49457H | https://doi.org/10.1039/C3CC49457H
MIXBEC | 957323 | catena-[(μ8-5,5'-(1,3-phenylenebis(1H-1,2,3-triazole-4,1-diyl))diisophthalato)-bis(hydroxy)-di-copper unknown solvate] |  | 11.03422 | 6.45096 | 0.678166 | 2267.71 | 3343.89 | 0.74266 | MIXBEC | 10.1039/C3CC49457H | https://doi.org/10.1039/C3CC49457H
MIXCUC |  | catena-3,5-Dimethylisoxazole-bis(μ-chloro)-di-copper(i) |  | 1.9559 | 1.3555 | 2.23597 | 0 | 0 | 0.35868 | MIXCUC | 10.1016/S0020-1693(00)93855-6 | https://doi.org/10.1016/S0020-1693(00)93855-6
MIXFAC | 959788 | catena-[(μ2-cyclohexane-1,4-dicarboxylato)-bis(4,4,5,5-tetramethyl-2-(pyridin-4-yl)-4,5-dihydro-1H-imidazol-1-oxyl 3-oxide radical)-di-copper(ii)] |  | 2.5409 | 1.31964 | 1.40052 | 0 | 0 | 0.35778 | MIXFAC | 10.1007/s11243-013-9794-5 | https://doi.org/10.1007/s11243-013-9794-5
MIXHUY | 965098 | catena-[tetrakis(μ-pentafluorobenzoato)-(μ-(2,5-dimethylcyclohexa-2,5-diene-1,4-diylidene)dicyanamide)-di-ruthenium tetrakis(μ-2,3,5,6-tetrafluorobenzoato)-(μ-(2,5-dimethylcyclohexa-2,5-diene-1,4-diylidene)dicyanamide)-di-ruthenium p-xylene solvate] |  | 13.19481 | 9.67284 | 0.378854 | 1914.65 | 5053.81 | 0.8722 | MIXHUY | 10.1002/chem.201304420 | https://doi.org/10.1002/chem.201304420
MIXJOU | 965102 | catena-[tetraksi(μ2-pentafluorobenzoato)-((2,5-dimethylcyclohexa-2,5-diene-1,4-diylidene)dicyanamide)-di-ruthenium p-xylene solvate] |  | 5.03752 | 3.81599 | 1.21439 | 656.144 | 540.305 | 0.58076 | MIXJOU | 10.1002/chem.201304420 | https://doi.org/10.1002/chem.201304420
MIXKAG | 661926 | catena-(tris(μ2-1,4-bis(4,5-Dihydro-2-oxazolyl)benzene)-di-silver(i) diperchlorate) |  | 4.49119 | 1.74786 | 1.45231 | 0 | 0 | 0.43182 | MIXKAG | 10.1016/j.poly.2008.01.001 | https://doi.org/10.1016/j.poly.2008.01.001
MIXKIO | 661928 | catena-(tris(μ2-1,4-bis(4,5-dihydro-2-oxazolyl)benzene)-diaqua-di-silver(i) sulfate decahydrate) |  | 5.13578 | 3.43025 | 1.50355 | 0 | 0 | 0.51794 | MIXKIO | 10.1016/j.poly.2008.01.001 | https://doi.org/10.1016/j.poly.2008.01.001
MIXKOU | 649491 | catena-(tetrakis(μ2-1,1-Azido)-bis(μ2-2-((2-(diethylamino)ethylimino)methyl)-5-methoxyphenolato)-(2-(diethylamino)ethylamine)-tri-cadmium(ii) hemihydrate) |  | 3.94939 | 1.57879 | 1.63365 | 0 | 0 | 0.36564 | MIXKOU | 10.1016/j.poly.2007.12.005 | https://doi.org/10.1016/j.poly.2007.12.005
MIXKUB | 974221 | catena-[bis(μ4-Succinato)-bis(μ3-hydroxo)-bis(μ2-4,4'-azobipyridine)-(μ2-succinato)-tetra-zinc tetrahydrate] |  | 4.55803 | 2.95053 | 1.47185 | 0 | 0 | 0.46114 | MIXKUB | 10.1039/C3CE42441C | https://doi.org/10.1039/C3CE42441C
MIXLAI | 974222 | catena-[(μ2-4,4'-Azobipyridine)-bis(μ2-glutarato)-diaqua-di-zinc dihydrate] |  | 4.80168 | 4.04128 | 1.45915 | 396.577 | 271.786 | 0.43028 | MIXLAI | 10.1039/C3CE42441C | https://doi.org/10.1039/C3CE42441C
MIXMOW | 654202 | catena-((μ4-Nitrato-O,O,O',O'')-(μ2-1,2-bis(furan-2-ylmethylene)hydrazine-N,N',O,O')-(μ2-nitrato-O,O,O')-di-silver) |  | 2.25151 | 0.99795 | 2.48881 | 0 | 0 | 0.25476 | MIXMOW | 10.1016/j.poly.2007.12.018 | https://doi.org/10.1016/j.poly.2007.12.018
MIXMUC | 664688 | catena-((μ2-1,2-bis(3-Pyridinecarboxamido)ethane-N,N')-diaqua-bis(3-nitrobenzoato-O)-copper(ii) 3-nitrobenzoic acid dihydrate clathrate) |  | 4.74623 | 2.87084 | 1.13644 | 0 | 0 | 0.50042 | MIXMUC | 10.1016/j.poly.2007.12.027 | https://doi.org/10.1016/j.poly.2007.12.027
MIXNAJ | 664689 | catena-((μ2-1,4-bis(3-Pyridinecarboxamido)butane-N,N')-diaqua-bis(3-nitrobenzoato-O)-copper(ii) 3-nitrobenzoic acid ethanol clathrate) |  | 4.76921 | 3.9856 | 1.03766 | 771.17 | 743.183 | 0.53942 | MIXNAJ | 10.1016/j.poly.2007.12.027 | https://doi.org/10.1016/j.poly.2007.12.027
MIXNEN | 664690 | catena-((μ2-1,6-bis(3-Pyridinecarboxamido)hexane-N,N')-diaqua-bis(3-nitrobenzoato-O)-copper(ii) dihydrate clathrate) |  | 2.76312 | 1.5482 | 1.37714 | 0 | 0 | 0.38584 | MIXNEN | 10.1016/j.poly.2007.12.027 | https://doi.org/10.1016/j.poly.2007.12.027
MIXNOX | 664692 | catena-((μ2-1,2-bis(3-Pyridinecarboxamido)ethane-N,N')-(μ2-succinato-O,O')-diaqua-copper(ii) monohydrate) |  | 2.8747 | 1.34141 | 1.51523 | 0 | 0 | 0.3516 | MIXNOX | 10.1016/j.poly.2007.12.027 | https://doi.org/10.1016/j.poly.2007.12.027
MIXPIU | 912887 | catena-[bis(μ3-5-nitroisophthalato)-tetrakis(μ3-4H-1,2,4-triazol-4-yl)-(μ2-5-nitroisophthalato)-triaqua-penta-zinc unknown solvate] |  | 4.254 | 2.52093 | 1.70216 | 0 | 0 | 0.41284 | MIXPIU | 10.5012/bkcs.2013.34.4.1243 | https://doi.org/10.5012/bkcs.2013.34.4.1243
MIXQIU | 656145 | catena-[bis(μ2-4-Amino-3,5-bis(3-pyridyl)-1,2,4-triazole-N,N')-bis(μ2-isophthalato-O,O')-tetra-aqua-di-cobalt(ii) tetrahydrate] |  | 3.21243 | 1.43172 | 1.46698 | 0 | 0 | 0.36928 | MIXQIU | 10.1039/b711447h | https://doi.org/10.1039/b711447h
MIXQIU01 | 672031 | catena-(bis(μ2-4-Amino-3,5-bis(3-pyridyl)-1,2,4-triazole-N,N')-bis(μ2-isophthalato-O,O')-tetra-aqua-di-cobalt(ii) tetrahydrate) |  | 3.21945 | 1.41878 | 1.45627 | 0 | 0 | 0.37268 | MIXQIU01 | 10.1016/j.molstruc.2008.03.011 | https://doi.org/10.1016/j.molstruc.2008.03.011
MIXQOA | 656146 | catena-[bis(μ2-4-Amino-3,5-bis(3-pyridyl)-1,2,4-triazole-N,N')-bis(μ2-5-nitroisophthalato-O,O')-tetra-aqua-di-cobalt(ii) dihydrate] |  | 2.93444 | 1.23968 | 1.568 | 0 | 0 | 0.33968 | MIXQOA | 10.1039/b711447h | https://doi.org/10.1039/b711447h
MIXRAN | 656148 | catena-[(μ3-Isophthalato-O,O',O'',O''')-(μ2-4-amino-3,5-bis(3-pyridyl)-1,2,4-triazole-N,N')-copper(ii) dihydrate] |  | 4.02046 | 1.41724 | 1.51311 | 0 | 0 | 0.37108 | MIXRAN | 10.1039/b711447h | https://doi.org/10.1039/b711447h
MIXRAN01 | 672032 | catena-((μ3-Isophthalato-O,O',O'',O''')-(μ2-4-amino-3,5-bis(3-pyridyl)-1,2,4-triazole-N,N')-copper(ii) dihydrate) |  | 4.01083 | 1.40669 | 1.51059 | 0 | 0 | 0.37002 | MIXRAN01 | 10.1016/j.molstruc.2008.03.011 | https://doi.org/10.1016/j.molstruc.2008.03.011
MIXRER | 656149 | catena-[tetrakis(μ2-4-Amino-3,5-bis(3-pyridyl)-1,2,4-triazole-N,N')-tetrakis(5-nitroisophthalato-O,O')-penta-aqua-tetra-copper(ii) heptahydrate] |  | 3.8056 | 1.29071 | 1.56684 | 0 | 0 | 0.35758 | MIXRER | 10.1039/b711447h | https://doi.org/10.1039/b711447h
MIXRIV | 656150 | catena-[(μ2-4-Amino-3,5-bis(3-pyridyl)-1,2,4-triazole-N,N')-(μ2-hydrogen-trimesato-O,O')aqua-copper(ii) monohydrate] |  | 2.75478 | 1.13407 | 1.64877 | 0 | 0 | 0.32178 | MIXRIV | 10.1039/b711447h | https://doi.org/10.1039/b711447h
MIXROB | 656151 | catena-[(μ2-4-Amino-3,5-bis(3-pyridyl)-1,2,4-triazole-N,N1)-(μ2-isophthalato-O,O',O'',O''')-aqua-cadmium(ii) sesquihydrate] |  | 2.6606 | 1.83975 | 1.70937 | 0 | 0 | 0.33798 | MIXROB | 10.1039/b711447h | https://doi.org/10.1039/b711447h
MIXRUH | 656152 | catena-[(μ2-4-Amino-3,5-bis(3-pyridyl)-1,2,4-triazole-N,N')-(μ2-5-nitroisophthalato-O,O',O'',O''')-(μ2-5-nitroisophthalato-O,O',O'')-(4-amino-3,5-bis(3-pyridyl)-1,2,4-triazole-N)-tetra-aqua-di-cadmium(ii) dihydrate] |  | 2.96204 | 1.31109 | 1.71846 | 0 | 0 | 0.33412 | MIXRUH | 10.1039/b711447h | https://doi.org/10.1039/b711447h
MIXSAO | 656153 | catena-[(μ2-4-Amino-3,5-bis(3-pyridyl)-1,2,4-triazole-N,N')-(μ2-hydrogen-trimesato-O,O',O'')-diaqua-cadmium(ii) dihydrate] |  | 3.52147 | 1.01864 | 1.68423 | 0 | 0 | 0.34384 | MIXSAO | 10.1039/b711447h | https://doi.org/10.1039/b711447h
MIXSES | 619174 | catena-[bis(μ3-Benzene-1,2-dicarboxylato-O,O',O'')-bis(dipyrido[3,2-f:2',3'-h]quinoxaline-N,N')-di-zinc(ii) monohydrate] |  | 2.784 | 1.94703 | 1.64366 | 0 | 0 | 0.31922 | MIXSES | 10.1039/b706071h | https://doi.org/10.1039/b706071h
MIXSIW | 619175 | catena-[(μ2-Benzene-1,3-dicarboxylato-O,O',O'')-aqua-(dipyrido[3,2-f:2',3'-h]quinoxaline-N,N')-zinc(ii)] |  | 2.13715 | 1.20732 | 1.6827 | 0 | 0 | 0.29862 | MIXSIW | 10.1039/b706071h | https://doi.org/10.1039/b706071h
MIXSOC | 619176 | catena-[tris(μ2-Benzene-1,4-dicarboxylato-O,O')-(μ2-benzene-1,4-dicarboxylato-O,O',O'',O''')-tetra-aqua-tetrakis(dipyrido[3,2-f:2',3'-h]quinoxaline-N,N')-tetra-zinc(ii)] |  | 2.66466 | 1.25911 | 1.61177 | 0 | 0 | 0.3349 | MIXSOC | 10.1039/b706071h | https://doi.org/10.1039/b706071h
MIXSUI | 619177 | catena-[(μ2-Benzene-1,4-dicarboxylato-O,O',O'',O''')-(2,3-bis(2-pyridyl)quinoxaline-N,N')-zinc(ii)] |  | 2.62661 | 1.22482 | 1.55298 | 0 | 0 | 0.33962 | MIXSUI | 10.1039/b706071h | https://doi.org/10.1039/b706071h
MIXTAP | 619178 | catena-[(μ2-Biphenyl-4,4'-dicarboxylato-O,O',O'')-(2,3-bis(2-pyridyl)quinoxaline-N,N')-zinc(ii) monohydrate] |  | 3.07614 | 1.45182 | 1.46075 | 0 | 0 | 0.35566 | MIXTAP | 10.1039/b706071h | https://doi.org/10.1039/b706071h
MIXVUM | 906708 | catena-(bis(μ4-Oxalato)-tetra-aqua-dysprosium-potassium) |  | 1.43371 | 1.14772 | 2.88957 | 0 | 0 | 0.16092 | MIXVUM | 10.1021/cm400116h | https://doi.org/10.1021/cm400116h
MIXZIC | 167790 | catena-((μ2-Hexamethylenetetramine-N,N')-tetrakis(μ2-acetato)-di-nickel(ii)) |  | 2.69299 | 1.58002 | 1.68336 | 0 | 0 | 0.34798 | MIXZIC | 10.1107/S1600536802007316 | https://doi.org/10.1107/S1600536802007316
MIXZOK | 851217 | catena-(dimethylammonium (μ-1,3,5-tris(3,5-bis(4-carboxyphenyl)phenyl)benzene)-(μ-hydroxo)-triaqua-tri-nickel N,N-dimethylacetamide solvate heptahydrate) | JUC-105 | 11.78867 | 8.76829 | 0.508191 | 2099.14 | 4130.62 | 0.80076 | MIXZOK | 10.6023/A13070702 | https://doi.org/10.6023/A13070702
MIYGIL | 662199 | catena-(bis((μ2-Oxalato)-aqua)-thorium(iv) dihydrate) |  | 2.84945 | 1.66219 | 2.839 | 0 | 0 | 0.3758 | MIYGIL | 10.1016/j.jssc.2007.12.008 | https://doi.org/10.1016/j.jssc.2007.12.008
MIYGOR | 678712 | catena-(nonakis(μ4-3,3',5,5'-Tetramethyl-4,4'-bipyrazolato)-octadeca-silver(i) unknown clathrate) |  | 6.6593 | 4.13384 | 1.61442 | 867.661 | 537.446 | 0.53772 | MIYGOR | 10.1021/ja075408b | https://doi.org/10.1021/ja075408b
MIYGUX | 678714 | catena-((μ4-3,3',5,5'-Tetramethyl-4,4'-bipyrazolato)-di-copper(i)) |  | 6.46224 | 3.89777 | 1.36487 | 679.514 | 497.858 | 0.54148 | MIYGUX | 10.1021/ja075408b | https://doi.org/10.1021/ja075408b
MIYHAE | 678715 | catena-(hexakis(μ4-3,3',5,5'-Tetramethyl-4,4'-bipyrazolato)-dodeca-silver(i)) |  | 12.29565 | 10.94569 | 0.965352 | 1833.38 | 1899.18 | 0.72486 | MIYHAE | 10.1021/ja075408b | https://doi.org/10.1021/ja075408b
MIYHOS | 642215 | catena-(tris(μ4-2,2'-Biphenyldicarboxylato-O,O',O'',O''')-(μ2-4,4'-bipyridine-N,N')-tri-zinc(ii)) |  | 2.55765 | 1.48048 | 1.62109 | 0 | 0 | 0.3526 | MIYHOS | Not found | https://doi.org/Not found
MIYLEM | 271159 | catena-(bis(μ2-5-Sulfonatoisophthalato-O,O',O'',O''')-deca-aqua-di-terbium(iii) tris(4,4'-bipyridine) monohydrate) |  | 8.53365 | 7.45598 | 1.20216 | 1659.1 | 1380.1 | 0.62334 | MIYLEM | Not found | https://doi.org/Not found
MIYMOW | 168099 | catena-((μ3-Glutarato-O,O',O'',O''')-(1,10-phenanthroline)-manganese) |  | 1.93516 | 1.15437 | 1.62182 | 0 | 0 | 0.29478 | MIYMOW | 10.1002/1521-3749(200205)628:4<824::AID-ZAAC824>3.0.CO;2-U | https://doi.org/10.1002/1521-3749(200205)628:4<824::AID-ZAAC824>3.0.CO;2-U
MIYMUC | 168100 | catena-((μ2-Glutarato-O,O')-aqua-(1,10-phenanthroline)-zinc(ii) monohydrate) |  | 2.89206 | 1.56881 | 1.51916 | 0 | 0 | 0.36306 | MIYMUC | 10.1002/1521-3749(200205)628:4<824::AID-ZAAC824>3.0.CO;2-U | https://doi.org/10.1002/1521-3749(200205)628:4<824::AID-ZAAC824>3.0.CO;2-U
MIYMUD | 626680 | catena-((μ2-5-Hydroxybenzene-1,3-dicarboxylato-O,O',O'')-(μ2-1,2-bis(4-pyridyl)ethane-N,N')-aqua-cobalt pyridine solvate hemihydrate) |  | 5.23473 | 3.73328 | 1.19354 | 601.593 | 504.04 | 0.47992 | MIYMUD | Not found | https://doi.org/Not found
MIYNAJ | 168101 | catena-((μ2-Adipato-O,O',O'',O''')-(μ2-adipato-O,O')-diaqua-bis(1,10-phenanthroline)-di-nickel(ii)) |  | 2.36338 | 1.32189 | 1.54717 | 0 | 0 | 0.33754 | MIYNAJ | 10.1002/1521-3749(200205)628:4<829::AID-ZAAC829>3.0.CO;2-A | https://doi.org/10.1002/1521-3749(200205)628:4<829::AID-ZAAC829>3.0.CO;2-A
MIYNEN | 168102 | catena-((μ2-Adipato-O,O',O'',O''')-(μ2-adipato-O,O')-diaqua-bis(1,10-phenanthroline)-di-copper(ii)) |  | 2.23081 | 1.30666 | 1.55634 | 0 | 0 | 0.33882 | MIYNEN | 10.1002/1521-3749(200205)628:4<829::AID-ZAAC829>3.0.CO;2-A | https://doi.org/10.1002/1521-3749(200205)628:4<829::AID-ZAAC829>3.0.CO;2-A
MIYNIR | 168103 | catena-((μ2-Adipato-O,O',O'',O''')-(μ2-adipato-O,O')-diaqua-bis(1,10-phenanthroline)-di-zinc(ii)) |  | 2.34934 | 1.36014 | 1.54562 | 0 | 0 | 0.3476 | MIYNIR | 10.1002/1521-3749(200205)628:4<829::AID-ZAAC829>3.0.CO;2-A | https://doi.org/10.1002/1521-3749(200205)628:4<829::AID-ZAAC829>3.0.CO;2-A
MIYSIX | 664175 | catena-((μ2-1,2-bis(4-(3-Pyridine)pyrimidine-2-thio)ethane-N,N')-di-iodo-mercury(ii)) |  | 2.38671 | 1.27443 | 2.26082 | 0 | 0 | 0.38042 | MIYSIX | 10.1021/ic702157r | https://doi.org/10.1021/ic702157r
MIYWEY | 943853 | catena-[tetrakis(μ-1,4-dioxane)-bis(μ-diphenylarsanyl)-di-potassium] |  | 2.5904 | 1.13182 | 1.40457 | 0 | 0 | 0.30314 | MIYWEY | 10.1071/CH13314 | https://doi.org/10.1071/CH13314
MIYXUP | 916155 | catena-[(μ-biphenyl-3,3',4,4'-tetracarboxylato)-tetrakis(3-(5-(pyridin-4-yl)-1H-1,2,4-triazol-3-yl)pyridine)-tetra-aqua-di-nickel] |  | 2.18422 | 1.22384 | 1.57447 | 0 | 0 | 0.30932 | MIYXUP | 10.1071/CH13183 | https://doi.org/10.1071/CH13183
MIYYAW | 916154 | catena-[(μ-biphenyl-3,3',4,4'-tetracarboxylato)-bis(μ-3-(5-(pyridin-4-yl)-1H-1,2,4-triazol-3-yl)pyridine)-diaqua-di-cobalt(ii)] |  | 2.03525 | 1.21684 | 1.68487 | 0 | 0 | 0.2904 | MIYYAW | 10.1071/CH13183 | https://doi.org/10.1071/CH13183
MIYYEA | 916153 | catena-[(μ-biphenyl-3,3',4,4'-tetracarboxylato)-bis(μ-3,3'-(1H-1,2,4-triazole-3,5-diyl)dipyridine)-di-zinc trihydrate] |  | 3.48402 | 1.96527 | 1.55112 | 0 | 0 | 0.36788 | MIYYEA | 10.1071/CH13183 | https://doi.org/10.1071/CH13183
MIYYIE | 916152 | catena-[(μ-biphenyl-3,3',4,4'-tetracarboxylato)-bis(μ-3,3'-(1H-1,2,4-triazole-3,5-diyl)dipyridine)-tetra-aqua-di-nickel dihydrate] |  | 2.8906 | 1.32039 | 1.63179 | 0 | 0 | 0.312 | MIYYIE | 10.1071/CH13183 | https://doi.org/10.1071/CH13183
MIYYOK | 916151 | catena-[(μ-biphenyl-3,3',4,4'-tetracarboxylato)-bis(μ-3,3'-(1H-1,2,4-triazole-3,5-diyl)dipyridine)-tetra-aqua-di-cobalt dihydrate] |  | 2.7246 | 1.33321 | 1.6131 | 0 | 0 | 0.31434 | MIYYOK | 10.1071/CH13183 | https://doi.org/10.1071/CH13183
MIYZEZ | 185450 | catena-((μ2-3,4'-Bipyridyl-N,N')-tris(μ2-oxo)-oxo-copper(ii)-molybdenum) |  | 2.04631 | 1.19098 | 2.25223 | 0 | 0 | 0.28154 | MIYZEZ | 10.1021/ic0111536 | https://doi.org/10.1021/ic0111536
MIYZID | 185451 | catena-(bis(μ3-Oxo)-(μ2-3,3'-bipyridyl-N,N')-tetrakis(μ2-oxo)-dioxo-di-copper(ii)-di-molybdenum) |  | 1.8298 | 0.83581 | 2.80085 | 0 | 0 | 0.25186 | MIYZID | 10.1021/ic0111536 | https://doi.org/10.1021/ic0111536
MIYZIF | 936416 | catena-[bis(μ-2,3,5,6-tetrafluoro-4-t-butoxylphenyl)-mercury] |  | 2.0168 | 1.21369 | 2.03409 | 0 | 0 | 0.3592 | MIYZIF | 10.1071/CH13227 | https://doi.org/10.1071/CH13227
MIZBIG | 185459 | catena-((μ7-(4-Aminophenyl)arsonato)-bis(μ6-(4-ammoniophenyl)arsonato)-(μ6-(4-aminophenyl)arsonato)-tetrakis(μ3-oxo)-octakis(μ2-oxo)-pentakis(acetonitrile)-docosaoxo-dodeca-molybdenum-di-silver acetonitrile solvate dihydrate) |  | 4.37445 | 1.51278 | 2.41753 | 0 | 0 | 0.37626 | MIZBIG | 10.1021/ic010820s | https://doi.org/10.1021/ic010820s
MIZJAH | 689467 | catena-((μ2-N-p-Tolylsulfonyl-β-alaninato-O,O,O')-(μ2-N-p-tolylsulfonyl-β-alaninato-O,O')-diaqua-(N-p-tolylsulfonyl-β-alaninato-O,O')-neodymium monohydrate) |  | 4.13568 | 1.77595 | 1.41515 | 0 | 0 | 0.43848 | MIZJAH | Not found | https://doi.org/Not found
MIZJEL | 689468 | catena-((μ2-N-p-Tolylsulfonyl-β-alaninato-O,O,O')-(μ2-N-p-tolylsulfonyl-β-alaninato-O,O')-diaqua-(N-p-tolylsulfonyl-β-alaninato-O,O')-gadolinium monohydrate) |  | 4.25994 | 1.79745 | 1.42753 | 0 | 0 | 0.43332 | MIZJEL | Not found | https://doi.org/Not found
MIZKAI | 666003 | catena-(bis(Dimethylammonium) bis(μ4-2-amino-1,4-benzenedicarboxylato-O,O',O'',O''')-(μ4-2-amino-1,4-benzenedicarboxylato-O,O,O',O'',O'',O''')-(μ2-2-amino-1,4-benzenedicarboxylato-O,O',O'',O''')-tri-cadmium dimethylformamide solvate hydrate) |  | 4.26302 | 1.88333 | 1.76449 | 0 | 0 | 0.37308 | MIZKAI | 10.1039/b716922a | https://doi.org/10.1039/b716922a
MIZKOW | 662230 | catena-((μ4-Oxalato-O,O,O',O'',O'',O''')-bis(μ3-nicotinato-N,O,O,O')-bis(μ3-nicotinato-N,O,O')-(μ2-oxalato-O,O',O'',O''')-di-copper(i)-di-lanthanum(iii) trihydrate) |  | 3.83385 | 3.42766 | 1.99445 | 0 | 0 | 0.37558 | MIZKOW | 10.1039/b715058j | https://doi.org/10.1039/b715058j
MIZKUC | 634298 | catena-(bis(μ3-Iodo)-bis(μ2-iodo)-(μ2-4,4'-bipyridine-N,N'-dioxide-O,O')-di-lead(ii)) |  | 1.99801 | 1.40328 | 3.94022 | 0 | 0 | 0.30634 | MIZKUC | 10.1039/b718905b | https://doi.org/10.1039/b718905b
MIZLAJ | 656622 | catena-(bis(μ2-Iodo)-(2,2'-bipyridine-N,N'-dioxide-O,O')-lead(ii)) |  | 2.14518 | 1.05628 | 3.06101 | 0 | 0 | 0.32238 | MIZLAJ | 10.1039/b718905b | https://doi.org/10.1039/b718905b
MIZLEN | 659647 | catena-((μ3-Iodo)-(μ2-8-oxyquinolinato-N,O,O)-lead(ii) dimethylformamide solvate) |  | 5.3704 | 3.95434 | 2.24438 | 1143.29 | 509.4 | 0.50428 | MIZLEN | 10.1039/b718905b | https://doi.org/10.1039/b718905b
MIZLIR | 670247 | catena-((μ2-Iodo)-(μ2-bis(2-pyrimidinylthio)methane-N,N')-copper(i)) |  | 2.76939 | 1.14488 | 2.0867 | 0 | 0 | 0.35736 | MIZLIR | 10.1039/b718852h | https://doi.org/10.1039/b718852h
MIZLIR01 | 742458 | catena-[(μ2-Iodo)-(μ2-bis(pyrimidin-2-ylthio)methane-N,N')-copper(i)] |  | 1.95864 | 1.06655 | 2.20922 | 0 | 0 | 0.32378 | MIZLIR01 | 10.1039/b915942h | https://doi.org/10.1039/b915942h
MIZLOX | 670248 | catena-((μ2-Cyano-C,N)-(μ2-bis(2-pyrimidinylthio)methane-N,N')-copper(i)) |  | 2.23226 | 0.90887 | 1.79817 | 0 | 0 | 0.29776 | MIZLOX | 10.1039/b718852h | https://doi.org/10.1039/b718852h
MIZLUD | 670249 | catena-(bis(μ2-Iodo)-bis(μ2-1,2-bis(2-pyrimidinylthio)ethane-N,N')-di-copper(i) 1,2-bis(2-pyrimidinylthio)ethane) |  | 4.99854 | 4.22005 | 1.4678 | 911.368 | 620.908 | 0.534 | MIZLUD | 10.1039/b718852h | https://doi.org/10.1039/b718852h
MIZMAK | 670250 | catena-(bis(μ2-Cyano-C,N)-bis(μ2-1,2-bis(2-pyrimidinylthio)ethane-N,N')-di-copper(i)) |  | 2.51274 | 1.12463 | 1.66908 | 0 | 0 | 0.3357 | MIZMAK | 10.1039/b718852h | https://doi.org/10.1039/b718852h
MIZMEO | 663155 | catena-((μ4-5-Sulfoisophthalato-O,O,O',O'',O''')-(μ4-5-sulfoisophthalato-O,O',O'',O''')-nona-aqua-calcium-di-copper(ii) dihydrate) |  | 2.72237 | 1.39669 | 1.89896 | 0 | 0 | 0.31058 | MIZMEO | 10.1039/b801887a | https://doi.org/10.1039/b801887a
MIZMIS | 663156 | catena-(bis(μ4-5-Sulfoisophthalato-O,O',O'',O''')-deca-aqua-di-copper(ii)-strontium monohydrate) |  | 3.05062 | 1.03328 | 1.94902 | 0 | 0 | 0.31828 | MIZMIS | 10.1039/b801887a | https://doi.org/10.1039/b801887a
MIZPAM | 233510 | catena-(bis(μ2-Dicyanamido)-dipyridine-cadmium) |  | 2.25549 | 1.52081 | 1.63702 | 0 | 0 | 0.36848 | MIZPAM | 10.1016/S0020-1693(01)00794-0 | https://doi.org/10.1016/S0020-1693(01)00794-0
MIZQIV | 143817 | catena-(Ammonium bis(μ2-oxalato)-aqua-gadolinium) |  | 3.03277 | 1.40445 | 2.57785 | 0 | 0 | 0.34988 | MIZQIV | 10.1016/S1293-2558(00)01101-8 | https://doi.org/10.1016/S1293-2558(00)01101-8
MIZQOB | 143818 | catena-(Ammonium (μ4-oxalato)-tris(μ2-oxalato)-di-lanthanum) |  | 3.09621 | 1.19923 | 2.63211 | 0 | 0 | 0.31496 | MIZQOB | 10.1016/S1293-2558(00)01101-8 | https://doi.org/10.1016/S1293-2558(00)01101-8
MIZQOC | 637419 | catena-(bis(μ2-1,1,1,3,3,3-Hexafluoro-2-propoxo-O,O)-bis(1,1,1,3,3,3-hexafluoro-2-propoxy)-diphenyl-di-bismuth) |  | 2.37156 | 1.12993 | 2.56248 | 0 | 0 | 0.30248 | MIZQOC | 10.1039/b715623e | https://doi.org/10.1039/b715623e
MIZXAU | 175597 | catena-(tris(μ2-2,5-Dioxy-1,4-benzoquinone)-hexa-aqua-di-lanthanum(iii) octadecahydrate) |  | 3.87044 | 3.08831 | 1.4923 | 0 | 0 | 0.60152 | MIZXAU | 10.1039/b109296k | https://doi.org/10.1039/b109296k
MIZXEY | 175598 | catena-(tris(μ2-2,5-Dioxy-1,4-benzoquinone)-hexa-aqua-di-gadolinium(iii) octadecahydrate) |  | 3.85351 | 3.03569 | 1.73093 | 0 | 0 | 0.5992 | MIZXEY | 10.1039/b109296k | https://doi.org/10.1039/b109296k
MIZXIC | 175599 | catena-(tris(μ2-2,5-Dioxy-1,4-benzoquinone)-hexa-aqua-di-ytterbium(iii) octadecahydrate) |  | 3.81798 | 3.00499 | 1.77365 | 0 | 0 | 0.59666 | MIZXIC | 10.1039/b109296k | https://doi.org/10.1039/b109296k
MIZXOI | 175600 | catena-(tris(μ2-2,5-Dioxy-1,4-benzoquinone)-hexa-aqua-di-lutetium(iii) octadecahydrate) |  | 3.82887 | 3.00501 | 1.7915 | 0 | 0 | 0.58766 | MIZXOI | 10.1039/b109296k | https://doi.org/10.1039/b109296k
MIZXUO | 175601 | catena-(tris(μ2-2,5-Dioxy-1,4-benzoquinone)-hexa-aqua-di-yttrium(iii) octadecahydrate) |  | 3.8385 | 3.02576 | 1.30693 | 0 | 0 | 0.58976 | MIZXUO | 10.1039/b109296k | https://doi.org/10.1039/b109296k
MIZYAV | 175602 | catena-(bis(μ2-Aqua)-tris(μ2-chloranilato)-tetra-aqua-di-lanthanum(iii) heptahydrate) |  | 3.71786 | 2.22814 | 1.96159 | 0 | 0 | 0.38518 | MIZYAV | 10.1039/b109296k | https://doi.org/10.1039/b109296k
MIZZEA | 175607 | catena-(tris(μ2-Chloranilato)-hexa-aqua-di-yttrium(iii) decahydrate) |  | 4.19321 | 3.18649 | 1.56733 | 0 | 0 | 0.47442 | MIZZEA | 10.1039/b109296k | https://doi.org/10.1039/b109296k
MIZZIE | 175608 | catena-(tris(μ2-Chloranilato)-hexa-aqua-di-gadolinium(iii) decahydrate) |  | 4.24742 | 3.22093 | 1.77469 | 0 | 0 | 0.48212 | MIZZIE | 10.1039/b109296k | https://doi.org/10.1039/b109296k
MIZZUQ | 175609 | catena-((μ2-Chloranilato)-tetra-aqua-lutetium(iii) bis(chloranilato)-tetra-aqua-lutetium tetrahydrate) |  | 1.9431 | 0.93844 | 2.41752 | 0 | 0 | 0.27396 | MIZZUQ | 10.1039/b109296k | https://doi.org/10.1039/b109296k
MNCITD |  | catena-(Hexa-aqua-manganese bis(μ3-citrato)-diaqua-di-manganese dihydrate) |  | 5.02578 | 3.79684 | 1.36629 | 444.885 | 325.616 | 0.4947 | MNCITD | 10.1107/S0567740873003067 | https://doi.org/10.1107/S0567740873003067
MNCITD02 | 235116 | catena-(Hexa-aqua-manganese bis(μ3-citrato)-diaqua-di-manganese dihydrate) |  | 4.92215 | 3.74736 | 1.38535 | 385.392 | 278.19 | 0.48374 | MNCITD02 | Not found | https://doi.org/Not found
MNCROH | 1212647 | catena(Triaqua-(μ2-croconato-O,O',O'')-manganese(ii)) |  | 1.31778 | 0.77266 | 2.0866 | 0 | 0 | 0.23056 | MNCROH | 10.1021/ic50036a028 | https://doi.org/10.1021/ic50036a028
MNCROH01 | 1212648 | catena(Tri-aqua-(μ2-croconato-O,O,O')-manganese(ii)) |  | 1.31972 | 0.73242 | 2.13338 | 0 | 0 | 0.21786 | MNCROH01 | 10.1016/S0020-1693(00)92313-2 | https://doi.org/10.1016/S0020-1693(00)92313-2
MNGLUD |  | catena(Diaqua-bis(D-gluconato)-manganese(ii)) |  | 1.80613 | 0.8248 | 1.80852 | 0 | 0 | 0.24658 | MNGLUD | 10.1107/S0567740879007470 | https://doi.org/10.1107/S0567740879007470
MNHPHD | 1212665 | catena(Diaqua-bis(μ2-hydrogen-phthalato-O,O')-manganese(ii)) |  | 2.37487 | 0.98794 | 1.76099 | 0 | 0 | 0.2786 | MNHPHD | 10.1107/S056774087800641X | https://doi.org/10.1107/S056774087800641X
MNMLTH |  | catena((μ3-(+)-Malonato)-diaqua-manganese(ii) trihydrate) |  | 2.29187 | 1.70339 | 1.65579 | 0 | 0 | 0.3863 | MNMLTH | 10.1107/S0567740880010977 | https://doi.org/10.1107/S0567740880010977
MNPROP |  | catena-((μ2-Aqua)-(μ2-propionato-O,O')-(μ2-propionato-O,O)-manganese(ii) monohydrate) |  | 2.78485 | 1.5602 | 1.4955 | 0 | 0 | 0.36098 | MNPROP | 10.1107/S0567740877009996 | https://doi.org/10.1107/S0567740877009996
MNPROS10 | 1212727 | catena-[tetra-aqua-(μ2-DL-proline)-manganese(ii) sulfate] |  | 2.10173 | 0.92674 | 1.77085 | 0 | 0 | 0.30422 | MNPROS10 | 10.1107/S0567740881003968 | https://doi.org/10.1107/S0567740881003968
MOBBOU | 175612 | catena-(bis(μ2-Chloranilato)-di-aqua-thorium(iii) tetrahydrate) |  | 3.17717 | 1.72971 | 2.2262 | 0 | 0 | 0.40612 | MOBBOU | 10.1039/b109296k | https://doi.org/10.1039/b109296k
MOBDIR | 691568 | catena-[(μ4-Benzene-1,3-dicarboxylato)-copper(ii) hydrate] |  | 3.70384 | 2.29795 | 1.97991 | 0 | 0 | 0.3127 | MOBDIR | 10.1021/ja709991u | https://doi.org/10.1021/ja709991u
MOBFEP | 691573 | catena-[Tetra-cesium tetrakis(μ5-citrato)-bis(μ4-citrato)-bis(μ3-citrato)-heptacosakis(aqua)-tetradeca-cobalt pentadecahydrate] |  | 4.2781 | 1.90422 | 1.77975 | 0 | 0 | 0.39174 | MOBFEP | 10.1021/ja711040s | https://doi.org/10.1021/ja711040s
MOBFIT | 691574 | catena-[Tetra-cesium hexaaqua-cobalt tetrakis(μ5-citrato)-bis(μ4-citrato)-bis(μ3-citrato)-octadecakis(aqua)-trideca-cobalt trihydrate] |  | 4.33054 | 2.68321 | 1.79265 | 0 | 0 | 0.39598 | MOBFIT | 10.1021/ja711040s | https://doi.org/10.1021/ja711040s
MOBMUL | 169158 | catena-(bis(μ3-Pyridine-2,4-dicarboxylato)-bis(μ2-pyridine-2,4-dicarboxylato)-hexaaqua-copper(ii)-gadolinium(iii)) |  | 2.42697 | 1.1568 | 2.20222 | 0 | 0 | 0.291 | MOBMUL | 10.1016/S1387-7003(02)00385-4 | https://doi.org/10.1016/S1387-7003(02)00385-4
MOBNAS | 169159 | catena-(tetrakis(μ4-Pyridine-2,4-dicarboxylato)-bis(μ2-pyridine-2,4-dicarboxylato)-hexaaqua-tri-copper(ii) di-samarium(iii)) |  | 2.65933 | 1.30396 | 2.11162 | 0 | 0 | 0.30488 | MOBNAS | 10.1016/S1387-7003(02)00385-4 | https://doi.org/10.1016/S1387-7003(02)00385-4
MOBQUR | 915648 | catena-[(μ4-N1,N4-bis(3-methoxy-2-oxidobenzylidene)butanedihydrazonate)-tetramethyl-di-tin] |  | 2.41101 | 1.39332 | 1.81387 | 0 | 0 | 0.32682 | MOBQUR | 10.1016/j.jorganchem.2013.12.034 | https://doi.org/10.1016/j.jorganchem.2013.12.034
MOBVIK | 980158 | catena-[(μ2-5-methylisophthalato)-(μ2-4,4'-propane-1,3-diyldipyridine)-zinc] |  | 2.86296 | 1.29164 | 1.51723 | 0 | 0 | 0.333 | MOBVIK | 10.1039/C4RA00163J | https://doi.org/10.1039/C4RA00163J
MOBVUU | 165085 | catena-(bis(μ2-N,N'-bis(3-Pyridylmethyl)thiourea)-dinitrato-cobalt(ii) methanol solvate) |  | 3.94898 | 1.72626 | 1.38185 | 0 | 0 | 0.38976 | MOBVUU | 10.1016/S0020-1693(02)00713-2 | https://doi.org/10.1016/S0020-1693(02)00713-2
MOBVUW | 980160 | catena-[bis(μ2-5-nitroisophthalato)-bis(μ2-4,4'-propane-1,3-diyldipyridine)-di-zinc] |  | 2.18111 | 1.36584 | 1.62229 | 0 | 0 | 0.3133 | MOBVUW | 10.1039/C4RA00163J | https://doi.org/10.1039/C4RA00163J
MOBWAB | 165084 | catena-((μ2-N,N'-bis(3-Pyridylmethyl)thiourea)-bis(N,N'-bis(3-pyridylmethyl)thiourea)-bis(isothiocyanato)-manganese(ii) monohydrate) |  | 2.92477 | 1.36351 | 1.34781 | 0 | 0 | 0.36576 | MOBWAB | 10.1016/S0020-1693(02)00713-2 | https://doi.org/10.1016/S0020-1693(02)00713-2
MOCGIV | 644140 | catena-(bis(μ2-(Tetrazol-1-yl)acetato-O,O,O')-(μ2-(tetrazol-1-yl)acetato-O,O')-diaqua-lanthanum(iii) dihydrate) |  | 3.11919 | 1.07872 | 1.80258 | 0 | 0 | 0.37256 | MOCGIV | 10.1071/CH07439 | https://doi.org/10.1071/CH07439
MOCGOB | 644141 | catena-(bis(μ2-(Tetrazol-1-yl)acetato-O,O,O')-(μ2-(tetrazol-1-yl)acetato-O,O')-diaqua-praseodymium(iii) dihydrate) |  | 3.12076 | 1.0766 | 1.82304 | 0 | 0 | 0.37112 | MOCGOB | 10.1071/CH07439 | https://doi.org/10.1071/CH07439
MOCHAO | 644143 | catena-(bis(bis(μ2-(Tetrazol-1-yl)acetato-O,O,O')-(μ2-(tetrazol-1-yl)acetato-O,O')-diaqua-samamrium(iii)) tetrakis(μ2-(tetrazol-1-yl)acetato-O,O')-bis((tetrazol-1-yl)acetato-O)-hexaaqua-di-samarium dihydrate) |  | 2.47136 | 1.15135 | 2.0423 | 0 | 0 | 0.30328 | MOCHAO | 10.1071/CH07439 | https://doi.org/10.1071/CH07439
MOCHES | 692882 | catena-(bis(μ4-hydrogen phosphite)-(μ2-oxalato)-diaqua-di-praseodymium dihydrate) |  | 2.77053 | 1.89126 | 2.74818 | 0 | 0 | 0.36078 | MOCHES | 10.1021/cm703703n | https://doi.org/10.1021/cm703703n
MOCHIW | 692883 | catena-(bis(μ4-hydrogen phosphite)-(μ2-oxalato)-diaqua-di-neodymium dihydrate) |  | 2.75878 | 1.8908 | 2.80782 | 0 | 0 | 0.3563 | MOCHIW | 10.1021/cm703703n | https://doi.org/10.1021/cm703703n
MOCHOC | 692884 | catena-(bis(μ4-hydrogen phosphite)-(μ2-oxalato)-diaqua-di-europium dihydrate) |  | 2.73047 | 1.83099 | 2.98995 | 0 | 0 | 0.34382 | MOCHOC | 10.1021/cm703703n | https://doi.org/10.1021/cm703703n
MOCHUI | 692885 | catena-(bis(μ4-hydrogen phosphite)-(μ2-oxalato)-diaqua-di-gadolinium dihydrate) |  | 2.72763 | 1.81905 | 3.05949 | 0 | 0 | 0.34146 | MOCHUI | 10.1021/cm703703n | https://doi.org/10.1021/cm703703n
MOCJAQ | 692886 | catena-(bis(μ4-hydrogen phosphite)-(μ2-oxalato)-diaqua-di-holmium dihydrate) |  | 2.70008 | 1.76768 | 3.2412 | 0 | 0 | 0.33092 | MOCJAQ | 10.1021/cm703703n | https://doi.org/10.1021/cm703703n
MOCJEU | 692887 | catena-(bis(μ4-hydrogen phosphite)-(μ2-oxalato)-diaqua-di-erbium dihydrate) |  | 2.69332 | 1.75482 | 3.295 | 0 | 0 | 0.32896 | MOCJEU | 10.1021/cm703703n | https://doi.org/10.1021/cm703703n
MOCJIY | 692888 | catena-(bis(μ4-hydrogen phosphite)-(μ2-oxalato)-diaqua-di-ytterbium dihydrate) |  | 2.67829 | 1.73448 | 3.39528 | 0 | 0 | 0.3243 | MOCJIY | 10.1021/cm703703n | https://doi.org/10.1021/cm703703n
MOCKAR | 643512 | catena-((μ8-trans-Stilbene-3,3',5,5'-tetracarboxylato)-diaqua-di-copper dimethylacetamide solvate) |  | 10.86157 | 3.76603 | 0.804885 | 1801.54 | 2238.26 | 0.71344 | MOCKAR | 10.1021/cm800403d | https://doi.org/10.1021/cm800403d
MOCKEV | 643513 | catena-((μ8-Azobenzene-3,3',5,5'-tetracarboxylato)-diaqua-di-copper dimethylacetamide solvate) |  | 10.90723 | 3.74798 | 0.825305 | 1772.79 | 2148.04 | 0.71136 | MOCKEV | 10.1021/cm800403d | https://doi.org/10.1021/cm800403d
MODBEN | 696436 | catena-((μ2-Chloro)-(μ2-η2-4-(2-allyl-2H-tetrazol-5-yl)pyridine)-copper(i)) |  | 2.13273 | 1.1366 | 1.77474 | 0 | 0 | 0.31976 | MODBEN | 10.1107/S1600536808017820 | https://doi.org/10.1107/S1600536808017820
MODBOX01 | 707844 | catena-(tris(μ3-tartarato)-triaqua-di-lanthanum dihydrate) |  | 3.11906 | 0.71003 | 2.39532 | 0 | 0 | 0.27556 | MODBOX01 | 10.1016/j.ica.2010.03.076 | https://doi.org/10.1016/j.ica.2010.03.076
MODDEP | 696446 | catena-(bis(μ4-(p-Phenylenedioxy)diacetato-O,O',O'',O''',O'''')-(μ4-(p-phenylenedioxy)diacetato-O,O,O',O'',O'',O''')-diaqua-di-dysprosium(iii) dihydrate) |  | 2.81266 | 1.85974 | 2.04073 | 0 | 0 | 0.32212 | MODDEP | 10.1107/S1600536808017649 | https://doi.org/10.1107/S1600536808017649
MODDEQ | 965286 | catena-[(μ4-4,4',4''-(nitrilotris(methylene-1H-benzimidazole-2,1-diylmethylene))tribenzoato)-aqua-chloro-di-cadmium unknown solvate] |  | 9.05724 | 6.74169 | 0.873236 | 1658.17 | 1898.88 | 0.65808 | MODDEQ | 10.1002/chem.201304692 | https://doi.org/10.1002/chem.201304692
MODDUF | 696449 | catena-((μ2-Naphthalene-1,4-dicarboxylato-O1,O4)-aqua-bis(1H-imidazole-N3)-copper(ii) dihydrate) |  | 4.62526 | 1.3327 | 1.405 | 0 | 0 | 0.4111 | MODDUF | 10.1107/S1600536808018515 | https://doi.org/10.1107/S1600536808018515
MODFES | 979520 | catena-[(μ2-5-aminoisophthalato)-penta-aqua-europium(iii) hemikis(terephthalate) trihydrate] |  | 4.28565 | 3.72207 | 1.48984 | 542.344 | 364.029 | 0.51474 | MODFES | 10.1039/C4RA00745J | https://doi.org/10.1039/C4RA00745J
MODFIW | 961614 | catena-[oxonium bis(diaqua-(N,N'-bis(2-(amino-κN)ethyl)ethane-1,2-diamine)-manganese(ii)) stiboniumtetrakis(thiolate) bis((μ3-sulfido)-(μ2-N,N-bis(2-aminoethyl)ethane-1,2-diamine)-trisulfido-antimony-manganese)] |  | 6.94362 | 4.54329 | 0.983778 | 2033.33 | 2066.86 | 0.6615 | MODFIW | 10.1039/C3CE42240B | https://doi.org/10.1039/C3CE42240B
MODGOD | 990184 | catena-((μ2-Dicyanamido)-(4-amino-3,5-bis(2-pyridyl)-1,2,4-triazole-N,N')-dicyanamido-copper(ii)) |  | 1.83419 | 1.02769 | 1.69135 | 0 | 0 | 0.29108 | MODGOD | 10.1107/S205322961400504X | https://doi.org/10.1107/S205322961400504X
MODGUI | 696459 | catena-((μ2-Tetrafluoroterephthalato-O1,O4)-tris(pyridine-N)-copper(ii)) |  | 2.43901 | 1.46455 | 1.62131 | 0 | 0 | 0.33064 | MODGUI | 10.1107/S1600536808018977 | https://doi.org/10.1107/S1600536808018977
MODHAP | 696460 | catena-((μ2-1,3-Di-4-pyridylpropane-N,N')-dichlorido-nickel(ii)) |  | 2.10373 | 1.27445 | 1.5437 | 0 | 0 | 0.35448 | MODHAP | 10.1107/S1600536808018862 | https://doi.org/10.1107/S1600536808018862
MODJEV | 700376 | catena-[(μ3-2-Fluorobenzoato-F,O,O,O',O')-(μ3-2-fluorobenzoato-O,O,O',O')-(μ2-aqua)-(μ2-2-fluorobenzoato-O,O')-(2-fluorobenzoato-O,O')-di-lead(ii)] |  | 2.8431 | 1.33509 | 2.31211 | 0 | 0 | 0.31734 | MODJEV | 10.1107/S1600536808022678 | https://doi.org/10.1107/S1600536808022678
MODJOF | 700379 | catena-[(μ2-Azido-κ2N1:N1)-(μ2-5-(8-quinolyloxymethyl)tetrazolato-κ4N1,O,N5:N4)-manganese(ii)] |  | 2.26522 | 1.37709 | 1.66041 | 0 | 0 | 0.31738 | MODJOF | 10.1107/S1600536808022617 | https://doi.org/10.1107/S1600536808022617
MODJOG | 951050 | catena-[(μ6-benzene-1,2,4,5-tetracarboxylato)-bis(N,N-dimethylacetamide)-tetrakis(oxido)-di-uranium] |  | 2.43293 | 1.22319 | 2.56287 | 0 | 0 | 0.34848 | MODJOG | 10.1016/j.saa.2013.12.036 | https://doi.org/10.1016/j.saa.2013.12.036
MODJUM | 951051 | catena-[(μ5-benzene-1,2,4,5-tetracarboxylato)-(μ3-aqua)-tetrakis(oxido)-di-uranium dimethylamine monohydrate] |  | 4.26157 | 3.47051 | 2.45565 | 0 | 0 | 0.52076 | MODJUM | 10.1016/j.saa.2013.12.036 | https://doi.org/10.1016/j.saa.2013.12.036
MODLAT | 700388 | catena-[(μ2-3,5-Di-2-pyridyl-1,2,4-triazolato)-(μ2-formato)-manganese(ii)] |  | 3.78916 | 1.55256 | 1.56958 | 0 | 0 | 0.34574 | MODLAT | 10.1107/S160053680802299X | https://doi.org/10.1107/S160053680802299X
MODMAU | 700393 | catena-[(μ2-Pyrazine-2,3-dicarboxylato-κ3N1,O2:O3)-aqua-(dipyrido(3,2-a:2',3'-c)phenazine-κ2N4,N5)-zinc(ii)] |  | 2.03465 | 1.30879 | 1.74368 | 0 | 0 | 0.28256 | MODMAU | 10.1107/S1600536808022824 | https://doi.org/10.1107/S1600536808022824
MODRUS | 177805 | catena-(bis(μ3-Selenito-O,O',O'')-(μ4-divanadato-O,O',O'')-bis(1,10-phenanthroline)-di-copper(ii)) |  | 2.35649 | 1.05809 | 2.17913 | 0 | 0 | 0.29792 | MODRUS | 10.1039/b201955h | https://doi.org/10.1039/b201955h
MODWIN | 973827 | catena-[(μ4-1,1':4',1''-Terphenyl-2,2'',5,5''-tetracarboxylato)-bis(μ2-1,1'-(1,3-phenylenebis(methylene))bis(1H-imidazole))-diaqua-di-nickel] |  | 3.9479 | 1.03868 | 1.447 | 0 | 0 | 0.36422 | MODWIN | 10.1039/C3DT53379D | https://doi.org/10.1039/C3DT53379D
MODWOT | 973828 | catena-[(μ4-1,1':4',1''-terphenyl-2,2'',5,5''-tetracarboxylato)-bis(μ2-1,1'-(1,3-phenylenebis(methylene))bis(1H-imidazole))-diaqua-di-manganese] |  | 2.66683 | 1.19356 | 1.43778 | 0 | 0 | 0.34928 | MODWOT | 10.1039/C3DT53379D | https://doi.org/10.1039/C3DT53379D
MODWUX | 171598 | catena-(bis(μ4-Fumarato)-bis(μ3-hydroxo)-tetraqua-tri-nickel(ii) dihydrate) |  | 2.2111 | 1.84816 | 2.06301 | 0 | 0 | 0.32728 | MODWUX | 10.1002/1521-3773(20020503)41:9<1561::AID-ANIE1561>3.0.CO;2-J | https://doi.org/10.1002/1521-3773(20020503)41:9<1561::AID-ANIE1561>3.0.CO;2-J
MODWUX01 | 200796 | catena-(bis((μ4-Fumarato)-(μ3-hydroxo))-tetra-aqua-tri-nickel dihydrate) |  | 2.54858 | 1.77493 | 2.00915 | 0 | 0 | 0.34332 | MODWUX01 | 10.1039/b207133a | https://doi.org/10.1039/b207133a
MODWUZ | 973829 | catena-[(μ4-1,1':4',1''-terphenyl-2,2'',5,5''-tetracarboxylato)-bis(μ2-1,1'-(1,4-phenylenebis(methylene))bis(2-methyl-1H-imidazole))-di-nickel hemihydrate] |  | 3.62904 | 1.54464 | 1.35843 | 0 | 0 | 0.39056 | MODWUZ | 10.1039/C3DT53379D | https://doi.org/10.1039/C3DT53379D
MODZAI | 985681 | catena-[(μ4-4-((4-phenyl-1H-1,2,3-triazol-1-yl)methyl)-2,6-bis(pyridin-3-ylethynyl)pyridine)-silver hexafluoroantimonate acetone solvate] |  | 5.43586 | 3.96789 | 1.17332 | 808.078 | 688.71 | 0.5062 | MODZAI | 10.1039/C4SC00434E | https://doi.org/10.1039/C4SC00434E
MODZUC | 949423 | catena-[bis(μ2-4,4'-Methylenebis(3-hydroxy-2-naphthoato))-bis(μ2-4,4'-bipyridine)-diaqua-dimethanol-di-cobalt N,N-dimethylformamide solvate] |  | 4.32136 | 2.77404 | 1.21678 | 0 | 0 | 0.45042 | MODZUC | 10.1016/j.poly.2014.01.026 | https://doi.org/10.1016/j.poly.2014.01.026
MOFBEQ | 949425 | catena-[(μ2-4,4'-Methylenebis(3-hydroxy-2-naphthoato))-(μ2-4,4'-propane-1,3-diyldipyridine)-diaqua-nickel N,N-dimethylformamide solvate] |  | 4.07036 | 2.62485 | 1.26446 | 0 | 0 | 0.42158 | MOFBEQ | 10.1016/j.poly.2014.01.026 | https://doi.org/10.1016/j.poly.2014.01.026
MOFBIU | 949426 | catena-[(μ2-4,4'-Methylenebis(3-hydroxy-2-naphthoato))-(μ2-4,4'-propane-1,3-diyldipyridine)-methanol-cadmium methanol solvate] |  | 4.52976 | 1.84667 | 1.41368 | 0 | 0 | 0.39012 | MOFBIU | 10.1016/j.poly.2014.01.026 | https://doi.org/10.1016/j.poly.2014.01.026
MOFCUF | 167628 | catena-(tetrakis(μ2-4'-Thiomethyl-2,2':6',2'-terpyridine-N,N',N',N'')-(μ2-4'-thiomethyl-2,2':6',2'-terpyridine-N,N',N'')-tris(acetonitrile)-penta-silver(i) pentaperchlorate acetonitrile benzene solvate) |  | 5.19092 | 3.94937 | 1.2419 | 609.335 | 490.647 | 0.50698 | MOFCUF | 10.1002/1521-3765(20020517)8:10<2225::AID-CHEM2225>3.0.CO;2-X | https://doi.org/10.1002/1521-3765(20020517)8:10<2225::AID-CHEM2225>3.0.CO;2-X
MOFDIW | 960628 | catena-[bis(μ2-8-oxypyrido[2,3-d]pyridazin-5(6H)-one)-bis(μ2-oxalato)-diaqua-di-europium] |  | 2.12445 | 0.81857 | 2.51975 | 0 | 0 | 0.24808 | MOFDIW | 10.1039/C3CE42575D | https://doi.org/10.1039/C3CE42575D
MOFDOC | 960630 | catena-[bis(μ2-8-oxypyrido[2,3-d]pyridazin-5(6H)-one)-bis(μ2-oxalato)-diaqua-di-terbium] |  | 2.09903 | 0.83921 | 2.59148 | 0 | 0 | 0.24336 | MOFDOC | 10.1039/C3CE42575D | https://doi.org/10.1039/C3CE42575D
MOFDUI | 971286 | catena-[(μ4-2,2'-(1,3-Phenylenebis(oxy))diacetato)-(μ3-formato)-aqua-lanthanum] |  | 2.00597 | 0.92408 | 2.21535 | 0 | 0 | 0.25796 | MOFDUI | 10.1016/j.poly.2014.01.030 | https://doi.org/10.1016/j.poly.2014.01.030
MOFFAO | 171656 | catena-((μ2-4,4'-Bipyridine)-bis(μ2-azido)-iron(ii)) |  | 2.1149 | 1.86463 | 1.7916 | 0 | 0 | 0.2832 | MOFFAO | 10.1002/1521-3765(20020517)8:10<2239::AID-CHEM2239>3.0.CO;2-7 | https://doi.org/10.1002/1521-3765(20020517)8:10<2239::AID-CHEM2239>3.0.CO;2-7
MOFFAQ | 971287 | catena-[(μ4-2,2'-(1,3-Phenylenebis(oxy))diacetato)-(μ3-formato)-aqua-cerium] |  | 1.97015 | 0.90608 | 2.24251 | 0 | 0 | 0.25782 | MOFFAQ | 10.1016/j.poly.2014.01.030 | https://doi.org/10.1016/j.poly.2014.01.030
MOFFES | 171657 | catena-((μ2-4,4'-Bipyridine)-bis(μ2-azido)-iron(ii)) |  | 1.58317 | 0.96135 | 1.77988 | 0 | 0 | 0.25784 | MOFFES | 10.1002/1521-3765(20020517)8:10<2239::AID-CHEM2239>3.0.CO;2-7 | https://doi.org/10.1002/1521-3765(20020517)8:10<2239::AID-CHEM2239>3.0.CO;2-7
MOFFES01 | 175708 | catena-(bis(μ2-Azido)-(μ2-4,4'-bipyridine)-iron) |  | 1.64273 | 0.9765 | 1.75009 | 0 | 0 | 0.2635 | MOFFES01 | Not found | https://doi.org/Not found
MOFFEU | 971288 | catena-[(μ4-2,2'-(1,3-Phenylenebis(oxy))diacetato)-(μ3-formato)-aqua-praseodymium] |  | 1.95543 | 0.91091 | 2.25613 | 0 | 0 | 0.25362 | MOFFEU | 10.1016/j.poly.2014.01.030 | https://doi.org/10.1016/j.poly.2014.01.030
MOFFIY | 971289 | catena-[(μ4-2,2'-(1,3-Phenylenebis(oxy))diacetato)-(μ3-formato)-aqua-neodymium] |  | 1.94207 | 0.91099 | 2.29613 | 0 | 0 | 0.25002 | MOFFIY | 10.1016/j.poly.2014.01.030 | https://doi.org/10.1016/j.poly.2014.01.030
MOFFOE | 971290 | catena-[(μ4-2,2'-(1,3-Phenylenebis(oxy))diacetato)-(μ3-formato)-aqua-europium] |  | 1.93621 | 0.90933 | 2.3416 | 0 | 0 | 0.2478 | MOFFOE | 10.1016/j.poly.2014.01.030 | https://doi.org/10.1016/j.poly.2014.01.030
MOFGOE | 691570 | catena-[(μ4-Benzene-1,3-dicarboxylato)-copper(ii)] |  | 3.70777 | 2.29961 | 1.98029 | 0 | 0 | 0.31396 | MOFGOE | 10.1021/ja709991u | https://doi.org/10.1021/ja709991u
MOFHUM | 947167 | catena-[(μ-5-(1H-benzimidazol-2-ylmethyl)-2H-tetrazol-2-yl)-chloro-zinc] |  | 2.27486 | 1.01828 | 1.83292 | 0 | 0 | 0.33688 | MOFHUM | Not found | https://doi.org/Not found
MOFJAU | 947168 | catena-[bis(μ-5-(1H-benzimidazol-2-ylmethyl)-2H-tetrazol-2-yl)-zinc] |  | 2.61558 | 1.73619 | 1.57071 | 0 | 0 | 0.35722 | MOFJAU | Not found | https://doi.org/Not found
MOFJEW | 167303 | catena-((μ2-1,4-Dicarboxybenzene-2,5-dicarboxylato)-triaqua-copper(ii) trihydrate) |  | 2.72661 | 2.36153 | 1.53183 | 0 | 0 | 0.42056 | MOFJEW | 10.1002/1099-0682(200205)2002:5<1115::AID-EJIC1115>3.0.CO;2-G | https://doi.org/10.1002/1099-0682(200205)2002:5<1115::AID-EJIC1115>3.0.CO;2-G
MOFJEW01 | 611873 | catena-((μ2-1,4-Dicarboxybenzene-2,5-dicarboxylato)-triaqua-copper(ii) trihydrate) |  | 2.75082 | 2.30584 | 1.53012 | 0 | 0 | 0.42518 | MOFJEW01 | Not found | https://doi.org/Not found
MOFJEW02 | 1044118 | catena-((μ2-1,4-Dicarboxybenzene-2,5-dicarboxylato)-triaqua-copper(ii) trihydrate) |  | 2.69453 | 2.27126 | 1.54733 | 0 | 0 | 0.41834 | MOFJEW02 | 10.1039/C5CE00470E | https://doi.org/10.1039/C5CE00470E
MOFJEY | 947169 | catena-[(μ4-pyridine-2,4-dicarboxylato)-bis(μ2-chloro)-(2,4,6-tri(pyridin-2-yl)-1,3,5-triazine)-di-cadmium dihydrate] |  | 4.18158 | 1.75031 | 1.90609 | 0 | 0 | 0.34538 | MOFJEY | Not found | https://doi.org/Not found
MOFKIC | 664324 | catena-(bis(μ9-Phosphato)-(μ4-1,3-bis(1,2,4-triazol-1-yl)propane)-bis(μ3-1,3-bis(1,2,4-triazol-1-yl)propane)-tetrakis(μ3-oxo)-hexatriacontakis(μ2-oxo)-aqua-tridecaoxo-hexa-copper(i)-octadeca-tungsten dihydrate) |  | 3.38417 | 1.40263 | 4.48755 | 0 | 0 | 0.29062 | MOFKIC | 10.1021/ic7023082 | https://doi.org/10.1021/ic7023082
MOFKOI | 664325 | catena-(bis(μ9-Phosphato)-tris(μ4-1,4-bis(1,2,4-triazol-1-yl)butane)-bis(μ3-oxo)-tetracontakis(μ2-oxo)-dodecaoxo-hexa-copper(i)-octadeca-tungsten dihydrate) |  | 3.07033 | 1.08734 | 4.47328 | 0 | 0 | 0.27088 | MOFKOI | 10.1021/ic7023082 | https://doi.org/10.1021/ic7023082
MOFKUO | 664326 | catena-(bis(μ9-Phosphato)-hexakis(μ2-1,4-bis(1,2,4-triazol-1-yl)butane)-dotetracontakis(μ2-oxo)-dodecaoxo-tri-copper-octadeca-tungsten hexahydrate) |  | 3.63939 | 1.38895 | 3.34748 | 0 | 0 | 0.31758 | MOFKUO | 10.1021/ic7023082 | https://doi.org/10.1021/ic7023082
MOFLAV | 664328 | catena-(bis(μ9-Phosphato)-hexakis(μ2-1,6-bis(1,2,4-triazol-1-yl)hexane)-hentetracontakis(μ2-oxo)-aqua-tridecaoxo-tri-copper-octadeca-tungsten trihydrate) |  | 3.11638 | 1.10844 | 3.33034 | 0 | 0 | 0.30228 | MOFLAV | 10.1021/ic7023082 | https://doi.org/10.1021/ic7023082
MOFPUU | 929618 | catena-[bis(μ-5-(isonicotinoylamino)isophthalato)-tetra-aqua-manganese-di-terbium tetrahydrate] |  | 3.12888 | 1.91152 | 1.78275 | 0 | 0 | 0.34182 | MOFPUU | 10.1080/15533174.2013.791851 | https://doi.org/10.1080/15533174.2013.791851
MOFQAB | 929543 | catena-(3,3'-Ethane-1,2-diylbis(1H-imidazol-3-ium) bis((μ2-5-bromoisophthalato)-(μ2-chloro)-aqua-cadmium)) |  | 4.53385 | 3.1737 | 1.79283 | 0 | 0 | 0.48344 | MOFQAB | 10.1080/15533174.2013.797457 | https://doi.org/10.1080/15533174.2013.797457
MOFQAZ | 155071 | catena-(Λ-bis(2,2'-Bipyridyl)-(2-phenylpyridine)-ruthenium tris(μ2-oxalato)-(Λ)-chromium(iii)-(Λ)-manganese(ii)) |  | 4.383 | 1.06544 | 1.72237 | 0 | 0 | 0.32916 | MOFQAZ | 10.1021/ic010363f | https://doi.org/10.1021/ic010363f
MOFQEF | 929542 | catena-((μ2-5-Bromoisophthalato)-(μ2-1,1'-propane-1,3-diylbis(1H-benzimidazole))-zinc monohydrate) |  | 2.98766 | 1.23181 | 1.61385 | 0 | 0 | 0.3602 | MOFQEF | 10.1080/15533174.2013.797457 | https://doi.org/10.1080/15533174.2013.797457
MOFQIJ | 928555 | catena-(tetrakis(μ2-Naphthalene-1,4-dicarboxylato)-tetrakis(μ2-1,4-bis(pyridin-3-ylmethyl)piperazine)-diaqua-tetra-cadmium) |  | 2.77091 | 1.42489 | 1.54794 | 0 | 0 | 0.359 | MOFQIJ | 10.1080/15533174.2013.791847 | https://doi.org/10.1080/15533174.2013.791847
MOFTIL | 669698 | catena-((μ4-4-(tetrazol-5-yl)benzoato-N,N',O,O')-zinc(ii)) |  | 1.98208 | 1.3231 | 2.01529 | 0 | 0 | 0.2969 | MOFTIL | 10.1007/s11224-008-9314-y | https://doi.org/10.1007/s11224-008-9314-y
MOFTIL01 | 668228 | catena-((μ4-4-(5H-Tetrazol)benzoato-N,N',O,O')-zinc(ii)) |  | 1.97996 | 1.30238 | 2.01347 | 0 | 0 | 0.29804 | MOFTIL01 | 10.1021/ic800761h | https://doi.org/10.1021/ic800761h
MOFTUY | 944127 | catena-[bis(μ-biphenyl-4,4'-dicarboxylato)-bis(μ-aqua)-tetra-sodium] | NaBPDC-LT | 1.48301 | 0.88774 | 1.65306 | 0 | 0 | 0.18148 | MOFTUY | 10.1039/C4TA02424A | https://doi.org/10.1039/C4TA02424A
MOFVIO | 997147 | catena-[bis(μ-pyridine-2,5-dicarboxylato)-(μ-4,4'-ethene-1,2-diyldipyridine)-aqua-di-copper N,N-dimethylformamide solvate trihydrate] |  | 4.10552 | 3.08461 | 1.40514 | 0 | 0 | 0.44678 | MOFVIO | 10.1039/C4CE00989D | https://doi.org/10.1039/C4CE00989D
MOFVOU | 997148 | catena-[bis(μ-pyridine-2,5-dicarboxylato)-(μ-4,4'-ethene-1,2-diyldipyridine)-diaqua-di-copper tetrahydrate] |  | 3.89847 | 2.98626 | 1.46379 | 0 | 0 | 0.42082 | MOFVOU | 10.1039/C4CE00989D | https://doi.org/10.1039/C4CE00989D
MOFWAH | 996998 | catena-[bis(μ-1,1':2',1''-terphenyl-4,4',4''-tricarboxylato)-(μ-1,1'-pentane-1,5-diylbis(1H-benzimidazole))-tri-manganese acetonitrile solvate] |  | 4.32275 | 1.45951 | 1.44284 | 0 | 0 | 0.36836 | MOFWAH | 10.1039/C4CE01184H | https://doi.org/10.1039/C4CE01184H
MOFWEL | 996999 | catena-[bis(μ-1,1':2',1''-terphenyl-4,4',4''-tricarboxylato)-bis(acetonitrile)-tri-manganese] |  | 2.50782 | 1.19575 | 1.58601 | 0 | 0 | 0.33182 | MOFWEL | 10.1039/C4CE01184H | https://doi.org/10.1039/C4CE01184H
MOFWOU | 652175 | catena-((μ2-Terephthalato-O,O')-(1,3,6,9,11,14-hexaazatricyclo[12.2.1.16,9]octadecane)-nickel(ii) octahydrate) |  | 4.04576 | 3.63361 | 1.10234 | 0 | 0 | 0.5094 | MOFWOU | 10.1007/s11224-008-9285-z | https://doi.org/10.1007/s11224-008-9285-z
MOFWUA | 656470 | catena-(bis((μ2-Ethylenediamine-N,N')-(pyridine-2,6-dicarboxylato-N,O,O')-zinc(ii)) hexahydrate) |  | 3.48467 | 2.85988 | 1.4425 | 0 | 0 | 0.44518 | MOFWUA | 10.1007/s11224-008-9284-0 | https://doi.org/10.1007/s11224-008-9284-0
MOFYAJ | 966979 | catena-[(μ3-Naphthalene-1,4-dicarboxylato)-(5,5'-dimethyl-2,2'-bipyridine)-cobalt(ii)] |  | 2.86698 | 1.20778 | 1.51206 | 0 | 0 | 0.3255 | MOFYAJ | 10.1021/cg500531k | https://doi.org/10.1021/cg500531k
MOFYAJ01 | 966980 | catena-[(μ3-Naphthalene-1,4-dicarboxylato)-(5,5'-dimethyl-2,2'-bipyridine)-cobalt(ii)] |  | 2.83993 | 1.54469 | 1.47189 | 0 | 0 | 0.3458 | MOFYAJ01 | 10.1021/cg500531k | https://doi.org/10.1021/cg500531k
MOFYIR | 966981 | catena-[bis(μ2-Naphthalene-1,4-dicarboxylato)-tetra-aqua-bis(5,5'-dimethyl-2,2'-bipyridine)-di-cobalt(ii)] |  | 2.297 | 1.1295 | 1.52286 | 0 | 0 | 0.3135 | MOFYIR | 10.1021/cg500531k | https://doi.org/10.1021/cg500531k
MOGNAX | 150518 | catena-[tetrakis(μ2-Pyridine-2-thionato)-di-silver(i) bis(tetrafluoroborate) monohydrate] |  | 4.46844 | 2.70029 | 1.46531 | 0 | 0 | 0.4862 | MOGNAX | 10.1016/S0020-1693(01)00745-9 | https://doi.org/10.1016/S0020-1693(01)00745-9
MOGNAY | 605585 | catena-((μ3-Pyridine-2,3-dicarboxylato-N,O,O',O'')-(μ2-2-carboxypyridine-3-carboxylato-N,O,O',O'')-terbium(iii) trihydrate clathrate) |  | 5.99479 | 4.8264 | 1.48355 | 926.993 | 624.848 | 0.52604 | MOGNAY | 10.1002/ejic.200800434 | https://doi.org/10.1002/ejic.200800434
MOGNEB | 150519 | catena-[tetrakis(μ2-Pyridine-2-thionato)-di-silver(i) bis(perchlorate) monohydrate] |  | 4.56984 | 2.76633 | 1.44847 | 0 | 0 | 0.49536 | MOGNEB | 10.1016/S0020-1693(01)00745-9 | https://doi.org/10.1016/S0020-1693(01)00745-9
MOGNEB01 | 220965 | catena-(tetrakis(μ2-Pyridine-2-thione-S)-di-silver(i) diperchlorate monohydrate) |  | 4.332 | 2.71471 | 1.49296 | 0 | 0 | 0.47786 | MOGNEB01 | 10.1002/ejic.200300739 | https://doi.org/10.1002/ejic.200300739
MOGNEC | 610138 | catena-((μ6-Isophthalato)-(μ4-isophthalato)-(μ2-aqua)-triaqua-potassium-terbium(iii) dihydrate clathrate) |  | 3.25746 | 1.67566 | 1.86306 | 0 | 0 | 0.2994 | MOGNEC | 10.1002/ejic.200800434 | https://doi.org/10.1002/ejic.200800434
MOGNIF | 150520 | catena-[(μ4-Pyridine-2-thionato)-bis(μ2-pyridine-2-thionato)-di-silver(i) dinitrate] |  | 1.85879 | 1.105 | 2.15107 | 0 | 0 | 0.28616 | MOGNIF | 10.1016/S0020-1693(01)00745-9 | https://doi.org/10.1016/S0020-1693(01)00745-9
MOGNOL | 150523 | catena-[(μ4-2,2-Dicyanoethene-1,1-dithiolato)-bis(μ2-2-pyridine-2-thiolato)-di-silver(i)] |  | 2.19415 | 1.28576 | 2.10296 | 0 | 0 | 0.33822 | MOGNOL | 10.1016/S0020-1693(01)00745-9 | https://doi.org/10.1016/S0020-1693(01)00745-9
MOGNUR | 150524 | catena-[(μ3-N,N-Diethyldithiocarbamato)-(μ3-2-pyridylthiolato)-di-silver(i)] |  | 2.24146 | 1.20612 | 2.18843 | 0 | 0 | 0.33494 | MOGNUR | 10.1016/S0020-1693(01)00745-9 | https://doi.org/10.1016/S0020-1693(01)00745-9
MOGTUZ | 1001681 | catena-((μ2-2,3,5,6-Tetrabromoterephthalato)-(μ2-1,1'-butane-1,4-diylbis(1H-1,2,4-triazole))-diaqua-cadmium dihydrate) |  | 2.43811 | 1.42253 | 2.22775 | 0 | 0 | 0.3482 | MOGTUZ | 10.1039/C4CE01270D | https://doi.org/10.1039/C4CE01270D
MOGVAG | 665261 | catena-(octakis(μ3-3-Amino-1,2,4-triazolato-N,N',N'')-(μ2-oxalato)-bis(μ2-sulfato-O,O')-bis(μ2-hydroxo)-octa-zinc(ii) tetrahydrate clathrate) |  | 3.92973 | 2.64342 | 2.02905 | 0 | 0 | 0.39656 | MOGVAG | 10.1016/j.jssc.2008.05.007 | https://doi.org/10.1016/j.jssc.2008.05.007
MOGVAH | 1001682 | catena-((μ2-2,3,5,6-Tetrabromoterephthalato)-(μ2-1,1'-propane-1,3-diylbis(1H-1,2,4-triazole))-zinc) |  | 2.52902 | 1.20069 | 2.26546 | 0 | 0 | 0.3388 | MOGVAH | 10.1039/C4CE01270D | https://doi.org/10.1039/C4CE01270D
MOGVEK | 665264 | catena-((μ4-3-Amino-1,2,4-triazolato-N,N',N'',N''')-(μ2-bromo)-cadmium(ii)) |  | 1.58729 | 0.78593 | 3.41069 | 0 | 0 | 0.26204 | MOGVEK | 10.1016/j.jssc.2008.05.007 | https://doi.org/10.1016/j.jssc.2008.05.007
MOGVIO | 665265 | catena-((μ4-Sulfato-O,O,O',O'')-(μ2-3-amino-1,2,4-triazole-N,N')-cadmium(ii)) |  | 1.41031 | 0.57371 | 3.11789 | 0 | 0 | 0.18408 | MOGVIO | 10.1016/j.jssc.2008.05.007 | https://doi.org/10.1016/j.jssc.2008.05.007
MOHDOD | 659083 | catena-(bis(μ2-Azido-N,N)-(μ2-azido-N,N'')-(2,2'-bipyridyl)-copper(i)-copper(ii)) |  | 1.8332 | 0.98622 | 1.98762 | 0 | 0 | 0.29808 | MOHDOD | 10.1016/j.molstruc.2007.12.029 | https://doi.org/10.1016/j.molstruc.2007.12.029
MOHFIA | 972688 | catena-((μ2-2-Oxy-N-(oxy(2-oxyphenyl)methylene)benzenecarbohydrazonato)-bis(μ2-oxo)-dioxo-di-molybdenum) |  | 1.42525 | 0.95165 | 2.35959 | 0 | 0 | 0.26084 | MOHFIA | 10.1016/j.poly.2014.04.007 | https://doi.org/10.1016/j.poly.2014.04.007
MOHHAT | 681403 | catena-((μ6-5-(Oxyacetate)isophthalato)-(μ2-hydroxo)-di-zinc) |  | 1.59923 | 0.98216 | 2.44309 | 0 | 0 | 0.24048 | MOHHAT | 10.1039/b804371j | https://doi.org/10.1039/b804371j
MOHHOH | 681509 | catena-(bis(μ3-5-Pyrimidylphosphonato)-diaqua-copper-silver dinitrate) |  | 3.58906 | 2.03938 | 1.86784 | 0 | 0 | 0.42046 | MOHHOH | 10.1039/b809504n | https://doi.org/10.1039/b809504n
MOHHUN | 681510 | catena-((μ4-5-Pyrimidylphosphonato)-silver) |  | 2.06284 | 1.13756 | 2.65994 | 0 | 0 | 0.2566 | MOHHUN | 10.1039/b809504n | https://doi.org/10.1039/b809504n
MOHJAV | 681511 | catena-(bis(μ5-5-Pyrimidylphosphonato)-bis(μ2-trifluoromethanesulfonato)-tetra-silver) |  | 2.22849 | 1.14912 | 2.80614 | 0 | 0 | 0.29656 | MOHJAV | 10.1039/b809504n | https://doi.org/10.1039/b809504n
MOHJEZ | 681512 | catena-(bis(μ3-5-Pyrimidylphosphonato)-pentaaqua-di-copper(ii) bis(trifluoromethanesulfonate) monohydrate) |  | 5.01751 | 3.21133 | 1.29978 | 0 | 0 | 0.54778 | MOHJEZ | 10.1039/b809504n | https://doi.org/10.1039/b809504n
MOHJID | 681513 | catena-(bis(μ2-5-Pyrimidylphosphonato)-diaqua-cadmium) |  | 1.86582 | 1.00842 | 2.11593 | 0 | 0 | 0.29654 | MOHJID | 10.1039/b809504n | https://doi.org/10.1039/b809504n
MOHJOJ | 681514 | catena-(bis(μ2-5-Pyrimidylphosphonato)-diaqua-zinc) |  | 1.8333 | 1.01058 | 2.00927 | 0 | 0 | 0.27312 | MOHJOJ | 10.1039/b809504n | https://doi.org/10.1039/b809504n
MOHJOK | 978467 | catena-[(μ2-2-(2-oxidobenzylidene)-N-((2-oxidophenyl)methylidene)hydrazinecarbohydrazonato)-(nitrato)-(N,N-dimethylformamide)-di-copper(ii) (μ2-2-(2-oxidobenzylidene)-N-((2-oxidophenyl)methylidene)hydrazinecarbohydrazonato)-(aqua)-(N,N-dimethylformamide)-di-copper(ii) nitrate monohydrate] |  | 9.00146 | 6.52392 | 0.866541 | 1805.87 | 2083.99 | 0.6709 | MOHJOK | 10.1016/j.poly.2014.03.039 | https://doi.org/10.1016/j.poly.2014.03.039
MOHKIE | 682147 | catena-(bis(μ5-1,2,4-Benzenetricarboxylato)-bis(μ2-1,4-bis(imidazolylmethyl)benzene)-tri-cadmium(ii)) |  | 2.47382 | 1.03206 | 1.92398 | 0 | 0 | 0.3065 | MOHKIE | 10.1039/b805263h | https://doi.org/10.1039/b805263h
MOHKOK | 682148 | catena-(bis(μ3-1,2,4-Benzenetricarboxylato)-(μ2-1-carboxy-2,4-benzenedicarboxylato)-tetrakis(μ2-1,4-bis(imidazol-1-ylmethyl)benzene)-tetra-zinc) |  | 2.99651 | 1.24665 | 1.56576 | 0 | 0 | 0.33932 | MOHKOK | 10.1039/b805263h | https://doi.org/10.1039/b805263h
MOHKUQ | 685286 | catena-((μ6-3,3',5,5'-Azobenzenetetracarboxylato)-bis(2,2'-biimidazole)-di-cadmium) |  | 2.791 | 1.75834 | 1.96709 | 0 | 0 | 0.31238 | MOHKUQ | 10.1039/b806360e | https://doi.org/10.1039/b806360e
MOHKUR | 985957 | catena-[dodecakis(μ2-(4-methoxyphenyl)acetato)-diaqua-tetra-samarium tetrahydrate] |  | 3.38375 | 1.52483 | 1.63298 | 0 | 0 | 0.3443 | MOHKUR | 10.1016/j.poly.2014.02.040 | https://doi.org/10.1016/j.poly.2014.02.040
MOHLAX | 685287 | catena-((μ6-3,3',5,5'-Azobenzenetetracarboxylato)-bis(1,10-phenanthroline)-di-cadmium(ii) dihydrate) |  | 3.71333 | 1.33214 | 1.64155 | 0 | 0 | 0.38554 | MOHLAX | 10.1039/b806360e | https://doi.org/10.1039/b806360e
MOHLEB | 685288 | catena-((μ6-3,3',5,5'-Azobenzenetetracarboxylato)-bis(1,10-phenanthroline)-di-zinc(ii) monohydrate) |  | 3.27809 | 1.40463 | 1.57112 | 0 | 0 | 0.35882 | MOHLEB | 10.1039/b806360e | https://doi.org/10.1039/b806360e
MOHLIF | 685289 | catena-((μ4-3,3',5,5'-Azobenzenetetracarboxylato)-bis(μ2-hydroxo)-tetrakis(pyridine)-tri-zinc(ii)) |  | 2.08241 | 1.0779 | 1.73698 | 0 | 0 | 0.31064 | MOHLIF | 10.1039/b806360e | https://doi.org/10.1039/b806360e
MOHLOL | 682065 | catena-((μ2-2,2'-bis((1H-Imidazolyl)ethyl)ether)-(μ2-p-phthalato)-nickel(ii)) |  | 2.98387 | 1.16496 | 1.54027 | 0 | 0 | 0.33704 | MOHLOL | 10.1039/b804578j | https://doi.org/10.1039/b804578j
MOHLOL01 | 674677 | catena-((μ2-1,1'-(2,2'-oxybis(ethane-2,1-diyl))bis(1H-imidazole))-(μ2-benzene-1,4-dicarboxylato)-nickel(ii)) |  | 2.97749 | 1.16088 | 1.54188 | 0 | 0 | 0.33636 | MOHLOL01 | 10.1016/j.molstruc.2008.03.034 | https://doi.org/10.1016/j.molstruc.2008.03.034
MOHLUR | 682066 | catena-(bis(μ2-2,2'-bis((1H-Imidazolyl)ethyl)ether)-bis(μ2-p-phthalato)-di-copper(ii)) |  | 2.1104 | 1.31672 | 1.59372 | 0 | 0 | 0.32622 | MOHLUR | 10.1039/b804578j | https://doi.org/10.1039/b804578j
MOHMAY | 682067 | catena-(bis(μ2-2,2'-bis((1H-Imidazolyl)ethyl)ether)-bis(μ2-o-phthalato)-di-copper(ii)) |  | 2.51855 | 1.18704 | 1.54562 | 0 | 0 | 0.34904 | MOHMAY | 10.1039/b804578j | https://doi.org/10.1039/b804578j
MOHMEC | 682068 | catena-(bis(μ2-2,2'-bis((1H-Imidazolyl)ethyl)ether)-bis(μ2-oxalato)-di-cobalt(ii)) |  | 2.29848 | 1.27378 | 1.66016 | 0 | 0 | 0.31112 | MOHMEC | 10.1039/b804578j | https://doi.org/10.1039/b804578j
MOHMIG | 682069 | catena-((μ4-1,2,4,5-Benzenetetracarboxylato)-bis(μ2-2,2'-bis((1H-imidazolyl)ethyl)ether)-di-copper(ii)) |  | 2.42593 | 1.15618 | 1.66817 | 0 | 0 | 0.31542 | MOHMIG | 10.1039/b804578j | https://doi.org/10.1039/b804578j
MOHMIH | 956336 | catena-[(μ4-oxalato)-(μ2-2,2'-bipyrimidine)-diaqua-dichloro-di-cadmium] |  | 1.76063 | 1.09285 | 2.43827 | 0 | 0 | 0.2868 | MOHMIH | 10.1016/j.poly.2014.03.031 | https://doi.org/10.1016/j.poly.2014.03.031
MOHMON | 956337 | catena-[ammonium (μ2-pyrimidine-2-carboxylato)-tetrakis(μ2-chloro)-di-cadmium methanol solvate] |  | 4.33897 | 2.39532 | 2.26853 | 0 | 0 | 0.43602 | MOHMON | 10.1016/j.poly.2014.03.031 | https://doi.org/10.1016/j.poly.2014.03.031
MOHMUS | 682072 | catena-(bis(μ3-1,3,5-Benzenetricarboxylato)-bis(μ2-2,2'-bis((1H-imidazolyl)ethyl)ether)-aqua-tri-copper(ii)) |  | 2.37121 | 1.01994 | 1.74716 | 0 | 0 | 0.30152 | MOHMUS | 10.1039/b804578j | https://doi.org/10.1039/b804578j
MOHMUT | 956338 | catena-[bi(μ2-pyrimidine-2-carboxylato)-bis(μ2-chloro)-di-cadmium] |  | 2.53284 | 1.13793 | 2.32924 | 0 | 0 | 0.35294 | MOHMUT | 10.1016/j.poly.2014.03.031 | https://doi.org/10.1016/j.poly.2014.03.031
MOHNAA | 956339 | catena-[tetrakis(μ4-pyrimidine-2-carboxylato)-hexakis(μ4-terephthalato)-octa-cadmium octahydrate] |  | 4.20865 | 1.75074 | 1.91832 | 0 | 0 | 0.41022 | MOHNAA | 10.1016/j.poly.2014.03.031 | https://doi.org/10.1016/j.poly.2014.03.031
MOHNEC | 188341 | catena-((1,3-butadiynyl)-(2,2':6',2''-terpyridyl)-platinum(ii) trifluoromethanesulfonate) |  | 4.47168 | 3.65169 | 1.5765 | 0 | 0 | 0.48656 | MOHNEC | 10.1021/ja025811c | https://doi.org/10.1021/ja025811c
MOHNEC01 | 188340 | catena-((1,3-butadiynyl)-(2,2':6',2''-terpyridyl)-platinum(ii) trifluoromethanesulfonate) |  | 5.11843 | 3.72906 | 1.45128 | 646.43 | 445.419 | 0.52812 | MOHNEC01 | 10.1021/ja025811c | https://doi.org/10.1021/ja025811c
MOHPAC | 977833 | catena-[(μ2-nitrato)-(2-(1H-pyrazol-1-yl)-4,5-dihydro-1,3-thiazole)-(nitrato)-copper] |  | 1.90406 | 1.4105 | 1.94845 | 0 | 0 | 0.3031 | MOHPAC | 10.1016/j.poly.2014.05.029 | https://doi.org/10.1016/j.poly.2014.05.029
MOHQIK | 638151 | catena-((μ2-2,5-Thiophenedicarboxylato)-triaqua-cadmium(ii) tetrahydrate) |  | 4.48011 | 3.68462 | 1.63969 | 0 | 0 | 0.47624 | MOHQIK | 10.1016/j.molstruc.2007.12.040 | https://doi.org/10.1016/j.molstruc.2007.12.040
MOHRAD | 649618 | catena-((μ2-3,3',4,4'-Biphenyltetracarboxylato)-(μ2-trans-1,2-bis(4-pyridyl)ethene)-hexaaqua-di-zinc(ii)) |  | 1.87271 | 1.06327 | 1.77244 | 0 | 0 | 0.28154 | MOHRAD | 10.1016/j.molstruc.2007.12.033 | https://doi.org/10.1016/j.molstruc.2007.12.033
MOHREH | 649619 | catena-((μ2-3,3',4,4'-Biphenyltetracarboxylato)-(μ2-trans-1,2-bis(4-pyridyl)ethene)-octaaqua-di-cobalt(ii)) |  | 2.12567 | 1.06738 | 1.66766 | 0 | 0 | 0.30272 | MOHREH | 10.1016/j.molstruc.2007.12.033 | https://doi.org/10.1016/j.molstruc.2007.12.033
MOHSAF | 926617 | catena-((μ4-5-(4'-Carboxylatobiphenyl)tetrazolato)-aqua-cadmium) |  | 2.49496 | 0.8511 | 2.06427 | 0 | 0 | 0.2644 | MOHSAF | 10.1016/j.poly.2014.04.042 | https://doi.org/10.1016/j.poly.2014.04.042
MOHSEJ | 774049 | catena-[decakis(μ-N,N-bis(tetrazolato)amine)-bis(μ-(1H-tetrazol-5-ylnitrilo)tetrazolato)-decaaqua-nona-cobalt docosahydrate] |  | 4.70962 | 1.76829 | 1.70597 | 0 | 0 | 0.42918 | MOHSEJ | 10.1002/chem.201402783 | https://doi.org/10.1002/chem.201402783
MOHZAM | 947214 | catena-[tetrakis(μ3-Pyridin-2-ylmethanolato)-bis(μ2-acetato)-bis(μ2-dicyanamido)-tetra-copper acetonitrile solvate] |  | 3.87556 | 1.62834 | 1.62443 | 0 | 0 | 0.37872 | MOHZAM | 10.1107/S2053229614016581 | https://doi.org/10.1107/S2053229614016581
MOJCUJ | 165725 | catena-((μ2-η2-Dibenzo-18-crown-6)-bis(μ2-trifluoroacetato-O,O')-di-silver(i)) |  | 2.38296 | 1.31077 | 1.94409 | 0 | 0 | 0.3284 | MOJCUJ | 10.1016/S0020-1693(01)00783-6 | https://doi.org/10.1016/S0020-1693(01)00783-6
MOJDIA | 1006632 | catena-[decakis(μ3-3,5-bis(4-Aminophenyl)-1,2,4-triazolyl)-trideca-copper(i) trihydroxide trihydrate] |  | 4.88336 | 2.13571 | 1.52454 | 0 | 0 | 0.41046 | MOJDIA | 10.1039/C4CE01185F | https://doi.org/10.1039/C4CE01185F
MOJFIA | 159649 | catena-((μ2-Thiocycanato-N,S)-(isothiocyanate)-(1,4-diazacycloheptane)-copper(ii)) |  | 2.54572 | 1.28814 | 1.63209 | 0 | 0 | 0.35644 | MOJFIA | 10.1016/S0020-1693(01)00822-2 | https://doi.org/10.1016/S0020-1693(01)00822-2
MOJJUR | 706700 | catena-(hexakis(μ2-Cyano)-tetra-aqua-dicyano-bis(imidazol-3-yl)-di-manganese(ii)-niobium(iv) tetrahydrate) |  | 3.60298 | 1.52266 | 1.48942 | 0 | 0 | 0.41512 | MOJJUR | 10.1016/j.ica.2008.03.027 | https://doi.org/10.1016/j.ica.2008.03.027
MOJLII | 972094 | catena-[bis(μ2-Aqua)-bis(μ2-azido-N1,N1)-bis(4-nitrobenzoato)-di-copper] |  | 2.44821 | 1.01931 | 1.86583 | 0 | 0 | 0.31822 | MOJLII | 10.1007/s11434-009-0558-8 | https://doi.org/10.1007/s11434-009-0558-8
MOJLOO | 972095 | catena-[(μ2-Azido-N1,N1)-(μ2-4-nitrobenzoato)-(μ2-methanol)-copper] |  | 2.59212 | 1.19385 | 1.7477 | 0 | 0 | 0.33398 | MOJLOO | 10.1007/s11434-009-0558-8 | https://doi.org/10.1007/s11434-009-0558-8
MOJLUU | 972096 | catena-[tris(μ2-Azido-N1,N1)-(μ2-2-phenylquinoline-4-carboxylato)-(μ2-2-phenylquinolinium-4-carboxylato)-di-copper monohydrate] |  | 2.75457 | 1.60433 | 1.50415 | 0 | 0 | 0.37872 | MOJLUU | 10.1007/s11434-009-0558-8 | https://doi.org/10.1007/s11434-009-0558-8
MOJPAE | 936686 | catena-[(μ5-Pyridine-2,5-dicarboxylato)-(μ2-aqua)-barium] |  | 1.74289 | 0.70962 | 2.5202 | 0 | 0 | 0.22926 | MOJPAE | 10.1007/s10904-013-9906-x | https://doi.org/10.1007/s10904-013-9906-x
MOJPOS | 895099 | catena-((μ-5-carboxybenzene-1,3-dicarboxylato)-(μ-5,5'-(1,3-phenylene)bis(1H-imidazole))-zinc) |  | 2.1546 | 1.13925 | 1.7021 | 0 | 0 | 0.30368 | MOJPOS | 10.1016/j.jssc.2013.03.042 | https://doi.org/10.1016/j.jssc.2013.03.042
MOJQIN | 1002311 | catena-[(μ2-N,N'-di(pyridin-3-yl)pyridine-3,5-dicarboxamide)-(μ2-oxaliato)-cobalt trihydrate] |  | 3.59526 | 2.68438 | 1.44396 | 0 | 0 | 0.39812 | MOJQIN | 10.1007/s11243-014-9850-9 | https://doi.org/10.1007/s11243-014-9850-9
MOJQOS | 297186 | catena-(bis(μ2-N-phthaloylglycylglycinato)-diaqua-copper(ii) dihydrate) |  | 2.85215 | 2.18034 | 1.48786 | 0 | 0 | 0.37772 | MOJQOS | 10.1002/ejic.200600219 | https://doi.org/10.1002/ejic.200600219
MOJQOT | 1002312 | catena-[bis(μ4-cyclohexane-1,4-dicarboxylato)-(μ2-N,N'-di(pyridin-3-yl)pyridine-3,5-dicarboxamide)-di-cobalt unknown solvate] |  | 5.3193 | 4.96492 | 1.44567 | 469.002 | 324.418 | 0.39198 | MOJQOT | 10.1007/s11243-014-9850-9 | https://doi.org/10.1007/s11243-014-9850-9
MOJQUZ | 1002313 | catena-[(μ2-N,N'-di(pyridin-3-yl)pyridine-3,5-dicarboxamide)-(μ2-5-methylisophthalato)-cobalt monohydrate] |  | 2.72814 | 1.62238 | 1.47937 | 0 | 0 | 0.3496 | MOJQUZ | 10.1007/s11243-014-9850-9 | https://doi.org/10.1007/s11243-014-9850-9
MOJRAG | 1002314 | catena-[(μ2-N,N'-di(pyridin-3-yl)pyridine-3,5-dicarboxamide)-(μ2-4,4'-oxydibenzoato)-cobalt] |  | 2.70567 | 1.43646 | 1.48297 | 0 | 0 | 0.34676 | MOJRAG | 10.1007/s11243-014-9850-9 | https://doi.org/10.1007/s11243-014-9850-9
MOJSUA | 663361 | catena-((μ2-5-ferrocenyl-benzene-1,3-dicarboxylato-O,O',O'')-(2,2'-dipyridylamine-N,N')-zinc(ii) methanol solvate) |  | 4.29687 | 2.11954 | 1.37579 | 0 | 0 | 0.43576 | MOJSUA | 10.1016/j.jorganchem.2008.07.034 | https://doi.org/10.1016/j.jorganchem.2008.07.034
MOJTAH | 663362 | catena-((μ2-5-ferrocenyl-benzene-1,3-dicarboxylato-O,O')-(1,10-phenanthroline)-aqua-zinc(ii) methanol solvate) |  | 4.055 | 1.94899 | 1.47356 | 0 | 0 | 0.38472 | MOJTAH | 10.1016/j.jorganchem.2008.07.034 | https://doi.org/10.1016/j.jorganchem.2008.07.034
MOJTEL | 687272 | catena-((μ2-5-ferrocenyl-benzene-1,3-dicarboxylato-O,O')-(1,10-phenanthroline)-aqua-cobalt(ii) methanol solvate) |  | 3.90447 | 1.82698 | 1.50013 | 0 | 0 | 0.3679 | MOJTEL | 10.1016/j.jorganchem.2008.07.034 | https://doi.org/10.1016/j.jorganchem.2008.07.034
MOJTEM | 941240 | catena-[(μ3-3-(4-(carboxymethoxy)phenyl)propanoato)-(μ2-4,4'-bipyridine)-aqua-nickel] |  | 2.66969 | 1.31386 | 1.5584 | 0 | 0 | 0.31846 | MOJTEM | 10.1007/s10904-013-9934-6 | https://doi.org/10.1007/s10904-013-9934-6
MOJTIP | 687273 | catena-((μ2-5-ferrocenyl-benzene-1,3-dicarboxylato-O,O',O'')-(2,2'-dipyridylamine-N,N')-cobalt(ii) methanol solvate) |  | 4.47965 | 2.05169 | 1.35427 | 0 | 0 | 0.42826 | MOJTIP | 10.1016/j.jorganchem.2008.07.034 | https://doi.org/10.1016/j.jorganchem.2008.07.034
MOJTUC | 931637 | catena-[(μ-2,2'-(((2-fluorophenyl)methylene)bis((4,6-dimethyl-2,1-phenylene)oxy))diacetato)-(μ-aqua)-aqua-di-cesium monohydrate] |  | 2.85742 | 1.29016 | 1.70551 | 0 | 0 | 0.3591 | MOJTUC | 10.1007/s10904-013-9963-1 | https://doi.org/10.1007/s10904-013-9963-1
MOJVAK | 851818 | catena-[(μ-2,2'-((phenylmethylene)bis((4,6-dimethyl-2,1-phenylene)oxy))diacetato)-(μ-aqua)-triaqua-di-sodium monohydrate] |  | 2.73504 | 1.24179 | 1.31579 | 0 | 0 | 0.31562 | MOJVAK | 10.1007/s10904-013-9963-1 | https://doi.org/10.1007/s10904-013-9963-1
MOJVEO | 851821 | catena-[bis(μ-2,2'-((phenylmethylene)bis((4,6-dimethyl-2,1-phenylene)oxy))diacetato)-(μ-aqua)-diaqua-di-cesium] |  | 2.5285 | 1.40627 | 1.47986 | 0 | 0 | 0.36798 | MOJVEO | 10.1007/s10904-013-9963-1 | https://doi.org/10.1007/s10904-013-9963-1
MOJWEO | 661706 | catena-(bis(μ2-3-bromobenzoato-O,O')-dioxo-uranium(vi)) |  | 2.01605 | 1.14748 | 2.72874 | 0 | 0 | 0.32574 | MOJWEO | 10.1080/00958970802056248 | https://doi.org/10.1080/00958970802056248
MOJWEP | 947839 | catena-[bis(μ2-pyrazine)-tetrakis(triphenylphosphine)-di-copper bis(μ2-pyrazine)-tetrakis(triphenylphosphine)-bis(tetrafluoroborate)-di-copper bis(tetrafluoroborate)] |  | 2.63341 | 1.4147 | 1.41163 | 0 | 0 | 0.3421 | MOJWEP | 10.1007/s10904-013-9978-7 | https://doi.org/10.1007/s10904-013-9978-7
MOJWUF | 950664 | catena-[(μ2-3,3'-oxybis(6-carboxybenzoato))-(μ2-4,4'-ethane-1,2-diyldipyridine)-zinc] |  | 1.90239 | 1.28901 | 1.60648 | 0 | 0 | 0.31374 | MOJWUF | 10.1007/s10904-013-9987-6 | https://doi.org/10.1007/s10904-013-9987-6
MOJXIU | 953415 | catena-[tetrakis(μ2-4,4'-methylenebis(3-hydroxy-2-naphthoato))-tris(μ2-4,4'-ethene-1,2-diyldipyridine)-tetrakis(N,N-dimethylformamide)-diaqua-tetra-cadmium N,N-dimethylformamide solvate] |  | 5.60116 | 2.66575 | 1.2141 | 0 | 0 | 0.48354 | MOJXIU | 10.1007/s10904-013-9979-6 | https://doi.org/10.1007/s10904-013-9979-6
MOJXOA | 953416 | catena-[(μ2-4,4'-methylenebis(3-hydroxy-2-naphthoato))-(μ2-1,1'-(1,4-phenylenebis(methylene))bis(1H-imidazole))-cadmium] |  | 4.42427 | 1.52096 | 1.44849 | 0 | 0 | 0.39214 | MOJXOA | 10.1007/s10904-013-9979-6 | https://doi.org/10.1007/s10904-013-9979-6
MOJYUH | 959445 | catena-((μ4-4-(4-Oxypyridin-1(4H)-yl)phthalato)-diaqua-manganese) |  | 1.75378 | 0.91499 | 1.86107 | 0 | 0 | 0.23278 | MOJYUH | 10.1007/s10904-013-0002-z | https://doi.org/10.1007/s10904-013-0002-z
MOJZAO | 965207 | catena-(bis(μ4-Hydrogen biphenyl-3,4',5-tricarboxylato)-(μ2-1,1'-(1,4-phenylene)bis(1H-imidazole))-di-cadmium) |  | 2.28889 | 1.05861 | 1.82347 | 0 | 0 | 0.31706 | MOJZAO | 10.1007/s10904-013-0006-8 | https://doi.org/10.1007/s10904-013-0006-8
MOKBIX01 | 204871 | catena-(bis(μ2-Acetato-O,O,O')-bis(μ2-acetato-O,O')-tris(μ2-4,4'-bipyridine-N,N')-bis(dicyanamide-N)-tri-zinc(ii)) |  | 2.61463 | 0.98625 | 1.607 | 0 | 0 | 0.32322 | MOKBIX01 | Not found | https://doi.org/Not found
MOKGAV | 707864 | catena-(bis((μ2-Cyano)-(trans-cyclohexane-(1R,2R)-diamine)-cyano)-copper-nickel) |  | 2.48798 | 1.58964 | 1.45834 | 0 | 0 | 0.37634 | MOKGAV | 10.1021/cg800337b | https://doi.org/10.1021/cg800337b
MOKJUT | 992113 | catena-[bis(μ2-nitrato)-bis(1,3-dihydro-2H-benzimidazole-2-thione)-lead] |  | 2.29556 | 1.07286 | 2.24228 | 0 | 0 | 0.28628 | MOKJUT | 10.1039/C4DT01406E | https://doi.org/10.1039/C4DT01406E
MOKKAA | 992115 | catena-[(μ-5-thioxo-1,5-dihydro-4H-1,2,4-triazol-4-yl)-(nitrato)-aqua-lead] |  | 1.50242 | 0.98224 | 3.42325 | 0 | 0 | 0.21084 | MOKKAA | 10.1039/C4DT01406E | https://doi.org/10.1039/C4DT01406E
MOKKII | 992117 | catena-[bis(μ-2-thioxo-1,3,4-thiadiazol-3(2H)-yl)-lead bis(μ-2-thioxo-1,3,4-thiadiazol-3(2H)-yl)-(methoxy)-lead] |  | 6.92804 | 6.77046 | 1.48146 | 1789.94 | 1208.23 | 0.60136 | MOKKII | 10.1039/C4DT01406E | https://doi.org/10.1039/C4DT01406E
MOKKOO | 992118 | catena-[bis(μ-5-methyl-2-thioxo-1,3,4-thiadiazol-3(2H)-yl)-lead] |  | 2.51532 | 0.95084 | 2.58756 | 0 | 0 | 0.30252 | MOKKOO | 10.1039/C4DT01406E | https://doi.org/10.1039/C4DT01406E
MOKKUU | 992119 | catena-[bis(μ2-4-methyl-5-thioxo-4,5-dihydro-1H-tetrazol-1-yl)-lead] |  | 1.67547 | 0.986 | 2.80114 | 0 | 0 | 0.26596 | MOKKUU | 10.1039/C4DT01406E | https://doi.org/10.1039/C4DT01406E
MOKLAB | 992120 | catena-[bis(μ-4-phenyl-2-thioxo-1,3-thiazol-3(2H)-yl)-lead] |  | 2.01787 | 0.94255 | 2.19973 | 0 | 0 | 0.28712 | MOKLAB | 10.1039/C4DT01406E | https://doi.org/10.1039/C4DT01406E
MOKMOQ | 1006208 | catena-[bis(μ4-terephthalato)-(μ2-4,4'-(hydrazine-1,2-diylidenedieth-1-yl-1-ylidene)dipyridine)-di-zinc unknown solvate] | TMU-16 | 7.18996 | 3.68211 | 1.08458 | 0 | 0 | 0.56404 | MOKMOQ | 10.1039/C4CE01331J | https://doi.org/10.1039/C4CE01331J
MOKQAG | 928567 | catena-(bis(μ2-4-Methyl-2,4-dihydro-3H-1,2,4-triazole-3-thione)-aqua-lead) |  | 1.97163 | 1.03026 | 2.55315 | 0 | 0 | 0.28586 | MOKQAG | 10.1007/s10904-013-9961-3 | https://doi.org/10.1007/s10904-013-9961-3
MOKQIO | 921029 | catena-((μ2-1,1'-Butane-1,4-diylbis(1H-benzimidazole))-silver(i) chloride tetrahydrate) |  | 5.53874 | 4.75103 | 1.1518 | 871.343 | 756.503 | 0.5463 | MOKQIO | 10.1007/s10904-013-9918-6 | https://doi.org/10.1007/s10904-013-9918-6
MOKQUA | 933803 | catena-(bis(μ2-Cyano)-bis(N,N'-(1,2-phenylene)bis(pyridine-2-carboxamide))-chromium-manganese methanol solvate) |  | 3.72936 | 1.18709 | 1.44647 | 0 | 0 | 0.36712 | MOKQUA | 10.1007/s10904-013-9871-4 | https://doi.org/10.1007/s10904-013-9871-4
MOKREL | 931291 | catena-((μ2-Biphenyl-2,4'-dicarboxylato)-aqua-(dipyrido[3,2-a:2',3'-c]phenazine)-copper(ii)) |  | 2.62716 | 1.54709 | 1.56111 | 0 | 0 | 0.3187 | MOKREL | 10.1007/s10904-013-9955-1 | https://doi.org/10.1007/s10904-013-9955-1
MOKRIP | 931287 | catena-((μ3-Biphenyl-2,4'-dicarboxylato)-aqua-(dipyrido[3,2-a:2',3'-c]phenazine)-iron) |  | 2.43911 | 1.21221 | 1.54229 | 0 | 0 | 0.31494 | MOKRIP | 10.1007/s10904-013-9955-1 | https://doi.org/10.1007/s10904-013-9955-1
MOKSIQ | 948662 | catena-((μ2-Aqua)-bis(μ2-dihydrogen 4,4'-oxydiphthalato)-hexa-aqua-di-cadmium trihydrate) |  | 3.1897 | 1.9785 | 1.81848 | 0 | 0 | 0.32974 | MOKSIQ | 10.1007/s10904-013-9913-y | https://doi.org/10.1007/s10904-013-9913-y
MOKSOW | 948663 | catena-((μ2-Dihydrogen 4,4'-oxydiphthalato)-bis(1,10-phenanthroline)-cadmium(ii) monohydrate) |  | 2.96684 | 1.33118 | 1.58236 | 0 | 0 | 0.34562 | MOKSOW | 10.1007/s10904-013-9913-y | https://doi.org/10.1007/s10904-013-9913-y
MOKTAI | 718131 | catena-((μ2-1-(2-pyridylmethyl)benzotriazole-N,N')-dichloro-mercury(ii)) |  | 1.94277 | 1.24338 | 2.30721 | 0 | 0 | 0.3419 | MOKTAI | 10.1107/S0108270108038146 | https://doi.org/10.1107/S0108270108038146
MOKTEN | 955784 | catena-[bis(μ2-4,4'-(sulfanediylbis(methylene))dipyridine)-bis(isoselenocyano)-iron] |  | 2.82301 | 0.98013 | 1.75937 | 0 | 0 | 0.29342 | MOKTEN | 10.1002/chem.201400367 | https://doi.org/10.1002/chem.201400367
MOKTEN01 | 955785 | catena-[bis(μ2-4,4'-(sulfanediylbis(methylene))dipyridine)-bis(isoselenocyano)-iron] |  | 3.03391 | 1.09661 | 1.66245 | 0 | 0 | 0.32252 | MOKTEN01 | 10.1002/chem.201400367 | https://doi.org/10.1002/chem.201400367
MOKTOX | 955786 | catena-[bis(μ2-4,4'-(sulfanediylbis(methylene))dipyridine)-bis(isothiocyanato)-iron] |  | 2.99988 | 1.12379 | 1.46278 | 0 | 0 | 0.32528 | MOKTOX | 10.1002/chem.201400367 | https://doi.org/10.1002/chem.201400367
MOKVAL | 958429 | catena-[(μ-but-2-enedioato)-aqua-(2-(4,5-dihydro-1H-imidazol-2-yl)pyridine)-copper(ii) monohydrate] |  | 2.69713 | 1.69185 | 1.62715 | 0 | 0 | 0.345 | MOKVAL | 10.1007/s10904-013-0009-5 | https://doi.org/10.1007/s10904-013-0009-5
MOKXOB | 917149 | catena-[bis(μ2-2-(carboxymethoxy)benzoato)-bis(μ2-1,1'-(1,4-phenylenebis(methylene))bis(1H-imidazole))-di-cadmium] |  | 2.26275 | 1.04449 | 1.71064 | 0 | 0 | 0.31546 | MOKXOB | 10.1007/s10904-013-9933-7 | https://doi.org/10.1007/s10904-013-9933-7
MOKYOC | 908791 | catena-[(μ2-3-nitrobenzoato)-(μ2-4,4'-ethene-1,2-diyldipyridine)-(3-nitrobenzoato)-manganese] |  | 2.26582 | 1.45538 | 1.50869 | 0 | 0 | 0.33002 | MOKYOC | 10.1007/s10904-013-9949-z | https://doi.org/10.1007/s10904-013-9949-z
MOKYUI | 908744 | catena-[tris(μ2-2,2'-(ethane-1,2-diylbis(iminiomethylylidene))diphenolato)-hexakis(nitrato)-di-ytterbium] |  | 8.25716 | 6.46753 | 1.37879 | 756.173 | 548.433 | 0.49192 | MOKYUI | 10.1007/s10904-013-9872-3 | https://doi.org/10.1007/s10904-013-9872-3
MOKZAP | 907116 | catena-[(μ2-1,1'-butane-1,4-diylbis(1H-imidazole))-(μ2-pyridine-2,6-dicarboxylato)-aqua-cadmium pentahydrate] |  | 5.66971 | 2.84037 | 1.303 | 0 | 0 | 0.49278 | MOKZAP | 10.1007/s10904-013-9896-8 | https://doi.org/10.1007/s10904-013-9896-8
MOKZET | 907115 | catena-[bis(μ2-1,1'-butane-1,4-diylbis(1H-imidazole))-bis(pyridine-2,6-dicarboxylato)-di-zinc unknown solvate] |  | 6.37831 | 5.15202 | 0.551763 | 3168.1 | 5741.78 | 0.7673 | MOKZET | 10.1007/s10904-013-9896-8 | https://doi.org/10.1007/s10904-013-9896-8
MOKZOC | 718100 | catena-(bis(μ4-Pyrazine-2,5-dicarboxylato)-cadmium(ii)) |  | 1.56395 | 0.92283 | 2.74134 | 0 | 0 | 0.24128 | MOKZOC | 10.1107/S0108270108040080 | https://doi.org/10.1107/S0108270108040080
MOKZOC01 | 719333 | catena-(bis(μ4-Pyrazine-2,5-dicarboxylato)-di-cadmium(ii)) |  | 1.49793 | 0.855 | 2.94662 | 0 | 0 | 0.21216 | MOKZOC01 | 10.1016/j.jorganchem.2009.07.005 | https://doi.org/10.1016/j.jorganchem.2009.07.005
MOKZUI | 718101 | catena-(bis(μ2-L-Tyrosinato)-(μ2-4,4'-bipyridine)-(nitrato-O)-diaqua-di-copper(ii) nitrate) |  | 3.6197 | 1.23743 | 1.55722 | 0 | 0 | 0.35408 | MOKZUI | 10.1107/S0108270108038985 | https://doi.org/10.1107/S0108270108038985
MOLBAR | 718102 | catena-((μ2-1,4-bis(Diphenylphosphinoyl)butane-O,O')-diaqua-bis(ethanol)-manganese(ii) dinitrate 1,4-bis(diphenylphosphinoyl)butane solvate) |  | 6.12778 | 4.38744 | 0.711226 | 1966.43 | 2764.85 | 0.64642 | MOLBAR | 10.1107/S010827010804033X | https://doi.org/10.1107/S010827010804033X
MOLBAS | 898525 | catena-[bis(μ2-N,N'-di(pyridin-3-yl)pyridine-2,6-dicarboxamide)-bis(μ2-oxalato)-di-copper tetrahydrate] |  | 3.74223 | 2.31382 | 1.47635 | 0 | 0 | 0.39558 | MOLBAS | 10.1007/s10904-013-9858-1 | https://doi.org/10.1007/s10904-013-9858-1
MOLBEV | 718103 | catena-((μ2-1,4-bis(Diphenylphosphinoyl)butane-O,O')-diaqua-bis(ethanol)-cobalt(ii) dinitrate 1,4-bis(diphenylphosphinoyl)butane solvate) |  | 6.14427 | 4.38183 | 0.724527 | 1990.49 | 2747.3 | 0.6469 | MOLBEV | 10.1107/S010827010804033X | https://doi.org/10.1107/S010827010804033X
MOLBEW | 898524 | catena-[(μ2-1,1'-butane-1,4-diylbis(1H-benzimidazole))-(μ2-oxalato)-cobalt monohydrate] |  | 2.86514 | 0.96224 | 1.46796 | 0 | 0 | 0.36528 | MOLBEW | 10.1007/s10904-013-9858-1 | https://doi.org/10.1007/s10904-013-9858-1
MOLBOF | 718105 | catena-(bis(μ4-3,5-bis(Carboxylatomethoxy)benzoato)-hexa-aqua-tri-zinc(ii)) |  | 1.81042 | 0.9517 | 2.00213 | 0 | 0 | 0.28018 | MOLBOF | 10.1107/S0108270108039802 | https://doi.org/10.1107/S0108270108039802
MOLBOG | 931286 | catena-[(μ2-biphenyl-2,4'-dicarboxylato)-aqua-(dipyrido[3,2-a:2',3'-c]phenazine)-lead] |  | 2.31723 | 1.50828 | 1.84986 | 0 | 0 | 0.32344 | MOLBOG | 10.1007/s10904-013-9952-4 | https://doi.org/10.1007/s10904-013-9952-4
MOLCAS | 718107 | catena-(Ethene-1,2-bis(4-pyridinium) (μ2-2,5-dicarboxybenzene-1,4-dicarboxylato-O,O')-(μ2-1,2-bis(4-pyridyl)ethene)-diaqua-cobalt(ii)) |  | 4.73209 | 3.66248 | 1.15758 | 0 | 0 | 0.50362 | MOLCAS | 10.1107/S0108270108041541 | https://doi.org/10.1107/S0108270108041541
MOLCEW | 718108 | catena-((μ2-2,5-Dicarboxybenzene-1,4-dicarboxylato-O,O')-(μ2-1,2-bis(4-pyridyl)ethane)-diaqua-cobalt(ii) ethane-1,2-bis(4-pyridine) solvate) |  | 4.5769 | 3.51907 | 1.14686 | 0 | 0 | 0.50212 | MOLCEW | 10.1107/S0108270108041541 | https://doi.org/10.1107/S0108270108041541
MOLCIA | 718109 | catena-(μ4-7,7',8,8'-Tetracyanoquinodimethanide)-bis((tris(2-pyridylmethyl)amine)-di-cobalt(ii) bis(7,7',8,8'-tetracyanoquinodimethanide) methanol solvate) |  | 5.23572 | 3.6567 | 0.932115 | 0 | 0 | 0.57244 | MOLCIA | 10.1107/S0108270108041152 | https://doi.org/10.1107/S0108270108041152
MOLCOG | 718110 | catena-((μ2-7,7',8,8'-Tetracyanoquinodimethanide)-(tris(2-pyridylmethyl)amine)-iron(ii) methanol solvate) |  | 3.79608 | 1.81248 | 1.29628 | 0 | 0 | 0.39202 | MOLCOG | 10.1107/S0108270108041152 | https://doi.org/10.1107/S0108270108041152
MOLCOH | 983497 | catena-[μ-(2-(2-(1-cyano-2-methoxy-2-oxoethylidene)hydrazino)benzenesulfonato)-bis(μ-aqua)-sodium] |  | 2.08971 | 1.0511 | 1.55579 | 0 | 0 | 0.28776 | MOLCOH | 10.1002/cplu.201402088 | https://doi.org/10.1002/cplu.201402088
MOLCUN | 966614 | catena-[(μ-2-(2-(1-cyano-2-methoxy-2-oxoethylidene)hydrazino)benzenesulfonato)-diaqua-sodium monohydrate] |  | 2.6559 | 2.00868 | 1.5241 | 0 | 0 | 0.30826 | MOLCUN | 10.1002/cplu.201402088 | https://doi.org/10.1002/cplu.201402088
MOLDIB | 718115 | catena-(bis((μ3-3-Nitrophthalato-O,O',O'')-(μ2-aqua)-(μ2-hydroxo))-tetra-aqua-tri-copper(ii) dihydrate) |  | 2.47459 | 1.32259 | 1.9767 | 0 | 0 | 0.31714 | MOLDIB | 10.1107/S0108270108041504 | https://doi.org/10.1107/S0108270108041504
MOLHUR | 682070 | catena-((μ4-1,2,4,5-Benzenetetracarboxylato)-bis(μ2-2,2'-bis((1H-imidazolyl)ethyl)ether)-di-cobalt(ii) monohydrate) |  | 3.65191 | 1.17171 | 1.54092 | 0 | 0 | 0.3488 | MOLHUR | 10.1039/b804578j | https://doi.org/10.1039/b804578j
MOLJIH | 706693 | catena-((μ2-2-(2,4-difluorophenyl)-1,3-bis(1H-1,2,4-triazol-1-yl)propan-2-ol-N,N')-dichloro-copper(ii) tetrahydrate) |  | 4.21445 | 2.09564 | 1.35285 | 0 | 0 | 0.4471 | MOLJIH | Not found | https://doi.org/Not found
MOLJIH01 | 1010418 | catena-[bis(μ-2-(2,4-difluorophenyl)-1,3-di(1H-1,2,4-triazol-1-yl)propan-2-ol)-dichloro-copper tetrahydrate] |  | 4.19711 | 2.11336 | 1.34969 | 0 | 0 | 0.4484 | MOLJIH01 | Not found | https://doi.org/Not found
MOLKAA | 707865 | catena-(bis((μ2-Cyano)-(trans-cyclohexane-(1S,2S)-diamine)-cyano)-copper-nickel dihydrate) |  | 3.80059 | 1.78549 | 1.32291 | 0 | 0 | 0.43464 | MOLKAA | 10.1021/cg800337b | https://doi.org/10.1021/cg800337b
MOLKAB | 889521 | catena-[octakis(μ-terephthalato)-bis(imidazolidin-2-one)-bis(N,N-dimethylformamide)-tetra-aqua-tetra-calcium-tetra-cadmium N,N-dimethylformamide solvate] |  | 5.60281 | 1.7245 | 1.43043 | 0 | 0 | 0.46658 | MOLKAB | 10.1007/s10904-013-9884-z | https://doi.org/10.1007/s10904-013-9884-z
MOLKEF | 885244 | catena-[tetrakis(μ-4,4'-bipyridine)-aqua-tetra-silver bis(naphthalene-2,6-dicarboxylato) heptahydrate] |  | 5.37794 | 4.12941 | 1.23565 | 1009.41 | 816.905 | 0.57522 | MOLKEF | 10.1007/s10904-012-9780-y | https://doi.org/10.1007/s10904-012-9780-y
MOLKOP | 885108 | catena-[(μ-4,4-bipyridine)-tetrakis(μ-isonicotinato-N,O)-bis(μ-isonicotinato-N,O,O')-bis(acetato)-tetra-zinc N,N-dimethylacetamide solvate] |  | 5.17536 | 3.5122 | 1.18273 | 0 | 0 | 0.53472 | MOLKOP | 10.1007/s10904-012-9815-4 | https://doi.org/10.1007/s10904-012-9815-4
MOLLAC | 884207 | catena-[bis(μ-3-(2-furyl)acrylato)-(3-(2-furyl)acrylic acid)-manganese] |  | 2.06369 | 1.41473 | 1.60617 | 0 | 0 | 0.2936 | MOLLAC | 10.1007/s10904-013-9840-y | https://doi.org/10.1007/s10904-013-9840-y
MOLLEG | 875519 | catena-[(μ3-Acetato)-(μ2-4-aminobenzoato)-lead monohydrate] |  | 2.94477 | 1.8158 | 2.30545 | 0 | 0 | 0.38228 | MOLLEG | 10.1007/s10904-013-9821-1 | https://doi.org/10.1007/s10904-013-9821-1
MOLLII | 174175 | catena-((μ2-Pyrazine)-tetrakis(μ2-cyano)-iron(ii)-di-silver(i) pyrazine clathrate) |  | 3.83099 | 3.15452 | 2.16412 | 0 | 0 | 0.4293 | MOLLII | 10.1002/1521-3765(20020603)8:11<2446::AID-CHEM2446>3.0.CO;2-K | https://doi.org/10.1002/1521-3765(20020603)8:11<2446::AID-CHEM2446>3.0.CO;2-K
MOLLIK | 874947 | catena-[(μ-oxalato)-(μ-1,1'-(1,4-phenylenebis(methylene))bis(1H-imidazole))-zinc] |  | 2.98565 | 0.96022 | 1.58362 | 0 | 0 | 0.3608 | MOLLIK | 10.1007/s10904-013-9924-8 | https://doi.org/10.1007/s10904-013-9924-8
MOLLOO | 174176 | catena-(bis(μ2-4,4'-Bipyridyl)-tetrakis(μ2-cyano)-iron(ii)-di-silver(i)) |  | 2.32259 | 1.12911 | 1.82973 | 0 | 0 | 0.34496 | MOLLOO | 10.1002/1521-3765(20020603)8:11<2446::AID-CHEM2446>3.0.CO;2-K | https://doi.org/10.1002/1521-3765(20020603)8:11<2446::AID-CHEM2446>3.0.CO;2-K
MOLLOP | 291170 | catena-((μ4-Pyridine-2,5-dicarboxylato)-bis(tri-n-butyl-tin(iv))) |  | 2.75336 | 1.41621 | 1.33235 | 0 | 0 | 0.42588 | MOLLOP | 10.1016/j.ica.2006.12.012 | https://doi.org/10.1016/j.ica.2006.12.012
MOLLUU | 174177 | catena-(bis(μ2-bis(4-Pyridyl)ethylene)-tetrakis(μ2-cyano)-iron(ii)-di-silver(i)) |  | 2.30223 | 1.23612 | 1.72572 | 0 | 0 | 0.35758 | MOLLUU | 10.1002/1521-3765(20020603)8:11<2446::AID-CHEM2446>3.0.CO;2-K | https://doi.org/10.1002/1521-3765(20020603)8:11<2446::AID-CHEM2446>3.0.CO;2-K
MOLQEK | 670108 | catena-((μ2-Hydroxo)-(μ2-pyrazol-3,5-dicarboxylato-N,O,O')-aqua-indium(iii)) |  | 1.3851 | 0.68702 | 2.71789 | 0 | 0 | 0.20478 | MOLQEK | 10.1007/s10870-008-9401-3 | https://doi.org/10.1007/s10870-008-9401-3
MOLQEL | 1018691 | catena-[(μ-biphenyl-3,3',5,5'-tetracarboxylato)-aqua-bis(N,N-dimethylformamide)-di-zinc N,N-dimethylformamide solvate monohydrate] |  | 4.87411 | 2.26618 | 1.25456 | 0 | 0 | 0.50802 | MOLQEL | Not found | https://doi.org/Not found
MOLQOV | 949592 | catena-[bis(μ-fumarato)-(μ-1,1'-(1,4-phenylenebis(methylene))bis(2-methyl-1H-imidazole))-di-zinc dihydrate] |  | 4.18788 | 1.66092 | 1.52886 | 0 | 0 | 0.39946 | MOLQOV | 10.1007/s10904-013-9986-7 | https://doi.org/10.1007/s10904-013-9986-7
MOLROW | 960989 | catena-[(μ-4-nitrophthalato)-(2,2'-bipyridine)-zinc(ii)] |  | 2.08638 | 1.22072 | 1.69317 | 0 | 0 | 0.31102 | MOLROW | 10.1007/s10904-014-0023-2 | https://doi.org/10.1007/s10904-014-0023-2
MOLRUC | 960990 | catena-[(μ-4-nitrophthalato)-(μ-1,1'-(1,3-phenylenebis(methylene))bis(1H-imidazole))-zinc monohydrate] |  | 3.31238 | 1.27432 | 1.52589 | 0 | 0 | 0.35758 | MOLRUC | 10.1007/s10904-014-0023-2 | https://doi.org/10.1007/s10904-014-0023-2
MOLSAJ | 960992 | catena-[(μ-4-nitrophthalato)-(μ-1,1'-(1,3-phenylenebis(methylene))bis(1H-imidazole))-cadmium monohydrate] |  | 3.28304 | 1.27264 | 1.58975 | 0 | 0 | 0.38036 | MOLSAJ | 10.1007/s10904-014-0023-2 | https://doi.org/10.1007/s10904-014-0023-2
MOLTAJ | 652775 | catena-[bis(μ5-Adipato)-bis(μ4-hydroxo)-tetrakis(μ2-hydroxo)-penta-nickel(ii)] |  | 2.38659 | 0.96792 | 2.31042 | 0 | 0 | 0.30328 | MOLTAJ | 10.1016/j.jssc.2008.06.059 | https://doi.org/10.1016/j.jssc.2008.06.059
MOLTEN | 652776 | catena-[bis(μ5-Subarato)-bis(μ4-hydroxo)-tetrakis(μ2-hydroxo)-penta-nickel(ii)] |  | 2.51355 | 1.05848 | 2.05187 | 0 | 0 | 0.33332 | MOLTEN | 10.1016/j.jssc.2008.06.059 | https://doi.org/10.1016/j.jssc.2008.06.059
MOLTIR | 652777 | catena-[bis(μ4-Subarato)-bis(μ4-hydroxo)-tetrakis(μ2-hydroxo)-penta-cobalt(ii)] |  | 2.44509 | 1.09684 | 1.98922 | 0 | 0 | 0.3319 | MOLTIR | 10.1016/j.jssc.2008.06.059 | https://doi.org/10.1016/j.jssc.2008.06.059
MOLTUD | 633360 | catena-[(μ3-3-Amino-1,2,4-triazolyl)-iodo-zinc(ii)] |  | 2.09071 | 1.33903 | 2.89629 | 0 | 0 | 0.36292 | MOLTUD | 10.1016/j.jssc.2008.08.027 | https://doi.org/10.1016/j.jssc.2008.08.027
MOLVAL | 635131 | catena-[(μ3-1,2,4-Triazolyl)-iodo-zinc(ii)] |  | 2.60711 | 1.39179 | 2.91711 | 0 | 0 | 0.389 | MOLVAL | 10.1016/j.jssc.2008.08.027 | https://doi.org/10.1016/j.jssc.2008.08.027
MOLVEP | 641406 | catena-[tetrakis(μ3-3-Amino-1,2,4-triazolyl)-tetrakis(isothiocyanato)-tetra-zinc(ii) sesquihydrate clathrate] |  | 11.96939 | 11.07268 | 0.914416 | 1268.87 | 1387.63 | 0.7033 | MOLVEP | 10.1016/j.jssc.2008.08.027 | https://doi.org/10.1016/j.jssc.2008.08.027
MOLVOZ | 689141 | catena-[(μ4-Iodo)-bis(μ3-iodo)-(1,10-phenanthroline)-tri-copper(i)] |  | 2.40115 | 1.45874 | 3.07634 | 0 | 0 | 0.3437 | MOLVOZ | 10.1016/j.jssc.2008.09.011 | https://doi.org/10.1016/j.jssc.2008.09.011
MOLVOZ01 | 690148 | catena-((μ4-Iodo)-bis(μ3-iodo)-(1,10-phenanthroline-N,N')-tri-copper(i)) |  | 2.41308 | 1.46747 | 3.06288 | 0 | 0 | 0.3434 | MOLVOZ01 | 10.1007/s10876-009-0240-y | https://doi.org/10.1007/s10876-009-0240-y
MOLXES | 1012465 | catena-[bis(μ2-1,1'-butane-1,4-diylbis(2-methyl-1H-imidazole))-bis(μ2-4,4'-ethene-1,2-diyldibenzoato)-di-copper octahydrate] |  | 3.93196 | 3.56885 | 1.20548 | 0 | 0 | 0.45036 | MOLXES | Not found | https://doi.org/Not found
MOMCOG | 162380 | catena-(bis(μ2-Tetrachlorophthalato-O,O')-hexaaqua-di-copper(ii) dihydrate clathrate) |  | 2.86826 | 1.27867 | 2.00616 | 0 | 0 | 0.31634 | MOMCOG | 10.1023/A:1015644126830 | https://doi.org/10.1023/A:1015644126830
MOMJIJ | 973063 | catena-[(μ4-Pyrazine-2,5-dicarboxylato)-bis(μ3-pyrazine-2,5-dicarboxylato)-tetra-aqua-di-lanthanum tetrahydrate] |  | 3.83049 | 2.09306 | 2.18817 | 0 | 0 | 0.296 | MOMJIJ | 10.1002/chem.201403241 | https://doi.org/10.1002/chem.201403241
MOMKEG | 975511 | catena-[(μ2-3-Carboxy-5-nitrobenzene-1,2-dicarboxylato)-(μ2-1,6-bis(1,2,4-triazol-1-yl)hexane)-cobalt] |  | 2.25619 | 1.24608 | 1.6289 | 0 | 0 | 0.31602 | MOMKEG | 10.1002/crat.201300439 | https://doi.org/10.1002/crat.201300439
MOMMIM | 1018790 | catena-[(μ4-Biphenyl-3,3',5,5'-tetracarboxylato)-bis(μ2-1,1'-ethane-1,2-diylbis(1H-1,2,4-triazole))-di-zinc N,N-dimethylformamide solvate monohydrate] |  | 4.12042 | 2.60003 | 1.32931 | 0 | 0 | 0.46994 | MOMMIM | Not found | https://doi.org/Not found
MOMQAI | 979106 | catena-[(μ-5-(carboxymethoxy)isophthalato)-calcium] |  | 1.95157 | 1.36668 | 1.85942 | 0 | 0 | 0.23944 | MOMQAI | Not found | https://doi.org/Not found
MOMQEM | 977297 | catena-[(μ-2-carboxy-5-nitrobenzene-1,3-dicarboxylato)-(1,1'-butane-1,4-diylbis(5,6-dimethyl-1H-benzimidazole))-cadmium monohydrate] |  | 2.88906 | 1.34899 | 1.5745 | 0 | 0 | 0.3511 | MOMQEM | Not found | https://doi.org/Not found
MOMQIQ | 983044 | catena-[(μ-5,5'-dicarboxybiphenyl-3,3'-dicarboxylato)-diaqua-calcium] |  | 1.49238 | 0.83369 | 1.79689 | 0 | 0 | 0.22278 | MOMQIQ | Not found | https://doi.org/Not found
MOMQOW | 968633 | catena-[bis(μ-2-(1H-imidazo[4,5-f][1,10]phenanthrolin-2-yl)benzoato)-(μ-2-(1H-imidazo[4,5-f][1,10]phenanthrolin-2-yl)benzoato)-lanthanum] |  | 2.53456 | 1.31795 | 1.56931 | 0 | 0 | 0.33596 | MOMQOW | Not found | https://doi.org/Not found
MOMREN | 973785 | catena-[bis(μ-thiophene-2-carboxylato)-(thiophene-2-carboxylato)-(N,N-dimethylformamide)-terbium] |  | 2.19599 | 1.10414 | 1.91642 | 0 | 0 | 0.31826 | MOMREN | Not found | https://doi.org/Not found
MOMRIR | 905539 | catena-[octakis(μ-[(4-aminobenzoyl)amino]oxidanide)-octakis(μ-acetato)-bis(ethanol)-octa-zinc methanol ethanol solvate] |  | 4.40615 | 3.79953 | 1.46363 | 117.544 | 80.3099 | 0.43126 | MOMRIR | Not found | https://doi.org/Not found
MOMRUC | 662906 | catena-(ethylenediammonium bis(μ12-silicato)-octakis(μ3-oxo)-hexatriacontakis(μ2-oxo)-bis(ethylenediammonium)-octakis(ethylenediamine)-hexadecaoxo-octa-cobalt(ii)-octadeca-tungsten(vi) hexahydrate) |  | 4.05547 | 1.89278 | 3.71943 | 0 | 0 | 0.33536 | MOMRUC | 10.1071/CH08171 | https://doi.org/10.1071/CH08171
MOMSUE | 978496 | catena-[(μ-ethane-1,2-diimine)-(18-crown-6)-di-potassium-octadeca-germanium bis((18-crown-6)-(ethane-1,2-diimine)-potassium)] |  | 11.57818 | 8.39356 | 1.20926 | 1648.9 | 1363.56 | 0.66426 | MOMSUE | Not found | https://doi.org/Not found
MOMTAL | 970354 | catena-[bis(μ-4-(1H-imidazol-1-ylmethyl)pyridine)-diazido-cobalt] |  | 2.22877 | 1.60809 | 1.54728 | 0 | 0 | 0.30968 | MOMTAL | Not found | https://doi.org/Not found
MOMTOZ | 975441 | catena-[(μ-thiophene-3,4-dicarboxylato)-(μ-1,1'-propane-1,3-diylbis(2-methyl-1H-imidazole))cadmium(ii) hydrate] |  | 4.21768 | 1.49054 | 1.4535 | 0 | 0 | 0.44022 | MOMTOZ | Not found | https://doi.org/Not found
MOMTUF | 975440 | catena-[(μ-thiophene-3,4-dicarboxylato)-(μ-1,1'-butane-1,4-diylbis(2-methyl-1H-imidazole))-cadmium(ii)] |  | 2.24378 | 1.01268 | 1.7389 | 0 | 0 | 0.31842 | MOMTUF | Not found | https://doi.org/Not found
MOMYEU | 1003128 | catena-[tris(μ-oxalato)-bis(μ-sulfato)-bis(2-((2-aminoethyl)amino)ethanaminium)-tetraaqua-tetra-cobalt] |  | 1.9295 | 0.90178 | 2.10839 | 0 | 0 | 0.2515 | MOMYEU | 10.1039/C4DT01503G | https://doi.org/10.1039/C4DT01503G
MOMYIY | 1003129 | catena-[bis(μ-oxalato)-bis(μ-sulfato)-bis(4-(2-aminoethyl)piperazin-1-ium)-tri-cobalt] |  | 1.99937 | 0.69794 | 2.08316 | 0 | 0 | 0.24012 | MOMYIY | 10.1039/C4DT01503G | https://doi.org/10.1039/C4DT01503G
MOMZEU | 699478 | catena-((μ2-bis(4-pyridinyl)methanone)-(nitrato-O)-silver(i)) |  | 2.10329 | 1.34354 | 2.01087 | 0 | 0 | 0.28802 | MOMZEU | 10.1016/j.poly.2008.10.028 | https://doi.org/10.1016/j.poly.2008.10.028
MOMZIY | 699479 | catena-(bis(μ2-1,4-bis(4-pyridinylmethyl)piperazine)-di-silver dinitrate dodecahydrate) |  | 3.99248 | 3.46573 | 1.06708 | 0 | 0 | 0.56898 | MOMZIY | 10.1016/j.poly.2008.10.028 | https://doi.org/10.1016/j.poly.2008.10.028
MOMZOE | 699480 | catena-(bis(μ4-1,4-bis(3-pyridylmethyl)piperazine-N,N',N'',N''')-tetraaqua-bis(nitrato-O)-tetra-silver dinitrate) |  | 3.34976 | 1.02563 | 1.84341 | 0 | 0 | 0.35516 | MOMZOE | 10.1016/j.poly.2008.10.028 | https://doi.org/10.1016/j.poly.2008.10.028
MOMZUJ | 173765 | catena-(Potassium (μ2-1,3,5-triazine-2,4,6-tricarboxylato-N,O,O',O'',O''')-diaqua-iron dihydrate) |  | 3.09704 | 1.70076 | 1.62262 | 0 | 0 | 0.40696 | MOMZUJ | 10.1039/b109585b | https://doi.org/10.1039/b109585b
MONBEW | 173814 | catena-[(μ2-bis(4-Pyridyl)terephthalato-N,N')-acetonitrile-bis(nitrato-O,O')-cobalt(ii) acetonitrile solvate] |  | 4.11595 | 1.76312 | 1.37496 | 0 | 0 | 0.41206 | MONBEW | 10.1039/b110189g | https://doi.org/10.1039/b110189g
MONCAT | 173817 | catena-(bis(μ2-4,4'-bis(Pyridin-4-ylmethoxy)biphenyl-N,N')-tetrakis(nitrato-O,O')-di-cobalt) |  | 2.69636 | 1.45124 | 1.5373 | 0 | 0 | 0.3294 | MONCAT | 10.1039/b110189g | https://doi.org/10.1039/b110189g
MONDAW | 957286 | catena-[(μ-4-(1H-1,2,4-triazol-1-yl)benzoato)-triaqua-(4-(1H-1,2,4-triazol-1-yl)benzoato-O)-(4-(1H-1,2,4-triazol-1-yl)benzoato-O,O')-terbium] |  | 3.28387 | 2.34558 | 1.76784 | 0 | 0 | 0.3155 | MONDAW | Not found | https://doi.org/Not found
MONDEA | 957287 | catena-[bis(μ-4-(1H-1,2,4-triazol-1-yl)benzoato)-triaqua-(4-(1H-1,2,4-triazol-1-yl)benzoato)-neodymium monohydrate] |  | 2.56873 | 1.88611 | 1.75802 | 0 | 0 | 0.30534 | MONDEA | Not found | https://doi.org/Not found
MONDUQ | 966209 | catena-[(μ-4,4'-bipyridine)-(μ-1,1':3',1''-terphenyl-3,3'',5,5''-tetracarboxylato)-tetraaqua-di-zinc hemihydrate] |  | 3.16265 | 1.97367 | 1.59304 | 0 | 0 | 0.3521 | MONDUQ | Not found | https://doi.org/Not found
MONFAY | 969087 | catena-[bis(μ-pyridine-2,3,5-tricarboxylato)-octaaqua-tri-cobalt] |  | 1.90191 | 1.25925 | 2.09631 | 0 | 0 | 0.24484 | MONFAY | 10.11862/CJIC.2014.231 | https://doi.org/10.11862/CJIC.2014.231
MONFEC | 969088 | catena-[bis(μ-pyridine-2,3,5-tricarboxylato)-octaaqua-tri-manganese] |  | 2.01228 | 1.41957 | 1.92067 | 0 | 0 | 0.28038 | MONFEC | 10.11862/CJIC.2014.231 | https://doi.org/10.11862/CJIC.2014.231
MONHOO | 986628 | catena-[bis(μ-5-bromoisophthalato)-bis(μ-1,1'-(1,4-phenylene)bis(1H-imidazole))-di-nickel] |  | 2.34983 | 1.08883 | 1.80321 | 0 | 0 | 0.31182 | MONHOO | Not found | https://doi.org/Not found
MONLOQ | 179595 | catena-(bis(μ2-Nitrato-O,O,O')-(μ2-2,2':6,6'-bis(propane-1,3-diamine)bis(2,6-diformyl-4-methylphenolato))-di-lead(ii)) |  | 7.35865 | 6.15978 | 1.18911 | 1905.34 | 1602.33 | 0.64528 | MONLOQ | 10.1039/b201608g | https://doi.org/10.1039/b201608g
MONLUX | 690382 | catena-(bis(μ2-N,N-bis(3,5-Dimethyl-1H-pyrazol-1-ylmethyl)glycinato-N,N',N'',O,O')-diaqua-di-zinc(ii) dinitrate dihydrate) |  | 4.73854 | 3.27338 | 1.28252 | 0 | 0 | 0.4468 | MONLUX | 10.1039/b809453e | https://doi.org/10.1039/b809453e
MONLUY | 936311 | catena-[(μ-hydrogen 4,4'-(2-carboxylatopropane-1,3-diyl)dibenzoato)-(1,10-phenanthroline)-lead] |  | 2.42006 | 1.54356 | 1.83659 | 0 | 0 | 0.3275 | MONLUY | Not found | https://doi.org/Not found
MONMAF | 936312 | catena-[bis(μ-4,4'-(2-carboxylatopropane-1,3-diyl)dibenzoato)-bis(1,10-phenanthroline)-tri-cadmium] |  | 2.59395 | 1.30737 | 1.72332 | 0 | 0 | 0.34552 | MONMAF | Not found | https://doi.org/Not found
MONNAE | 182547 | catena-((μ2-3,4-Di(2-pyridyl)-1,2,5-thiadiazole)-(nitrato-O)-silver(i)) |  | 1.77025 | 1.12996 | 2.00942 | 0 | 0 | 0.28434 | MONNAE | 10.1039/b202954e | https://doi.org/10.1039/b202954e
MONPAI | 956124 | catena-[(μ-5,5'-(1,4-phenylenebis(carbonylimino))diisophthalato)-aqua-di-barium unknown solvate dihydrate] |  | 4.10531 | 1.60211 | 1.90977 | 0 | 0 | 0.36144 | MONPAI | 10.1039/C4CC04272G | https://doi.org/10.1039/C4CC04272G
MONPIQ | 957354 | catena-[(μ-4,5-dicyano-2-(trifluoromethyl)-1H-imidazolato)-tetrahydrofuran-lithium] |  | 2.34284 | 0.93379 | 1.52399 | 0 | 0 | 0.29468 | MONPIQ | 10.1021/jp412601x | https://doi.org/10.1021/jp412601x
MONPOW | 957355 | catena-[(μ-4,5-dicyano-2-(trifluoromethyl)-1H-imidazolato)-(1,3-dioxolan-2-one)-lithium] |  | 2.39479 | 0.93489 | 1.60115 | 0 | 0 | 0.31248 | MONPOW | 10.1021/jp412601x | https://doi.org/10.1021/jp412601x
MONQUC | 689226 | catena-[tetrakis(μ4-η6-Oxido(diphenyl)methyl radical anion-O,O,O)-tetra-potassium(i)] | catena-[tetrakis(μ4-η6-Benzophenone ketyl radical anion-O,O,O)-tetra-potassium(i)] | 1.99182 | 1.06238 | 1.41126 | 0 | 0 | 0.24152 | MONQUC | 10.1039/b815272a | https://doi.org/10.1039/b815272a
MONTUG | 870288 | catena-[(μ-9-carboxy-4,5-dihydroxy-1H-pyrrolo[2,3-f]quinoline-2,7-dicarboxylato)-tris(μ-aqua)-di-sodium] |  | 3.0011 | 1.21391 | 1.68441 | 0 | 0 | 0.24102 | MONTUG | 10.1186/1752-153X-6-57 | https://doi.org/10.1186/1752-153X-6-57
MONWET | 988556 | catena-[(μ4-4,4'-bi-1,2,4-triazole)-(μ2-4,4'-bi-1,2,4-triazole)-tris(μ2-oxido)-tetraoxo-di-chromium-di-silver hemihydrate] |  | 2.94684 | 0.93993 | 2.4755 | 0 | 0 | 0.28316 | MONWET | 10.1039/C4CE01035C | https://doi.org/10.1039/C4CE01035C
MONWOD | 1018951 | catena-[(μ4-2-oxido-4-((2-oxidobenzylidene)amino)butanoato)-bis(μ3-2-oxido-4-((2-oxidobenzylidene)amino)butanoato)-bis(μ3-methoxy)-tris(μ2-2-oxido-4-((2-oxidobenzylidene)amino)butanoato)-bis(μ2-aqua)-(methanol)-octaaqua-hexa-manganese-tri-sodium perchlorate tetrahydrate] |  | 4.11941 | 1.64115 | 1.43303 | 0 | 0 | 0.37332 | MONWOD | 10.1246/cl.140067 | https://doi.org/10.1246/cl.140067
MONXIY | 867425 | catena-[tris(μ4-6-amino-9-propyl-9H-purine-8-thiolato)-chloro-tetra-copper] |  | 14.83264 | 9.20377 | 0.851944 | 1532.32 | 1798.61 | 0.70414 | MONXIY | 10.1002/chem.201403115 | https://doi.org/10.1002/chem.201403115
MONZOG | 992234 | catena-[(μ4-4,4'-(3,3,4,4,5,5-hexafluorocyclopent-1-ene-1,2-diyl)bis(5-methylthiophene-2-carboxylato))-bis(μ3-4,4'-(3,3,4,4,5,5-hexafluorocyclopent-1-ene-1,2-diyl)bis(5-methylthiophene-2-carboxylato))-tetrakis(dimethyl sulfoxide)-di-dysprosium methanol unknown solvate] |  | 6.49114 | 3.38532 | 1.49139 | 0 | 0 | 0.46522 | MONZOG | 10.1002/chem.201402647 | https://doi.org/10.1002/chem.201402647
MOPBIE | 998191 | catena-[bis(μ3-N-benzyl-2-(3-(2-(benzylcarbamoyl)phenoxy)-2-((2-(benzylcarbamoyl)phenoxy)methyl)-2-methylpropoxy)benzamide)-potassium isothiocyanate] |  | 4.42808 | 1.36345 | 1.1858 | 0 | 0 | 0.3947 | MOPBIE | 10.1002/anie.201404470 | https://doi.org/10.1002/anie.201404470
MOPCEA | 642217 | catena-((μ2-2,5-Dimethylpyrazine 1,4-dioxide-O,O')-diaqua-bis(8-hydroxyquinoline 1-oxide-O)-manganese(ii) diperchlorate) |  | 4.36199 | 2.03037 | 1.22294 | 0 | 0 | 0.44808 | MOPCEA | 10.1016/j.molstruc.2008.07.011 | https://doi.org/10.1016/j.molstruc.2008.07.011
MOPFEC | 192948 | catena-(bis(μ3-4,5-Dihydrothiazole-2-thiolato)-bis(μ2-4,5-dihydrothiazole-2-thiolato)-tetrahedro-tetra-copper(i) dihydrate) |  | 4.454 | 2.53278 | 1.96187 | 0 | 0 | 0.39882 | MOPFEC | 10.1107/S0108270102009198 | https://doi.org/10.1107/S0108270102009198
MOPFII | 909618 | catena-[(μ-terephthalato)-bis(μ-1H-benzimidazole-5-carboxylato)di-cadmium(ii) dihydrate] |  | 2.45387 | 1.99404 | 1.9853 | 0 | 0 | 0.33448 | MOPFII | Not found | https://doi.org/Not found
MOPFOO | 945490 | catena-[(μ-but-2-enedioato)-bis(μ-triazolato)-di-zinc unknown solvate] |  | 6.87823 | 4.07958 | 1.18758 | 1460.44 | 1229.76 | 0.62358 | MOPFOO | 10.1039/C4TA01749H | https://doi.org/10.1039/C4TA01749H
MOPJUY | 849062 | catena-[bis(μ-3,5-bis(pyridin-4-ylmethoxy)benzoato)-(μ-oxalato)-di-lead] |  | 2.68777 | 0.98435 | 2.07752 | 0 | 0 | 0.31154 | MOPJUY | Not found | https://doi.org/Not found
MOPKAF | 846216 | catena-[(μ-3,5-bis(pyridin-4-ylmethoxy)benzoato)-barium] |  | 2.59187 | 1.10115 | 1.6324 | 0 | 0 | 0.32018 | MOPKAF | Not found | https://doi.org/Not found
MOPKIN | 943523 | catena-[bis(μ-azido)-(2,6-di(4,5-dihydro-1,3-oxazol-2-yl)pyridine)-manganese] |  | 1.92134 | 1.31637 | 1.70843 | 0 | 0 | 0.282 | MOPKIN | Not found | https://doi.org/Not found
MOPKUZ | 633053 | catena-[(μ-pyridine-3,5-dicarboxylato)-(2,2'-bipyridine)-nickel(ii) monohydrate] |  | 2.96665 | 1.37962 | 1.60409 | 0 | 0 | 0.32824 | MOPKUZ | Not found | https://doi.org/Not found
MOPLEK | 886045 | catena-[bis(μ2-1,3-bis(4-(1H-Imidazol-1-yl)phenyl)adamantane)-dichloro-cobalt(ii) chloroform methanol solvate] |  | 6.10514 | 5.36889 | 1.02138 | 1021.47 | 1000.09 | 0.51562 | MOPLEK | 10.2116/analsci.29.773 | https://doi.org/10.2116/analsci.29.773
MOPLIO | 956890 | catena-[bis(μ2-4,4'-Bipyridine)-diaqua-bis((1H-benzotriazol-1-yloxy)acetato)-bis(formato)-di-copper] |  | 2.04726 | 0.98919 | 1.62098 | 0 | 0 | 0.31688 | MOPLIO | Not found | https://doi.org/Not found
MOPMUB | 935051 | catena-[bis(μ2-Dihydrogen ((2,5-dimethyl-1,4-phenylene)bis(methylene))bis(phosphonato))-tetra-aqua-nickel(ii)] |  | 1.73833 | 1.06586 | 1.81484 | 0 | 0 | 0.28374 | MOPMUB | Not found | https://doi.org/Not found
MOPNAI | 934867 | catena-[bis(μ2-Dihydrogen ((2,5-dimethyl-1,4-phenylene)bis(methylene))bis(phosphonato))-tetra-aqua-cobalt(ii)] |  | 1.79724 | 1.07588 | 1.78907 | 0 | 0 | 0.28548 | MOPNAI | Not found | https://doi.org/Not found
MOPNIQ | 945696 | catena-[bis(μ2-4,4'-Bipyridine)-tetrakis(4-acetamidobenzoato)-di-zinc octahydrate] |  | 4.08143 | 1.91012 | 1.27558 | 0 | 0 | 0.43284 | MOPNIQ | Not found | https://doi.org/Not found
MOPNOW | 972117 | catena-[(μ3-1-(3-Carboxylatophenyl)-5-methyl-1H-1,2,3-triazole-4-carboxylato)-aqua-zinc] |  | 2.53623 | 1.20704 | 1.78068 | 0 | 0 | 0.32672 | MOPNOW | Not found | https://doi.org/Not found
MOPNUC | 972330 | catena-[(μ3-1-(3-Carboxylatophenyl)-5-methyl-1H-1,2,3-triazole-4-carboxylato)-diaqua-manganese] |  | 2.33332 | 1.48054 | 1.71547 | 0 | 0 | 0.297 | MOPNUC | Not found | https://doi.org/Not found
MOPQIT | 1019005 | catena-[dodecakis(μ-formato)-hexa-magnesium 2-methylprop-1-en-1-ol solvate] |  | 5.01469 | 3.86371 | 1.33687 | 615.546 | 460.437 | 0.47822 | MOPQIT | Not found | https://doi.org/Not found
MOPROA | 955755 | catena-[hexakis(μ2-Cyano)-diaqua-dicyano-bis(pyridin-2-ylmethanol)-di-cadmium-di-nickel] |  | 2.52707 | 1.26753 | 1.95319 | 0 | 0 | 0.3376 | MOPROA | 10.1515/zkri-2014-1756 | https://doi.org/10.1515/zkri-2014-1756
MOPSUH | 955754 | catena-[hexakis(μ2-Cyano)-dicyano-tetrakis(pyridin-2-ylmethanol)-bis(pyridin-2-ylmethanolato)-di-nickel(ii)-tri-zinc(ii) dihydrate] |  | 2.61107 | 1.67092 | 1.52406 | 0 | 0 | 0.38834 | MOPSUH | 10.1515/zkri-2014-1756 | https://doi.org/10.1515/zkri-2014-1756
MOPTAN | 663977 | catena-((μ2-9-Anthracenecarboxylato-O,O,O')-(9-anthracenecarboxylato-O)-diaqua-manganese(ii) monohydrate) |  | 2.97208 | 1.23538 | 1.38784 | 0 | 0 | 0.36586 | MOPTAN | 10.1007/s11243-008-9158-8 | https://doi.org/10.1007/s11243-008-9158-8
MOPTES | 955753 | catena-[bis(Pyridin-2-ylmethanolato)-copper(ii) tetrakis(μ2-cyano)-tetracyano-tetrakis(pyridin-2-ylmethanol)-di-copper(ii)-di-nickel(ii) tetrahydrate] |  | 4.862 | 3.98087 | 1.0971 | 680.06 | 619.873 | 0.55768 | MOPTES | 10.1515/zkri-2014-1756 | https://doi.org/10.1515/zkri-2014-1756
MOPWET02 | 255609 | catena-(Diaqua-(μ2-maleato-O,O')-(1,10-phenanthroline)-manganese(ii) dihydrate) |  | 3.43355 | 1.42282 | 1.47113 | 0 | 0 | 0.3623 | MOPWET02 | 10.1016/j.ica.2004.12.011 | https://doi.org/10.1016/j.ica.2004.12.011
MOPYIA | 702318 | catena-(tetrakis(μ2-1,1,1,3,3,3-Hexafluoro-2-propanolato)-tetrachloro-hexakis(tetrahydrofuran)-di-indium-di-potassium tetrahydrofuran solvate) |  | 5.41244 | 3.18473 | 1.53866 | 0 | 0 | 0.41878 | MOPYIA | 10.1016/j.jorganchem.2008.11.002 | https://doi.org/10.1016/j.jorganchem.2008.11.002
MOPZUN | 648148 | catena-((μ4-Pyrazine-2,3,5,6-tetracarboxylato)-diaqua-bis(2,2'-bipyridine)-di-manganese(ii) dihydrate) |  | 2.90564 | 1.11988 | 1.63503 | 0 | 0 | 0.32444 | MOPZUN | 10.1016/j.molstruc.2008.07.027 | https://doi.org/10.1016/j.molstruc.2008.07.027
MOQBAW | 648149 | catena-((μ4-Pyrazine-2,3,5,6-tetracarboxylato)-diaqua-bis(1,10-phenanthroline)-di-manganese(ii) tetrahydrate) |  | 3.80053 | 1.2293 | 1.55665 | 0 | 0 | 0.35596 | MOQBAW | 10.1016/j.molstruc.2008.07.027 | https://doi.org/10.1016/j.molstruc.2008.07.027
MOQCUR | 673393 | catena-(bis(μ2-2,3-Pyrazinedicarboxylato)-diaqua-(2,2'-bipyridine)-di-copper(ii) trihydrate) |  | 4.14839 | 1.41829 | 1.6117 | 0 | 0 | 0.38562 | MOQCUR | 10.1016/j.molstruc.2008.07.033 | https://doi.org/10.1016/j.molstruc.2008.07.033
MOQDAY | 684107 | catena-(bis(μ2-2,3-Pyridinedicarboxylato)-diaqua-(2,2'-bipyridine)-di-copper(ii) tetrahydrate) |  | 3.51995 | 1.59209 | 1.5581 | 0 | 0 | 0.39138 | MOQDAY | 10.1016/j.molstruc.2008.07.033 | https://doi.org/10.1016/j.molstruc.2008.07.033
MOQDAY01 | 948847 | catena-[bis(μ2-Pyridine-2,3-dicarboxylato)-diaqua-(2,2'-bipyridine)-di-copper(ii) tetrahydrate] |  | 3.46798 | 1.58881 | 1.55031 | 0 | 0 | 0.3928 | MOQDAY01 | Not found | https://doi.org/Not found
MOQDEC | 684109 | catena-(bis(μ2-3-Carboxypyridine-2-carboxylato)-copper(ii) 2,2'-bipyridine hexahydrate) |  | 6.4226 | 5.78089 | 0.760306 | 2248.81 | 2957.76 | 0.70644 | MOQDEC | 10.1016/j.molstruc.2008.07.033 | https://doi.org/10.1016/j.molstruc.2008.07.033
MOQDOM | 684896 | catena-((μ2-2,3-Pyridinedicarboxylato)-aqua-(2,2'-bipyridine)-zinc(ii) dihydrate) |  | 3.80598 | 1.7194 | 1.48177 | 0 | 0 | 0.38506 | MOQDOM | 10.1016/j.molstruc.2008.07.033 | https://doi.org/10.1016/j.molstruc.2008.07.033
MOQFAA | 675173 | catena-((μ4-Benzene-1,4-dioxydiacetato)-(μ2-aqua)-(μ2-benzene-1,4-dioxydiacetato)-bis(μ2-1,3-bis(4-pyridyl)propane)-di-zinc) |  | 3.13529 | 1.32607 | 1.47328 | 0 | 0 | 0.35912 | MOQFAA | 10.1016/j.molstruc.2008.08.002 | https://doi.org/10.1016/j.molstruc.2008.08.002
MOQFIJ | 985415 | catena-[chloro-(cyclohexyl(phenyl)phosphinous acid)-gold] |  | 2.32891 | 1.35462 | 2.16576 | 0 | 0 | 0.36226 | MOQFIJ | 10.1021/om500568q | https://doi.org/10.1021/om500568q
MOQGAB | 666398 | catena-[(μ3-Oxo)-(μ2-oxo)-(bis(2-pyridyl)amine)-dioxo-molybdenum-zinc(ii)] |  | 1.94163 | 0.95414 | 2.28476 | 0 | 0 | 0.26436 | MOQGAB | Not found | https://doi.org/Not found
MOQGEF | 666399 | catena-[(μ3-Oxo)-(μ2-oxo)-(bis(2-pyridyl)amine)-dioxo-molybdenum-zinc(ii) hemihydrate] |  | 3.9163 | 3.34078 | 2.02265 | 0 | 0 | 0.34902 | MOQGEF | Not found | https://doi.org/Not found
MOQSER | 685359 | catena-(bis(μ6-Biphenyl-3,3',4,4'-tetracarboxylato)-tris(μ2-4,4'-bis((1H-imidazol-1-yl)methyl)biphenyl-N,N')-tetra-cobalt) |  | 2.07233 | 1.27073 | 1.59825 | 0 | 0 | 0.30354 | MOQSER | 10.1002/zaac.200800354 | https://doi.org/10.1002/zaac.200800354
MOQSIV | 685360 | catena-((μ4-Biphenyl-3,3',4,4'-tetracarboxylato)-bis(μ2-4,4'-bis((1H-imidazol-1-yl)methyl)biphenyl-N3,N3')-di-cadmium(ii) trihydrate) |  | 3.87158 | 2.48255 | 1.44252 | 0 | 0 | 0.41152 | MOQSIV | 10.1002/zaac.200800354 | https://doi.org/10.1002/zaac.200800354
MOQZUP | 951413 | catena-[(μ-2-(2,4-difluorophenyl)-1,3-di(1H-1,2,4-triazol-1-yl)propan-2-ol)-(μ-isophthalato)-zinc monohydrate] |  | 2.70345 | 1.49112 | 1.55532 | 0 | 0 | 0.36892 | MOQZUP | 10.1080/00958972.2014.934229 | https://doi.org/10.1080/00958972.2014.934229
MORAGI10 |  | catena-((μ3-iodo)-morpholino-silver(i)) |  | 2.21403 | 1.21699 | 2.85064 | 0 | 0 | 0.33028 | MORAGI10 | 10.1039/p29760000104 | https://doi.org/10.1039/p29760000104
MORBAY | 951414 | catena-[(μ-2-(2,4-difluorophenyl)-1,3-di(1H-1,2,4-triazol-1-yl)propan-2-ol)-(2-(2,4-difluorophenyl)-1,3-di(1H-1,2,4-triazol-1-yl)propan-2-ol)-(μ-isophthalato)-aqua-manganese monohydrate] |  | 2.90315 | 1.42514 | 1.49766 | 0 | 0 | 0.35084 | MORBAY | 10.1080/00958972.2014.934229 | https://doi.org/10.1080/00958972.2014.934229
MORCOM | 685269 | catena-(trans-(μ2-N,N'-bis(4-Pyridylmethyl)piperazine-N'',N''')-(μ2-fumarato-O,O')-diaqua-cadmium(ii) dihydrate) |  | 2.68642 | 1.80006 | 1.44515 | 0 | 0 | 0.41244 | MORCOM | 10.1039/b812265b | https://doi.org/10.1039/b812265b
MORCUS | 685270 | catena-((μ2-N,N'-bis(4-Pyridylmethyl)piperazine-N'',N''')-(μ2-succinato-O,O',O'',O''')-(methanol)-cadmium(ii) dihydrate) |  | 2.99406 | 1.88407 | 1.43443 | 0 | 0 | 0.40384 | MORCUS | 10.1039/b812265b | https://doi.org/10.1039/b812265b
MORDAA | 1005395 | catena-[triacontakis(μ-oxo)-tetrakis(1,1'-(benzene-1,4-diyldimethanediyl)bis(1H-imidazole))-dodecaoxo-nickel-tri-vanadium-dodeca-tungsten] |  | 2.60545 | 1.17328 | 3.31073 | 0 | 0 | 0.28686 | MORDAA | 10.1039/C4DT01575D | https://doi.org/10.1039/C4DT01575D
MORFAB | 664653 | catena-(tris(μ2-bis(2-Methylimidazol-1-yl)methane)-cadmium(ii) diperchlorate) |  | 4.71915 | 1.78215 | 1.54646 | 0 | 0 | 0.4602 | MORFAB | 10.1080/00958970802244984 | https://doi.org/10.1080/00958970802244984
MORGUW | 649680 | catena-(bis((μ2-4-Quinolinecarboxylato-N,O)-(μ2-1,1-azido)-aqua)-di-copper(ii)) |  | 3.61927 | 1.28685 | 1.51655 | 0 | 0 | 0.40896 | MORGUW | 10.1080/00958970802290649 | https://doi.org/10.1080/00958970802290649
MORHAD | 649682 | catena-((μ2-Quinoxaline-N1,N4)-bis(nitrato-O,O')-copper(ii)) |  | 1.89668 | 0.84044 | 2.01727 | 0 | 0 | 0.2542 | MORHAD | 10.1080/00958970802290649 | https://doi.org/10.1080/00958970802290649
MORHEH | 668366 | catena-(bis((μ2-4-Quinolinecarboxylato-N,O)-(μ2-1,1-azido)-aqua)-di-copper(ii) methanol solvate) |  | 4.22275 | 1.80151 | 1.48033 | 0 | 0 | 0.42292 | MORHEH | 10.1080/00958970802290649 | https://doi.org/10.1080/00958970802290649
MORVOG | 1013367 | catena-((μ4-Hexahydroxy-hexamethyl-cucurbit(6)uril)-octa-aqua-di-calcium tetrachloride henicosahydrate) |  | 5.19902 | 3.3503 | 1.16468 | 0 | 0 | 0.514 | MORVOG | 10.1016/j.poly.2014.10.032 | https://doi.org/10.1016/j.poly.2014.10.032
MORVUM | 1013368 | catena-((μ4-Hexahydroxy-hexamethyl-cucurbit(6)uril)-deca-aqua-di-strontium tetrachloride nonadecahydrate) |  | 5.10607 | 3.71545 | 1.22478 | 0 | 0 | 0.51578 | MORVUM | 10.1016/j.poly.2014.10.032 | https://doi.org/10.1016/j.poly.2014.10.032
MOSBIG | 699468 | catena-(tris(μ4-pyridine-3,5-dicarboxylato-O,O',O'',O''')-bis(dimethylformamide)-di-europium dimethylformamide solvate trihydrate) |  | 5.55526 | 4.97251 | 1.69453 | 608.104 | 358.862 | 0.42892 | MOSBIG | 10.1002/anie.200805101 | https://doi.org/10.1002/anie.200805101
MOSGIM | 1042849 | catena-[(μ4-terephthalato)-bis(μ3-terephthalato)-bis(μ3-hydroxo)-bis(1,10-phenanthroline-5,6-dione)-tetra-zinc unknown solvate dihydrate] |  | 3.50118 | 2.73921 | 1.58114 | 0 | 0 | 0.40334 | MOSGIM | 10.1107/S2053229615000467 | https://doi.org/10.1107/S2053229615000467
MOSGUY | 1043108 | catena-[(μ3-(2,4-dichlorophenoxy)acetato)-aqua-lithium dihydrate] |  | 3.3473 | 2.8878 | 1.33707 | 0 | 0 | 0.41018 | MOSGUY | 10.1107/S205322961500056X | https://doi.org/10.1107/S205322961500056X
MOSHAF | 1043109 | catena-[bis(μ4-(2,4-dichlorophenoxy)acetate)-(μ4-aqua)-di-rubidium] |  | 1.86826 | 1.13859 | 1.99658 | 0 | 0 | 0.27444 | MOSHAF | 10.1107/S205322961500056X | https://doi.org/10.1107/S205322961500056X
MOSHEJ | 1043110 | catena-[bis(μ4-(2,4-dichlorophenoxy)acetate)-(μ3-aqua)-di-cesium] |  | 1.92441 | 1.06397 | 2.21916 | 0 | 0 | 0.28784 | MOSHEJ | 10.1107/S205322961500056X | https://doi.org/10.1107/S205322961500056X
MOSNUF | 996073 | catena-(tris(2,2'-Bipyridine)-cobalt tris(μ2-oxalato)-di-manganese dihydrate) |  | 9.90768 | 7.41154 | 0.64568 | 2271.61 | 3518.16 | 0.78862 | MOSNUF | 10.1021/ic501134y | https://doi.org/10.1021/ic501134y
MOSPOB | 998497 | catena-((μ2-2-(2-(2-Amino-1-cyano-2-(oxo)ethylidene)hydrazino)benzenesulfonato)-(1-(pyridin-4-yl)ethanone)-di-copper) |  | 2.27958 | 1.10918 | 1.68935 | 0 | 0 | 0.32664 | MOSPOB | 10.1021/ic501704g | https://doi.org/10.1021/ic501704g
MOSSUI | 177318 | catena-(bis(μ2-p-Nitrobenzoxasulfamato-O,N)-triaqua-mercury(ii)) |  | 1.87667 | 0.86613 | 2.43944 | 0 | 0 | 0.26598 | MOSSUI | 10.1002/1521-3749(200208)628:8<1908::AID-ZAAC1908>3.0.CO;2-X | https://doi.org/10.1002/1521-3749(200208)628:8<1908::AID-ZAAC1908>3.0.CO;2-X
MOSTEV | 1045355 | catena-[tris(μ3-Pyrazine-2,3-dithiolato)-tris(η5-pentamethylcyclopentadienyl)-tri-rhodium-silver trifluoromethanesulfonate diethyl ether methanol solvate] |  | 5.72726 | 4.8083 | 1.37714 | 904.511 | 656.802 | 0.50406 | MOSTEV | 10.1039/C5DT01061F | https://doi.org/10.1039/C5DT01061F
MOSZEA | 731391 | catena-((μ2-2,5-bis(4-pyridyl)-1,3,4-thiadiazole-N,N')-(μ2-2,6-pyridinedicarboxylato)-(2,6-pyridinedicarboxylato)-diaqua-di-nickel(ii)) |  | 2.20391 | 0.90985 | 1.80692 | 0 | 0 | 0.28188 | MOSZEA | 10.1107/S1600536809012628 | https://doi.org/10.1107/S1600536809012628
MOSZOK | 731392 | catena-((μ2-fumarato)-bis(μ2-hydroxo)-bis(2,2'-dipyridylamine-N,N')-di-nickel(ii) dihydrate) |  | 2.68762 | 1.42099 | 1.59118 | 0 | 0 | 0.34558 | MOSZOK | 10.1107/S1600536809013580 | https://doi.org/10.1107/S1600536809013580
MOTKAI | 665722 | catena-((μ6-1,4-Butylenediphosphonato)-bis(μ2-fluoro)-diaqua-di-aluminium hydrate) |  | 4.00411 | 2.5914 | 1.69411 | 0 | 0 | 0.40196 | MOTKAI | 10.1016/j.solidstatesciences.2007.12.014 | https://doi.org/10.1016/j.solidstatesciences.2007.12.014
MOTLEM | 180682 | catena-(tetrakis(μ2-Thiocyanato-N,S)-bis(benzo-15-crown-5)-bis(thiocyanato)-platinum-di-sodium) |  | 2.24857 | 1.49465 | 1.59728 | 0 | 0 | 0.35602 | MOTLEM | Not found | https://doi.org/Not found
MOTLEN | 285561 | catena-((MM)-(μ2-L-tryptophanato)-(1,10-phenanthroline)-copper(ii) perchlorate trihydrate) |  | 4.68744 | 3.67282 | 1.18158 | 0 | 0 | 0.48556 | MOTLEN | 10.1016/j.poly.2008.10.072 | https://doi.org/10.1016/j.poly.2008.10.072
MOTLIQ | 180680 | catena-(octakis(μ2-Thiocyanato-N,S)-tetrakis(dibenzo-18-crown-6)-tetrakis(thiocyanato)-di-platinum-tetra-sodium) |  | 3.03459 | 1.56629 | 1.52059 | 0 | 0 | 0.36958 | MOTLIQ | Not found | https://doi.org/Not found
MOTLUD | 684108 | catena-(bis(μ2-2,3-Pyridinedicarboxylato)-diaqua-(1,10-phenanthroline)-di-copper(ii) tetrahydrate) |  | 3.70941 | 1.4303 | 1.5814 | 0 | 0 | 0.3779 | MOTLUD | 10.1016/j.molstruc.2008.07.033 | https://doi.org/10.1016/j.molstruc.2008.07.033
MOTLUD01 | 715855 | catena-(bis(μ2-2,3-pyridinedicarboxylato)-(1,10-phenanthroline)-diaqua-di-copper(ii) tetrahydrate) |  | 3.66196 | 1.41826 | 1.58598 | 0 | 0 | 0.38278 | MOTLUD01 | 10.1016/j.molstruc.2009.04.012 | https://doi.org/10.1016/j.molstruc.2009.04.012
MOTMAJ | 180697 | catena-(bis(μ2-Benzo-18-crown-6)-bis(μ2-thiocyanato-N,S)-dithiocyanato-palladium-di-potassium) |  | 2.47631 | 1.08617 | 1.51066 | 0 | 0 | 0.3227 | MOTMAJ | Not found | https://doi.org/Not found
MOTMEN | 180699 | catena-(bis(μ2-Benzo-18-crown-6)-bis(μ2-thiocyanato-N,S)-dithiocyanato-platinum-di-potassium) |  | 2.50317 | 1.07632 | 1.64276 | 0 | 0 | 0.31828 | MOTMEN | Not found | https://doi.org/Not found
MOTNEP | 704692 | catena-((μ2-Acetato-O,O')-(μ2-4,4'-bis(1-imidazolyl)biphenyl-N,N')-(acetato-O,O')-cadmium) |  | 2.51023 | 1.39384 | 1.61036 | 0 | 0 | 0.3472 | MOTNEP | 10.1021/cg800038j | https://doi.org/10.1021/cg800038j
MOTNOZ | 704694 | catena-((μ2-4,4'-bis(1-Imidazolyl)biphenyl-N,N')-bis(acetato-O,O')-aqua-cadmium(ii)) |  | 2.26895 | 1.16826 | 1.65751 | 0 | 0 | 0.3259 | MOTNOZ | 10.1021/cg800038j | https://doi.org/10.1021/cg800038j
MOTRAQ | 997086 | catena-[(μ4-4,4'-Bipyridine 1,1'-dioxide)-tetrakis(μ2-acetato)-di-magnesium] |  | 1.8354 | 1.04546 | 1.63128 | 0 | 0 | 0.25914 | MOTRAQ | 10.1038/ncomms6851 | https://doi.org/10.1038/ncomms6851
MOTRIX | 678208 | catena-(bis(1-Ethyl-3-methylimidazolium) bis(μ2-tetrafluorosuccinato-O,O')-diaqua-cobalt(ii)) |  | 5.19424 | 3.59717 | 1.13683 | 0 | 0 | 0.61896 | MOTRIX | 10.1039/b817542j | https://doi.org/10.1039/b817542j
MOTROD | 678209 | catena-(bis(1-Ethyl-3-methylimidazolium) tetrakis(μ3-hexafluoroglutarato-O,O',O'')-bis(μ2-aqua)-diaqua-tri-cobalt(ii)) |  | 4.76158 | 3.54109 | 1.66213 | 0 | 0 | 0.46874 | MOTROD | 10.1039/b817542j | https://doi.org/10.1039/b817542j
MOTRUK | 997088 | catena-[bis(μ4-Terephthalato)-bis(μ2-4,4'-bipyridine 1,1'-dioxide)-di-calcium N,N-dimethylformamide solvate] |  | 4.21637 | 3.38896 | 1.42971 | 0 | 0 | 0.37196 | MOTRUK | 10.1038/ncomms6851 | https://doi.org/10.1038/ncomms6851
MOTSET | 194070 | catena-(tetrakis(μ2-Bromo)-(μ2-pyrazine-N,N')-di-lead(ii)) |  | 2.0366 | 1.02119 | 4.5817 | 0 | 0 | 0.2516 | MOTSET | 10.1016/S1387-7003(02)00508-7 | https://doi.org/10.1016/S1387-7003(02)00508-7
MOTTUM | 1008657 | catena-[bis(4-Aminopyridinium) bis(μ2-5-hydroxybenzene-1,3-dicarboxylato)-zinc monohydrate] |  | 5.78516 | 3.73238 | 1.09285 | 536.201 | 490.646 | 0.57796 | MOTTUM | 10.1016/j.molstruc.2014.11.053 | https://doi.org/10.1016/j.molstruc.2014.11.053
MOTVEY | 1008658 | catena-[hexakis(μ3-Hydroxo)-tetrakis(μ3-pyridine-4-carboxylato)-bis(μ2-5-nitroisophthalato)-hepta-zinc] |  | 1.90895 | 1.14558 | 2.17251 | 0 | 0 | 0.2808 | MOTVEY | 10.1016/j.molstruc.2014.11.053 | https://doi.org/10.1016/j.molstruc.2014.11.053
MOTVOI | 1017739 | catena-[tris(Dimethylammonium) tetrakis(μ4-9-hydroxy-9-methyl-9H-fluorene-2,7-dicarboxylato)-bis(N,N-dimethylformamide-O)-tetrakis(nitrato-O)-tri-europium acetonitrile solvate tetrahydrate] |  | 6.40514 | 5.00051 | 1.24919 | 1248.78 | 999.678 | 0.53934 | MOTVOI | 10.1039/C4NJ01946F | https://doi.org/10.1039/C4NJ01946F
MOTXIC | 182810 | catena-((μ2-Dicyanamido)-aqua-(2-(2-pyridyl)imidazole)-copper(ii) nitrate) |  | 3.14116 | 1.93573 | 1.4673 | 0 | 0 | 0.40216 | MOTXIC | 10.1039/b203085n | https://doi.org/10.1039/b203085n
MOTXOI | 182811 | catena-((μ2-Dicyanamido)-(dicyanamido)-(2,2'-bipyridylamine)-copper(ii)) |  | 2.85394 | 1.40618 | 1.59708 | 0 | 0 | 0.32852 | MOTXOI | 10.1039/b203085n | https://doi.org/10.1039/b203085n
MOTXUO | 182812 | catena-(bis(μ2-Dicyanamido)-(μ2-1,2-bis(4-pyridyl)ethane)-copper(ii)) |  | 2.66307 | 1.91269 | 1.50233 | 0 | 0 | 0.3434 | MOTXUO | 10.1039/b203085n | https://doi.org/10.1039/b203085n
MOVBAB | 675114 | catena-((μ2-1,2-bis(4-pyridyl)ethene-N,N')-bis(2-(ferrocenyl)benzoato)-zinc(ii) methanol solvate) |  | 4.43946 | 1.56566 | 1.28559 | 0 | 0 | 0.44768 | MOVBAB | 10.1016/j.ica.2008.04.010 | https://doi.org/10.1016/j.ica.2008.04.010
MOVDUW | 169070 | catena-((μ4-Aspartato)-(μ2-nitrato)-cadmium(ii)) |  | 2.05029 | 0.72343 | 2.60994 | 0 | 0 | 0.23424 | MOVDUW | 10.1016/S0277-5387(02)00871-9 | https://doi.org/10.1016/S0277-5387(02)00871-9
MOVFOU | 954021 | catena-[bis(μ2-4,4'-Ethene-1,2-diyldipyridine)-bis(μ2-4,4'-methanediylbis(3-hydroxynaphthalene-2-carboxylato))-tetra-aqua-di-cobalt N,N-dimethylformamide solvate] |  | 4.3492 | 2.65423 | 1.33318 | 0 | 0 | 0.39058 | MOVFOU | 10.1080/15533174.2013.843559 | https://doi.org/10.1080/15533174.2013.843559
MOVHEM | 969414 | catena-[tris(μ-2,2'-bipyridine-4,4'-dicarboxylato)-tetraaqua-di-terbium-zinc dinitrate dodecahydrate] |  | 4.788 | 3.68622 | 1.40472 | 0 | 0 | 0.53572 | MOVHEM | 10.1039/C4CC09081K | https://doi.org/10.1039/C4CC09081K
MOVKOZ | 986348 | catena-[(μ5-2,2'-bipyridine-4,4'-dicarboxylato)-bis(μ4-2,2'-bipyridine-4,4'-dicarboxylato)-tetraaqua-di-terbium-zinc bis(iodide) pentahydrate] |  | 5.22226 | 3.83363 | 1.33726 | 719.548 | 538.075 | 0.56036 | MOVKOZ | 10.1039/C4CC09081K | https://doi.org/10.1039/C4CC09081K
MOVNUI | 1017315 | catena-[(μ2-propane-1,3-diylbis(diphenylphosphine))-bis(2-ammonio-3-methyl-3-sulfidobutanoate)-di-gold(i) ethanol solvate trihydrate] |  | 4.70127 | 1.87044 | 1.61142 | 0 | 0 | 0.4541 | MOVNUI | 10.1246/bcsj.20140253 | https://doi.org/10.1246/bcsj.20140253
MOVPAO | 176684 | catena-(bis(μ2-N-(3-Pyridyl)isonicotinamide)-bis(isothiocyanato)-cobalt ethanol solvate undecahydrate) |  | 6.14352 | 5.40984 | 0.776829 | 1880.66 | 2420.95 | 0.65498 | MOVPAO | 10.1002/1521-3765(20020816)8:16<3586::AID-CHEM3586>3.0.CO;2-K | https://doi.org/10.1002/1521-3765(20020816)8:16<3586::AID-CHEM3586>3.0.CO;2-K
MOVPEU | 1017316 | catena-[bis(μ2-butane-1,4-diylbis(diphenylphosphine))-tetrakis(2-ammonio-3-methyl-3-sulfidobutanoato)-tetra-gold ethanol unknown solvate hydrate] |  | 16.15834 | 14.91855 | 0.663939 | 1129.66 | 1701.45 | 0.76914 | MOVPEU | 10.1246/bcsj.20140253 | https://doi.org/10.1246/bcsj.20140253
MOVPIW | 176686 | catena-(bis(μ2-N-(3-Pyridyl)isonicotinamide)-bis(isothiocyanato)-cobalt acetone solvate) |  | 5.72785 | 3.7302 | 0.881976 | 1386.21 | 1571.7 | 0.61068 | MOVPIW | 10.1002/1521-3765(20020816)8:16<3586::AID-CHEM3586>3.0.CO;2-K | https://doi.org/10.1002/1521-3765(20020816)8:16<3586::AID-CHEM3586>3.0.CO;2-K
MOVPOC | 176687 | catena-(bis(μ2-N-(3-Pyridyl)isonicotinamido)-bis(isothiocyanato)-cobalt tetrahydrofuran solvate) |  | 5.88156 | 4.01302 | 0.847132 | 1545.11 | 1823.92 | 0.62756 | MOVPOC | 10.1002/1521-3765(20020816)8:16<3586::AID-CHEM3586>3.0.CO;2-K | https://doi.org/10.1002/1521-3765(20020816)8:16<3586::AID-CHEM3586>3.0.CO;2-K
MOVPOE | 1017317 | catena-[bis(μ2-propane-1,3-diylbis(diphenylphosphine))-tetrakis(μ2-2-amino-3-methyl-3-sulfidobutanoato)-di-copper-tetra-gold unknown solvate hydrate] |  | 20.98798 | 20.74029 | 1.0929 | 507.39 | 464.26 | 0.64244 | MOVPOE | 10.1246/bcsj.20140253 | https://doi.org/10.1246/bcsj.20140253
MOVPUI | 176688 | catena-(bis(μ2-N-(3-Pyridyl)nicotinamido)-bis(isothiocyanato)-cobalt) |  | 3.18186 | 1.37495 | 1.47487 | 0 | 0 | 0.34764 | MOVPUI | 10.1002/1521-3765(20020816)8:16<3586::AID-CHEM3586>3.0.CO;2-K | https://doi.org/10.1002/1521-3765(20020816)8:16<3586::AID-CHEM3586>3.0.CO;2-K
MOVQAR | 1017318 | catena-[tetrakis(μ2-2-amino-3-methyl-3-sulfidobutanoate)-bis(μ2-butane-1,4-diylbis(diphenylphosphine))-di-copper-tetra-gold octahydrate] |  | 6.27116 | 3.50943 | 1.428 | 0 | 0 | 0.5355 | MOVQAR | 10.1246/bcsj.20140253 | https://doi.org/10.1246/bcsj.20140253
MOVQIZ | 1017319 | catena-[bis(μ2-2-amino-3-methyl-3-sulfidobutanoate)-(μ2-pentane-1,5-diylbis(diphenylphosphine))-copper-di-gold heptahydrate] |  | 11.62875 | 10.59639 | 0.73361 | 1501.68 | 2046.97 | 0.7568 | MOVQIZ | 10.1246/bcsj.20140253 | https://doi.org/10.1246/bcsj.20140253
MOVQUL | 1017321 | catena-[tetrakis(μ2-2-amino-3-methyl-3-sulfidobutanoate)-bis(μ2-butane-1,4-diylbis(diphenylphosphine))-di-copper-tetra-gold unknown solvate decahydrate] |  | 6.22227 | 3.43426 | 1.45345 | 0 | 0 | 0.5249 | MOVQUL | 10.1246/bcsj.20140253 | https://doi.org/10.1246/bcsj.20140253
MOVREW | 1017322 | catena-[bis(μ2-2-amino-3-methyl-3-sulfidobutanoate)-(μ2-pentane-1,5-diylbis(diphenylphosphine))-copper-di-gold hydrate] |  | 11.53363 | 10.53077 | 0.734119 | 1537.73 | 2094.66 | 0.75836 | MOVREW | 10.1246/bcsj.20140253 | https://doi.org/10.1246/bcsj.20140253
MOVROG | 1017320 | catena-[tetrakis(μ2-2-amino-3-methyl-3-sulfidobutanoate)-bis(μ2-propane-1,3-diylbis(diphenylphosphine))-di-copper-tetra-gold unknown solvate octahydrate] |  | 20.71818 | 20.40543 | 1.12043 | 507.838 | 453.252 | 0.6325 | MOVROG | 10.1246/bcsj.20140253 | https://doi.org/10.1246/bcsj.20140253
MOVSAR | 168991 | catena-[(μ2-Sulfato)-(di-2-pyridylamine)-diaqua-copper(ii)] |  | 2.42817 | 0.98592 | 1.83602 | 0 | 0 | 0.30084 | MOVSAR | 10.1016/S0277-5387(02)01011-2 | https://doi.org/10.1016/S0277-5387(02)01011-2
MOVSAR01 | 237344 | catena-[(μ2-Sulfato)-(di-2-pyridylamine)-diaqua-copper(ii)] |  | 2.43052 | 0.97648 | 1.82084 | 0 | 0 | 0.30528 | MOVSAR01 | 10.1107/S0108768104003878 | https://doi.org/10.1107/S0108768104003878
MOVSEW | 690730 | catena-((bis(μ2-4,4'-bipyridine-N,N')-bis(μ2-5-hydroxyisophthalato-O,O',O'')-diaqua-di-copper(ii)) (bis(μ2-4,4'-bipyridine-N,N')-bis(μ2-5-hydroxyisophthalato-O,O')-tetra-aqua-bis(2-pyridinecarboxylato-N,O)-tri-copper(ii)) hydrate) |  | 6.60585 | 4.24338 | 0.886105 | 1391.51 | 1570.37 | 0.6389 | MOVSEW | 10.1021/cg800938y | https://doi.org/10.1021/cg800938y
MOVSIA | 690731 | catena-(bis(μ2-4,4'-Bipyridine-N,N')-aqua-(5-hydroxyisophthalato-O)-copper(i) dihydrate) |  | 3.43199 | 1.08978 | 1.56624 | 0 | 0 | 0.3626 | MOVSIA | 10.1021/cg800938y | https://doi.org/10.1021/cg800938y
MOVTUO | 918111 | catena-[(μ3-2-(carboxylatomethyl)benzoato)-(μ2-4,4'-ethene-1,2-diyldipyridine)-cobalt] |  | 2.32736 | 1.25118 | 1.50231 | 0 | 0 | 0.33546 | MOVTUO | 10.1080/15533174.2013.769595 | https://doi.org/10.1080/15533174.2013.769595
MOVVEA | 918110 | catena-[bis(μ2-3-carboxy-5-ethylpyridine-2-carboxylato)-copper] |  | 2.00252 | 1.10156 | 1.66607 | 0 | 0 | 0.31892 | MOVVEA | 10.1080/15533174.2013.769595 | https://doi.org/10.1080/15533174.2013.769595
MOVVOK | 912704 | catena-[(μ4-4-(carboxylatomethyl)benzoato)-aqua-manganese monohydrate] |  | 2.71401 | 2.13801 | 1.56919 | 0 | 0 | 0.37186 | MOVVOK | 10.1080/15533174.2013.809739 | https://doi.org/10.1080/15533174.2013.809739
MOVWAX | 912703 | catena-[(μ2-(4-carboxyphenyl)acetato)-((4-carboxyphenyl)acetato)-bis(4-(2-(pyridin-4-yl)ethyl)pyridine)-aqua-manganese(ii)] |  | 2.22565 | 1.15371 | 1.41247 | 0 | 0 | 0.32994 | MOVWAX | 10.1080/15533174.2013.809739 | https://doi.org/10.1080/15533174.2013.809739
MOVWIF | 910924 | catena-[bis(μ4-thiophene-2,5-dicarboxylato)-(μ2-thiophene-2,5-dicarboxylato)-tetraaqua-di-samarium] |  | 1.71079 | 0.76521 | 2.49713 | 0 | 0 | 0.23938 | MOVWIF | 10.1080/15533174.2013.843565 | https://doi.org/10.1080/15533174.2013.843565
MOVXEC | 910477 | catena-[tris(μ2-4,4'-bipyridine)-tetrakis(μ2-nitrato)-bis(2-oxo-1-phenylhydrazinolato)-tri-lead(ii) methanol solvate] | ("catena-[tris(μ2-4,4'-bipyridine)-tetrakis(μ2-nitrato)-bis(cupferron)-tri-lead(ii) methanol solvate]",) | 4.19559 | 1.31135 | 2.10426 | 0 | 0 | 0.33312 | MOVXEC | 10.1016/j.molstruc.2014.12.019 | https://doi.org/10.1016/j.molstruc.2014.12.019
MOVXOM | 880633 | catena-[(μ2-4,4'-diazene-1,2-diyldipyridine)-(μ2-(carboxylatomethyl)(pyridin-3-ylsulfonyl)amino)-aqua-cadmium monohydrate] |  | 4.12676 | 1.7681 | 1.59114 | 0 | 0 | 0.40368 | MOVXOM | 10.1080/15533174.2013.843563 | https://doi.org/10.1080/15533174.2013.843563
MOWFOU | 662897 | catena-[(μ2-5,5'-Bipyrimidine)-bis(μ2-chloro)-mercury(ii)] |  | 1.58023 | 1.00787 | 2.80116 | 0 | 0 | 0.28182 | MOWFOU | 10.1021/cg8004163 | https://doi.org/10.1021/cg8004163
MOWGEL | 662900 | catena-[(μ2-2,2'-Bipyrazine)-bis(μ2-bromo)-mercury(ii)] |  | 1.91831 | 1.15837 | 3.03065 | 0 | 0 | 0.32328 | MOWGEL | 10.1021/cg8004163 | https://doi.org/10.1021/cg8004163
MOWLER | 1045679 | catena-[(μ-4,4'-bipyridine)-tris(μ-4,4'-(1,4-phenylenebis(oxy))dibenzoato)-tri-zinc] |  | 2.83061 | 1.33015 | 1.53558 | 0 | 0 | 0.35358 | MOWLER | Not found | https://doi.org/Not found
MOWLIV | 1045680 | catena-[(μ-4,4'-bipyridine)-bis(μ-4,4'-(1,4-phenylenebis(oxy))dibenzoato)-di-cobalt] |  | 2.62227 | 1.80629 | 1.45486 | 0 | 0 | 0.3769 | MOWLIV | Not found | https://doi.org/Not found
MOWLUG | 255309 | catena-[(μ2-Ethylenediamine-N,N')-bis(μ2-methoxo)-hexakis(isopropoxy)-di-titanium] |  | 2.13608 | 1.28291 | 1.22447 | 0 | 0 | 0.3856 | MOWLUG | Not found | https://doi.org/Not found
MOWLUH | 1045682 | catena-[(μ-1,1'-butane-1,4-diylbis(1H-benzimidazole))-bis(μ-4,4'-(1,3-phenylenebis(oxy))dibenzoato)-di-zinc] |  | 2.3784 | 1.45298 | 1.49582 | 0 | 0 | 0.3542 | MOWLUH | Not found | https://doi.org/Not found
MOWMUI | 1045687 | catena-[(μ-4,4'-(1,4-phenylenebis(oxy))dibenzoato)-bis(pyridine)-cobalt] |  | 2.52656 | 1.3723 | 1.43677 | 0 | 0 | 0.34594 | MOWMUI | Not found | https://doi.org/Not found
MOWNAN01 | 238882 | catena-((μ2-Acetato)-(N,N'-o-phenylenebis(salicylideneimine))-manganese(iii)) |  | 2.32465 | 1.11718 | 1.56589 | 0 | 0 | 0.29976 | MOWNAN01 | 10.1016/j.ica.2005.01.026 | https://doi.org/10.1016/j.ica.2005.01.026
MOWNAP | 1045688 | catena-[(μ-4,4'-(1,4-phenylenebis(oxy))dibenzoato)-(pyridine)-zinc] |  | 2.47771 | 1.38298 | 1.50425 | 0 | 0 | 0.35708 | MOWNAP | Not found | https://doi.org/Not found
MOWNUI | 684933 | catena-[bis(2,6-Dimethylpyridine-N)-silver(i) (μ2-anthracene-9,10-dicarboxylato-O,O')-silver(i)] |  | 6.05124 | 4.01673 | 0.96376 | 1659.46 | 1721.86 | 0.64906 | MOWNUI | 10.1002/zaac.200801301 | https://doi.org/10.1002/zaac.200801301
MOWPAQ | 684934 | catena-[(μ2-Anthracene-9,10-dicarboxylato-O,O')-bis(μ2-4,4'-bipyridine-N,N')-di-silver(i)] |  | 2.28084 | 1.04399 | 1.76692 | 0 | 0 | 0.32234 | MOWPAQ | 10.1002/zaac.200801301 | https://doi.org/10.1002/zaac.200801301
MOWPOE | 695616 | catena-[rac-(μ2-1,4-bis(Benzimidazol-1-ylmethyl)benzene-N3,N3')-dichloro-zinc(ii) dimethylformamide solvate] |  | 4.95403 | 3.93769 | 1.0302 | 858.974 | 833.793 | 0.5595 | MOWPOE | 10.1002/zaac.200801233 | https://doi.org/10.1002/zaac.200801233
MOWQIZ | 695257 | catena-[bis(1,4-Diazoniabicyclo[2.2.2]octane) tetrakis(μ2-oxalato-O,O',O'',O''')-tetrakis(μ2-sulfato-O,O',O'')-octa-aqua-tetra-neodymium(iii) dihydrate] |  | 5.23263 | 2.90225 | 2.14541 | 0 | 0 | 0.43864 | MOWQIZ | 10.1002/zaac.200801309 | https://doi.org/10.1002/zaac.200801309
MOWQOF | 692533 | catena-[bis(μ2-Azido-N1,N3)-(μ2-4,4'-bipyridine-N,N')-cobalt(ii)] |  | 1.54979 | 0.885 | 1.85636 | 0 | 0 | 0.23532 | MOWQOF | 10.1002/zaac.200801241 | https://doi.org/10.1002/zaac.200801241
MOWQOF01 | 660956 | catena-[bis(μ-azido)-(μ-4,4'-bipyridine)-cobalt] |  | 1.59246 | 0.92799 | 1.81108 | 0 | 0 | 0.24808 | MOWQOF01 | 10.1039/C5DT00568J | https://doi.org/10.1039/C5DT00568J
MOWSOI | 975495 | catena-((μ3-Succinato)-(N,N-dimethylacetamide)-dioxo-uranium) |  | 2.25747 | 1.04432 | 2.55598 | 0 | 0 | 0.33524 | MOWSOI | Not found | https://doi.org/Not found
MOWSUO | 975496 | catena-((μ3-Succinato)-(imidazolidin-2-one)-dioxo-uranium) |  | 2.14942 | 0.99355 | 2.80127 | 0 | 0 | 0.3153 | MOWSUO | Not found | https://doi.org/Not found
MOWXOL | 1213580 | catena-[bis(μ2-4,4'-Bipyridyl)-diaqua-zinc bis(picrate) 4,4'-bipyridine monohydrate clathrate] |  | 8.65667 | 6.49409 | 0.583414 | 2345.28 | 4019.92 | 0.73978 | MOWXOL | Not found | https://doi.org/Not found
MOWXUR | 1213582 | catena-[(μ2-4,4'-Bipyridyl)-bis(picrate-O,O')-copper(ii)] |  | 2.08027 | 1.21991 | 1.75919 | 0 | 0 | 0.3077 | MOWXUR | Not found | https://doi.org/Not found
MOXDEJ | 642849 | catena-[bis(Dimethylammonium) bis(μ4-1,3-benzenedicarboxylato-O,O',O'',O''')-bis(μ3-1,3-benzenedicarboxylato-O,O,O',O'',O''')-tri-cobalt(ii) monohydrate] | ("catena-[bis(N-Methylmethanaminiumm) bis(μ4-isophthalato-O,O',O'',O''')-bis(μ3-isophthalato-O,O,O',O'',O''')-tri-cobalt(ii) monohydrate]",) | 3.88879 | 2.25092 | 1.4396 | 0 | 0 | 0.45034 | MOXDEJ | 10.1021/cg800895g | https://doi.org/10.1021/cg800895g
MOXDIN | 692473 | catena-[bis(Dimethylammonium) bis(μ4-1,4-benzenedicarboxylato-O,O',O'',O''')-(μ4-1,4-benzenedicarboxylato-O,O,O',O')-(μ2-1,4-benzenedicarboxylato-O,O')-tri-cobalt(ii) dimethylformamide solvate] | ("catena-[bis(N-Methylmethanaminium) bis(μ4-terephthalato-O,O',O'',O''')-(μ4-terephthalato-O,O,O',O')-(μ2-terephthalato-O,O')-tri-cobalt(ii) dimethylformamide solvate]",) | 6.88486 | 5.60834 | 0.939106 | 1921.53 | 2046.13 | 0.63928 | MOXDIN | 10.1021/cg800895g | https://doi.org/10.1021/cg800895g
MOXDIN01 | 692474 | catena-[bis(Dimethylammonium) bis(μ4-1,4-benzenedicarboxylato-O,O',O'',O''')-(μ4-1,4-benzenedicarboxylato-O,O,O',O')-(μ2-1,4-benzenedicarboxylato-O,O')-tri-cobalt(ii) dimethylformamide solvate] | ("catena-[bis(N-Methylmethanaminium) bis(μ4-terephthalato-O,O',O'',O''')-(μ4-terephthalato-O,O,O',O')-(μ2-terephthalato-O,O')-tri-cobalt(ii) dimethylformamide solvate]",) | 6.87631 | 5.61485 | 0.939106 | 1921.66 | 2046.26 | 0.63956 | MOXDIN01 | 10.1021/cg800895g | https://doi.org/10.1021/cg800895g
MOXDOT | 692475 | catena-[bis(Dimethylammonium) tris(μ4-4,4'-biphenyldicarboxylato-O,O',O'',O''')-(μ2-4,4'-biphenyldicarboxylato-O,O')-tri-cobalt(ii) dimethylformamide methanol solvate] |  | 6.99474 | 4.90083 | 0.920367 | 1391.69 | 1512.11 | 0.612 | MOXDOT | 10.1021/cg800895g | https://doi.org/10.1021/cg800895g
MOXDOT01 | 692476 | catena-[bis(Dimethylammonium) tris(μ4-4,4'-biphenyldicarboxylato-O,O',O'',O''')-(μ2-4,4'-biphenyldicarboxylato-O,O')-tri-cobalt(ii) dimethylformamide methanol solvate] |  | 6.98839 | 4.88256 | 0.920367 | 1391.73 | 1512.14 | 0.61206 | MOXDOT01 | 10.1021/cg800895g | https://doi.org/10.1021/cg800895g
MOXFAH | 698835 | catena-[(μ2-4,4'-Methanediylbis(3,5-dimethyl-1H-pyrazole)-N2,N2')-dibromo-zinc(ii)] |  | 2.28146 | 1.34289 | 1.9156 | 0 | 0 | 0.36462 | MOXFAH | 10.1021/cg800923g | https://doi.org/10.1021/cg800923g
MOXFEL | 698836 | catena-[(μ2-4,4'-Methanediylbis(3,5-dimethyl-1H-pyrazole)-N2,N2')-dichloro-zinc(ii)] |  | 2.22363 | 1.30277 | 1.59237 | 0 | 0 | 0.35922 | MOXFEL | 10.1021/cg800923g | https://doi.org/10.1021/cg800923g
MOXFOV | 698838 | catena-[(μ2-4,4'-Methanediylbis(3,5-dimethyl-1H-pyrazole)-N2,N2')-bis(formato-O)-zinc(ii)] |  | 2.20003 | 1.20009 | 1.52732 | 0 | 0 | 0.35976 | MOXFOV | 10.1021/cg800923g | https://doi.org/10.1021/cg800923g
MOXFUB | 698839 | catena-[(μ2-4,4'-Methanediylbis(3,5-dimethyl-1H-pyrazole)-N2,N2')-bis(iodo)-zinc(ii) monohydrate] |  | 3.0003 | 1.95452 | 2.04616 | 0 | 0 | 0.41542 | MOXFUB | 10.1021/cg800923g | https://doi.org/10.1021/cg800923g
MOXGAH |  | catena-[(μ2-bis(Diphenylphosphino)ethyne)-(μ2-nitrato)-di-silver(i) dichloromethane solvate] |  | 5.06954 | 1.15607 | 1.37056 | 0 | 0 | 0.42816 | MOXGAH | 10.1021/ja0113293 | https://doi.org/10.1021/ja0113293
MOXGAI | 698840 | catena-[bis(μ2-4,4'-Methanediylbis(3,5-dimethyl-1H-pyrazole)-N2,N2')-zinc(ii) dinitrate] |  | 3.41614 | 1.87932 | 1.1176 | 0 | 0 | 0.49218 | MOXGAI | 10.1021/cg800923g | https://doi.org/10.1021/cg800923g
MOXGEL |  | catena-[tris(μ2-1,6-bis(Diphenylphosphino)hexane)-bis(trifluoroacetato)-di-silver(i)] |  | 2.88947 | 1.29862 | 1.37713 | 0 | 0 | 0.37044 | MOXGEL | 10.1021/ja0113293 | https://doi.org/10.1021/ja0113293
MOXGIQ | 698842 | catena-[bis(μ2-4,4'-Methanediylbis(3,5-dimethyl-1H-pyrazole)-N2,N2')-bis(μ2-sulfato-O,O')-di-zinc(ii)] |  | 2.2261 | 1.42124 | 1.74398 | 0 | 0 | 0.32328 | MOXGIQ | 10.1021/cg800923g | https://doi.org/10.1021/cg800923g
MOXGOW | 698843 | catena-[(μ2-4,4'-Methanediylbis(3,5-dimethyl-1H-pyrazole)-N2,N2')-(μ2-sulfato-O,O')-zinc(ii) monohydrate] |  | 2.31222 | 1.3649 | 1.61026 | 0 | 0 | 0.37206 | MOXGOW | 10.1021/cg800923g | https://doi.org/10.1021/cg800923g
MOXJEP | 693499 | catena-[(μ4-Tetra-1H-imidazol-1-ylborate-N3,N3',N3'',N3''')-lithium(i)] | BIF-1-Li | 3.03097 | 1.6223 | 1.30321 | 0 | 0 | 0.35114 | MOXJEP | 10.1002/anie.200804169 | https://doi.org/10.1002/anie.200804169
MOXJEP01 | 802659 | catena-((μ4-tetrakis(Imidazolyl)borate)-lithium) |  | 2.93921 | 1.57605 | 1.34916 | 0 | 0 | 0.33288 | MOXJEP01 | 10.1002/chem.201001415 | https://doi.org/10.1002/chem.201001415
MOXJEP02 | 802660 | catena-((μ4-tetrakis(Imidazolyl)borate)-lithium) |  | 2.88039 | 1.50306 | 1.36114 | 0 | 0 | 0.32434 | MOXJEP02 | 10.1002/chem.201001415 | https://doi.org/10.1002/chem.201001415
MOXJEP03 | 802661 | catena-((μ4-tetrakis(Imidazolyl)borate)-lithium) |  | 2.83332 | 1.44317 | 1.38714 | 0 | 0 | 0.31712 | MOXJEP03 | 10.1002/chem.201001415 | https://doi.org/10.1002/chem.201001415
MOXJEP04 | 802662 | catena-((μ4-tetrakis(Imidazolyl)borate)-lithium) |  | 2.75505 | 1.35186 | 1.41057 | 0 | 0 | 0.30566 | MOXJEP04 | 10.1002/chem.201001415 | https://doi.org/10.1002/chem.201001415
MOXJEP05 | 802663 | catena-((μ4-tetrakis(Imidazolyl)borate)-lithium) |  | 2.7389 | 1.34135 | 1.42571 | 0 | 0 | 0.3011 | MOXJEP05 | 10.1002/chem.201001415 | https://doi.org/10.1002/chem.201001415
MOXJEP06 | 802664 | catena-((μ4-tetrakis(Imidazolyl)borate)-lithium) |  | 3.02216 | 1.62581 | 1.30777 | 0 | 0 | 0.34958 | MOXJEP06 | 10.1002/chem.201001415 | https://doi.org/10.1002/chem.201001415
MOXJIT | 693500 | catena-[(μ4-Tetra-1H-imidazol-1-ylborate-N3,N3',N3'',N3''')-copper(i)] | BIF-1-Cu | 3.04127 | 1.6416 | 1.58205 | 0 | 0 | 0.35552 | MOXJIT | 10.1002/anie.200804169 | https://doi.org/10.1002/anie.200804169
MOXJOZ | 697959 | catena-[(μ4-tetrakis(2-Methyl-1H-imidazol-1-yl)borate-N3,N3',N3'',N3''')-copper(i) unknown solvate] | BIF-3-Cu | 10.21342 | 2.89449 | 0.96659 | 0 | 0 | 0.58024 | MOXJOZ | 10.1002/anie.200804169 | https://doi.org/10.1002/anie.200804169
MOXJUF | 697960 | catena-[(μ4-tetrakis(1H-Benzimidazol-1-yl)borate-N3,N3',N3'',N3''')-(μ3-tetrakis(1H-benzimidazol-1-yl)borate-N3,N3',N3'')-acetonitrile-di-copper(i) acetonitrile solvate] | BIF-4 | 3.94676 | 1.4376 | 1.40051 | 0 | 0 | 0.3795 | MOXJUF | 10.1002/anie.200804169 | https://doi.org/10.1002/anie.200804169
MOXKAM | 697961 | catena-[bis(μ4-tetrakis(1H-Benzimidazol-1-yl)borate-N3,N3',N3'',N3''')-iodo-tri-copper(i) methanol solvate] | BIF-5 | 3.98301 | 2.05293 | 1.4939 | 0 | 0 | 0.4453 | MOXKAM | 10.1002/anie.200804169 | https://doi.org/10.1002/anie.200804169
MOXKAN | 1027917 | catena-[dodecakis(μ-imidazolato)-tetrakis(1H-imidazole)-tetra-cerium 1H-imidazole solvate] |  | 5.26243 | 3.7867 | 1.49263 | 228.43 | 153.038 | 0.4531 | MOXKAN | 10.1039/C4DT03578J | https://doi.org/10.1039/C4DT03578J
MOXKEQ | 697962 | catena-[(μ3-Hydrido(tris(1H-imidazol-1-yl))borate-N3,N3',N3'')-copper(i)] | BIF-6 | 2.05177 | 1.24933 | 1.61906 | 0 | 0 | 0.35446 | MOXKEQ | 10.1002/anie.200804169 | https://doi.org/10.1002/anie.200804169
MOXKEQ01 | 1033621 | catena-[bis(μ-Hydrido(tris(1H-imidazol-1-yl))borate)-di-copper(i)] |  | 3.03862 | 1.47802 | 1.60424 | 0 | 0 | 0.35956 | MOXKEQ01 | 10.1039/C4CC09041A | https://doi.org/10.1039/C4CC09041A
MOXKIT | 1213648 | catena-((μ4-N-(Carboxymethyl)-N-(2-carboxyphenyl)glycine)-hexa-aqua-copper-yttrium diperchlorate) |  | 4.54839 | 2.98854 | 1.3672 | 0 | 0 | 0.5154 | MOXKIT | 10.1080/00958979808230442 | https://doi.org/10.1080/00958979808230442
MOXKIU | 697963 | catena-[(μ3-Hydrido(tris(2-methyl-1H-imidazol-1-yl))borate-N3,N3',N3'')-copper(i)] | BIF-7 | 6.43052 | 4.90151 | 0.69396 | 2509.39 | 3616.05 | 0.70634 | MOXKIU | 10.1002/anie.200804169 | https://doi.org/10.1002/anie.200804169
MOXKOA | 697964 | catena-[(μ3-Hydrido(tris(2-ethyl-1H-imidazol-1-yl))borate-N3,N3',N3'')-copper(i)] | BIF-8 | 2.29834 | 1.28602 | 1.38373 | 0 | 0 | 0.37718 | MOXKOA | 10.1002/anie.200804169 | https://doi.org/10.1002/anie.200804169
MOXKUG | 699084 | catena-[(μ4-tetrakis(2-Methyl-1H-imidazol-1-yl)borate-N3,N3',N3'',N3''')-lithium(i)] | BIF-2-Li | 2.87125 | 1.64047 | 1.20326 | 0 | 0 | 0.37672 | MOXKUG | 10.1002/anie.200804169 | https://doi.org/10.1002/anie.200804169
MOXLES | 930570 | catena-[(μ-azido)-(11-methyl-1,4,8,10,13,15-hexaazatricyclo[13.3.1.14,8]icosane)-nickel(ii) perchlorate monohydrate] |  | 4.35311 | 3.0924 | 1.22068 | 0 | 0 | 0.44464 | MOXLES | 10.1134/S1070328414120148 | https://doi.org/10.1134/S1070328414120148
MOXLIW | 948026 | catena-[bis(μ-oxalato)-bis(μ-6-methyl-2-oxo-1,2-dihydropyridine-4-carboxylato)-triaqua-di-erbium hydrate] |  | 2.7114 | 0.88658 | 2.3726 | 0 | 0 | 0.29728 | MOXLIW | 10.1134/S1070328414120136 | https://doi.org/10.1134/S1070328414120136
MOXLOA | 1213652 | catena-((μ2-4-Pyridinecarboxylato-N,O)-triphenyl-tin(iv) toluene solvate) |  | 4.71275 | 2.85218 | 1.11226 | 0 | 0 | 0.53038 | MOXLOA | 10.1080/00958979808047198 | https://doi.org/10.1080/00958979808047198
MOXNIY | 979649 | catena-[1-butyl-3-methyl-1H-imidazol-3-ium bis(μ-camphorato)-(μ-acetato)di-manganese monohydrate] |  | 5.20828 | 4.58005 | 1.11938 | 846.166 | 755.921 | 0.52362 | MOXNIY | 10.1134/S1070328414120082 | https://doi.org/10.1134/S1070328414120082
MOXNUJ | 729468 | catena-(((μ4-tetrakis(Pyridin-4-yloxy)methyl)methane)-tetra-aqua-tetrakis(acetato-O)-di-copper(ii) dodecahydrate unknown clathrate) |  | 4.16323 | 3.50499 | 1.14846 | 0 | 0 | 0.50868 | MOXNUJ | 10.1021/ic8019809 | https://doi.org/10.1021/ic8019809
MOXNUK | 979650 | catena-[3-methyl-1-propyl-1H-imidazol-3-ium bis(μ-camphorato)-(μ-acetato)-di-cobalt] |  | 5.04646 | 4.16302 | 1.19416 | 767.598 | 642.796 | 0.50424 | MOXNUK | 10.1134/S1070328414120082 | https://doi.org/10.1134/S1070328414120082
MOXPAR | 729469 | catena-(((μ4-tetrakis(Pyridin-4-yloxy)methyl)methane)-bis(nitrato-O)-copper(ii) hydrate unknown clathrate) |  | 2.53993 | 1.37021 | 1.95561 | 0 | 0 | 0.25992 | MOXPAR | 10.1021/ic8019809 | https://doi.org/10.1021/ic8019809
MOXPEV | 729470 | catena-(bis(μ4-tetrakis((Pyridin-4-yloxy)methyl)methane)-di-copper(i) bis(tetrafluoroborate) acetonitrile solvate hexahydrate unknown clathrate) |  | 7.67763 | 4.53835 | 0.898177 | 1453.87 | 1618.69 | 0.60822 | MOXPEV | 10.1021/ic8019809 | https://doi.org/10.1021/ic8019809
MOXPIZ | 729471 | catena-(bis(μ4-tetrakis((4-(Pyridin-4-yl)phenoxy)methyl)methane)-tetra-aqua-di-copper(ii) tetranitrate dimethylformamide unknown solvate dodecahydrate unknown clathrate) |  | 10.94016 | 10.11555 | 0.57466 | 1688.44 | 2938.15 | 0.73286 | MOXPIZ | 10.1021/ic8019809 | https://doi.org/10.1021/ic8019809
MOXPOF | 729472 | catena-((μ4-tetrakis((4-(Pyridin-4-yl)phenoxy)methyl)methane)-copper(i) tetrafluoroborate acetonitrile solvate hexahydrate unknown clathrate) |  | 7.6952 | 4.54154 | 0.881506 | 1201.87 | 1363.42 | 0.5847 | MOXPOF | 10.1021/ic8019809 | https://doi.org/10.1021/ic8019809
MOXQEW | 729475 | catena-(tris(μ4-tetrakis((3-Methyl-4-(4-pyridinyl)phenoxy)-methyl)methane)-tetrakis(acetonitrile)-tetra-copper(i) tetrakis(tetrafluoroborate) unknown clathrate) |  | 3.3565 | 1.41478 | 1.47592 | 0 | 0 | 0.35442 | MOXQEW | 10.1021/ic8019809 | https://doi.org/10.1021/ic8019809
MOXQIA | 729476 | catena-(tris(μ4-tetrakis((3-Methyl-4-(4-pyridinyl)phenoxy)-methyl)methane)-tetrakis(acetonitrile)-tetra-copper(i) tetrakis(hexafluorophosphate) unknown clathrate) |  | 3.29019 | 1.08572 | 1.66099 | 0 | 0 | 0.31152 | MOXQIA | 10.1021/ic8019809 | https://doi.org/10.1021/ic8019809
MOXXIH | 669673 | catena-[(μ4-Adipato-O,O,O',O'',O'',O''')-bis(nitrato-O,O')-bis(pyrazino[2,3-f][1,10]phenanthroline-N,N')-di-lead(ii)] | ("catena-[(μ4-Hexanedioato-O,O,O',O'',O'',O''')-bis(dipyrido(3,2-f:2',3'-h)quinoxaline-N,N')-bis(nitrato-O,O')-di-lead(ii)]",) | 2.11772 | 1.09764 | 2.23528 | 0 | 0 | 0.28362 | MOXXIH | 10.1021/cg801085d | https://doi.org/10.1021/cg801085d
MOXXON | 669674 | catena-[(μ2-Glutarato-O,O',O'',O''')-(pyrazino[2,3-f][1,10]phenanthroline-N,N')-lead(ii)] | ("catena-[(μ2-Pentanedioato-O,O',O'',O''')-(dipyrido(3,2-f:2',3'-h)quinoxaline-N,N')-lead(ii)]",) | 1.95754 | 0.92177 | 2.20828 | 0 | 0 | 0.27752 | MOXXON | 10.1021/cg801085d | https://doi.org/10.1021/cg801085d
MOXXUT | 669675 | catena-[bis((μ2-1,4-Cyclohexanedicarboxylato-O,O',O'',O''')-(pyrazino[2,3-f][1,10]phenanthroline-N,N')-lead(ii)) (pyrazino[2,3-f][1,10]phenanthroline) monohydrate] | ("catena-[bis((μ2-1,4-Cyclohexanedicarboxylato-O,O',O'',O''')-(dipyrido(3,2-f:2',3'-h)quinoxaline-N,N')-lead(ii)) (dipyrido(3,2-f:2',3'-h)quinoxaline) monohydrate]",) | 10.00894 | 8.98104 | 0.804668 | 1738.96 | 2161.08 | 0.72254 | MOXXUT | 10.1021/cg801085d | https://doi.org/10.1021/cg801085d
MOXYAA | 669676 | catena-[(μ3-1,4-Naphthalenedicarboxylato-O,O,O',O'')-(μ2-1,4-naphthalenedicarboxylato-O,O',O'',O''')-aqua-bis(pyrazino[2,3-f][1,10]phenanthroline-N,N')-di-lead(ii) hemihydrate] | ("catena-[(μ3-1,4-Naphthalenedicarboxylato-O,O,O',O'')-(μ2-1,4-naphthalenedicarboxylato-O,O',O'',O''')-aqua-bis(dipyrido(3,2-f:2',3'-h)quinoxaline-N,N')-di-lead(ii) hemihydrate]",) | 3.53186 | 1.44831 | 1.9576 | 0 | 0 | 0.32386 | MOXYAA | 10.1021/cg801085d | https://doi.org/10.1021/cg801085d
MOXYEE | 669677 | catena-[(μ2-Benzene-1,3-dicarboxylato-O,O',O'',O''')-hemikis(aqua)-(pyrazino[2,3-f][1,10]phenanthroline-N,N')-lead(ii) monohydrate] | ("catena-[(μ2-Isophthalato-O,O',O'',O''')-hemikis(aqua)-(dipyrido(3,2-f:2',3'-h)quinoxaline-N,N')-lead(ii) monohydrate]",) | 2.94106 | 1.33735 | 2.08449 | 0 | 0 | 0.31016 | MOXYEE | 10.1021/cg801085d | https://doi.org/10.1021/cg801085d
MOXYII | 669678 | catena-[(μ3-Benzene-1,2-dicarboxylato-O,O,O',O'')-(pyrazino[2,3-f][1,10]phenanthroline-N,N')-lead(ii) monohydrate] | ("catena-[(μ3-Phthalato-O,O,O',O'')-(dipyrido(3,2-f:2',3'-h)quinoxaline-N,N')-lead(ii) monohydrate]",) | 3.10385 | 2.35106 | 1.94766 | 0 | 0 | 0.35694 | MOXYII | 10.1021/cg801085d | https://doi.org/10.1021/cg801085d
MOXYUT | 1213701 | catena-((μ2-Thiophene-2-carboxylato-O,O')-triaqua-(thiophene-2-carboxylato-O)-manganese(ii) monohydrate) |  | 2.32842 | 1.22269 | 1.58791 | 0 | 0 | 0.3479 | MOXYUT | 10.1080/00958970008055139 | https://doi.org/10.1080/00958970008055139
MOXYUU | 669680 | catena-[(μ2-Glutarato-O,O',O'',O''')-(2-phenyl-1H-1,3,7,8-tetraazacyclopenta[l]phenanthrene-N,N')-lead(ii)] | ("catena-[(μ2-Pentanedioato-O,O',O'',O''')-(2-phenyl-1H-imidazo[4,5-f][1,10]phenanthroline-N,N')-lead(ii)]",) | 2.56394 | 1.15992 | 2.03342 | 0 | 0 | 0.29438 | MOXYUU | 10.1021/cg801085d | https://doi.org/10.1021/cg801085d
MOXZAA | 1213702 | catena-((μ2-Aqua)-bis(μ2-furan-3-carboxylato-O,O)-bis(μ2-furan-3-carboxylato-O,O')-diaqua-di-manganese(ii)) |  | 2.1831 | 1.00187 | 1.75535 | 0 | 0 | 0.29636 | MOXZAA | 10.1080/00958970008055139 | https://doi.org/10.1080/00958970008055139
MOXZAB | 669681 | catena-[(μ2-1,4-Cyclohexanedicarboxylato-O,O',O'',O''')-(2-phenyl-1H-1,3,7,8-tetraazacyclopenta[l]phenanthrene-N,N')-lead(ii)] | ("catena-[(μ2-1,4-Cyclohexanedicarboxylato-O,O',O'',O''')-(2-phenyl-1H-imidazo[4,5-f][1,10]phenanthroline-N,N')-lead(ii)]",) | 3.14344 | 1.82875 | 1.85105 | 0 | 0 | 0.34342 | MOXZAB | 10.1021/cg801085d | https://doi.org/10.1021/cg801085d
MOXZIJ | 669683 | catena-[(μ2-Benzene-1,3-dicarboxylato-O,O',O'',O''')-(2-phenyl-1H-1,3,7,8-tetraazacyclopenta[l]phenanthrene-N,N')-lead(ii) hydrate] | ("catena-[(μ2-Isophthalato-O,O',O'',O''')-(2-phenyl-1H-imidazo[4,5-f][1,10]phenanthroline-N,N')-lead(ii) hydrate]",) | 3.44427 | 1.80576 | 1.79225 | 0 | 0 | 0.3732 | MOXZIJ | 10.1021/cg801085d | https://doi.org/10.1021/cg801085d
MOXZOP | 669684 | catena-[bis(μ2-Benzene-1,4-dicarboxylato-O,O',O'',O''')-bis(2-phenyl-1H-1,3,7,8-tetraazacyclopenta[l]phenanthrene-N,N')-di-lead(ii) sesquihydrate] | ("catena-[(μ2-Terephthalato-O,O',O'',O''')-bis(2-phenyl-1H-imidazo[4,5-f][1,10]phenanthroline-N,N')-di-lead(ii) sesquihydrate]",) | 4.10608 | 3.72947 | 1.80341 | 168.041 | 93.1793 | 0.36434 | MOXZOP | 10.1021/cg801085d | https://doi.org/10.1021/cg801085d
MOYBIL | 1213705 | catena-((μ4-nitrilotris(methylenephosphonato))-manganese) |  | 1.74776 | 0.81243 | 2.28521 | 0 | 0 | 0.22842 | MOYBIL | 10.1021/ic0110373 | https://doi.org/10.1021/ic0110373
MOYFIR | 1026253 | catena-(N,N'-Ethane-1,2-diyldinicotinamidedi-ium dodecakis(μ3-hydroxo)-(μ2-N,N'-ethane-1,2-diyldinicotinamide)-hexadecakis(μ2-oxo)-diaqua-icosaoxo-di-chromium-di-copper-dodeca-molybdenum) |  | 4.70859 | 3.89416 | 2.63392 | 417.348 | 158.451 | 0.3715 | MOYFIR | 10.1039/C4RA15608K | https://doi.org/10.1039/C4RA15608K
MOYFOX | 1026254 | catena-(pentakis(μ3-Hydroxo)-(μ3-oxo)-bis(μ2-N,N'-propane-1,3-diyldinicotinamide)-dodecakis(μ2-oxo)-diaqua-hexaoxo-chromium-di-copper-hexa-molybdenum dihydrate) |  | 3.65378 | 1.07277 | 2.20679 | 0 | 0 | 0.33976 | MOYFOX | 10.1039/C4RA15608K | https://doi.org/10.1039/C4RA15608K
MOYGIR | 695230 | catena-[tetrakis(μ2-4,4'-Bipyridine-N,N')-tetrakis(benzoato-O)-tetrahydroxy-tetra-zinc(ii)] |  | 6.98959 | 5.53493 | 1.1285 | 900.785 | 798.212 | 0.5147 | MOYGIR | 10.1016/j.poly.2009.02.014 | https://doi.org/10.1016/j.poly.2009.02.014
MOYGOX | 695231 | catena-[bis(μ2-Benzoato-O,O')-bis(μ2-4,4'-bipyridine-N,N')-bis(μ2-hydroxy)-bis(benzoato-O)-tri-zinc(ii)] |  | 3.00726 | 1.22901 | 1.5909 | 0 | 0 | 0.3283 | MOYGOX | 10.1016/j.poly.2009.02.014 | https://doi.org/10.1016/j.poly.2009.02.014
MOYGUD | 695232 | catena-[(μ2-Benzoato-O,O,O')-(μ2-4,4'-bipyridine-N,N')-(benzoato-O,O')-cadmium(ii) methanol solvate] |  | 4.16903 | 1.42838 | 1.44275 | 0 | 0 | 0.4127 | MOYGUD | 10.1016/j.poly.2009.02.014 | https://doi.org/10.1016/j.poly.2009.02.014
MOYJEQ | 687556 | catena-((μ2-Benzene-1,4-dicarboxylato-O,O')-bis(2-chloro-5-((2-(pyridin-2-yl)-1H-imidazol-1-yl)methyl)pyridine-N)-zinc(ii)) |  | 2.34794 | 1.23902 | 1.50791 | 0 | 0 | 0.34234 | MOYJEQ | 10.1021/cg8005234 | https://doi.org/10.1021/cg8005234
MOYJIU | 687557 | catena-((μ2-Benzene-1,4-dicarboxylato-O,O',O'',O''')-bis(2-chloro-5-((2-(pyridin-2-yl)-1H-imidazol-1-yl)methyl)pyridine-N)-cadmium(ii)) |  | 2.70474 | 1.48533 | 1.55237 | 0 | 0 | 0.35556 | MOYJIU | 10.1021/cg8005234 | https://doi.org/10.1021/cg8005234
MOYJOA | 687558 | catena-(bis(μ2-Benzene-1,4-dicarboxylato-O,O')-bis(μ2-3-((2-(pyridin-2-yl)-1H-imidazol-1-yl)methyl)pyridine-N,N')-di-zinc(ii)-polycatenate) |  | 2.72093 | 1.49145 | 1.53356 | 0 | 0 | 0.34432 | MOYJOA | 10.1021/cg8005234 | https://doi.org/10.1021/cg8005234
MOYJUG | 687559 | catena-((μ2-Benzene-1,4-dicarboxylato-O,O',O'',O''')-(μ2-benzene-1,4-dicarboxylato-O,O')-bis(μ2-3-((2-(pyridin-2-yl)-1H-imidazol-1-yl)methyl)pyridine-N,N',N'')-di-cadmium(ii)) |  | 3.06546 | 1.59199 | 1.63496 | 0 | 0 | 0.36172 | MOYJUG | 10.1021/cg8005234 | https://doi.org/10.1021/cg8005234
MOYKAN | 687560 | catena-((μ4-Benzene-1,4-dicarboxylato-O,O',O'',O''')-bis(μ3-benzene-1,4-dicarboxylato-O,O',O'')-bis(μ3-hydroxo)-bis(2-(1-(pyridin-4-ylmethyl)-1H-imidazol-2-yl)pyridine-N,N')-tetra-zinc(ii) dihydrate) |  | 3.27262 | 1.28016 | 1.67531 | 0 | 0 | 0.34302 | MOYKAN | 10.1021/cg8005234 | https://doi.org/10.1021/cg8005234
MOYKEQ | 186426 | catena-((μ4-hexakis(2-Pyridyl)(3)radialene)-bis(nitrato-silver(i)) tetrahydrate) |  | 3.91352 | 2.13303 | 1.55014 | 0 | 0 | 0.39406 | MOYKEQ | 10.1016/S1387-7003(02)00397-0 | https://doi.org/10.1016/S1387-7003(02)00397-0
MOYKIU | 186427 | catena-(bis(μ4-hexakis(2-Pyridyl)(3)radialene)-tetra-silver(i) tetrakis(hexafluorophosphate) acetonitrile solvate) |  | 4.98576 | 2.30422 | 1.2972 | 0 | 0 | 0.50078 | MOYKIU | 10.1016/S1387-7003(02)00397-0 | https://doi.org/10.1016/S1387-7003(02)00397-0
MOYKUH | 691203 | catena-(bis(μ4-Pyridine-2,5-dicarboxylato)-(μ4-adipato)-diaqua-di-neodymium(iii)) |  | 3.37023 | 1.60341 | 2.09795 | 0 | 0 | 0.3319 | MOYKUH | 10.1021/cg801157k | https://doi.org/10.1021/cg801157k
MOYLAO | 691204 | catena-(bis(μ4-Pyridine-2,5-dicarboxylato)-(μ4-adipato)-diaqua-di-samarium(iii)) |  | 3.31833 | 1.58147 | 2.1557 | 0 | 0 | 0.327 | MOYLAO | 10.1021/cg801157k | https://doi.org/10.1021/cg801157k
MOYMET | 694007 | catena-((μ2-Aqua)-(μ2-5-t-butylisophthalato-O,O')-diaqua-cobalt(ii) tetrahydrate) |  | 9.11243 | 8.43172 | 1.12335 | 883.734 | 786.697 | 0.51556 | MOYMET | 10.1021/cg800732e | https://doi.org/10.1021/cg800732e
MOYMOD | 694009 | catena-((μ2-5-t-Butylisophthalato-O,O')-(μ2-1,3-bis(4-pyridyl)propane-N,N')-cobalt(ii) monohydrate) |  | 3.24654 | 1.24584 | 1.34684 | 0 | 0 | 0.3721 | MOYMOD | 10.1021/cg800732e | https://doi.org/10.1021/cg800732e
MOYNEU | 728708 | catena-(bis(μ5-9,9-dipropylfluorene-2,7-dicarboxylato)-di-zinc(ii)) |  | 4.51521 | 3.36557 | 1.32924 | 0 | 0 | 0.41744 | MOYNEU | 10.1021/cg8006469 | https://doi.org/10.1021/cg8006469
MOYNOE | 728710 | catena-(bis(μ2-1,4-bis(imidazol-1ylmethyl)benzene)-bis(μ2-9,9-dipropylfluorene-2,7-dicarboxylato)-di-zinc(ii) sesquihydrate) |  | 5.44485 | 4.6645 | 1.05924 | 558.434 | 527.201 | 0.50876 | MOYNOE | 10.1021/cg8006469 | https://doi.org/10.1021/cg8006469
MOYNUK | 728711 | catena-(bis(μ2-1,4-bis(imidazol-1ylmethyl)benzene)-bis(μ2-9,9-dipropylfluorene-2,7-dicarboxylato)-di-cadmium(ii)) |  | 5.9437 | 4.7601 | 1.08729 | 1008.63 | 927.659 | 0.5283 | MOYNUK | 10.1021/cg8006469 | https://doi.org/10.1021/cg8006469
MOYPAS | 728712 | catena-((μ2-9,9-dipropylfluorene-2,7-dicarboxylato)-(μ2-1,1'-(1,4-butanediyl)bis(imidazole))-zinc(ii)) |  | 4.18873 | 1.65298 | 1.24345 | 0 | 0 | 0.4238 | MOYPAS | 10.1021/cg8006469 | https://doi.org/10.1021/cg8006469
MOYPEW | 728713 | catena-((μ2-9,9-dipropylfluorene-2,7-dicarboxylato)-(μ2-1,1'-(1,4-butanediyl)bis(imidazole))-cadmium(ii) dimethylformamide solvate) |  | 4.8582 | 1.46567 | 1.26062 | 0 | 0 | 0.4548 | MOYPEW | 10.1021/cg8006469 | https://doi.org/10.1021/cg8006469
MOYPIA | 728714 | catena-((μ2-9,9-dipropylfluorene-2,7-dicarboxylato)-(2,2'-bipyridine)-zinc(ii)) |  | 2.14135 | 1.14246 | 1.46954 | 0 | 0 | 0.33078 | MOYPIA | 10.1021/cg8006469 | https://doi.org/10.1021/cg8006469
MOYPOG | 655962 | catena-(bis(μ2-1,4-bis(1H-benzotriazol-1-ylmethyl)benzene)-zinc(ii) diperchlorate dimethylformamide solvate trihydrate) |  | 7.84198 | 4.44647 | 0.778988 | 1617.8 | 2076.79 | 0.63962 | MOYPOG | 10.1021/cg8013317 | https://doi.org/10.1021/cg8013317
MOYPUM | 694419 | catena-(bis(μ2-1,4-bis(1H-benzotriazol-1-ylmethyl)benzene)-bis(dimethylformamide)-diaqua-zinc(ii) dinitrate) |  | 3.69046 | 2.17928 | 1.20414 | 0 | 0 | 0.43458 | MOYPUM | 10.1021/cg8013317 | https://doi.org/10.1021/cg8013317
MOYQAT | 694420 | catena-(bis(μ2-1,4-bis(1H-benzotriazol-1-ylmethyl)benzene)-bis(dimethylformamide)-diaqua-cobalt(ii) dinitrate) |  | 3.68389 | 2.17263 | 1.18386 | 0 | 0 | 0.43342 | MOYQAT | 10.1021/cg8013317 | https://doi.org/10.1021/cg8013317
MOYQEX | 702757 | catena-((μ2-1,4-bis(1H-benzotriazol-1-ylmethyl)benzene)-dichloro-cobalt(ii) dimethylformamide methanol solvate monohydrate) |  | 4.92038 | 3.93583 | 1.00895 | 877.189 | 869.404 | 0.55828 | MOYQEX | 10.1021/cg8013317 | https://doi.org/10.1021/cg8013317
MOYQIB | 704966 | catena-(bis(μ2-1,4-bis(1H-benzotriazol-1-ylmethyl)benzene)-bis(dimethylformamide)-cobalt(ii) diperchlorate) |  | 2.62266 | 1.60731 | 1.37827 | 0 | 0 | 0.38186 | MOYQIB | 10.1021/cg8013317 | https://doi.org/10.1021/cg8013317
MOYRUP | 1046159 | catena-((μ-2,3,5,6-tetrabromoterephthalato)-bis(methanol)-bis(N,N-dimethylformamide)-magnesium) |  | 2.27764 | 1.14223 | 1.95626 | 0 | 0 | 0.33656 | MOYRUP | Not found | https://doi.org/Not found
MOYSEA | 1046161 | catena-(bis(μ-2,3,5,6-tetrabromoterephthalato)-bis(μ-1,3-bis(pyridin-4-yl)propane)-diaqua-di-nickel) |  | 3.18482 | 1.74682 | 1.93399 | 0 | 0 | 0.38206 | MOYSEA | Not found | https://doi.org/Not found
MOYSUO | 177759 | catena-(Tetraaqua-(μ2-fumarato-O,O')-magnesium monohydrate) |  | 2.17066 | 1.47959 | 1.50222 | 0 | 0 | 0.34598 | MOYSUO | 10.1002/1521-3749(200208)628:8<1890::AID-ZAAC1890>3.0.CO;2-W | https://doi.org/10.1002/1521-3749(200208)628:8<1890::AID-ZAAC1890>3.0.CO;2-W
MOYTAW | 673855 | catena-((μ2-4-nitrobenzoato)-(μ2-pyridine N-oxide)-(pyridine N-oxide)-(nitrato-O,O')-lead(ii)) |  | 2.31861 | 1.08545 | 2.10734 | 0 | 0 | 0.30088 | MOYTAW | 10.1016/j.ica.2008.07.018 | https://doi.org/10.1016/j.ica.2008.07.018
MOYTIE | 673857 | catena-(bis(μ2-4-nitrobenzoato)-(pyridine N-oxide)-lead(ii)) |  | 2.09226 | 0.99793 | 2.10941 | 0 | 0 | 0.2972 | MOYTIE | 10.1016/j.ica.2008.07.018 | https://doi.org/10.1016/j.ica.2008.07.018
MOYTOK | 684603 | catena-((μ4-4,4'-bipyridyl N,N'-dioxide)-(μ2-4-nitrobenzoato-O,O,O')-(μ2-4-nitrobenzoato-O,O')-(μ2-nitrato-O,O',O'')-(4-nitrobenzoato-O,O')-di-lead(ii)) |  | 2.26155 | 1.53863 | 2.2526 | 0 | 0 | 0.29236 | MOYTOK | 10.1016/j.ica.2008.07.018 | https://doi.org/10.1016/j.ica.2008.07.018
MOYTUQ | 684604 | catena-((μ3-4,4'-bipyridyl N,N'-dioxide)-bis(4-nitrobenzoato-O,O')-lead(ii)) |  | 2.58543 | 1.06424 | 1.97315 | 0 | 0 | 0.31414 | MOYTUQ | 10.1016/j.ica.2008.07.018 | https://doi.org/10.1016/j.ica.2008.07.018
MOYVEC | 638139 | catena-((μ11-1,2,3-benzenetricarboxylato)-tri-thallium(i)) |  | 1.79513 | 1.06073 | 4.76416 | 0 | 0 | 0.19088 | MOYVEC | 10.1016/j.ica.2008.07.024 | https://doi.org/10.1016/j.ica.2008.07.024
MOYVIG | 638140 | catena-((μ7-hydrogen 1,3,5-benzenetricarboxylato)-(μ2-aqua)-di-thallium(i)) |  | 2.05091 | 1.2372 | 3.64324 | 0 | 0 | 0.24406 | MOYVIG | 10.1016/j.ica.2008.07.024 | https://doi.org/10.1016/j.ica.2008.07.024
MOYVUS | 681104 | catena-(bis(μ2-aqua)-bis(1-acetato-4-(tetrazol-5-yl)pyridinium)-diaqua-calcium dihydrate) |  | 2.41635 | 1.31493 | 1.49555 | 0 | 0 | 0.33456 | MOYVUS | 10.1016/j.ica.2008.08.023 | https://doi.org/10.1016/j.ica.2008.08.023
MOYWAZ | 681105 | catena-(bis(μ2-aqua)-bis(1-acetato-4-(2H-tetrazol-5-yl)pyridinium)-diaqua-strontium dihydrate) |  | 2.48741 | 1.38433 | 1.57604 | 0 | 0 | 0.35032 | MOYWAZ | 10.1016/j.ica.2008.08.023 | https://doi.org/10.1016/j.ica.2008.08.023
MOYWIH | 684140 | catena-((μ4-1,2,4,5-benzenetetracarboxylato)-bis(μ2-4,4'-(1,3,4-thiadiazole-2,5-diyl)dipyridine)-diaqua-di-cobalt(ii) hexahydrate) |  | 4.00033 | 1.53342 | 1.52401 | 0 | 0 | 0.37276 | MOYWIH | 10.1016/j.ica.2008.08.028 | https://doi.org/10.1016/j.ica.2008.08.028
MOYWUT | 684142 | catena-((μ2-2,6-pyridinedicarboxylato)-(μ2-4,4'-(1,3,4-thiadiazole-2,5-diyl)dipyridine)-cobalt(ii) chloroform solvate monohydrate) |  | 5.6427 | 4.16694 | 1.09405 | 424.007 | 387.556 | 0.55242 | MOYWUT | 10.1016/j.ica.2008.08.028 | https://doi.org/10.1016/j.ica.2008.08.028
MOYXAA | 684143 | catena-((μ2-2,6-pyridinedicarboxylato)-(μ2-4,4'-(1,3,4-thiadiazole-2,5-diyl)dipyridine)-(2,6-pyridinedicarboxylato)-diaqua-di-copper(ii)) |  | 2.21259 | 0.96323 | 1.83115 | 0 | 0 | 0.28698 | MOYXAA | 10.1016/j.ica.2008.08.028 | https://doi.org/10.1016/j.ica.2008.08.028
MOYXEE | 684144 | catena-(bis(μ2-2,6-pyridinedicarboxylato N-oxide)-(μ2-4,4'-(1,3,4-thiadiazole-2,5-diyl)dipyridine)-diaqua-di-copper(ii) monohydrate) |  | 3.28223 | 1.36204 | 1.74676 | 0 | 0 | 0.33244 | MOYXEE | 10.1016/j.ica.2008.08.028 | https://doi.org/10.1016/j.ica.2008.08.028
MOYXII | 684145 | catena-((μ3-pyridine-2,6-dicarboxylato N-oxide)-(μ2-4,4'-(1,3,4-thiadiazole-2,5-diyl)dipyridine)-cadmium(ii)) |  | 2.22848 | 1.0212 | 1.91536 | 0 | 0 | 0.28796 | MOYXII | 10.1016/j.ica.2008.08.028 | https://doi.org/10.1016/j.ica.2008.08.028
MOYYAB | 662502 | catena-((μ2-N-(4-Pyridinyl)nicotinamide)-(μ2-glutarato)-aqua-cobalt(ii) monohydrate) |  | 3.0962 | 1.25253 | 1.56815 | 0 | 0 | 0.33036 | MOYYAB | 10.1016/j.ica.2008.08.033 | https://doi.org/10.1016/j.ica.2008.08.033
MOZCAH | 998926 | catena-(tris(μ2-4,4'-Bipyridine)-bis(μ2-2-(4-carboxylatobenzoyl)benzoato)-di-nickel dihydrate) |  | 3.63966 | 2.11809 | 1.36847 | 0 | 0 | 0.386 | MOZCAH | 10.1039/C4CE02333A | https://doi.org/10.1039/C4CE02333A
MOZCEL | 998927 | catena-((μ2-4,4'-Bipyridine)-(μ2-2-(4-carboxylatobenzoyl)benzoato)-diaqua-nickel) |  | 2.62094 | 1.47379 | 1.45055 | 0 | 0 | 0.36384 | MOZCEL | 10.1039/C4CE02333A | https://doi.org/10.1039/C4CE02333A
MOZCIP | 998928 | catena-(bis(μ4-2-(4-Carboxylatobenzoyl)benzoato)-(μ2-4,4'-bipyridine)-di-nickel) |  | 3.46118 | 1.95787 | 1.45726 | 0 | 0 | 0.3921 | MOZCIP | 10.1039/C4CE02333A | https://doi.org/10.1039/C4CE02333A
MOZCOV | 998929 | catena-((μ2-4,4'-Bipyridine)-(μ2-2-(4-carboxylatobenzoyl)benzoato)-nickel) |  | 2.92647 | 2.1123 | 1.39475 | 0 | 0 | 0.39088 | MOZCOV | 10.1039/C4CE02333A | https://doi.org/10.1039/C4CE02333A
MOZCUB | 1001545 | catena-[bis(μ-4,4'-(2,5-dimethoxy-1,4-phenylene)dipyridine)-bis(μ-4,4'-oxydibenzoato)-di-zinc unknown solvate] |  | 4.74915 | 1.87394 | 1.30654 | 0 | 0 | 0.42532 | MOZCUB | 10.1039/C4DT03627A | https://doi.org/10.1039/C4DT03627A
MOZDAI | 1001546 | catena-[bis(μ-4,4'-(2,5-dimethoxy-1,4-phenylene)dipyridine)-bis(μ-4,4'-oxydibenzoato)-di-cobalt unknown solvate] |  | 4.65716 | 1.83787 | 1.2962 | 0 | 0 | 0.41918 | MOZDAI | 10.1039/C4DT03627A | https://doi.org/10.1039/C4DT03627A
MOZDEM | 1001547 | catena-[(μ-4,4'-(2,5-dimethoxy-1,4-phenylene)dipyridine)-(μ-4,4'-oxydibenzoato)-cadmium unknown solvate] |  | 5.69092 | 5.15989 | 1.28057 | 744.392 | 581.299 | 0.46838 | MOZDEM | 10.1039/C4DT03627A | https://doi.org/10.1039/C4DT03627A
MOZDIQ | 1001548 | catena-[bis(μ-4,4'-oxydibenzoato)-bis(μ-4,4'-(2,5-dimethoxy-1,4-phenylene)dipyridine)-di-nickel N,N-dimethylformamide solvate dihydrate] |  | 4.22897 | 2.46111 | 1.26003 | 0 | 0 | 0.43492 | MOZDIQ | 10.1039/C4DT03627A | https://doi.org/10.1039/C4DT03627A
MOZDOV | 676591 | catena-((μ2-2,2'-iminodiacetato)-(2-(4-pyridyl)-4,4,5,5-tetramethylimidazoline-1-oxyl-3-oxide-N)-copper(ii)) |  | 2.77794 | 1.12912 | 1.59874 | 0 | 0 | 0.3262 | MOZDOV | 10.1080/00958970902756457 | https://doi.org/10.1080/00958970902756457
MOZDOV01 | 773132 | catena-((μ2-2,2'-Iminodiacetato)-(2-(4-pyridyl)-4,4,5,5-tetramethylimidazoline-1-oxyl-3-oxide-N radical)-copper(ii)) |  | 2.80679 | 1.09887 | 1.60608 | 0 | 0 | 0.32184 | MOZDOV01 | Not found | https://doi.org/Not found
MOZFIR | 666422 | catena-(bis(μ4-D-Tartrato)-(μ2-D-dihydrogen tartrato)-diaqua-di-terbium(iii) trihydrate) |  | 3.97736 | 2.94356 | 2.33134 | 0 | 0 | 0.35674 | MOZFIR | 10.1080/00958970902769807 | https://doi.org/10.1080/00958970902769807
MOZFOX | 672066 | catena-((μ3-Tetrazol-1-ylacetato)-(1,10-phenanthroline)-copper(ii) perchlorate) |  | 4.52411 | 2.15018 | 1.4147 | 0 | 0 | 0.43296 | MOZFOX | 10.1080/00958970902783568 | https://doi.org/10.1080/00958970902783568
MOZFUD | 672067 | catena-((μ3-Tetrazol-1-ylacetato)-aqua-(2,2-bipyridine)-cobalt(ii) perchlorate) |  | 4.09816 | 2.49124 | 1.40376 | 0 | 0 | 0.41692 | MOZFUD | 10.1080/00958970902783568 | https://doi.org/10.1080/00958970902783568
MOZGAK | 672068 | catena-((μ3-Tetrazol-1-ylacetato)-aqua-(2,2-bipyridine)-cadmium(ii) perchlorate) |  | 4.26921 | 2.59077 | 1.49657 | 0 | 0 | 0.45116 | MOZGAK | 10.1080/00958970902783568 | https://doi.org/10.1080/00958970902783568
MOZJOB | 635320 | catena-((μ2-3-(1,3-Benzodioxol-4-yl)-2-propenoato)-trimethyl-tin(iv)) |  | 2.44861 | 1.16145 | 1.67635 | 0 | 0 | 0.35398 | MOZJOB | 10.1080/00958970902803325 | https://doi.org/10.1080/00958970902803325
MOZTUR | 744241 | catena-((μ2-4,4'-bipyridine)-tetra-aqua-manganese(ii) bis(3-hydroxycinnamate) dihydrate) |  | 6.47143 | 3.84541 | 0.619475 | 1942.35 | 3135.48 | 0.72362 | MOZTUR | 10.1107/S1600536809028360 | https://doi.org/10.1107/S1600536809028360
MOZVIH | 744244 | catena-((μ5-2-(((4-bromophenyl)sulfonyl)amino)benzoato)-(μ4-2-(((4-bromophenyl)sulfonyl)amino)benzoato)-(μ2-aqua)-di-sodium(i)) |  | 2.73324 | 1.38053 | 1.74163 | 0 | 0 | 0.30906 | MOZVIH | 10.1107/S1600536809028505 | https://doi.org/10.1107/S1600536809028505
MOZVON | 744245 | catena-((μ2-2-pyridinecarboxylato)-dibromo-diaqua-manganese(iii)) |  | 1.60463 | 0.93442 | 2.32135 | 0 | 0 | 0.27272 | MOZVON | 10.1107/S160053680902844X | https://doi.org/10.1107/S160053680902844X
MPHLPC | 1213914 | catena-[bis(μ2-2-(Morpholin-4-yl)-ethanethiolato)-di-lead(ii) dinitrate] |  | 3.79295 | 1.63319 | 2.17801 | 0 | 0 | 0.44978 | MPHLPC | 10.1071/CH9810057 | https://doi.org/10.1071/CH9810057
MPITCD |  | catena-(tetrakis(μ2-N-Methylpiperidinium-4-thiolato)-di-cadmium(ii) tetraperchlorate tetrahydrate) |  | 4.8311 | 3.72052 | 0.988115 | 885.087 | 895.733 | 0.615 | MPITCD | 10.1021/ic50202a037 | https://doi.org/10.1021/ic50202a037
MPITCD01 |  | catena-(bis(μ2-N-Methylpiperidinium-4-thiolato)-cadmium(ii) diperchlorate dihydrate) |  | 4.32681 | 1.98392 | 1.12174 | 0 | 0 | 0.54652 | MPITCD01 | 10.1021/ic50215a069 | https://doi.org/10.1021/ic50215a069
MPOALA10 |  | catena-Aqua-bis(μ2-chloro)-chloro-(2,6-dimethyl-4-pyrone)-lanthanum(iii) |  | 2.24206 | 1.16612 | 1.98716 | 0 | 0 | 0.36358 | MPOALA10 | 10.1107/S0108270184009744 | https://doi.org/10.1107/S0108270184009744
MPPCDC |  | catena(Dichloro-(dimethylphenylphosphine)-cadmium) |  | 1.99249 | 1.14189 | 1.88276 | 0 | 0 | 0.3547 | MPPCDC | 10.1016/S0020-1693(00)91958-3 | https://doi.org/10.1016/S0020-1693(00)91958-3
MRHCUI |  | catena(3-Methylrhodanine-copper(i) iodide) |  | 1.81528 | 1.05026 | 2.68393 | 0 | 0 | 0.31076 | MRHCUI | 10.1007/BF01198365 | https://doi.org/10.1007/BF01198365
MSNGYD | 1214516 | catena-[bis(μ-dicyanamido)-dimethyl-tin(iv)] |  | 1.84289 | 1.10452 | 1.93863 | 0 | 0 | 0.33138 | MSNGYD | 10.1021/ic50103a022 | https://doi.org/10.1021/ic50103a022
MSNGYT | 1214517 | catena-[(μ-dicyanamido)-trimethyl-tin(iv)] |  | 2.60025 | 1.20429 | 1.64764 | 0 | 0 | 0.42846 | MSNGYT | 10.1021/ic50103a022 | https://doi.org/10.1021/ic50103a022
MTACHH |  | catena(Acetato-(methanethiolato)-(γ-picoline)-mercury(ii)) |  | 8.18522 | 7.25001 | 1.13067 | 1829.89 | 1618.41 | 0.68998 | MTACHH | 10.1071/CH9790311 | https://doi.org/10.1071/CH9790311
MTLPAL | 1214781 | catena(Dimethyl-thallium(iii) L-phenylalaninate) |  | 5.84667 | 4.71264 | 1.04248 | 1958.4 | 1878.6 | 0.69216 | MTLPAL | 10.1107/S0567740878005543 | https://doi.org/10.1107/S0567740878005543
MUBHAS | 188249 | catena-((μ2-Hydroxo)-(μ2-4-pyridylthioacetato-N,O)-zinc(ii)) |  | 1.78862 | 1.33307 | 1.86966 | 0 | 0 | 0.33106 | MUBHAS | 10.1039/b205866a | https://doi.org/10.1039/b205866a
MUBJUO | 188871 | catena-((μ10-1,2,4,5-Benzenetetracarboxylato)-di-iron(ii)) |  | 1.95419 | 0.85352 | 2.64359 | 0 | 0 | 0.14798 | MUBJUO | 10.1039/b206141d | https://doi.org/10.1039/b206141d
MUBJUO01 | 198710 | catena-((μ10-Benzene-1,2,4,5-tetracarboxylato)-di-iron(ii)) |  | 2.00366 | 0.84405 | 2.66633 | 0 | 0 | 0.14636 | MUBJUO01 | 10.1016/S0277-5387(03)00177-3 | https://doi.org/10.1016/S0277-5387(03)00177-3
MUBKEZ | 187761 | catena-(tris(μ2-4,4'-Bipyridine-N,N')-bis(nitrato-O,O')-bis(nitrato-O)-di-zinc pyrene clathrate methanol solvate) |  | 4.94158 | 3.49836 | 1.16497 | 0 | 0 | 0.52852 | MUBKEZ | 10.1039/b205906a | https://doi.org/10.1039/b205906a
MUBQIJ | 138229 | catena-(tetrakis(μ3-Diquinoxalino(2,3-a:2',3'-c)phenazine)-hexa-silver(i) hexanitrate dichloromethane solvate hexahydrate) |  | 7.7972 | 3.97747 | 1.1623 | 998.761 | 859.294 | 0.58572 | MUBQIJ | 10.1039/b003183f | https://doi.org/10.1039/b003183f
MUBREI | 1024317 | catena-[(μ-4,4'-Sulfonyldibenzoato-O,O,O',O'',O''',O'''')-aqua-cadmium(ii)] |  | 5.75979 | 3.81214 | 1.71511 | 345.944 | 201.704 | 0.40612 | MUBREI | 10.1039/C4QI00175C | https://doi.org/10.1039/C4QI00175C
MUBRIM | 1024318 | catena-[bis(μ-4,4'-sulfonyldibenzoato)-bis(μ-hydroxo)-tri-zinc piperazine solvate] |  | 4.83844 | 4.34967 | 1.69475 | 386.727 | 228.191 | 0.39998 | MUBRIM | 10.1039/C4QI00175C | https://doi.org/10.1039/C4QI00175C
MUBXUD | 747096 | catena-((μ2-Benzene-1,4-dicarboxylato)-(μ2-di-4-pyridyldiazene)-cobalt(ii) N,N-dimethylformamide solvate hemihydrate) |  | 5.69729 | 4.24253 | 0.958116 | 1261.79 | 1316.95 | 0.5913 | MUBXUD | 10.1107/S1600536809030189 | https://doi.org/10.1107/S1600536809030189
MUBYUF | 965302 | catena-[bis(μ-3-(carboxylatomethoxy)phthalato)-tris(μ-1,1'-(1,4-phenylenebis(methylene))bis(1H-imidazole))-tri-zinc pentahydrate] |  | 5.35834 | 1.54388 | 1.38882 | 0 | 0 | 0.40958 | MUBYUF | 10.1002/zaac.201400263 | https://doi.org/10.1002/zaac.201400263
MUBZAL | 747102 | catena-(bis(μ2-Dicyanamido)-(μ2-1,3-bis(4-pyridyl)propane)-copper(ii)) |  | 2.48805 | 1.64123 | 1.47764 | 0 | 0 | 0.35548 | MUBZAL | 10.1107/S1600536809030050 | https://doi.org/10.1107/S1600536809030050
MUBZAM | 965305 | catena-[(μ-aqua)-(μ-4,4'-bipyridine)-(μ-3-(carboxylatomethoxy)phthalato)-(μ-hydroxo)-aqua-di-cobalt monohydrate] |  | 2.66595 | 1.5813 | 1.7224 | 0 | 0 | 0.322 | MUBZAM | 10.1002/zaac.201400263 | https://doi.org/10.1002/zaac.201400263
MUBZEP | 747103 | catena-(cis-(μ2-1,2-bis(4-Pyridyl)ethane)-bis(2-hydroxy-2-phenylacetato)-zinc(ii)) |  | 1.93507 | 1.20596 | 1.54641 | 0 | 0 | 0.30646 | MUBZEP | 10.1107/S1600536809030281 | https://doi.org/10.1107/S1600536809030281
MUBZEQ | 1006522 | catena-[bis(μ-4,4'-bipyridine)-bis(μ-hydroxo)-tetrakis(μ-naphthalene-1,2-dicarboxylato)-penta-cadmium] |  | 2.81228 | 1.41627 | 2.02788 | 0 | 0 | 0.30034 | MUBZEQ | 10.1007/s10904-014-0075-3 | https://doi.org/10.1007/s10904-014-0075-3
MUBZEQ01 | 1041955 | catena-[tetrakis(μ-naphthalene-1,2-dicarboxylato)-bis(μ-hydroxo)-bis(μ-4,4'-bipyridine)-penta-cadmium] |  | 2.81228 | 1.41627 | 2.02788 | 0 | 0 | 0.30034 | MUBZEQ01 | 10.1002/zaac.201500037 | https://doi.org/10.1002/zaac.201500037
MUBZOZ | 747105 | catena-((μ3-2-Nitrocinnamato)-(μ2-aqua)-aqua-sodium) |  | 1.82363 | 0.93337 | 1.56665 | 0 | 0 | 0.24232 | MUBZOZ | 10.1107/S1600536809030402 | https://doi.org/10.1107/S1600536809030402
MUCFEX | 1046559 | catena-((μ2-Benzene-1,4-disulfonato)-bis(1-methylpyrrolidin-2-one)-copper(ii)) |  | 1.75731 | 1.3171 | 1.74007 | 0 | 0 | 0.29482 | MUCFEX | Not found | https://doi.org/Not found
MUCKIF | 655533 | catena-(bis(μ2-diethyl pyridin-3-ylmethylphosphonate)-tetra-chloro-di-zinc(ii)) |  | 2.40867 | 1.19297 | 1.59303 | 0 | 0 | 0.36986 | MUCKIF | 10.1016/j.ica.2008.04.008 | https://doi.org/10.1016/j.ica.2008.04.008
MUCKUQ |  | catena-(bis(μ2-Phenoxyacetato-O,O')-(μ2-phenoxyacetato-O,O',O')-(1,10-phenanthroline)-lutetium) |  | 3.98768 | 1.60424 | 1.51144 | 0 | 0 | 0.39864 | MUCKUQ | Not found | https://doi.org/Not found
MUCLIG | 703703 | catena-[(μ4-tetrakis(2-Methyl-1H-imidazol-1-yl)borate-N3,N3',N3'',N3''')-copper(i)] | BIF-2-Cu | 2.85548 | 1.82378 | 1.3762 | 0 | 0 | 0.40024 | MUCLIG | 10.1002/anie.200804169 | https://doi.org/10.1002/anie.200804169
MUCLOM | 703704 | catena-[(μ4-tetrakis(2-Methyl-1H-imidazol-1-yl)borate-N3,N3',N3'',N3''')-lithium(i) unknown solvate] | BIF-3-Li | 10.22801 | 2.85574 | 0.827407 | 0 | 0 | 0.57458 | MUCLOM | 10.1002/anie.200804169 | https://doi.org/10.1002/anie.200804169
MUCMII | 1021671 | catena-(bis(μ2-Chloro)-chloro-(4'-chloro-2,2':6',2''-terpyridine)-di-copper) |  | 2.07865 | 1.22664 | 1.97605 | 0 | 0 | 0.30922 | MUCMII | 10.1002/ejic.201403140 | https://doi.org/10.1002/ejic.201403140
MUCMON | 702171 | catena-((μ2-1,4-bis(1H-benzotriazol-1-ylmethyl)benzene)-dichloro-zinc(ii) dimethylformamide ethanol solvate) |  | 4.87306 | 3.8694 | 1.05302 | 773.546 | 734.598 | 0.55452 | MUCMON | 10.1021/cg8013317 | https://doi.org/10.1021/cg8013317
MUCNAA | 297343 | catena-((μ14-1,2,4,5-benzenetetracarboxylato)-tetra-thallium(i)) |  | 1.9628 | 0.46316 | 5.24052 | 0 | 0 | 0.16548 | MUCNAA | 10.1016/j.ica.2008.07.024 | https://doi.org/10.1016/j.ica.2008.07.024
MUCNEE01 | 296085 | catena-[tris(μ3-(D/L)-Tartrato-O,O',O'',O''',O'''')-triaqua-di-lanthanum(iii) sesquihydrate] |  | 3.15674 | 0.70417 | 2.4232 | 0 | 0 | 0.27078 | MUCNEE01 | 10.1016/j.solidstatesciences.2008.04.004 | https://doi.org/10.1016/j.solidstatesciences.2008.04.004
MUCNII | 703317 | catena-(bis(μ2-Ciprofloxacinato)-manganese dihydrate) |  | 4.04425 | 2.99138 | 1.39676 | 0 | 0 | 0.38266 | MUCNII | 10.1080/00958970902807268 | https://doi.org/10.1080/00958970902807268
MUCNOO | 742424 | catena-((μ2-Tartrato-O,O',O'',O''')-tetra-aqua-calcium) |  | 2.05628 | 1.20661 | 1.79745 | 0 | 0 | 0.25742 | MUCNOO | 10.1107/S0108768109013688 | https://doi.org/10.1107/S0108768109013688
MUCNOO01 | 738956 | catena-((μ2-DL-Tartrato-O,O',O'',O''')-tetra-aqua-calcium) |  | 2.0911 | 1.31833 | 1.77827 | 0 | 0 | 0.2679 | MUCNOO01 | 10.1021/ja905690t | https://doi.org/10.1021/ja905690t
MUCWOY | 1046609 | catena-(bis(μ-(5-(4-amino-2-oxopyrimidin-1(2H)-yl)-3,4-dihydroxytetrahydrofuran-2-yl)methyl phosphato)-(μ-hydroxo)-(perchlorato)-diaqua-penta-copper(ii) tetraperchlorate nonahydrate) | ("catena-(bis(μ-cytidine 5'-monophosphato)-(μ-hydroxo)-(perchlorato)-diaqua-penta-copper(ii) tetraperchlorate nonahydrate)",) | 4.49285 | 3.68534 | 1.33933 | 0 | 0 | 0.47254 | MUCWOY | 10.1039/C5SC01089F | https://doi.org/10.1039/C5SC01089F
MUDBIY | 995289 | catena-[(μ-nitrato)-(nitrato)-(2-(pyridin-2-yl)-1,3-benzothiazole)-cadmium] |  | 1.95971 | 1.00338 | 2.02114 | 0 | 0 | 0.29778 | MUDBIY | 10.1016/j.synthmet.2014.12.022 | https://doi.org/10.1016/j.synthmet.2014.12.022
MUDCOD |  | catena-((μ2-Imidazolato-N,N')-(acetato-O,O')-bis(imidazole)-nickel(ii)) |  | 2.60317 | 1.49589 | 1.38951 | 0 | 0 | 0.39976 | MUDCOD | 10.1021/ic010585d | https://doi.org/10.1021/ic010585d
MUDDUM | 1058383 | catena-[tetrakis(μ-cyano)-(2,2'-bipyridine)-di-nickel] |  | 1.75809 | 0.91125 | 1.91747 | 0 | 0 | 0.25748 | MUDDUM | 10.1107/S2056989015009706 | https://doi.org/10.1107/S2056989015009706
MUDGUP | 929842 | catena-[(μ-2-(1,3-benzodioxol-5-yl)-4,5-dicarboxylato-imidazolato)-(2,2'-bipyridine)-cadmium(ii)] |  | 2.86468 | 1.49538 | 1.67769 | 0 | 0 | 0.36756 | MUDGUP | 10.1080/15533174.2015.1031044 | https://doi.org/10.1080/15533174.2015.1031044
MUDHAW | 929841 | catena-[bis(μ-2-(1,3-benzodioxol-5-yl)-4-carboxy-5-carboxylato-imidazolato)-tetra-aqua-di-cadmium] |  | 2.20378 | 1.76174 | 2.01841 | 0 | 0 | 0.3198 | MUDHAW | 10.1080/15533174.2015.1031044 | https://doi.org/10.1080/15533174.2015.1031044
MUDHOK | 937483 | catena-[(μ-1,1':3',1''-terphenyl-3,3'',5,5''-tetracarboxylato)-bis(μ-1,1'-(1,4-phenylene)bis(1H-imidazole))-diaqua-di-cobalt] |  | 2.26072 | 1.36548 | 1.56634 | 0 | 0 | 0.3211 | MUDHOK | 10.1080/15533174.2013.862714 | https://doi.org/10.1080/15533174.2013.862714
MUDJOL | 744063 | catena-((μ2-4,4'-bipyridine)-diaqua-bis(2-(4-((1,3-dioxo-1H-benzo[de]isoquinolin-2(3H)-yl)methyl)-1H-1,2,3-triazol-1-yl)propanoato)-copper(ii) hydrate) |  | 3.45708 | 1.36233 | 1.40159 | 0 | 0 | 0.3735 | MUDJOL | 10.1039/b916742k | https://doi.org/10.1039/b916742k
MUDJUR | 744064 | catena-((μ2-4,4'-bipyridine)-diaqua-bis(2-(4-((1,3-dioxo-1H-benzo[de]isoquinolin-2(3H)-yl)methyl)-1H-1,2,3-triazol-1-yl)propanoato)-copper(ii)) |  | 3.04707 | 1.28829 | 1.45332 | 0 | 0 | 0.34786 | MUDJUR | 10.1039/b916742k | https://doi.org/10.1039/b916742k
MUDJUS | 943141 | catena-[bis(μ2-pyrazine-2,5-dicarboxylato)-dioxo-tetrakis(aqua)-di-vanadium dihydrate] |  | 2.5623 | 1.60704 | 1.73072 | 0 | 0 | 0.34744 | MUDJUS | 10.1039/C5DT01628B | https://doi.org/10.1039/C5DT01628B
MUDLAZ | 730660 | catena-((μ2-2,2'-Dithio-dibenzoato)-(1,3-bis(4-pyridyl)propane)-cadmium) |  | 8.71928 | 7.97381 | 0.526924 | 2473.99 | 4695.16 | 0.78862 | MUDLAZ | 10.1039/b908792c | https://doi.org/10.1039/b908792c
MUDLII | 963697 | catena-[(μ-5-hydroxyisophthalato)-(μ-1,1'-butane-1,4-diylbis(2-methyl-1H-imidazole))-nickel] |  | 2.01123 | 1.16243 | 1.54697 | 0 | 0 | 0.3211 | MUDLII | 10.1080/15533174.2013.862715 | https://doi.org/10.1080/15533174.2013.862715
MUDLON | 739772 | catena-((μ4-N,N,N',N'-tetrakis(4-carboxylatophenyl)biphenyl-4,4'-diamine radical cation)-diaqua-magnesium N,N-dimethylformamide solvate hexahydrate) |  | 10.71106 | 8.31178 | 0.65777 | 1832.48 | 2785.9 | 0.68994 | MUDLON | 10.1039/b910228k | https://doi.org/10.1039/b910228k
MUDMAB | 974589 | catena-[bia(μ-4,4'-propane-1,3-diyldipyridine)-bis(4-amino-3-methylbenzenesulfonato)-zinc(ii)] |  | 2.7393 | 1.29951 | 1.40155 | 0 | 0 | 0.35816 | MUDMAB | 10.1515/ncrs-2014-9054 | https://doi.org/10.1515/ncrs-2014-9054
MUDSOV | 1403721 | catena-((μ-2,2'-(methylenediselanyl)dipyridine)-(μ-chloro)-chloro-copper(ii)) |  | 1.93487 | 0.90903 | 2.26088 | 0 | 0 | 0.27992 | MUDSOV | Not found | https://doi.org/Not found
MUDSUZ | 177623 | catena-((μ2-1,2-bis(Diphenylphosphino)ethene)-(μ2-1,5-bis(thiomethylcarbonyloxyethoxy)naphthalene)-di-gold(i) dichloromethane solvate) |  | 5.86616 | 3.2459 | 1.4876 | 0 | 0 | 0.48636 | MUDSUZ | 10.1039/b204992a | https://doi.org/10.1039/b204992a
MUDTAH | 707996 | catena-((μ12-1,3,5-tris((3,5-Dicarboxylatophenyl)ethynyl)benzene)-triaqua-tri-zinc(ii) N,N-dimethylformamide solvate monohydrate) | PMOF-2(Zn) | 18.89308 | 5.20769 | 0.594603 | 2033.04 | 3419.16 | 0.77764 | MUDTAH | 10.1039/b909250a | https://doi.org/10.1039/b909250a
MUDTEM | 1403724 | catena-(dichloro-(μ-2,2'-(propane-1,3-diyldiselanyl)dipyridine)-cobalt(ii)) |  | 8.46568 | 7.7486 | 0.962687 | 1639.91 | 1703.48 | 0.66666 | MUDTEM | Not found | https://doi.org/Not found
MUDTIP | 733810 | catena-(tris(μ4-2,3,5,6-tetrakis(Methylthio)benzene-1,4-dicarboxylato)-tri-lead(ii) tris(dichloro-mercury(ii))) |  | 7.1502 | 5.62529 | 1.79606 | 798.676 | 444.682 | 0.46098 | MUDTIP | 10.1039/b910265e | https://doi.org/10.1039/b910265e
MUDTOV | 733811 | catena-(tris(μ4-2,3,5,6-tetrakis(Methylthio)benzene-1,4-dicarboxylato)-tri-lead(ii) N,N-dimethylacetamide solvate hydrate) |  | 6.43021 | 5.18897 | 1.79686 | 785.047 | 436.9 | 0.45752 | MUDTOV | 10.1039/b910265e | https://doi.org/10.1039/b910265e
MUDTOW | 1403726 | catena-(dichloro-(μ-2,2'-(butane-1,4-diyldiselanyl)dipyridine)-copper(i)) |  | 2.01208 | 1.14715 | 1.93024 | 0 | 0 | 0.33916 | MUDTOW | Not found | https://doi.org/Not found
MUDYAM | 709702 | catena-(bis(μ2-N,N'-bis(salicylidene)ethylenediamine)-diaqua-di-manganese(iii) hexakis(μ3-hydroxo)-decakis(μ2-oxo)-diaqua-octaoxo-aluminium-hexa-molybdenum-sodium octadecahydrate) |  | 8.26504 | 6.48525 | 1.05808 | 2500.22 | 2362.97 | 0.74748 | MUDYAM | Not found | https://doi.org/Not found
MUDYEQ | 709703 | catena-(bis(μ2-N,N'-bis(salicylidene)ethylenediamine)-diaqua-di-manganese(iii) hexakis(μ3-hydroxo)-decakis(μ2-oxo)-diaqua-octaoxo-chromium-hexa-molybdenum-sodium octadecahydrate) |  | 8.26885 | 6.50081 | 1.07705 | 2581.78 | 2397.07 | 0.74974 | MUDYEQ | Not found | https://doi.org/Not found
MUFBAQ | 192011 | catena-(tris(μ2-1,4-bis((5-(phenylsulfonyl)pyridin-2-yl)methyl)piperazine)-tri-silver tris(trifluoromethanesulfonate) ethanol solvate monohydrate) |  | 5.738 | 4.20878 | 1.24469 | 666.359 | 535.361 | 0.4938 | MUFBAQ | Not found | https://doi.org/Not found
MUFGIE | 734594 | catena-(1-Ethyl-3-methylimidazolium (μ4-5-hydroxyisophthalato)-(μ3-hydroxo)-(μ3-5-hydroxyisophthalato)-di-cobalt(ii)) |  | 5.57102 | 4.20209 | 1.30962 | 1070.74 | 817.594 | 0.52268 | MUFGIE | 10.1016/j.inoche.2009.07.020 | https://doi.org/10.1016/j.inoche.2009.07.020
MUFGUQ | 733452 | catena-(bis(μ3-3,5-bis(4-Pyridylmethoxy)benzoato-N,N',O)-(μ2-benzene-1,4-dicarboxylato-O,O')-di-zinc(ii)) |  | 2.58769 | 1.37747 | 1.46932 | 0 | 0 | 0.38336 | MUFGUQ | 10.1016/j.inoche.2009.07.023 | https://doi.org/10.1016/j.inoche.2009.07.023
MUFHAX | 715419 | catena-((μ4-4-Amino-3,5-bis(3-pyridyl)-1,2,4-triazole)-bis(μ2-azido-N,N)-bis(μ2-azido-N,N'')-di-cadmium(ii)) |  | 2.31331 | 1.08665 | 2.09333 | 0 | 0 | 0.32456 | MUFHAX | 10.1016/j.inoche.2009.07.024 | https://doi.org/10.1016/j.inoche.2009.07.024
MUFHAY | 988130 | catena-((μ3-Sulfato-O,O',O'')-aqua-(1H-imidazol(4,5-f)(1,10-phenanthroline-N,N'))-manganese monohydrate) |  | 2.73348 | 1.67769 | 1.78291 | 0 | 0 | 0.29984 | MUFHAY | Not found | https://doi.org/Not found
MUFHEB | 715420 | catena-(bis(μ2-4-Amino-3,5-bis(3-pyridyl)-1,2,4-triazole)-diazido-copper(ii)) |  | 1.77121 | 1.12512 | 1.65359 | 0 | 0 | 0.27902 | MUFHEB | 10.1016/j.inoche.2009.07.024 | https://doi.org/10.1016/j.inoche.2009.07.024
MUFHOL | 731724 | catena-((μ3-Sebacato-O,O',O'',O''')-(μ2-4,4'-bipyridine-N,N')-cobalt(ii)) |  | 1.95759 | 1.20315 | 1.48214 | 0 | 0 | 0.32204 | MUFHOL | 10.1016/j.inoche.2009.07.025 | https://doi.org/10.1016/j.inoche.2009.07.025
MUFHUR | 707847 | catena-(bis(μ4-Pyrazole-3,5-dicarboxylato)-(μ2-oxalato)-tetra-aqua-di-neodymium dihydrate) |  | 3.21109 | 2.24664 | 2.27085 | 0 | 0 | 0.34156 | MUFHUR | 10.1016/j.inoche.2009.07.028 | https://doi.org/10.1016/j.inoche.2009.07.028
MUFJAZ | 707848 | catena-(bis(μ4-Pyrazole-3,5-dicarboxylato)-(μ2-oxalato)-tetra-aqua-di-europium dihydrate) |  | 2.92383 | 1.99856 | 2.35513 | 0 | 0 | 0.32844 | MUFJAZ | 10.1016/j.inoche.2009.07.028 | https://doi.org/10.1016/j.inoche.2009.07.028
MUFJAZ01 | 683104 | catena-(bis(μ4-1H-Pyrazole-3,5-dicarboxylato)-(μ2-oxalato)-tetraaqua-di-europium(iii) dihydrate) |  | 3.11687 | 2.08845 | 2.35493 | 0 | 0 | 0.33364 | MUFJAZ01 | 10.1080/00958971003645938 | https://doi.org/10.1080/00958971003645938
MUFJED | 707849 | catena-(bis(μ4-Pyrazole-3,5-dicarboxylato)-(μ2-oxalato)-tetra-aqua-di-erbium dihydrate) |  | 3.18381 | 2.24102 | 2.51656 | 0 | 0 | 0.32156 | MUFJED | 10.1016/j.inoche.2009.07.028 | https://doi.org/10.1016/j.inoche.2009.07.028
MUFJIH | 735400 | catena-((μ2-1,2,3,4-tetrakis(4-Pyridyl)thiophene-N,N')-(μ2-6-methylpyridine-2,4-dicarboxylato N-oxide-O,O',O'')-aqua-zinc monohydrate) |  | 2.9344 | 1.43686 | 1.46668 | 0 | 0 | 0.36808 | MUFJIH | 10.1016/j.inoche.2009.07.027 | https://doi.org/10.1016/j.inoche.2009.07.027
MUFKAA | 730671 | catena-((μ3-2-(5-(2-Pyridyl)-2H-tetrazol-2-yl)acetato)-(μ2-aqua)-potassium) |  | 2.1592 | 0.99561 | 1.52774 | 0 | 0 | 0.25192 | MUFKAA | 10.1016/j.inoche.2009.08.002 | https://doi.org/10.1016/j.inoche.2009.08.002
MUFKEE | 738375 | catena-((μ2-Tetrazolato-N,N')-(ethylenediamine-N,N')-(tetrazolato-N)-copper(ii)) |  | 1.67333 | 1.02242 | 1.86989 | 0 | 0 | 0.29864 | MUFKEE | 10.1016/j.inoche.2009.08.003 | https://doi.org/10.1016/j.inoche.2009.08.003
MUFKII | 738376 | catena-(bis(μ2-Tetrazolato)-bis(ethylenediamine-N,N')-bis(tetrazolato)-copper-zinc) |  | 1.80642 | 1.11869 | 1.77748 | 0 | 0 | 0.3399 | MUFKII | 10.1016/j.inoche.2009.08.003 | https://doi.org/10.1016/j.inoche.2009.08.003
MUFLAB | 716899 | catena-(bis(μ2-1,4-bis(1,2,4-Triazol-1-yl)butane-N,N')-di-isothiocyanato-cobalt(ii)) |  | 6.0226 | 4.44314 | 0.778502 | 1837.25 | 2359.98 | 0.6576 | MUFLAB | 10.1016/j.inoche.2009.08.008 | https://doi.org/10.1016/j.inoche.2009.08.008
MUFLAC | 1045729 | catena-(bis(μ3-5-(Isonicotinoylamino)isophthalato-N,O,O',O'',O''')-bis(μ3-5-(isonicotinoylamino)isophthalato-O,O',O'',O''')-tetra-aqua-manganese-di-samarium dihydrate) |  | 2.94622 | 1.91318 | 1.76144 | 0 | 0 | 0.34022 | MUFLAC | 10.11862/CJIC.2015.130 | https://doi.org/10.11862/CJIC.2015.130
MUFLEF | 731562 | catena-((μ3-1,3-Adamantanediacetato-O,O',O'')-(2,4'-dipyridylamine-N)-zinc(ii)) |  | 2.88854 | 1.62257 | 1.45127 | 0 | 0 | 0.3649 | MUFLEF | 10.1016/j.inoche.2009.08.009 | https://doi.org/10.1016/j.inoche.2009.08.009
MUFLEG | 1045730 | catena-((μ3-5-(4-Pyridiniocarbonylamino)isophthalato)-(μ3-5-(4-pyridylcarbonylamino)isophthalato)-samarium dihydrate) |  | 3.59597 | 1.48893 | 1.769 | 0 | 0 | 0.33232 | MUFLEG | 10.11862/CJIC.2015.130 | https://doi.org/10.11862/CJIC.2015.130
MUFLIJ | 731563 | catena-((μ3-1,3-Adamantanediacetato)-bis(2,4'-dipyridylamine)-cadmium(ii)) |  | 2.52082 | 1.28492 | 1.51002 | 0 | 0 | 0.35192 | MUFLIJ | 10.1016/j.inoche.2009.08.009 | https://doi.org/10.1016/j.inoche.2009.08.009
MUFNOS | 1041872 | catena-[tri-sodium hepta-lithium heptatetracontakis(μ-oxo)-bis(pyridine-2-carboxylato)-tetra-aqua-heptadecaoxo-di-antimony-di-praseodymium-octadeca-tungsten heptadecahydrate] |  | 6.38189 | 4.51644 | 3.02361 | 1435.86 | 474.882 | 0.56486 | MUFNOS | 10.1039/C5DT00686D | https://doi.org/10.1039/C5DT00686D
MUFNUY | 1041870 | catena-[hexa-lithium tetra-sodium heptatetracontakis(μ-oxo)-bis(pyridine-2-carboxylato)-tetra-aqua-heptadecaoxo-di-antimony-di-lanthanum-octadeca-tungsten octacosahydrate] |  | 6.50527 | 4.64643 | 2.93352 | 1667.07 | 568.284 | 0.57412 | MUFNUY | 10.1039/C5DT00686D | https://doi.org/10.1039/C5DT00686D
MUFROW | 997226 | catena-[(μ-4,4'-bipyridine)-silver (μ-4,4'-bipyridine)-((2,4-dichlorophenoxy)acetato)-silver nitrate dihydrate] |  | 4.57463 | 3.68205 | 1.06414 | 0 | 0 | 0.60248 | MUFROW | 10.11862/CJIC.2015.143 | https://doi.org/10.11862/CJIC.2015.143
MUFRUC | 997227 | catena-[bis(μ-(2,4-dichlorophenoxy)acetato)-(2,2'-bipyridine)-silver(i)] |  | 2.06919 | 1.29023 | 1.99325 | 0 | 0 | 0.30412 | MUFRUC | 10.11862/CJIC.2015.143 | https://doi.org/10.11862/CJIC.2015.143
MUFSUD | 1005564 | catena-[(μ-5-(1H-imidazol-3-ium-1-yl)benzene-1,3-dicarboxylato)-(μ-5-(1H-imidazol-1-yl)isophthalato)-diaqua-praseodymium monohydrate] |  | 2.78907 | 1.25253 | 1.83187 | 0 | 0 | 0.3138 | MUFSUD | 10.11862/CJIC.2015.148 | https://doi.org/10.11862/CJIC.2015.148
MUFTIR | 716274 | catena-(bis(μ2-4,4'-Bipyridine-N,N')-bis(isothiocyanato)-cadmium(ii) bis(bis(p-tolyl) disulfide)) |  | 8.13326 | 6.97335 | 0.727044 | 2020.74 | 2779.4 | 0.70704 | MUFTIR | 10.1080/00958970903164982 | https://doi.org/10.1080/00958970903164982
MUFTOX | 716275 | catena-(bis(μ2-4,4'-Bipyridine-N,N')-tetrakis(p-tolylthiolato)-di-zinc(ii) dimethylformamide solvate) |  | 6.04453 | 2.77894 | 1.14145 | 0 | 0 | 0.48382 | MUFTOX | 10.1080/00958970903164982 | https://doi.org/10.1080/00958970903164982
MUFTUD | 716276 | catena-(tetrakis(μ2-4,4'-Bipyridine-N,N')-octakis(p-tolylthiolato)-tetra-zinc(ii) methanol solvate tetrahydrate) |  | 5.34508 | 4.80696 | 1.04432 | 785.157 | 751.833 | 0.52912 | MUFTUD | 10.1080/00958970903164982 | https://doi.org/10.1080/00958970903164982
MUFVOZ | 724345 | catena-((μ3-Benzene-1,3-dicarboxylato)-(μ2-1,2-bis(1,2,4-triazol-1-ylmethyl)benzene-N,N')-copper(ii)) |  | 2.3737 | 1.13138 | 1.62066 | 0 | 0 | 0.32268 | MUFVOZ | 10.1080/00958970903259469 | https://doi.org/10.1080/00958970903259469
MUFVUF | 724346 | catena-((μ3-Benzene-1,4-dicarboxylato)-(μ2-1,2-bis(1,2,4-triazol-1-ylmethyl)benzene-N,N')-copper(ii) dihydrate) |  | 3.78979 | 2.95639 | 1.39983 | 0 | 0 | 0.41034 | MUFVUF | 10.1080/00958970903259469 | https://doi.org/10.1080/00958970903259469
MUFWUG | 641773 | catena-((μ2-1-Phenyl-3-methyl-5-pyrazolone-N,O)-chloro-(1-phenyl-3-methyl-5-pyrazolone-O)-zinc(ii)) |  | 2.14534 | 1.42685 | 1.46969 | 0 | 0 | 0.37068 | MUFWUG | 10.1080/00958970903207344 | https://doi.org/10.1080/00958970903207344
MUFXER | 659595 | catena-((μ3-5-Nitroisophthalato)-(μ2-hydrogen 5-nitroisophthalato)-(1,10-phenanthroline)-europium(iii)) |  | 2.69217 | 1.27639 | 1.81701 | 0 | 0 | 0.32674 | MUFXER | 10.1080/00958970903242507 | https://doi.org/10.1080/00958970903242507
MUFXOA | 194516 | catena-((μ2-4-(3,3,3-Trifluoro-2-oxyprop-1-enyl)-2,2,5,5-tetramethyl-3-imidazoline-1-oxyl-N,O,O')-(4-(3,3,3-trifluoro-2-oxyprop-1-enyl)-2,2,5,5-tetramethyl-3-imidazoline-1-oxyl-N,O)-aqua-nickel(ii) dichloromethane solvate) |  | 5.01606 | 1.77979 | 1.30804 | 0 | 0 | 0.45148 | MUFXOA | Not found | https://doi.org/Not found
MUFXUI | 1035325 | catena-[tetrakis(μ4-Pyrazine-2,3,5,6-tetracarboxylato)-bis(μ3-pyrazine-2,3,5,6-tetracarboxylato)-docosa-aqua-octa-terbium icosahydrate] |  | 3.95569 | 2.93529 | 2.18782 | 0 | 0 | 0.39162 | MUFXUI | 10.1039/C4CE02564D | https://doi.org/10.1039/C4CE02564D
MUFYAP | 1035324 | catena-[tetrakis(μ4-Pyrazine-2,3,5,6-tetracarboxylato)-bis(μ3-pyrazine-2,3,5,6-tetracarboxylato)-docosa-aqua-octa-gadolinium icosahydrate] |  | 3.92613 | 2.9546 | 2.17604 | 0 | 0 | 0.39066 | MUFYAP | 10.1039/C4CE02564D | https://doi.org/10.1039/C4CE02564D
MUFYOC | 744628 | catena-[tetrakis(μ2-Cyano)-bis(N,N'-bis(2-oxy-5-chlorobenzylidene)ethane-1,2-diamine)-bis(1,2-bis(2-pyridylcarbonylamino)benzene)-di-iron(iii)-di-manganese(iii) methanol solvate monohydrate] |  | 4.05117 | 1.37167 | 1.53053 | 0 | 0 | 0.35638 | MUFYOC | 10.1039/b9nj00316a | https://doi.org/10.1039/b9nj00316a
MUFYUI | 744629 | catena-[tetrakis(μ2-Cyano)-bis(N,N'-bis(2-oxy-5-bromobenzylidene)ethane-1,2-diamine)-bis(1,2-bis(2-pyridylcarbonylamino)benzene)-di-iron(iii)-di-manganese(iii) methanol solvate monohydrate] |  | 4.07267 | 1.15697 | 1.67393 | 0 | 0 | 0.35592 | MUFYUI | 10.1039/b9nj00316a | https://doi.org/10.1039/b9nj00316a
MUFZAP | 744630 | catena-[tetrakis(μ2-Cyano)-bis(N,N'-bis(2-oxy-5-methylbenzylidene)ethane-1,2-diamine)-bis(1,2-bis(2-pyridylcarbonylamino)benzene)-di-iron(iii)-di-manganese(iii) methanol solvate monohydrate] |  | 4.15459 | 1.37906 | 1.41637 | 0 | 0 | 0.36934 | MUFZAP | 10.1039/b9nj00316a | https://doi.org/10.1039/b9nj00316a
MUGGEB | 706294 | catena-[bis(μ2-Pyridin-3-ylbenzoato)-diaqua-manganese(ii)] |  | 2.10606 | 1.0509 | 1.52242 | 0 | 0 | 0.3095 | MUGGEB | 10.1080/00958970903154496 | https://doi.org/10.1080/00958970903154496
MUGGIF | 710872 | catena-[(μ3-Pyridin-3-ylbenzoato)-(μ2-pyridin-3-ylbenzoato)-manganese(ii)] |  | 2.02687 | 1.02136 | 1.57891 | 0 | 0 | 0.28762 | MUGGIF | 10.1080/00958970903154496 | https://doi.org/10.1080/00958970903154496
MUGHED | 1045659 | catena-[bis(μ5-5-Carboxylatobenzotriazolyl)-bis(μ3-hydroxo)-tri-zinc(ii) N,N-dimethylformamide solvate] |  | 6.89695 | 5.88693 | 1.44086 | 1202.5 | 834.572 | 0.55542 | MUGHED | 10.1021/acs.jpcc.5b02359 | https://doi.org/10.1021/acs.jpcc.5b02359
MUGJAZ | 195609 | catena-((3-Amino-2-chloropyridine)-nitrato-silver(i)) |  | 2.16662 | 1.12608 | 2.29364 | 0 | 0 | 0.30402 | MUGJAZ | 10.1107/S0108270102013872 | https://doi.org/10.1107/S0108270102013872
MUGJED | 195610 | catena-(bis((μ2-Acetylenedicarboxylato-κ4O,O':O'',O''')-triaqua-cadmium(ii)) dihydrate) |  | 2.29199 | 1.58264 | 2.11224 | 0 | 0 | 0.36906 | MUGJED | 10.1107/S0108270102014658 | https://doi.org/10.1107/S0108270102014658
MUGJED01 | 168035 | catena-(bis(μ2-Acetylenedicarboxylato-κ4O,O':O'',O''')-hexa-aqua-di-cadmium(ii) dihydrate) |  | 2.3538 | 1.59989 | 2.0892 | 0 | 0 | 0.37324 | MUGJED01 | 10.1021/cm034666e | https://doi.org/10.1021/cm034666e
MUGQAI | 1033519 | catena-(bis(μ-5,5'-bis(pyridin-4-yl)-3,3'-bi(1,2,4-triazolato))-tetra-copper dihydrate) |  | 4.49067 | 3.71104 | 1.86928 | 0 | 0 | 0.3604 | MUGQAI | 10.1039/C5RA06273J | https://doi.org/10.1039/C5RA06273J
MUGQEM | 1033520 | catena-((μ-5,5'-bis(pyridin-4-yl)-3,3'-bi(1,2,4-triazolato))-diaqua-manganese dihydrate) |  | 4.74378 | 1.96261 | 1.33205 | 0 | 0 | 0.43946 | MUGQEM | 10.1039/C5RA06273J | https://doi.org/10.1039/C5RA06273J
MUGSOY | 1056824 | catena-(bis(μ-4,4',4''-(1,3,5-triazine-2,4,6-triyltris(oxy))tribenzoato)-tris(μ-terephthalato)-dodecaaqua-hexa-terbium dodecahydrate) |  | 2.83169 | 1.84743 | 1.79134 | 0 | 0 | 0.35632 | MUGSOY | 10.1039/C5RA06308F | https://doi.org/10.1039/C5RA06308F
MUHBAT | 735802 | catena-[bis(μ2-3-Chlorobenzoato-O,O')-(1,10-phenanthroline-N,N')-manganese(ii)] |  | 2.28984 | 1.13523 | 1.59608 | 0 | 0 | 0.30784 | MUHBAT | 10.1002/ejic.200900532 | https://doi.org/10.1002/ejic.200900532
MUHJEE01 | 172403 | catena-((μ2-4,4'-Bipyridyl)-bis(μ2-dicyanamido)-iron(ii)) |  | 3.32757 | 1.66961 | 1.36571 | 0 | 0 | 0.40056 | MUHJEE01 | 10.1039/b205007b | https://doi.org/10.1039/b205007b
MUHJOO | 172406 | catena-(octakis(μ2-Dicyanamido)-tetrakis(aqua-(4,4'-bipyridyl)-manganese(ii)) methanol solvate) |  | 3.91431 | 1.44795 | 1.39744 | 0 | 0 | 0.37434 | MUHJOO | 10.1039/b205007b | https://doi.org/10.1039/b205007b
MUHJUU | 172407 | catena-(octakis(μ2-Dicyanamido)-tetrakis(aqua-(4,4'-bipyridyl)-iron(ii)) methanol solvate) |  | 3.76058 | 1.35184 | 1.44873 | 0 | 0 | 0.35508 | MUHJUU | 10.1039/b205007b | https://doi.org/10.1039/b205007b
MUHKAB | 172408 | catena-(octakis(μ2-Dicyanamido)-tetrakis(aqua-(4,4'-bipyridyl)-cobalt(ii)) methanol solvate) |  | 3.74149 | 1.35809 | 1.48483 | 0 | 0 | 0.34886 | MUHKAB | 10.1039/b205007b | https://doi.org/10.1039/b205007b
MUHKIJ | 172410 | catena-((μ2-4,4'-Bipyridyl)-(μ2-dicyanamido)-(dicyanamido)-copper(ii) monohydrate) |  | 4.59568 | 4.01491 | 1.40889 | 238.395 | 169.207 | 0.40392 | MUHKIJ | 10.1039/b205007b | https://doi.org/10.1039/b205007b
MUHKOP | 172411 | catena-((μ2-4,4'-Bipyridyl)-(μ2-dicyanamido)-(dicyanamido)-copper(ii) methanol solvate) |  | 4.27931 | 2.61319 | 1.44864 | 0 | 0 | 0.38296 | MUHKOP | 10.1039/b205007b | https://doi.org/10.1039/b205007b
MUHKUV | 172412 | catena-((μ2-4,4'-Bipyridyl)-(μ2-dicyanamido)-(dicyanamido)-copper(ii) dihydrate) |  | 4.35843 | 2.14497 | 1.42456 | 0 | 0 | 0.3956 | MUHKUV | 10.1039/b205007b | https://doi.org/10.1039/b205007b
MUHLAC | 172413 | catena-((μ2-4,4'-Bipyridyl)-bis(dicyanamido)-diaqua-iron(ii) 4,4'-bipyridine solvate) |  | 4.24306 | 2.56911 | 1.0095 | 0 | 0 | 0.54366 | MUHLAC | 10.1039/b205007b | https://doi.org/10.1039/b205007b
MUHLUW | 181063 | catena-(bis(μ2-3,4-bis(Cyanamido)cyclobutane-1,2-dione)-hexa-aqua-bis(imidazole)-di-nickel(ii) octahydrate) |  | 3.55975 | 1.39275 | 1.35256 | 0 | 0 | 0.44746 | MUHLUW | 10.1039/b202085h | https://doi.org/10.1039/b202085h
MUHMEI | 712188 | catena-[tetrakis(μ2-Cyano)-bis(3-bromopyridine-N)-iron(ii)-platinum(ii)] |  | 2.28618 | 1.10787 | 2.5258 | 0 | 0 | 0.31778 | MUHMEI | 10.1002/chem.200901391 | https://doi.org/10.1002/chem.200901391
MUHMEJ | 1018429 | catena-[(μ-2,2'-bipyrimidine)-(μ-pyrazine)-(μ-chloro)-octachloro-copper-di-rhenium nitromethane monohydrate] |  | 4.7127 | 1.32496 | 2.38706 | 0 | 0 | 0.40084 | MUHMEJ | 10.1021/acs.inorgchem.5b00502 | https://doi.org/10.1021/acs.inorgchem.5b00502
MUHMIM | 712189 | catena-[tetrakis(μ2-Cyano)-bis(3-chloropyridine-N)-iron(ii)-palladium(ii)] |  | 2.07521 | 1.0066 | 2.02426 | 0 | 0 | 0.29794 | MUHMIM | 10.1002/chem.200901391 | https://doi.org/10.1002/chem.200901391
MUHMIM01 | 712190 | catena-[octakis(μ2-Cyano)-tetrakis(3-chloropyridine-N)-di-iron(ii)-di-palladium(ii)] |  | 2.14719 | 1.55843 | 1.96872 | 0 | 0 | 0.31506 | MUHMIM01 | 10.1002/chem.200901391 | https://doi.org/10.1002/chem.200901391
MUHMIM02 | 712191 | catena-[tetrakis(μ2-Cyano)-bis(3-chloropyridine-N)-iron(ii)-palladium(ii)] |  | 2.24075 | 1.16077 | 1.85887 | 0 | 0 | 0.33854 | MUHMIM02 | 10.1002/chem.200901391 | https://doi.org/10.1002/chem.200901391
MUHMUZ | 1033515 | catena-[bis(μ-5,5'-di(pyridin-4-yl)-3,3'-bi-1,2,4-triazol-4-ide)-bis(μ-chloro)-hexachloro-penta-cobalt N,N-diethylethanamine solvate] |  | 4.77549 | 3.76546 | 1.40445 | 594.043 | 422.971 | 0.5088 | MUHMUZ | 10.1039/C5RA06273J | https://doi.org/10.1039/C5RA06273J
MUHNAF | 712192 | catena-[tetrakis(μ2-Cyano)-bis(3-chloropyridine-N)-iron(ii)-platinum(ii)] |  | 1.99924 | 0.96946 | 2.43215 | 0 | 0 | 0.28812 | MUHNAF | 10.1002/chem.200901391 | https://doi.org/10.1002/chem.200901391
MUHNAF01 | 712193 | catena-[tetrakis(μ2-Cyano)-bis(3-chloropyridine-N)-iron(ii)-platinum(ii)] |  | 2.08809 | 1.15251 | 2.22181 | 0 | 0 | 0.32852 | MUHNAF01 | 10.1002/chem.200901391 | https://doi.org/10.1002/chem.200901391
MUHNAF02 | 712194 | catena-[tetrakis(μ2-Cyano)-bis(3-chloropyridine-N)-iron(ii)-platinum(ii)] |  | 2.12507 | 1.17097 | 2.20916 | 0 | 0 | 0.33332 | MUHNAF02 | 10.1002/chem.200901391 | https://doi.org/10.1002/chem.200901391
MUHNAG | 1033516 | catena-[(μ-5,5'-di(pyridin-4-yl)-3,3'-bi-1,2,4-triazol-4-ide)-bis(μ-terephthalato)-tri-cobalt methanol solvate] |  | 5.2054 | 3.59701 | 1.40338 | 0 | 0 | 0.46642 | MUHNAG | 10.1039/C5RA06273J | https://doi.org/10.1039/C5RA06273J
MUHNEK | 1033517 | catena-[bis(μ-3-(pyridin-4-yl)-5-[5-(pyridin-4-yl)-4H-1,2,4-triazol-3-yl]-1,2,4-triazol-4-ide)-cobalt dihydrate] |  | 2.79347 | 1.23169 | 1.47038 | 0 | 0 | 0.36976 | MUHNEK | 10.1039/C5RA06273J | https://doi.org/10.1039/C5RA06273J
MUHNIO | 1033518 | catena-[bis(μ-3-(pyridin-4-yl)-5-[5-(pyridin-4-yl)-4H-1,2,4-triazol-3-yl]-1,2,4-triazol-4-ide)-nickel dihydrate] |  | 2.78816 | 1.2494 | 1.47591 | 0 | 0 | 0.37032 | MUHNIO | 10.1039/C5RA06273J | https://doi.org/10.1039/C5RA06273J
MUHNOT | 712195 | catena-[tetrakis(μ2-Cyano)-bis(3-fluoropyridine-N)-iron(ii)-palladium(ii)] |  | 2.12341 | 1.48271 | 1.97944 | 0 | 0 | 0.31288 | MUHNOT | 10.1002/chem.200901391 | https://doi.org/10.1002/chem.200901391
MUHNOT01 | 712196 | catena-[tetrakis(μ2-Cyano)-bis(3-fluoropyridine-N)-iron(ii)-palladium(ii)] |  | 2.19327 | 1.65668 | 1.80944 | 0 | 0 | 0.35776 | MUHNOT01 | 10.1002/chem.200901391 | https://doi.org/10.1002/chem.200901391
MUHPAG | 189608 | catena-((μ5-Carboxymethylammoniomethylphosphonato)-lead(ii)) | catena-((μ5-Phosphonomethylammonioacetato)-lead(ii)) | 1.76833 | 0.71242 | 3.63852 | 0 | 0 | 0.20726 | MUHPAG | 10.1016/S1293-2558(02)01368-7 | https://doi.org/10.1016/S1293-2558(02)01368-7
MUHPAH | 712197 | catena-[tetrakis(μ2-Cyano)-bis(3-fluoropyridine-N)-iron(ii)-platinum(ii)] |  | 2.10424 | 1.45616 | 2.36555 | 0 | 0 | 0.3111 | MUHPAH | 10.1002/chem.200901391 | https://doi.org/10.1002/chem.200901391
MUHPAH01 | 712198 | catena-[tetrakis(μ2-Cyano)-bis(3-fluoropyridine-N)-iron(ii)-platinum(ii)] |  | 2.20205 | 1.63653 | 2.16172 | 0 | 0 | 0.35344 | MUHPAH01 | 10.1002/chem.200901391 | https://doi.org/10.1002/chem.200901391
MUHPAI | 1010019 | catena-[bis(μ-3,3',5,5'-tetramethyl-1H,1'H-4,4'-bipyrazole)-(μ-cyano)-(μ-iodo)-di-copper acetonitrile] |  | 5.12215 | 3.79398 | 1.52223 | 300.656 | 197.511 | 0.4464 | MUHPAI | 10.1021/acs.inorgchem.5b00110 | https://doi.org/10.1021/acs.inorgchem.5b00110
MUHPIP | 712199 | catena-[tetrakis(μ2-Cyano)-bis(3-iodopyridine-N)-iron(ii)-palladium(ii)] |  | 1.91798 | 1.29635 | 2.41065 | 0 | 0 | 0.32892 | MUHPIP | 10.1002/chem.200901391 | https://doi.org/10.1002/chem.200901391
MUHPOV | 702067 | catena-[(1,4-Diazoniabicyclo[2.2.2]octane) bis(μ3-phosphonato-O,O',O'')-(μ2-oxalato-O,O',O'',O''')-(μ2-phosphonato-O,O')-di-indium] |  | 4.89496 | 3.08305 | 2.10953 | 0 | 0 | 0.4913 | MUHPOV | 10.1016/j.inoche.2009.08.011 | https://doi.org/10.1016/j.inoche.2009.08.011
MUHPUA | 173221 | catena-(Dioxo-(2,2':6',2''-terpyridyl)-vanadium bis(μ4-phosphato)-tetrakis((μ2-oxo)-oxo-vanadium)) |  | 8.97439 | 7.85076 | 0.908477 | 1964.83 | 2162.78 | 0.75238 | MUHPUA | 10.1016/S1293-2558(02)01322-5 | https://doi.org/10.1016/S1293-2558(02)01322-5
MUHPUB | 738695 | catena-[(μ6-1,3,5-Benzenetricarboxylato)-(μ4-3,5-bis(pyridin-3-ylmethoxy)benzoato-N,N',O,O')-aqua-di-cadmium(ii)] |  | 4.54212 | 2.15995 | 1.7795 | 0 | 0 | 0.37236 | MUHPUB | 10.1016/j.inoche.2009.08.012 | https://doi.org/10.1016/j.inoche.2009.08.012
MUHQAH | 179043 | catena-((μ2-Chloro)-(μ2-2,5-dimethylpyrazine)-copper(i)) |  | 2.54082 | 1.30862 | 1.76586 | 0 | 0 | 0.35976 | MUHQAH | 10.1016/S1293-2558(02)01326-2 | https://doi.org/10.1016/S1293-2558(02)01326-2
MUHQAI | 738938 | catena-[(μ2-cis-1,4-Phenylenediacetato-O,O',O'',O''')-(μ2-1,4-bis(4-pyridyl)butane-N,N')-aqua-cadmium(ii) dihydrate] |  | 3.31718 | 3.02376 | 1.52752 | 0 | 0 | 0.38148 | MUHQAI | 10.1016/j.inoche.2009.08.013 | https://doi.org/10.1016/j.inoche.2009.08.013
MUHQEL | 179044 | catena-(bis((μ2-Bromo)-(μ2-2,5-dimethylpyrazine)-copper(i))) |  | 2.68813 | 1.27096 | 2.04857 | 0 | 0 | 0.36746 | MUHQEL | 10.1016/S1293-2558(02)01326-2 | https://doi.org/10.1016/S1293-2558(02)01326-2
MUHQEM | 708477 | catena-[(μ2-N,N,N',N'-tetrakis((Diphenylphosphino)methyl)ethane-1,2-diamine-P,P',P'',P''')-bis(μ2-iodo)-di-copper(i) acetonitrile solvate] |  | 3.95025 | 1.66646 | 1.48441 | 0 | 0 | 0.41356 | MUHQEM | 10.1016/j.inoche.2009.08.014 | https://doi.org/10.1016/j.inoche.2009.08.014
MUHQIP | 179045 | catena-(bis(μ3-Bromo)-(μ2-2,5-dimethylpyrazine)-di-copper(i)) |  | 2.14131 | 1.57524 | 2.70966 | 0 | 0 | 0.327 | MUHQIP | 10.1016/S1293-2558(02)01326-2 | https://doi.org/10.1016/S1293-2558(02)01326-2
MUHQIQ | 708478 | catena-[(μ4-N,N,N',N'-tetrakis((Diphenylphosphino)methyl)benzene-1,4-diamine-P,P',P'',P''')-bis(μ3-iodo)-bis(μ2-iodo)-tetra-copper(i) acetonitrile solvate] |  | 4.21554 | 1.47708 | 1.76252 | 0 | 0 | 0.40746 | MUHQIQ | 10.1016/j.inoche.2009.08.014 | https://doi.org/10.1016/j.inoche.2009.08.014
MUHQOV | 179046 | catena-(bis(μ3-Iodo)-(μ2-2,5-dimethylpyrazine)-di-copper(i)) |  | 1.89668 | 1.48614 | 3.12577 | 0 | 0 | 0.3244 | MUHQOV | 10.1016/S1293-2558(02)01326-2 | https://doi.org/10.1016/S1293-2558(02)01326-2
MUHQOV01 | 1003198 | catena-(bis(μ3-Iodo)-(μ2-2,5-dimethylpyrazine)-copper(i)) |  | 1.91092 | 1.52415 | 3.09698 | 0 | 0 | 0.32962 | MUHQOV01 | 10.1039/C4CE01231C | https://doi.org/10.1039/C4CE01231C
MUHQUB | 168201 | catena-((μ3-Nitrato-O,O,O',O')-(μ2-pyrazine-2-carboxylato)-aqua-cobalt(ii)-silver(i)) |  | 1.94081 | 1.0738 | 2.32542 | 0 | 0 | 0.24982 | MUHQUB | 10.1016/S1293-2558(02)01275-X | https://doi.org/10.1016/S1293-2558(02)01275-X
MUHROX | 722737 | catena-[bis(μ3-4-Methyl-2-(((2-oxidomethyl-1,3-dihydroxypropan-2-yl)imino)methyl)-6-(((tris(hydroxymethyl)methyl)imino)methyl)phenolato-N,N',O,O,O',O'',O''')-bis(μ2-azido-N1,N3)-bis(μ2-azido-N1,N1)-diazido-penta-copper(ii) methanol solvate] |  | 5.09283 | 2.5525 | 1.6514 | 0 | 0 | 0.38098 | MUHROX | 10.1016/j.inoche.2009.08.028 | https://doi.org/10.1016/j.inoche.2009.08.028
MUHSEN | 186738 | catena-(hexakis(μ2-Oxo)-tetraoxo-bis(1,10-phenanthroline)-tetra-vanadium(v)) |  | 1.89151 | 0.97084 | 1.94364 | 0 | 0 | 0.2656 | MUHSEN | 10.1016/S0022-2860(01)00872-9 | https://doi.org/10.1016/S0022-2860(01)00872-9
MUHSEN01 |  | catena-(hexakis(μ2-Oxo)-tetraoxo-bis(1,10-phenanthroline)-tetra-vanadium(v)) |  | 1.89195 | 0.97083 | 1.94366 | 0 | 0 | 0.26554 | MUHSEN01 | 10.1006/jssc.2001.9330 | https://doi.org/10.1006/jssc.2001.9330
MUHSEN02 |  | catena-(hexakis(μ2-Oxo)-tetraoxo-bis(1,10-phenanthroline)-tetra-vanadium(v)) |  | 1.87036 | 0.99008 | 1.90049 | 0 | 0 | 0.27944 | MUHSEN02 | 10.1016/j.jssc.2003.11.009 | https://doi.org/10.1016/j.jssc.2003.11.009
MUHSEN03 | 630183 | catena-(hexakis(μ2-Oxo)-tetraoxo-bis(1,10-phenanthroline)-tetra-vanadium(v)) |  | 1.89732 | 0.97413 | 1.93293 | 0 | 0 | 0.26608 | MUHSEN03 | 10.1107/S1600536806045867 | https://doi.org/10.1107/S1600536806045867
MUHSOY | 653827 | catena-[(μ2-Nitrato-O,O',O'')-(acetone-O)-(1-(diphenylphosphino)cobaltocenium-P)-silver(i) hexafluorophosphate] | ("catena-[(μ2-η5-1-(Diphenylphosphino)cyclopentadienyl-P)-(μ2-nitrato-O,O',O'')-(η5-cyclopentadienyl)-(acetone-O)-cobalt-silver(i) hexafluorophosphate]",) | 4.97624 | 2.59773 | 1.40281 | 0 | 0 | 0.44594 | MUHSOY | 10.1080/00958970903215099 | https://doi.org/10.1080/00958970903215099
MUHVIW | 1020344 | catena-[(μ5-4,5-Dichlorophthalato)-zinc] |  | 2.05283 | 1.2838 | 2.20595 | 0 | 0 | 0.29014 | MUHVIW | 10.1039/C5RA07677C | https://doi.org/10.1039/C5RA07677C
MUHVOB | 688538 | catena-[bis(μ2-1,4,7-Trioxapentane-1,7-diylbis(3-benzoato))-(μ2-4,4'-bipyridyl)-di-lead(ii)] |  | 2.25987 | 1.30895 | 1.97519 | 0 | 0 | 0.31608 | MUHVOB | 10.1002/chem.200901412 | https://doi.org/10.1002/chem.200901412
MUHVOB01 | 688537 | catena-[bis(μ2-1,4,7-Trioxapentane-1,7-diylbis(3-benzoato))-(μ2-4,4'-bipyridine radical)-di-lead(ii)] |  | 2.24613 | 1.32792 | 1.96882 | 0 | 0 | 0.31638 | MUHVOB01 | 10.1002/chem.200901412 | https://doi.org/10.1002/chem.200901412
MUHVOC | 1020345 | catena-[(μ4-4,5-Dichlorophthalato)-cadmium] |  | 2.04578 | 1.1884 | 2.47512 | 0 | 0 | 0.28668 | MUHVOC | 10.1039/C5RA07677C | https://doi.org/10.1039/C5RA07677C
MUHXUK | 1058060 | catena-[bis(μ2-Acetato)-bis(μ2-2,2'-(1,4-phenylene)bis(N-(pyridin-3-yl)acetamide))-bis(acetato-O,O')-di-cadmium methanol solvate] |  | 3.99705 | 1.48912 | 1.50383 | 0 | 0 | 0.37734 | MUHXUK | 10.1039/C5CE00969C | https://doi.org/10.1039/C5CE00969C
MUJDAY | 1028729 | catena-(tris(μ2-2-(4-t-Butylphenoxy)-4,4,4',4',5,5,5',5'-octamethyl-2,2'-bi-1,3,2-dioxaborolane)-tris(dimethylformamide)-tri-potassium) |  | 3.32536 | 1.51867 | 1.11685 | 0 | 0 | 0.37364 | MUJDAY | 10.1002/chem.201500235 | https://doi.org/10.1002/chem.201500235
MUJGII | 717604 | catena-[tetrakis(μ2-Imidazolato)-di-copper(i)-zinc(ii)] |  | 1.94889 | 1.19519 | 2.01385 | 0 | 0 | 0.35258 | MUJGII | 10.1080/10241220902750928 | https://doi.org/10.1080/10241220902750928
MUJKAF | 1040849 | catena-[(μ-5-aminoisophthalato)-(μ-3,5-di(pyridin-4-yl)-4H-1,2,4-triazol-4-amine)-cadmium N,N-dimethylacetamide solvate] |  | 7.09727 | 4.39477 | 0.950443 | 2002.3 | 2106.7 | 0.63992 | MUJKAF | 10.1039/C5RA08347H | https://doi.org/10.1039/C5RA08347H
MUJNEM | 1060052 | catena-[tetrakis(μ-ethane-1,2-diylbis(diethylphosphine) dioxide)-tetrakis(nitrato)-di-lead] |  | 2.18074 | 1.15602 | 1.69323 | 0 | 0 | 0.34246 | MUJNEM | 10.1039/C5DT01448D | https://doi.org/10.1039/C5DT01448D
MUJPUE | 1056413 | catena-[bis(μ-1,1',1''-benzene-1,3,5-triyltris(1H-imidazole))-(μ-2-bromoterephthalato)-di-zinc disulfate hydrate] |  | 2.08592 | 1.05338 | 1.87752 | 0 | 0 | 0.29462 | MUJPUE | 10.1039/C5DT01386K | https://doi.org/10.1039/C5DT01386K
MUJRUF | 755173 | catena-[bis(μ3-Pyrazine-2,3-dicarboxylato)-(μ2-2,5-bis(2-hydroxyethoxy)-1,4-bis(4-pyridyl)benzene)-di-cadmium(ii)] |  | 2.93705 | 1.16146 | 1.81213 | 0 | 0 | 0.33908 | MUJRUF | Not found | https://doi.org/Not found
MUJSAL | 181853 | catena-((μ2-Pyrazine)-dodecakis(μ2-oxo)-di-copper(ii)-tetra-vanadium) |  | 1.61466 | 0.80008 | 2.97546 | 0 | 0 | 0.1978 | MUJSAL | 10.1016/S1293-2558(02)01359-6 | https://doi.org/10.1016/S1293-2558(02)01359-6
MUJSAL01 | 783424 | catena-((μ2-Pyrazine)-dodecakis(μ-oxo)-di-copper(ii)-tetra-vanadium) |  | 1.61446 | 0.79904 | 2.9745 | 0 | 0 | 0.19788 | MUJSAL01 | 10.1007/s11426-014-5080-4 | https://doi.org/10.1007/s11426-014-5080-4
MUJSEP | 181854 | catena-((μ3-Oxo)-tris(μ2-oxo)-trioxo-(2,3,5,6-tetrapyrid-2-ylpyrazine)-copper(ii)-di-vanadium monohydrate) |  | 2.73842 | 1.04077 | 1.78827 | 0 | 0 | 0.30494 | MUJSEP | 10.1016/S1293-2558(02)01359-6 | https://doi.org/10.1016/S1293-2558(02)01359-6
MUJSIT | 181855 | catena-(tetrakis(μ3-Oxo)-bis(μ3-1,2,3-triazolato)-hexakis(μ2-oxo)-dioxo-tri-copper(ii)-tetra-vanadium) |  | 1.72251 | 0.74377 | 3.0819 | 0 | 0 | 0.20024 | MUJSIT | 10.1016/S1293-2558(02)01359-6 | https://doi.org/10.1016/S1293-2558(02)01359-6
MUJYEX | 1033846 | catena-[(μ-2-(glycylamino)pentanedioato)-aqua-cobalt] |  | 2.13818 | 1.39222 | 1.73389 | 0 | 0 | 0.3284 | MUJYEX | 10.1002/chem.201501315 | https://doi.org/10.1002/chem.201501315
MUJYUN | 1033849 | catena-[bis(μ-2-(glycylamino)pentanedioato)-(μ-4,4'-diazene-1,2-diyldipyridine)-di-cobalt dihydrate] |  | 5.9998 | 5.21187 | 1.28517 | 673.099 | 523.744 | 0.47074 | MUJYUN | 10.1002/chem.201501315 | https://doi.org/10.1002/chem.201501315
MUJZAU | 1033850 | catena-[bis(μ-2-(glycylamino)pentanedioato)-(μ-4,4'-(hydrazine-1,2-diylidenedimethylylidene)dipyridine)-di-cobalt trihydrate] |  | 4.62051 | 3.87884 | 1.41119 | 404.811 | 286.859 | 0.4159 | MUJZAU | 10.1002/chem.201501315 | https://doi.org/10.1002/chem.201501315
MUKDON | 1008578 | catena-[potassium (μ-oxalato)-(μ-sulfato)-aqua-terbium] |  | 2.56195 | 1.27691 | 3.12362 | 0 | 0 | 0.26724 | MUKDON | 10.1039/C5RA07602A | https://doi.org/10.1039/C5RA07602A
MUKFAB | 1008577 | catena-[(μ-oxalato)-(μ-sulfato)-(μ-aqua)-potassium-europium] |  | 1.25918 | 0.54952 | 3.37068 | 0 | 0 | 0.06888 | MUKFAB | 10.1039/C5RA07602A | https://doi.org/10.1039/C5RA07602A
MUKJAE | 712099 | catena-(bis(μ2-1,1'-(1,3-Phenylene)bis(3-hydroxy-3-(2-hydroxyphenyl)prop-2-en-1-one))-hexakis(pyridine)-tetra-copper-sodium perchlorate pyridine solvate) |  | 7.6441 | 6.63073 | 0.866772 | 1620.63 | 1869.73 | 0.61654 | MUKJAE | 10.1002/chem.200901534 | https://doi.org/10.1002/chem.200901534
MUKRIU | 732613 | catena-(bis(μ4-2,4,6-tris(1H-Triazol-1-yl)-3,5-dinitrophenolate)-di-silver hexahydrate) |  | 4.87615 | 2.90789 | 1.76477 | 0 | 0 | 0.3897 | MUKRIU | 10.1039/b915090k | https://doi.org/10.1039/b915090k
MUKRUG | 736580 | catena-(cis-(μ4-N-Methylcytosinato)-(μ2-hydroxo)-(μ2-nitrato-O,O,O')-bis(μ2-nitrato-O,O')-diammine-(N,N,N',N'-tetramethylethylenediamine-N,N')-(nitrato-O)-palladium-platinum-di-silver monohydrate) |  | 2.87268 | 1.444 | 2.5223 | 0 | 0 | 0.32196 | MUKRUG | 10.1002/chem.200902245 | https://doi.org/10.1002/chem.200902245
MUKSUI | 1048222 | catena-[(μ-1,3-bis((pyridin-2-yl)methyl)-1H-imidazol-3-ium)-(acetonitrile)-silver(i) bis(tetrafluoroborate)] |  | 4.35116 | 2.47132 | 1.19867 | 0 | 0 | 0.50978 | MUKSUI | 10.1016/j.ica.2015.05.021 | https://doi.org/10.1016/j.ica.2015.05.021
MUKTAP | 1048223 | catena-[tetrakis(μ-1,3-bis(pyridin-2-ylmethyl)-1H-imidazol-3-ium)-tetrakis(nitrato)-tetra-silver dichloride dinitrate] |  | 4.14258 | 1.95694 | 1.50364 | 0 | 0 | 0.4183 | MUKTAP | 10.1016/j.ica.2015.05.021 | https://doi.org/10.1016/j.ica.2015.05.021
MUKTET | 1048224 | catena-[bis(μ-1,3-bis(pyridin-2-ylmethyl)-1H-imidazol-3-ium)-bis(acetonitrile)-di-silver tetrakis(hexafluorophosphate) acetonitrile solvate] |  | 4.77951 | 3.9279 | 1.02443 | 246.199 | 240.327 | 0.58234 | MUKTET | 10.1016/j.ica.2015.05.021 | https://doi.org/10.1016/j.ica.2015.05.021
MUKTIX | 1048225 | catena-[(μ-1,3-bis((pyridin-2-yl)methyl)-1H-imidazol-3-ium)-(nitrato-O,O')-silver(i) hexafluorophosphate] |  | 4.34175 | 1.70127 | 1.45695 | 0 | 0 | 0.43388 | MUKTIX | 10.1016/j.ica.2015.05.021 | https://doi.org/10.1016/j.ica.2015.05.021
MUKTOD | 1048226 | catena-[(μ-1,3-bis((pyridin-2-yl)methyl)-1H-imidazol-3-ium)-(nitrato-O)-silver(i) hexafluorophosphate] |  | 4.79927 | 2.19742 | 1.4768 | 0 | 0 | 0.42736 | MUKTOD | 10.1016/j.ica.2015.05.021 | https://doi.org/10.1016/j.ica.2015.05.021
MUKTUJ | 1048227 | catena-[(μ-1,3-bis((pyridin-2-yl)methyl)-1H-imidazol-3-ium)-bis(acetonitrile)-silver(i) hexafluorophosphate perchlorate acetonitrile solvate] |  | 4.64875 | 3.06807 | 1.03031 | 0 | 0 | 0.56058 | MUKTUJ | 10.1016/j.ica.2015.05.021 | https://doi.org/10.1016/j.ica.2015.05.021
MUKVAR | 1048228 | catena-[(μ-1,3-bis((pyridin-2-yl)methyl)-1H-imidazol-3-ium)-silver(i) diperchlorate acetonitrile solvate] |  | 4.96616 | 3.65804 | 1.06994 | 0 | 0 | 0.58278 | MUKVAR | 10.1016/j.ica.2015.05.021 | https://doi.org/10.1016/j.ica.2015.05.021
MUKXAT | 1015315 | catena-(bis(μ2-Chloro)-dichloro-(1-(2-furoyl)-3-benzylthiourea)-mercury(ii)) |  | 3.01274 | 1.91345 | 2.18751 | 0 | 0 | 0.35822 | MUKXAT | 10.1016/j.poly.2015.05.028 | https://doi.org/10.1016/j.poly.2015.05.028
MUKZAT | 182198 | catena-[(μ2-(2-((Hydroxyimino)methyl)phenoxy)acetato)-chloro-copper(ii)] |  | 2.07089 | 1.10457 | 1.90944 | 0 | 0 | 0.29576 | MUKZAT | 10.1002/1099-0682(200212)2002:12<3313::AID-EJIC3313>3.0.CO;2-K | https://doi.org/10.1002/1099-0682(200212)2002:12<3313::AID-EJIC3313>3.0.CO;2-K
MUKZOH | 178233 | catena-[(μ2-Pyrazine)-tetra-aqua-nickel(ii) dinitrate dihydrate] |  | 4.28823 | 3.04309 | 0.97067 | 0 | 0 | 0.6232 | MUKZOH | Not found | https://doi.org/Not found
MULDUU | 1046131 | catena-((μ3-2,2'-Bipyridine-6,6'-dicarboxylato-N,N',O,O,O',O'',O''')-(μ3-2,2'-bipyridine-6,6'-dicarboxylato-N,N',O,O',O'',O''')-bis(μ2-2,2'-bipyridine-6,6'-dicarboxylato-N,N',O,O',O'')-diaqua-di-gadolinium-di-sodium trihydrate) |  | 3.66044 | 1.55086 | 1.74338 | 0 | 0 | 0.34656 | MULDUU | 10.1016/j.ica.2015.05.018 | https://doi.org/10.1016/j.ica.2015.05.018
MULFAA | 163570 | catena-(bis((μ2-4,4'-Trimethylenedipyridine)-(azido))-manganese(ii)) |  | 3.65598 | 1.35073 | 1.29548 | 0 | 0 | 0.37472 | MULFAA | 10.1039/b107375n | https://doi.org/10.1039/b107375n
MULFEE | 163569 | catena-(bis((μ2-4,4'-Trimethylenedipyridine-N,N')-(isothiocyanato))-manganese(ii) hydrate) |  | 8.31566 | 5.42668 | 0.630385 | 2080.21 | 3299.91 | 0.70024 | MULFEE | 10.1039/b107375n | https://doi.org/10.1039/b107375n
MULHOS | 1048221 | catena-(tetrakis(μ2-1,3-bis(2-Pyridylmethyl)-1H-imidazol-3-ium)-(μ2-nitrato-O,O)-bis(nitrato-O)-(nitrato-O,O')-tetra-silver tetranitrate monohydrate) |  | 3.86174 | 1.87555 | 1.5424 | 0 | 0 | 0.40536 | MULHOS | 10.1016/j.ica.2015.05.021 | https://doi.org/10.1016/j.ica.2015.05.021
MULJIO | 994041 | catena-(bis(μ2-Biphenyl-4,4'-dicarboxylato)-bis(μ2-1,1'-propane-1,3-diylbis(1H-imidazole))-di-cobalt biphenyl-4,4'-dicarboxylate) |  | 4.96698 | 2.28162 | 1.19296 | 0 | 0 | 0.46962 | MULJIO | 10.1016/j.molstruc.2015.05.030 | https://doi.org/10.1016/j.molstruc.2015.05.030
MULLUC | 1014252 | catena-[bis(μ-2,2'-(1,3-phenylenebis(iminiomethylylidene))bis(4-methylphenolato))-tris(nitrato)-praseodymium acetonitrile solvate] |  | 4.17846 | 2.345 | 1.38964 | 0 | 0 | 0.4043 | MULLUC | 10.1016/j.poly.2015.05.022 | https://doi.org/10.1016/j.poly.2015.05.022
MULMOX | 1019217 | catena-[bis(μ-isophthalato)-bis(1H-benzimidazole)-di-zinc] |  | 2.09031 | 1.0318 | 1.72871 | 0 | 0 | 0.30538 | MULMOX | 10.1016/j.matchemphys.2015.05.079 | https://doi.org/10.1016/j.matchemphys.2015.05.079
MULQOA | 689668 | catena-(bis(μ3-Imidazole-4,5-dicarboxylato)-(μ2-aqua)-aqua-tri-zinc(ii) pentahydrate) |  | 5.82737 | 5.15312 | 1.33677 | 1579.11 | 1181.29 | 0.60602 | MULQOA | 10.1080/15533170802440755 | https://doi.org/10.1080/15533170802440755
MULQOB | 1007455 | catena-[(μ-N-(pyridin-3-yl)nicotinamide)-(μ-thiophene-2,5-dicarboxylato)-cobalt] |  | 2.65173 | 1.13386 | 1.71039 | 0 | 0 | 0.2945 | MULQOB | 10.1080/00958972.2015.1038997 | https://doi.org/10.1080/00958972.2015.1038997
MULXAS | 193519 | catena-((μ2-Dicyanamide-N,N')-bis(2,2'-bi-imidazole)-cobalt(ii) chloride) |  | 2.85074 | 1.54519 | 1.55243 | 0 | 0 | 0.33802 | MULXAS | 10.1039/b208872j | https://doi.org/10.1039/b208872j
MULXOI | 1404667 | catena-((μ-5''-carboxy-1,1':3',1''-terphenyl-3,3'',5,5'-tetracarboxylato)-di-zinc N,N-dimethylformamide solvate dihydrate) |  | 8.00598 | 6.68351 | 0.840355 | 2034 | 2420.41 | 0.70042 | MULXOI | 10.1021/acs.cgd.5b00997 | https://doi.org/10.1021/acs.cgd.5b00997
MULXUN | 288344 | catena-[(μ4-cis-1,4-Cyclohexanedicarboxylato-O,O,O',O'',O'',O''')-(μ4-cis-1,4-cyclohexanedicarboxylato-O,O',O'',O''')-tetrakis(dimethylformamide)-bis(nitrato-O,O')-di-lanthanum(iii)] |  | 2.29006 | 1.28999 | 1.7589 | 0 | 0 | 0.32652 | MULXUN | 10.1007/s10853-009-3633-2 | https://doi.org/10.1007/s10853-009-3633-2
MULYEX01 | 206428 | catena-[(μ2-Dicyanamide)-(N,N'-ethylenebis(salicylaldiminato))-iron(iii)] |  | 2.17552 | 1.50306 | 1.55255 | 0 | 0 | 0.31136 | MULYEX01 | Not found | https://doi.org/Not found
MUMBIH | 1051602 | catena-(bis(μ6-N-(4-Carboxylatophenyl)iminodiacetato)-diaqua-tri-manganese) |  | 1.98076 | 1.04507 | 1.88932 | 0 | 0 | 0.27858 | MUMBIH | 10.1016/j.inoche.2015.05.020 | https://doi.org/10.1016/j.inoche.2015.05.020
MUMBON | 1051605 | catena-((μ5-Hydrogen 2-(bis(carboxylatomethyl)ammonio)terephthalato)-aqua-manganese) |  | 1.98842 | 1.21793 | 1.85671 | 0 | 0 | 0.2616 | MUMBON | 10.1016/j.inoche.2015.05.020 | https://doi.org/10.1016/j.inoche.2015.05.020
MUMGUX | 753822 | catena-[(μ2-13-Acetyl-18,18-dimethyl-5-(4-methylphenyl)-10-mesityl-17,18-dihydroporphyrinato)-zinc(ii) cyclohexane dichloromethane solvate] |  | 5.80145 | 2.70792 | 0.939061 | 0 | 0 | 0.55532 | MUMGUX | 10.1021/jo900706x | https://doi.org/10.1021/jo900706x
MUMJUZ | 191083 | catena-(bis(1-Methylpyridinium) (μ2-oxalato)-bis(μ2-oxo)-dichloro-dioxo-di-molybdenum(v)) |  | 5.41935 | 3.66892 | 1.44446 | 0 | 0 | 0.64038 | MUMJUZ | 10.1039/b207544j | https://doi.org/10.1039/b207544j
MUMKAG | 191084 | catena-(bis(3-Methylpyridinium) (μ2-oxalato)-bis(μ2-oxo)-dichloro-dioxo-di-molybdenum(v)) |  | 5.35833 | 3.43771 | 1.4422 | 0 | 0 | 0.63984 | MUMKAG | 10.1039/b207544j | https://doi.org/10.1039/b207544j
MUMKOU | 191132 | catena-((μ4-1,2,4,5-Benzenetetracarboxylato)-tetraaqua-tetrakis(N-methylimidazole)-di-cobalt(ii) monohydrate) |  | 2.97506 | 1.25615 | 1.57143 | 0 | 0 | 0.33554 | MUMKOU | 10.1039/b207559h | https://doi.org/10.1039/b207559h
MUMKUA | 191133 | catena-((μ4-1,2,4,5-Benzenetetracarboxylato)-tetrakis(N-methylimidazole)-di-copper(ii)) |  | 2.43065 | 1.37532 | 1.59192 | 0 | 0 | 0.35138 | MUMKUA | 10.1039/b207559h | https://doi.org/10.1039/b207559h
MUMKUC | 1054372 | catena-((4,15-Dimethyl-5,8,11,14-tetra-azaoctadeca-2,4,14,16-tetraene-2,17-diolato)-iron(iii) tris(μ2-3,6-dichloro-2,5-dioxy-1,4-benzoquinone)-chromium(iii)-manganese(ii) acetonitrile solvate) |  | 7.0173 | 4.15129 | 1.05633 | 1625.14 | 1538.48 | 0.63832 | MUMKUC | 10.1039/C5SC00957J | https://doi.org/10.1039/C5SC00957J
MUMLAJ | 1054373 | catena-((4,15-Dimethyl-5,8,11,14-tetra-azaoctadeca-2,4,14,16-tetraene-2,17-diolato)-iron(iii) tris(μ2-3,6-dibromo-2,5-dioxy-1,4-benzoquinone)-chromium(iii)-manganese(ii) acetonitrile solvate) |  | 6.88159 | 3.93361 | 1.41454 | 1460.83 | 1032.72 | 0.62522 | MUMLAJ | 10.1039/C5SC00957J | https://doi.org/10.1039/C5SC00957J
MUMLEN | 1054374 | catena-((4,15-Dimethyl-5,8,11,14-tetra-azaoctadeca-2,4,14,16-tetraene-2,17-diolato)-gallium(iii) tris(μ2-3,6-dibromo-2,5-dioxy-1,4-benzoquinone)-chromium(iii)-manganese(ii) acetonitrile solvate) |  | 6.90551 | 3.91667 | 1.40262 | 1457.18 | 1038.9 | 0.62744 | MUMLEN | 10.1039/C5SC00957J | https://doi.org/10.1039/C5SC00957J
MUMLIR | 1033030 | catena-(bis(μ3-Fumarato)-bis(μ3-1-(4-(tetrazol-5-yl)phenyl)imidazole)-tri-zinc dimethylacetamide solvate monohydrate) |  | 7.04039 | 5.98915 | 1.28044 | 1009.4 | 788.324 | 0.53062 | MUMLIR | 10.1039/C5RA05945C | https://doi.org/10.1039/C5RA05945C
MUMNAL | 1057330 | catena-((μ2-Terephthalato)-bis(N,N-dimethylformamide)-dioxo-di-uranium) |  | 2.14613 | 1.70831 | 2.12975 | 0 | 0 | 0.3488 | MUMNAL | 10.1039/C5DT01470K | https://doi.org/10.1039/C5DT01470K
MUMNEN | 193294 | catena-((μ4-2-Aminobenzoato)-(μ3-2-aminobenzoato)-aqua-di-lithium) | catena-((μ4-Anthranilato)-(μ3-anthranilato)-aqua-di-lithium) | 2.10622 | 0.90419 | 1.43663 | 0 | 0 | 0.28496 | MUMNEN | 10.1039/b208836n | https://doi.org/10.1039/b208836n
MUMNIR | 193293 | catena-(bis(μ4-2-Aminobenzoato)-(μ2-aqua)-di-sodium) | catena-(bis(μ4-Anthranilato)-(μ2-aqua)-di-sodium) | 1.69282 | 0.95027 | 1.59415 | 0 | 0 | 0.2094 | MUMNIR | 10.1039/b208836n | https://doi.org/10.1039/b208836n
MUMNOX | 193295 | catena-((μ4-2-Aminobenzoato)-(μ2-aqua)-potassium) | catena-((μ4-Anthranilato)-(μ2-aqua)-potassium) | 2.17735 | 0.96269 | 1.55458 | 0 | 0 | 0.2227 | MUMNOX | 10.1039/b208836n | https://doi.org/10.1039/b208836n
MUMNOX01 | 657978 | catena-((μ4-2-aminobenzoato)-(μ3-aqua)-potassium) |  | 2.34946 | 1.33733 | 1.47456 | 0 | 0 | 0.25622 | MUMNOX01 | 10.1080/00958970412331300087 | https://doi.org/10.1080/00958970412331300087
MUMQIU | 180003 | catena-((μ4-Pentane-1,5-dioato)-hexa-n-butyl-di-tin) |  | 3.04016 | 1.80059 | 1.18471 | 0 | 0 | 0.48694 | MUMQIU | Not found | https://doi.org/Not found
MUMVEX | 1052922 | catena-[bis(μ4-Isophthalato)-tetrakis(μ2-2,2'-(propane-1,3-diylbis(nitrilomethylylidene))diphenolato)-di-cobalt-tetra-copper methanol solvate] |  | 4.23397 | 1.99925 | 1.50153 | 0 | 0 | 0.38478 | MUMVEX | 10.1002/ejic.201500273 | https://doi.org/10.1002/ejic.201500273
MUMVIB | 1052923 | catena-[(μ4-Terephthalato)-bis(μ2-2,2'-(propane-1,3-diylbis(nitrilomethylylidene))diphenolato)-cobalt-di-copper methanol solvate] |  | 3.7547 | 1.33051 | 1.52515 | 0 | 0 | 0.3719 | MUMVIB | 10.1002/ejic.201500273 | https://doi.org/10.1002/ejic.201500273
MUMYAW | 1030289 | catena-[(μ3-5,15-bis(4-Cyanophenyl)-10,20-bis(pyridin-4-yl)porphyrinato)-cobalt hydrate] |  | 5.93346 | 4.12111 | 1.30171 | 214.411 | 164.715 | 0.42584 | MUMYAW | 10.1002/ejic.201500294 | https://doi.org/10.1002/ejic.201500294
MUMZAX | 1030288 | catena-[(μ3-5,15-bis(4-Chlorophenyl)-10,20-di(pyridin-4-yl)porphyrinato)-cobalt octadecahydrate] |  | 5.88097 | 4.26599 | 1.31781 | 262.707 | 199.352 | 0.44 | MUMZAX | 10.1002/ejic.201500294 | https://doi.org/10.1002/ejic.201500294
MUMZOL | 1042211 | catena-[[2]-((μ4-3,3'-(Hexane-1,6-diylidenebis(iminiomethylene))dibenzoato)-bis(μ3-oxo)-bis(μ2-sulfato)-tetra-aqua-octa-oxo-tetra-uranium)-(cucurbit[6]uril)-polyrotaxane decahydrate] |  | 2.61856 | 1.02096 | 2.29784 | 0 | 0 | 0.29344 | MUMZOL | 10.1002/chem.201500343 | https://doi.org/10.1002/chem.201500343
MUNJEK | 186597 | catena-((μ3-N-methylimino-bis(methylenephosphonato))-aqua-zinc(ii)) |  | 1.72693 | 0.97758 | 2.16924 | 0 | 0 | 0.28238 | MUNJEK | 10.1039/b204270n | https://doi.org/10.1039/b204270n
MUNKEN | 1014896 | catena-[bis(μ4-4,4'-Sulfonyldibenzoato)-(μ2-4,4'-sulfonyldibenzoato)-triaqua-di-lutetium tetrahydrate] |  | 5.31239 | 2.05506 | 1.69395 | 0 | 0 | 0.42842 | MUNKEN | 10.1080/00958972.2015.1038528 | https://doi.org/10.1080/00958972.2015.1038528
MUNKUD | 963213 | catena-[bis(μ2-Aqua)-bis(2-hydroxy-5-(phenyldiazenyl)benzoato)-cadmium(ii) bis(2-methylquinoline)] |  | 6.0877 | 5.65218 | 1.14705 | 1426.04 | 1243.22 | 0.54632 | MUNKUD | 10.1016/j.poly.2015.04.017 | https://doi.org/10.1016/j.poly.2015.04.017
MUNLAJ | 757040 | catena-((μ8-4,4'-sulfonyldibenzoato)-di-lithium) |  | 2.65016 | 1.38565 | 1.58406 | 0 | 0 | 0.27966 | MUNLAJ | 10.1021/cg900705c | https://doi.org/10.1021/cg900705c
MUNLEN | 757041 | catena-((μ8-biphenyl-4,4'-dicarboxylato)-di-lithium) |  | 1.47809 | 0.96373 | 1.54175 | 0 | 0 | 0.23224 | MUNLEN | 10.1021/cg900705c | https://doi.org/10.1021/cg900705c
MUNLUE | 1045953 | catena-[Dimethylammonium bis(μ6-5-(5-(4-carboxylatophenyl)-4H-1,2,4-triazol-3-yl)isophthalato)-(μ2-formato)-tri-terbium N,N-dimethylformamide solvate pentadecahydrate] |  | 8.36355 | 6.76791 | 1.33052 | 1359.14 | 1021.51 | 0.56354 | MUNLUE | 10.1039/C5TA00720H | https://doi.org/10.1039/C5TA00720H
MUNNEP01 | 829414 | catena-(bis(μ3-Iodo)-bis(μ3-4-pyridylsulfido)-iodo-tri-copper(i)) |  | 1.77059 | 1.00666 | 3.40941 | 0 | 0 | 0.2838 | MUNNEP01 | 10.1016/j.jssc.2010.09.009 | https://doi.org/10.1016/j.jssc.2010.09.009
MUNNEQ | 1058423 | catena-[(μ6-2,2-Difluoro-4,5-dioxo-1,3,2-dioxaborolane-2-ide)-sodium] |  | 1.37052 | 1.09312 | 2.08076 | 0 | 0 | 0.14722 | MUNNEQ | 10.1039/C5CC02901E | https://doi.org/10.1039/C5CC02901E
MUNNOZ | 726574 | catena-(heptakis(μ2-Pyridine-4(1H)-thione)-(μ2-iodo)-tetraiodo-penta-copper(i)) |  | 2.4735 | 1.57077 | 2.31046 | 0 | 0 | 0.34678 | MUNNOZ | 10.1021/cg9007608 | https://doi.org/10.1021/cg9007608
MUNPIV | 757020 | catena-(bis(μ2-1,1'-hexane-1,6-diylbis(1H-imidazole))-bis(μ2-biphenyl-4,4'-dicarboxylato)-di-cobalt) |  | 2.39348 | 1.39067 | 1.3894 | 0 | 0 | 0.353 | MUNPIV | 10.1021/cg9006372 | https://doi.org/10.1021/cg9006372
MUNPOB | 757021 | catena-(bis(μ2-Biphenyl-4,4'-dicarboxylato)-tris(μ2-1,1'-(1,4-phenylene)bis(1H-imidazole))-diaqua-di-cobalt 1,1'-(1,4-phenylene)bis(1H-imidazole)) |  | 6.39827 | 1.62604 | 1.10248 | 0 | 0 | 0.50602 | MUNPOB | 10.1021/cg9006372 | https://doi.org/10.1021/cg9006372
MUNPUH | 757022 | catena-(bis(μ2-1,1'-(1,4-Phenylenebis(methylene))bis(1H-imidazole))-bis(μ2-biphenyl-4,4'-dicarboxylato)-di-cobalt) |  | 2.67121 | 1.26784 | 1.4476 | 0 | 0 | 0.34874 | MUNPUH | 10.1021/cg9006372 | https://doi.org/10.1021/cg9006372
MUNPUI | 1042873 | catena-((μ2-1,1'-(1,4-Phenylene)bis(1H-imidazole))-(μ2-5,5'-pyridine-2,6-diyldi-isophthalic acid)-copper dihydrate) |  | 3.0932 | 2.10196 | 1.46402 | 0 | 0 | 0.36754 | MUNPUI | 10.1039/C5CE00522A | https://doi.org/10.1039/C5CE00522A
MUNQAP | 1042874 | catena-(bis(μ3-Hydrogen 5,5'-pyridine-2,6-diyldi-isophthalato)-tetrakis(μ2-1,1'-(1,4-phenylene)bis(1H-imidazole))-diaqua-tri-cobalt hexahydrate) |  | 5.88805 | 1.43165 | 1.31582 | 0 | 0 | 0.42184 | MUNQAP | 10.1039/C5CE00522A | https://doi.org/10.1039/C5CE00522A
MUNQET | 1042875 | catena-((μ5-5,5'-Pyridine-2,6-diyldi-isophthalato)-bis(μ2- 1,1'-(1,4-phenylene)bis(1H-imidazole))-di-cobalt monohydrate) |  | 2.59888 | 1.48289 | 1.59024 | 0 | 0 | 0.32012 | MUNQET | 10.1039/C5CE00522A | https://doi.org/10.1039/C5CE00522A
MUNQIX | 1042876 | catena-((μ4-5,5'-Pyridine-2,6-diyldi-isophthalato)-(μ2-aqua)-(μ2-1,1'-(1,4-phenylene)bis(1H-imidazole))-diaqua-bis(1,1'-(1,4-phenylene)bis(1H-imidazole))-di-manganese monohydrate) |  | 2.84163 | 1.13412 | 1.54459 | 0 | 0 | 0.30438 | MUNQIX | 10.1039/C5CE00522A | https://doi.org/10.1039/C5CE00522A
MUNQOD | 1042872 | catena-(bis(μ7-5,5'-Pyridine-2,6-diyldi-isophthalato)-bis(μ2-1,1'-(1,4-phenylene)bis(1H-imidazole))-diaqua-tetra-iron dihydrate) |  | 3.50533 | 1.11186 | 1.63906 | 0 | 0 | 0.31802 | MUNQOD | 10.1039/C5CE00522A | https://doi.org/10.1039/C5CE00522A
MUNRAQ | 1051838 | catena-(bis(μ2-Pyrazine)-tris(acetonitrile)-(4'-(4-methoxyphenyl)-2,2':6',2''-terpyridine)-ruthenium-silver tris(hexafluorophosphate)) |  | 4.42844 | 3.1067 | 1.22771 | 0 | 0 | 0.4944 | MUNRAQ | 10.1039/C5DT01004G | https://doi.org/10.1039/C5DT01004G
MUNSAR | 927744 | catena-[bis(μ2-aqua)-tetrakis(2-chloronicotinato)-di-copper] |  | 2.23057 | 1.30579 | 1.53618 | 0 | 0 | 0.3515 | MUNSAR | 10.1016/j.poly.2015.04.017 | https://doi.org/10.1016/j.poly.2015.04.017
MUNSEV | 926293 | catena-[(μ8-butane-1,2,3,4-tetracarboxylato)-(pyridine)-zinc] |  | 1.9464 | 1.20374 | 1.87543 | 0 | 0 | 0.3064 | MUNSEV | 10.1016/j.poly.2015.04.017 | https://doi.org/10.1016/j.poly.2015.04.017
MUNVEY | 1014888 | catena-[tris(μ-4,4'-sulfonyldibenzoato)-pentakis(aqua)-di-europium] |  | 2.16686 | 1.09388 | 1.96266 | 0 | 0 | 0.29514 | MUNVEY | 10.1080/00958972.2015.1038528 | https://doi.org/10.1080/00958972.2015.1038528
MUNVIC | 1014889 | catena-[tris(μ-4,4'-sulfonyldibenzoato)-pentakis(aqua)-di-gadolinium] |  | 2.19214 | 1.07966 | 1.99105 | 0 | 0 | 0.29596 | MUNVIC | 10.1080/00958972.2015.1038528 | https://doi.org/10.1080/00958972.2015.1038528
MUNVOI | 1014890 | catena-[tris(μ-4,4'-sulfonyldibenzoato)-pentakis(aqua)-di-terbium] |  | 2.23411 | 1.0488 | 1.99773 | 0 | 0 | 0.2931 | MUNVOI | 10.1080/00958972.2015.1038528 | https://doi.org/10.1080/00958972.2015.1038528
MUNWAV | 1014892 | catena-[bis(μ4-4,4'-sulfonyldibenzoato)-(μ2-4,4'-sulfonyldibenzoato)-tetrakis(aqua)-di-yttrium monohydrate] |  | 2.50277 | 1.39125 | 1.74911 | 0 | 0 | 0.3143 | MUNWAV | 10.1080/00958972.2015.1038528 | https://doi.org/10.1080/00958972.2015.1038528
MUNWEZ | 1014893 | catena-[bis(μ4-4,4'-sulfonyldibenzoato)-(μ2-4,4'-sulfonyldibenzoato)-tetrakis(aqua)-di-holmium monohydrate] |  | 2.53885 | 1.37548 | 1.97711 | 0 | 0 | 0.31628 | MUNWEZ | 10.1080/00958972.2015.1038528 | https://doi.org/10.1080/00958972.2015.1038528
MUNWID | 1014894 | catena-[bis(μ4-4,4'-sulfonyldibenzoato)-(μ2-4,4'-sulfonyldibenzoato)-tetrakis(aqua)-di-erbium monohydrate] |  | 2.54566 | 1.35572 | 1.98742 | 0 | 0 | 0.31412 | MUNWID | 10.1080/00958972.2015.1038528 | https://doi.org/10.1080/00958972.2015.1038528
MUNWOJ | 1014895 | catena-[bis(μ4-4,4'-sulfonyldibenzoato)-(μ2-4,4'-sulfonyldibenzoato)-tetrakis(aqua)-di-thulium monohydrate] |  | 2.52954 | 1.37232 | 1.99507 | 0 | 0 | 0.30992 | MUNWOJ | 10.1080/00958972.2015.1038528 | https://doi.org/10.1080/00958972.2015.1038528
MUNXEY | 190490 | catena-((μ2-4,4'-Bipyridine-N,N')-tetra-aqua-cobalt(ii) bis(4-aminobenzenesulfonate) monohydrate) |  | 5.55606 | 4.15731 | 0.648344 | 2474.31 | 3816.35 | 0.72458 | MUNXEY | 10.1021/ic025915o | https://doi.org/10.1021/ic025915o
MUNXIC | 190591 | catena-((μ2-4,4'-Bipyridine-N,N')-tetra-aqua-manganese(ii) bis(4-aminobenzenesulfonate) dihydrate) |  | 5.52637 | 4.33622 | 0.632002 | 2286.04 | 3617.14 | 0.7173 | MUNXIC | 10.1021/ic025915o | https://doi.org/10.1021/ic025915o
MUNZAW | 201234 | catena-(bis(μ2-Oxalato-O,O',O'',O''')-bis(pyridine-N)-di-tin) |  | 1.5973 | 1.00328 | 2.24354 | 0 | 0 | 0.27338 | MUNZAW | 10.1021/cm020711r | https://doi.org/10.1021/cm020711r
MUPBUW | 872045 | catena-[(μ3-biphenyl-2,2'-dicarboxylato)-(3-carboxy-5-nitrobenzoato)-diaqua-neodymium hydrate] |  | 3.4095 | 1.1762 | 1.80441 | 0 | 0 | 0.33082 | MUPBUW | 10.1007/s10904-014-0115-z | https://doi.org/10.1007/s10904-014-0115-z
MUPCAD | 872044 | catena-[(μ3-biphenyl-2,2'-dicarboxylato)-(3-carboxy-5-nitrobenzoato)-diaqua-cerium hydrate] |  | 3.44524 | 1.23744 | 1.80192 | 0 | 0 | 0.32978 | MUPCAD | 10.1007/s10904-014-0115-z | https://doi.org/10.1007/s10904-014-0115-z
MUPCEH | 866335 | catena-[bis(μ2-5-nitroisophthalato)-(μ2-oxalato)-hexa-aqua-di-erbium trihydrate] |  | 3.93731 | 1.18209 | 2.20428 | 0 | 0 | 0.3347 | MUPCEH | 10.1007/s10904-014-0115-z | https://doi.org/10.1007/s10904-014-0115-z
MUPCOR | 866328 | catena-[(μ3-biphenyl-2,2'-dicarboxylato)-(3-carboxy-5-nitrobenzoato)-diaqua-samarium] |  | 3.47261 | 1.25633 | 1.776 | 0 | 0 | 0.34026 | MUPCOR | 10.1007/s10904-014-0115-z | https://doi.org/10.1007/s10904-014-0115-z
MUPCUW | 685603 | catena-(bis(oxonium) (μ12-phosphato)-bis(μ4-hydrogen phosphato)-hexacosakis(μ2-oxo)-tetraaqua-tetrakis(1,10-phenanthroline)-decaoxo-tetra-copper-dodeca-tungsten) |  | 2.10525 | 1.29638 | 3.67569 | 0 | 0 | 0.25786 | MUPCUW | 10.1021/cg9005983 | https://doi.org/10.1021/cg9005983
MUPFIO | 1055231 | catena-[(μ-hydrogen ethane-1,2-diolato)-bis(μ-isonicotinato)-europium] |  | 2.26936 | 1.33565 | 1.99069 | 0 | 0 | 0.32684 | MUPFIO | 10.1002/chem.201501193 | https://doi.org/10.1002/chem.201501193
MUPFOU | 1055232 | catena-[(μ-hydrogen ethane-1,2-diolato)-bis(μ-isonicotinato)-terbium] |  | 2.12893 | 1.40198 | 2.02251 | 0 | 0 | 0.31858 | MUPFOU | 10.1002/chem.201501193 | https://doi.org/10.1002/chem.201501193
MUPFUA | 1055233 | catena-[(μ-hydrogen ethane-1,2-diolato)-bis(μ-isonicotinato)-erbium] |  | 2.16815 | 1.47894 | 2.07553 | 0 | 0 | 0.3219 | MUPFUA | 10.1002/chem.201501193 | https://doi.org/10.1002/chem.201501193
MUPGAH | 1055234 | catena-[(μ-hydrogen ethane-1,2-diolato)-bis(μ-isonicotinato)-dysprosium] |  | 2.13879 | 1.41999 | 2.04696 | 0 | 0 | 0.32622 | MUPGAH | 10.1002/chem.201501193 | https://doi.org/10.1002/chem.201501193
MUPGEL | 1055235 | catena-[(μ-hydrogen ethane-1,2-diolato)-bis(μ-isonicotinato)-holmium] |  | 2.14508 | 1.4604 | 2.05656 | 0 | 0 | 0.32622 | MUPGEL | 10.1002/chem.201501193 | https://doi.org/10.1002/chem.201501193
MUPGIP | 1055236 | catena-[(μ-hydrogen ethane-1,2-diolato)-bis(μ-isonicotinato)-gadolinium] |  | 2.17865 | 1.38295 | 2.00932 | 0 | 0 | 0.31992 | MUPGIP | 10.1002/chem.201501193 | https://doi.org/10.1002/chem.201501193
MUPGOV | 1055237 | catena-[(μ-hydrogen ethane-1,2-diolato)-bis(μ-isonicotinato)-lanthanum] |  | 2.87956 | 1.75822 | 1.84942 | 0 | 0 | 0.34474 | MUPGOV | 10.1002/chem.201501193 | https://doi.org/10.1002/chem.201501193
MUPKEO | 783058 | catena-((μ2-4-Amino-3,5-bis(4-pyridyl)-1,2,4-triazole)-(μ2-chloro)-copper(i)) |  | 1.96689 | 0.86612 | 1.82188 | 0 | 0 | 0.29068 | MUPKEO | 10.1021/cg901438x | https://doi.org/10.1021/cg901438x
MUPKIS | 783059 | catena-(tris(μ3-Iodo)-(μ2-iodo)-bis(μ2-4-amino-3,5-bis(4-pyridyl)-1,2,4-triazole)-tetra-copper(i)) |  | 2.1427 | 1.38277 | 2.59596 | 0 | 0 | 0.32538 | MUPKIS | 10.1021/cg901438x | https://doi.org/10.1021/cg901438x
MUPKOY | 783060 | catena-((μ4-4-Amino-3,5-bis(4-pyridyl)-1,2,4-triazole)-(μ2-iodo)-iodo-di-copper(i) hemikis(di-iodine)) |  | 3.77942 | 1.48728 | 2.233 | 0 | 0 | 0.41584 | MUPKOY | 10.1021/cg901438x | https://doi.org/10.1021/cg901438x
MUPKUE | 783061 | catena-((μ4-4-Amino-3,5-bis(4-pyridyl)-1,2,4-triazole)-(μ3-iodo)-bis(μ2-iodo)-tri-copper(i)) |  | 2.4014 | 1.11706 | 2.85004 | 0 | 0 | 0.35142 | MUPKUE | 10.1021/cg901438x | https://doi.org/10.1021/cg901438x
MUPLAL | 783062 | catena-((μ4-4-Amino-3,5-bis(4-pyridyl)-1,2,4-triazole)-bis(μ2-bromo)-di-copper(i)) |  | 2.42451 | 1.29423 | 2.26435 | 0 | 0 | 0.34286 | MUPLAL | 10.1021/cg901438x | https://doi.org/10.1021/cg901438x
MUPLEP | 783063 | catena-((μ3-4-Amino-3,5-bis(4-pyridyl)-1,2,4-triazole)-bromo-copper(i)) |  | 1.9899 | 1.10057 | 1.94331 | 0 | 0 | 0.31304 | MUPLEP | 10.1021/cg901438x | https://doi.org/10.1021/cg901438x
MUPLIT | 783064 | catena-((μ3-4-Amino-3,5-bis(4-pyridyl)-1,2,4-triazole)-bis(μ2-chloro)-di-copper(i)) |  | 1.8192 | 1.0064 | 2.09748 | 0 | 0 | 0.28808 | MUPLIT | 10.1021/cg901438x | https://doi.org/10.1021/cg901438x
MUPLOZ | 783065 | catena-((μ4-4-Amino-3,5-bis(3-pyridyl)-1,2,4-triazole)-bis(μ2-bromo)-di-copper(i)) |  | 2.24457 | 0.99091 | 2.3937 | 0 | 0 | 0.30152 | MUPLOZ | 10.1021/cg901438x | https://doi.org/10.1021/cg901438x
MUPLUF | 783066 | catena-((μ3-4-Amino-3,5-bis(3-pyridyl)-1,2,4-triazole)-bromo-copper(i)) |  | 2.3633 | 1.33655 | 1.92538 | 0 | 0 | 0.3276 | MUPLUF | 10.1021/cg901438x | https://doi.org/10.1021/cg901438x
MUPLUF01 | 756481 | catena-[(μ3-3,5-bis(3-Pyridyl)-4H-1,2,4-triazol-4-amine-N1,N,N')-bromo-copper(i)] |  | 2.35049 | 1.35679 | 1.91319 | 0 | 0 | 0.32976 | MUPLUF01 | 10.1016/j.poly.2011.05.006 | https://doi.org/10.1016/j.poly.2011.05.006
MUPMAM | 783067 | catena-((μ2-4-Amino-3,5-bis(3-pyridyl)-1,2,4-triazole)-(μ2-iodo)-copper(i)) |  | 2.47348 | 1.133 | 2.07841 | 0 | 0 | 0.32812 | MUPMAM | 10.1021/cg901438x | https://doi.org/10.1021/cg901438x
MUPMAM01 | 782831 | catena-[(μ2-Iodo)-(μ2-3,5-bis(3-pyridyl)-4H-1,2,4-triazol-4-amine-N,N')-copper(i)] |  | 2.43818 | 1.13253 | 2.0763 | 0 | 0 | 0.33392 | MUPMAM01 | 10.1016/j.poly.2011.05.006 | https://doi.org/10.1016/j.poly.2011.05.006
MUPMEQ | 783068 | catena-((μ4-4-Amino-3,5-bis(3-pyridyl)-1,2,4-triazole)-(μ3-iodo)-bis(μ2-iodo)-tri-copper(i)) |  | 2.23296 | 1.44893 | 2.88321 | 0 | 0 | 0.34066 | MUPMEQ | 10.1021/cg901438x | https://doi.org/10.1021/cg901438x
MUPMEQ01 | 798511 | catena-[(μ4-3,5-bis(3-Pyridyl)-4H-1,2,4-triazol-4-amine-N1,N2,N,N')-(μ3-iodo)-bis(μ2-iodo)-tri-copper(i)] |  | 2.15462 | 1.43922 | 2.90754 | 0 | 0 | 0.33872 | MUPMEQ01 | 10.1016/j.poly.2011.05.006 | https://doi.org/10.1016/j.poly.2011.05.006
MUPPUJ | 756814 | catena-(bis(μ5-Oxo)-bis(μ3-5-(4-pyridyl)tetrazolato)-tetrakis(μ3-oxo)-bis(μ2-5-(4-pyridinio)tetrazolato)-decakis(μ2-oxo)-diaqua-decaoxo-tri-copper(ii)-octa-molybdenum dihydrate) |  | 2.18231 | 1.38461 | 2.65548 | 0 | 0 | 0.2947 | MUPPUJ | 10.1016/j.inoche.2009.12.036 | https://doi.org/10.1016/j.inoche.2009.12.036
MUPQAQ | 756815 | catena-(bis(tris(μ4-5-(4-Pyridyl)tetrazolato)-(μ3-5-(4-pyridinio)tetrazolato)-penta-copper(i)) bis(μ5-oxo)-tetrakis(μ3-oxo)-hexakis(μ2-oxo)-tetradecaoxo-octa-molybdenum dihydrate) |  | 6.98761 | 3.18126 | 1.58684 | 0 | 0 | 0.48886 | MUPQAQ | 10.1016/j.inoche.2009.12.036 | https://doi.org/10.1016/j.inoche.2009.12.036
MUPQEU | 713301 | catena-(tetrakis(μ3-1,2,4-Triazolato)-tris(μ2-bromo)-tri-copper(i)-di-copper(ii) monohydrate) |  | 3.20012 | 0.89199 | 2.93369 | 0 | 0 | 0.3157 | MUPQEU | 10.1016/j.inoche.2010.01.001 | https://doi.org/10.1016/j.inoche.2010.01.001
MUPQOE | 748548 | catena-(Calcium hexakis(μ2-oxo)-pentakis(2,2'-bipyridine)-octaoxo-penta-molybdenum (μ12-phosphato)-tetracosakis(μ2-oxo)-dodecaoxo-undeca-molybdenum-vanadium hemikis(2,2'-bipyridine) hydrate) |  | 3.1845 | 1.20182 | 2.43302 | 0 | 0 | 0.29984 | MUPQOE | 10.1016/j.inoche.2010.01.002 | https://doi.org/10.1016/j.inoche.2010.01.002
MUPQUK | 749481 | catena-(decakis(μ3-Iodo)-bis(1,10-phenanthroline-N,N')-tetra-copper-tri-lead) |  | 2.23932 | 1.06062 | 4.03971 | 0 | 0 | 0.29412 | MUPQUK | 10.1016/j.inoche.2010.01.003 | https://doi.org/10.1016/j.inoche.2010.01.003
MUPROF | 670317 | catena-(bis(μ2-2-Chloro-4-ferrocenylbenzoato)-(1,10-phenanthroline)-lead(ii)) |  | 2.62559 | 1.37649 | 1.7807 | 0 | 0 | 0.3505 | MUPROF | 10.1016/j.inoche.2010.01.006 | https://doi.org/10.1016/j.inoche.2010.01.006
MUPRUL | 745985 | catena-(bis(μ3-D-Saccharato)-diaqua-di-manganese(ii) hydrate) |  | 2.83543 | 1.62939 | 1.68406 | 0 | 0 | 0.37168 | MUPRUL | 10.1016/j.inoche.2010.01.007 | https://doi.org/10.1016/j.inoche.2010.01.007
MUPSOG | 708175 | catena-(bis(μ4-Imidazole-4,5-dicarboxylato)-bis(μ3-imidazole-4,5-dicarboxylato)-(μ2-oxalato)-octa-aqua-di-europium(iii)-tetra-zinc(ii) tetrahydrate) |  | 2.96755 | 1.56751 | 2.31679 | 0 | 0 | 0.35202 | MUPSOG | 10.1016/j.inoche.2010.01.016 | https://doi.org/10.1016/j.inoche.2010.01.016
MUPYAY | 751032 | catena-(tetrakis(μ3-1,2,4-Triazolato)-diaqua-bis(nitrato-O)-bis(nitrato-O,O')-tetra-zinc) |  | 1.93406 | 1.00927 | 2.24985 | 0 | 0 | 0.30304 | MUPYAY | 10.1021/cg9012894 | https://doi.org/10.1021/cg9012894
MUPYEC | 751033 | catena-(tetrakis(μ3-Sulfato)-tetrakis(μ2-1H-1,2,4-triazole)-tetra-zinc) |  | 1.87642 | 1.2048 | 2.53808 | 0 | 0 | 0.2628 | MUPYEC | 10.1021/cg9012894 | https://doi.org/10.1021/cg9012894
MUPYIG | 751034 | catena-(bis(μ3-Sulfato-O,O',O'')-bis(μ2-1H-1,2,4-triazole)-diaqua-di-cadmium) |  | 2.5381 | 1.85657 | 2.56915 | 0 | 0 | 0.3105 | MUPYIG | 10.1021/cg9012894 | https://doi.org/10.1021/cg9012894
MUPZED | 771583 | catena-((μ3-Benzene-1,3-dicarboxylato)-(μ2-1,2-bis(4-pyridyl)ethane)-cobalt) |  | 3.67787 | 1.96084 | 1.43657 | 0 | 0 | 0.3698 | MUPZED | 10.1021/cg100121n | https://doi.org/10.1021/cg100121n
MUPZON | 771585 | catena-((μ2-Benzene-1,3-dicarboxylato)-(μ2-1,2-bis(4-pyridyl)ethane)-aqua-nickel hydrate) |  | 10.03657 | 8.09338 | 0.408348 | 2368.41 | 5799.99 | 0.8203 | MUPZON | 10.1021/cg100121n | https://doi.org/10.1021/cg100121n
MUPZUT | 771586 | catena-((μ2-Benzene-1,3-dicarboxylato)-(μ2-1,3-bis(4-pyridyl)propane)-aqua-nickel) |  | 2.85975 | 1.16141 | 1.49294 | 0 | 0 | 0.33842 | MUPZUT | 10.1021/cg100121n | https://doi.org/10.1021/cg100121n
MUQBAC | 771587 | catena-((μ2-Benzene-1,4-dicarboxylato)-(μ2-1,3-bis(4-pyridyl)propane)-diaqua-nickel) |  | 2.15097 | 1.14477 | 1.54001 | 0 | 0 | 0.31544 | MUQBAC | 10.1021/cg100121n | https://doi.org/10.1021/cg100121n
MUQBEG | 771588 | catena-((μ4-Benzene-1,4-dicarboxylato)-(μ2-1,2-bis(4-pyridyl)ethane)-dichloro-di-zinc) |  | 2.01646 | 1.37406 | 1.82564 | 0 | 0 | 0.31414 | MUQBEG | 10.1021/cg100121n | https://doi.org/10.1021/cg100121n
MUQBIK | 771589 | catena-(bis(μ2-Benzene-1,3-dicarboxylato)-bis(μ2-1,2-bis(4-pyridyl)ethane)-di-zinc) |  | 2.25712 | 0.99662 | 1.63304 | 0 | 0 | 0.30394 | MUQBIK | 10.1021/cg100121n | https://doi.org/10.1021/cg100121n
MUQCAD | 771592 | catena-((μ2-2,3,5,6-Tetrafluorobenzene-1,4-dicarboxylato)-(μ2-1,3-bis(4-pyridyl)propane)-diaqua-cobalt) |  | 7.27374 | 6.53077 | 0.838858 | 2016.67 | 2404.07 | 0.65126 | MUQCAD | 10.1021/cg100121n | https://doi.org/10.1021/cg100121n
MUQCEH | 771593 | catena-(bis(μ3-2,4,5,6-Tetrafluorobenzene-1,3-dicarboxylato)-(μ2-1,2-bis(4-pyridyl)ethane)-diaqua-di-copper) |  | 1.94802 | 0.96032 | 1.97575 | 0 | 0 | 0.27612 | MUQCEH | 10.1021/cg100121n | https://doi.org/10.1021/cg100121n
MUQCIL | 771594 | catena-((μ2-2,4,5,6-Tetrafluorobenzene-1,3-dicarboxylato)-(μ2-1,3-bis(4-pyridyl)propane)-aqua-copper) |  | 2.53422 | 1.04406 | 1.6911 | 0 | 0 | 0.31546 | MUQCIL | 10.1021/cg100121n | https://doi.org/10.1021/cg100121n
MUQCUX | 771596 | catena-(bis(μ2-2,4,5,6-Tetrafluorobenzene-1,3-dicarboxylato)-tris(μ2-1,3-bis(4-pyridyl)propane)-di-cobalt) |  | 2.54379 | 1.60449 | 1.57393 | 0 | 0 | 0.33678 | MUQCUX | 10.1021/cg100121n | https://doi.org/10.1021/cg100121n
MUQDAE | 771597 | catena-((μ4-2,3,5,6-Tetrafluorobenzene-1,4-dicarboxylato)-(μ2-2,3,5,6-tetrafluorobenzene-1,4-dicarboxylato)-bis(μ2-1,2-bis(4-pyridyl)ethane)-di-cobalt) |  | 2.62404 | 1.40668 | 1.62851 | 0 | 0 | 0.34468 | MUQDAE | 10.1021/cg100121n | https://doi.org/10.1021/cg100121n
MUQDEI | 771598 | catena-(bis(μ4-2,3,5,6-Tetrafluorobenzene-1,4-dicarboxylato-O,O,O',O'')-(μ4-2,3,5,6-tetrafluorobenzene-1,4-dicarboxylato-O,O',O'',O''')-(μ2-2,3,5,6-tetrafluorobenzene-1,4-dicarboxylato-O,O')-bis(μ2-1,3-bis(4-pyridyl)propane)-diaqua-tetra-copper) |  | 2.90533 | 1.39232 | 1.8606 | 0 | 0 | 0.31252 | MUQDEI | 10.1021/cg100121n | https://doi.org/10.1021/cg100121n
MUQDIM | 771599 | catena-(bis(μ2-2,4,5,6-Tetrafluorobenzene-1,3-dicarboxylato)-tris(μ2-1,2-bis(4-pyridyl)ethane)-di-nickel) |  | 2.51338 | 1.23894 | 1.61414 | 0 | 0 | 0.32158 | MUQDIM | 10.1021/cg100121n | https://doi.org/10.1021/cg100121n
MUQDOS | 771600 | catena-(bis(μ2-2,4,5,6-Tetrafluorobenzene-1,3-dicarboxylato)-tris(μ2-1,2-bis(4-pyridyl)ethane)-di-zinc) |  | 2.65342 | 1.65644 | 1.5803 | 0 | 0 | 0.34604 | MUQDOS | 10.1021/cg100121n | https://doi.org/10.1021/cg100121n
MUQDUY | 771601 | catena-(bis(μ4-2,3,5,6-Tetrafluorobenzene-1,4-dicarboxylato)-tris(μ2-1,2-bis(4-pyridyl)ethane)-(μ2-2,3,5,6-tetrafluorobenzene-1,4-dicarboxylato)-tri-zinc) |  | 2.15174 | 1.15548 | 1.78045 | 0 | 0 | 0.30184 | MUQDUY | 10.1021/cg100121n | https://doi.org/10.1021/cg100121n
MUQGOV | 737468 | catena-(hexakis(μ2-cyano)-bis(2,2':6',2''-terpyridine)-hexaaqua-hexacyano-di-lanthanum(iii)-tri-platinum acetonitrile solvate dihydrate) |  | 4.2321 | 1.89938 | 1.97922 | 0 | 0 | 0.41926 | MUQGOV | 10.1007/s10870-010-9706-x | https://doi.org/10.1007/s10870-010-9706-x
MUQGUB | 737469 | catena-(hexakis(μ2-cyano)-bis(2,2':6',2''-terpyridine)-hexaaqua-hexacyano-di-praseodymium(iii)-tri-platinum dihydrate) |  | 3.36939 | 1.31395 | 2.24203 | 0 | 0 | 0.34818 | MUQGUB | 10.1007/s10870-010-9706-x | https://doi.org/10.1007/s10870-010-9706-x
MUQHAI | 737471 | catena-(bis(μ2-cyano)-(2,2':6',2''-terpyridine)-nitrato-diaqua-dicyano-holmium(iii)-platinum acetonitrile solvate) |  | 4.28639 | 1.16763 | 2.06534 | 0 | 0 | 0.3914 | MUQHAI | 10.1007/s10870-010-9706-x | https://doi.org/10.1007/s10870-010-9706-x
MUQHEM | 737472 | catena-(bis(μ2-cyano)-(2,2':6',2''-terpyridine)-nitrato-diaqua-dicyano-ytterbium(iii)-platinum acetonitrile solvate sesquihydrate) |  | 4.25455 | 1.41255 | 2.09479 | 0 | 0 | 0.39434 | MUQHEM | 10.1007/s10870-010-9706-x | https://doi.org/10.1007/s10870-010-9706-x
MUQNOC | 729850 | catena-(tetrakis(μ2-3-(Pyridin-3-yl)acrylato)-tetraaqua-di-manganese(ii)) |  | 2.18004 | 1.31651 | 1.55643 | 0 | 0 | 0.31052 | MUQNOC | 10.1016/j.ica.2010.02.012 | https://doi.org/10.1016/j.ica.2010.02.012
MUQPUK | 690785 | catena-(bis(μ2-2,2-Dimethylpropane-1,3-diamine)-bis(1,2-benzothiazol-3(2H)-one 1,1-dioxide)-di-silver(i)) |  | 3.07947 | 1.26289 | 1.65641 | 0 | 0 | 0.3858 | MUQPUK | 10.1016/j.ica.2010.02.013 | https://doi.org/10.1016/j.ica.2010.02.013
MUQQIZ | 713334 | catena-(bis(μ2-2-pyridylisocyanido)-silver(i) tetrafluoroborate) |  | 4.24638 | 2.07103 | 1.42782 | 0 | 0 | 0.47112 | MUQQIZ | 10.1016/j.ica.2010.02.007 | https://doi.org/10.1016/j.ica.2010.02.007
MUQSEW | 180093 | catena-(bis(μ5-Suberato)-(μ2-aqua)-di-manganese(ii)) |  | 1.83029 | 0.91223 | 1.75144 | 0 | 0 | 0.27494 | MUQSEW | 10.1006/jssc.2002.9585 | https://doi.org/10.1006/jssc.2002.9585
MUQSIA | 180600 | catena-((μ8-p-Xylenediphosphonato)-diaqua-di-manganese(ii)) |  | 1.87353 | 0.96968 | 2.11069 | 0 | 0 | 0.26006 | MUQSIA | 10.1006/jssc.2002.9537 | https://doi.org/10.1006/jssc.2002.9537
MUQSOG | 180601 | catena-((μ8-p-Xylenediphosphonato)-diaqua-di-nickel(ii)) |  | 1.92622 | 1.1157 | 2.2997 | 0 | 0 | 0.24994 | MUQSOG | 10.1006/jssc.2002.9537 | https://doi.org/10.1006/jssc.2002.9537
MUQSUM | 180602 | catena-((μ8-p-Xylenediphosphonato)-diaqua-di-cadmium(ii)) |  | 2.03886 | 1.43603 | 2.59797 | 0 | 0 | 0.3096 | MUQSUM | 10.1006/jssc.2002.9537 | https://doi.org/10.1006/jssc.2002.9537
MUQTAU | 754608 | catena-(bis(μ9-phosphato)-bis(μ2-hydroxo)-hexatriacontakis(μ2-oxo)-bis(2,2'-bipyridine)-hexadecaoxo-manganese-octadeca-tungsten tris(2,2'-bipyridine)-manganese) |  | 6.8401 | 4.42491 | 2.93552 | 1502.43 | 511.811 | 0.5583 | MUQTAU | 10.1080/00958972.2010.495773 | https://doi.org/10.1080/00958972.2010.495773
MUQTOI | 764222 | catena-((μ2-2,2'-(1,4-Phenylenebis(oxy))diacetato)-bis(μ2-4,4'-bipyridine)-di-copper dihydrate) |  | 3.58743 | 0.97207 | 1.54137 | 0 | 0 | 0.36682 | MUQTOI | 10.1080/00958972.2010.495776 | https://doi.org/10.1080/00958972.2010.495776
MUQTUO | 764223 | catena-((μ2-2,2'-(1,4-phenylenebis(oxy))diacetato)-(1,10-phenanthroline)-copper(ii)) |  | 2.03958 | 1.21232 | 1.62243 | 0 | 0 | 0.31672 | MUQTUO | 10.1080/00958972.2010.495776 | https://doi.org/10.1080/00958972.2010.495776
MUQVEA | 769649 | catena-((μ2-Dihydrobis(5-aminotetrazol-1-yl)borate)-ammine-chloro-zinc(ii) monohydrate) |  | 3.03927 | 1.43637 | 1.70498 | 0 | 0 | 0.37572 | MUQVEA | 10.1080/00958972.2010.495775 | https://doi.org/10.1080/00958972.2010.495775
MUQWEB | 769648 | catena-(bis(μ2-dihydrobis(5-aminotetrazol-1-yl)borate)-diammine-copper(ii)) |  | 2.16262 | 1.06903 | 1.74379 | 0 | 0 | 0.28038 | MUQWEB | 10.1080/00958972.2010.495775 | https://doi.org/10.1080/00958972.2010.495775
MUQYIH | 756321 | catena-(nonadecakis(μ2-oxo)-bis(4,4'-dimethyl-2,2'-bipyridine)-dioxo-octa-vanadium-di-copper(ii)) |  | 2.13708 | 1.03928 | 2.22875 | 0 | 0 | 0.2666 | MUQYIH | 10.1080/00958972.2010.490295 | https://doi.org/10.1080/00958972.2010.490295
MUQZAA | 271973 | catena-(bis(μ3-5-(2-pyridyl)tetrazolato)-tetrakis(μ2-azido-N,N)-diaqua-tri-cadmium) |  | 2.37841 | 1.00814 | 2.32882 | 0 | 0 | 0.30252 | MUQZAA | 10.1016/j.ica.2010.03.019 | https://doi.org/10.1016/j.ica.2010.03.019
MUQZEE | 274098 | catena-(bis(μ3-5-(3-pyridyl)tetrazolato)-cadmium) |  | 1.7321 | 1.07203 | 2.03197 | 0 | 0 | 0.28566 | MUQZEE | 10.1016/j.ica.2010.03.019 | https://doi.org/10.1016/j.ica.2010.03.019
MUQZII | 274957 | catena-(bis(μ3-5-(4-pyridyl)tetrazolato)-bis(μ3-azido-N,N,N'')-tetraaqua-dichloro-tri-cadmium) |  | 2.08113 | 1.2569 | 2.27147 | 0 | 0 | 0.32172 | MUQZII | 10.1016/j.ica.2010.03.019 | https://doi.org/10.1016/j.ica.2010.03.019
MUQZOO | 281624 | catena-(bis(μ4-tetrazolato)-(μ3-tetrazolato)-iodo-di-cadmium) |  | 2.7753 | 1.18816 | 3.03834 | 0 | 0 | 0.34286 | MUQZOO | 10.1016/j.ica.2010.03.019 | https://doi.org/10.1016/j.ica.2010.03.019
MURBOQ | 202668 | catena-((μ6-Benzene-1,2,4,5-tetracarboxylato)-tetra-aqua-di-copper(ii) dihydrate) |  | 2.53748 | 1.38684 | 1.98369 | 0 | 0 | 0.33984 | MURBOQ | 10.1021/ic0258577 | https://doi.org/10.1021/ic0258577
MURBOQ01 | 1044116 | catena-[(μ-benzene-1,2,4,5-tetracarboxylato)-tetra-aqua-di-copper dihydrate] |  | 2.20786 | 1.37799 | 2.02445 | 0 | 0 | 0.32478 | MURBOQ01 | 10.1039/C5CE00470E | https://doi.org/10.1039/C5CE00470E
MURCAD | 202669 | catena-((μ4-Benzene-1,2,4,5-tetracarboxylato)-(μ2-hexamethylenetetramine)-tetra-aqua-di-copper(ii) octahydrate) |  | 4.60275 | 3.76439 | 1.33442 | 602.696 | 451.654 | 0.5126 | MURCAD | 10.1021/ic0258577 | https://doi.org/10.1021/ic0258577
MURCEH | 202670 | catena-((μ6-Benzene-1,2,4,5-tetracarboxylato)-bis(μ3-hydroxo)-tri-copper(ii)) |  | 1.82714 | 0.93769 | 2.85529 | 0 | 0 | 0.21354 | MURCEH | 10.1021/ic0258577 | https://doi.org/10.1021/ic0258577
MURFUB | 749604 | catena-((μ4-2-carboxylato-4-sulfonatophenolato)-diaqua-praseodymium(iii) monohydrate) |  | 2.9117 | 1.72733 | 2.32486 | 0 | 0 | 0.32104 | MURFUB | Not found | https://doi.org/Not found
MURLOB | 762257 | catena-((μ2-isophthalato)-bis(1-ethylimidazole)-zinc(ii) monohydrate) |  | 3.12423 | 1.47272 | 1.34616 | 0 | 0 | 0.41738 | MURLOB | Not found | https://doi.org/Not found
MURMUI | 750883 | catena-((μ2-2-(anilino)benzoato)-(μ2-4,4'-bipyridine)-(2-(anilino)benzoato)-cobalt(ii)) |  | 2.46017 | 1.26332 | 1.4095 | 0 | 0 | 0.3426 | MURMUI | Not found | https://doi.org/Not found
MURNAP | 710884 | catena-((μ2-((2-((((oxy)(2-hydroxyphenyl)methylene)hydrazono)methyl)phenyl)oxy)acetato)-copper(ii) dimethylsulfoxide solvate) |  | 5.41275 | 3.51932 | 1.29384 | 0 | 0 | 0.48082 | MURNAP | Not found | https://doi.org/Not found
MURNIX | 736228 | catena-(bis(μ4-carbonato)-bis(μ3-pyridine-2,5-dicarboxylato)-diaqua-copper-di-samarium dihydrate) |  | 2.72718 | 1.63093 | 2.45218 | 0 | 0 | 0.3265 | MURNIX | Not found | https://doi.org/Not found
MURNUJ | 743417 | catena-(bis(μ2-1,4-bis((pyridin-3-yl)aminomethyl)benzene)-tetrakis(triphenylphosphine)-di-copper(i) diperchlorate dichloromethane solvate dihydrate) |  | 4.76725 | 2.94619 | 1.10243 | 0 | 0 | 0.46788 | MURNUJ | Not found | https://doi.org/Not found
MURPAR | 762715 | catena-(tetrakis(μ2-trifluoroacetato)-bis(μ2-trans-1,2-bis(2-pyridyl)ethene)-tetra-silver) |  | 2.00433 | 1.50672 | 2.24956 | 0 | 0 | 0.29854 | MURPAR | Not found | https://doi.org/Not found
MURPEV | 762716 | catena-((μ4-trifluoroacetato)-bis(μ3-trifluoroacetato)-(μ3-(trimethylammonio)acetato)-bis(μ2-trifluoroacetato)-penta-silver) |  | 2.44367 | 1.1665 | 2.81058 | 0 | 0 | 0.30006 | MURPEV | Not found | https://doi.org/Not found
MURRAT | 770497 | catena-((μ2-4-carboxypyridine-2-carboxylato)-(μ2-pyridine-4-carboxylato)-copper(ii)) |  | 2.61427 | 1.1857 | 1.8131 | 0 | 0 | 0.30014 | MURRAT | Not found | https://doi.org/Not found
MURREW | 197092 | catena-(tris(μ3-Pyridine-4-carboxylato-N,O,O')-di-copper(i,ii)) |  | 2.69135 | 1.77849 | 1.7556 | 0 | 0 | 0.3509 | MURREW | 10.1039/b210914j | https://doi.org/10.1039/b210914j
MURRIB | 675360 | catena-((μ5-2-(dinitromethylene)imidazolidinato)-potassium) |  | 1.51052 | 0.81313 | 1.81532 | 0 | 0 | 0.14206 | MURRIB | Not found | https://doi.org/Not found
MURTEZ | 768484 | catena-((μ2-4,4'-bipyridine N,N'-dioxide)-tetraaqua-cobalt(ii) diaqua-bis(sulfato)-bis(4,4'-bipyridine N,N'-dioxide)-cobalt(ii)) |  | 2.57098 | 1.08237 | 1.78628 | 0 | 0 | 0.27126 | MURTEZ | 10.1016/j.ica.2010.03.025 | https://doi.org/10.1016/j.ica.2010.03.025
MURTUO | 203615 | catena-(bis(μ3-Succinato)-(μ2-succinato)-tetraaqua-di-lutetium(iii) tetrahydrate) |  | 5.08113 | 4.06852 | 2.1534 | 542.978 | 252.149 | 0.42278 | MURTUO | 10.1524/ncrs.2002.217.1.569 | https://doi.org/10.1524/ncrs.2002.217.1.569
MURVOL | 714972 | catena-((μ2-1,4-bis(4-pyridylmethyl)piperazine)-(μ2-2,2'-(1,3-phenylene)diacetato)-diaqua-nickel dihydrate) |  | 3.7583 | 1.83752 | 1.30966 | 0 | 0 | 0.39312 | MURVOL | 10.1016/j.ica.2010.03.029 | https://doi.org/10.1016/j.ica.2010.03.029
MURVUR | 714973 | catena-[(μ2-1,4-bis(3-pyridylmethyl)piperazinediium)-tetraaqua-cobalt(ii) bis(2,2'-(1,3-phenylene)diacetate) octahydrate] |  | 7.43535 | 6.97808 | 0.610268 | 2283.28 | 3741.44 | 0.71284 | MURVUR | 10.1016/j.ica.2010.03.029 | https://doi.org/10.1016/j.ica.2010.03.029
MURWAY | 761473 | catena-(bis(μ2-2,2'-(1,3-phenylene)diacetato)-bis(μ2-bis(4-pyridyl)amine)-diaqua-di-copper dihydrate) |  | 3.4264 | 1.65608 | 1.46289 | 0 | 0 | 0.36622 | MURWAY | 10.1016/j.ica.2010.03.029 | https://doi.org/10.1016/j.ica.2010.03.029
MURWEC | 761474 | catena-((μ4-2,2'-(1,3-phenylene)diacetato)-(μ2-2,2'-(1,3-phenylene)diacetato)-bis(μ2-4,4'-bipyridine)-di-cobalt trihydrate) |  | 4.00947 | 1.68422 | 1.48264 | 0 | 0 | 0.34808 | MURWEC | 10.1016/j.ica.2010.03.029 | https://doi.org/10.1016/j.ica.2010.03.029
MURZII | 147900 | catena-(bis(μ2-4,4'-Azopyridine-N,N')-diaqua-bis(2,2'-bipyridyl-N,N')-bis(perchlorato-O)-di-copper(ii) diperchlorate) |  | 4.51905 | 1.52054 | 1.42683 | 0 | 0 | 0.41018 | MURZII | 10.1080/0095897021000024869 | https://doi.org/10.1080/0095897021000024869
MUSCIN | 736837 | catena-((μ4-5,5-Dioxodibenzo(b,d)thiophene-3,7-dicarboxylato-O,O',O'',O'',O''')-bis(μ4-5,5-dioxodibenzo(b,d)thiophene-3,7-dicarboxylato-O,O',O'',O''')-tetrakis(N,N-dimethylformamide)-di-cerium N,N-dimethylformamide solvate) |  | 6.31892 | 4.95395 | 1.2378 | 1042.96 | 842.589 | 0.51926 | MUSCIN | Not found | https://doi.org/Not found
MUSCOT | 761150 | catena-((μ6-4-Sulfophthalato)-(μ5-4-sulfophthalato)-aqua-tri-lead monohydrate) |  | 3.81534 | 1.27674 | 3.35255 | 0 | 0 | 0.26922 | MUSCOT | 10.1016/j.ica.2010.03.047 | https://doi.org/10.1016/j.ica.2010.03.047
MUSDUA | 759712 | catena-((μ2-4,4'-Bipyridyl-N,N'-dioxide)-aqua-bis(4-hydroxybenzoato)-copper(ii)) |  | 2.63504 | 1.67809 | 1.62766 | 0 | 0 | 0.30446 | MUSDUA | 10.1016/j.ica.2010.03.050 | https://doi.org/10.1016/j.ica.2010.03.050
MUSGEM | 189665 | catena-((μ3-Bromo)-(1,7-phenanthroline)-copper(i)) |  | 1.95583 | 1.01824 | 1.99805 | 0 | 0 | 0.31626 | MUSGEM | 10.1002/zaac.200390016 | https://doi.org/10.1002/zaac.200390016
MUSGIQ | 189666 | catena-((μ4-Iodo)-(μ3-iodo)-(1,7-phenanthroline)-di-copper(i)) |  | 1.88742 | 1.12851 | 2.85862 | 0 | 0 | 0.29782 | MUSGIQ | 10.1002/zaac.200390016 | https://doi.org/10.1002/zaac.200390016
MUSGUC | 189668 | catena-((μ3-Thiocyanato)-(1,7-phenanthroline)-copper(i)) |  | 2.37902 | 1.17395 | 1.68783 | 0 | 0 | 0.32572 | MUSGUC | 10.1002/zaac.200390016 | https://doi.org/10.1002/zaac.200390016
MUSHAJ | 189669 | catena-((μ2-Bromo)-(μ2-4,7-phenanthroline)-copper(i)) |  | 1.66234 | 1.02049 | 2.10736 | 0 | 0 | 0.27818 | MUSHAJ | 10.1002/zaac.200390016 | https://doi.org/10.1002/zaac.200390016
MUSHEN | 189670 | catena-((μ2-Iodo)-(μ2-4,7-phenanthroline)-copper(i)) |  | 2.41172 | 1.39953 | 2.23669 | 0 | 0 | 0.31124 | MUSHEN | 10.1002/zaac.200390016 | https://doi.org/10.1002/zaac.200390016
MUSLOC | 751657 | catena-((μ2-N,N-bis((Pyridin-2-yl)methyl)-β-alaninato)-copper(ii) tetrafluoroborate monohydrate) |  | 4.52418 | 2.73383 | 1.2891 | 0 | 0 | 0.44544 | MUSLOC | 10.1016/j.ica.2010.01.006 | https://doi.org/10.1016/j.ica.2010.01.006
MUSMAP | 751659 | catena-((μ2-5-(bis((Pyridin-2-yl)methyl)amino)pentanoato)-(nitrato-O)-copper(ii) methanol solvate) |  | 4.03877 | 1.30937 | 1.44989 | 0 | 0 | 0.37366 | MUSMAP | 10.1016/j.ica.2010.01.006 | https://doi.org/10.1016/j.ica.2010.01.006
MUSMET | 751660 | catena-((μ3-Sulfato-O,O',O'')-tris(μ2-N,N-bis(pyridin-2-ylmethyl)-β-alaninato)-tri-cadmium tetrahydrate) |  | 8.35141 | 7.33359 | 1.48234 | 776.786 | 524.027 | 0.44752 | MUSMET | 10.1016/j.ica.2010.01.006 | https://doi.org/10.1016/j.ica.2010.01.006
MUSMIX | 754834 | catena-((μ6-2-Carboxynaphthalene-6-phosphonato)-copper(ii)) |  | 1.80933 | 1.29265 | 2.02877 | 0 | 0 | 0.26858 | MUSMIX | 10.1016/j.ica.2010.01.005 | https://doi.org/10.1016/j.ica.2010.01.005
MUSNAQ | 726818 | catena-(bis(μ2-Dicyanamido)-(propane-1,3-diamine)-nickel) |  | 1.68963 | 1.15125 | 1.67476 | 0 | 0 | 0.2993 | MUSNAQ | 10.1016/j.ica.2010.01.019 | https://doi.org/10.1016/j.ica.2010.01.019
MUSNIY | 726875 | catena-((μ2-Dicyanamido)-bis(propane-1,3-diamine)-nickel(ii) hexafluorophosphate) |  | 4.47232 | 1.68795 | 1.11688 | 0 | 0 | 0.4986 | MUSNIY | 10.1016/j.ica.2010.01.019 | https://doi.org/10.1016/j.ica.2010.01.019
MUSQEW | 203843 | catena-(bis(μ2-Nitrato)-bis(μ2-1,3-bis(pyrazol-1-yl)propane)-di-silver(i) bis(μ2-1,3-bis(pyrazol-1-yl)propane)-dinitrato-di-silver(i)) |  | 8.03883 | 7.37682 | 0.948074 | 1520.48 | 1603.76 | 0.65938 | MUSQEW | 10.1071/CH02061 | https://doi.org/10.1071/CH02061
MUSWED | 763555 | catena-(bis((μ2-2,5-bis(3-Pyridyl)-1,3,4-oxadiazole)-(μ2-5-methoxyisophthalato)-aqua)-di-copper(ii) monohydrate) |  | 3.20843 | 1.46224 | 1.55986 | 0 | 0 | 0.3499 | MUSWED | 10.1016/j.molstruc.2010.04.008 | https://doi.org/10.1016/j.molstruc.2010.04.008
MUSYEF | 759777 | catena-((μ2-Benzene-1,3-dicarboxylato)-(μ2-hydroxo)-(2,2'-bipyridine)-indium) |  | 2.03647 | 1.19142 | 1.88074 | 0 | 0 | 0.28732 | MUSYEF | 10.1016/j.molstruc.2010.04.026 | https://doi.org/10.1016/j.molstruc.2010.04.026
MUSZIJ | 185974 | catena-(bis(μ4-bis(Methanesulfonyl)amide)-bis(μ3-bis(methanesulfonyl)amide)-tetrakis(μ2-aqua)-tetra-sodium) |  | 1.97674 | 1.08974 | 1.75585 | 0 | 0 | 0.26334 | MUSZIJ | 10.1002/1521-3749(200213)628:13<2877::AID-ZAAC2877>3.0.CO;2-D | https://doi.org/10.1002/1521-3749(200213)628:13<2877::AID-ZAAC2877>3.0.CO;2-D
MUTDEK | 176085 | catena-((μ2-N-Hexyl-8-oxyquinoline-7-carboxamide-N,O,O')-(N-hexyl-8-oxyquinoline-7-carboxamide-N,O)-zinc(ii)) |  | 2.99915 | 1.36498 | 1.32123 | 0 | 0 | 0.38644 | MUTDEK | 10.1016/S0020-1693(02)01201-X | https://doi.org/10.1016/S0020-1693(02)01201-X
MUTGUD | 194343 | catena-(tetrakis(Acetonitrile)-silver tetrakis(μ2-dinitramido)-tri-silver) |  | 4.54005 | 2.13474 | 1.82404 | 0 | 0 | 0.54152 | MUTGUD | 10.1002/1521-3749(200213)628:13<2894::AID-ZAAC2894>3.0.CO;2-R | https://doi.org/10.1002/1521-3749(200213)628:13<2894::AID-ZAAC2894>3.0.CO;2-R
MUTJAM | 160791 | catena-(bis(μ2-4-Chlorophenylcyanamido)-(2,2'-bipyridine)-manganese) |  | 2.25569 | 1.35871 | 1.54166 | 0 | 0 | 0.3189 | MUTJAM | 10.1021/ic025931l | https://doi.org/10.1021/ic025931l
MUTJAN | 767853 | catena-((μ6-Butane-1,2,3,4-tetracarboxylato)-bis(μ2-2-amino-4-methylpyrimidine)-tetra-aqua-tetra-silver dihydrate) |  | 2.52264 | 1.6279 | 2.2839 | 0 | 0 | 0.32558 | MUTJAN | 10.1016/j.molstruc.2010.03.071 | https://doi.org/10.1016/j.molstruc.2010.03.071
MUTJEQ | 167320 | catena-(tetrakis(μ2-3-Fluorophenylcyanamido)-bis(μ2-4,4'-bipyridyl)-di-manganese) |  | 2.16751 | 1.13969 | 1.5404 | 0 | 0 | 0.3072 | MUTJEQ | 10.1021/ic025931l | https://doi.org/10.1021/ic025931l
MUTJER | 767854 | catena-((μ6-Butane-1,2,3,4-tetracarboxylato)-hexakis(2-amino-4,6-dimethylpyrimidine)-tetra-silver dihydrate) |  | 2.69182 | 1.29175 | 1.76869 | 0 | 0 | 0.3428 | MUTJER | 10.1016/j.molstruc.2010.03.071 | https://doi.org/10.1016/j.molstruc.2010.03.071
MUTJIV | 763392 | catena-((μ4-2'-(1H-Tetrazol-5-yl)-(1,1'-biphenyl)-4-carboxylato)-zinc) |  | 2.35729 | 1.44879 | 1.65093 | 0 | 0 | 0.3641 | MUTJIV | 10.1016/j.molstruc.2010.03.074 | https://doi.org/10.1016/j.molstruc.2010.03.074
MUTJOB | 763393 | catena-((μ4-2'-(2H-Tetrazol-5-yl)biphenyl-4-carboxylato)-aqua-cadmium) |  | 2.7636 | 2.53458 | 1.77901 | 0 | 0 | 0.37012 | MUTJOB | 10.1016/j.molstruc.2010.03.074 | https://doi.org/10.1016/j.molstruc.2010.03.074
MUTKES | 762547 | catena-(bis((μ2-Chloro)-(1-(1H-imidazol-1-ylmethyl)-1H-benzotriazole))-cadmium) |  | 4.16793 | 3.3059 | 1.60078 | 0 | 0 | 0.3772 | MUTKES | 10.1016/j.molstruc.2010.03.078 | https://doi.org/10.1016/j.molstruc.2010.03.078
MUTKIW | 762548 | catena-(bis((μ2-1-(1H-Imidazol-1-ylmethyl)-1H-benzotriazole)-(isothiocyanate))-cadmium) |  | 2.38204 | 1.65407 | 1.61055 | 0 | 0 | 0.35712 | MUTKIW | 10.1016/j.molstruc.2010.03.078 | https://doi.org/10.1016/j.molstruc.2010.03.078
MUTKUH01 | 996393 | catena-[tris(μ2-pyrazolato-N,N')-tri-gold] |  | 1.87727 | 1.09107 | 4.26402 | 0 | 0 | 0.31464 | MUTKUH01 | Not found | https://doi.org/Not found
MUTMIX | 203923 | catena-((μ3-2,5-bis(4-Pyridyl)-1,3,4-oxadiazol-3-yl)-(μ2-2,5-bis(4-pyridyl)-1,3,4-oxadiazole)-di-silver(i) bis(trifluoromethanesulfonate)) |  | 4.97698 | 3.69382 | 1.38778 | 0 | 0 | 0.51234 | MUTMIX | 10.1021/ic0204225 | https://doi.org/10.1021/ic0204225
MUTMOD | 203924 | catena-[bis(μ2-2,5-bis(4-Pyridyl)-1,3,4-oxadiazole)-di-silver(i) diperchlorate methanol solvate monohydrate] |  | 4.55329 | 3.56656 | 1.43379 | 0 | 0 | 0.49388 | MUTMOD | 10.1021/ic0204225 | https://doi.org/10.1021/ic0204225
MUTNAQ | 203926 | catena-((μ4-2,5-bis(4-Aminophenyl)-1,3,4-oxadiazol-3,4-diyl)-silver(i) trifluoromethanesulfonate) |  | 4.57844 | 2.9184 | 1.44096 | 0 | 0 | 0.47256 | MUTNAQ | 10.1021/ic0204225 | https://doi.org/10.1021/ic0204225
MUTNAR | 760305 | catena-((μ3-4-(2-Pyridinyl)pyrimidine-2-sulfonatoN,O,O')-(μ3-nitrato-O,O',O'')-(μ2-aqua)-barium) |  | 1.75903 | 1.20432 | 2.23654 | 0 | 0 | 0.25844 | MUTNAR | 10.1016/j.molstruc.2010.04.016 | https://doi.org/10.1016/j.molstruc.2010.04.016
MUTNEV | 760306 | catena-((μ3-4-(Pyridin-2-yl)pyrimidine-2-sulfonato-N,N',O,O',O'')-(4-(pyridin-2-yl)pyrimidine-2-sulfonato-N,N',O)-aqua-barium dihydrate) |  | 3.50466 | 2.10662 | 1.80448 | 0 | 0 | 0.34424 | MUTNEV | 10.1016/j.molstruc.2010.04.016 | https://doi.org/10.1016/j.molstruc.2010.04.016
MUTVUT | 746810 | catena-(bis(μ2-1,4-bis(2-Methylimidazol-1-yl)butane)-bis(4,4'-oxybis(benzoato))-di-cadmium tetrahydrate) |  | 4.81644 | 3.75828 | 1.36731 | 190.885 | 139.606 | 0.43632 | MUTVUT | 10.1016/j.inoche.2009.12.010 | https://doi.org/10.1016/j.inoche.2009.12.010
MUTZUX | 761022 | catena-((μ5-1,1,1,3,3,3-Hexafluoropropane-2,2-diylbis(4-benzoato))-(μ4-1,1,1,3,3,3-hexafluoropropane-2,2-diylbis(4-benzoato))-(μ4-oxo)-tri-lead(ii)) |  | 4.19473 | 1.49663 | 2.44478 | 0 | 0 | 0.36636 | MUTZUX | 10.1021/cg100090h | https://doi.org/10.1021/cg100090h
MUVGOA | 753567 | catena-((μ4-1,2-bis(4-(Dicyanomethylene)cyclohexa-2,5-dien-1-yl)ethane-1,1,2,2-tetracarbonitrile)-(μ2-4,4'-bipyridine)-zinc bis(1,2,4,5-tetrafluorobenzene) clathrate) |  | 5.03968 | 3.55006 | 0.993755 | 0 | 0 | 0.54712 | MUVGOA | 10.1038/nchem.684 | https://doi.org/10.1038/nchem.684
MUVGUG | 753568 | catena-((μ4-1,2-bis(4-(Dicyanomethylene)cyclohexa-2,5-dien-1-yl)ethane-1,1,2,2-tetracarbonitrile)-(μ2-4,4'-bipyridine)-zinc anisole clathrate) |  | 5.3049 | 3.8372 | 1.25432 | 542.281 | 432.331 | 0.44784 | MUVGUG | 10.1038/nchem.684 | https://doi.org/10.1038/nchem.684
MUVHAN | 753569 | catena-((μ4-1,2-bis(4-(Dicyanomethylene)cyclohexa-2,5-dien-1-yl)ethane-1,1,2,2-tetracarbonitrile)-(μ2-4,4'-bipyridine)-zinc benzonitrile clathrate) |  | 5.19525 | 3.68882 | 0.984437 | 0 | 0 | 0.54934 | MUVHAN | 10.1038/nchem.684 | https://doi.org/10.1038/nchem.684
MUVHER | 753570 | catena-((μ4-1,2-bis(4-(Dicyanomethylene)cyclohexa-2,5-dien-1-yl)ethane-1,1,2,2-tetracarbonitrile)-(μ2-4,4'-bipyridine)-zinc p-xylene clathrate) |  | 5.24679 | 3.7317 | 0.97664 | 424.082 | 434.226 | 0.55836 | MUVHER | 10.1038/nchem.684 | https://doi.org/10.1038/nchem.684
MUVMUM | 621190 | catena-((μ2-5,10,15,20-tetrakis(4-hydroxyphenol)porphyrinato)-aqua-manganese(iii) N,N-dimethylformamide solvate) |  | 4.48698 | 3.55931 | 1.16061 | 0 | 0 | 0.47218 | MUVMUM | 10.1016/j.solidstatesciences.2010.03.003 | https://doi.org/10.1016/j.solidstatesciences.2010.03.003
MUVTEC | 204655 | catena-((μ2-2,5-bis(4-pyridyl)-1,3,4-oxadiazole)-(nitrato-O)-silver(i)) |  | 1.95758 | 1.23568 | 1.98638 | 0 | 0 | 0.2938 | MUVTEC | 10.1107/S1600536803000825 | https://doi.org/10.1107/S1600536803000825
MUVTEC01 | 203925 | catena-((μ2-2,5-bis(4-Pyridyl)-1,3,4-oxadiazole)-(nitrato-O)-silver(i)) |  | 1.8943 | 1.17317 | 2.03625 | 0 | 0 | 0.27496 | MUVTEC01 | 10.1021/ic0204225 | https://doi.org/10.1021/ic0204225
MUVTEC02 | 213496 | catena-(μ2-2,5-bis(4-pyridyl-1,3,4-oxadiazole)-nitrato-silver(i)) |  | 1.95086 | 1.24424 | 1.98133 | 0 | 0 | 0.29254 | MUVTEC02 | 10.1039/b307384j | https://doi.org/10.1039/b307384j
MUWFEP | 188274 | catena-(bis(μ2-Piperazine-1,4-bis(2-ethanesulfonato))-di-silver(i) bis(μ2-piperazine)-di-silver(i) tetrahydrate) |  | 5.9502 | 5.08181 | 1.32276 | 1407.26 | 1063.88 | 0.55062 | MUWFEP | 10.1002/ejic.200390003 | https://doi.org/10.1002/ejic.200390003
MUWQEB | 766493 | catena-[tris(hexakis(Dimethylformamide)-iron) octakis(μ6-1,3,5-benzenetristetrazolato)-tris(μ4-chloro)-tetracosa-iron dimethylformamide dimethylsulfoxide solvate undecahydrate] |  | 15.66484 | 6.4028 | 0.797239 | 1315.66 | 1650.27 | 0.7122 | MUWQEB | 10.1039/c0sc00179a | https://doi.org/10.1039/c0sc00179a
MUWSAZ | 763009 | catena-[(μ3-tris(Pentafluoroethyl)carboxyborato-F,F',F'',F''',F'''',F''''',O)-(μ3-tris(pentafluoroethyl)carboxyborato-F,F',F'',F''',O,O')-bis(μ2-aqua)-di-potassium] |  | 2.22926 | 0.89442 | 2.16038 | 0 | 0 | 0.2157 | MUWSAZ | 10.1002/chem.201000211 | https://doi.org/10.1002/chem.201000211
MUWSON | 763012 | catena-[(μ4-Oxo(phenyl)acetyl(tris(pentafluoroethyl))boron)-potassium] |  | 1.70001 | 0.93344 | 2.00474 | 0 | 0 | 0.22132 | MUWSON | 10.1002/chem.201000211 | https://doi.org/10.1002/chem.201000211
MUXHIW01 | 688456 | catena-(bis(μ4-Pyridine-3,5-dicarboxylato-O,O',O'',O''')-(μ2-oxalato-O,O',O'',O''')-tetra-aqua-di-lanthanum(iii) dihydrate) |  | 2.61077 | 1.20413 | 2.19666 | 0 | 0 | 0.31118 | MUXHIW01 | 10.1080/00958970902898036 | https://doi.org/10.1080/00958970902898036
MUXHOD | 765956 | catena-[bis(μ6-Succinato-O,O,O',O'',O'',O''')-di-manganese(ii)] | ("catena-[bis(μ6-Butanedioato-O,O,O',O'',O'',O''')-di-manganese(ii)]",) | 1.10696 | 0.57854 | 2.48929 | 0 | 0 | 0.13542 | MUXHOD | 10.1002/chem.201000390 | https://doi.org/10.1002/chem.201000390
MUXHUI01 | 688457 | catena-(bis(μ4-Pyridine-3,5-dicarboxylato-O,O',O'',O''')-(μ2-oxalato-O,O',O'',O''')-tetra-aqua-di-neodymium(iii) dihydrate) |  | 2.59326 | 1.17452 | 2.28452 | 0 | 0 | 0.3006 | MUXHUI01 | 10.1080/00958970902898036 | https://doi.org/10.1080/00958970902898036
MUXHUI02 | 857791 | catena-[(μ-oxalato)-bis(μ-pyridine-3,5-dicarboxylato)-tetraaqua-di-neodymium dihydrate] |  | 2.60157 | 1.1877 | 2.28255 | 0 | 0 | 0.30054 | MUXHUI02 | 10.1080/15533174.2013.862713 | https://doi.org/10.1080/15533174.2013.862713
MUXJAQ01 | 615684 | catena-(bis(μ4-Pyridine-3,5-dicarboxylato-O,O',O'',O''')-(μ2-oxalato-O,O',O'',O''')-tetraaqua-di-europium(iii) dihydrate) |  | 2.56571 | 1.14729 | 2.37986 | 0 | 0 | 0.29244 | MUXJAQ01 | 10.5012/bkcs.2006.27.11.1839 | https://doi.org/10.5012/bkcs.2006.27.11.1839
MUXJAQ02 | 688455 | catena-(bis(μ4-Pyridine-3,5-dicarboxylato-O,O',O'',O''')-(μ2-oxalato-O,O',O'',O''')-tetra-aqua-di-europium(iii) dihydrate) |  | 2.57563 | 1.15301 | 2.36059 | 0 | 0 | 0.29408 | MUXJAQ02 | 10.1080/00958970902898036 | https://doi.org/10.1080/00958970902898036
MUXNUO | 188489 | catena-((μ2-2,4,6-Trimercaptotriazine-S,S')-(μ2-aqua)-diaqua-sodium) |  | 1.55803 | 0.80363 | 1.70683 | 0 | 0 | 0.24066 | MUXNUO | 10.1016/S0020-1693(02)01196-9 | https://doi.org/10.1016/S0020-1693(02)01196-9
MUXNUO02 | 944676 | catena-[bis(μ2-Aqua)-(μ2-4,6-dithioxo-1,4,5,6-tetrahydro-1,3,5-triazine-2-thiolato)-tetra-aqua-(4,6-dithioxo-1,4,5,6-tetrahydro-1,3,5-triazine-2-thiolato)-di-sodium] | catena-[bis(μ2-Aqua)-(μ2-trithiocyanurato)-tetra-aqua-(trithiocyanurato)-di-sodium] | 1.52798 | 0.70305 | 1.74105 | 0 | 0 | 0.22046 | MUXNUO02 | 10.1039/C3CE41150H | https://doi.org/10.1039/C3CE41150H
MUXNUO03 | 944677 | catena-[(μ2-Aqua)-(μ2-4,6-dithioxo-1,4,5,6-tetrahydro-1,3,5-triazine-2-thiolato)-diaqua-sodium] |  | 1.53854 | 0.78861 | 1.70668 | 0 | 0 | 0.23108 | MUXNUO03 | 10.1039/C3CE41150H | https://doi.org/10.1039/C3CE41150H
MUXPAW | 188490 | catena-(bis((μ4-2,4,6-Trimercaptotriazine)-(μ3-2,4,6-trimercaptotriazine))-hexakis(μ2-aqua)-tri-potassium) |  | 1.63167 | 0.8774 | 1.73131 | 0 | 0 | 0.20984 | MUXPAW | 10.1016/S0020-1693(02)01196-9 | https://doi.org/10.1016/S0020-1693(02)01196-9
MUXROM | 183175 | catena-((μ6-tris(Xylito-2,3-diolato)silyl)-di-cesium dihydrate) |  | 3.12906 | 1.67551 | 1.97238 | 0 | 0 | 0.3472 | MUXROM | 10.1002/anie.200390274 | https://doi.org/10.1002/anie.200390274
MUXSED | 194195 | catena-((μ6-Λ-tris(D-Threito-2,3-diolato)silyl)-diaqua-di-rubidium monohydrate) |  | 2.44208 | 1.08134 | 1.81553 | 0 | 0 | 0.31824 | MUXSED | 10.1002/anie.200390274 | https://doi.org/10.1002/anie.200390274
MUXXOS | 206470 | catena-((μ2-Oxalato)-bis(μ2-cyano)-dicyano-bis(diethyletriamine-N,N',N'')-gold-di-nickel(ii) hexafluorophosphate) |  | 4.36275 | 2.57642 | 1.70043 | 0 | 0 | 0.46326 | MUXXOS | 10.1021/ic0203217 | https://doi.org/10.1021/ic0203217
MUYBUE | 687108 | catena-((μ2-1,1'-Propane-1,3-diylbis(1H-benzimidazole))-(3-ferrocenylbut-2-enoato)-chloro-cadmium(ii)) |  | 2.62825 | 1.68154 | 1.57703 | 0 | 0 | 0.36452 | MUYBUE | Not found | https://doi.org/Not found
MUYKEX | 753109 | catena-((μ3-3-(Carboxymethyl)pentanedioato)-triaqua-gadolinium(iii) tetrahydrate) |  | 4.4736 | 3.61333 | 1.75197 | 0 | 0 | 0.47898 | MUYKEX | 10.1002/chem.200903053 | https://doi.org/10.1002/chem.200903053
MUYKIB | 753110 | catena-((μ5-3-(Carboxymethyl)pentanedioato)-triaqua-gadolinium(iii) dihydrate) |  | 3.22474 | 1.67819 | 2.03702 | 0 | 0 | 0.38226 | MUYKIB | 10.1002/chem.200903053 | https://doi.org/10.1002/chem.200903053
MUYKOH | 753111 | catena-(bis(μ6-3-(Carboxymethyl)pentanedioato)-diaqua-di-gadolinium(iii) dihydrate) |  | 3.14734 | 1.45574 | 2.36077 | 0 | 0 | 0.34064 | MUYKOH | 10.1002/chem.200903053 | https://doi.org/10.1002/chem.200903053
MUYNID | 173991 | catena-((μ3-α-aminoisobutyryl-glycyl)-copper(ii) monohydrate) |  | 2.86288 | 2.3141 | 1.62744 | 0 | 0 | 0.41388 | MUYNID | 10.1016/S0162-0134(02)00560-3 | https://doi.org/10.1016/S0162-0134(02)00560-3
MUYNOJ | 173992 | catena-((μ2-α-aminoisobutyryl-L-leucyl)-(methanol)-copper(ii) methanol solvate) |  | 5.15471 | 2.8733 | 1.04151 | 0 | 0 | 0.54904 | MUYNOJ | 10.1016/S0162-0134(02)00560-3 | https://doi.org/10.1016/S0162-0134(02)00560-3
MUYNUP | 173993 | catena-((μ3-α-isobutyryl-L-phenylalanyl)-copper(ii)) |  | 2.62741 | 1.7129 | 1.59708 | 0 | 0 | 0.33294 | MUYNUP | 10.1016/S0162-0134(02)00560-3 | https://doi.org/10.1016/S0162-0134(02)00560-3
MUZCAL | 198187 | catena-((μ3-Dihydrogen phosphato-O,O')-(2,2'-bipyridine)-(dihydrogen phosphate-O)-cadmium) |  | 2.42978 | 1.02452 | 2.09116 | 0 | 0 | 0.30574 | MUZCAL | 10.1039/b211928e | https://doi.org/10.1039/b211928e
MUZCAM | 785782 | catena-(bis(μ2-Cyano-C,N)-tetra-aqua-tetracyano-bis(pyridine-N-oxide)-iron(iii)-neodymium(iii) monohydrate) |  | 2.77242 | 1.31379 | 1.69544 | 0 | 0 | 0.36778 | MUZCAM | 10.1021/cg8012014 | https://doi.org/10.1021/cg8012014
MUZCAM01 | 785784 | catena-(bis(μ2-Cyano-C,N)-tetra-aqua-tetracyano-bis(pyridine-N-oxide)-iron(iii)-neodymium(iii) monohydrate) |  | 2.6065 | 1.32656 | 1.69823 | 0 | 0 | 0.36638 | MUZCAM01 | 10.1021/cg8012014 | https://doi.org/10.1021/cg8012014
MUZCEQ | 785783 | catena-(bis(μ2-Cyano-C,N)-tetra-aqua-tetracyano-bis(pyridine-N-oxide)-iron(iii)-neodymium(iii)) |  | 2.5804 | 1.00778 | 1.8825 | 0 | 0 | 0.3086 | MUZCEQ | 10.1021/cg8012014 | https://doi.org/10.1021/cg8012014
MUZCOA | 785785 | catena-((μ2-1,1'-bis(3-Carboxylato-1-oxopropyl)ferrocene)-bis(4-aminopyridine)-cadmium(ii) monohydrate) |  | 2.28077 | 1.70471 | 1.58885 | 0 | 0 | 0.3717 | MUZCOA | 10.1021/cg900566v | https://doi.org/10.1021/cg900566v
MUZCUF | 195319 | catena-((μ3-cis-2,3-Dimethylacrylato-O,O')-silver(i)) |  | 1.58845 | 1.10184 | 2.50125 | 0 | 0 | 0.25302 | MUZCUF | 10.1039/b210085c | https://doi.org/10.1039/b210085c
MUZCUG | 785786 | catena-(bis(μ2-1,1'-bis(3-Carboxylato-1-oxopropyl)ferrocene)-tris(μ2-1,1'-(1,4-butanediyl)bis(1H-benzimidazole))-di-cadmium(ii) methanol solvate tetrahydrate) |  | 4.38591 | 2.54313 | 1.41489 | 0 | 0 | 0.39644 | MUZCUG | 10.1021/cg900566v | https://doi.org/10.1021/cg900566v
MUZDER | 785788 | catena-(bis(μ2-1,1'-bis(3-Carboxylato-1-oxopropyl)ferrocene)-bis(μ2-1,1'-(1,3-propanediyl)bis(1H-benzimidazole))-di-cadmium(ii) dihydrate) |  | 3.04921 | 1.41855 | 1.48282 | 0 | 0 | 0.38512 | MUZDER | 10.1021/cg900566v | https://doi.org/10.1021/cg900566v
MUZGIY | 785798 | catena-((μ4-1,2,4,5-tetrakis(Imidazol-1-ylmethyl)benzene)-bis(μ3-hydrogen benzene-1,3,5-tricarboxylato)-di-cadmium(ii) hydrate) |  | 3.33717 | 1.17202 | 1.77838 | 0 | 0 | 0.3264 | MUZGIY | 10.1021/cg901480y | https://doi.org/10.1021/cg901480y
MUZGOE | 785799 | catena-((μ4-1,2,4,5-tetrakis(Imidazol-1-ylmethyl)benzene)-bis(μ4-benzene-1,3,5-tricacetato)-tri-cadmium(ii) monohydrate) |  | 3.68196 | 1.71479 | 1.69159 | 0 | 0 | 0.37648 | MUZGOE | 10.1021/cg901480y | https://doi.org/10.1021/cg901480y
MUZGUK | 785800 | catena-(bis(μ6-Benzene-1,2,4,5-tetracarboxylato)-(μ4-1,2,4,5-tetrakis(imidazol-1-ylmethyl)benzene)-tetra-cadmium(ii) dihydrate) |  | 3.14705 | 2.33973 | 1.97005 | 0 | 0 | 0.37026 | MUZGUK | 10.1021/cg901480y | https://doi.org/10.1021/cg901480y
MUZHAR | 785801 | catena-((μ4-1,2,4,5-tetrakis(Imidazol-1-ylmethyl)benzene)-bis(μ3-benzene-1,3,5-tricarboxylato)-diaqua-tri-zinc(ii) trihydrate) |  | 3.01826 | 2.00716 | 1.56174 | 0 | 0 | 0.39264 | MUZHAR | 10.1021/cg901480y | https://doi.org/10.1021/cg901480y
MUZHEV | 785802 | catena-(bis(μ4-Benzene-1,3,5-triacetato)-(μ4-1,2,4,5-tetrakis(imidazol-1-ylmethyl)benzene)-bis(μ2-hydroxo)-tetra-zinc(ii) dihydrate) |  | 4.17026 | 1.14592 | 1.58667 | 0 | 0 | 0.38742 | MUZHEV | 10.1021/cg901480y | https://doi.org/10.1021/cg901480y
MUZHIZ | 749204 | catena-(bis(μ3-4-Oxypyridine-2,6-dicarboxylato)-diaqua-tri-copper(ii) monohydrate) |  | 2.50499 | 1.10297 | 2.33609 | 0 | 0 | 0.26464 | MUZHIZ | 10.1021/cg100104t | https://doi.org/10.1021/cg100104t
MUZHOF | 749205 | catena-(bis(μ4-4-Hydroxypyridine-2,6-dicarboxylato)-copper(ii)-di-silver(i)) |  | 2.08017 | 0.88685 | 2.69419 | 0 | 0 | 0.25774 | MUZHOF | 10.1021/cg100104t | https://doi.org/10.1021/cg100104t
MUZHUL | 723835 | catena-(bis(Oxonium) (μ4-1,2,4,5-benzenetetracarboxylato)-zinc) |  | 4.31863 | 3.84396 | 1.19449 | 1206.28 | 1009.87 | 0.5876 | MUZHUL | 10.1002/zaac.200900442 | https://doi.org/10.1002/zaac.200900442
MUZJIB | 763275 | catena-((μ2-4'-(4-Pyridyl)-2,2':6',2''-terpyridine)-dichloro-manganese(ii) chloroform solvate) |  | 5.17207 | 3.80144 | 1.08415 | 986.205 | 909.659 | 0.52742 | MUZJIB | 10.1002/zaac.201000049 | https://doi.org/10.1002/zaac.201000049
MUZJOH | 763276 | catena-((μ2-4'-(4-Pyridyl)-2,2':6',2''-terpyridine)-(nitrato-O)-(nitrato-O,O')-manganese chloroform solvate) |  | 4.38196 | 2.16367 | 1.38729 | 0 | 0 | 0.40378 | MUZJOH | 10.1002/zaac.201000049 | https://doi.org/10.1002/zaac.201000049
MUZJUN | 763277 | catena-(bis(μ2-4'-(3-Pyridyl)-2,2':6',2''-terpyridine)-di-silver dinitrate monohydrate) |  | 4.05832 | 1.55398 | 1.57978 | 0 | 0 | 0.36946 | MUZJUN | 10.1002/zaac.201000049 | https://doi.org/10.1002/zaac.201000049
MUZKAU | 745871 | catena-[(μ6-Acetylenedicarboxylato)-lead(ii)] | Teaching Subset: MOFs | 1.69413 | 1.19428 | 3.87119 | 0 | 0 | 0.25372 | MUZKAU | 10.1002/zaac.201000019 | https://doi.org/10.1002/zaac.201000019
MUZKEY | 745872 | catena-((μ5-Acetylenedicarboxylato)-(μ2-aqua)-lead) |  | 1.42979 | 0.78497 | 3.91615 | 0 | 0 | 0.17476 | MUZKEY | 10.1002/zaac.201000019 | https://doi.org/10.1002/zaac.201000019
MUZKIC | 767886 | catena-(bis(μ2-4,4'-Bipyridine-N,N')-bis(isothiocyanato)-iron(ii) methanol solvate) |  | 3.55568 | 1.64564 | 1.34042 | 0 | 0 | 0.39026 | MUZKIC | 10.1002/zaac.200900582 | https://doi.org/10.1002/zaac.200900582
MUZMAW | 739787 | catena-(bis(Bromo-bis(pyrazine-2-carbxoylato)-copper(ii)) bis(μ2-oxalato)-octa-aqua-di-europium octahydrate) |  | 8.88969 | 8.08848 | 0.873714 | 1944.93 | 2226.06 | 0.77348 | MUZMAW | 10.1002/zaac.200900391 | https://doi.org/10.1002/zaac.200900391
MUZMOK | 740771 | catena-(tetrakis(μ2-Anthracene-9-carboxylato)-tris(μ2-4,4'-bipyridine-N,N')-bis(anthracene-9-carboxylato)-tri-cadmium(ii)) |  | 2.8715 | 1.32305 | 1.58258 | 0 | 0 | 0.31642 | MUZMOK | 10.1002/zaac.200900400 | https://doi.org/10.1002/zaac.200900400
MUZMUQ | 735554 | catena-((μ4-2-(4-Carboxylatophenoxy)propionato)-zinc(ii)) |  | 2.55646 | 1.85094 | 1.72119 | 0 | 0 | 0.36492 | MUZMUQ | 10.1002/zaac.200900440 | https://doi.org/10.1002/zaac.200900440
MUZNAX | 703855 | catena-((μ3-Hydrogen benzene-1,3,5-tricarboxylato)-(μ2-2,4,5-tris(4-pyridyl)imidazole)-manganese) |  | 2.54505 | 1.17784 | 1.55632 | 0 | 0 | 0.3154 | MUZNAX | 10.1002/zaac.200900436 | https://doi.org/10.1002/zaac.200900436
MUZNIF | 705194 | catena-((μ3-Hydrogen benzene-1,3,5-tricarboxylato)-(μ2-2,4,5-tris(4-pyridyl)imidazole)-cobalt) |  | 2.46829 | 1.07567 | 1.62836 | 0 | 0 | 0.30046 | MUZNIF | 10.1002/zaac.200900436 | https://doi.org/10.1002/zaac.200900436
MUZQII | 785806 | catena-[(μ2-D-Camphorato-O,O')-(μ2-1,4-bis(1H-imidazol-1-ylmethyl)benzene-N3,N3')-zinc(ii)] |  | 2.58761 | 1.71372 | 1.47242 | 0 | 0 | 0.34466 | MUZQII | 10.1021/cg1000107 | https://doi.org/10.1021/cg1000107
MUZQOO | 785807 | catena-[tetrakis(μ2-D-Camphorato-O,O':O'',O''')-bis(μ2-4,4'-sulfanediyldipyridine-N,N')-tetra-aqua-tetra-cadmium(ii) dihydrate] |  | 2.60484 | 1.184 | 1.74626 | 0 | 0 | 0.3145 | MUZQOO | 10.1021/cg1000107 | https://doi.org/10.1021/cg1000107
MUZREF | 785810 | catena-[bis(μ3-Hydroxo)-bis(μ2-4,4'-bipyridine-N,N')-hexakis(μ2-pyrazolato-N,N')-dipyridine-hexa-copper(ii) tetrakis(trifluoromethanesulfonate) monohydrate] |  | 5.45964 | 3.73722 | 1.13412 | 235.272 | 207.449 | 0.57682 | MUZREF | 10.1021/cg100060p | https://doi.org/10.1021/cg100060p
MUZRIJ | 785811 | catena-[bis(μ3-Hydroxo)-tris(μ2-4,4'-bipyridine-N,N')-hexakis(μ2-pyrazolato-N,N')-hexa-copper(ii) tetrakis(trifluoromethanesulfonate) hexahydrate] |  | 5.19865 | 3.19685 | 1.16465 | 0 | 0 | 0.5636 | MUZRIJ | 10.1021/cg100060p | https://doi.org/10.1021/cg100060p
MUZROP | 762840 | catena-[(μ2-2-Carboxy-5-nitrobenzene-1,3-dicarboxylato-O,O')-(2,2'-bipyridine-N,N')-zinc(ii) monohydrate] |  | 2.4999 | 1.80469 | 1.67603 | 0 | 0 | 0.33014 | MUZROP | 10.1021/cg100139p | https://doi.org/10.1021/cg100139p
MUZRUV | 762841 | catena-[bis(μ4-5-Nitrobenzene-1,2,3-tricarboxylato-O,O,O',O'',O''',O'''')-diaqua-bis(2,2'-bipyridine-N,N')-tri-cadmium(ii)] |  | 3.03741 | 1.55061 | 1.93812 | 0 | 0 | 0.3347 | MUZRUV | 10.1021/cg100139p | https://doi.org/10.1021/cg100139p
MUZSAC | 762842 | catena-[(μ5-5-Nitrobenzene-1,2,3-tricarboxylato-O,O,O',O'',O'',O''',O'''')-(μ5-5-nitrobenzene-1,2,3-tricarboxylato-O,O',O'',O''',O'''',O''''')-bis(μ2-1,2-bis(pyridin-4-yl)ethane-N,N')-tri-cadmium(ii)] |  | 2.96065 | 1.51725 | 1.90968 | 0 | 0 | 0.32682 | MUZSAC | 10.1021/cg100139p | https://doi.org/10.1021/cg100139p
MUZYUB | 194805 | catena-((μ2-3-Formyl-1,2,3-triazolo(1,5-a)pyridine-N,N')-(μ2-nitrato-O,O')-silver) |  | 1.6957 | 1.05198 | 2.28058 | 0 | 0 | 0.25968 | MUZYUB | 10.1071/CH02145 | https://doi.org/10.1071/CH02145
MVHIRB10 | 1215250 | catena-(L,D,L,L,D,L-Enniatin B)-rubidium isothiocyanate |  | 5.1213 | 3.97591 | 1.06132 | 480.643 | 452.872 | 0.48496 | MVHIRB10 | Not found | https://doi.org/Not found
MXAGCO |  | catena-(bis(μ2-Perchlorato-O,O',O'',O''')-bis(η1-m-xylene)-silver(i)) |  | 1.98996 | 1.39544 | 1.55704 | 0 | 0 | 0.37566 | MXAGCO | 10.1021/ja01049a008 | https://doi.org/10.1021/ja01049a008
NABCIE | 748401 | catena-((μ4-4,4',4'',4'''-Cyclobutane-1,2,3,4-tetrayltetrapyridine)-difluoro-cobalt(ii) pentahydrate) |  | 3.55184 | 2.59568 | 1.29401 | 0 | 0 | 0.41758 | NABCIE | 10.1021/ic100853h | https://doi.org/10.1021/ic100853h
NABFON | 741296 | catena-((μ2-2,4-Dithiouracil)-chloro-triphenylphosphine-copper) |  | 2.24739 | 1.18951 | 1.54817 | 0 | 0 | 0.33732 | NABFON | 10.1016/j.ica.2010.06.051 | https://doi.org/10.1016/j.ica.2010.06.051
NABFUT | 741297 | catena-((μ2-2,4-Dithiouracil)-bromo-triphenylphosphine-copper) |  | 2.34567 | 1.25264 | 1.63983 | 0 | 0 | 0.34766 | NABFUT | 10.1016/j.ica.2010.06.051 | https://doi.org/10.1016/j.ica.2010.06.051
NABGAA | 741298 | catena-((μ2-2,4-Dithiouracil)-iodo-triphenylphosphine-copper(i) chloroform solvate) |  | 4.93106 | 1.5698 | 1.47405 | 0 | 0 | 0.45174 | NABGAA | 10.1016/j.ica.2010.06.051 | https://doi.org/10.1016/j.ica.2010.06.051
NABGUU | 683388 | catena-(nonakis(μ2-Oxo)-bis(μ2-2,4,6-tris(4-pyridyl)-1,3,5-triazine)-tetraoxo-manganese-tetra-molybdenum) |  | 2.08136 | 1.06245 | 2.14095 | 0 | 0 | 0.26422 | NABGUU | 10.1016/j.ica.2010.05.055 | https://doi.org/10.1016/j.ica.2010.05.055
NABHAB | 757070 | catena-(bis(μ5-Oxo)-tetrakis(μ3-oxo)-octakis(μ2-oxo)-bis(2,4-bis(3-pyridyl)-6-(3-pyridinio)-1,3,5-triazine)-diaqua-dodecaoxo-octa-molybdenum-zinc) |  | 2.355 | 1.39461 | 2.46981 | 0 | 0 | 0.276 | NABHAB | 10.1016/j.ica.2010.05.055 | https://doi.org/10.1016/j.ica.2010.05.055
NABHEF | 757071 | catena-(bis(μ5-Oxo)-tetrakis(μ3-oxo)-octakis(μ2-oxo)-bis(2,4-bis(3-pyridyl)-6-(3-pyridinio)-1,3,5-triazine)-diaqua-dodecaoxo-cobalt-octa-molybdenum) |  | 2.33895 | 1.40355 | 2.46769 | 0 | 0 | 0.27186 | NABHEF | 10.1016/j.ica.2010.05.055 | https://doi.org/10.1016/j.ica.2010.05.055
NABHOP | 757073 | catena-(bis(μ5-Oxo)-tetrakis(μ3-oxo)-octakis(μ2-oxo)-bis(2,4-bis(3-pyridyl)-6-(3-pyridinio)-1,3,5-triazine)-diaqua-dodecaoxo-copper-octa-molybdenum dihydrate) |  | 2.32429 | 1.45989 | 2.4764 | 0 | 0 | 0.27762 | NABHOP | 10.1016/j.ica.2010.05.055 | https://doi.org/10.1016/j.ica.2010.05.055
NABJAD | 761544 | catena-((μ3-2,4,6-tris(3-Pyridyl)-1,3,5-triazine)-bis(μ3-oxo)-(μ2-aqua)-undecakis(μ2-oxo)-dioxo-tri-iron-tetra-molybdenum) |  | 4.04689 | 1.86293 | 2.43697 | 0 | 0 | 0.32 | NABJAD | 10.1016/j.ica.2010.05.055 | https://doi.org/10.1016/j.ica.2010.05.055
NABLIM | 243768 | catena-((μ3-1-Carboxybenzene-3,5-dicarboxylato)-(μ2-ethylene glycol)-cadmium(ii) octahydrate) |  | 1.73608 | 1.03057 | 2.10619 | 0 | 0 | 0.28182 | NABLIM | Not found | https://doi.org/Not found
NABMEK | 756228 | catena-((μ2-4,4'-Bipyridine-N,N')-bis(μ2-hydrogen N,N'-bis(3-(oxyimino)butan-2-ylidene)benzene-1,3-diamine)-di-copper(ii) diperchlorate trihydrate) |  | 5.06512 | 3.79878 | 1.15459 | 302.084 | 261.636 | 0.49506 | NABMEK | 10.1039/b925178b | https://doi.org/10.1039/b925178b
NABMUA | 772894 | catena-((μ5-Pyridine-3,5-dicarboxylato)-aqua-magnesium) | Mg-MOF-1 | 5.52212 | 5.3747 | 1.21394 | 1018.3 | 838.838 | 0.4964 | NABMUA | 10.1039/c0jm01125h | https://doi.org/10.1039/c0jm01125h
NABMUA01 | 839611 | catena-((μ5-pyridine-3,5-dicarboxylato)-aqua-magnesium) |  | 5.50508 | 5.37751 | 1.21692 | 1028.32 | 845.025 | 0.49446 | NABMUA01 | 10.1021/cg200327y | https://doi.org/10.1021/cg200327y
NABMUZ | 243776 | catena-((μ2-Adipato-O,O')-(μ2-4,4'-bipyridyl)-copper(ii) dihydrate) |  | 3.72098 | 1.6756 | 1.43002 | 0 | 0 | 0.39132 | NABMUZ | 10.1021/ic0494354 | https://doi.org/10.1021/ic0494354
NABNIO | 230922 | catena-((μ2-1-Carboxybenzene-3,5-dicarboxylato)-(μ2-4,4'-trimethylenedipyridine-N,N')-(4,4'-trimethylenedipyridine-N)-cadmium(ii) hydrate) |  | 4.16951 | 3.4341 | 1.20833 | 0 | 0 | 0.47238 | NABNIO | 10.1021/ic049523o | https://doi.org/10.1021/ic049523o
NABNOU | 230923 | catena-(bis(μ2-1-Carboxybenzene-3,5-dicarboxylato)-bis(μ2-4,4'-trimethylenedipyridine)-bis(aqua-cadmium(ii)) nonahydrate) |  | 3.29012 | 2.66791 | 1.47485 | 0 | 0 | 0.41018 | NABNOU | 10.1021/ic049523o | https://doi.org/10.1021/ic049523o
NABNUA | 230924 | catena-((μ5-Benzene-1,3,5-tricarboxylato)-bis(μ2-4,4'-trimethylenedipyridine)-(nitrato-O)-di-cadmium(ii) trihydrate) |  | 3.56476 | 1.76646 | 1.54306 | 0 | 0 | 0.40888 | NABNUA | 10.1021/ic049523o | https://doi.org/10.1021/ic049523o
NABPIR | 737938 | catena-((μ4-4,4'-Diazenediyldiphthalato)-tetra-aqua-bis(1,10-phenanthroline)-di-manganese(ii) tetrahydrate) |  | 3.43889 | 2.04303 | 1.51342 | 0 | 0 | 0.34812 | NABPIR | 10.1080/15533170903433204 | https://doi.org/10.1080/15533170903433204
NABROY | 1215618 | catena-(tetrakis(μ2-Oxo)-aqua-dioxo-(1,10-phenanthroline)-di-vanadium-zinc) |  | 4.3987 | 3.51149 | 1.38833 | 0 | 0 | 0.6052 | NABROY | 10.1016/j.molstruc.2004.02.007 | https://doi.org/10.1016/j.molstruc.2004.02.007
NABROY01 | 227971 | catena-(tetrakis(μ2-oxo)-aqua-dioxo-(1,10-phenanthroline)-di-vanadium-zinc) |  | 1.71028 | 1.06498 | 2.07067 | 0 | 0 | 0.27434 | NABROY01 | Not found | https://doi.org/Not found
NABSEQ | 770955 | catena-(octakis(μ2-Aqua)-octa-aqua-tetra-sodium bis(aqua-(1,10-phenanthroline)-(pyrophosphato)-copper) dodecahydrate) |  | 11.61577 | 10.93882 | 0.436392 | 1341.34 | 3073.69 | 0.76016 | NABSEQ | 10.1021/ic1006007 | https://doi.org/10.1021/ic1006007
NABTIT |  | catena((μ2-bis(3-(2-Pyridyl)pyrazol-1-yl)phosphinato)-thallium(i) methanol solvate) |  | 3.88594 | 1.25755 | 1.931 | 0 | 0 | 0.38434 | NABTIT | 10.1039/a700475c | https://doi.org/10.1039/a700475c
NABTOA | 1215636 | catena-(tetrakis(μ2-bis(2-Oxybenzyl)amine)-dimethoxy-di-cobalt(ii)-di-sodium) |  | 2.65498 | 1.50065 | 1.36512 | 0 | 0 | 0.35678 | NABTOA | Not found | https://doi.org/Not found
NABVAO | 1215643 | catena-[(μ2-3-(3-Pyridyl)acrylato-N,O,O')-aqua-isothiocyanato-cobalt(ii)] |  | 1.97391 | 0.97227 | 1.7101 | 0 | 0 | 0.29882 | NABVAO | Not found | https://doi.org/Not found
NABVUJ | 755942 | catena-((μ3-Oxo)-aqua-dioxo-molybdenum (μ2-oxo)-(2,2'-bipyridine-N,N')-dioxo-molybdenum) |  | 5.88095 | 5.61627 | 1.55299 | 606.617 | 390.613 | 0.44122 | NABVUJ | 10.1021/ic100479a | https://doi.org/10.1021/ic100479a
NABWOE | 770532 | catena-(bis(μ4-2-Oxypyrimidine-4,6-dicarboxylato)-hexa-aqua-tri-manganese(ii) monohydrate) |  | 2.8509 | 0.66112 | 2.08687 | 0 | 0 | 0.25294 | NABWOE | 10.1021/ic1008494 | https://doi.org/10.1021/ic1008494
NABYIZ | 213094 | catena-(bis(Imidazolium) bis(μ2-fluoro)-(μ2-oxalato)-tetrafluoro-di-iron(iii)) |  | 5.02679 | 4.02286 | 1.40577 | 1334.31 | 949.167 | 0.60228 | NABYIZ | 10.1016/j.jfluchem.2003.09.007 | https://doi.org/10.1016/j.jfluchem.2003.09.007
NABYUL | 212564 | catena-((μ2-Isonicotinamide-N,O)-silver(i) tetrafluoroborate) |  | 3.82096 | 2.68409 | 1.68816 | 0 | 0 | 0.48386 | NABYUL | 10.1021/cg034157p | https://doi.org/10.1021/cg034157p
NABZOG | 206293 | catena-((μ4-25,26,27,28-Tetrahydroxy-5-sulfo-11,17,23-trisulfonatocalix(4)arene)-pentaaqua-neodymium(iii) hydrate) |  | 5.52012 | 1.60541 | 1.76294 | 0 | 0 | 0.4321 | NABZOG | 10.1021/cg030029p | https://doi.org/10.1021/cg030029p
NABZUM | 206294 | catena-(1-Azonia-4-azabicyclo(2.2.2)octane (μ3-25,26,27,28-tetrahydroxy-5,11,17,23-tetrasulfonatocalix(4)arene)-pentaaqua-neodymium(iii) clathrate tetrahydrate) |  | 5.80776 | 3.79648 | 1.50914 | 466.047 | 308.816 | 0.44392 | NABZUM | 10.1021/cg030029p | https://doi.org/10.1021/cg030029p
NACDOL | 201896 | catena-((μ2-Salicylato-O,O')-dipyridine-(salicylato-O)-nickel(ii)) |  | 2.43764 | 1.13948 | 1.51905 | 0 | 0 | 0.31976 | NACDOL | Not found | https://doi.org/Not found
NACGUU | 239582 | catena-((μ2-Nitrato-O,O')-(triphenylphosphine)-silver(i)) |  | 2.3731 | 1.25745 | 1.63563 | 0 | 0 | 0.35676 | NACGUU | Not found | https://doi.org/Not found
NACGUU01 | 280719 | catena-((μ2-Nitrato-O,O')-(triphenylphosphine)-silver(i)) |  | 2.33365 | 1.22216 | 1.65604 | 0 | 0 | 0.34492 | NACGUU01 | 10.1139/v05-174 | https://doi.org/10.1139/v05-174
NACGUU02 | 280720 | catena-((μ2-Nitrato-O,O')-(triphenylphosphine)-silver(i)) |  | 2.36243 | 1.21925 | 1.65179 | 0 | 0 | 0.33612 | NACGUU02 | 10.1139/v05-174 | https://doi.org/10.1139/v05-174
NACGUU04 | 1215698 | catena-Triphenylphosphine-nitrato-silver(i) |  | 2.51427 | 1.32461 | 1.57405 | 0 | 0 | 0.37578 | NACGUU04 | 10.1021/ic50168a005 | https://doi.org/10.1021/ic50168a005
NACKAF | 711012 | catena-((4,4'-bipyridinium) (μ2-benzene-1,2,4,5-tetracarboxylato)-tetraaqua-nitrato-lanthanum(iii) dihydrate) |  | 5.14885 | 2.25131 | 1.40671 | 0 | 0 | 0.52588 | NACKAF | 10.1016/S1002-0721(08)60250-1 | https://doi.org/10.1016/S1002-0721(08)60250-1
NACKEH | 123784 | catena-((3,3'-Dicarbomethoxy-2,2'-bipyridyl)-(μ2-3,6-dichloro-2,5-dihydroxy-1,4-benzoquinone)-copper(ii)) |  | 3.07038 | 1.39196 | 1.65074 | 0 | 0 | 0.3519 | NACKEH | 10.1016/0020-1693(95)04775-1 | https://doi.org/10.1016/0020-1693(95)04775-1
NACKOT | 639300 | catena-((μ8-benzene-1,2,3,4,5,6-hexacarboxylato)-hexa-aqua-di-neodymium(iii)) |  | 2.69691 | 1.09641 | 2.63013 | 0 | 0 | 0.25274 | NACKOT | 10.1016/S1002-0721(09)60009-0 | https://doi.org/10.1016/S1002-0721(09)60009-0
NACKOT01 | 711836 | catena-((μ-8 benzene-1,2,3,4,5,6-hexacarboxylato)-hexa-aqua-di-neodymium(iii)) |  | 2.66717 | 1.03753 | 2.6644 | 0 | 0 | 0.24084 | NACKOT01 | 10.1016/j.jaap.2012.08.012 | https://doi.org/10.1016/j.jaap.2012.08.012
NACKUZ | 682397 | catena-((μ8-benzene-1,2,3,4,5,6-hexacarboxylato)-hexa-aqua-di-holmium(iii)) |  | 2.67058 | 1.01792 | 2.87703 | 0 | 0 | 0.24324 | NACKUZ | 10.1016/S1002-0721(09)60009-0 | https://doi.org/10.1016/S1002-0721(09)60009-0
NACLIO | 668377 | catena-(bis(μ2-2-iodobenzoato)-(2-iodobenzoato)-diaqua-terbium(iii)) |  | 2.75721 | 1.48181 | 2.42694 | 0 | 0 | 0.34518 | NACLIO | 10.1016/S1002-0721(08)60253-7 | https://doi.org/10.1016/S1002-0721(08)60253-7
NACLOU | 687543 | catena-((μ2-2,3-difluorobenzoato-O,O,O')-(μ2-2,3-difluorobenzoato-O,O')-(2,3-difluorobenzoato-O)-di-aqua-europium(iii)) |  | 2.12572 | 1.29115 | 1.99721 | 0 | 0 | 0.31046 | NACLOU | 10.1016/S1002-0721(08)60395-6 | https://doi.org/10.1016/S1002-0721(08)60395-6
NACNOV | 237628 | catena-((μ2-4,4'-Bipyridine)-tetraaqua-manganese(ii) succinate tetrahydrate) |  | 4.17655 | 3.51875 | 0.897598 | 0 | 0 | 0.59784 | NACNOV | 10.1080/00958970410001671174 | https://doi.org/10.1080/00958970410001671174
NACNOV01 | 630682 | catena-((μ2-4,4'-bipyridine)-tetra-aqua-manganese(ii) succinate tetrahydrate) |  | 4.13365 | 3.48516 | 0.887066 | 0 | 0 | 0.60122 | NACNOV01 | 10.1016/j.jssc.2007.05.033 | https://doi.org/10.1016/j.jssc.2007.05.033
NACNUB | 237629 | catena-((μ2-4,4'-Bipyridine)-tetraaqua-manganese(ii) fumarate tetrahydrate) |  | 4.10193 | 3.45925 | 0.904047 | 0 | 0 | 0.59424 | NACNUB | 10.1080/00958970410001671174 | https://doi.org/10.1080/00958970410001671174
NACTIV | 223662 | catena-((μ3-2,2'-Bi-nicotinato-N,N',O,O',O'')-heptakis(μ3-2,2'-bi-nicotinato-N,N',O,O')-octa-aqua-octa-zinc(ii) octahydrate) |  | 4.98445 | 3.27362 | 1.45337 | 0 | 0 | 0.44606 | NACTIV | 10.1002/ejic.200300884 | https://doi.org/10.1002/ejic.200300884
NACTOA |  | catena((η5-2,3,4,5-Tetraphenylgermole)-bis(μ2-1,4-dioxane)-tris(1,4-dioxane)-di-lithium 1,4-dioxane solvate) |  | 2.60903 | 1.16961 | 1.33464 | 0 | 0 | 0.34062 | NACTOA | 10.1002/anie.199610021 | https://doi.org/10.1002/anie.199610021
NACVOC | 123797 | catena-((μ3-1,1,2,2-Tetracyanopentan-4-one-1-ide)-silver(i)) |  | 2.22556 | 1.07289 | 1.88525 | 0 | 0 | 0.34338 | NACVOC | 10.1002/anie.199610881 | https://doi.org/10.1002/anie.199610881
NACVUI | 123798 | catena-((μ4-1,1,2,2-Tetracyanopentan-4-one-1-ide)-copper(i) acetone clathrate) |  | 4.76825 | 3.79525 | 1.15827 | 680.61 | 587.608 | 0.55026 | NACVUI | 10.1002/anie.199610881 | https://doi.org/10.1002/anie.199610881
NACWIY | 202618 | catena-((μ3-2,6-Dioxo-1,2,3,6-tetrahydropyrimidine-4-carboxylato-O,O',O'')-tetra-aqua-bis(2,6-dioxo-1,2,3,6-tetrahydropyrimidine-4-carboxylato-O)-lanthanum monohydrate) | ("catena-((μ3-Orotato-O,O',O'')-tetra-aqua-bis(orotato-O)-lanthanum monohydrate)",) | 2.52176 | 1.0288 | 1.97518 | 0 | 0 | 0.28974 | NACWIY | 10.1002/ejic.200300891 | https://doi.org/10.1002/ejic.200300891
NACWUK | 202620 | catena-((μ3-2,6-Dioxo-1,2,3,6-tetrahydropyrimidine-4-carboxylato-O,O',O'')-tetra-aqua-bis(2,6-dioxo-1,2,3,6-tetrahydropyrimidine-4-carboxylato-O)-cerium monohydrate) | ("catena-((μ3-Orotato-O,O',O'')-tetra-aqua-bis(orotato-O)-cerium monohydrate)",) | 2.47409 | 0.97886 | 2.01491 | 0 | 0 | 0.2778 | NACWUK | 10.1002/ejic.200300891 | https://doi.org/10.1002/ejic.200300891
NACXIZ | 202623 | catena-((μ3-Hydroxo)-(μ3-2,6-dioxo-1,2,3,6-tetrahydropyrimidine-4-carboxylato)-aqua-lanthanum(iii)) | catena-((μ3-Hydroxo)-(μ3-orotato)-aqua-lanthanum(iii)) | 1.89227 | 0.94875 | 2.64718 | 0 | 0 | 0.25712 | NACXIZ | 10.1002/ejic.200300891 | https://doi.org/10.1002/ejic.200300891
NACXOF | 202624 | catena-((μ3-Hydroxo)-(μ3-2,6-dioxo-1,2,3,6-tetrahydropyrimidine-4-carboxylato)-aqua-neodymium(iii)) | catena-((μ3-Hydroxo)-(μ3-orotato)-aqua-neodymium(iii)) | 1.85545 | 0.93776 | 2.76884 | 0 | 0 | 0.24552 | NACXOF | 10.1002/ejic.200300891 | https://doi.org/10.1002/ejic.200300891
NACXUM | 760033 | catena-(bis(μ3-1H-1,2,4-triazole-3,5-dicarboxylato)-octaaqua-tri-manganese(ii)) |  | 2.21602 | 0.7769 | 2.05336 | 0 | 0 | 0.27944 | NACXUM | 10.1039/c000940g | https://doi.org/10.1039/c000940g
NACYAS | 202626 | catena-((μ3-Hydroxo)-(μ3-2,6-dioxo-1,2,3,6-tetrahydropyrimidine-4-carboxylato)-aqua-europium(iii)) | catena-((μ3-Hydroxo)-(μ3-orotato)-aqua-europium(iii)) | 1.80557 | 0.94739 | 2.89779 | 0 | 0 | 0.2333 | NACYAS | 10.1002/ejic.200300891 | https://doi.org/10.1002/ejic.200300891
NACYAT | 760034 | catena-((μ2-1H-1,2,4-triazole-3,5-dicarboxylato)-triaqua-cobalt(ii)) |  | 1.83712 | 0.88815 | 2.09694 | 0 | 0 | 0.25814 | NACYAT | 10.1039/c000940g | https://doi.org/10.1039/c000940g
NACYEW | 202627 | catena-((μ3-Hydroxo)-(μ3-2,6-dioxo-1,2,3,6-tetrahydropyrimidine-4-carboxylato)-aqua-erbium(iii)) | catena-((μ3-Hydroxo)-(μ3-orotato)-aqua-erbium(iii)) | 1.81118 | 1.02301 | 3.12827 | 0 | 0 | 0.22654 | NACYEW | 10.1002/ejic.200300891 | https://doi.org/10.1002/ejic.200300891
NACYEX | 760035 | catena-((μ3-1H-1,2,4-triazole-3,5-dicarboxylato)-diaqua-cadmium(ii)) |  | 1.92477 | 1.0705 | 2.53256 | 0 | 0 | 0.27372 | NACYEX | 10.1039/c000940g | https://doi.org/10.1039/c000940g
NACYOG | 214332 | catena-(bis(μ4-N-(Phosphonomethyl)iminodiacetato)-bis(μ2-4,4'-bipyridine-N,N')-tetra-aqua-dioxo-di-cadmium-di-vanadium 4,4'-bipyridine dihydrate) |  | 5.04759 | 3.24602 | 1.60212 | 0 | 0 | 0.43516 | NACYOG | 10.1002/ejic.200400005 | https://doi.org/10.1002/ejic.200400005
NACYUM | 219881 | catena-(bis(μ4-N-(Phosphonomethyl)iminodiacetato)-bis(μ2-4,4'-bipyridine-N,N')-tetra-aqua-dioxo-di-cobalt-di-vanadium 4,4'-bipyridine) |  | 4.95138 | 3.51538 | 1.53403 | 0 | 0 | 0.40962 | NACYUM | 10.1002/ejic.200400005 | https://doi.org/10.1002/ejic.200400005
NADCUS | 796704 | catena-((μ4-5-Sulfoisophthalato)-(μ2-4,4'-propane-1,3-diyldipyridine)-(μ2-hydroxo)-aqua-di-zinc(ii)) |  | 2.22562 | 1.05084 | 1.81074 | 0 | 0 | 0.31568 | NADCUS | 10.1021/ic1009303 | https://doi.org/10.1021/ic1009303
NADDED | 796743 | catena-((μ2-azido)-(μ2-5-(pyrimidyl)tetrazolato)-aqua-cobalt(ii)) |  | 2.34252 | 1.1278 | 1.9503 | 0 | 0 | 0.2743 | NADDED | 10.1021/ic101213q | https://doi.org/10.1021/ic101213q
NADDIH | 796744 | catena-((μ2-azido)-(μ2-5-(pyrimidyl)tetrazolato)-aqua-manganese(ii)) |  | 1.79741 | 0.93522 | 1.91039 | 0 | 0 | 0.26318 | NADDIH | 10.1021/ic101213q | https://doi.org/10.1021/ic101213q
NADFOO | 203022 | catena-(tris(μ2-meso-1,4-bis(Ethylsulfinyl)butane-O,O')-zinc(ii) diperchlorate) |  | 4.62589 | 2.24294 | 1.22614 | 0 | 0 | 0.47554 | NADFOO | 10.1021/cg0341398 | https://doi.org/10.1021/cg0341398
NADFUU | 203023 | catena-(tris(μ2-meso-1,4-bis(n-Butylsulfinyl)butane-O,O')-zinc(ii) diperchlorate chloroform solvate) |  | 5.87905 | 3.75802 | 0.944141 | 630.961 | 668.291 | 0.56674 | NADFUU | 10.1021/cg0341398 | https://doi.org/10.1021/cg0341398
NADMOW | 758122 | catena-(tetrakis(μ3-1-methylimidazole-2-thione)-tetrakis(μ2-1-methylimidazole-2-thione)-trisulfato-hexa-silver(i) hydrate) |  | 4.58221 | 3.31025 | 1.7672 | 0 | 0 | 0.44154 | NADMOW | 10.1039/c0dt00231c | https://doi.org/10.1039/c0dt00231c
NADMUC | 758123 | catena-(bis(bis(μ2-1-methyl-1,3-dihydro-2H-imidazole-2-thione)-silver(i)) sulfate monohydrate) |  | 3.86601 | 3.01409 | 1.74764 | 0 | 0 | 0.38678 | NADMUC | 10.1039/c0dt00231c | https://doi.org/10.1039/c0dt00231c
NADNAI | 225425 | catena-(bis(μ3-1,3,5-tris(Imidazol-1-yl)benzene-N,N',N'')-cadmium(ii) dinitrate tetrahydrate) |  | 4.76131 | 2.30885 | 1.2676 | 0 | 0 | 0.4706 | NADNAI | 10.1080/10610270410001713286 | https://doi.org/10.1080/10610270410001713286
NADNEM | 225426 | catena-((μ3-1,3,5-tris(Imidazol-1-yl)benzene-N,N',N'')-(triphenylphosphine)-silver(i) trifluoromethanesulfonate) |  | 6.17658 | 3.63409 | 1.11816 | 0 | 0 | 0.51834 | NADNEM | 10.1080/10610270410001713286 | https://doi.org/10.1080/10610270410001713286
NADNIQ | 225427 | catena-((μ3-1,3,5-tris((Imidazol-1-yl)methyl)-2,4,6-trimethylbenzene-N,N',N'')-(triphenylphosphine)-silver(i) trifluoromethanesulfonate sesquihydrate) |  | 5.49955 | 3.84666 | 1.20338 | 447.332 | 371.728 | 0.45422 | NADNIQ | 10.1080/10610270410001713286 | https://doi.org/10.1080/10610270410001713286
NADNUC | 233619 | catena-(bis(μ2-Erythritol)-hepta-aqua-dichloro-di-europium(iii) tetrachloride) |  | 2.73081 | 1.50126 | 1.8819 | 0 | 0 | 0.40098 | NADNUC | 10.1016/j.carres.2004.04.021 | https://doi.org/10.1016/j.carres.2004.04.021
NADREP |  | catena-((μ2-η2-1,1,1-Trifluoro-8-methyl-non-7-ene-2,4-dionato)-copper) |  | 2.10965 | 1.39012 | 1.5854 | 0 | 0 | 0.40104 | NADREP | Not found | https://doi.org/Not found
NADSAN | 185924 | catena-(bis(μ3-5-C-((2,2-bis(Ethoxycarbonyl)vinyl)amino)-5-deoxy-1,2-O-isopropylidene-α-D-glucofuranoso)-bis(μ2-5-C-((2,2-bis(ethoxycarbonyl)vinyl)amino)-5-deoxy-1,2-O-isopropylidene-α-D-glucofuranoso)-tetra-copper(ii) trihydrate) |  | 3.52372 | 1.63043 | 1.42432 | 0 | 0 | 0.40154 | NADSAN | 10.1016/j.carres.2004.05.018 | https://doi.org/10.1016/j.carres.2004.05.018
NADSIV | 192874 | catena-((μ3-5-C-((2-Acetyl-2-(ethoxycarbonyl)vinyl)amino)-5-deoxy-1,2-O-isopropylidene-α-D-glucofuranoso)-(μ2-5-C-((2-acetyl-2-(ethoxycarbonyl)vinyl)amino)-5-deoxy-1,2-O-isopropylidene-α-D-glucofuranoso)-diaqua-di-copper(ii)) |  | 3.27184 | 1.65748 | 1.49067 | 0 | 0 | 0.37314 | NADSIV | 10.1016/j.carres.2004.05.018 | https://doi.org/10.1016/j.carres.2004.05.018
NADVIZ | 764805 | catena-[(μ6-N-(Phosphonomethyl)iminodiacetato)-tetrakis(μ5-N-(phosphonomethyl)iminodiacetato)-tetrakis(μ4-N-(phosphonomethyl)iminodiacetato)-heptadeca-aqua-hexa-gadolinium(iii)-tri-nickel(ii) pentacosahydrate] |  | 5.86109 | 3.33183 | 1.85312 | 0 | 0 | 0.48664 | NADVIZ | 10.1039/c002319a | https://doi.org/10.1039/c002319a
NADVOE | 238448 | catena-[bis(μ2-Cyano)-dicycano-(1,3,6,9,11,16-hexaazatricyclo[12.2.1.16,9]octadecane)-di-nickel(ii) isopropanol dihydrate clathrate] |  | 5.10533 | 2.6504 | 1.19061 | 0 | 0 | 0.49864 | NADVOE | 10.1016/j.molstruc.2004.06.022 | https://doi.org/10.1016/j.molstruc.2004.06.022
NADWIA | 676605 | catena-[(μ4-Phosphato)-(μ3-hydrogen phosphato)-aqua-bis(L-histidine-N3)-(L-histidinato-N,N3)-tri-zinc(ii)] | ZnPO-CJ-57 | 2.48729 | 1.0343 | 2.03485 | 0 | 0 | 0.28802 | NADWIA | 10.1039/c001621g | https://doi.org/10.1039/c001621g
NADWOG | 736006 | catena-[(μ3-Phosphonato)-(L-tryptophan-O)-zinc(ii)] | ZnHPO-CJ56 | 2.28238 | 1.41572 | 1.75398 | 0 | 0 | 0.33058 | NADWOG | 10.1039/c001621g | https://doi.org/10.1039/c001621g
NADXAS | 228747 | catena-[(μ3-4-Aminobenzoato)-(μ2-4-aminobenzoato)-aqua-(4-aminobenzoato)-terbium(iii)] |  | 2.83652 | 1.73793 | 1.81752 | 0 | 0 | 0.3327 | NADXAS | 10.1016/j.molstruc.2004.06.013 | https://doi.org/10.1016/j.molstruc.2004.06.013
NADXIA | 230046 | catena-[(μ3-4-Aminobenzoato)-(μ2-4-aminobenzoato)-aqua-(4-aminobenzoato)-cerium(iii)] |  | 2.83091 | 1.74376 | 1.73575 | 0 | 0 | 0.33244 | NADXIA | 10.1016/j.molstruc.2004.06.013 | https://doi.org/10.1016/j.molstruc.2004.06.013
NADXUM01 | 683852 | catena-((μ3-p-Aminobenzoato)-(μ2-p-aminobenzoato)-(p-aminobenzoato)-aqua-erbium) |  | 2.81187 | 1.75383 | 1.85525 | 0 | 0 | 0.328 | NADXUM01 | Not found | https://doi.org/Not found
NADYAT | 230049 | catena-[(μ3-4-Aminobenzoato)-(μ2-4-aminobenzoato)-aqua-(4-aminobenzoato)-lanthanum(iii)] |  | 2.84931 | 1.74997 | 1.72372 | 0 | 0 | 0.3335 | NADYAT | 10.1016/j.molstruc.2004.06.013 | https://doi.org/10.1016/j.molstruc.2004.06.013
NADYOH01 | 632711 | catena-((μ3-p-Aminobenzoato)-(μ2-p-aminobenzoato)-(p-aminobenzoato)-aqua-samarium) |  | 2.84455 | 1.7455 | 1.77715 | 0 | 0 | 0.33222 | NADYOH01 | Not found | https://doi.org/Not found
NADYUN01 | 973853 | catena-[(μ3-4-Aminobenzoato-O,O',N)-(μ2-4-aminobenzoato-O,O')-(4-aminobenzoato-O,O')-aqua-europium(iii)] |  | 2.82349 | 1.6569 | 1.81163 | 0 | 0 | 0.3214 | NADYUN01 | 10.1016/j.jphotochem.2014.04.014 | https://doi.org/10.1016/j.jphotochem.2014.04.014
NADZEZ | 713513 | catena-[tetrakis(μ6-Benzene-1,3,5-tricarboxylato)-aqua-bis(dimethylformamide-O)-tetra-yttrium(iii) monohydrate] |  | 3.68631 | 1.64779 | 1.85839 | 0 | 0 | 0.34234 | NADZEZ | 10.1039/b917515f | https://doi.org/10.1039/b917515f
NADZID | 713514 | catena-[(μ6-Benzene-1,3,5-tricarboxylato)-aqua-yttrium(iii)] |  | 4.6809 | 4.0337 | 1.65226 | 394.713 | 238.893 | 0.4473 | NADZID | 10.1039/b917515f | https://doi.org/10.1039/b917515f
NAFBAY | 182790 | catena-(2,6-Diaminopyridinium (μ3-pyridine-2,6-dicarboxylato-O,O',O'')-chloro-mercury(ii) monohydrate) | catena-[(2,6-Diaminopyridinium) (μ3-pyridine-2,6-dicarboxylato)-chloro-mercury(ii) monohydrate] | 4.73109 | 3.32405 | 1.7977 | 0 | 0 | 0.57478 | NAFBAY | 10.1016/j.molstruc.2004.03.007 | https://doi.org/10.1016/j.molstruc.2004.03.007
NAFCOO | 767878 | catena-[(μ3-1H-Benzimidazole-5,6-dicarboxylato-N3,O,O',O'')-diaqua-copper(ii) sesquihydrate] |  | 2.69404 | 1.98944 | 1.77347 | 0 | 0 | 0.34746 | NAFCOO | 10.1007/s11243-010-9400-z | https://doi.org/10.1007/s11243-010-9400-z
NAFCUU | 767879 | catena-[(μ5-1H-Benzimidazole-5,6-dicarboxylato-N3,O,O,O',O'')-copper(ii)] |  | 1.51078 | 0.83609 | 2.26592 | 0 | 0 | 0.21968 | NAFCUU | 10.1007/s11243-010-9400-z | https://doi.org/10.1007/s11243-010-9400-z
NAFDUV | 760568 | catena-[(μ4-Pyridin-3-ylphosphonato-N,O,O',O'')-copper(ii)] |  | 1.63702 | 1.0198 | 2.30941 | 0 | 0 | 0.2691 | NAFDUV | 10.1007/s11243-010-9395-5 | https://doi.org/10.1007/s11243-010-9395-5
NAFFOR | 770368 | catena-[(μ2-Adamantane-1,3-dicarboxylato-O,O',O'')-aqua-(1,10-phenanthroline-N,N')-cobalt(ii) monohydrate] |  | 3.11345 | 1.19961 | 1.48622 | 0 | 0 | 0.34528 | NAFFOR | 10.1007/s11243-010-9392-8 | https://doi.org/10.1007/s11243-010-9392-8
NAFGAE | 751493 | catena-[bis(μ3-4-Carboxybenzene-1,2-dicarboxylato-O,O',O'')-bis(μ2-aqua)-diaqua-di-manganese(ii) dihydrate] |  | 2.43552 | 1.11259 | 1.73509 | 0 | 0 | 0.32232 | NAFGAE | 10.1007/s11243-010-9393-7 | https://doi.org/10.1007/s11243-010-9393-7
NAFGEI | 751494 | catena-[bis(4,4'-Bipyridin-1-ium) (μ2-4,4'-bipyridine-N,N')-diaqua-bis(1-carboxybenzene-2,4-dicarboxylato-O)-manganese(ii)] |  | 4.64981 | 2.98395 | 0.985878 | 0 | 0 | 0.567 | NAFGEI | 10.1007/s11243-010-9393-7 | https://doi.org/10.1007/s11243-010-9393-7
NAFGOR01 | 223194 | catena-[tetrakis(μ2-Imidazolato)-di-cobalt(ii) N,N-dimethylacetamide clathrate] |  | 6.48948 | 2.17515 | 1.16218 | 0 | 0 | 0.55074 | NAFGOR01 | 10.1021/ic049713z | https://doi.org/10.1021/ic049713z
NAFHOT | 720518 | catena-(bis(μ2-2,2'-Sulfinyldipyrazine)-octaaqua-di-zinc(ii) tetranitrate dihydrate) |  | 4.01914 | 2.33491 | 1.28969 | 0 | 0 | 0.4918 | NAFHOT | 10.1021/ic901521j | https://doi.org/10.1021/ic901521j
NAFHUZ | 720519 | catena-((μ2-2,2'-Sulfinyldipyrazine)-diaqua-zinc(ii) diperchlorate) |  | 4.34266 | 3.16189 | 1.20655 | 0 | 0 | 0.54638 | NAFHUZ | 10.1021/ic901521j | https://doi.org/10.1021/ic901521j
NAFJAH | 720520 | catena-(bis(μ3-2,2'-Sulfinyldipyrazine)-bis(μ2-perchlorato)-perchlorato-tri-silver(i)) |  | 3.47434 | 2.56937 | 2.38179 | 0 | 0 | 0.29232 | NAFJAH | 10.1021/ic901521j | https://doi.org/10.1021/ic901521j
NAFJEL | 720521 | catena-((μ3-2,2'-Sulfinyldipyrazine)-nitrato-silver(i) acetonitrile solvate) |  | 4.0453 | 2.45363 | 1.82018 | 0 | 0 | 0.39232 | NAFJEL | 10.1021/ic901521j | https://doi.org/10.1021/ic901521j
NAFJIP | 720522 | catena-((μ3-2,2'-Sulfinyldipyrazine)-silver(i) hexafluorophosphate) |  | 4.70949 | 2.76164 | 1.65166 | 0 | 0 | 0.461 | NAFJIP | 10.1021/ic901521j | https://doi.org/10.1021/ic901521j
NAFJOV | 720523 | catena-(bis(μ2-2,2'-Sulfinyldipyrazine)-bis(μ2-trifluoroacetato)-di-silver(i)) |  | 1.73265 | 1.17756 | 2.13108 | 0 | 0 | 0.2981 | NAFJOV | 10.1021/ic901521j | https://doi.org/10.1021/ic901521j
NAFJUB | 720524 | catena-((μ2-2,2'-Sulfinyldipyrazine)-(2,2'-sulfinyldipyrazine)-aqua-cadmium(ii) diperchlorate monohydrate) |  | 4.31954 | 2.79608 | 1.39202 | 0 | 0 | 0.48414 | NAFJUB | 10.1021/ic901521j | https://doi.org/10.1021/ic901521j
NAFKIQ | 635413 | catena-((μ4-N,N',N''-(Nitrilotri-2,1-phenylene)tribenzamide)-diacetonitrile-iron-potassium acetonitrile solvate) |  | 4.23511 | 2.30254 | 1.18132 | 0 | 0 | 0.40396 | NAFKIQ | 10.1021/ic9015838 | https://doi.org/10.1021/ic9015838
NAFKOW | 635589 | catena-((μ3-N-(2-(bis(2-((2,2-dimethylpropanoyl)amino)phenyl)amino)phenyl)-2,2-dimethylpropanimidato)-bis(N,N-dimethylformamide)-iron-potassium) |  | 2.66214 | 1.43725 | 1.24961 | 0 | 0 | 0.35062 | NAFKOW | 10.1021/ic9015838 | https://doi.org/10.1021/ic9015838
NAFLAJ | 800469 | catena-((μ3-tris(2-(3,5-dichlorophenylamido)phenyl)amine)-tetrahydrofuran-iron-potassium) |  | 2.81266 | 1.25325 | 1.56595 | 0 | 0 | 0.30568 | NAFLAJ | 10.1021/ic9015838 | https://doi.org/10.1021/ic9015838
NAFLIR | 800471 | di-potassium (μ-N,N',N''-[nitrilotris(2,1-phenylene)]tris(2-methylpropanamidato))-di-iron N,N-dimethylacetamide solvate |  | 2.74916 | 1.44449 | 1.28953 | 0 | 0 | 0.345 | NAFLIR | 10.1021/ic9015838 | https://doi.org/10.1021/ic9015838
NAFLOX | 800472 | catena-((μ4-N-(2-(bis(2-((trifluoroacetyl)amino)phenyl)amino)phenyl)-2,2,2-trifluoroethanimidato)-bis(N,N-dimethylformamide)-iron-potassium) |  | 2.85747 | 1.44309 | 1.50463 | 0 | 0 | 0.33946 | NAFLOX | 10.1021/ic9015838 | https://doi.org/10.1021/ic9015838
NAFLUD | 800473 | catena-((μ4-N,N',N''-(Nitrilotri-2,1-phenylene)tris(2,2,2-trifluoroacetamide))-diacetonitrile-iron-potassium) |  | 2.46499 | 1.21123 | 1.62313 | 0 | 0 | 0.29542 | NAFLUD | 10.1021/ic9015838 | https://doi.org/10.1021/ic9015838
NAFSIX | 177059 | catena-(tetrakis(μ2-acetato)-bis(μ2-azido)-bis(μ2-azido-N,N')-tetrakis(4,4,5,5-tetramethyl-2-(2'-pyridyl)imidazolin-1-oxyl)-tetra-manganese(ii) ethanol solvate) |  | 4.72646 | 1.65033 | 1.28803 | 0 | 0 | 0.42076 | NAFSIX | 10.1360/03yb0087 | https://doi.org/10.1360/03yb0087
NAFVOH | 756937 | catena-[bis(μ4-β-D-Mannosato)-bis(μ2-aqua)-(μ2-nitrato-O,O,O',O'')-penta-aqua-chromium(iii)-tetra-sodium(i) sesquihydrate] |  | 2.80424 | 1.16656 | 1.67097 | 0 | 0 | 0.27184 | NAFVOH | 10.1039/b925537k | https://doi.org/10.1039/b925537k
NAFYEA | 761289 | catena-[bis(μ11-3-Phosphonatobenzoato)-hexa-silver(i)] |  | 1.8899 | 0.88651 | 3.62459 | 0 | 0 | 0.22192 | NAFYEA | 10.1039/c000531b | https://doi.org/10.1039/c000531b
NAFYUQ | 724742 | catena-[bis(μ3-Benzene-1,3,5-tricarboxylato-O,O',O'')-tris(μ2-N,N'-benzene-1,4-diyldipyridine-4-carboxamide-N,N')-tri-copper(ii) tetrahydrate clathrate] |  | 6.72295 | 1.10432 | 1.32022 | 0 | 0 | 0.44334 | NAFYUQ | 10.1039/c0dt00302f | https://doi.org/10.1039/c0dt00302f
NAGBII | 777387 | catena-[(μ3-4,4''-Dicarboxylato-1,1':3',1''-terphenyl)-(dimethylformamide)-dioxo-uranium(vi) monohydrate] |  | 4.47637 | 2.47812 | 1.70214 | 0 | 0 | 0.4478 | NAGBII | 10.1016/j.inoche.2010.07.031 | https://doi.org/10.1016/j.inoche.2010.07.031
NAGBOO | 760504 | catena-[bis(μ3-Pyrazine-2,3-dicarboxylato-N,N',O,O',O'')-bis(μ3-pyrazine-2,3-dicarboxylato-N,O,O',O'')-tri-zinc(ii) ethylenediamine clathrate] |  | 3.58507 | 2.01784 | 1.96703 | 0 | 0 | 0.3264 | NAGBOO | 10.1016/j.inoche.2010.06.011 | https://doi.org/10.1016/j.inoche.2010.06.011
NAGBUU | 764132 | catena-[(μ5-5-(4-Pyridyl)tetrazolato)-(μ3-5-nitroisophthalato)-(μ3-hydroxo)-aqua-di-cobalt(ii) dihydrate] |  | 4.20415 | 3.19253 | 1.81084 | 0 | 0 | 0.33962 | NAGBUU | 10.1016/j.inoche.2010.07.010 | https://doi.org/10.1016/j.inoche.2010.07.010
NAGCUV | 761267 | catena-[tris(μ2-Pyrazine-2,3,5,6-tetracarboxylato)-di-terbium hydrate] |  | 5.4966 | 1.21468 | 2.35731 | 0 | 0 | 0.413 | NAGCUV | 10.1016/j.inoche.2010.07.023 | https://doi.org/10.1016/j.inoche.2010.07.023
NAGDAC | 771335 | catena-[bis(μ2-N-(4-Picolyl)cyclen)-di-copper(ii) tetranitrate tetrahydrate] |  | 4.49883 | 3.40597 | 1.04557 | 0 | 0 | 0.53924 | NAGDAC | 10.1016/j.inoche.2010.07.024 | https://doi.org/10.1016/j.inoche.2010.07.024
NAGDUW | 755779 | catena-[octakis(μ4-Sulfido)-tetrapentacontakis(μ2-p-tolylthiolato)-bis(hydrogen sulfido)-tetratriaconta-cadmium methanol solvate hydrate] |  | 3.71688 | 1.73958 | 1.71247 | 0 | 0 | 0.39898 | NAGDUW | 10.1016/j.inoche.2010.07.030 | https://doi.org/10.1016/j.inoche.2010.07.030
NAGFAE | 738952 | catena-[tetrakis(μ2-2,2'-1H-Bibenzimidazole-N,N',N'')-(μ2-2,2'-bibenzimidazole-N,N',N'',N''')-(μ2-2,2'-bibenzimidazole-N,N',N'')-tetra-zinc ethanol solvate monohydrate] |  | 5.082 | 1.34049 | 1.38921 | 0 | 0 | 0.4234 | NAGFAE | 10.1016/j.inoche.2010.07.033 | https://doi.org/10.1016/j.inoche.2010.07.033
NAGFIM | 713835 | catena-[(μ3-Pyridine-2,6-dicarboxylato)-tetrakis(μ3-oxo)-(μ2-pyridine-6-carboxylic acid-2-carboxylato)-bis(μ2-hydroxo)-hexacosakis(μ2-oxo)-tridecaaqua-octaoxo-tri-gadolinium-dodeca-tungsten tridecahydrate] |  | 5.82721 | 3.04294 | 3.50546 | 0 | 0 | 0.42672 | NAGFIM | 10.1016/j.inoche.2010.07.034 | https://doi.org/10.1016/j.inoche.2010.07.034
NAGFUY | 714717 | catena-[(μ3-Pyridine-2,6-dicarboxylato)-tetrakis(μ3-oxo)-(μ2-pyridine-6-carboxylic acid-2-carboxylato)-bis(μ2-hydroxo)-hexacosakis(μ2-oxo)-tridecaaqua-octaoxo-tri-samarium-dodeca-tungsten tridecahydrate] |  | 6.04151 | 3.12387 | 3.4429 | 0 | 0 | 0.43128 | NAGFUY | 10.1016/j.inoche.2010.07.034 | https://doi.org/10.1016/j.inoche.2010.07.034
NAGGUY | 216662 | catena-(tetrakis(μ2-Cyano)-dicyano-bis(hydrogen tris(pyrazolyl)borato)-methanol-copper(ii)-di-iron(iii) methanol solvate) |  | 4.40992 | 1.91088 | 1.3908 | 0 | 0 | 0.42488 | NAGGUY | 10.1021/ja0483995 | https://doi.org/10.1021/ja0483995
NAGKAH |  | catena-(Diethyl-bis(μ2-diphenylphosphinato)-tin(iv)) |  | 2.45862 | 1.39819 | 1.54338 | 0 | 0 | 0.33544 | NAGKAH | Not found | https://doi.org/Not found
NAGLAK | 751570 | catena-[(μ2-2-((4-(1H-imidazol-1-yl)phenyl)(2H-pyrrol-2-ylidene)methyl)-1H-pyrrolyl-N,N':N'')-(3-cyanoacetylacetonato-O,O')-copper] |  | 8.22437 | 7.14759 | 0.753683 | 1732.83 | 2299.15 | 0.6678 | NAGLAK | 10.1021/ic902057d | https://doi.org/10.1021/ic902057d
NAGNUF | 200373 | catena-(bis(μ2-Pyridine-4-carboxylato)-hexaphenyl-di-tin hemihydrate) |  | 4.96777 | 1.37839 | 1.43185 | 0 | 0 | 0.40008 | NAGNUF | 10.1016/j.poly.2004.04.012 | https://doi.org/10.1016/j.poly.2004.04.012
NAGQET | 749158 | catena-[hexakis(μ2-3-(4-pyridyl)-5-(2-pyridyl)-1,2,4-triazolyl)-tri-cobalt dimethylformamide solvate sesquihydrate] |  | 6.32737 | 4.10631 | 1.16822 | 751.398 | 643.199 | 0.4954 | NAGQET | 10.1021/ic902548f | https://doi.org/10.1021/ic902548f
NAGYEA | 233672 | catena-(bis(μ2-2,2'-Dimethoxy-1,1'-binaphthyl-3,3'-bis(2-(4-pyridyl)vinyl)-N,N')-silver(i) nitrate) |  | 3.50769 | 2.09045 | 1.35135 | 0 | 0 | 0.3575 | NAGYEA | 10.1039/b403609c | https://doi.org/10.1039/b403609c
NAGYIE | 233673 | catena-(bis(μ2-2,2'-Dimethoxy-1,1'-binaphthyl-3,3'-bis(2-(4-pyridyl)vinyl)-N,N')-silver(i) perchlorate) |  | 4.12478 | 2.89243 | 1.28755 | 0 | 0 | 0.39426 | NAGYIE | 10.1039/b403609c | https://doi.org/10.1039/b403609c
NAHFAD |  | catena-((μ2-1,2-bis(4-Cyano-3,5-bis(2-(methoxy)ethoxymethyl)phenyl)ethyne)-(trifluoromethanesulfonato)-silver(i)) | ("catena-((μ2-4,4'-Dicyano-3,3',5,5'-tetrakis(2-(methoxy)ethoxymethyl)tolan)-(trifluoromethanesulfonato)-silver(i))",) | 2.42057 | 1.09221 | 1.54289 | 0 | 0 | 0.3413 | NAHFAD | 10.1021/ja0006651 | https://doi.org/10.1021/ja0006651
NAHGOS |  | catena-((μ4-4-Carboxy-2,2,6,6-tetramethylpiperidinyloxy)-sodium) |  | 1.81179 | 1.22891 | 1.37072 | 0 | 0 | 0.2557 | NAHGOS | 10.1039/cc9960002119 | https://doi.org/10.1039/cc9960002119
NAHLIT | 781595 | catena-(tris(μ2-thiocyanato)-tetrakis(isothiocyanato)-bis(2,12-dimethyl-3,7,11,17-tetraazabicyclo[11.3.1]heptadeca-1(17),2,11,13,15-pentaene)-molybdenum(iii)-di-nickel(ii) acetonitrile solvate) |  | 3.94554 | 1.54155 | 1.52033 | 0 | 0 | 0.37288 | NAHLIT | 10.1039/c0cc02498h | https://doi.org/10.1039/c0cc02498h
NAHLUF | 781597 | catena-(tris(μ2-thiocyanato)-tetrakis(isothiocyanato)-bis(2,12-dimethyl-3,7,11,17-tetraazabicyclo[11.3.1]heptadeca-1(17),2,11,13,15-pentaene)-chromium(iii)-di-nickel(ii) acetonitrile solvate) |  | 3.97495 | 1.60506 | 1.441 | 0 | 0 | 0.3785 | NAHLUF | 10.1039/c0cc02498h | https://doi.org/10.1039/c0cc02498h
NAHMAL11 | 186079 | catena-(bis(μ2-Aqua)-aqua-(hydrogen maleato)-sodium) |  | 1.86147 | 0.92048 | 1.56804 | 0 | 0 | 0.25134 | NAHMAL11 | 10.1524/ncrs.2001.216.14.377 | https://doi.org/10.1524/ncrs.2001.216.14.377
NAHMAL12 | 1216090 | catena-(bis(μ2-Aqua)-aqua-(3-carboxyacrylato-O)-sodium) | catena-(bis(μ2-Aqua)-aqua-(hydrogen maleato-O)-sodium) | 1.82534 | 0.97395 | 1.51747 | 0 | 0 | 0.25982 | NAHMAL12 | Not found | https://doi.org/Not found
NAHMAL13 | 645297 | catena-(bis(μ2-Aqua)-aqua-(hydrogen maleato-O)-sodium) |  | 1.87371 | 0.9168 | 1.56452 | 0 | 0 | 0.2517 | NAHMAL13 | Not found | https://doi.org/Not found
NAHMEO |  | catena-((μ4-1,2-bis(4-Cyano-3,5-bis(2-(methoxy)ethoxymethyl)phenyl)ethyne)-(μ2-1,2-bis(4-cyano-3,5-bis(2-(methoxy)ethoxymethyl)phenyl)ethyne)-di-silver(i) bis(hexafluorophosphate)) | ("catena-((μ4-4,4'-Dicyano-3,3',5,5'-tetrakis(2-(methoxy)ethoxymethyl)tolan)-(μ2-4,4'-dicyano-3,3',5,5'-tetrakis(2-(methoxy)ethoxymethyl)tolan)-di-silver(i) bis(hexafluorophosphate))",) | 5.12452 | 1.58216 | 1.27879 | 0 | 0 | 0.42326 | NAHMEO | 10.1021/ja0006651 | https://doi.org/10.1021/ja0006651
NAHNEQ | 242970 | catena-(tris((μ2-4,4'-Biphenyldicarboxylato-O)-(6,13-dimethyl-1,4,6,8,11,13-hexa-azacyclotetradecane-N,N',N'',N''')-nickel(ii)) pyridine solvate hexahydrate) |  | 8.90243 | 7.5566 | 0.38288 | 2522.36 | 6587.86 | 0.82668 | NAHNEQ | 10.1002/anie.200461408 | https://doi.org/10.1002/anie.200461408
NAHQAQ | 787491 | catena-((μ5-barbituric acid)-(μ3-bromo)-cesium) |  | 2.08866 | 1.09383 | 2.62268 | 0 | 0 | 0.30888 | NAHQAQ | 10.1039/c0cc02701d | https://doi.org/10.1039/c0cc02701d
NAHQEU | 787492 | catena-((μ5-barbituric acid)-(μ3-iodo)-cesium) |  | 2.01189 | 0.97182 | 2.76258 | 0 | 0 | 0.33284 | NAHQEU | 10.1039/c0cc02701d | https://doi.org/10.1039/c0cc02701d
NAHQIY | 787493 | catena-((μ4-barbituric acid)-bis(μ2-aqua)-potassium bromide) |  | 3.11629 | 1.72856 | 1.37375 | 0 | 0 | 0.3212 | NAHQIY | 10.1039/c0cc02701d | https://doi.org/10.1039/c0cc02701d
NAHQOE | 787494 | catena-((μ3-barbituric acid)-bis(μ2-aqua)-sodium bromide) |  | 3.09358 | 1.54466 | 1.37782 | 0 | 0 | 0.35342 | NAHQOE | 10.1039/c0cc02701d | https://doi.org/10.1039/c0cc02701d
NAHQUK | 787495 | catena-((μ5-barbituric acid)-(μ3-bromo)-rubidium) |  | 1.97872 | 0.97101 | 2.40984 | 0 | 0 | 0.2694 | NAHQUK | 10.1039/c0cc02701d | https://doi.org/10.1039/c0cc02701d
NAHRAR | 787496 | catena-((μ4-barbituric acid)-bis(μ2-aqua)-rubidium bromide) |  | 3.13482 | 1.53744 | 1.58552 | 0 | 0 | 0.41196 | NAHRAR | 10.1039/c0cc02701d | https://doi.org/10.1039/c0cc02701d
NAHSQU01 | 610859 | catena-((μ4-2-hydroxy-3,4-dioxocyclobut-1-en-1-olato)-(μ2-aqua)-sodium) |  | 1.43379 | 0.67375 | 1.86653 | 0 | 0 | 0.15362 | NAHSQU01 | 10.1107/S160053680601806X | https://doi.org/10.1107/S160053680601806X
NAHVEX |  | catena-(bis(μ2-Chloro)-bis(2,2-bis(methylthio)-N-cyanoazomethine)-copper(i)) |  | 1.71069 | 1.17468 | 1.80365 | 0 | 0 | 0.29494 | NAHVEX | Not found | https://doi.org/Not found
NAHXEZ | 1216134 | catena-(tetrakis(μ3-Thiocyanato-N,N,S)-tetrakis(μ2-N,N'-dimethylenepropylene ureato-O,O)-bis(μ2-thiocyanato-N,S)-bismuth(iii)-tri-potassium) |  | 2.11453 | 1.17596 | 1.61587 | 0 | 0 | 0.29524 | NAHXEZ | 10.1016/0020-1693(95)05017-5 | https://doi.org/10.1016/0020-1693(95)05017-5
NAJGAH | 267485 | catena-((μ4-Pimelato)-(μ3-hydrogen pimelato)-aqua-neodymium dihydrate) |  | 2.82499 | 2.20685 | 1.81728 | 0 | 0 | 0.33912 | NAJGAH | Not found | https://doi.org/Not found
NAJHAI | 267496 | catena-((μ3-Phthalato)-aqua-dioxo-plutonium(vi) monohydrate) |  | 2.76176 | 2.06663 | 2.66462 | 0 | 0 | 0.38166 | NAJHAI | 10.1524/ract.92.7.405.35751 | https://doi.org/10.1524/ract.92.7.405.35751
NAJHEL | 1216181 | catena-(bis(μ4-1,2-bis(4-Cyano-3,5-bis(2-(methoxy)ethoxymethyl)phenyl)ethyne)-di-silver(i) bis(hexafluoroantimonate)) | ("catena-((μ4-4,4'-Dicyano-3,3',5,5'-tetrakis(2-(methoxy)ethoxymethyl)tolan)-di-silver(i) bis(hexafluoroantimonate))",) | 5.23703 | 2.02902 | 1.28973 | 0 | 0 | 0.42076 | NAJHEL | 10.1021/ja0006651 | https://doi.org/10.1021/ja0006651
NAJHIP | 1216182 | catena-((μ4-1,2-bis(4-Cyano-3,5-bis(2,5,8-trioxanonyl)phenyl)ethyne)-di-silver(i) bis(hexafluoroantimonate)) | ("catena-((μ4-4,4'-Dicyano-3,3',5,5'-tetrakis(2,5,8-trioxanonyl)tolan)-di-silver(i) bis(hexafluoroantimonate))",) | 5.28235 | 2.39306 | 1.27827 | 0 | 0 | 0.46032 | NAJHIP | 10.1021/ja0006651 | https://doi.org/10.1021/ja0006651
NAJHOV |  | catena-((μ6-4,4'-Dicyano-3,3',5,5'-tetrakis(2,5,8-trioxanonyl)-1,1'-biphenyl)-bis(μ2-trifluoromethanesulfonato)-bis(trifluoromethanesulfonato)-tetra-silver(i)) |  | 2.49433 | 1.31019 | 1.92478 | 0 | 0 | 0.34364 | NAJHOV | 10.1021/ja0006651 | https://doi.org/10.1021/ja0006651
NAJHUB |  | catena-((μ6-4,4'-Dicyano-3,3',5,5'-tetrakis(2,5,8-trioxanonyl)-1,1'-biphenyl)-di-silver(i) bis(tetrafluoroborate) monohydrate) |  | 4.13938 | 1.63314 | 1.39942 | 0 | 0 | 0.42074 | NAJHUB | 10.1021/ja0006651 | https://doi.org/10.1021/ja0006651
NAJMAN | 241779 | catena-((μ4-3,6,14,17-tetrakis(2-Pyridylmethyl)-3,6,14,17,23,24-hexa-azatricyclo[17.3.1.18,12]tetracosa-1(23),8(24),9,11,19,21-hexaene)-nitrato-tri-silver(i) dinitrate octahydrate) |  | 4.51205 | 3.32606 | 1.38891 | 0 | 0 | 0.4721 | NAJMAN | 10.1039/b416342g | https://doi.org/10.1039/b416342g
NAJMER | 261359 | catena-((μ4-Amidomethylphosphonato)-nickel monohydrate) |  | 2.75133 | 1.51705 | 2.07025 | 0 | 0 | 0.3755 | NAJMER | 10.1039/b411740a | https://doi.org/10.1039/b411740a
NAJMOB | 194213 | catena-((μ2-4,4'-Bipyridine)-dinitrato-copper(ii)) |  | 2.18248 | 1.26132 | 1.84908 | 0 | 0 | 0.29438 | NAJMOB | 10.1039/b412334d | https://doi.org/10.1039/b412334d
NAJQUL | 225197 | catena-(tris(μ4-1,3-Benzenedicarboxylato)-diaqua-di-samarium(iii)) |  | 2.65749 | 1.33118 | 2.15277 | 0 | 0 | 0.3186 | NAJQUL | 10.1016/j.molstruc.2004.03.035 | https://doi.org/10.1016/j.molstruc.2004.03.035
NAJRAS | 225198 | catena-(tris(μ4-1,3-Benzenedicarboxylato)-diaqua-di-europium(iii)) |  | 2.66115 | 1.31424 | 2.17784 | 0 | 0 | 0.3155 | NAJRAS | 10.1016/j.molstruc.2004.03.035 | https://doi.org/10.1016/j.molstruc.2004.03.035
NAJSAS |  | catena-((bis(μ2-5,7-Dimethyl(1,2,4)triazolo(1,5-a)pyrimidine-N,N')-(μ2-sulfato-O,O')-di-silver) bis((μ2-5,7-dimethyl (1,2,4)triazolo(1,5-a)pyrimidine-N,N')-(bisulfato-O)-silver) monohydrate) |  | 6.45353 | 4.1859 | 0.974477 | 1694.23 | 1738.61 | 0.68722 | NAJSAS | Not found | https://doi.org/Not found
NAJSUM | 1216219 | catena-(tetrakis(μ2-Azido)-(μ2-2,2'-bipyrimidine)-di-manganese(ii)) |  | 2.90136 | 1.19061 | 1.72618 | 0 | 0 | 0.33486 | NAJSUM | 10.1002/anie.199618071 | https://doi.org/10.1002/anie.199618071
NAJSUM02 |  | catena-(tetrakis(μ2-Azido)-(μ2-2,2'-bipyrimidine)-di-manganese(ii)) |  | 2.87354 | 1.20703 | 1.74551 | 0 | 0 | 0.33308 | NAJSUM02 | 10.1021/ic960969h | https://doi.org/10.1021/ic960969h
NAJTIB | 1216224 | catena-(tetrakis(μ2-Azido)-(μ2-2,2'-bipyrimidine)-di-manganese(ii)) |  | 1.72378 | 0.96007 | 1.97678 | 0 | 0 | 0.24732 | NAJTIB | 10.1002/anie.199618071 | https://doi.org/10.1002/anie.199618071
NAJZEE | 231328 | catena-(hexakis(μ4-N-(Phosphonomethyl)-N-methylglycinato)-hepta-zinc(ii) bis((μ2-4,4'-bipyridine)-tetra-aqua-nickel(ii)) hexadecahydrate) |  | 3.13313 | 1.12887 | 1.69884 | 0 | 0 | 0.36766 | NAJZEE | 10.1016/j.poly.2004.11.007 | https://doi.org/10.1016/j.poly.2004.11.007
NAJZII | 231329 | catena-(Oxonium hexakis(μ4-N-(phosphonomethyl)-N-methylglycinato)-hepta-zinc(ii) sesquikis(bis(μ2-4,4'-bipyridine)-diaqua-nickel(ii)) dodecahydrate) |  | 8.01838 | 3.8364 | 1.47392 | 451.812 | 306.537 | 0.445 | NAJZII | 10.1016/j.poly.2004.11.007 | https://doi.org/10.1016/j.poly.2004.11.007
NAJZUV | 800521 | catena-[bis(μ2-3,3'-(4-Amino-4H-1,2,4-triazole-3,5-diyl)bis(pyridine N-oxide))-tetraaqua-terbium(iii) triperchlorate] |  | 4.37771 | 2.5284 | 1.35882 | 0 | 0 | 0.48114 | NAJZUV | 10.1021/ic902311g | https://doi.org/10.1021/ic902311g
NAKBAE | 800522 | catena-[bis(μ2-3,3'-(4-Amino-4H-1,2,4-triazole-3,5-diyl)bis(pyridine N-oxide))-tetraaqua-holmium(iii) triperchlorate] |  | 4.34618 | 2.4908 | 1.3728 | 0 | 0 | 0.47984 | NAKBAE | 10.1021/ic902311g | https://doi.org/10.1021/ic902311g
NAKBEI | 800523 | catena-[bis(μ2-3,3'-(4-Amino-4H-1,2,4-triazole-3,5-diyl)bis(pyridine N-oxide))-tetraaqua-erbium(iii) triperchlorate] |  | 4.33315 | 2.47652 | 1.37998 | 0 | 0 | 0.48012 | NAKBEI | 10.1021/ic902311g | https://doi.org/10.1021/ic902311g
NAKBIM | 800524 | catena-[bis(μ2-3,3'-(4-Amino-4H-1,2,4-triazole-3,5-diyl)bis(pyridine N-oxide))-tetraaqua-thulium(iii) triperchlorate] |  | 4.32234 | 2.44841 | 1.3901 | 0 | 0 | 0.47894 | NAKBIM | 10.1021/ic902311g | https://doi.org/10.1021/ic902311g
NAKBOS | 800525 | catena-[bis(μ2-3,3'-(4-Amino-4H-1,2,4-triazole-3,5-diyl)bis(pyridine N-oxide))-tetraaqua-ytterbium(iii) triperchlorate] |  | 4.34972 | 2.51681 | 1.39621 | 0 | 0 | 0.47844 | NAKBOS | 10.1021/ic902311g | https://doi.org/10.1021/ic902311g
NAKCEI | 211146 | catena-((μ2-Pyrazine)-tetraaqua-cobalt(ii) dinitrate dihydrate) |  | 4.24707 | 3.02365 | 0.964671 | 0 | 0 | 0.61562 | NAKCEI | 10.1016/j.poly.2004.11.017 | https://doi.org/10.1016/j.poly.2004.11.017
NAKGUD | 676731 | catena-((1,3,4-Thiadiazole-2-thiolato-N,S)-chloro-mercury(ii)) |  | 1.63895 | 1.10391 | 3.58205 | 0 | 0 | 0.31104 | NAKGUD | 10.1007/s10870-010-9747-1 | https://doi.org/10.1007/s10870-010-9747-1
NAKHEO | 673848 | catena-((μ2-2-Aminoterephthalato)-diaqua-manganese(ii)) |  | 2.02455 | 0.98181 | 1.89275 | 0 | 0 | 0.25614 | NAKHEO | 10.1007/s10870-010-9750-6 | https://doi.org/10.1007/s10870-010-9750-6
NAKJUF | 227954 | catena-[bis(Triethylammonium) bis(μ2-thiophene-2,5-dicarboxylato)-hexaphenyl-di-tin] |  | 10.01208 | 7.76494 | 0.591129 | 1970.32 | 3333.14 | 0.75838 | NAKJUF | 10.1023/B:JOIP.0000039364.02812.be | https://doi.org/10.1023/B:JOIP.0000039364.02812.be
NAKJUF01 | 294014 | catena-(bis(Triethylammonium) bis(μ2-thiophene-2,5-dicarboxylato)-hexaphenyl-di-tin(iv)) |  | 5.14441 | 3.32981 | 1.182 | 0 | 0 | 0.521 | NAKJUF01 | 10.1107/S1600536805035622 | https://doi.org/10.1107/S1600536805035622
NAKLIW | 769537 | catena-(bis(μ4-1,4-Benzenedicarboxylato)-(μ2-1,4-benzenedicarboxylato)-bis(μ3-hydroxo)-tetrakis(dimethylsulfoxide)-tetra-zinc) |  | 3.04511 | 1.29872 | 1.61883 | 0 | 0 | 0.39674 | NAKLIW | 10.1007/s10870-010-9841-4 | https://doi.org/10.1007/s10870-010-9841-4
NAKLOB | 211869 | catena-[(μ3-2,2'-Bipyridyl-3,3'-dicarboxylato)-bis(μ3-2,2'-bipyridyl-3-carboxylato-3'-carboxylic acid)-(μ3-2,2'-bipyridyl-3,3'-dicarboxylic acid)-tetra-silver(i)] |  | 2.16281 | 0.77189 | 2.11052 | 0 | 0 | 0.2814 | NAKLOB | Not found | https://doi.org/Not found
NAKNIY | 778418 | catena-((μ2-bis(2-Pyridylthio)methane-N,N')-dibromo-copper(ii) acetonitrile solvate) |  | 4.39754 | 1.94295 | 1.76678 | 0 | 0 | 0.43054 | NAKNIY | 10.1039/c0dt00560f | https://doi.org/10.1039/c0dt00560f
NAKNUK | 799409 | catena-(tris(μ2-3-Methylpyridine-2-carboxylato)-diaqua-(3-methylpyridine-2-carboxylato)-sodium-terbium(iii) ethanol solvate monohydrate) |  | 3.98727 | 1.9354 | 1.496 | 0 | 0 | 0.39114 | NAKNUK | 10.1107/S1600536810038456 | https://doi.org/10.1107/S1600536810038456
NAKQOF | 1216314 | catena-(bis(Di-t-butyl)phosphato-(1,6-hexanediamine)-tetra-zinc(ii)) |  | 2.80663 | 1.37666 | 1.2234 | 0 | 0 | 0.43782 | NAKQOF | 10.1021/cm9603821 | https://doi.org/10.1021/cm9603821
NAKQUN | 799419 | catena-((μ2-Pentahydrogendioxygen)-bis(6-carboxypyridazine-3-carboxylato)-lithium) |  | 1.8018 | 1.13668 | 1.69363 | 0 | 0 | 0.25248 | NAKQUN | 10.1107/S1600536810039176 | https://doi.org/10.1107/S1600536810039176
NAKSEZ | 799426 | catena-((μ2-5-Amino-2,4,6-tri-iodoisophthalato)-bis(pyridine)-cadmium(ii)) |  | 2.265 | 0.98731 | 2.4816 | 0 | 0 | 0.345 | NAKSEZ | 10.1107/S1600536810039498 | https://doi.org/10.1107/S1600536810039498
NAKTAW | 799430 | catena-((μ4-1H-Imidazole-4,5-dicarboxylato)-aqua-calcium(ii)) |  | 1.48936 | 0.89002 | 2.0979 | 0 | 0 | 0.17168 | NAKTAW | 10.1107/S1600536810039000 | https://doi.org/10.1107/S1600536810039000
NAKTIE | 799432 | catena-((μ2-Acetato-O,O')-(5,5'-dimethoxy-2,2'-(ethane-1,2-diyl-bis(nitrilomethylidyne))diphenolato)-manganese(iii) methanol solvate) |  | 4.14934 | 2.59685 | 1.42336 | 0 | 0 | 0.36172 | NAKTIE | 10.1107/S160053681003984X | https://doi.org/10.1107/S160053681003984X
NAKXAA | 799445 | catena-((μ2-1,4-bis(1,2,4-triazol-1-yl)butane)-tetraaqua-zinc(ii) biphenyl-4,4'-dicarboxylate) |  | 4.20527 | 3.32422 | 0.9322 | 0 | 0 | 0.60968 | NAKXAA | 10.1107/S160053681003970X | https://doi.org/10.1107/S160053681003970X
NAKXEE | 799446 | catena-((μ2-4,4'-sulfonyldibenzoato)-diaqua-cadmium(ii)) |  | 1.83114 | 1.02218 | 1.96524 | 0 | 0 | 0.30474 | NAKXEE | 10.1107/S1600536810039711 | https://doi.org/10.1107/S1600536810039711
NAKXOM | 124091 | catena-((μ2-Pentafluorocinnamato-O,O')-tri-n-butyl-tin) |  | 2.65235 | 1.40467 | 1.4525 | 0 | 0 | 0.40062 | NAKXOM | 10.1016/0022-328X(95)06040-4 | https://doi.org/10.1016/0022-328X(95)06040-4
NAKYUV | 799454 | catena-((μ10-2,3-bis(carboxymethyl)butanedioato)-di-sodium) |  | 1.6892 | 0.54297 | 1.91675 | 0 | 0 | 0.1388 | NAKYUV | 10.1107/S1600536810040857 | https://doi.org/10.1107/S1600536810040857
NALBAF | 799460 | catena-[(μ3-3-aminobenzoato)-(μ2-3-aminobenzoato)-lead(ii)] |  | 2.4747 | 1.24393 | 2.32007 | 0 | 0 | 0.29112 | NALBAF | 10.1107/S1600536810041322 | https://doi.org/10.1107/S1600536810041322
NALBEJ | 799461 | catena-[bis(μ3-5-sulfonatoisophthalato)-decaaqua-di-europium(iii) 4,4'-bipyridine N,N'-dioxide hexahydrate] |  | 4.00014 | 2.20772 | 1.56921 | 0 | 0 | 0.49362 | NALBEJ | 10.1107/S1600536810041838 | https://doi.org/10.1107/S1600536810041838
NALBOT | 799463 | catena-[bis(μ2-5-ammonioisophthalato)-diaqua-magnesium(ii)] |  | 1.48866 | 0.75882 | 1.76976 | 0 | 0 | 0.22168 | NALBOT | 10.1107/S1600536810040250 | https://doi.org/10.1107/S1600536810040250
NALCEK | 799466 | catena-[bis(μ2-quinoline-3-carboxylato)-diaqua-calcium(ii)] |  | 2.54979 | 1.7584 | 1.47018 | 0 | 0 | 0.3234 | NALCEK | 10.1107/S1600536810039401 | https://doi.org/10.1107/S1600536810039401
NALDAG | 252251 | catena-((μ2-Pyridine-2,6-dicarboxylato-N,O,O',O'')-diaqua-(hydrogen pyridine-2,6-dicarboxylato-N,O,O')-europium tetrahydrate) |  | 3.63544 | 1.53905 | 1.74896 | 0 | 0 | 0.41348 | NALDAG | 10.1002/ejic.200400863 | https://doi.org/10.1002/ejic.200400863
NALDAG01 | 740891 | catena-((μ2-6-carboxypyridine-2-carboxylate)-(pyridine-2,6-dicarboxylato)-diaqua-europium(iii) tetrahydrate) |  | 3.48277 | 1.48609 | 1.75255 | 0 | 0 | 0.4164 | NALDAG01 | 10.1007/s10904-011-9633-0 | https://doi.org/10.1007/s10904-011-9633-0
NALDIO | 226330 | catena-((μ10-5,11,17,23-tetrakis(Sulfonato)-2,8,14,20-tetrathiacalix(4)arene-25,26,27,28-tetraolato)-(μ4-sulfato)-bis(4,4'-bipyridinium-N)-tetra-cobalt(ii) hydrate) |  | 5.46467 | 2.50473 | 1.67585 | 0 | 0 | 0.394 | NALDIO | 10.1002/ejic.200400598 | https://doi.org/10.1002/ejic.200400598
NALFAJ | 799475 | catena-[bis(μ2-1,2-bis(1H-imidazol-1-ylmethyl)benzene)-bis(μ2-terephthalato)-di-zinc(ii)] |  | 2.53701 | 1.47303 | 1.56057 | 0 | 0 | 0.32806 | NALFAJ | 10.1107/S1600536810042406 | https://doi.org/10.1107/S1600536810042406
NALFEN | 799476 | catena-[bis(μ2-Chloro)-bis(quinazolin-4(3H)-one)-cadmium(ii)] |  | 2.15023 | 1.18395 | 1.96755 | 0 | 0 | 0.28606 | NALFEN | 10.1107/S1600536810041590 | https://doi.org/10.1107/S1600536810041590
NALGAK | 799480 | catena-[bis(μ2-2-(pyridinium-1-yl)butanedioato)-diaqua-cadmium tetrahydrate] |  | 3.94086 | 1.557 | 1.50422 | 0 | 0 | 0.41434 | NALGAK | 10.1107/S1600536810041607 | https://doi.org/10.1107/S1600536810041607
NALHAJ | 1216380 | catena-((μ3-7-Oxa-bicyclo(2.2.1)heptan-2-exo,3-cis-dicarboxylato)-(7-oxa-bicyclo(2.2.1)heptan-2-exo,3-cis-dicarboxylato)-aqua-praseodymium) |  | 2.6668 | 1.60535 | 2.02206 | 0 | 0 | 0.2986 | NALHAJ | 10.1002/zaac.19966220811 | https://doi.org/10.1002/zaac.19966220811
NALHEN | 1216382 | catena-((μ3-7-Oxa-bicyclo(2.2.1)heptan-2-exo,3-cis-dicarboxylato)-(7-oxa-bicyclo(2.2.1)heptan-2-exo,3-cis-dicarboxylato)-aqua-neodymium) |  | 2.64692 | 1.6018 | 2.05312 | 0 | 0 | 0.29424 | NALHEN | 10.1002/zaac.19966220811 | https://doi.org/10.1002/zaac.19966220811
NALKES | 799496 | catena-(bis(μ2-Iodo)-(μ2-3,6-bis(4-pyridyl)-1,2,4,5-tetrazine)-bis(triphenylphosphine)-di-copper(i) acetonitrile solvate) |  | 4.00363 | 2.9154 | 1.44921 | 0 | 0 | 0.45198 | NALKES | 10.1107/S1600536810042807 | https://doi.org/10.1107/S1600536810042807
NALLAP | 799500 | catena-((μ2-Iodido)-(1,10-phenanthroline-κ2N,N')-copper(i)) |  | 1.82545 | 1.23681 | 2.21339 | 0 | 0 | 0.32568 | NALLAP | 10.1107/S1600536810043205 | https://doi.org/10.1107/S1600536810043205
NALLER | 1216396 | catena-((μ4-4,4'-Dicyano-3,3',5,5'-tetrakis(2,5,8-trioxanonyl)-1,1'-biphenyl)-di-silver(i) bis(hexafluoroantimonate)) |  | 5.51247 | 2.82758 | 1.24079 | 0 | 0 | 0.48308 | NALLER | 10.1021/ja0006651 | https://doi.org/10.1021/ja0006651
NALLIX | 867422 | catena-[(μ4-Benzene-1,4-dicarboxylato-O,O,O',O'',O'',O''')-bis(μ4-benzene-1,4-dicarboxylato-O,O',O'',O''')-tetrakis(N,N-dimethylacetamide-O)-tri-manganese(ii)] | ("catena-[(μ4-Terephthalato-O,O,O',O'',O'',O''')-bis(μ4-terephthalato-O,O',O'',O''')-tetrakis(N,N-dimethylacetamide-O)-tri-manganese(ii)]",) | 3.13888 | 1.43975 | 1.415 | 0 | 0 | 0.37966 | NALLIX | 10.1016/j.inoche.2011.09.024 | https://doi.org/10.1016/j.inoche.2011.09.024
NALQAU | 818564 | catena-[bis(μ2-4,4'-Oxydibenzoato)-(μ2-1H-imidazo[4,5-f][1,10]phenanthroline)-(1H-imidazo[4,5-f][1,10]phenanthroline)-aqua-di-cadmium(ii) monohydrate] |  | 2.94081 | 1.87705 | 1.60459 | 0 | 0 | 0.3646 | NALQAU | 10.1016/j.ica.2011.09.053 | https://doi.org/10.1016/j.ica.2011.09.053
NALWOO | 839721 | catena-[(μ6-4,4'-(4'-Carboxybiphenyl-3,5-diyl)bis(benzoato))-(N,N-dimethylformamide-O)-barium(ii) N,N-dimethylformamide solvate] |  | 8.82926 | 8.31547 | 1.05497 | 1250.67 | 1185.49 | 0.583 | NALWOO | 10.1021/ic201814g | https://doi.org/10.1021/ic201814g
NALXEF | 819974 | catena-[(μ3-[1,2,5]Thiadiazolo[3,4-f ][1,10]phenanthroline 2,2-dioxide radical anion)-(μ2-[1,2,5]thiadiazolo[3,4-f ][1,10]phenanthroline 2,21-dioxide)-potassium(i)] |  | 3.13977 | 1.19075 | 1.68087 | 0 | 0 | 0.23548 | NALXEF | 10.1021/ic201966t | https://doi.org/10.1021/ic201966t
NALXIJ | 819975 | catena-[(μ4-[1,2,5]Thiadiazolo[3,4-f ][1,10]phenanthroline 2,2-dioxide radical anion)-potassium(i)] |  | 1.58679 | 0.88563 | 1.75742 | 0 | 0 | 0.17802 | NALXIJ | 10.1021/ic201966t | https://doi.org/10.1021/ic201966t
NALYEG | 832042 | catena-[tris(μ5-Benzene-1,3,5-tricarboxylato)-(μ3-oxo)-diaqua-hydroxo-tri-uranium(iv) N,N-dimethylformamide solvate sesquihydrate] |  | 10.92136 | 10.0452 | 1.63001 | 1418.72 | 870.374 | 0.61792 | NALYEG | 10.1021/ic2021963 | https://doi.org/10.1021/ic2021963
NAMCOU | 251146 | catena-((μ3-S-Carboxymethyl-L-cysteinato)-aqua-copper(ii)) |  | 1.77085 | 1.00412 | 2.08371 | 0 | 0 | 0.2591 | NAMCOU | 10.1016/j.molstruc.2005.01.013 | https://doi.org/10.1016/j.molstruc.2005.01.013
NAMCUA | 251147 | catena-((μ3-S-Carboxymethyl-L-cysteinato)-aqua-zinc(ii)) |  | 1.60541 | 0.97063 | 2.12252 | 0 | 0 | 0.25422 | NAMCUA | 10.1016/j.molstruc.2005.01.013 | https://doi.org/10.1016/j.molstruc.2005.01.013
NAMDAH | 251148 | catena-((μ3-S-Carboxymethyl-L-cysteinato)-aqua-cadmium(ii) dihydrate) |  | 3.38813 | 2.50717 | 1.84504 | 0 | 0 | 0.43158 | NAMDAH | 10.1016/j.molstruc.2005.01.013 | https://doi.org/10.1016/j.molstruc.2005.01.013
NAMDOV | 251040 | catena-((μ3-Isophthalato)-(μ2-acetato)-diaqua-lanthanum(iii) hemihydrate) |  | 2.45446 | 1.4227 | 1.91744 | 0 | 0 | 0.3601 | NAMDOV | 10.1016/j.molstruc.2005.01.012 | https://doi.org/10.1016/j.molstruc.2005.01.012
NAMHEP | 234088 | catena-(bis(μ4-Hydrogen epoxysuccinato)-(μ2-aqua)-di-sodium) |  | 1.3797 | 0.96052 | 1.91361 | 0 | 0 | 0.15124 | NAMHEP | Not found | https://doi.org/Not found
NAMHUF | 245420 | catena-((μ2-Fumarato-O,O',O'',O''')-(μ2-fumarato-O,O')-bis(tris(imidazole)-cadmium) tetrahydrate) |  | 2.6269 | 1.72025 | 1.51922 | 0 | 0 | 0.42824 | NAMHUF | Not found | https://doi.org/Not found
NAMJIW | 868678 | catena-[tetrakis(μ2-Dibenzoylmethanido)-cesium(i)-praseodymium(iii) N,N-dimethylformamide solvate] |  | 3.95317 | 2.02048 | 1.36369 | 0 | 0 | 0.4278 | NAMJIW | 10.1021/ic201157m | https://doi.org/10.1021/ic201157m
NAMJOC | 868679 | catena-[tetrakis(μ2-Dibenzoylmethanido)-cesium(i)-neodymium(iii) N,N-dimethylformamide solvate] |  | 3.97162 | 2.08956 | 1.37051 | 0 | 0 | 0.42714 | NAMJOC | 10.1021/ic201157m | https://doi.org/10.1021/ic201157m
NAMJUI | 868680 | catena-[tetrakis(μ2-Dibenzoylmethanido)-cesium(i)-samarium(iii) N,N-dimethylformamide solvate] |  | 4.04595 | 2.1709 | 1.3559 | 0 | 0 | 0.43368 | NAMJUI | 10.1021/ic201157m | https://doi.org/10.1021/ic201157m
NAMKAO | 245399 | catena-(bis(μ3-Pyridine-4-carboxylato)-tri-silver perchlorate) |  | 3.72598 | 1.78493 | 2.35592 | 0 | 0 | 0.3925 | NAMKAO | Not found | https://doi.org/Not found
NAMKAP | 868681 | catena-[tetrakis(μ2-Dibenzoylmethanido)-cesium(i)-dysprosium(iii) N,N-dimethylformamide solvate] |  | 3.97001 | 2.13549 | 1.40538 | 0 | 0 | 0.42 | NAMKAP | 10.1021/ic201157m | https://doi.org/10.1021/ic201157m
NAMKET | 868682 | catena-[tetrakis(μ2-Dibenzoylmethanido)-neodymium(iii)-potassium(i) dichloromethane solvate] |  | 4.39106 | 1.4356 | 1.32311 | 0 | 0 | 0.37552 | NAMKET | 10.1021/ic201157m | https://doi.org/10.1021/ic201157m
NAMSAV | 100004 | catena-[tris(μ2-1,2-bis(4-Pyridyl)ethane)-tetrakis(nitrato)-di-cobalt(ii)] | Teaching Subset: MOFs | 2.70317 | 1.09133 | 1.55088 | 0 | 0 | 0.31558 | NAMSAV | 10.1002/anie.199709721 | https://doi.org/10.1002/anie.199709721
NAMSEZ | 120532 | catena-[tris(μ2-1,2-bis(4-Pyridyl)ethane)-tetrakis(nitrato)-di-cobalt(ii) acetonitrile solvate] | Teaching Subset: Fundamental Chemistry, Symmetry | 3.97649 | 3.55776 | 1.33794 | 0 | 0 | 0.41294 | NAMSEZ | 10.1002/anie.199709721 | https://doi.org/10.1002/anie.199709721
NAMYAB | 1216593 | catena((μ2-3-Furancarboxylato-O,O')-(3-furancarboxylato-O)-triaqua-magnesium monohydrate) |  | 2.62326 | 1.47167 | 1.37782 | 0 | 0 | 0.38736 | NAMYAB | 10.1007/BF02575986 | https://doi.org/10.1007/BF02575986
NANBUB | 800551 | catena-(tetrakis(μ2-acetato)-bis(μ2-oxo)-octakis(μ2-cyanido)-tetrakis(2,2'-bipyridine)-dicyanido-tetra-ruthenium-hexa-silver acetonitrile dichloromethane solvate) |  | 4.86487 | 2.26989 | 1.8025 | 0 | 0 | 0.44632 | NANBUB | 10.1002/ejic.201100724 | https://doi.org/10.1002/ejic.201100724
NANDOV |  | catena-((μ2-4,4'-Dicyano-3,3',5,5'-tetrakis(2-(methoxy)ethoxymethyl)-1,1'-biphenyl)-(μ2-trifluoromethanesulfonato)-di-silver(i) p-xylene solvate) |  | 4.72086 | 2.56901 | 1.40801 | 0 | 0 | 0.4076 | NANDOV | 10.1021/ja0006651 | https://doi.org/10.1021/ja0006651
NANFEN |  | catena-((μ6-4,4'-Dicyano-3,3',5,5'-tetrakis(2-(methoxy)ethoxymethyl)-1,1'-biphenyl)-di-silver(i) bis(tetrafluoroborate)) |  | 4.13473 | 1.86744 | 1.43805 | 0 | 0 | 0.4334 | NANFEN | 10.1021/ja0006651 | https://doi.org/10.1021/ja0006651
NANMEW | 757811 | catena-(dodecakis(μ3-pyridine-2,6-dicarboxylato)-dodecaaqua-tetra-lanthanum(iii)-hexa-magnesium docosahydrate) |  | 7.13514 | 3.30498 | 1.49777 | 0 | 0 | 0.45716 | NANMEW | 10.1002/ejic.201100450 | https://doi.org/10.1002/ejic.201100450
NANPID | 834082 | catena-((μ2-nitrato)-aqua-(2,2'-bipyridine)-(nitrato)-cadmium(ii)) |  | 1.88022 | 0.86065 | 2.01129 | 0 | 0 | 0.28778 | NANPID | 10.2116/xraystruct.28.13 | https://doi.org/10.2116/xraystruct.28.13
NANWAB | 256591 | catena-(tetrakis(μ2-1,4-bis(1,2,4-Triazol-1-ylmethyl)benzene)-tetraaqua-di-cadmium bis(μ2-1,4-bis(1,2,4-triazol-1-ylmethyl)benzene)-diaqua-cadmium hexakis(tetrafluoroborate) hydrate) |  | 7.10377 | 4.45008 | 0.809347 | 1672.97 | 2067.07 | 0.66264 | NANWAB | 10.1039/b418392d | https://doi.org/10.1039/b418392d
NANWEF | 256593 | catena-(bis(μ2-1,4-bis(1,2,4-Triazol-1-ylmethyl)benzene)-diaqua-cadmium diperchlorate dihydrate) |  | 4.36359 | 2.25433 | 1.20614 | 0 | 0 | 0.49612 | NANWEF | 10.1039/b418392d | https://doi.org/10.1039/b418392d
NANWIJ | 256592 | catena-(bis(μ2-1,4-bis(1,2,4-Triazol-1-ylmethyl)benzene)-diaqua-cadmium bis(tetrafluoroborate) dimethylformamide solvate) |  | 5.32775 | 3.19239 | 0.917973 | 0 | 0 | 0.61812 | NANWIJ | 10.1039/b418392d | https://doi.org/10.1039/b418392d
NANWOP | 256594 | catena-(bis(μ2-1,4-bis(1,2,4-Triazol-1-ylmethyl)benzene)-diaqua-cadmium diperchlorate dimethylformamide solvate) |  | 5.37531 | 3.44689 | 0.902173 | 0 | 0 | 0.6231 | NANWOP | 10.1039/b418392d | https://doi.org/10.1039/b418392d
NANYUX | 258251 | catena-(Dimethylammonium (μ4-benzene-1,3,5-tricarboxylato)-zinc dimethylformamide solvate) |  | 4.58433 | 3.71296 | 1.09573 | 0 | 0 | 0.61478 | NANYUX | 10.1039/b501477h | https://doi.org/10.1039/b501477h
NANYUX01 | 250088 | catena-(dimethylammonium (μ4-benzene-1,3,5-tricarboxylato)-zinc dimethylformamide clathrate) |  | 5.75255 | 4.86235 | 1.03175 | 1560.37 | 1512.35 | 0.64656 | NANYUX01 | 10.1002/aoc.848 | https://doi.org/10.1002/aoc.848
NANYUX02 | 761990 | catena-(dimethylammonium (μ4-benzene-1,3,5-tricarboxylato)-zinc N,N-dimethylformamide solvate) |  | 5.76746 | 4.8878 | 1.02182 | 1586.25 | 1552.38 | 0.64848 | NANYUX02 | 10.1007/s11426-010-4107-8 | https://doi.org/10.1007/s11426-010-4107-8
NANYUX03 | 1423787 | catena-[dimethylammonium (μ-benzene-1,3,5-tricarboxylato)-zinc N,N-dimethylformamide solvate] |  | 5.54429 | 4.75767 | 1.04137 | 1530.87 | 1470.06 | 0.63618 | NANYUX03 | 10.1021/cg5006133 | https://doi.org/10.1021/cg5006133
NANZAE | 259231 | catena-((μ2-1,4-bis(N'-(3-Pyridyl)-N-ureayl)cyclohexane)-(dimethylsulfoxide)-(nitrato)-silver(i) dimethylsulfoxide solvate) |  | 4.27229 | 2.94699 | 1.45542 | 0 | 0 | 0.39968 | NANZAE | 10.1039/b419216h | https://doi.org/10.1039/b419216h
NANZEI | 259232 | catena-(bis(μ2-1,4-bis(N'-(3-Pyridyl)-N-ureayl)cyclohexane)-di-silver(i) dinitrate hexahydrate) |  | 3.96524 | 2.94676 | 1.34356 | 0 | 0 | 0.45958 | NANZEI | 10.1039/b419216h | https://doi.org/10.1039/b419216h
NANZOS | 261754 | catena-((μ4-4,5-Imidazoledicarboxylato)-(μ3-4,5-imidazoledicarboxylato)-triaqua-di-gadolinium(iii) monohydrate) |  | 3.36513 | 2.0097 | 2.74023 | 0 | 0 | 0.29822 | NANZOS | 10.1039/b500971e | https://doi.org/10.1039/b500971e
NANZUX |  | catena-(bis(μ2-Bromo)-(μ2-1,1',5,5'-tetramethyl-6,6'-dioxo-3,3'-biverdazyl)-di-copper(i)) |  | 2.07129 | 1.06335 | 2.37342 | 0 | 0 | 0.323 | NANZUX | 10.1021/ja961675y | https://doi.org/10.1021/ja961675y
NAOXAL03 | 265580 | catena-((μ10-Oxalato)-di-sodium) |  | 0.00622 | 0 | 2.76765 | 0 | 0 | 0 | NAOXAL03 | 10.1524/zkri.2006.221.3.186 | https://doi.org/10.1524/zkri.2006.221.3.186
NAOXAL04 | 265581 | catena-((μ10-Oxalato)-di-sodium) |  | 0.07348 | 0 | 2.65361 | 0 | 0 | 0 | NAOXAL04 | 10.1524/zkri.2006.221.3.186 | https://doi.org/10.1524/zkri.2006.221.3.186
NAOXAL05 | 265582 | catena-((μ10-Oxalato)-di-sodium) |  | 0.0495 | 0 | 2.67153 | 0 | 0 | 0 | NAOXAL05 | 10.1524/zkri.2006.221.3.186 | https://doi.org/10.1524/zkri.2006.221.3.186
NAOXAL06 | 265583 | catena-((μ10-Oxalato)-di-sodium) |  | 0.02233 | 0 | 2.72768 | 0 | 0 | 0 | NAOXAL06 | 10.1524/zkri.2006.221.3.186 | https://doi.org/10.1524/zkri.2006.221.3.186
NAOXAL07 | 265584 | catena-((μ10-Oxalato)-di-sodium) |  | 0.02507 | 0 | 2.65788 | 0 | 0 | 0 | NAOXAL07 | 10.1524/zkri.2006.221.3.186 | https://doi.org/10.1524/zkri.2006.221.3.186
NAOXAL08 | 265585 | catena-((μ10-Oxalato)-di-sodium) |  | 0.34491 | 0 | 2.52676 | 0 | 0 | 0 | NAOXAL08 | 10.1524/zkri.2006.221.3.186 | https://doi.org/10.1524/zkri.2006.221.3.186
NAOXAL09 | 265586 | catena-((μ10-Oxalato)-di-sodium) |  | 0.47002 | 0 | 2.40005 | 0 | 0 | 0 | NAOXAL09 | 10.1524/zkri.2006.221.3.186 | https://doi.org/10.1524/zkri.2006.221.3.186
NAOXAL10 | 265587 | catena-((μ10-Oxalato)-di-sodium) |  | 0.43874 | 0 | 2.42145 | 0 | 0 | 0 | NAOXAL10 | 10.1524/zkri.2006.221.3.186 | https://doi.org/10.1524/zkri.2006.221.3.186
NAOXAL11 | 265588 | catena-((μ10-Oxalato)-di-sodium) |  | 0.41425 | 0 | 2.44688 | 0 | 0 | 0 | NAOXAL11 | 10.1524/zkri.2006.221.3.186 | https://doi.org/10.1524/zkri.2006.221.3.186
NAOXAL12 | 265589 | catena-((μ10-Oxalato)-di-sodium) |  | 0.37262 | 0 | 2.48942 | 0 | 0 | 0 | NAOXAL12 | 10.1524/zkri.2006.221.3.186 | https://doi.org/10.1524/zkri.2006.221.3.186
NAOXAL13 | 265590 | catena-((μ10-Oxalato)-di-sodium) |  | 0.34423 | 0 | 2.52798 | 0 | 0 | 0 | NAOXAL13 | 10.1524/zkri.2006.221.3.186 | https://doi.org/10.1524/zkri.2006.221.3.186
NAOXAL14 | 265591 | catena-((μ10-Oxalato)-di-sodium) |  | 0.38397 | 0 | 2.48287 | 0 | 0 | 0 | NAOXAL14 | 10.1524/zkri.2006.221.3.186 | https://doi.org/10.1524/zkri.2006.221.3.186
NAOXAL15 | 265592 | catena-((μ10-Oxalato)-di-sodium) |  | 0.34616 | 0 | 2.52773 | 0 | 0 | 0 | NAOXAL15 | 10.1524/zkri.2006.221.3.186 | https://doi.org/10.1524/zkri.2006.221.3.186
NAOXAL16 | 265593 | catena-((μ10-Oxalato)-di-sodium) |  | 0.51639 | 0 | 2.33166 | 0 | 0 | 0 | NAOXAL16 | 10.1524/zkri.2006.221.3.186 | https://doi.org/10.1524/zkri.2006.221.3.186
NAOXAL17 | 265760 | catena-((μ10-Oxalato)-di-sodium) |  | 0.51366 | 0 | 2.32812 | 0 | 0 | 0 | NAOXAL17 | 10.1524/zkri.2006.221.3.186 | https://doi.org/10.1524/zkri.2006.221.3.186
NAOXAL18 | 265761 | catena-((μ10-Oxalato)-di-sodium) |  | 0.48601 | 0 | 2.36372 | 0 | 0 | 0 | NAOXAL18 | 10.1524/zkri.2006.221.3.186 | https://doi.org/10.1524/zkri.2006.221.3.186
NAPBIQ | 273464 | catena-(bis(μ2-Pyrazolato)-copper(ii) monohydrate) |  | 3.46605 | 2.68711 | 1.65255 | 0 | 0 | 0.39718 | NAPBIQ | 10.1021/ja050856+ | https://doi.org/10.1021/ja050856+
NAPFUG | 216184 | catena-(bis(μ6-Nitrilotrisbenzoato)-(μ4-oxo)-tetra-zinc(ii)) |  | 5.05041 | 3.15047 | 1.21406 | 0 | 0 | 0.56094 | NAPFUG | 10.1021/ja043756x | https://doi.org/10.1021/ja043756x
NAPGOB | 273487 | catena-(tetrakis(μ2-3-Hydroxypropionitrile)-di-lithium bis(iodide)) |  | 3.90827 | 2.33471 | 0.930487 | 0 | 0 | 0.48824 | NAPGOB | 10.1021/ja043268p | https://doi.org/10.1021/ja043268p
NAPGUH | 273496 | catena-(bis(μ2-Furan-2-carboxylato)-diaqua-(furan-2-carboxylato)-terbium(iii) dimethylformamide solvate) |  | 4.77504 | 3.02801 | 1.58146 | 0 | 0 | 0.46426 | NAPGUH | 10.1016/j.jallcom.2004.03.093 | https://doi.org/10.1016/j.jallcom.2004.03.093
NAPHAO | 273495 | catena-((μ3-Salicylato-O,O',O'')-(μ2-hydrogen salicylato)-aqua-(dihydrogen salicylato)-europium) |  | 2.52824 | 1.35043 | 1.86898 | 0 | 0 | 0.3253 | NAPHAO | 10.1016/j.jallcom.2004.03.093 | https://doi.org/10.1016/j.jallcom.2004.03.093
NAPHAO01 | 757825 | catena-((μ3-Salicylato-O,O',O'')-(μ2-hydrogen salicylato)-aqua-(dihydrogen salicylato)-europium) |  | 2.49517 | 1.28227 | 1.90495 | 0 | 0 | 0.31338 | NAPHAO01 | 10.1016/j.saa.2009.12.080 | https://doi.org/10.1016/j.saa.2009.12.080
NAPHCU | 1216797 | catena-(bis(μ5-o-phthalato)-diaqua-copper(ii)-di-sodium) |  | 2.15599 | 1.00344 | 1.79693 | 0 | 0 | 0.23152 | NAPHCU | 10.1107/S0567740878003246 | https://doi.org/10.1107/S0567740878003246
NAPHCU01 | 189493 | catena-(bis(μ5-o-phthalato)-diaqua-copper(ii)-di-sodium) |  | 2.16773 | 1.08821 | 1.78873 | 0 | 0 | 0.24812 | NAPHCU01 | 10.1002/zaac.200300185 | https://doi.org/10.1002/zaac.200300185
NAPHCU02 | 217021 | catena-(bis(μ5-o-Phthalato-O,O')-diaqua-copper(ii)-di-sodium(i)) |  | 2.16765 | 1.08648 | 1.78904 | 0 | 0 | 0.24538 | NAPHCU02 | 10.1016/j.poly.2003.11.059 | https://doi.org/10.1016/j.poly.2003.11.059
NAPOCA01 | 175070 | catena-(bis(μ3-Phenoxyacetato-O,O')-(μ2-aqua)-di-sodium) |  | 1.83232 | 1.24386 | 1.52993 | 0 | 0 | 0.23574 | NAPOCA01 | 10.1107/S0108270101013762 | https://doi.org/10.1107/S0108270101013762
NAPTAA | 239370 | catena-((μ2-N,N'-Dimethyl-2,2'-bi-imidazole)-dichloro-cadmium(ii)) |  | 1.9914 | 1.07615 | 1.92012 | 0 | 0 | 0.35948 | NAPTAA | 10.1021/ic048280x | https://doi.org/10.1021/ic048280x
NAPTEE | 239371 | catena-((μ2-N,N'-Dimethyl-2,2'-bi-imidazole)-di-iodo-cadmium(ii)) |  | 1.87922 | 1.44771 | 2.65589 | 0 | 0 | 0.35762 | NAPTEE | 10.1021/ic048280x | https://doi.org/10.1021/ic048280x
NAPTUU | 246691 | catena-((μ2-N,N'-Dimethyl-2,2'-bi-imidazole)-dibromo-cadmium) |  | 1.86693 | 1.1669 | 2.38512 | 0 | 0 | 0.3353 | NAPTUU | 10.1021/ic048280x | https://doi.org/10.1021/ic048280x
NAPVIL | 789751 | catena-(bis(μ2-nitrato)-(5,5'-dimethyl-2,2'-bipyridine)-lead(ii)) |  | 2.0081 | 1.73475 | 2.25873 | 0 | 0 | 0.30478 | NAPVIL | 10.1007/s11224-011-9809-9 | https://doi.org/10.1007/s11224-011-9809-9
NAPZOV | 775366 | catena-((μ4-5-methylisophthalato)-dimethylformamide-cadmium(ii)) |  | 2.26326 | 1.26097 | 1.84673 | 0 | 0 | 0.33514 | NAPZOV | 10.1016/j.solidstatesciences.2011.12.002 | https://doi.org/10.1016/j.solidstatesciences.2011.12.002
NAPZUB | 775367 | catena-((μ4-5-methylisophthalato)-ethanol-cadmium(ii)) |  | 2.32022 | 1.4638 | 1.79416 | 0 | 0 | 0.37686 | NAPZUB | 10.1016/j.solidstatesciences.2011.12.002 | https://doi.org/10.1016/j.solidstatesciences.2011.12.002
NAQBEO | 775371 | catena-((μ3-5-methylisophthalato)-(μ2-5-methylisophthalato)-penta-aqua-di-cadmium(ii) trihydrate) |  | 3.09468 | 1.61566 | 1.7582 | 0 | 0 | 0.39558 | NAQBEO | 10.1016/j.solidstatesciences.2011.12.002 | https://doi.org/10.1016/j.solidstatesciences.2011.12.002
NAQBOX | 274292 | catena-((μ4-(Hydroxy(4-pyridyl)methyl)phosphonato-N,O,O',O'',O''')-aqua-nickel(ii)) |  | 1.87087 | 0.84991 | 2.17651 | 0 | 0 | 0.24182 | NAQBOX | 10.1021/ic0484248 | https://doi.org/10.1021/ic0484248
NAQBUD | 274293 | catena-((μ4-(Hydroxy(4-pyridyl)methyl)phosphonato-N,O,O',O'')-aqua-cadmium(ii)) |  | 1.92677 | 0.91397 | 2.42655 | 0 | 0 | 0.27374 | NAQBUD | 10.1021/ic0484248 | https://doi.org/10.1021/ic0484248
NAQCAK | 274294 | catena-(hexakis(μ2-(Hydroxy(4-pyridyl)methyl)phosphonato-O,O')-di-gadolinium(iii) dodecahydrate) |  | 3.524 | 3.06526 | 1.69323 | 0 | 0 | 0.41336 | NAQCAK | 10.1021/ic0484248 | https://doi.org/10.1021/ic0484248
NAQFER | 224855 | catena-(bis(μ4-Benzene-1,4-dicarboxylato-O,O',O'',O''')-(μ2-benzene-1,4-dicarboxylato-O,O',O'',O''')-bis(2,2'-bipyridyl)-tetraoxo-di-silver(i)-di-uranium(vi)) |  | 2.34879 | 0.98512 | 2.40709 | 0 | 0 | 0.31014 | NAQFER | 10.1002/chem.200401189 | https://doi.org/10.1002/chem.200401189
NAQFIV | 224856 | catena-((μ8-Benzene-1,2,4,5-tetracarboxylato)-dioxo-bis(1,10-phenanthroline)-di-silver(i)-uranium(vi)) |  | 1.90199 | 0.93903 | 2.49344 | 0 | 0 | 0.25268 | NAQFIV | 10.1002/chem.200401189 | https://doi.org/10.1002/chem.200401189
NAQLAT | 260730 | catena-((μ6-Benzene-1,3,5-tricarboxylato)-(μ5-benzene-1,3,5-tricarboxylato)-(methanol)-bis(isoquinoline)-tri-zinc(ii) hemikis(chlorobenzene) tetrakis(methanol) clathrate) |  | 4.62479 | 3.47571 | 1.28807 | 0 | 0 | 0.50674 | NAQLAT | 10.1002/anie.200500156 | https://doi.org/10.1002/anie.200500156
NAQPOK | 129805 | catena((μ2-Sulfato)-diaqua-bis(nicotinamide-N1)-copper(ii)) |  | 1.96726 | 1.36175 | 1.81242 | 0 | 0 | 0.29164 | NAQPOK | 10.1107/S0108270197012547 | https://doi.org/10.1107/S0108270197012547
NAQQAZ | 836865 | catena-((μ2-Imidazolate-N,N')-(μ2-2-(phenylazo)imidazolate-N,N')-zinc) |  | 5.67782 | 1.82028 | 1.50936 | 0 | 0 | 0.42746 | NAQQAZ | 10.1002/ejic.201100789 | https://doi.org/10.1002/ejic.201100789
NAQQED | 808295 | catena-(tetrakis(μ3-Pyridine-2,6-dicarboxylato-N,O,O',O'',O''')-dodeca-aqua-tetra-thulium(iii) (μ12-silicato)-tetracosakis(μ2-oxo)-dodecaoxo-dodeca-tungsten tetrahydrate) |  | 3.73119 | 1.49494 | 3.88409 | 0 | 0 | 0.29804 | NAQQED | 10.1002/ejic.201100944 | https://doi.org/10.1002/ejic.201100944
NAQQIH | 808296 | catena-(tetrakis(μ3-Pyridine-2,6-dicarboxylato-N,O,O',O'',O''')-dodeca-aqua-tetra-yttrium(iii) (μ12-silicato)-tetracosakis(μ2-oxo)-dodecaoxo-dodeca-tungsten tetrahydrate) |  | 3.81476 | 1.52019 | 3.57274 | 0 | 0 | 0.29792 | NAQQIH | 10.1002/ejic.201100944 | https://doi.org/10.1002/ejic.201100944
NAQQON | 808297 | catena-(tetrakis(μ3-Pyridine-2,6-dicarboxylato-N,O,O',O'',O''')-hexadeca-aqua-tetra-praseodymium(iii) (μ12-silicato)-tetracosakis(μ2-oxo)-dodecaoxo-dodeca-tungsten tetrahydrate) |  | 2.17397 | 1.16137 | 3.67859 | 0 | 0 | 0.28118 | NAQQON | 10.1002/ejic.201100944 | https://doi.org/10.1002/ejic.201100944
NAQQUT | 808298 | catena-(tetrakis(μ3-Pyridine-2,6-dicarboxylato-N,O,O',O'',O''')-hexadeca-aqua-tetra-lanthanum(iii) (μ12-silicato)-tetracosakis(μ2-oxo)-dodecaoxo-dodeca-tungsten tetrahydrate) |  | 2.37215 | 1.18452 | 3.66842 | 0 | 0 | 0.27656 | NAQQUT | 10.1002/ejic.201100944 | https://doi.org/10.1002/ejic.201100944
NAQRAA | 808299 | catena-(tetrakis(μ3-Pyridine-2,6-dicarboxylato-N,O,O',O'',O''')-hexadeca-aqua-tetra-samarium(iii) (μ12-silicato)-tetracosakis(μ2-oxo)-dodecaoxo-dodeca-tungsten tetrahydrate) |  | 2.1518 | 0.97919 | 3.84898 | 0 | 0 | 0.2617 | NAQRAA | 10.1002/ejic.201100944 | https://doi.org/10.1002/ejic.201100944
NAQREE | 808300 | catena-(tetrakis(μ3-Pyridine-2,6-dicarboxylato-N,O,O',O'',O''')-hexadeca-aqua-tetra-europium(iii) (μ12-silicato)-tetracosakis(μ2-oxo)-dodecaoxo-dodeca-tungsten tetrahydrate) |  | 2.12968 | 0.97747 | 3.83415 | 0 | 0 | 0.26404 | NAQREE | 10.1002/ejic.201100944 | https://doi.org/10.1002/ejic.201100944
NAQSAB | 832425 | catena-((μ6-η6-Benzene-1,3,5-triyltris(trihydridoborate))-tetrakis(tetrahydrofuran)-tri-lithium) |  | 2.35169 | 1.38298 | 1.0586 | 0 | 0 | 0.34794 | NAQSAB | 10.1002/ejic.201100824 | https://doi.org/10.1002/ejic.201100824
NAQVAE | 832989 | catena-((μ2-2,4,6-Tri-t-butylphenylsulfido)-dimethyl-thallium) |  | 2.67426 | 1.88489 | 1.63741 | 0 | 0 | 0.37136 | NAQVAE | 10.1002/ejic.201100773 | https://doi.org/10.1002/ejic.201100773
NAQWAE | 259304 | catena-[bis(μ4-N-Benzoato-N'-(3-aminopropyl)oxamido)-aqua-di-copper(ii)-di-sodium monohydrate] |  | 2.98918 | 1.13186 | 1.70772 | 0 | 0 | 0.30198 | NAQWAE | 10.1016/j.ica.2005.04.025 | https://doi.org/10.1016/j.ica.2005.04.025
NAQWOT | 835852 | catena-(bis(μ2-Thiocyanato-N,S)-bis(pyridazine)-cadmium) |  | 1.48756 | 1.15591 | 1.87389 | 0 | 0 | 0.3162 | NAQWOT | 10.1002/ejic.201100745 | https://doi.org/10.1002/ejic.201100745
NAQXAG | 835854 | catena-((μ2-Isothiocyanato-N,N)-bis(μ2-pyridazine)-bis(μ2-thiocyanato-N,S)-di-cadmium) |  | 2.2674 | 1.40722 | 2.06953 | 0 | 0 | 0.33292 | NAQXAG | 10.1002/ejic.201100745 | https://doi.org/10.1002/ejic.201100745
NAQXEK | 835855 | catena-(tetrakis(μ2-Selenocyanato)-tetrakis(isoselenocyanato)-dodecakis(pyridazine)-tetra-cadmium) |  | 2.45651 | 1.0518 | 1.9863 | 0 | 0 | 0.33586 | NAQXEK | 10.1002/ejic.201100745 | https://doi.org/10.1002/ejic.201100745
NAQXIO | 835856 | catena-(bis(μ2-Selenocyanato-N,Se)-bis(pyridazine)-cadmium) |  | 1.61177 | 1.24755 | 2.19688 | 0 | 0 | 0.33288 | NAQXIO | 10.1002/ejic.201100745 | https://doi.org/10.1002/ejic.201100745
NARBEO | 267707 | catena-[(μ2-trans-But-2-enedioate)-(3,10-bis(3-carboxypropyl)-1,3,5,8,10,12-hexaazacyclotetradecane)-nickel(ii)] |  | 1.96628 | 1.18324 | 1.47595 | 0 | 0 | 0.34198 | NARBEO | 10.1016/j.ica.2005.04.022 | https://doi.org/10.1016/j.ica.2005.04.022
NARBUE | 240813 | catena-[(μ2-Formato)-aqua-(bis(2-pyridyl)amine)-copper(ii) nitrate] |  | 3.79442 | 1.70446 | 1.42747 | 0 | 0 | 0.42634 | NARBUE | 10.1016/j.ica.2004.12.032 | https://doi.org/10.1016/j.ica.2004.12.032
NARCOA | 835844 | catena-(bis(μ2-2-(Carboxylatomethylsulfanyl)nicotinato)-bis(μ2-1,3-bis(4-pyridyl)propane)-tetra-aqua-di-nickel(ii) sesquihydrate) |  | 3.0097 | 1.26928 | 1.44459 | 0 | 0 | 0.3667 | NARCOA | 10.1016/j.ica.2011.10.034 | https://doi.org/10.1016/j.ica.2011.10.034
NARCUG | 835845 | catena-(bis(μ2-2-(Carboxylatomethylsulfanyl)nicotinato)-tris(μ2-4,4'-bipyridine)-diaqua-di-nickel(ii) sesquihydrate) |  | 3.56601 | 1.50483 | 1.50052 | 0 | 0 | 0.34902 | NARCUG | 10.1016/j.ica.2011.10.034 | https://doi.org/10.1016/j.ica.2011.10.034
NARGAQ | 794085 | catena-((μ2-3-Aminopyridine-N,N')-(acetato-O,O')-(acetato-O)-(3-aminopyridine-N)-cobalt monohydrate) |  | 2.4686 | 1.52048 | 1.39102 | 0 | 0 | 0.3881 | NARGAQ | 10.1016/j.ica.2011.10.056 | https://doi.org/10.1016/j.ica.2011.10.056
NARLEZ | 817935 | catena-(bis(μ2-L-Cysteinato)-bis(μ2-sulfido)-diaqua-dioxo-cadmium-di-molybdenum) |  | 2.66119 | 1.2575 | 2.63387 | 0 | 0 | 0.2784 | NARLEZ | 10.1016/j.ica.2011.10.070 | https://doi.org/10.1016/j.ica.2011.10.070
NARMAW | 823600 | catena-(bis(μ2-Norfloxacinato)-nickel(ii) hexahydrate) |  | 5.0299 | 1.799 | 1.32116 | 0 | 0 | 0.4199 | NARMAW | 10.1016/j.ica.2011.11.005 | https://doi.org/10.1016/j.ica.2011.11.005
NARMEA | 823601 | catena-(bis(μ2-Pipemidato)-nickel(ii) sesquihydrate) |  | 4.28861 | 3.56487 | 1.37066 | 0 | 0 | 0.40788 | NARMEA | 10.1016/j.ica.2011.11.005 | https://doi.org/10.1016/j.ica.2011.11.005
NARMIE | 823602 | catena-(bis(μ2-Enoxacinato)-nickel(ii) hydrate) |  | 5.21026 | 3.74152 | 1.32239 | 381.863 | 288.768 | 0.43386 | NARMIE | 10.1016/j.ica.2011.11.005 | https://doi.org/10.1016/j.ica.2011.11.005
NARMOK | 822844 | catena-((μ2-2,2'-Bithiophene-5,5'-dicarboxylato)-(2,2'-bipyridine)-zinc(ii) unknown solvate) |  | 9.45182 | 8.13547 | 0.942864 | 1366.73 | 1449.55 | 0.61606 | NARMOK | 10.1016/j.ica.2011.11.004 | https://doi.org/10.1016/j.ica.2011.11.004
NARRUT |  | catena-((μ2-Phthalato)-bis(μ2-phthalazinato)-di-silver(i) monohydrate) |  | 3.10989 | 1.10634 | 1.92529 | 0 | 0 | 0.32186 | NARRUT | 10.1016/S0020-1693(96)05455-2 | https://doi.org/10.1016/S0020-1693(96)05455-2
NARSUW | 824365 | catena-((μ2-4,4'-Bipyridine)-bis(5-phenyl-1H-pyrazole-3-carboxylato)-nickel(ii)) |  | 2.74847 | 1.48344 | 1.42395 | 0 | 0 | 0.37116 | NARSUW | 10.1016/j.ica.2011.11.015 | https://doi.org/10.1016/j.ica.2011.11.015
NARTAD | 824366 | catena-[(μ2-4,4'-Bipyridine)-bis(5-phenyl-1H-pyrazole-3-carboxylato)-cobalt(ii) pentahydrate] |  | 4.35158 | 2.97516 | 1.23823 | 0 | 0 | 0.44346 | NARTAD | 10.1016/j.ica.2011.11.015 | https://doi.org/10.1016/j.ica.2011.11.015
NARTEH | 824367 | catena-((μ2-4,4'-Bipyridine)-tetrakis(5-phenyl-1H-pyrazole-3-carboxylato)-diaqua-di-nickel tetrahydrate) |  | 3.16742 | 1.80085 | 1.41949 | 0 | 0 | 0.38102 | NARTEH | 10.1016/j.ica.2011.11.015 | https://doi.org/10.1016/j.ica.2011.11.015
NARTIL | 824368 | catena-((μ2-4,4'-Bipyridine)-bis(5-phenyl-1H-pyrazole-3-carboxylato)-cobalt) |  | 4.48007 | 3.85164 | 1.14611 | 377.471 | 329.35 | 0.48398 | NARTIL | 10.1016/j.ica.2011.11.015 | https://doi.org/10.1016/j.ica.2011.11.015
NARTOR | 823133 | catena-((μ3-Hydrogen N,N',N''-tris(carboxylatomethyl)-1,3,5-benzenetricarboxamide)-diaqua-calcium) |  | 2.86921 | 1.01149 | 1.62731 | 0 | 0 | 0.28604 | NARTOR | 10.1016/j.ica.2011.11.029 | https://doi.org/10.1016/j.ica.2011.11.029
NARVIM | 261941 | catena-((μ3-Iodo)-(trans-4-stilbazole-N)-copper(i)) |  | 1.95732 | 1.40891 | 1.97968 | 0 | 0 | 0.35378 | NARVIM | 10.1021/ic050143s | https://doi.org/10.1021/ic050143s
NARXAG | 255188 | catena-((μ2-4,4'-Azobis(pyridine)-N,N')-silver(i) hexafluorophosphate) |  | 4.64523 | 3.16677 | 1.38148 | 0 | 0 | 0.51972 | NARXAG | 10.1021/ic048371u | https://doi.org/10.1021/ic048371u
NARXEK | 256220 | catena-(bis(4,4'-Azobis(pyridine)-N,N')-bis(isothiocyanato)-manganese 4,4'-azobis(pyridine)) |  | 3.05858 | 1.24033 | 1.43082 | 0 | 0 | 0.35998 | NARXEK | 10.1021/ic048371u | https://doi.org/10.1021/ic048371u
NARXUA | 261190 | catena-((μ2-4,4'-Azobis(pyridine)-N,N')-diaqua-bis(4,4'-azobis(pyridine)-N)-zinc bis(hexafluorophosphate) bis(4,4'-azobis(pyridine)) tetrahydrate) |  | 2.83093 | 1.30435 | 1.49697 | 0 | 0 | 0.37626 | NARXUA | 10.1021/ic048371u | https://doi.org/10.1021/ic048371u
NARZEM | 247788 | catena-((μ6-D,L-Homocysteic acid)-aqua-strontium chloride) |  | 2.73876 | 2.07604 | 1.77966 | 0 | 0 | 0.3861 | NARZEM | 10.1021/ic0501418 | https://doi.org/10.1021/ic0501418
NASCAN | 812822 | catena-(bis(μ3-sulfido)-(μ21,3-diaminopropane)-di-zinc(ii)) |  | 2.1904 | 0.9923 | 2.26569 | 0 | 0 | 0.3302 | NASCAN | 10.1002/crat.201100380 | https://doi.org/10.1002/crat.201100380
NASCIV | 867421 | catena-[(μ4-Benzene-1,4-dicarboxylato-O,O',O'',O''')-bis(μ4-tetrazolato-N1,N2,N3,N4)-tetrakis(μ3-tetrazolato-N1,N2,N4)-tetra-cadmium(ii)] |  | 4.05573 | 2.78855 | 2.15823 | 0 | 0 | 0.41686 | NASCIV | 10.1016/j.inoche.2011.09.019 | https://doi.org/10.1016/j.inoche.2011.09.019
NASDIW | 804176 | catena-[(μ8-Benzene-1,2,4,5-tetracarboxylato)-bis(μ6-oxalato)-di-cobalt(ii)-di-sodium(i) hexahydrate] |  | 4.9283 | 4.58707 | 1.52095 | 986.399 | 648.542 | 0.45276 | NASDIW | 10.1016/j.inoche.2011.09.004 | https://doi.org/10.1016/j.inoche.2011.09.004
NASDOC | 804177 | catena-[(μ2-4,4'-Bipyridine)-(μ2-2,5-dicarboxybenzene-1,4-dicarboxylatoO,O')-diaqua-manganese(ii) 4,4'-bipyridine solvate] |  | 4.73693 | 2.97503 | 1.12963 | 0 | 0 | 0.51348 | NASDOC | 10.1016/j.inoche.2011.09.004 | https://doi.org/10.1016/j.inoche.2011.09.004
NASDUI | 830599 | catena-[(μ11-Benzene-1,2,4,5-tetracarboxylato)-(μ2-aqua)-aqua-cobalt(ii)-di-sodium(i)] |  | 1.44795 | 0.63966 | 2.12373 | 0 | 0 | 0.15218 | NASDUI | 10.1016/j.inoche.2011.09.004 | https://doi.org/10.1016/j.inoche.2011.09.004
NASGEV | 830327 | catena-[bis(μ3-Azido-N1,N1,N3)-bis(μ3-4-(2H-tetrazol-5-yl)pyridine-N,N2,N3)-bis(μ2-azido-N1,N1)-diaqua-tri-zinc(ii)] |  | 2.10371 | 1.3286 | 1.91053 | 0 | 0 | 0.31844 | NASGEV | 10.1016/j.inoche.2011.08.011 | https://doi.org/10.1016/j.inoche.2011.08.011
NASGIZ | 830328 | catena-[bis(μ3-Azido-N1,N1,N3)-bis(μ3-4-(2H-tetrazol-5-yl)pyridine-N,N2,N3)-bis(μ2-azido-N1,N1)-diaqua-tri-cadmium(ii)] |  | 2.24627 | 1.38836 | 2.2956 | 0 | 0 | 0.31636 | NASGIZ | 10.1016/j.inoche.2011.08.011 | https://doi.org/10.1016/j.inoche.2011.08.011
NASGIZ01 | 871444 | catena-(bis((μ3-4-pyridinetetrazole)-(μ3-triazido)-(μ2-triazido))-diaqua-tri-cadmium) |  | 2.2108 | 1.38212 | 2.30364 | 0 | 0 | 0.31208 | NASGIZ01 | 10.1016/j.ica.2012.05.019 | https://doi.org/10.1016/j.ica.2012.05.019
NASHOG | 821389 | catena-[(μ2-Pyridin-3-amine-N,N')-(acetato-O)-(acetato-O,O')-(pyridin-3-amine-N)-nickel(ii) monohydrate] |  | 2.48882 | 1.50069 | 1.40596 | 0 | 0 | 0.38714 | NASHOG | 10.1007/s00706-011-0578-3 | https://doi.org/10.1007/s00706-011-0578-3
NASLIC |  | catena(bis((μ2-Bromo)-bromo-(2,4,6-trimethylphenyl)bismuthane)) |  | 2.64553 | 1.11709 | 2.76374 | 0 | 0 | 0.35738 | NASLIC | 10.1002/zaac.199762301148 | https://doi.org/10.1002/zaac.199762301148
NASLOJ | 275377 | catena-((μ2-2-(Dicyanomethylene)-1,1,3,3-tetracyanopropanedi-ide)-(μ2-2,2'-bipyrimidine)-tetra-aqua-di-copper(ii) dihydrate) |  | 2.65964 | 1.27873 | 1.5619 | 0 | 0 | 0.34376 | NASLOJ | 10.1021/ic050235h | https://doi.org/10.1021/ic050235h
NASLUP | 275378 | catena-((μ3-2-(Dicyanomethylene)-1,1,3,3-tetracyanopropanediide)-(1,3-diaminopropane)-copper(ii)) |  | 2.24687 | 1.29627 | 1.54596 | 0 | 0 | 0.3378 | NASLUP | 10.1021/ic050235h | https://doi.org/10.1021/ic050235h
NASMAW | 275379 | catena-(bis(μ3-2-(Dicyanomethylene)-1,1,3,3-tetracyanopropanedi-ide)-tetrakis(1,3-diaminopropane)-di-copper(ii) dihydrate) |  | 3.14323 | 1.53707 | 1.38383 | 0 | 0 | 0.36732 | NASMAW | 10.1021/ic050235h | https://doi.org/10.1021/ic050235h
NASMAX | 780549 | catena-[(μ2-N,N'-Benzene-1,4-diyldipyridine-4-carboxamide)-silver(i) nitrate] |  | 3.26803 | 1.31911 | 1.66043 | 0 | 0 | 0.34866 | NASMAX | 10.1016/j.ica.2011.12.032 | https://doi.org/10.1016/j.ica.2011.12.032
NASMEB | 806177 | catena-[bis(μ3-5-((Pyridin-4-ylcarbonyl)amino)benzene-1,3-dicarboxylato-N:O,O':O'',O''')-bis(μ3-5-((pyridin-4-ylcarbonyl)amino)benzene-1,3-dicarboxylato-O,O':O'':,O''')-tetra-aqua-di-europium(iii)-manganese(ii) tetrahydrate] |  | 3.14541 | 1.91916 | 1.75397 | 0 | 0 | 0.3446 | NASMEB | 10.1016/j.ica.2011.12.017 | https://doi.org/10.1016/j.ica.2011.12.017
NASMIF | 806178 | catena-[bis(μ3-5-((Pyridin-4-ylcarbonyl)amino)benzene-1,3-dicarboxylato-N:O,O':O'',O''')-bis(μ3-5-((pyridin-4-ylcarbonyl)amino)benzene-1,3-dicarboxylato-O,O':O'':,O''')-tetra-aqua-di-gadolinium(iii)-manganese(ii) tetrahydrate] |  | 3.18638 | 1.9637 | 1.78159 | 0 | 0 | 0.34448 | NASMIF | 10.1016/j.ica.2011.12.017 | https://doi.org/10.1016/j.ica.2011.12.017
NASROO |  | catena(bis(μ2-Chloro)-tetrakis(1,2-diaminocyclohexane)-platinum(iv)-platinum(ii) tetraperchlorate chloride) |  | 2.6023 | 1.00877 | 2.36268 | 0 | 0 | 0.33018 | NASROO | 10.1016/0022-2860(95)08935-O | https://doi.org/10.1016/0022-2860(95)08935-O
NASSAB |  | catena-(bis(μ2-Bromo)-tetrakis(1,2-diaminocyclohexane)-platinum(iv)-platinum(ii) tetrabromide) |  | 2.13114 | 1.21601 | 2.73321 | 0 | 0 | 0.35126 | NASSAB | 10.1016/0022-2860(95)08935-O | https://doi.org/10.1016/0022-2860(95)08935-O
NASWAF | 1217203 | catena-(bis((μ2-Salicylato)-(imidazole)-bis(methanol))-manganese(iii)-manganese(ii) bis((salicylato)-(pyridine))-manganese(iii)) |  | 2.80806 | 1.41805 | 1.3994 | 0 | 0 | 0.37838 | NASWAF | 10.1016/S0020-1693(96)05476-X | https://doi.org/10.1016/S0020-1693(96)05476-X
NASWEK | 279594 | catena-(bis(μ3-Picolinato)-hexakis(μ2-picolinato)-(μ2-aqua)-aqua-di-dysprosium-di-potassium hydrate) |  | 3.4631 | 1.61019 | 1.65171 | 0 | 0 | 0.3502 | NASWEK | Not found | https://doi.org/Not found
NASWIO | 279595 | catena-(bis(μ3-Picolinato)-hexakis(μ2-picolinato)-diaqua-di-samarium-di-potassium hydrate) |  | 4.01484 | 1.60941 | 1.59911 | 0 | 0 | 0.35736 | NASWIO | Not found | https://doi.org/Not found
NASXOU |  | catena-((μ3-Iodo)-(μ2-4,5-ethylenedithio-1,3-dithiole-2-thione)-(μ2-iodo)-(4,5-ethylenedithio-1,3-dithiole-2-thione)-di-copper(i)) |  | 2.43285 | 1.04955 | 2.55656 | 0 | 0 | 0.31744 | NASXOU | 10.1016/S0020-1693(96)05513-2 | https://doi.org/10.1016/S0020-1693(96)05513-2
NASZAK | 805103 | catena-((μ2-1,4-bis(methoxycarbonyl)-2,5-benzoquinone-3,6-diolato)-bis(μ2-oxalato)-tetrakis(N,N-dimethylformamide)-di-bismuth(iii)) |  | 1.97325 | 1.0451 | 2.13292 | 0 | 0 | 0.31906 | NASZAK | 10.1039/c1dt11258a | https://doi.org/10.1039/c1dt11258a
NASZEO | 805104 | catena-(bis(μ2-1,4-bis(methoxycarbonyl)-2,5-benzoquinone-3,6-diolato)-(μ2-oxalato)-tetrakis(N,N-dimethylformamide)-di-bismuth(iii)) |  | 2.0935 | 1.24081 | 1.95777 | 0 | 0 | 0.34536 | NASZEO | 10.1039/c1dt11258a | https://doi.org/10.1039/c1dt11258a
NASZIQ |  | catena-((μ2-(4R,5R)-trans-4,5-bis(Diphenylphosphinomethyl)-2,2-dimethyl-1,3-dioxolane)-(nitrato-O)-silver(i) methanol solvate) |  | 4.25605 | 1.58439 | 1.34509 | 0 | 0 | 0.42176 | NASZIQ | 10.1039/a700681k | https://doi.org/10.1039/a700681k
NASZOW |  | catena-((μ2-4,4'-Bipyridyl)-tetra-aqua-zinc(ii) dinitrate 4,4'-bipyridine solvate) |  | 5.02364 | 4.00852 | 0.77361 | 1655.84 | 2140.41 | 0.67648 | NASZOW | 10.1039/a702146a | https://doi.org/10.1039/a702146a
NASZUC | 1217222 | catena-((μ2-4,4'-Bipyridyl)-tetra-aqua-zinc(ii) dinitrate bis(4,4'-bipyridine) trihydrate) |  | 7.87695 | 5.35398 | 0.535191 | 2776.79 | 5188.41 | 0.7747 | NASZUC | 10.1039/a702146a | https://doi.org/10.1039/a702146a
NATBAL |  | catena-((μ2-4,4'-Bipyridyl)-tetra-aqua-zinc(ii) bis(trifluoromethanesulfonate) 4,4'-bipyridine solvate) |  | 8.67249 | 7.22775 | 0.497897 | 2046.37 | 4110.02 | 0.78956 | NATBAL | 10.1039/a702146a | https://doi.org/10.1039/a702146a
NATBIT |  | catena-((μ2-4,4'-Bipyridyl)-diaqua-bis(perchlorato-O)-iron(ii) 4,4'-bipyridine solvate) |  | 4.46376 | 2.71708 | 1.20921 | 0 | 0 | 0.54484 | NATBIT | 10.1039/a702146a | https://doi.org/10.1039/a702146a
NATCER | 282512 | catena((μ2-Maleato)-aqua-(1,10-phenanthroline)-zinc(ii)) |  | 2.16236 | 1.40004 | 1.67255 | 0 | 0 | 0.31808 | NATCER | 10.1107/S1600536805020271 | https://doi.org/10.1107/S1600536805020271
NATETZ01 | 678885 | catena-((μ4-tetrazolato)-(μ2-aqua)-sodium) |  | 1.2741 | 0.81228 | 1.74455 | 0 | 0 | 0.17036 | NATETZ01 | 10.1002/zaac.200800139 | https://doi.org/10.1002/zaac.200800139
NATETZ02 | 1028253 | catena-((μ3-1H-Tetrazolato)-(μ2-aqua)-sodium) |  | 1.17553 | 0.8232 | 1.74612 | 0 | 0 | 0.17244 | NATETZ02 | 10.1002/zaac.201400486 | https://doi.org/10.1002/zaac.201400486
NATGAR | 282523 | catena(cis-(μ2-5-Sulfonatosalicylato)-diaqua-(1,10-phenanthroline)-cobalt(ii)) |  | 2.76988 | 1.16249 | 1.68728 | 0 | 0 | 0.31222 | NATGAR | 10.1107/S1600536805022920 | https://doi.org/10.1107/S1600536805022920
NATKOJ | 279592 | catena-(bis(μ3-Picolinato)-hexakis(μ2-picolinato)-diaqua-di-europium-di-sodium dihydrate) |  | 3.90869 | 1.53558 | 1.6433 | 0 | 0 | 0.35788 | NATKOJ | Not found | https://doi.org/Not found
NATNIG | 261921 | catena-((μ4-a,a-1,4-Dihydroxy-e,e,e,e-1,2,4,5-tetrakis(4-pyridyl)cyclohexane)-bis(μ2-a,a-1,4-dihydroxy-e,e,e,e-1,2,4,5-tetrakis(4-pyridyl)cyclohexane)-copper dinitrate) |  | 3.7881 | 2.47865 | 1.28933 | 0 | 0 | 0.41162 | NATNIG | 10.1002/anie.200501753 | https://doi.org/10.1002/anie.200501753
NATNOM | 261922 | catena-((μ4-a,a-1,4-Dihydroxy-e,e,e,e-1,2,4,5-tetrakis(4-pyridyl)cyclohexane)-copper nitrate chloride benzene clathrate) |  | 4.6809 | 2.00545 | 1.18042 | 0 | 0 | 0.4907 | NATNOM | 10.1002/anie.200501753 | https://doi.org/10.1002/anie.200501753
NATPON |  | catena-((μ2-4-Isocyano-3,5-diisopropylbenzonitrile-C,N)-silver(i) trifluoromethanesulfonate benzene solvate) |  | 5.10646 | 4.25428 | 0.979103 | 1235.05 | 1261.41 | 0.6091 | NATPON | 10.1006/jssc.2000.8689 | https://doi.org/10.1006/jssc.2000.8689
NATQUW | 829614 | catena-((μ6-2,5-dicarboxybenzene-1,4-dicarboxylato)-(μ6-benzene-1,2,4,5-tetracarboxylato)-diaqua-di-europium(iii)) |  | 2.0248 | 0.85285 | 2.67198 | 0 | 0 | 0.2186 | NATQUW | 10.1007/s10870-011-0223-3 | https://doi.org/10.1007/s10870-011-0223-3
NATRAD | 829615 | catena-((μ6-2,5-dicarboxybenzene-1,4-dicarboxylato)-(μ6-benzene-1,2,4,5-tetracarboxylato)-diaqua-di-gadolinium(iii)) |  | 2.01949 | 0.83147 | 2.72575 | 0 | 0 | 0.21052 | NATRAD | 10.1007/s10870-011-0223-3 | https://doi.org/10.1007/s10870-011-0223-3
NATREH | 829616 | catena-((μ6-2,5-dicarboxybenzene-1,4-dicarboxylato)-(μ6-benzene-1,2,4,5-tetracarboxylato)-diaqua-di-praseodymium(iii)) |  | 2.09915 | 0.92769 | 2.52831 | 0 | 0 | 0.22814 | NATREH | 10.1007/s10870-011-0223-3 | https://doi.org/10.1007/s10870-011-0223-3
NATREH01 | 971281 | catena-((μ6-2,5-Dicarboxybenzene-1,4-dicarboxylato)-(μ6-benzene-1,2,4,5-tetracarboxylato)-diaqua-di-praseodymium) |  | 2.07607 | 0.9039 | 2.52465 | 0 | 0 | 0.23518 | NATREH01 | 10.1016/j.inoche.2015.08.012 | https://doi.org/10.1016/j.inoche.2015.08.012
NATRUX | 824906 | catena-(bis(μ3-3-Methyl-5-(pyridin-4-yl)benzoato)-manganese(ii)) |  | 2.96446 | 2.22962 | 1.32455 | 0 | 0 | 0.39634 | NATRUX | 10.1007/s10870-011-0225-1 | https://doi.org/10.1007/s10870-011-0225-1
NATVUB | 826561 | catena-(bis(μ3-2-(Pyridin-4-yl)-1,3-thiazole-4-carboxylato)-lead(ii)) |  | 1.52374 | 0.91508 | 2.39045 | 0 | 0 | 0.22564 | NATVUB | 10.1007/s10870-011-0234-0 | https://doi.org/10.1007/s10870-011-0234-0
NATWAI | 826562 | catena-((μ4-2-(pyridin-4-yl)-1,3-thiazole-4-carboxylato)-bis(μ2-2-(pyridin-4-yl)-1,3-thiazole-4-carboxylato)-(μ2-nitrato)-di-lead(ii)) |  | 2.62157 | 1.00664 | 2.47082 | 0 | 0 | 0.25542 | NATWAI | 10.1007/s10870-011-0234-0 | https://doi.org/10.1007/s10870-011-0234-0
NATXEN | 784797 | catena-(tris(μ4-pyrazine-2,5-dicarboxylato)-diaqua-di-cerium(iii)) |  | 1.42642 | 0.53115 | 2.69351 | 0 | 0 | 0.16548 | NATXEN | 10.1007/s10870-011-0241-1 | https://doi.org/10.1007/s10870-011-0241-1
NATXIR | 803719 | catena-((μ4-pyrazine-2,5-dicarboxylato)-(μ2-pyrazine-2,5-dicarboxylato)-bis(μ2-hydroxo)-diaqua-di-erbium(iii) dihydrate) |  | 3.28323 | 2.79211 | 2.41826 | 0 | 0 | 0.36528 | NATXIR | 10.1007/s10870-011-0241-1 | https://doi.org/10.1007/s10870-011-0241-1
NATXOX | 820574 | catena-(bis(μ3-pyridine-2,6-dicarboxylato)-chromium(iii)-potassium) |  | 1.3942 | 0.66042 | 2.00867 | 0 | 0 | 0.14332 | NATXOX | 10.1007/s10870-011-0242-0 | https://doi.org/10.1007/s10870-011-0242-0
NATYAK | 735360 | catena-((μ2-hydrogen difluoride)-bis(μ2-pyrazine)-copper(ii) hexafluorotantalate) |  | 5.02043 | 3.21846 | 1.34989 | 0 | 0 | 0.48626 | NATYAK | 10.1007/s10909-009-0079-5 | https://doi.org/10.1007/s10909-009-0079-5
NATYAK01 | 735361 | catena-((μ2-hydrogen difluoride)-bis(μ2-pyrazine)-copper(ii) hexafluorotantalate) |  | 5.05972 | 3.62338 | 1.31875 | 0 | 0 | 0.49938 | NATYAK01 | 10.1007/s10909-009-0079-5 | https://doi.org/10.1007/s10909-009-0079-5
NAVBIX | 772199 | catena-(tetrakis(oxonium) tris(μ4-biphenyl-4,4'-dicarboxylato)-hexakis(μ3-benzotriazolato)-tris(μ2-biphenyl-4,4'-dicarboxylato)-hexa-cadmium-di-sodium undecahydrate) |  | 6.50234 | 1.93023 | 1.27823 | 0 | 0 | 0.51264 | NAVBIX | 10.1007/s00706-011-0592-5 | https://doi.org/10.1007/s00706-011-0592-5
NAVDAQ | 285776 | catena-(tris(μ2-1,4-Benzenedicarboxylato)-bis(2,2'-bipyridine)-di-indium) |  | 2.24471 | 1.22755 | 1.84196 | 0 | 0 | 0.29094 | NAVDAQ | 10.1021/cm047748r | https://doi.org/10.1021/cm047748r
NAVDEU | 285777 | catena-(bis(μ2-1,4-Benzenedicarboxylato)-bis(μ2-hydroxo)-bis(1,10-phenanthroline)-di-indium) |  | 2.32352 | 1.13412 | 1.83142 | 0 | 0 | 0.312 | NAVDEU | 10.1021/cm047748r | https://doi.org/10.1021/cm047748r
NAVDEV | 840067 | catena-(hexakis(μ2-diphenylamido)-hexakis(μ2-1,4-dioxane)-bis(1,4-dioxane)-hexa-sodium 1,4-dioxane solvate) |  | 4.9599 | 1.37196 | 1.14274 | 0 | 0 | 0.3865 | NAVDEV | 10.1002/ejic.201100877 | https://doi.org/10.1002/ejic.201100877
NAVDIY | 285778 | catena-((μ3-1,3,5-Benzenetricarboxylato)-aqua-(2,2'-bipyridine)-indium hydrate) |  | 2.97479 | 1.42716 | 1.74693 | 0 | 0 | 0.3399 | NAVDIY | 10.1021/cm047748r | https://doi.org/10.1021/cm047748r
NAVDIZ | 840068 | catena-((μ2-(isopropyl)(phenyl)amido)-(μ2-1,4-dioxane)-sodium tetrahydrofuran solvate) |  | 5.38006 | 4.21627 | 0.890429 | 669.659 | 752.063 | 0.50434 | NAVDIZ | 10.1002/ejic.201100877 | https://doi.org/10.1002/ejic.201100877
NAVDOE | 285779 | catena-((μ3-1,3,5-Benzenetricarboxylato)-(1,10-phenanthroline)-indium) |  | 2.40994 | 1.13614 | 1.89812 | 0 | 0 | 0.2833 | NAVDOE | 10.1021/cm047748r | https://doi.org/10.1021/cm047748r
NAVFAT | 840071 | catena-(tetrakis(μ2-(isopropyl)(phenyl)amido)-(μ2-1,2-dimethoxyethane)-tetra-potassium) |  | 2.38119 | 1.36061 | 1.22517 | 0 | 0 | 0.27018 | NAVFAT | 10.1002/ejic.201100877 | https://doi.org/10.1002/ejic.201100877
NAVFUM | 285793 | catena-(Piperazinediium bis(μ4-phosphito)-(μ4-oxalato)-bis(μ3-oxalato)-tetra-iron(ii)) |  | 3.89875 | 2.74655 | 2.06017 | 0 | 0 | 0.40534 | NAVFUM | 10.1021/cm0501968 | https://doi.org/10.1021/cm0501968
NAVLIG | 268719 | catena-(tetrakis(μ2-1,2-bis(4-Pyridyl)ethene-N,N')-di-copper(i) dinitrate) |  | 4.11091 | 3.76877 | 1.16225 | 155.768 | 134.023 | 0.47184 | NAVLIG | 10.1039/b506786c | https://doi.org/10.1039/b506786c
NAVPIK | 279415 | catena-(tetrakis(μ2-N-(4-(2-Hydroxyethyl)-1,2,4-oxathiazinan-3-ylidene)benzamide)-tetrachloro-di-mercury(ii)) |  | 2.37614 | 1.19643 | 1.85713 | 0 | 0 | 0.35596 | NAVPIK | 10.1515/znb-2005-0906 | https://doi.org/10.1515/znb-2005-0906
NAVVUB | 132165 | catena-(μ2-3-(5,5-Dimethyl-4-oxo-1-oxy-2-phenylpyrrolin-3-ylidene)-5,5-dimethyl-4-oxo-1-oxy-phenylpyrroline) bis(trifluoroacetylacetonato)-copper(ii) |  | 3.20767 | 1.77697 | 1.51994 | 0 | 0 | 0.39952 | NAVVUB | Not found | https://doi.org/Not found
NAVWAJ | 287480 | catena-((μ2-(4-Hydroxybutyric acid)-(μ2-tetraphenylimidodiphosphinato))-(tetraphenylimidodiphosphinato)-barium) |  | 3.11169 | 1.27387 | 1.4232 | 0 | 0 | 0.37736 | NAVWAJ | 10.1021/ic050724h | https://doi.org/10.1021/ic050724h
NAVWEN | 287500 | catena-(tetrakis(μ2-N,N'-bis(4-Pyridyl)urea)-di-zinc(ii) tetraperchlorate) |  | 3.98216 | 2.31665 | 1.24309 | 0 | 0 | 0.46498 | NAVWEN | 10.1021/ic050972d | https://doi.org/10.1021/ic050972d
NAVWIR | 287501 | catena-(μ2-bis(N,N'-bis(3-Pyridyl)urea)-zinc(ii) diperchlorate) |  | 4.25848 | 1.86906 | 1.21625 | 0 | 0 | 0.48464 | NAVWIR | 10.1021/ic050972d | https://doi.org/10.1021/ic050972d
NAVWIR01 | 287502 | catena-(bis(μ2-N,N'-bis(3-Pyridyl)urea)-zinc(ii) diperchlorate) |  | 4.15785 | 1.7131 | 1.2444 | 0 | 0 | 0.46616 | NAVWIR01 | 10.1021/ic050972d | https://doi.org/10.1021/ic050972d
NAVWIR02 | 299346 | catena-(bis(μ2-N,N'-bis(3-Pyridyl)urea-N,N')-zinc diperchlorate) |  | 4.15805 | 1.69901 | 1.23639 | 0 | 0 | 0.46702 | NAVWIR02 | 10.1021/cg0505057 | https://doi.org/10.1021/cg0505057
NAVXEN |  | catena-((μ2-N,N-dimethylthiocarbamoylcyanoketoximato-N,O)-(1,10-phenanthroline-N,N')-thallium(i)) |  | 2.10042 | 1.3691 | 2.00464 | 0 | 0 | 0.3337 | NAVXEN | Not found | https://doi.org/Not found
NAVXIR |  | catena-((μ2-Carbamoyl-cyanoketoximato-O,O')-(1,10-phenanthroline)-thallium(i)) |  | 2.10037 | 1.20386 | 2.1534 | 0 | 0 | 0.32404 | NAVXIR | Not found | https://doi.org/Not found
NAVYIU | 831372 | catena-((μ4-(3-nitro-4-oxidophenyl)arsonato)-diaqua-gadolinium(iii)) |  | 1.96036 | 1.11326 | 2.93535 | 0 | 0 | 0.2485 | NAVYIU | 10.1039/c1dt11481f | https://doi.org/10.1039/c1dt11481f
NAVYOA | 831373 | catena-(bis(μ4-(3-nitro-4-oxidophenyl)arsonato)-(μ2-oxalato)-diaqua-di-samarium(iii)) |  | 1.78429 | 0.92568 | 2.89023 | 0 | 0 | 0.23872 | NAVYOA | 10.1039/c1dt11481f | https://doi.org/10.1039/c1dt11481f
NAVYUE |  | catena-((μ2-Sulfato)-aqua-bis(diethylacetamide)-dioxo-uranium) |  | 2.6015 | 1.31657 | 1.95251 | 0 | 0 | 0.38338 | NAVYUE | Not found | https://doi.org/Not found
NAVYUG | 831374 | catena-(bis(μ4-(3-nitro-4-oxidophenyl)arsonato)-(μ2-oxalato)-diaqua-di-europium(iii)) |  | 1.77167 | 0.92993 | 2.92387 | 0 | 0 | 0.23348 | NAVYUG | 10.1039/c1dt11481f | https://doi.org/10.1039/c1dt11481f
NAWPAC | 120996 | catena-(tetrakis(μ2-N,N,N-Trimethylglycinato)-tetrakis(μ2-chloro)-diaqua-tri-cadmium(ii) diperchlorate) | catena-(tetrakis(μ2-Betaine)-tetrakis(μ2-chloro)-diaqua-tri-cadmium(ii) diperchlorate) | 4.38908 | 2.23769 | 1.65046 | 0 | 0 | 0.42778 | NAWPAC | 10.1016/S0277-5387(97)00080-6 | https://doi.org/10.1016/S0277-5387(97)00080-6
NAWPEG | 1217471 | catena-(bis(μ2-N,N,N-Trimethylglycinato)-(nitrato-O,O')-cadmium(ii) perchlorate) | ("catena-(bis(μ2-Betaine)-(nitrato-O,O')-cadmium(ii) perchlorate)",) | 4.63908 | 2.3021 | 1.47909 | 0 | 0 | 0.43512 | NAWPEG | 10.1016/S0277-5387(97)00080-6 | https://doi.org/10.1016/S0277-5387(97)00080-6
NAWXOZ | 279965 | catena-((μ6-bis(Tetrazolato)amine)-bis(μ2-aqua)-di-sodium) |  | 1.50901 | 0.86733 | 1.87817 | 0 | 0 | 0.15306 | NAWXOZ | Not found | https://doi.org/Not found
NAWYOA | 280271 | catena-((μ2-Aqua)-(5-(tetrazolatoamino)tetrazole-N)-(bis(tetrazol-5-yl)amine-N)-diaqua-sodium) |  | 1.78257 | 0.86329 | 1.72705 | 0 | 0 | 0.25472 | NAWYOA | Not found | https://doi.org/Not found
NAXBIX |  | catena-(trans,trans,trans-Diacetone-bis(2-t-butylacetylene)-bis(pentafluorophenyl)-di-thallium-platinum) |  | 2.63779 | 1.46623 | 2.27093 | 0 | 0 | 0.38098 | NAXBIX | 10.1021/ic970546v | https://doi.org/10.1021/ic970546v
NAXCIZ | 282780 | catena-((μ4-bis(Tetrazolato)amine)-(μ2-aqua)-di-cesium) |  | 2.06338 | 1.17916 | 2.93128 | 0 | 0 | 0.2804 | NAXCIZ | Not found | https://doi.org/Not found
NAXGUP | 288013 | catena-(trans-bis(μ2cyano)-tetraaqua-(2,2'-bipyridyl-N,N')-tetracyano-europium(iii)-iron(iii) 2,2'-bipyridine tetrahydrate) |  | 6.00055 | 4.6519 | 1.05434 | 1068.99 | 1013.89 | 0.60538 | NAXGUP | 10.1021/ic050650+ | https://doi.org/10.1021/ic050650+
NAXHEA | 288015 | catena-(trans-bis(μ2cyano)-tetraaqua-(2,2'-bipyridyl-N,N')-tetracyano-dysprosium(iii)-iron(iii) 2,2'-bipyridine tetrahydrate) |  | 5.92156 | 4.63694 | 1.08722 | 1110.74 | 1021.63 | 0.60126 | NAXHEA | 10.1021/ic050650+ | https://doi.org/10.1021/ic050650+
NAXHIE | 288016 | catena-(trans-bis(μ2cyano)-tetraaqua-(2,2'-bipyridyl-N,N')-tetracyano-holmium(iii)-iron(iii) 2,2'-bipyridine tetrahydrate) |  | 6.12142 | 4.63547 | 1.09131 | 1047.12 | 959.509 | 0.60856 | NAXHIE | 10.1021/ic050650+ | https://doi.org/10.1021/ic050650+
NAXHUQ | 288018 | catena-(trans-bis(μ2cyano)-tetraaqua-(2,2'-bipyridyl-N,N')-tetracyano-iron(iii)-thulium(iii)- 2,2'-bipyridine tetrahydrate) |  | 6.00189 | 4.62974 | 1.10367 | 1038.7 | 941.132 | 0.59958 | NAXHUQ | 10.1021/ic050650+ | https://doi.org/10.1021/ic050650+
NAXJAY | 288019 | catena-(trans-bis(μ2cyano)-tetraaqua-(2,2'-bipyridyl-N,N')-tetracyano-cobalt(iii)-europium(iii) 2,2'-bipyridine tetrahydrate) |  | 5.98638 | 4.67328 | 1.06876 | 1025.02 | 959.073 | 0.60044 | NAXJAY | 10.1021/ic050650+ | https://doi.org/10.1021/ic050650+
NAXJEC | 288020 | catena-(trans-bis(μ2cyano)-tetraaqua-(2,2'-bipyridyl-N,N')-tetracyano-cobalt(iii)-terbium(iii) 2,2'-bipyridine tetrahydrate) |  | 6.00853 | 4.65386 | 1.08923 | 1064.9 | 977.658 | 0.60116 | NAXJEC | 10.1021/ic050650+ | https://doi.org/10.1021/ic050650+
NAXJIG | 288021 | catena-(trans-bis(μ2cyano)-tetraaqua-(2,2'-bipyridyl-N,N')-tetracyano-cobalt(iii)-dysprosium(iii) 2,2'-bipyridine tetrahydrate) |  | 5.9625 | 4.65365 | 1.09995 | 1016.83 | 924.432 | 0.59908 | NAXJIG | 10.1021/ic050650+ | https://doi.org/10.1021/ic050650+
NAXJOM | 288022 | catena-(trans-bis(μ2cyano)-tetraaqua-(2,2'-bipyridyl-N,N')-tetracyano-cobalt(iii)-holmium(iii) 2,2'-bipyridine tetrahydrate) |  | 5.9763 | 4.66382 | 1.10711 | 1035.49 | 935.314 | 0.59842 | NAXJOM | 10.1021/ic050650+ | https://doi.org/10.1021/ic050650+
NAXJUS | 288023 | catena-(trans-bis(μ2cyano)-tetraaqua-(2,2'-bipyridyl-N,N')-tetracyano-cobalt(iii)-erbium(iii) 2,2'-bipyridine tetrahydrate) |  | 5.92494 | 4.65465 | 1.11303 | 1019.74 | 916.187 | 0.59846 | NAXJUS | 10.1021/ic050650+ | https://doi.org/10.1021/ic050650+
NAXKAZ | 288024 | catena(trans-bis(μ2cyano)-tetraaqua-(2,2'-bipyridyl-N,N')-tetracyano-cobalt(iii)-thulium(iii) 2,2'-bipyridine tetrahydrate) |  | 6.03659 | 4.65867 | 1.11527 | 1069.76 | 959.197 | 0.59984 | NAXKAZ | 10.1021/ic050650+ | https://doi.org/10.1021/ic050650+
NAXKED | 288025 | catena(trans-bis(μ2cyano)-tetraaqua-(2,2'-bipyridyl-N,N')-tetracyano-iron(iii)-lutetium(iii) 2,2'-bipyridine tetrahydrate) |  | 6.02488 | 4.64185 | 1.12036 | 1090.19 | 973.071 | 0.59862 | NAXKED | 10.1021/ic050650+ | https://doi.org/10.1021/ic050650+
NAXKOO | 847255 | catena-((μ4-2aminobenzene-1,4-dicarboxylato)-(μ2-oxo)-aluminium carbon dioxide clathrate) | amino-MIL53(Al) LP form | 1.22338 | 0.85398 | 2.38802 | 0 | 0 | 0.17838 | NAXKOO | 10.1002/cssc.201100378 | https://doi.org/10.1002/cssc.201100378
NAXKOO01 | 847256 | catena-((μ4-2aminobenzene-1,4-dicarboxylato)-(μ2-oxo)-aluminium carbon dioxide clathrate) | amino-MIL53(Al) NP form | 3.33258 | 3.14968 | 1.47271 | 0 | 0 | 0.41478 | NAXKOO01 | 10.1002/cssc.201100378 | https://doi.org/10.1002/cssc.201100378
NAXLEF | 847258 | catena-((μ4-2aminobenzene-1,4-dicarboxylato)-(μ2-oxo)-aluminium) | amino-MIL53(Al) close form | 3.00008 | 2.57773 | 1.53788 | 0 | 0 | 0.38032 | NAXLEF | 10.1002/cssc.201100378 | https://doi.org/10.1002/cssc.201100378
NAXLII | 288031 | catena-(1,4-bis(N-benzimidazolium-1-yl)butane tris(μ2-1,4-bis(N-benzimidazolyl)butane-N,N')-tetrakis(μ2-hydrogenphosphato-O,O')-bis(dihydrogenphosphato-O)-tetrazinc dihydrate) |  | 5.86925 | 5.28522 | 1.38788 | 587.795 | 423.519 | 0.45762 | NAXLII | 10.1021/ic050314t | https://doi.org/10.1021/ic050314t
NAXLOO | 288032 | catena-(tris(μ2(1,4-bis(N-benzimidazolyl)butane-N,N')))-(tetra(μ2-hydrogenphosphato-O,O')-tetrazinc tetrahydrate) |  | 2.8715 | 1.17234 | 1.64835 | 0 | 0 | 0.35386 | NAXLOO | 10.1021/ic050314t | https://doi.org/10.1021/ic050314t
NAXLUU | 288033 | catena-((μ4-1,2,4,5-tetrakis(imidazol-1-yl-methyl)benzene-N,N',N'',N''')-hexa(μ3-hydrogen phosphato-O,O',O'')-(μ2-1,4-bis(imidazolium-1-yl-methyl)-2,5-bis(imidazol-1-yl-methyl)benzene-N,N',N'',N''')-bis(dihydrogen phosphato-O)-hexa-zinc) |  | 2.12349 | 0.95836 | 1.99602 | 0 | 0 | 0.30474 | NAXLUU | 10.1021/ic050314t | https://doi.org/10.1021/ic050314t
NAXMAB | 288034 | catena-(bis(μ3-hydrogenphosphato-O,O',O'')-(μ2-1,4-bis(imidazol-1-ylmethyl)-naphthalene-N,N')-di-zinc) |  | 2.70024 | 2.03709 | 1.86333 | 0 | 0 | 0.32966 | NAXMAB | 10.1021/ic050314t | https://doi.org/10.1021/ic050314t
NAXMEF | 288035 | catena-((μ3-hydrogenphosphato-O,O',O'')-(9-(imidazol-1-ylmethyl)anthracene-N)-zinc) |  | 2.65613 | 1.19938 | 1.67485 | 0 | 0 | 0.32362 | NAXMEF | 10.1021/ic050314t | https://doi.org/10.1021/ic050314t
NAXMIJ | 288036 | catena-(bis(μ3-hydrogenphosphato-O,O',O'')-(μ2-1,4-bis(1-imidazolyl)benzene-N,N')-dizinc) |  | 1.74704 | 0.89575 | 2.21177 | 0 | 0 | 0.25876 | NAXMIJ | 10.1021/ic050314t | https://doi.org/10.1021/ic050314t
NAXMOQ | 804415 | catena-((μ6-pyrazine-2,3-dicarboxylato)-aqua-barium(ii)) |  | 1.95374 | 0.94929 | 2.59886 | 0 | 0 | 0.22164 | NAXMOQ | 10.1007/s10870-012-0299-4 | https://doi.org/10.1007/s10870-012-0299-4
NAXMOQ01 | 853800 | catena-((μ6-Pyrazine-2,3-dicarboxylato)-aqua-barium) |  | 1.96947 | 1.01939 | 2.59564 | 0 | 0 | 0.2241 | NAXMOQ01 | 10.1016/j.jssc.2013.10.022 | https://doi.org/10.1016/j.jssc.2013.10.022
NAXQOU | 716737 | catena-((μ3-(5-amino-1H-tetrazol-1-yl)acetato)-(2,2'-bipyridine)-aqua-manganese(ii) perchlorate) |  | 3.82726 | 2.59147 | 1.38424 | 0 | 0 | 0.40912 | NAXQOU | 10.1007/s10870-012-0306-9 | https://doi.org/10.1007/s10870-012-0306-9
NAXQUA | 716738 | catena-(bis(μ2-(5-amino-1H-tetrazol-1-yl)acetato)-diaqua-manganese(ii)) |  | 1.75218 | 0.83469 | 1.84425 | 0 | 0 | 0.28044 | NAXQUA | 10.1007/s10870-012-0306-9 | https://doi.org/10.1007/s10870-012-0306-9
NAXSUB | 274483 | catena-[(μ6-Naphthalene-1,4-dicarboxylato)-cobalt(ii)] |  | 2.34793 | 1.02458 | 1.91804 | 0 | 0 | 0.26648 | NAXSUB | 10.1039/b507953e | https://doi.org/10.1039/b507953e
NAXTAI | 274484 | catena-[(μ6-Naphthalene-1,4-dicarboxylato)-manganese(ii)] |  | 2.5289 | 1.1004 | 1.82408 | 0 | 0 | 0.2773 | NAXTAI | 10.1039/b507953e | https://doi.org/10.1039/b507953e
NAXTEN | 749738 | catena-((μ2-2,2'-disulfanediyldinicotinato)-dimethanol-dipyridine-manganese(ii)) |  | 2.3793 | 1.18948 | 1.4203 | 0 | 0 | 0.36662 | NAXTEN | 10.1007/s10870-012-0295-8 | https://doi.org/10.1007/s10870-012-0295-8
NAXVOY | 263266 | catena-[β-dodecakis(μ3-Methanoato)-hexa-magnesium(ii)] |  | 2.51506 | 1.45487 | 1.77215 | 0 | 0 | 0.31564 | NAXVOY | 10.1002/zaac.200500202 | https://doi.org/10.1002/zaac.200500202
NAXVOY01 | 617020 | catena-(dodecakis(μ3-Formato-O,O,O')-hexa-magnesium) |  | 4.76031 | 3.68572 | 1.39756 | 0 | 0 | 0.45654 | NAXVOY01 | 10.1021/ic060543v | https://doi.org/10.1021/ic060543v
NAXVOY02 | 693548 | catena-(dodecakis(μ3-Formato-O,O,O')-hexa-magnesium(ii)) |  | 4.77771 | 3.68963 | 1.39173 | 0 | 0 | 0.45802 | NAXVOY02 | 10.1039/b811087e | https://doi.org/10.1039/b811087e
NAXVOY03 | 693549 | catena-(dodecakis(μ3-Formato-O,O,O')-hexa-magnesium(ii)) |  | 4.73834 | 3.66745 | 1.4026 | 0 | 0 | 0.45456 | NAXVOY03 | 10.1039/b811087e | https://doi.org/10.1039/b811087e
NAXVOY04 | 1031592 | catena-[dodecakis(μ-formato)-hexa-magnesium] |  | 4.79273 | 3.73557 | 1.38784 | 477.292 | 343.91 | 0.46078 | NAXVOY04 | Not found | https://doi.org/Not found
NAXVUE | 269215 | catena-[(μ2-1,4-bis(Phenylthio)butane)-bis(μ2-chloro)-dichloro-di-mercury(ii)] |  | 1.90235 | 1.14158 | 2.58225 | 0 | 0 | 0.33796 | NAXVUE | 10.1002/zaac.200500205 | https://doi.org/10.1002/zaac.200500205
NAXWAL | 269216 | catena-[(μ2-1,4-bis(Phenylthio)butane)-bis(μ2-bromo)-dibromo-di-mercury(ii)] |  | 2.01267 | 1.32561 | 2.92315 | 0 | 0 | 0.35832 | NAXWAL | 10.1002/zaac.200500205 | https://doi.org/10.1002/zaac.200500205
NAYBOE |  | catena-bis((μ2-Diethylenetriamine)-silver(i) hexafluorophosphate) |  | 4.87859 | 2.4084 | 1.26709 | 0 | 0 | 0.59372 | NAYBOE | 10.1039/a701970j | https://doi.org/10.1039/a701970j
NAYBUK |  | catena-bis((μ2-tris(2-Aminoethyl)amine)-silver(i) hexafluorophosphate) |  | 4.778 | 2.27266 | 1.26567 | 0 | 0 | 0.54846 | NAYBUK | 10.1039/a701970j | https://doi.org/10.1039/a701970j
NAYDAU | 806671 | catena-[(μ2-Phenylmethylene-bis(3,5-dimethylphenyl-2-oxyacetato))-tripyridyl-cadmium(ii) trihydrate] |  | 3.47261 | 1.34671 | 1.29282 | 0 | 0 | 0.41486 | NAYDAU | 10.1039/c2dt30554b | https://doi.org/10.1039/c2dt30554b
NAYFEA | 851819 | catena-[(μ4-Phenylmethylene-bis(3,5-dimethylbenzene-2-oxyacetato))-bis(μ2-aqua)-diaqua-di-potassium monohydrate] |  | 2.77434 | 1.23042 | 1.33588 | 0 | 0 | 0.30478 | NAYFEA | 10.1039/c2dt30554b | https://doi.org/10.1039/c2dt30554b
NAYFIE | 851820 | catena-[(μ5-2-Nitrophenylmethylene-bis(3,5-dimethylbenzene-2-oxyacetato))-bis(μ2-aqua)-aqua-di-potassium] |  | 2.23358 | 1.20653 | 1.41356 | 0 | 0 | 0.27108 | NAYFIE | 10.1039/c2dt30554b | https://doi.org/10.1039/c2dt30554b
NAYFUP | 1217593 | catena-((μ3-RR,SS-2,5-Diazahexane-1,6-diacetato-1,6-diacetic acid)-copper(ii)) |  | 2.01565 | 1.00976 | 1.87795 | 0 | 0 | 0.28672 | NAYFUP | Not found | https://doi.org/Not found
NAYFUQ | 859336 | catena-[(μ2-Phenylmethylene-bis(3,5-dimethylphenyl-2-oxyacetato))-tris(4-methylpyridine)-cadmium(ii) monohydrate] |  | 4.83281 | 3.1505 | 1.14933 | 0 | 0 | 0.4684 | NAYFUQ | 10.1039/c2dt30554b | https://doi.org/10.1039/c2dt30554b
NAYGUR | 862714 | catena-[Hexaaqua-copper (μ4-4,4'-(but-2-en-1,4-diyl)bis(1,2,4-triazole))-(μ2-sulfato)-copper sulfate trihydrate] |  | 7.52816 | 7.0244 | 1.02819 | 1383.77 | 1345.82 | 0.62572 | NAYGUR | 10.1039/c2dt30078h | https://doi.org/10.1039/c2dt30078h
NAYHUQ | 1217601 | catena-((μ2-Azido-N,N)-(μ2-azido-N,N'')-(bipyridyl)-nickel(ii)) |  | 1.93957 | 1.27037 | 1.68105 | 0 | 0 | 0.31594 | NAYHUQ | 10.1039/a701219e | https://doi.org/10.1039/a701219e
NAYHUS | 865036 | catena-[Diethylammonium (μ4-5-(carboxyphenyl)-10,15,20-tris(4-carboxylatophenyl)porphyrinato)-aqua-cadmium-copper diethylformamide solvate monohydrate] |  | 6.74168 | 5.52793 | 1.06838 | 1490.12 | 1394.75 | 0.56834 | NAYHUS | 10.1039/c2dt30184a | https://doi.org/10.1039/c2dt30184a
NAYJAA | 865037 | catena-[Diethylammonium (μ4-5-(carboxyphenyl)-10,15,20-tris(4-carboxylatophenyl)porphyrinato)-aqua-cadmium-cobalt diethylformamide solvate monohydrate] |  | 6.6317 | 5.55422 | 1.11105 | 1374.99 | 1237.56 | 0.5497 | NAYJAA | 10.1039/c2dt30184a | https://doi.org/10.1039/c2dt30184a
NAYJAY | 1217602 | catena-((μ2-Azido-N,N)-(μ2-azido-N,N'')-(bipyridyl)-cobalt(ii)) |  | 1.80616 | 1.17614 | 1.69907 | 0 | 0 | 0.29448 | NAYJAY | 10.1039/a701219e | https://doi.org/10.1039/a701219e
NAYJEC | 1217603 | catena-((μ2-Azido-N,N)-(μ2-azido-N,N'')-(bipyridyl)-iron(ii)) |  | 1.88676 | 1.05795 | 1.66834 | 0 | 0 | 0.29432 | NAYJEC | 10.1039/a701219e | https://doi.org/10.1039/a701219e
NAYJEE | 865038 | catena-[Diethylammonium (μ4-5-(carboxyphenyl)-10,15,20-tris(4-carboxylatophenyl)porphyrinato)-aqua-cadmium-iron diethylformamide solvate monohydrate] |  | 6.76785 | 5.50695 | 1.10391 | 1406.5 | 1274.11 | 0.55098 | NAYJEE | 10.1039/c2dt30184a | https://doi.org/10.1039/c2dt30184a
NAYJII | 865039 | catena-[bis(Diethylammonium) bis(μ4-5-(carboxyphenyl)-10,15,20-tris(4-carboxylatophenyl)porphyrinato)-diaqua-di-cadmium-di-nickel diethylformamide solvate dihydrate] |  | 6.7586 | 5.42249 | 1.11409 | 1293.03 | 1160.62 | 0.54616 | NAYJII | 10.1039/c2dt30184a | https://doi.org/10.1039/c2dt30184a
NAYJUS | 1217608 | catena-(bis((μ2-4,4'-Bipyridyl)-tetrakis(μ2-malonato)-tetrakis(aqua)-tetra-copper) dihydrate) |  | 2.89925 | 1.696 | 1.6638 | 0 | 0 | 0.3845 | NAYJUS | 10.1039/a700491e | https://doi.org/10.1039/a700491e
NAYJUU | 865041 | catena-[Diethylammonium (μ4-5-(carboxyphenyl)-10,15,20-tris(4-carboxylatophenyl)porphyrinato)-aqua-cadmium-zinc diethylformamide solvate monohydrate] |  | 6.78864 | 5.51681 | 1.11609 | 1383.54 | 1239.64 | 0.55684 | NAYJUU | 10.1039/c2dt30184a | https://doi.org/10.1039/c2dt30184a
NAYKAB | 865042 | catena-[bis(Diethylammonium) (μ4-5-(carboxyphenyl)-10,15,20-tris(4-carboxylatophenyl)porphyrinato)-(mU2-oxo)-di-cadmium-di-iron diethylformamide solvate trihydrate] |  | 7.54939 | 3.69619 | 1.15884 | 0 | 0 | 0.53312 | NAYKAB | 10.1039/c2dt30184a | https://doi.org/10.1039/c2dt30184a
NAYKII |  | catena(tetrakis(μ2-N-Methyliminodiacetato)-bis(1,10-phenanthroline)-diaqua-tetra-copper(ii) tetrahydrate) |  | 4.04366 | 2.99551 | 1.49005 | 0 | 0 | 0.40846 | NAYKII | Not found | https://doi.org/Not found
NAYMAC |  | catena-(bis(μ2-3-Sulfoisophthalato)-deca-aqua-di-europium(iii) tris(4,4'-bipyridyl) monohydrate) |  | 9.02413 | 7.48347 | 1.14383 | 1660.39 | 1451.61 | 0.6396 | NAYMAC | Not found | https://doi.org/Not found
NAYMEG |  | catena-((μ2-Chloro)-(μ2-η2-1-(allyloxy)benzotriazole-N)-copper(i)) |  | 2.13119 | 1.34777 | 1.68355 | 0 | 0 | 0.35914 | NAYMEG | Not found | https://doi.org/Not found
NAYMOQ |  | catena-((μ5-Cyclohexane-1,2-diamine-N,N,N',N'-tetraacetato)-tris(μ2-aqua)-diaqua-lead(ii)-di-sodium dihydrate) |  | 3.79027 | 3.42113 | 1.9034 | 0 | 0 | 0.31578 | NAYMOQ | Not found | https://doi.org/Not found
NAYRIP | 292155 | catena-(bis(Ammine-bis(μ2-1,2S,3S,4-butanetetramine)-di-copper(ii)-undecacyano-(μ2-cyano)-tetrakis(μ3-tellurido)-tetra-rhenium) octahydrate) |  | 4.70849 | 2.09204 | 2.66499 | 0 | 0 | 0.43194 | NAYRIP | Not found | https://doi.org/Not found
NAYSOV01 | 141143 | catena-[bis(μ2-4-Isopropyl-1,2-dimethyl-1,2,4-triazole-3,5-diyl)-di-silver bis(trifluoromethanesulfonate) acetonitrile solvate] |  | 5.52327 | 4.51272 | 1.01621 | 1362.88 | 1341.14 | 0.64536 | NAYSOV01 | 10.1016/S0022-328X(00)00037-1 | https://doi.org/10.1016/S0022-328X(00)00037-1
NAYWIU | 293838 | catena-(bis(μ2-1,2-bis(diphenylphosphinyl)ethane-P:P')-bis(trifluoroacetato-O)-di-silver(i)) |  | 2.84298 | 1.46089 | 1.53695 | 0 | 0 | 0.3665 | NAYWIU | 10.1107/S1600536805037189 | https://doi.org/10.1107/S1600536805037189
NAYXOC | 861035 | catena-[(μ5-Triphenylphosphine oxide-4,4',4''-tricarboxylato)-aqua-terbium dimethylformamide solvate monohydrate] |  | 8.15912 | 4.39171 | 1.14114 | 1504.69 | 1318.59 | 0.59938 | NAYXOC | 10.1039/c2dt30138e | https://doi.org/10.1039/c2dt30138e
NAYZUK | 831208 | catena-[bis(μ4-Naphthalene-1,4-dicarboxylato)-bis(μ2-hydroxo)-di-indium tetrahydrate] |  | 9.72091 | 7.59757 | 1.3315 | 939.553 | 705.634 | 0.56012 | NAYZUK | 10.1016/j.micromeso.2011.11.043 | https://doi.org/10.1016/j.micromeso.2011.11.043
NAZBAT | 831209 | catena-[(μ2-Naphthalene-1,4-dicarboxylato)-(μ2-naphthalene-1-carboxy-4-carboxylato)-indium dimethylformamide solvate dihydrate] |  | 6.91043 | 4.61131 | 1.03281 | 1013.95 | 981.733 | 0.60786 | NAZBAT | 10.1016/j.micromeso.2011.11.043 | https://doi.org/10.1016/j.micromeso.2011.11.043
NAZHIG | 294457 | catena-((μ3-(dicarbon)tridecaborate)-lithium) |  | 0 | 0 | 2.31047 | 0 | 0 | 0 | NAZHIG | 10.1002/anie.200502325 | https://doi.org/10.1002/anie.200502325
NAZHIH | 785660 | catena-[bis(μ2-Pyrazine-2,3-dicarboxylato)-copper bis(2-aminopyrimidinium) hexahydrate] |  | 5.26712 | 4.46648 | 0.941799 | 1645.24 | 1746.91 | 0.65242 | NAZHIH | 10.2298/JSC101115153M | https://doi.org/10.2298/JSC101115153M
NAZJUV | 802907 | catena-[bis(μ4-5-Bromoisophthalato-O,O,O',O'',O''')-(μ4-5-bromoisophthalato-O,O',O'',O''')-diaqua-di-praseodymium dihydrate] |  | 4.00684 | 3.23013 | 2.27173 | 0 | 0 | 0.3503 | NAZJUV | 10.1016/S1002-0721(10)60606-0 | https://doi.org/10.1016/S1002-0721(10)60606-0
NAZKUW | 818300 | catena-[(μ2-Thiocyanato)-(N-isopropyl-N'-(1-(pyridin-2-yl)ethylidene)ethane-1,2-diamine)-copper(ii) tetrafluoroborate] |  | 4.1125 | 1.91491 | 1.25615 | 0 | 0 | 0.44992 | NAZKUW | 10.1080/15533174.2011.613884 | https://doi.org/10.1080/15533174.2011.613884
NAZNAF | 831673 | catena-[bis(μ2-1,4-Benzenedicarboxylato)-tetrakis(1-((benzotriazolyl)methyl)-1H-1,3-imidazole)-di-cadmium] |  | 2.54744 | 1.20852 | 1.6602 | 0 | 0 | 0.32042 | NAZNAF | 10.1080/15533174.2011.611207 | https://doi.org/10.1080/15533174.2011.611207
NAZNEJ | 831674 | catena-[(μ2-1,4-Benzenedicarboxylato)-bis(1-((benzotriazolyl)methyl)-1H-1,3-imidazole)-zinc(ii)] |  | 2.2622 | 1.54114 | 1.51642 | 0 | 0 | 0.34224 | NAZNEJ | 10.1080/15533174.2011.611207 | https://doi.org/10.1080/15533174.2011.611207
NAZPIP | 640146 | catena-[bis(μ2-2-(Pyridin-2-yl)-imidazolato-4-carboxylato-5-carboxylic acid)-tetraaqua-di-manganese] |  | 5.90848 | 5.23802 | 0.983724 | 2146.9 | 2182.42 | 0.60526 | NAZPIP | 10.1080/15533174.2011.609851 | https://doi.org/10.1080/15533174.2011.609851
NAZRAJ | 819063 | catena-[(μ2-1,4-bis(1,2,4-triazol-1-ylmethyl)piperazine)-diiodo-mercury] |  | 3.16926 | 1.61068 | 2.55002 | 0 | 0 | 0.39478 | NAZRAJ | 10.1080/15533174.2011.609220 | https://doi.org/10.1080/15533174.2011.609220
NAZSIS | 833464 | catena-[(μ2-Dicyanamide)-(1-(pyridin-2-ylethylidene)propane-1,3-diamine)-copper(ii) tetrafluoroborate] |  | 3.73128 | 1.78606 | 1.30805 | 0 | 0 | 0.43984 | NAZSIS | 10.1080/15533174.2011.609239 | https://doi.org/10.1080/15533174.2011.609239
NAZTIT | 839291 | catena-((μ4-3-methylhexanedioato)-(μ3-oxo)-tetramethyl-di-tin) |  | 2.584 | 1.4756 | 1.90878 | 0 | 0 | 0.38476 | NAZTIT | 10.1007/s10904-011-9628-x | https://doi.org/10.1007/s10904-011-9628-x
NAZTOZ | 839292 | catena-((μ4-3-methylhexanedioato)-hexamethyl-di-tin) |  | 2.49968 | 1.5803 | 1.6608 | 0 | 0 | 0.4115 | NAZTOZ | 10.1007/s10904-011-9628-x | https://doi.org/10.1007/s10904-011-9628-x
NAZVER | 833637 | catena-(bis(μ2-2-(4-Carboxylatophenoxy)benzoato)-bis(μ2-1,6-bis(2-methyl-1H-imidazol-1-yl)hexane)-diaqua-di-cadmium) |  | 2.28831 | 1.06476 | 1.64613 | 0 | 0 | 0.34924 | NAZVER | 10.1007/s10904-011-9574-7 | https://doi.org/10.1007/s10904-011-9574-7
NAZVIV | 833638 | catena-(bis(μ2-2-(3-Carboxylatophenoxy)benzoato)-bis(μ2-4,4'-bis(1H-imidazol-1-ylmethyl)biphenyl)-di-nickel monohydrate) |  | 2.84992 | 1.41186 | 1.41195 | 0 | 0 | 0.35882 | NAZVIV | 10.1007/s10904-011-9574-7 | https://doi.org/10.1007/s10904-011-9574-7
NAZVUH | 808847 | catena-(bis(μ2-terephthalato)-bis(2-(3-methoxyphenyl)-1H-imidazo[4,5-f][1,10]phenanthroline)-di-lead monohydrate) |  | 4.6395 | 2.60728 | 1.86909 | 0 | 0 | 0.3364 | NAZVUH | 10.1007/s10904-011-9591-6 | https://doi.org/10.1007/s10904-011-9591-6
NAZWAO | 822138 | catena-((μ3-naphthalene-1,4-dicarboxylato)-(2-(3-methoxyphenyl)-1H-imidazo[4,5-f][1,10]phenanthroline)-cadmium) |  | 2.19436 | 1.11412 | 1.7136 | 0 | 0 | 0.30892 | NAZWAO | 10.1007/s10904-011-9591-6 | https://doi.org/10.1007/s10904-011-9591-6
NAZWES | 788630 | catena-((μ4-2-(4-carboxylatophenoxy)benzoato)-(1H-benzimidazole)-zinc) |  | 2.38543 | 1.27615 | 1.58656 | 0 | 0 | 0.34368 | NAZWES | 10.1007/s10904-011-9597-0 | https://doi.org/10.1007/s10904-011-9597-0
NAZWIW | 788631 | catena-(bis(μ2-2-(4-carboxylatophenoxy)benzoato)-bis(2,2'-bipyridine)-di-zinc) |  | 3.09047 | 1.49037 | 1.48988 | 0 | 0 | 0.36542 | NAZWIW | 10.1007/s10904-011-9597-0 | https://doi.org/10.1007/s10904-011-9597-0
NAZWOC | 808868 | catena-((μ3-2-(4-carboxylatophenoxy)benzoato)-(2-(pyridin-4-yl)-1H-benzimidazole)-zinc) |  | 2.28744 | 1.39543 | 1.55399 | 0 | 0 | 0.342 | NAZWOC | 10.1007/s10904-011-9597-0 | https://doi.org/10.1007/s10904-011-9597-0
NAZWUI | 810323 | catena-(octakis(μ2-cyanido)-tetrakis(4-methylpyrimidine)-di-nickel-di-zinc) |  | 2.47897 | 1.31266 | 1.63304 | 0 | 0 | 0.34974 | NAZWUI | 10.1007/s10904-011-9612-5 | https://doi.org/10.1007/s10904-011-9612-5
NAZZEV | 841978 | catena-(hexakis(μ4-2,2'-bipyridine-5,5'-dicarboxylato)-tetrakis(N,N-dimethylformamide)-diaqua-tetra-samarium(iii) N,N-diethylformamide solvate) |  | 5.79098 | 3.70209 | 1.21484 | 0 | 0 | 0.53856 | NAZZEV | 10.5012/bkcs.2012.33.4.1349 | https://doi.org/10.5012/bkcs.2012.33.4.1349
NAZZUL | 613875 | catena-((μ2-sulfato)-diaqua-(2-((dimethylamino)methyl)pyridin-3-ol)-copper(ii)) |  | 2.20986 | 1.19906 | 1.83558 | 0 | 0 | 0.30118 | NAZZUL | 10.5012/bkcs.2012.33.1.95 | https://doi.org/10.5012/bkcs.2012.33.1.95
NDAIAH | 1217939 | catena-(μ2-Iminodiacetato-O,O',O'',O''')-bis(diaqua-(iminodiacetato-O,O',O'',O''')-neodymium) dichloride trihydrate |  | 4.44077 | 3.11695 | 1.69266 | 0 | 0 | 0.47828 | NDAIAH | 10.3891/acta.chem.scand.22-1700 | https://doi.org/10.3891/acta.chem.scand.22-1700
NDOXAL | 1217966 | catena(Hexa-aqua-tris(μ2-oxalato-O,O',O'',O''')-di-neodymium(iii) hydrate) |  | 4.85901 | 2.47756 | 2.12423 | 0 | 0 | 0.41748 | NDOXAL | 10.3891/acta.chem.scand.24-2969 | https://doi.org/10.3891/acta.chem.scand.24-2969
NDOXAL01 | 1217967 | catena-(bis(μ3-Oxalato)-(μ2-oxalato)-hexa-aqua-di-neodymium(iii) nonahydrate) |  | 4.96599 | 2.44271 | 2.12327 | 0 | 0 | 0.42252 | NDOXAL01 | Not found | https://doi.org/Not found
NEBHOT | 851648 | catena-((μ2-N,N'-bis(1-(pyridin-4-yl)ethylidene)hydrazine)-aqua-silver(i) (μ2-N,N'-bis(1-(pyridin-4-yl)ethylidene)hydrazine)-nitrato-silver(i) nitrate hemikis(N,N'-bis(1-(pyridin-4-yl)ethylidene)hydrazine) monohydrate) |  | 7.80977 | 6.75928 | 0.719168 | 2154.07 | 2995.23 | 0.72418 | NEBHOT | 10.1016/j.saa.2012.01.052 | https://doi.org/10.1016/j.saa.2012.01.052
NEBHUZ | 851649 | catena-((μ2-N,N'-bis(1-(pyridin-4-yl)ethylidene)hydrazine)-dichloro-zinc(ii)) |  | 2.70059 | 2.23767 | 1.49205 | 0 | 0 | 0.38788 | NEBHUZ | 10.1016/j.saa.2012.01.052 | https://doi.org/10.1016/j.saa.2012.01.052
NEBKIO |  | catena-((μ2-(Hydrogen tris(5-methyl-3-(pyrid-3-yl)pyrazolyl)borate))-aqua-potassium) |  | 2.18098 | 1.2874 | 1.35671 | 0 | 0 | 0.29138 | NEBKIO | 10.1021/ic970627r | https://doi.org/10.1021/ic970627r
NEBNIS | 295115 | catena-(bis(μ3-diethyldithiocarbamato-S,S,S',S')-tris(μ2-chloro)-tetrakis(μ2-diethyldithiocarbamato-S,S,S')-tri-copper(ii)-tetra-copper(i) tetrachloro-iron) |  | 6.0255 | 2.35268 | 1.48002 | 0 | 0 | 0.48452 | NEBNIS | 10.1021/ja056030p | https://doi.org/10.1021/ja056030p
NEBNOZ | 879801 | catena-(tetrakis(μ4-naphthalene-2,6-dicarboxylato)-bis(μ2-4,4'-(1,4-phenylenediethene-2,1-diyl)dipyridine)-tetra-zinc N,N-dimethylformamide solvate hexahydrate) |  | 6.01321 | 5.05928 | 1.13873 | 1086.59 | 954.216 | 0.52152 | NEBNOZ | 10.1021/cg300598y | https://doi.org/10.1021/cg300598y
NEBPOA | 295121 | catena-(bis(μ3-hydroxo)-tetrakis(μ3-oxo)-(μ2-piperidine-N,N')-bis(μ2-oxo)-bis(oxo)-tri-copper(ii)-di-molybdenum) |  | 1.41135 | 0.51886 | 3.49301 | 0 | 0 | 0.18208 | NEBPOA | 10.1021/ja056666g | https://doi.org/10.1021/ja056666g
NEBPUH | 871829 | catena-(bis(μ3-2-(hydroxymethyl)-4-carboxy-1H-imidazole-5-carboxylato)-aqua-barium(ii)) |  | 2.47106 | 0.75476 | 2.16158 | 0 | 0 | 0.25914 | NEBPUH | 10.1021/cg3004068 | https://doi.org/10.1021/cg3004068
NEBQAO | 871830 | catena-(bis(μ5-2-(hydroxymethyl)-1H-imidazole-4,5-dicarboxylato)-(μ2-dioxygen)-di-barium(ii)) |  | 1.6063 | 0.63606 | 2.70563 | 0 | 0 | 0.20282 | NEBQAO | 10.1021/cg3004068 | https://doi.org/10.1021/cg3004068
NEBQES | 871831 | catena-((μ4-2-(hydroxymethyl)-5-carboxy-1H-imidazole-4-carboxylato)-(μ3-2-(hydroxymethyl)-4-carboxy-1H-imidazole-5-carboxylato)-barium(ii)) |  | 1.87717 | 0.94964 | 2.23167 | 0 | 0 | 0.24522 | NEBQES | 10.1021/cg3004068 | https://doi.org/10.1021/cg3004068
NEBRET | 835137 | catena-((μ4-succinato)-bis(μ2-[1,2,4]triazolo[1,5-a]pyrimidin-5-onato)-diaqua-di-cadmium(ii)) |  | 1.88989 | 1.04748 | 2.29049 | 0 | 0 | 0.27806 | NEBRET | 10.1021/cg300415e | https://doi.org/10.1021/cg300415e
NEBRIX | 871676 | catena-((μ2-4'-Methylbiphenyl-3,5-dicarboxylato)-(μ2-1,1'-pentane-1,5-diylbis(1H-imidazole))-cobalt(ii) dihydrate) |  | 3.19216 | 1.48006 | 1.28754 | 0 | 0 | 0.40764 | NEBRIX | 10.1021/cg300461v | https://doi.org/10.1021/cg300461v
NEBROD | 871677 | catena-(bis(μ4-4'-methylbiphenyl-3,5-dicarboxylato)-(μ2-1,1'-butane-1,4-diylbis(1H-imidazole))-di-cobalt(ii) monohydrate) |  | 6.18687 | 1.60903 | 1.35151 | 0 | 0 | 0.41456 | NEBROD | 10.1021/cg300461v | https://doi.org/10.1021/cg300461v
NEBSAQ | 871679 | catena-(bis(μ2-4'-methyl-5-carboxybiphenyl-3-carboxylato)-(2,2-bipyridine)-cobalt(ii)) |  | 2.63202 | 1.26034 | 1.41873 | 0 | 0 | 0.34834 | NEBSAQ | 10.1021/cg300461v | https://doi.org/10.1021/cg300461v
NEBSUI | 100532 | catena-(tetrakis(μ2-1,4-bis(Imidazol-1-yl-methyl)benzene)-dizinc(ii) tetranitrate nonahydrate)-polyrotaxane |  | 4.54193 | 4.09646 | 1.01023 | 554.981 | 549.36 | 0.54124 | NEBSUI | 10.1002/anie.199723361 | https://doi.org/10.1002/anie.199723361
NEBTOF | 872940 | catena-(bis(μ4-4,4'-oxydibenzoato)-(μ2-1,1'-anthracene-9,10-diylbis(1H-imidazole))-di-cadmium(ii)) |  | 3.31548 | 1.7753 | 1.5759 | 0 | 0 | 0.38512 | NEBTOF | 10.1021/cg300559p | https://doi.org/10.1021/cg300559p
NEBTUL | 872941 | catena-((μ3-5-carboxybenzene-1,3-dicarboxylato)-(μ2-1,1'-anthracene-9,10-diylbis(1H-imidazole))-cadmium(ii) trihydrate) |  | 3.74796 | 1.2738 | 1.55651 | 0 | 0 | 0.37156 | NEBTUL | 10.1021/cg300559p | https://doi.org/10.1021/cg300559p
NEBVAT | 872942 | catena-(bis(μ4-2-sulfonatoterephthalato)-tris(μ2-1,1'-anthracene-9,10-diylbis(1H-imidazole))-diaqua-tri-cadmium(ii)) |  | 2.99394 | 1.61119 | 1.62577 | 0 | 0 | 0.36482 | NEBVAT | 10.1021/cg300559p | https://doi.org/10.1021/cg300559p
NEBVEV | 103600 | catena-((μ2-3,6-bis(Pyrid-4-yl)-1,2,4,5-tetrazine)-silver(i) nitrate) |  | 3.54681 | 1.74347 | 1.62078 | 0 | 0 | 0.41896 | NEBVEV | 10.1002/anie.199723271 | https://doi.org/10.1002/anie.199723271
NEBVEX | 874313 | catena-(bis(μ4-2-sulfonatoterephthalato)-tris(μ2-1,1'-anthracene-9,10-diylbis(1H-imidazole))-diaqua-tri-cobalt(ii)) |  | 2.88045 | 1.58477 | 1.56871 | 0 | 0 | 0.32994 | NEBVEX | 10.1021/cg300559p | https://doi.org/10.1021/cg300559p
NEBVIB | 874314 | catena-(bis(μ4-2-sulfonatoterephthalato)-tris(μ2-1,1'-anthracene-9,10-diylbis(1H-imidazole))-diaqua-tri-nickel(ii)) |  | 2.88001 | 1.5851 | 1.57425 | 0 | 0 | 0.33006 | NEBVIB | 10.1021/cg300559p | https://doi.org/10.1021/cg300559p
NEBVOF | 103602 | catena-((μ2-3,6-bis(Pyrid-4-yl)-1,2,4,5-tetrazine)-acetonitrile-silver(i) hexafluorophosphate) |  | 4.48295 | 1.77618 | 1.46356 | 0 | 0 | 0.43594 | NEBVOF | 10.1002/anie.199723271 | https://doi.org/10.1002/anie.199723271
NEBYOK | 863097 | catena-((μ4-5-(pyridin-4-yl)isophthalato)-bis(μ3-5-(pyridin-4-yl)isophthalato)-tetraaqua-di-terbium(iii) trihydrate) |  | 4.38966 | 2.02841 | 1.59634 | 0 | 0 | 0.43598 | NEBYOK | 10.1071/CH12072 | https://doi.org/10.1071/CH12072
NEBYUQ | 863098 | catena-((μ2-5-(pyridinium-4-yl)isophthalato)-(μ2-5-(pyridin-4-yl)isophthalato)-diaqua-europium(iii) hemihydrate) |  | 2.76516 | 0.98849 | 1.89349 | 0 | 0 | 0.28226 | NEBYUQ | 10.1071/CH12072 | https://doi.org/10.1071/CH12072
NECBON | 269779 | catena-((μ2-Cyano)-(2,2'-bipyridine)-cyano-copper(ii)) |  | 1.8322 | 1.1494 | 1.64572 | 0 | 0 | 0.30296 | NECBON | 10.1016/j.ica.2005.08.029 | https://doi.org/10.1016/j.ica.2005.08.029
NECBUS |  | catena-(bis(μ2-1,2-Dicyanohydroquinone)-copper(i) perchlorate acetone solvate) |  | 4.47161 | 3.90844 | 1.01826 | 984.577 | 966.918 | 0.5889 | NECBUS | 10.1021/ic9707725 | https://doi.org/10.1021/ic9707725
NECBUT | 269781 | catena-((μ2-Chloro)-(μ2-cyano)-(2,2'-bipyridine)-di-copper(ii)) |  | 1.94086 | 1.18631 | 1.96376 | 0 | 0 | 0.32878 | NECBUT | 10.1016/j.ica.2005.08.029 | https://doi.org/10.1016/j.ica.2005.08.029
NECCAZ |  | catena-(bis(μ2-1,2-Dicyanobenzene)-copper(i) hexafluorophosphate acetone solvate) |  | 4.84529 | 3.69099 | 0.97642 | 0 | 0 | 0.57542 | NECCAZ | 10.1021/ic9707725 | https://doi.org/10.1021/ic9707725
NECCUU | 249383 | catena-(bis(μ2-Cyano)-(μ2-bis(diphenylphosphino)methane)-di-copper(i)) |  | 2.30009 | 1.84597 | 1.51856 | 0 | 0 | 0.3517 | NECCUU | 10.1016/j.ica.2005.06.011 | https://doi.org/10.1016/j.ica.2005.06.011
NECDUV | 270017 | catena-((μ2-1,2-Dicyano-1,2-bis(2,4,5-trimethyl-3-thienyl)ethene-N,N')-tetrakis(μ2-trifluoroacetato)-di-molybdenum(ii) benzene solvate) |  | 5.24487 | 2.30177 | 1.54742 | 0 | 0 | 0.46848 | NECDUV | 10.1016/j.ica.2005.08.023 | https://doi.org/10.1016/j.ica.2005.08.023
NECFAD | 270018 | catena-(bis(μ2-2,3,6,7,8a,8b-Hexamethyl-8a,8b-dihydrothieno(3,2-g)(1)benzothiophene-4,5-dicarbonitrile-N,N')-octaakis(μ2-trifluoroacetato)-tetra-molybdenum(ii)) |  | 2.24136 | 1.05258 | 1.92059 | 0 | 0 | 0.33572 | NECFAD | 10.1016/j.ica.2005.08.023 | https://doi.org/10.1016/j.ica.2005.08.023
NECFIL | 270020 | catena-(bis(μ2-2,3,6,7,8a,8b-Hexamethyl-8a,8b-dihydrothieno(3,2-g)(1)benzothiophene-4,5-dicarbonitrile-N,N')-octaakis(μ2-trifluoroacetato)-tetra-rhodium(ii) p-xylene solvate) |  | 4.48767 | 2.26617 | 1.62316 | 0 | 0 | 0.45328 | NECFIL | 10.1016/j.ica.2005.08.023 | https://doi.org/10.1016/j.ica.2005.08.023
NECHEK | 288891 | catena-((μ2-4,4'-Bipyridyl)-bis(aminoethanesulfonato)-cobalt(ii) dihydrate) |  | 3.82989 | 3.55751 | 1.6968 | 0 | 0 | 0.39008 | NECHEK | 10.1135/cccc2011095 | https://doi.org/10.1135/cccc2011095
NECJOV | 274122 | catena-((μ4-2,2',3,3'-Oxydiphthalato)-(μ2-4,4'-bipyridine)-triaqua-di-zinc(ii) dihydrate) |  | 3.5546 | 1.31016 | 1.53868 | 0 | 0 | 0.39836 | NECJOV | 10.1021/ic051502m | https://doi.org/10.1021/ic051502m
NECJUB | 274123 | catena-((μ5-2,2',3,3'-Oxydiphthalato)-(μ2-4,4'-bipyridine)-triaqua-di-cadmium(ii) dihydrate) |  | 2.8928 | 1.16693 | 1.90566 | 0 | 0 | 0.3311 | NECJUB | 10.1021/ic051502m | https://doi.org/10.1021/ic051502m
NECNOZ | 274898 | catena-(bis(μ2-Aqua)-(μ2-2,6-pyridinedimethanolato-N,O,O,O')-aqua-dioxo-sodium-vanadium(v) monohydrate) |  | 2.74556 | 1.09283 | 1.60182 | 0 | 0 | 0.30302 | NECNOZ | 10.1016/j.ica.2005.07.024 | https://doi.org/10.1016/j.ica.2005.07.024
NECPER | 275334 | catena-(tris(μ4-2,3,5,6-tetrakis(2-Pyridyl)pyrazine)-octakis(μ2-bromo)-dibromo-deca-copper(i)) |  | 3.07288 | 1.42466 | 2.22199 | 0 | 0 | 0.33788 | NECPER | 10.1016/j.ica.2005.07.029 | https://doi.org/10.1016/j.ica.2005.07.029
NECSAQ | 277069 | catena-((μ2-1-(3-Aminopropyl)imidazole-N,N')-bis(isothiocyanato)-zinc(ii)) |  | 1.93539 | 1.23144 | 1.59198 | 0 | 0 | 0.36338 | NECSAQ | 10.1016/j.ica.2005.10.010 | https://doi.org/10.1016/j.ica.2005.10.010
NECSEU | 277070 | catena-(bis(μ2-1-(3-Aminopropyl)imidazole-N,N')-bis(isothiocyanato)-zinc) |  | 2.11136 | 1.16947 | 1.53177 | 0 | 0 | 0.32412 | NECSEU | 10.1016/j.ica.2005.10.010 | https://doi.org/10.1016/j.ica.2005.10.010
NECWOJ | 781134 | catena-((μ2-thiocyanato)-bis(tricyclohexylphosphine)-copper(i)) |  | 2.42715 | 1.26244 | 1.26385 | 0 | 0 | 0.35322 | NECWOJ | 10.1039/c2dt30579h | https://doi.org/10.1039/c2dt30579h
NEDBEE | 295680 | catena-(bis(μ2-N,N'-bis(2-Pyridylmethylene)benzene-1,4-diamine-N,N',N'',N''')-di-silver(i) diperchlorate acetonitrile solvate) |  | 4.78752 | 2.76202 | 1.30816 | 0 | 0 | 0.48344 | NEDBEE | 10.1021/ic051235k | https://doi.org/10.1021/ic051235k
NEDCAC | 885118 | catena-((μ2-Naphthalene-2,6-dicarboxylato)-aqua-(4,4'-(oxydi-4,1-phenylene)dipyridine)-zinc(ii)) |  | 2.28011 | 1.20171 | 1.52963 | 0 | 0 | 0.32052 | NEDCAC | 10.1016/j.mencom.2012.06.019 | https://doi.org/10.1016/j.mencom.2012.06.019
NEDHIN | 129543 | catena-((μ2-1,4-Dioxane)-(μ2-pyrazine)-bis(N-salicylideneglycinato-copper(ii))) |  | 2.22113 | 1.24689 | 1.67968 | 0 | 0 | 0.31434 | NEDHIN | 10.1107/S0108270197013061 | https://doi.org/10.1107/S0108270197013061
NEDKUD | 295712 | catena-(tris(Ethylenediammonium) dodecakis(μ2-oxalato)-bis(N-(2-ammonioethyl) oxalate monoamide-O)-hexa-bismuth tridecahydrate) |  | 2.30923 | 0.91949 | 2.65327 | 0 | 0 | 0.25808 | NEDKUD | 10.1016/j.jssc.2005.10.033 | https://doi.org/10.1016/j.jssc.2005.10.033
NEDLOZ | 850840 | catena-(dimethylammonium (μ4-biphenyl-3,3',5,5'-tetrakis(4-carboxyphenyl))-tetra-indium monohydrate) |  | 5.19157 | 3.5955 | 1.23595 | 0 | 0 | 0.48532 | NEDLOZ | 10.1038/nmat3343 | https://doi.org/10.1038/nmat3343
NEDMIT | 268775 | catena-[bis(μ2-Aqua)-bis(μ2-hydroxo)-diaqua-bis(3-carboxypyridine-2-thione)-di-potassium] |  | 1.42333 | 1.01052 | 1.60757 | 0 | 0 | 0.19764 | NEDMIT | 10.1016/j.ica.2005.09.059 | https://doi.org/10.1016/j.ica.2005.09.059
NEDSIZ | 267344 | catena-[(μ2-6-(N,N'-bis(2-Pyridylmethyl)amino)hexanoato)-aqua-copper(ii) perchlorate] |  | 4.08928 | 1.4365 | 1.26716 | 0 | 0 | 0.43768 | NEDSIZ | 10.1007/s11224-005-8256-x | https://doi.org/10.1007/s11224-005-8256-x
NEDSOF | 271552 | catena-[(μ2-Carbohydrazide)-(μ2-sulfato)-aqua-manganese(ii)] |  | 2.27669 | 1.13512 | 2.1666 | 0 | 0 | 0.26878 | NEDSOF | 10.1007/s11224-005-8257-9 | https://doi.org/10.1007/s11224-005-8257-9
NEDTUM | 266909 | catena-[(μ2-2,2':6',4''-Terpyridine)-silver(i) trifluoromethanesulfonate nitromethane solvate] |  | 5.18505 | 4.24545 | 1.09087 | 1318.79 | 1208.93 | 0.59262 | NEDTUM | 10.1080/10610270500127162 | https://doi.org/10.1080/10610270500127162
NEDVUP | 873430 | catena-(bis(μ8-4-(3-(4-carboxylatophenoxy)-2,2-bis[(4-carboxylatophenoxy)methyl]propoxy)benzoato)-diaqua-tri-copper-manganese unknown solvate) |  | 7.12112 | 5.29019 | 0.902395 | 1782.44 | 1975.23 | 0.632 | NEDVUP | 10.1021/ja303092m | https://doi.org/10.1021/ja303092m
NEDWAV | 296009 | catena-((μ2-Thiocyanato-N,S)-(isothiocyanato-N)-(N,N'-bis(pyrid-2-ylmethylene)ethane-1,2-diamine-N,N',N'',N''')-cadmium(ii)) |  | 2.1221 | 1.22643 | 1.68888 | 0 | 0 | 0.34404 | NEDWAV | 10.1016/j.inoche.2005.09.015 | https://doi.org/10.1016/j.inoche.2005.09.015
NEDWAW | 873431 | catena-(bis(μ7-4-(3-(4-carboxylatophenoxy)-2,2-bis[(4-carboxylatophenoxy)methyl]propoxy)benzoato)-tri-manganese N,N-dimethylformamide solvate dihydrate) |  | 8.21752 | 5.99671 | 0.756185 | 1882.07 | 2488.9 | 0.6714 | NEDWAW | 10.1021/ja303092m | https://doi.org/10.1021/ja303092m
NEDWEA | 873432 | catena-(bis(μ9-4-(3-(4-carboxylatophenoxy)-2,2-bis[(4-carboxylatophenoxy)methyl]propoxy)benzoato)-diaqua-tri-cobalt-manganese N,N-dimethylformamide) |  | 7.23193 | 5.49922 | 0.876142 | 1853.29 | 2115.28 | 0.63306 | NEDWEA | 10.1021/ja303092m | https://doi.org/10.1021/ja303092m
NEDWIE | 873433 | catena-(bis(μ7-4-(3-(4-carboxylatophenoxy)-2,2-bis[(4-carboxylatophenoxy)methyl]propoxy)benzoato)-octa-aqua-tri-nickel-manganese N,N-dimethylformamide solvate) |  | 8.99337 | 6.43544 | 0.742818 | 1931.41 | 2600.12 | 0.68582 | NEDWIE | 10.1021/ja303092m | https://doi.org/10.1021/ja303092m
NEDXEZ | 169051 | catena-[trans-(μ2-1,2-Benzenedicarboxylato-O,O')-(μ2-4,4'-bipyridine-N,N')-diaqua-cadmium(ii) dihydrate] |  | 2.69412 | 2.24418 | 1.60533 | 0 | 0 | 0.37526 | NEDXEZ | 10.1021/ic000434v | https://doi.org/10.1021/ic000434v
NEDXOJ | 169052 | catena-[(μ2-1,2-Benzenedicarboxylato-O,O')-(μ2-4,4'-bipyridine-N,N')-diaqua-cobalt(ii) dihydrate] |  | 2.65876 | 2.14892 | 1.49056 | 0 | 0 | 0.35938 | NEDXOJ | 10.1021/ic000434v | https://doi.org/10.1021/ic000434v
NEDXOJ01 | 637978 | catena-((μ2-4,4'-Bipyridine-N,N')-(μ2-phthalato-O,O')-diaqua-cobalt(ii) dihydrate) |  | 2.66283 | 2.16552 | 1.47714 | 0 | 0 | 0.35704 | NEDXOJ01 | 10.1002/zaac.200700118 | https://doi.org/10.1002/zaac.200700118
NEDXOJ02 | 994191 | catena-((μ2-4,4'-Bipyridine-N,N')-(μ2-phthalato-O,O')-aqua-cobalt(ii) trihydrate) |  | 4.1447 | 3.51843 | 1.3788 | 0 | 0 | 0.4091 | NEDXOJ02 | 10.1107/S2053229614006950 | https://doi.org/10.1107/S2053229614006950
NEDXOJ03 | 682626 | catena-((μ2-4,4'-Bipyridine-N,N')-(μ2-phthalato-O,O')-aqua-cobalt(ii) trihydrate) |  | 4.14435 | 3.50278 | 1.36933 | 0 | 0 | 0.41136 | NEDXOJ03 | 10.1016/j.jssc.2014.06.024 | https://doi.org/10.1016/j.jssc.2014.06.024
NEDXOL | 862594 | catena-(bis(μ4-4,4',4'',4'''-benzene-1,2,4,5-tetrayltetrapyridine)-tetrakis(μ2-dihydrogen phosphato)-tetra-zinc(ii) bis(2,5-dicarboxybenzene-1,4-dicarboxylate)) |  | 5.99531 | 3.70069 | 1.19863 | 0 | 0 | 0.53726 | NEDXOL | 10.1021/ja302009h | https://doi.org/10.1021/ja302009h
NEDXUR | 862167 | catena-((μ2-5-Nitroisophthalato)-(μ2-4,4'-ethene-1,2-diyldipyridine)-zinc(ii)) |  | 3.02956 | 1.52564 | 1.48298 | 0 | 0 | 0.3845 | NEDXUR | 10.1021/ja302043u | https://doi.org/10.1021/ja302043u
NEDZIF | 1218082 | catena-(tris(μ2-Oxalato)-hexa-aqua-di-gadolinium(iii)) |  | 4.2132 | 2.21467 | 2.33122 | 0 | 0 | 0.38064 | NEDZIF | 10.1016/S0277-5387(96)00563-3 | https://doi.org/10.1016/S0277-5387(96)00563-3
NEFDIL | 1218101 | catena-(bis(μ2-Azido-N,N)-(2,5-dimethylpyridine)-copper(ii)) |  | 2.01875 | 1.32148 | 1.59041 | 0 | 0 | 0.36786 | NEFDIL | 10.1016/S0277-5387(96)00537-2 | https://doi.org/10.1016/S0277-5387(96)00537-2
NEFJUF | 853097 | catena-(tetrakis(Dimethanol-bis(N,N'-(1,2-propylene)bis(salicylideneiminato))-manganese(iii)) tetrakis(μ2-cyano)-octacyano-bis(N,N'-(1,2-propylene)bis(salicylideneiminato))-di-chromium(iii)-di-manganese(iii) tetrahydrate) |  | 8.46365 | 6.6254 | 0.55342 | 2322.32 | 4196.3 | 0.75308 | NEFJUF | 10.1039/c2nj20966g | https://doi.org/10.1039/c2nj20966g
NEFQAR | 298561 | catena-((μ2-isophthalato-O,O')-aqua-tris(pyridine)-nickel(ii)) |  | 3.877 | 1.53037 | 1.38467 | 0 | 0 | 0.37348 | NEFQAR | 10.1107/S160053680600153X | https://doi.org/10.1107/S160053680600153X
NEFTOI | 298578 | catena-(bis(μ2-benzene-1,4-dicarboxylato-O,O',O'')-(μ2-benzene-1,4-dicarboxylato-O,O') octaaqua-di-lutetium(iii) dihydrate) |  | 2.51964 | 1.56304 | 2.09484 | 0 | 0 | 0.3356 | NEFTOI | 10.1107/S1600536806000225 | https://doi.org/10.1107/S1600536806000225
NEFTOJ | 865697 | catena-((μ5-5-(4H-1,2,4-Triazol-4-yl)benzene-1,3-dicarboxylato)-copper dimethylformamide dihydrate) |  | 4.69947 | 3.65345 | 1.09447 | 0 | 0 | 0.60894 | NEFTOJ | 10.1002/ejic.201200127 | https://doi.org/10.1002/ejic.201200127
NEFTUP | 870007 | catena-((μ2-Azido-N,N'')-bis(μ2-1,1'-(1,4-phenylene)bis(1H-imidazole))-cobalt nitrate) |  | 3.8504 | 2.4016 | 1.4053 | 0 | 0 | 0.37556 | NEFTUP | 10.1002/ejic.201200445 | https://doi.org/10.1002/ejic.201200445
NEFVUP |  | catena(bis(μ2-1-Dimethylaminocyclobutane-2,4-dione-3-oxy)-diaqua-lead(ii) monohydrate) |  | 3.06525 | 1.27509 | 2.07077 | 0 | 0 | 0.34602 | NEFVUP | 10.1021/ic961341+ | https://doi.org/10.1021/ic961341+
NEFWAW |  | catena((μ3-1-Diethylaminocyclobutane-2,4-dione-3-oxy)-(μ2-diethylaminocyclobutane-2,4-dione-3-oxy)-aqua-lead(ii)) |  | 2.64034 | 1.33319 | 1.95756 | 0 | 0 | 0.34142 | NEFWAW | 10.1021/ic961341+ | https://doi.org/10.1021/ic961341+
NEFWEA |  | catena((μ3-Squarato)-tetra-aqua-lead(ii)) |  | 2.18176 | 0.79773 | 3.00398 | 0 | 0 | 0.25698 | NEFWEA | 10.1021/ic961341+ | https://doi.org/10.1021/ic961341+
NEFZII | 285143 | catena-((μ3-1,4,5,8,9,12-Hexaazatriphenylene)-bis(μ2-1,4,5,8,9,12-hexaazatriphenylene)-tri-copper(i) tris(tetrafluoroborate) benzene nitromethane solvate hydrate) |  | 6.99484 | 4.27847 | 1.076 | 1348.37 | 1253.13 | 0.6004 | NEFZII | 10.1039/b600306k | https://doi.org/10.1039/b600306k
NEFZOO | 285144 | catena-((μ3-1,4,5,8,9,12-Hexaazatriphenylene)-copper(i) hexafluorophosphate) |  | 5.01136 | 4.54108 | 1.17458 | 1390.92 | 1184.18 | 0.56268 | NEFZOO | 10.1039/b600306k | https://doi.org/10.1039/b600306k
NEFZUU | 285145 | catena-(bis(μ3-1,4,5,8,9,12-Hexaazatriphenylene)-(μ2-1,4,5,8,9,12-hexaazatriphenylene)-tetra-copper(i) tetrakis(hexafluoroantimonate) benzene nitromethane solvate) |  | 6.30984 | 5.15018 | 0.888797 | 1401.22 | 1576.53 | 0.68898 | NEFZUU | 10.1039/b600306k | https://doi.org/10.1039/b600306k
NEGDAF | 289605 | catena-((μ3-(N-(η3-2,6-dimethylphenyl)benzamidinato)(N-(η2-2,6-dimethylphenyl)benzamidinato)dimethylsilane)-bis(tetrahydrofuran)-di-sodium tetrahydrofuran solvate) |  | 5.75394 | 4.87787 | 0.942366 | 799.436 | 848.328 | 0.48594 | NEGDAF | 10.1039/b516283a | https://doi.org/10.1039/b516283a
NEGDEJ | 217748 | catena-((μ2-1,2-Ethanediylbis(isonicotinato))-silver(i) nitrate monohydrate) |  | 6.04143 | 2.99744 | 1.39164 | 0 | 0 | 0.48318 | NEGDEJ | 10.1039/b413232g | https://doi.org/10.1039/b413232g
NEGDIN | 217749 | catena-((μ2-1,2-Ethanediylbis(isonicotinato))-silver(i) nitrate dihydrate) |  | 4.1036 | 3.05505 | 1.44052 | 0 | 0 | 0.4664 | NEGDIN | 10.1039/b413232g | https://doi.org/10.1039/b413232g
NEGDOT | 238163 | catena-((μ2-1,2-Ethanediylbis(isonicotinato))-(nitrato-O)-silver(i)) |  | 1.92138 | 1.00924 | 1.88836 | 0 | 0 | 0.29756 | NEGDOT | 10.1039/b413232g | https://doi.org/10.1039/b413232g
NEGDUA | 853973 | catena-((μ2-2-(2-Aminocyclohexyliminomethyl)-4-(4-carboxylatophenyl)-6-nitrophenolato)-copper(ii) monohydrate) |  | 3.5022 | 1.22351 | 1.57441 | 0 | 0 | 0.3362 | NEGDUA | 10.1002/chem.201104001 | https://doi.org/10.1002/chem.201104001
NEGFAI | 853974 | catena-(bis(μ2-3'-((E)-(((1S,2S)-2-Aminocyclohexyl)imino)methyl)-4'-oxy-4-biphenylcarboxylato)-di-copper(ii) dihydrate) |  | 3.13704 | 1.4281 | 1.49318 | 0 | 0 | 0.35594 | NEGFAI | 10.1002/chem.201104001 | https://doi.org/10.1002/chem.201104001
NEGMOC | 274160 | catena-(hexakis(μ2-Cyano)-hexaaqua-hexacyano-pentakis(1,10-phenanthroline)-di-gadolinium(iii)-tri-ruthenium(ii) hexahydrate) |  | 4.50692 | 1.69 | 1.61321 | 0 | 0 | 0.40342 | NEGMOC | 10.1016/j.poly.2005.09.013 | https://doi.org/10.1016/j.poly.2005.09.013
NEGMOD | 846814 | catena-(bis(μ4-4-Bromothien-3-ylphosphonato)-bis(μ3-hydroxo)-tri-cobalt) |  | 1.57475 | 1.03163 | 2.80409 | 0 | 0 | 0.23294 | NEGMOD | 10.1002/chem.201201124 | https://doi.org/10.1002/chem.201201124
NEGMUJ | 863585 | catena-[(μ2-Aqua)-diaqua-bis((4-bromo-3-thienyl)phosphonato)-cobalt(ii)] |  | 2.29211 | 1.90921 | 2.23627 | 0 | 0 | 0.29698 | NEGMUJ | 10.1002/chem.201201124 | https://doi.org/10.1002/chem.201201124
NEGREY | 855636 | catena-(bis(μ2-1,1'-((2,4,6-trimethyl-1,3-phenylene)bis(methylene))bis(1H-1,2,4-triazole))-dichloro-copper(ii)) |  | 2.46348 | 1.99718 | 1.3894 | 0 | 0 | 0.37016 | NEGREY | 10.1039/c2dt30611e | https://doi.org/10.1039/c2dt30611e
NEGRIC | 855637 | catena-(bis(μ2-1,1'-((2,4,6-trimethyl-1,3-phenylene)bis(methylene))bis(1H-1,2,4-triazole))-aqua-chloro-copper(ii) chloride acetonitrile solvate hydrate) |  | 4.40454 | 2.92189 | 1.11084 | 0 | 0 | 0.49158 | NEGRIC | 10.1039/c2dt30611e | https://doi.org/10.1039/c2dt30611e
NEGSUP | 862562 | catena-(bis(μ4-1H-benzimidazole-5,6-dicarboxylato)-bis(μ2-sulfato)-octa-aqua-di-praseodymium(iii)-nickel(ii)) |  | 1.6863 | 1.01561 | 2.41048 | 0 | 0 | 0.24998 | NEGSUP | 10.1039/c2dt30277b | https://doi.org/10.1039/c2dt30277b
NEGTAW | 862563 | catena-(bis(μ4-1H-benzimidazole-5,6-dicarboxylato)-bis(μ2-sulfato)-octa-aqua-di-samarium(iii)-nickel(ii)) |  | 1.73088 | 0.9239 | 2.48198 | 0 | 0 | 0.24854 | NEGTAW | 10.1039/c2dt30277b | https://doi.org/10.1039/c2dt30277b
NEGTEA | 862564 | catena-(bis(μ4-1H-benzimidazole-5,6-dicarboxylato)-bis(μ2-sulfato)-octa-aqua-di-europium(iii)-nickel(ii)) |  | 1.72633 | 0.85377 | 2.47277 | 0 | 0 | 0.2519 | NEGTEA | 10.1039/c2dt30277b | https://doi.org/10.1039/c2dt30277b
NEGTIE | 862565 | catena-(bis(μ4-1H-benzimidazole-5,6-dicarboxylato)-bis(μ2-sulfato)-octa-aqua-di-gadolinium(iii)-nickel(ii)) |  | 1.73237 | 0.70465 | 2.52631 | 0 | 0 | 0.2421 | NEGTIE | 10.1039/c2dt30277b | https://doi.org/10.1039/c2dt30277b
NEGTOK | 862566 | catena-(bis(μ4-1H-benzimidazole-5,6-dicarboxylato)-bis(μ2-sulfato)-octa-aqua-di-terbium(iii)-nickel(ii)) |  | 1.55724 | 0.76424 | 2.54467 | 0 | 0 | 0.238 | NEGTOK | 10.1039/c2dt30277b | https://doi.org/10.1039/c2dt30277b
NEGVAY | 862568 | catena-(bis(μ4-1H-benzimidazole-5,6-dicarboxylato)-bis(μ2-sulfato)-octa-aqua-di-holmium(iii)-nickel(ii)) |  | 1.77198 | 0.72546 | 2.5676 | 0 | 0 | 0.24134 | NEGVAY | 10.1039/c2dt30277b | https://doi.org/10.1039/c2dt30277b
NEGVEC | 862569 | catena-(bis(μ4-1H-benzimidazole-5,6-dicarboxylato)-bis(μ2-sulfato)-octa-aqua-di-erbium(iii)-nickel(ii)) |  | 1.98916 | 0.87262 | 2.59581 | 0 | 0 | 0.24344 | NEGVEC | 10.1039/c2dt30277b | https://doi.org/10.1039/c2dt30277b
NEGVIG | 862570 | catena-(bis(μ4-1H-benzimidazole-5,6-dicarboxylato)-bis(μ2-sulfato)-octa-aqua-di-ytterbium(iii)-nickel(ii)) |  | 1.94946 | 0.96979 | 2.63587 | 0 | 0 | 0.23664 | NEGVIG | 10.1039/c2dt30277b | https://doi.org/10.1039/c2dt30277b
NEGVOM | 871379 | bis(μ2-butanoato)-tetrakis(butanoato)-bis(methanol)-diaqua-di-dysprosium |  | 2.63419 | 1.52035 | 1.72778 | 0 | 0 | 0.37018 | NEGVOM | 10.1039/c2dt30643c | https://doi.org/10.1039/c2dt30643c
NEGWAX |  | catena-((μ2-1,4-Diazoniobicyclo(2.2.2)octane-1,4-diacetato)-diaqua-dichloro-cadmium(ii) monohydrate) |  | 3.2591 | 1.2436 | 1.75966 | 0 | 0 | 0.3681 | NEGWAX | 10.1016/S0020-1693(96)05104-3 | https://doi.org/10.1016/S0020-1693(96)05104-3
NEGWEB |  | catena-((μ2-1,4-Diazoniobicyclo(2.2.2)octane-1,4-diacetato)-diaqua-dibromo-cadmium(ii) monohydrate) |  | 3.28921 | 1.38758 | 2.03049 | 0 | 0 | 0.3779 | NEGWEB | 10.1016/S0020-1693(96)05104-3 | https://doi.org/10.1016/S0020-1693(96)05104-3
NEGWIF |  | catena-((μ2-1,4-Diazoniobicyclo(2.2.2)octane-1,4-diacetato)-di-iodo-cadmium(ii) monohydrate) |  | 3.15686 | 1.41761 | 2.3336 | 0 | 0 | 0.39434 | NEGWIF | 10.1016/S0020-1693(96)05104-3 | https://doi.org/10.1016/S0020-1693(96)05104-3
NEGXEC | 1218282 | catena-((μ4-(N-Carboxymethyl)dimethylammonioacetato)-silver(i)) |  | 1.72066 | 1.04391 | 2.15181 | 0 | 0 | 0.30328 | NEGXEC | 10.1016/0020-1693(96)05095-5 | https://doi.org/10.1016/0020-1693(96)05095-5
NEGYII | 286236 | catena-((μ4-4-Nitrobenzoato-O,O',O'',O''')-(μ3-4-nitrobenzoato-O,O',O'')-tris(μ3-hydroxo)-(μ2-hydroxo)-tetrakis(μ2-oxo)-hydroxo-dioxo-potassium-tri-uranium(vi)) |  | 2.36844 | 1.10196 | 3.36759 | 0 | 0 | 0.25336 | NEGYII | 10.1016/j.inoche.2006.01.016 | https://doi.org/10.1016/j.inoche.2006.01.016
NEGZUW | 825613 | catena-(bis(μ6-oxo)-hexakis(μ3-1,2,4-triazolato)-hexakis(μ3-oxo)-dodecakis(μ2-oxo)-bis(N,N-dimethylformamide)-octa-aqua-octaoxo-hexa-zinc-deca-vanadium tetrahydrate) |  | 4.89901 | 3.75798 | 1.75278 | 495.315 | 282.588 | 0.47976 | NEGZUW | 10.1039/c2dt30532a | https://doi.org/10.1039/c2dt30532a
NEHCAG | 867154 | catena-((μ4-4,4',4'',4'''-cyclobutane-1,2,3,4-tetrayltetrapyridine)-bis(μ3-5-methoxyisophthalato)-di-zinc(ii) N,N-dimethylformamide solvate) |  | 6.28041 | 3.79888 | 1.28509 | 617.095 | 480.194 | 0.45654 | NEHCAG | 10.1039/c2cc31083j | https://doi.org/10.1039/c2cc31083j
NEHCEK | 867153 | catena-(bis(μ3-5-methoxyisophthalato)-bis(μ2-4,4'-ethene-1,2-diyldipyridine)-di-zinc(ii)) unknown solvate |  | 6.32377 | 3.53409 | 1.28317 | 0 | 0 | 0.44828 | NEHCEK | 10.1039/c2cc31083j | https://doi.org/10.1039/c2cc31083j
NEHGEO | 844454 | catena-(bis(μ9-4,4',4''-methanetriyltribenzoato)-(μ6-oxo)-hexa-zinc(ii) tetranitrate sesquihydrate toluene solvate) |  | 5.2858 | 4.45812 | 1.33637 | 1513.47 | 1132.52 | 0.55536 | NEHGEO | 10.1039/c2cc34047j | https://doi.org/10.1039/c2cc34047j
NEHJIU | 292009 | catena-((μ2-4,4'-Bipyridine-N,N')-(μ2-trans,trans-muconato-O,O')-diaqua-nickel(ii)) |  | 2.80221 | 1.62627 | 1.73327 | 0 | 0 | 0.37436 | NEHJIU | 10.1016/j.inoche.2006.01.002 | https://doi.org/10.1016/j.inoche.2006.01.002
NEHKUI | 883810 | catena-(1,1'-dimethyl-4,4'-bipyridinium bis(μ4-isophthalato)-bis(μ3-isophthalato)-tri-zinc(ii)) |  | 4.50705 | 2.98839 | 1.40981 | 0 | 0 | 0.4791 | NEHKUI | 10.1039/c2cc33823h | https://doi.org/10.1039/c2cc33823h
NEHLOC | 609705 | catena-((μ4-hexakis(4-Pyridyl)(3)radialene)-silver(i) perchlorate dimethylsulfoxide methanol solvate) |  | 4.98655 | 3.29663 | 1.18918 | 0 | 0 | 0.48258 | NEHLOC | 10.1021/cg060073f | https://doi.org/10.1021/cg060073f
NEHMET | 271161 | catena-(1-Ethyl-3-methylimidazolium (μ4-benzene-1,3,5-tricarboxylato)-cadmium) |  | 4.71483 | 3.76667 | 1.33401 | 1083.36 | 812.109 | 0.59648 | NEHMET | 10.1021/cg0504197 | https://doi.org/10.1021/cg0504197
NEHNEV | 874148 | catena-(bis(μ6-4-(3-(4-carboxylatophenoxy)-2-[(4-carboxylatophenoxy)methyl]-2-methylpropoxy)benzoato)-(μ2-1,1'-(1,4-phenylene)bis(1H-imidazole))-tri-zinc(ii)) |  | 5.92864 | 4.61701 | 0.974569 | 1519.23 | 1558.88 | 0.59556 | NEHNEV | 10.1039/c2jm32066e | https://doi.org/10.1039/c2jm32066e
NEHNEV01 | 874149 | catena-(bis(μ6-4-(3-(4-carboxylatophenoxy)-2-[(4-carboxylatophenoxy)methyl]-2-methylpropoxy)benzoato)-(μ2-1,1'-(1,4-phenylene)bis(1H-imidazole))-tri-zinc(ii)) |  | 5.0058 | 3.67388 | 1.3823 | 0 | 0 | 0.41936 | NEHNEV01 | 10.1039/c2jm32066e | https://doi.org/10.1039/c2jm32066e
NEHQAT | 609720 | catena-((μ2-Oxalato-O,O',O'',O''')-(μ2-oxalato-O,O')-bis(3-hydroxypyridine-N)-di-copper(ii) dihydrate) |  | 2.9129 | 2.1673 | 1.69759 | 0 | 0 | 0.40658 | NEHQAT | Not found | https://doi.org/Not found
NEHRIB |  | catena-(bis(μ6-cis,cis-1,3,5-Cyclohexanetricarboxylato)-bis(pyridine)-bis(dimethylformamide)-tri-zinc(ii)) |  | 2.62096 | 1.55867 | 1.59181 | 0 | 0 | 0.36442 | NEHRIB | 10.1039/a702287e | https://doi.org/10.1039/a702287e
NEHXON | 148276 | catena-(bis(μ2-Pyrazolato-N,N')-iron(ii)) |  | 2.34262 | 1.99832 | 1.56248 | 0 | 0 | 0.3706 | NEHXON | 10.1016/S0277-5387(01)00657-X | https://doi.org/10.1016/S0277-5387(01)00657-X
NEHYEE | 149068 | catena-(bis(Tetraphenylarsonium) hexakis(μ2-dicyanamide)-di-cobalt(ii)) |  | 8.56233 | 6.02165 | 0.610224 | 2445.4 | 4007.38 | 0.75872 | NEHYEE | 10.1016/S0277-5387(01)00584-8 | https://doi.org/10.1016/S0277-5387(01)00584-8
NEHYII | 149069 | catena-(bis(Tetraphenylarsonium) hexakis(μ2-dicyanamide)-di-nickel(ii)) |  | 8.58658 | 6.05377 | 0.614588 | 2454.43 | 3993.63 | 0.76094 | NEHYII | 10.1016/S0277-5387(01)00584-8 | https://doi.org/10.1016/S0277-5387(01)00584-8
NEHYOO | 149070 | catena-(bis(Tetraphenylarsonium) pentakis(μ2-dicyanamide)-aqua-dicyanamide-di-cobalt(ii) monohydrate methanol solvate) |  | 2.52076 | 0.95037 | 1.63889 | 0 | 0 | 0.30256 | NEHYOO | 10.1016/S0277-5387(01)00584-8 | https://doi.org/10.1016/S0277-5387(01)00584-8
NEHYUU | 149071 | catena-(bis(Tetraphenylarsonium) pentakis(μ2-dicyanamide)-aqua-dicyanamide-di-nickel(ii) monohydrate methanol solvate) |  | 2.47629 | 0.95159 | 1.65613 | 0 | 0 | 0.2999 | NEHYUU | 10.1016/S0277-5387(01)00584-8 | https://doi.org/10.1016/S0277-5387(01)00584-8
NEHZAB | 149139 | catena-(bis(μ2-Chloranilato-O,O',O'',O''')-bis(2,2':6',2''-terpyridine)-di-manganese(ii)) |  | 2.04722 | 0.98569 | 1.72689 | 0 | 0 | 0.2834 | NEHZAB | 10.1016/S0277-5387(01)00628-3 | https://doi.org/10.1016/S0277-5387(01)00628-3
NEHZEF | 149140 | catena-(bis(μ2-Chloranilato-O,O',O'',O''')-(μ2-2,2'-bipyrimidine)-diaqua-di-manganese(ii) ethanol solvate dihydrate) |  | 4.99653 | 3.26749 | 1.41095 | 0 | 0 | 0.4761 | NEHZEF | 10.1016/S0277-5387(01)00628-3 | https://doi.org/10.1016/S0277-5387(01)00628-3
NEHZIK | 282492 | catena-(octakis(μ2-5-(2-(carboxylato)ethenyl)imidazole-N3,O)-tetra-zinc(ii) heptadecahydrate) | catena-(octakis(μ2-Urocanato-N3,O)-tetra-zinc(ii) heptadecahydrate) | 7.30714 | 4.78146 | 1.2015 | 1093.09 | 909.772 | 0.53326 | NEHZIK | 10.1016/j.micromeso.2005.11.048 | https://doi.org/10.1016/j.micromeso.2005.11.048
NEJBAF | 1218392 | catena-(bis(μ2-Acetato-O,O')-bis(acetato-O,O')-bis(pyridine)-di-zinc(ii)) |  | 13.23981 | 12.46069 | 0.799613 | 916.352 | 1145.99 | 0.67628 | NEJBAF | 10.1021/ja970562r | https://doi.org/10.1021/ja970562r
NEJBAF01 | 241435 | catena-(bis((μ2-Acetato-O,O')-(acetato-O,O')-(pyridine)-zinc(ii))) |  | 2.58486 | 1.50293 | 1.53169 | 0 | 0 | 0.39022 | NEJBAF01 | 10.1107/S0108768104006391 | https://doi.org/10.1107/S0108768104006391
NEJHEQ | 286863 | catena-((μ6-formato)-cesium(i)) |  | 1.49587 | 0.90465 | 3.26893 | 0 | 0 | 0.26902 | NEJHEQ | 10.1021/ic051910q | https://doi.org/10.1021/ic051910q
NEJHIU | 286864 | catena-((μ6-formato)-rubidium(i)) |  | 1.29281 | 0.72197 | 2.78041 | 0 | 0 | 0.19312 | NEJHIU | 10.1021/ic051910q | https://doi.org/10.1021/ic051910q
NEJHOA | 284901 | catena-((bis(μ2-1,4-bis(dimethyl(pyrid-4-yl)silyl)benzene-N,N')-bis(perchlorate-O)-copper(ii)) dichloromethane methanol solvate) |  | 8.10144 | 4.72052 | 0.997661 | 393.993 | 394.917 | 0.53492 | NEJHOA | 10.1021/ic052053t | https://doi.org/10.1021/ic052053t
NEJJES | 289050 | catena-(bis(μ2-cyano-C,N)-tetracyano-tetra-aqua-(2,2':6',2''-terpyridine-N,N',N'')-samarium(iii)-cobalt(iii)) |  | 2.69131 | 1.17394 | 1.7713 | 0 | 0 | 0.33364 | NEJJES | 10.1002/ejic.200500999 | https://doi.org/10.1002/ejic.200500999
NEJJIW | 289051 | catena-(bis(μ2-cyano-C,N)-tetracyano-tetra-aqua-(2,2':6',2''-terpyridine-N,N',N'')-samarium(iii)-iron(iii)) |  | 2.74104 | 1.18151 | 1.73653 | 0 | 0 | 0.3411 | NEJJIW | 10.1002/ejic.200500999 | https://doi.org/10.1002/ejic.200500999
NEJSIG | 863315 | catena-(bis(μ4-Terephthalato)-(μ2-4,4'-bipyridine)-di-copper) |  | 3.47067 | 2.66182 | 1.47314 | 0 | 0 | 0.4302 | NEJSIG | 10.1126/science.1231451 | https://doi.org/10.1126/science.1231451
NEJXEH | 874706 | catena-(bis(μ6-1,1'-Bi-naphthalenyl-2,2'-diamine-N,N',N'',N'''-tetra-acetato)-(μ3-hydroxo)-(μ2-hydroxo)-triaqua-penta-cadmium monohydrate) |  | 2.66388 | 1.28783 | 2.03628 | 0 | 0 | 0.31912 | NEJXEH | 10.1016/j.poly.2012.10.042 | https://doi.org/10.1016/j.poly.2012.10.042
NEJXIL | 874707 | catena-((μ3-1,1'-Bi-naphthalenyl-2,2'-diamine-N,N',N'',N'''-tetra-acetato)-tetra-aqua-di-zinc hydrate) |  | 3.79772 | 1.62824 | 1.56518 | 0 | 0 | 0.37006 | NEJXIL | 10.1016/j.poly.2012.10.042 | https://doi.org/10.1016/j.poly.2012.10.042
NEJYAE | 895569 | catena-(bis(μ2-Dicyanamido)-(5,5'-dimethyl-2,2'-bipyridine)-manganese) |  | 2.30075 | 1.16497 | 1.46705 | 0 | 0 | 0.33252 | NEJYAE | 10.1016/j.poly.2012.10.032 | https://doi.org/10.1016/j.poly.2012.10.032
NEJYEI | 895573 | catena-(bis(μ2-Dicyanamido)-(5,5'-dimethyl-2,2'-bipyridine)-cobalt) |  | 2.69326 | 2.00756 | 1.37125 | 0 | 0 | 0.39202 | NEJYEI | 10.1016/j.poly.2012.10.032 | https://doi.org/10.1016/j.poly.2012.10.032
NEJYIM | 876189 | catena-(bis(μ2-4-(Benzimidazol-1-yl)benzoato)-zinc dimethylformamide solvate monohydrate) |  | 5.40724 | 3.69754 | 1.30872 | 0 | 0 | 0.4342 | NEJYIM | 10.1016/j.poly.2012.09.062 | https://doi.org/10.1016/j.poly.2012.09.062
NEJYOS | 876190 | catena-((μ3-4-(Benzimidazol-1-yl)benzoato)-(μ2-4-(benzimidazol-1-yl)benzoato)-zinc) |  | 2.41189 | 1.3492 | 1.54584 | 0 | 0 | 0.32592 | NEJYOS | 10.1016/j.poly.2012.09.062 | https://doi.org/10.1016/j.poly.2012.09.062
NEJYUY | 876191 | catena-(bis(μ3-4-(Benzimidazol-1-yl)benzoato)-(μ2-4-(benzimidazol-1-yl)benzoato)-(4-(benzimidazol-1-yl)benzoato)-di-cadmium) |  | 2.4251 | 1.19025 | 1.74175 | 0 | 0 | 0.29752 | NEJYUY | 10.1016/j.poly.2012.09.062 | https://doi.org/10.1016/j.poly.2012.09.062
NEJZAF | 876192 | catena-((μ2-4-(Benzimidazol-1-yl)benzoato)-(μ2-chloro)-(4-(benzimidazol-1-yl)benzoic acid)-cadmium monohydrate) |  | 2.86165 | 1.03709 | 1.64129 | 0 | 0 | 0.3394 | NEJZAF | 10.1016/j.poly.2012.09.062 | https://doi.org/10.1016/j.poly.2012.09.062
NEJZEJ | 876193 | catena-((μ2-4-(Benzimidazol-1-yl)benzoato)-(μ2-chloro)-dimethylformamide-cadmium dimethylformamide solvate) |  | 5.1012 | 1.69804 | 1.41456 | 0 | 0 | 0.46214 | NEJZEJ | 10.1016/j.poly.2012.09.062 | https://doi.org/10.1016/j.poly.2012.09.062
NEJZIN | 876194 | catena-((μ2-4-(Benzimidazol-1-yl)benzoato)-(4-(benzimidazol-1-yl)benzoate)-diaqua-cadmium(ii)) |  | 2.31673 | 1.24589 | 1.72359 | 0 | 0 | 0.29786 | NEJZIN | 10.1016/j.poly.2012.09.062 | https://doi.org/10.1016/j.poly.2012.09.062
NEKBEL | 611768 | catena-(decakis(μ2-Cyano)-bis(μ2-pyrimidine-N,N')-tetra-aqua-hexacyano-tri-cobalt(ii)-di-tungsten(v) bis(pyrimidine) dihydrate) | catena-(decakis(μ2-Cyano)-bis(μ2-pyrimidine)-tetra-aqua-hexacyano-tri-cobalt(ii)-di-tungsten(v) bis(pyrimidine) dihydrate) | 4.90746 | 3.27391 | 1.69267 | 0 | 0 | 0.48236 | NEKBEL | 10.1021/ja060510e | https://doi.org/10.1021/ja060510e
NEKGIT |  | catena-(bis(μ2-N-Hydroxyiminodiacetato)-penta-aqua-calcium-vanadium(v) monohydrate) |  | 2.31429 | 1.10393 | 1.80701 | 0 | 0 | 0.29702 | NEKGIT | 10.1039/a703683c | https://doi.org/10.1039/a703683c
NEKKAR | 826670 | catena-((μ2-1,7-diaminapentane)-bis(tri-t-butoxysilanothiolato)-cadmium(ii)) |  | 2.70461 | 1.38426 | 1.26334 | 0 | 0 | 0.39366 | NEKKAR | 10.1016/j.poly.2012.10.035 | https://doi.org/10.1016/j.poly.2012.10.035
NEKLOE | 103565 | catena-(bis(2-Methylimidazol-3-yl)-bis(μ2-tricyanomethanide)-copper(ii)) |  | 2.73419 | 1.3233 | 1.44903 | 0 | 0 | 0.36914 | NEKLOE | 10.1002/(SICI)1521-3749(199802)624:2<349::AID-ZAAC349>3.3.CO;2-K | https://doi.org/10.1002/(SICI)1521-3749(199802)624:2<349::AID-ZAAC349>3.3.CO;2-K
NEKMEX | 896107 | catena-(bis(μ6-5-(4-Carboxyphenoxy)isophthalato)-tetrakis(dimethylacetamide)-tri-cadmium) |  | 2.82414 | 1.07561 | 1.72619 | 0 | 0 | 0.3473 | NEKMEX | 10.1016/j.poly.2012.10.045 | https://doi.org/10.1016/j.poly.2012.10.045
NEKMIB | 896108 | catena-((μ3-5-(4-Carboxyphenoxy)isophthalato)-triaqua-manganese) |  | 2.00637 | 1.40544 | 1.73908 | 0 | 0 | 0.27766 | NEKMIB | 10.1016/j.poly.2012.10.045 | https://doi.org/10.1016/j.poly.2012.10.045
NEKMOH | 896109 | catena-(bis(μ3-5-(2-Carboxyphenoxy)isophthalato)-manganese) |  | 1.84556 | 1.19533 | 1.71739 | 0 | 0 | 0.27292 | NEKMOH | 10.1016/j.poly.2012.10.045 | https://doi.org/10.1016/j.poly.2012.10.045
NEKMUN | 896110 | catena-(Tetraethylammonium(μ5-5-(2-carboxyphenoxy)isophthalato)-(μ4-5-(2-carboxyphenoxy)isophthalato)-di-cobalt) |  | 5.69957 | 3.6274 | 1.30616 | 0 | 0 | 0.48464 | NEKMUN | 10.1016/j.poly.2012.10.045 | https://doi.org/10.1016/j.poly.2012.10.045
NEKNEW | 1218523 | catena-((μ2-3-(2-Furanyl)-2-propenoato-O,O')-triphenyl-tin) |  | 2.35768 | 1.26724 | 1.52215 | 0 | 0 | 0.34752 | NEKNEW | Not found | https://doi.org/Not found
NEKNOI | 886475 | catena-(bis((μ3-N,N',N''-Tri(pyridin-3-yl)benzene-1,3,5-tricarboxamide)-(μ2-terephthalato))-di-cobalt) |  | 2.97313 | 1.66583 | 1.52178 | 0 | 0 | 0.32996 | NEKNOI | 10.1016/j.poly.2012.10.047 | https://doi.org/10.1016/j.poly.2012.10.047
NEKNUO | 886476 | catena-(bis((μ3-N,N',N''-trisi(pyridin-3-yl)benzene-1,3,5-tricarboxamide)-(μ2-terephthalato))-di-cadmium monohydrate) |  | 2.92952 | 1.79628 | 1.60327 | 0 | 0 | 0.34288 | NEKNUO | 10.1016/j.poly.2012.10.047 | https://doi.org/10.1016/j.poly.2012.10.047
NEKPID | 296931 | catena-((μ3-(Benzylmethylidene)phenylsulfonyl-O,O,O')-tetrahydrofuran-lithium) |  | 2.59514 | 1.46081 | 1.24645 | 0 | 0 | 0.36344 | NEKPID | 10.1016/j.jorganchem.2005.12.048 | https://doi.org/10.1016/j.jorganchem.2005.12.048
NEKPOK | 821533 | catena-(bis((μ2-3-Fluorophthalato)-(μ2-4,4'-bipyridine))-diaqua-di-zinc tetrahydrate) |  | 2.89003 | 2.31065 | 1.53068 | 0 | 0 | 0.37686 | NEKPOK | 10.1016/j.poly.2012.11.003 | https://doi.org/10.1016/j.poly.2012.11.003
NEKPUQ | 851833 | catena-((μ2-3,6-Difluorophthalato)-(μ2-4,4'-bipyridine)-diaqua-cobalt dihydrate) |  | 2.8606 | 1.08732 | 1.64466 | 0 | 0 | 0.31622 | NEKPUQ | 10.1016/j.poly.2012.11.003 | https://doi.org/10.1016/j.poly.2012.11.003
NEKQAX | 851835 | catena-(bis(μ2-3-fluorophthalato)-(μ2-4,4'-bipyridine)-di-copper) |  | 2.28729 | 1.41517 | 1.83108 | 0 | 0 | 0.31082 | NEKQAX | 10.1016/j.poly.2012.11.003 | https://doi.org/10.1016/j.poly.2012.11.003
NEKQEB | 851836 | catena-((μ2-3-fluorophthalato)-(μ2-4,4'-bipyridine)-diaqua-manganese dihydrate) |  | 2.02857 | 1.07245 | 2.17833 | 0 | 0 | 0.28766 | NEKQEB | 10.1016/j.poly.2012.11.003 | https://doi.org/10.1016/j.poly.2012.11.003
NEKQOL | 851839 | catena-((μ2-3-fluorophthalato)-(μ2-4,4'-bipyridine)-diaqua-cadmium dihydrate) |  | 2.03272 | 1.09998 | 2.3553 | 0 | 0 | 0.29314 | NEKQOL | 10.1016/j.poly.2012.11.003 | https://doi.org/10.1016/j.poly.2012.11.003
NEKQUR | 870216 | catena-(hexakis(μ4-5-Methylisophthalato)-tetrakis(2,2'-bipyridine)-hexa-manganese hydrate) |  | 3.68311 | 3.00539 | 1.49774 | 0 | 0 | 0.35462 | NEKQUR | 10.1016/j.poly.2012.10.052 | https://doi.org/10.1016/j.poly.2012.10.052
NEKREB | 275476 | catena-(bis(μ2-Pyrimidin-2-olate-N,N')-palladium(ii)) |  | 7.13309 | 5.12509 | 1.35421 | 882.705 | 651.825 | 0.56758 | NEKREB | 10.1021/ic060049r | https://doi.org/10.1021/ic060049r
NEKREC | 870218 | catena-(hexakis(μ4-5-Methylisophthalato)-tetrakis(2,2'-bipyridine)-hexa-cobalt tetrahydrate) |  | 3.53212 | 2.9771 | 1.57902 | 0 | 0 | 0.33948 | NEKREC | 10.1016/j.poly.2012.10.052 | https://doi.org/10.1016/j.poly.2012.10.052
NEKRIG | 870219 | catena-[(μ2-5-Methylisophthalato)-aqua-(1,10-phenanthroline)-cobalt(ii)] |  | 2.50437 | 1.39938 | 1.58258 | 0 | 0 | 0.31172 | NEKRIG | 10.1016/j.poly.2012.10.052 | https://doi.org/10.1016/j.poly.2012.10.052
NEKROM | 870220 | catena-((μ2-5-Methylisophthalato)-aqua-(2,2'-bipyridine)-nickel(ii) hemihydrate) |  | 2.94712 | 1.32779 | 1.56912 | 0 | 0 | 0.32438 | NEKROM | 10.1016/j.poly.2012.10.052 | https://doi.org/10.1016/j.poly.2012.10.052
NEKRUS | 870221 | catena-(tetrakis(μ4-5-methylisophthalato-O,O,O',O'',O''')-bis(μ4-5-methylisophthalato-O,O',O'',O''')-tetra 1,10-phenanthroline-hexa-nickel hydrate) |  | 4.26968 | 1.67182 | 1.48845 | 0 | 0 | 0.3865 | NEKRUS | 10.1016/j.poly.2012.10.052 | https://doi.org/10.1016/j.poly.2012.10.052
NEKSAZ | 870222 | catena-(tetrakis(μ3-5-Methylisophthalato)-bis(2,2'-bipyridine)-tri-copper) |  | 2.90104 | 1.1278 | 1.67178 | 0 | 0 | 0.29808 | NEKSAZ | 10.1016/j.poly.2012.10.052 | https://doi.org/10.1016/j.poly.2012.10.052
NEKSED | 870223 | catena-(bis((μ4-5-Methylisophthalato)-(μ2-5-methyl-3-carboxybenzoato)-(1,10-phenanthroline))-tri-copper) |  | 2.46321 | 1.26076 | 1.65227 | 0 | 0 | 0.31482 | NEKSED | 10.1016/j.poly.2012.10.052 | https://doi.org/10.1016/j.poly.2012.10.052
NEKSIH | 870224 | catena-(bis((μ4-5-methylisophthalato-O,O',O'')-(μ2-5-methylisophthalato-O,O')-(μ2-aqua))-tetrakis(2,2'-bipyridine)-tri-zinc) |  | 2.1159 | 1.22689 | 1.65626 | 0 | 0 | 0.30068 | NEKSIH | 10.1016/j.poly.2012.10.052 | https://doi.org/10.1016/j.poly.2012.10.052
NEKSON | 870225 | catena-(tetrakis((μ3-5-Methylisophthalato)-(1,10-phenanthroline))-tetra-zinc) |  | 2.70036 | 1.25762 | 1.61604 | 0 | 0 | 0.3191 | NEKSON | 10.1016/j.poly.2012.10.052 | https://doi.org/10.1016/j.poly.2012.10.052
NEKSUT | 884190 | catena-(bis((μ2-5-Methylisophthalato)-(μ2-hydroxo)-(2,2'-bipyridine))-tri-copper) |  | 2.63065 | 1.27535 | 1.7767 | 0 | 0 | 0.29252 | NEKSUT | 10.1016/j.poly.2012.10.052 | https://doi.org/10.1016/j.poly.2012.10.052
NEKTEE | 891663 | catena-(bis((μ2-4,4'-Diazene-1,2-diyldipyridine)-(μ2-benzoato)-(benzoato))-di-manganese 4,4'-diazene-1,2-diyldipyridine solvate) |  | 4.49019 | 1.59644 | 1.23016 | 0 | 0 | 0.43596 | NEKTEE | 10.1016/j.poly.2012.10.036 | https://doi.org/10.1016/j.poly.2012.10.036
NEKTII | 891664 | catena-(bis((μ2-4,4'-Diazene-1,2-diyldipyridine)-(μ2-4-nitrobenzoato)-(4-nitrobenzoato))-di-manganese) |  | 2.43274 | 1.31921 | 1.57714 | 0 | 0 | 0.31206 | NEKTII | 10.1016/j.poly.2012.10.036 | https://doi.org/10.1016/j.poly.2012.10.036
NEKTON | 612279 | catena-[bis(μ2-Oxo)-tris(μ2-4,4'-trimethylenedipyridine)-tetrakis(μ2-sulfido)-bis(acetonitrile)-bis(methanol)-tetrakis(ethane-1,2-dithiolato)-dioxo-di-manganese(ii)-tetra-molybdenum(v) acetonitrile mathanol solvate] |  | 7.47892 | 3.77225 | 1.48845 | 372.188 | 250.051 | 0.42146 | NEKTON | 10.1021/ic060205u | https://doi.org/10.1021/ic060205u
NEKTOO | 891665 | catena-(bis((μ2-4,4'-Diazene-1,2-diyldipyridine)-(μ2-3-nitrobenzoato)-(3-nitrobenzoato))-di-manganese) |  | 2.18906 | 1.43101 | 1.57734 | 0 | 0 | 0.3174 | NEKTOO | 10.1016/j.poly.2012.10.036 | https://doi.org/10.1016/j.poly.2012.10.036
NEKWAC | 612286 | catena-[bis(μ2-Iodo)-bis(μ2-1,2-bis(2-pyrimidinesulfanylmethyl)benzene)-di-copper(i) acetonitrile solvate] |  | 4.48894 | 1.7248 | 1.70857 | 0 | 0 | 0.4119 | NEKWAC | 10.1021/ic060074x | https://doi.org/10.1021/ic060074x
NEKWEG | 612287 | catena-[(μ2-Iodo)-(μ2-1,3-bis(2-pyrimidinesulfanylmethyl)benzene)-copper(i)] |  | 2.51971 | 1.52391 | 1.93605 | 0 | 0 | 0.32946 | NEKWEG | 10.1021/ic060074x | https://doi.org/10.1021/ic060074x
NEKWIK | 612288 | catena-[(μ2-Bromo)-(μ2-1,3-bis(2-pyrimidinesulfanylmethyl)benzene)-copper(i)] |  | 2.20602 | 1.28153 | 1.8347 | 0 | 0 | 0.31458 | NEKWIK | 10.1021/ic060074x | https://doi.org/10.1021/ic060074x
NEKXAD | 612291 | catena-[bis(μ3-Iodo)-(μ2-1,4-bis(2-pyrimidinesulfanylmethyl)benzene)-di-copper(i)] |  | 1.70407 | 1.1088 | 2.42189 | 0 | 0 | 0.29922 | NEKXAD | 10.1021/ic060074x | https://doi.org/10.1021/ic060074x
NEKXEH | 612292 | catena-[bis(μ2-Thiocyanato-S,S)-(1,4-bis(2-pyrimidinesulfanylmethyl)benzene)-di-copper(i)] |  | 2.19405 | 1.12634 | 1.79943 | 0 | 0 | 0.31918 | NEKXEH | 10.1021/ic060074x | https://doi.org/10.1021/ic060074x
NEKYIN | 890174 | catena-((μ2-Ethane-1,2-disulfonato)-aqua-europium) |  | 1.64594 | 0.92292 | 3.04901 | 0 | 0 | 0.23246 | NEKYIN | 10.1016/j.poly.2012.10.049 | https://doi.org/10.1016/j.poly.2012.10.049
NELBUD | 778996 | catena-((μ3-Pyridine-2,3-dicarboxylato)-(2-methyl-1H-imidazolyl)-cadmium) |  | 2.85233 | 1.04535 | 1.91722 | 0 | 0 | 0.34834 | NELBUD | 10.1016/j.poly.2012.10.009 | https://doi.org/10.1016/j.poly.2012.10.009
NELCEN | 272230 | catena-[bis(μ3-Azido-N,N,N'')-bis(μ3-4-pyridylcarboxylato)-bis(μ2-azido-N,N)-tri-copper(ii)] |  | 2.26627 | 1.14396 | 2.10915 | 0 | 0 | 0.29516 | NELCEN | 10.1039/b601311b | https://doi.org/10.1039/b601311b
NELFUF | 149529 | catena-(tetrakis(μ2-Cyano)-bis(2-(4-pyridyl)-4,4,5,5-tetramethylimidazoline-1-oxyl-3-oxide)-di-silver-manganese(ii)) |  | 2.29683 | 1.08854 | 1.7562 | 0 | 0 | 0.32354 | NELFUF | 10.1016/S0277-5387(01)00621-0 | https://doi.org/10.1016/S0277-5387(01)00621-0
NELHES |  | catena-(μ2-(1-(3-methyl-5-oxo-1-phenylpyrazol-4-ylidene)-3,3-dimethyl-1,2,3,4-tetrahydroisoquinoline)-(nitrato-O,O')-nitrato-copper(ii) acetonitrile solvate) |  | 3.90127 | 1.4381 | 1.3915 | 0 | 0 | 0.4085 | NELHES | Not found | https://doi.org/Not found
NELHOD | 874630 | catena-((μ3-5-((4-Carboxybenzyl)amino)isophthalato)-(1,10-phenanthroline)-cadmium dihydrate) |  | 3.62934 | 2.29752 | 1.59597 | 0 | 0 | 0.3565 | NELHOD | 10.1016/j.poly.2012.10.044 | https://doi.org/10.1016/j.poly.2012.10.044
NELHUJ | 874631 | catena-((μ4-5-((4-Carboxybenzyl)amino)isophthalato)-(μ2-formato)-bis(2,2'-bipyridine)-di-zinc monohydrate) |  | 2.91639 | 1.53795 | 1.6133 | 0 | 0 | 0.32644 | NELHUJ | 10.1016/j.poly.2012.10.044 | https://doi.org/10.1016/j.poly.2012.10.044
NELJAR | 874632 | catena-((μ5-5-((4-Carboxybenzyl)amino)isophthalato)-(μ3-hydroxo)-(2,2'-bipyridine)-di-zinc sesquihydrate) |  | 3.33438 | 1.49959 | 1.6219 | 0 | 0 | 0.36254 | NELJAR | 10.1016/j.poly.2012.10.044 | https://doi.org/10.1016/j.poly.2012.10.044
NELJIZ | 899461 | catena-((μ3-hydrogen (((2-(phosphono)propan-2-yl)amino)(pyridin-2-yl)methyl)phosphonato)-cobalt(ii) hydrate) |  | 3.00895 | 1.15794 | 1.76357 | 0 | 0 | 0.33098 | NELJIZ | 10.1016/j.poly.2012.11.023 | https://doi.org/10.1016/j.poly.2012.11.023
NELJOF | 899462 | catena-((μ3-hydrogen (((2-(phosphono)propan-2-yl)amino)(pyridin-2-yl)methyl)phosphonato)-copper(ii) hydrate) |  | 3.10398 | 1.1424 | 1.80798 | 0 | 0 | 0.33766 | NELJOF | 10.1016/j.poly.2012.11.023 | https://doi.org/10.1016/j.poly.2012.11.023
NELJUJ | 151715 | catena-[(μ2-Pyrazine)-bis(acetylacetonato)-cobalt(ii)] |  | 2.24494 | 1.48318 | 1.44862 | 0 | 0 | 0.35194 | NELJUJ | 10.1016/S0277-5387(01)00602-7 | https://doi.org/10.1016/S0277-5387(01)00602-7
NELKAQ | 170859 | catena-((μ2-Succinato-O,O')-bis((μ2-aqua)-(nitrato-O)-(1,10-phenanthroline-N,N'))-di-copper(ii)) |  | 1.9784 | 1.10029 | 1.79308 | 0 | 0 | 0.28136 | NELKAQ | 10.1107/S1600536801010571 | https://doi.org/10.1107/S1600536801010571
NELKAQ01 | 208795 | catena-(bis(μ2-Aqua)-(μ2-succinato)-bis(nitrato-O)-bis(1,10-phenanthroline)-di-copper(ii)) |  | 1.97295 | 1.09038 | 1.79433 | 0 | 0 | 0.28144 | NELKAQ01 | 10.1039/b401738b | https://doi.org/10.1039/b401738b
NELKOE | 170862 | catena-(bis(1-(2-Azidoethyl)-tetrazole-N4)-bis(μ2-chloro)-copper(ii)) |  | 2.15371 | 1.06075 | 1.81782 | 0 | 0 | 0.3123 | NELKOE | 10.1107/S1600536801009965 | https://doi.org/10.1107/S1600536801009965
NELLAR | 170864 | catena-((bis(μ2-Pyridine-2,6-dicarboxylato))-(pyridine-2,6-dicarboxylato)-(pyridine-2,6-dicarboxylic acid)-triaqua-strontium(ii)-cerium(iv) hexahydrate) |  | 4.91796 | 2.45641 | 1.5363 | 0 | 0 | 0.44964 | NELLAR | 10.1107/S1600536801010741 | https://doi.org/10.1107/S1600536801010741
NELMAT |  | catena-(bis(μ2-2,3,5,6-tetramethylpyrazine)-bis(μ2-nitrato-O,O,O')-di-silver(i) bis(μ2-2,3,5,6-tetramethylpyrazine)-dinitrato-di-silver(i)) |  | 8.27879 | 7.71022 | 0.948926 | 1460.3 | 1538.9 | 0.66472 | NELMAT | Not found | https://doi.org/Not found
NELMIA01 | 714441 | catena-(bis((μ2-Cyanocyanamidato-N1,N3)-(1H-imidazol-3-yl))-copper) |  | 1.83061 | 1.0084 | 1.65954 | 0 | 0 | 0.31472 | NELMIA01 | 10.1016/j.ica.2009.06.036 | https://doi.org/10.1016/j.ica.2009.06.036
NELMOG | 170872 | catena-(bis((2,2'-Bipyridine)-(μ2-oxalato)-copper(ii))) | C12 H8 Cu N2 O4 | 2.1824 | 1.18279 | 1.79941 | 0 | 0 | 0.3022 | NELMOG | 10.1107/S1600536801011874 | https://doi.org/10.1107/S1600536801011874
NELNOH | 170877 | catena-((μ3-(1-Hydroxybenzene-3,5-dicarboxylato-O,O',O''))-(1,10-phenanthroline)-manganese(ii) monohydrate) |  | 2.94921 | 1.65601 | 1.54205 | 0 | 0 | 0.34186 | NELNOH | 10.1107/S1600536801011758 | https://doi.org/10.1107/S1600536801011758
NELQUR | 188932 | catena-(bis(μ2-Benzene-1,4-dicarboxylato-O,O',O'')-(μ2-benzene-1,4-dicarboxylato-O,O')-octa-aqua-di-erbium(iii) dihydrate) | ("catena-(bis(μ2-Terephthalato-O,O',O'')-(μ2-terephthalato-O,O')-octa-aqua-di-erbium(iii) dihydrate)",) | 2.6656 | 1.58422 | 2.02264 | 0 | 0 | 0.34792 | NELQUR | 10.1021/ic060241t | https://doi.org/10.1021/ic060241t
NELRAY | 194824 | catena-(bis(μ3-Benzene-1,4-dicarboxylato)-(μ2-benzene-1,4-dicarboxylato)-hexa-aqua-di-erbium(iii) dihydrate) | catena-(bis(μ3-Terephthalato)-(μ2-terephthalato)-hexa-aqua-di-erbium(iii) dihydrate) | 2.6979 | 1.12447 | 2.09347 | 0 | 0 | 0.3406 | NELRAY | 10.1021/ic060241t | https://doi.org/10.1021/ic060241t
NELREC | 297192 | catena-(bis(μ3-Benzene-1,4-dicarboxylato)-(μ2-benzene-1,4-dicarboxylato)-hexa-aqua-di-erbium(iii) monohydrate) | catena-(bis(μ3-Terephthalato)-(μ2-terephthalato)-hexa-aqua-di-erbium(iii) monohydrate) | 2.7743 | 1.14252 | 2.2141 | 0 | 0 | 0.30254 | NELREC | 10.1021/ic060241t | https://doi.org/10.1021/ic060241t
NELTUU | 299885 | catena-(2-Methylpiperazine-di-ium bis(μ4-propane-1-(hydrogenphosphonato)-3-phosphonato)-di-zinc(ii)) |  | 4.60345 | 3.57723 | 1.52818 | 0 | 0 | 0.52582 | NELTUU | 10.1021/ic060608u | https://doi.org/10.1021/ic060608u
NELVAD | 874432 | catena-((μ2-oxo)-oxo-(benzyl (4-oxy-4-phenylbut-3-en-2-ylidene)carbonodithiohydrazonato)-molybdenum(vi)) |  | 2.2111 | 1.29165 | 1.68839 | 0 | 0 | 0.32438 | NELVAD | 10.1016/j.poly.2012.12.006 | https://doi.org/10.1016/j.poly.2012.12.006
NELVEG | 299887 | catena-(2-Methylpiperazine-di-ium bis(μ6-ethane-1,2-diphosphonato)-(μ4-ethane-1,2-bis(hydrogenphosphonato))-tetra-zinc(ii)) |  | 4.88877 | 3.9894 | 1.93052 | 535.007 | 277.131 | 0.47486 | NELVEG | 10.1021/ic060608u | https://doi.org/10.1021/ic060608u
NELWIL | 294513 | catena-(bis(μ3-Pyrazine-2,3-dicarboxylato)-(μ2-pyrazine)-di-copper(ii) acetylene) |  | 3.57918 | 2.90369 | 1.68506 | 0 | 0 | 0.40656 | NELWIL | 10.1002/anie.200600976 | https://doi.org/10.1002/anie.200600976
NELWUY | 874400 | catena-(bis(μ2-Glycyl-L-threoninato)-zinc(ii)) |  | 3.43051 | 2.51918 | 1.45835 | 0 | 0 | 0.40516 | NELWUY | 10.1002/anie.201203929 | https://doi.org/10.1002/anie.201203929
NELXEH | 162417 | catena-[(μ2-Naphthalene-2,6-disulfonato)-bis(N,N'-dimethylethylenediamine)-cadmium(ii)] |  | 2.88412 | 1.17917 | 1.66895 | 0 | 0 | 0.3373 | NELXEH | 10.1039/b102729h | https://doi.org/10.1039/b102729h
NELXIL | 162418 | catena-[(μ2-Naphthalene-1,5-disulfonato)-bis(N,N'-dimethylethylenediamine)-cadmium(ii)] |  | 3.04312 | 1.09723 | 1.68159 | 0 | 0 | 0.33036 | NELXIL | 10.1039/b102729h | https://doi.org/10.1039/b102729h
NELXOR | 162419 | catena-[(μ2-4,4'-Biphenyldisulfonato)-bis(N,N'-dimethylethylenediamine)-cadmium(ii)] |  | 2.10856 | 1.11949 | 1.66562 | 0 | 0 | 0.32212 | NELXOR | 10.1039/b102729h | https://doi.org/10.1039/b102729h
NELXUX | 162420 | catena-[(μ2-Naphthalene-2,6-disulfonato)-bis(N-methylethylenediamine)-cadmium(ii) dihydrate] |  | 2.72627 | 1.50898 | 1.5754 | 0 | 0 | 0.3915 | NELXUX | 10.1039/b102729h | https://doi.org/10.1039/b102729h
NEMJOF | 619956 | catena-((μ2-N,N'-bis(3-pyridyl)urea)-dichloro-zinc(ii)) |  | 2.98459 | 0.988 | 1.63647 | 0 | 0 | 0.367 | NEMJOF | 10.1021/ic060958g | https://doi.org/10.1021/ic060958g
NEMJOF01 | 603378 | catena-((μ2-N,N'-bis(3-Pyridyl)urea)-dichloro-zinc(ii)) |  | 2.98347 | 1.05113 | 1.61912 | 0 | 0 | 0.3819 | NEMJOF01 | 10.1039/b612163m | https://doi.org/10.1039/b612163m
NEMJUL | 619957 | catena-((μ2-N,N'-bis(3-pyridyl)urea)-dibromo-zinc(ii)) |  | 2.07751 | 1.15908 | 2.11864 | 0 | 0 | 0.32784 | NEMJUL | 10.1021/ic060958g | https://doi.org/10.1021/ic060958g
NEMKAS | 619958 | catena-((μ2-N,N'-bis(3-pyridyl)urea)-diiodo-zinc) |  | 1.90381 | 1.19098 | 2.40965 | 0 | 0 | 0.33526 | NEMKAS | 10.1021/ic060958g | https://doi.org/10.1021/ic060958g
NEMKIZ | 170418 | catena-(bis(μ2-Betaine-O,O')-diaqua-rubidium iodide) |  | 4.19841 | 1.9071 | 1.31022 | 0 | 0 | 0.40366 | NEMKIZ | 10.1524/ncrs.2001.216.14.237 | https://doi.org/10.1524/ncrs.2001.216.14.237
NEMMEY | 269749 | catena-(bis(μ3-Oxo)-(μ2-1,2-bis(2-pyridyl)ethene)-pentakis(μ2-oxo)-oxo-di-copper(ii)-di-molybdenum(vi) trihydrate) |  | 4.15841 | 1.67114 | 2.09506 | 0 | 0 | 0.415 | NEMMEY | 10.1080/00958970500537549 | https://doi.org/10.1080/00958970500537549
NEMNOI | 170435 | catena-((μ2-Sebacato-O,O',O'')-triaqua-manganese(ii)) | ("catena-((μ2-Octane-1,8-dicarboxylato-O,O',O'')-triaqua-manganese(ii))",) | 1.7886 | 1.17523 | 1.51094 | 0 | 0 | 0.32524 | NEMNOI | 10.1524/ncrs.2001.216.14.275 | https://doi.org/10.1524/ncrs.2001.216.14.275
NEMNOI01 | 731681 | catena-((μ3-sebacato)-triaqua-manganese(ii)) |  | 1.62943 | 0.97733 | 1.53393 | 0 | 0 | 0.3149 | NEMNOI01 | 10.3184/174751913X13588722507419 | https://doi.org/10.3184/174751913X13588722507419
NEMNUO | 170436 | catena-(bis(μ4-Hexane-1,6-dicarboxylato-O,O',O'',O''')-di-zinc) | ("catena-(bis(μ4-Suberato-O,O',O'',O''')-di-zinc)",) | 1.86987 | 1.23872 | 1.67051 | 0 | 0 | 0.34686 | NEMNUO | 10.1524/ncrs.2001.216.14.277 | https://doi.org/10.1524/ncrs.2001.216.14.277
NEMSIJ | 864785 | catena-(bis(μ2-9H-Fluorene-9-carboxylato)-lead(ii)) |  | 2.35046 | 1.248 | 1.93159 | 0 | 0 | 0.31868 | NEMSIJ | 10.1016/j.solidstatesciences.2012.08.012 | https://doi.org/10.1016/j.solidstatesciences.2012.08.012
NEMSOP | 864786 | catena-(tris(μ3-9-Oxo-9H-fluorene-2,7-dicarboxylato)-triaqua-tri-lead(ii)) |  | 1.83689 | 0.91817 | 2.65849 | 0 | 0 | 0.21642 | NEMSOP | 10.1016/j.solidstatesciences.2012.08.012 | https://doi.org/10.1016/j.solidstatesciences.2012.08.012
NEMVAC | 170437 | catena-(bis(μ4-Succinato)-bis(μ4-nitrato)-hexakis(μ2-aqua)-diaqua-cobalt(ii)-tetra-sodium) |  | 1.90952 | 0.93061 | 1.81686 | 0 | 0 | 0.21092 | NEMVAC | 10.1524/ncrs.2001.216.14.279 | https://doi.org/10.1524/ncrs.2001.216.14.279
NEMVAC01 | 164168 | catena-(bis(μ4-Succinato)-bis(μ4-nitrato)-hexakis(μ2-aqua)-diaqua-cobalt(ii)-tetra-sodium) |  | 1.91058 | 0.98215 | 1.81929 | 0 | 0 | 0.20632 | NEMVAC01 | Not found | https://doi.org/Not found
NEMXEI | 170448 | catena-(bis(μ2-3-Methoxybenzoato-O,O')-(3-methoxybenzoato-O,O')-diaqua-europium) |  | 2.5699 | 1.26868 | 1.6947 | 0 | 0 | 0.34188 | NEMXEI | 10.1524/ncrs.2001.216.14.295 | https://doi.org/10.1524/ncrs.2001.216.14.295
NEMXIM | 170449 | catena-(bis(μ2-Squarato)-(2,2'-bipyridine)-diaqua-copper(ii) dihydrate) |  | 3.61229 | 3.00807 | 1.44508 | 0 | 0 | 0.41666 | NEMXIM | 10.1524/ncrs.2001.216.14.297 | https://doi.org/10.1524/ncrs.2001.216.14.297
NEMYUA | 607542 | catena-((μ3-2,8,14-Trimethyl-2,8,14-triazatetracyclo[14.2.2.24,7.210,13]tetracosa-1(24),4,6,10,12,16,18,20,22-nonaene-3,9,15-trione)-triaqua-(trifluoromethanesulfonato)-ytterbium(iii) bis(trifluoromethanesulfonate) acetonitrile solvate) |  | 5.08242 | 3.31597 | 1.26978 | 0 | 0 | 0.53954 | NEMYUA | 10.1039/b607370k | https://doi.org/10.1039/b607370k
NEMZIQ | 729583 | catena-[(μ2-2-Carboxy-5-methylpyrazine-N,N',O)-(μ2-5-methylpyrazine-2-carboxylato-N,N',O)-(μ2-nitrato-O,O')-di-silver(i)] |  | 2.1847 | 1.43453 | 2.34946 | 0 | 0 | 0.26994 | NEMZIQ | 10.1007/s11224-011-9788-x | https://doi.org/10.1007/s11224-011-9788-x
NEMZOW | 729584 | catena-[(μ4-5-Methylpyrazine-2-carboxylato-N,N',O,O,O',O')-(μ3-5-methylpyrazine-2-carboxylato-N,N',O,O')-di-silver(i)] |  | 1.53729 | 0.95213 | 2.47829 | 0 | 0 | 0.25286 | NEMZOW | 10.1007/s11224-011-9788-x | https://doi.org/10.1007/s11224-011-9788-x
NENBAK | 284292 | catena-((μ2-Isothiocyanato)-(trans-1-(2-pyridyl)-2-(4-pyridyl)ethene)-(isothiocyanato)-lead(ii)) |  | 1.9103 | 1.17102 | 2.22704 | 0 | 0 | 0.28952 | NENBAK | 10.1039/b606400k | https://doi.org/10.1039/b606400k
NENBOX01 | 760084 | catena-(tris(μ2-oxo)-bis(4,4'-bipyridine)-diaqua-tetra-oxo-di-chromium-manganese) |  | 2.44415 | 1.00296 | 1.76568 | 0 | 0 | 0.30174 | NENBOX01 | Not found | https://doi.org/Not found
NENBUF | 803597 | catena-[bis(μ3-((Phenylsulfonyl)methyl)phosphonato)-aqua-(1,10-phenanthroline)-di-zinc(ii) monohydrate] |  | 9.15143 | 8.61869 | 0.845932 | 1650.46 | 1951.06 | 0.68252 | NENBUF | 10.1007/s11224-011-9852-6 | https://doi.org/10.1007/s11224-011-9852-6
NENCAK | 170423 | catena-(bis(μ2-4,4'-Bipyridine)-(μ2-dichromato)-cobalt(ii)) |  | 2.65149 | 1.39055 | 1.76851 | 0 | 0 | 0.29768 | NENCAK | 10.1246/cl.2001.562 | https://doi.org/10.1246/cl.2001.562
NENCAK01 | 170323 | catena-(bis(μ2-4,4'-Bipyridine)-(μ2-dichromato)-cobalt(ii)) |  | 2.80087 | 1.35611 | 1.76427 | 0 | 0 | 0.29916 | NENCAK01 | 10.1246/cl.2001.562 | https://doi.org/10.1246/cl.2001.562
NENCAK02 | 187395 | catena-(bis(μ2-4,4'-Bipyridine)-(μ2-dichromato)-cobalt(ii)) |  | 2.7281 | 1.36074 | 1.7567 | 0 | 0 | 0.30678 | NENCAK02 | 10.1002/ejic.200300410 | https://doi.org/10.1002/ejic.200300410
NENDAL | 170526 | catena-(bis(μ2-4-(Imidazolylmethyl)benzoato-N,O)-diaqua-nickel(ii)) |  | 2.29067 | 1.24629 | 1.54702 | 0 | 0 | 0.31334 | NENDAL | 10.1016/S1387-7003(01)00259-3 | https://doi.org/10.1016/S1387-7003(01)00259-3
NENDEQ | 260337 | catena-((μ3-Pyrazine-2-carboxylato-N-oxide)-(μ2-thiocyanato)-cadmium(ii)) |  | 1.9935 | 1.01371 | 2.42714 | 0 | 0 | 0.26886 | NENDEQ | Not found | https://doi.org/Not found
NENGIW | 170572 | catena-((μ2-Imidazolato-N,N')-(5-methyl-1,5,9-triazanonane)-copper(ii) diperchlorate) |  | 4.25542 | 2.06367 | 1.18594 | 0 | 0 | 0.48656 | NENGIW | 10.1071/CH00096 | https://doi.org/10.1071/CH00096
NENHAR | 806334 | catena-[(μ6-Benzene-1,2,4,5-tetracarboxylato)-(μ4-terephthalato)-diaqua-di-europium(iii)] |  | 2.23729 | 1.27488 | 2.54259 | 0 | 0 | 0.27306 | NENHAR | 10.1007/s11224-011-9870-4 | https://doi.org/10.1007/s11224-011-9870-4
NENHEV | 806335 | catena-[(μ6-Benzene-1,2,4,5-tetracarboxylato)-(μ4-terephthalato)-diaqua-di-gadolinium(iii)] |  | 2.18619 | 1.24266 | 2.61021 | 0 | 0 | 0.2741 | NENHEV | 10.1007/s11224-011-9870-4 | https://doi.org/10.1007/s11224-011-9870-4
NENHIZ | 806336 | catena-[(μ6-Benzene-1,2,4,5-tetracarboxylato)-(μ4-terephthalato)-diaqua-di-terbium(iii)] |  | 2.15049 | 1.17241 | 2.66901 | 0 | 0 | 0.25334 | NENHIZ | 10.1007/s11224-011-9870-4 | https://doi.org/10.1007/s11224-011-9870-4
NENJIB | 801478 | catena-[(μ3-5-Nitroisophthalato)-(μ2-3,3'-(1H-1,2,4-triazole-3,5-diyl)dipyridine)-zinc(ii) monohydrate] |  | 2.36392 | 1.4491 | 1.63989 | 0 | 0 | 0.33588 | NENJIB | 10.1007/s11224-011-9886-9 | https://doi.org/10.1007/s11224-011-9886-9
NENJIB01 | 974674 | catena-[(μ-5-nitroisophthalato)-(μ-3,3'-(1H-1,2,4-triazole-3,5-diyl)dipyridine)-zinc monohydrate] |  | 2.35743 | 1.42524 | 1.66214 | 0 | 0 | 0.33184 | NENJIB01 | Not found | https://doi.org/Not found
NENJOH | 801479 | catena-[(μ2-Isophthalato)-(μ2-3,3'-(1H-1,2,4-triazole-3,5-diyl)dipyridine)-zinc(ii) dihydrate] |  | 3.55107 | 2.65533 | 1.51048 | 0 | 0 | 0.37426 | NENJOH | 10.1007/s11224-011-9886-9 | https://doi.org/10.1007/s11224-011-9886-9
NENJUN | 801480 | catena-[(μ2-2,5-Dicarboxybenzene-1,4-dicarboxylato)-diaqua-bis(3,3'-(1H-1,2,4-triazole-3,5-diyl)dipyridine)-zinc(ii) dihydrate] |  | 2.82558 | 1.76333 | 1.54763 | 0 | 0 | 0.3315 | NENJUN | 10.1007/s11224-011-9886-9 | https://doi.org/10.1007/s11224-011-9886-9
NENLEZ | 833296 | catena-[(μ4-1,3,5,7-Tetraazatricyclo[3.3.1.13,7]decane)-bis(μ4-thiocyanato)-di-potassium(i)] | catena-[(μ4-Hexamethylenetetramine)-bis(μ4-thiocyanato)-di-potassium(i)] | 2.10236 | 0.7577 | 1.5588 | 0 | 0 | 0.1557 | NENLEZ | 10.1007/s11224-011-9888-7 | https://doi.org/10.1007/s11224-011-9888-7
NENLIB | 170525 | catena-(bis(μ2-Fluoro)-(μ2-pyrazine-N,N')-diaqua-difluoro-dioxo-molybdenum-zinc) |  | 1.70066 | 0.59141 | 3.01265 | 0 | 0 | 0.25364 | NENLIB | 10.1021/ja016055y | https://doi.org/10.1021/ja016055y
NENLIC | 621508 | catena-(bis(μ2-3,5-Diamino-1,2,4-triazole-N,N')-(μ2-sulfato-O,O')-cadmium(ii) monohydrate) | ("catena-(bis(μ2-Guanazole-N,N')-(μ2-sulfato-O,O')-cadmium(ii) monohydrate)",) | 2.8024 | 1.04212 | 2.13587 | 0 | 0 | 0.34194 | NENLIC | 10.1107/S1600536806029096 | https://doi.org/10.1107/S1600536806029096
NENMAV | 621511 | catena-((μ2-Chloroacetato-O,O')-ethyl-diphenyl-tin(iv)) |  | 2.43501 | 1.58054 | 1.55827 | 0 | 0 | 0.37662 | NENMAV | 10.1107/S1600536806029114 | https://doi.org/10.1107/S1600536806029114
NENMAV01 | 640351 | catena-((μ2-Chloroacetato-O,O')-ethyl-diphenyl-tin(iv)) |  | 3.11727 | 2.56429 | 1.5066 | 0 | 0 | 0.3981 | NENMAV01 | 10.1107/S1600536807008793 | https://doi.org/10.1107/S1600536807008793
NENNOK | 621518 | catena-(bis(μ2-Cyano)-bis(μ2-pyrazine)-di-nickel(i)) |  | 2.10761 | 1.26099 | 1.7297 | 0 | 0 | 0.35764 | NENNOK | 10.1107/S1600536806030595 | https://doi.org/10.1107/S1600536806030595
NENQAY | 154406 | catena-(bis((μ3-(bis(Methylthio)methylene)malonato-O,O,O',O'')-(2,2'-bipyridyl-N,N')-manganese(ii))) |  | 2.36232 | 1.12195 | 1.65237 | 0 | 0 | 0.29456 | NENQAY | 10.1016/S0277-5387(01)00791-4 | https://doi.org/10.1016/S0277-5387(01)00791-4
NENRAB | 910839 | catena-(bis(μ8-2-Sulfonatoterephthalato)-(μ2-pyrazine)-hexa-silver) |  | 1.55638 | 0.80564 | 3.31725 | 0 | 0 | 0.19652 | NENRAB | Not found | https://doi.org/Not found
NENRED | 155768 | catena-(bis(μ3-Trifluoromethanesulfonato-O,O',O'')-(μ2-2,4,6-triphenyl-1,3,5-triazine-N,N')-di-silver(i)) |  | 2.22267 | 1.06179 | 2.107 | 0 | 0 | 0.30334 | NENRED | 10.1016/S0277-5387(01)00802-6 | https://doi.org/10.1016/S0277-5387(01)00802-6
NENREF | 910840 | catena-((μ4-Hydrogen 2-sulfonatoterephthalato)-(μ2-4,4'-bipyridine)-di-silver monohydrate) |  | 2.41743 | 0.89103 | 2.19691 | 0 | 0 | 0.28718 | NENREF | Not found | https://doi.org/Not found
NENREF01 | 927954 | catena-((μ4-Hydrogen 2-sulfonatoterephthalato)-(μ2-4,4'-bipyridine)-di-silver monohydrate) |  | 2.5336 | 0.8939 | 2.19332 | 0 | 0 | 0.2892 | NENREF01 | 10.1016/j.ica.2013.07.056 | https://doi.org/10.1016/j.ica.2013.07.056
NENRIJ | 910841 | catena-(bis(μ2-1,3-bis(4-Pyridyl)propane)-di-silver hydrogen 2-sulfonatoterephthalate hydrate) |  | 5.08449 | 4.47323 | 1.00223 | 1352.58 | 1349.57 | 0.62076 | NENRIJ | Not found | https://doi.org/Not found
NENROP | 910842 | catena-(tris(bis(μ2-1,2-bis(4-Pyridyl)ethylene)-di-silver) bis(2-sulfonatoterephthalate) nonadecahydrate) |  | 9.32689 | 8.32542 | 0.396246 | 2507.44 | 6327.98 | 0.85776 | NENROP | Not found | https://doi.org/Not found
NENTIJ | 165421 | catena-((μ3-tris(4-Carboxyphenyl)phosphine oxide-O,O',O'',O''')-(2,2-bipyridine-N,N')-manganese(ii)) |  | 2.43971 | 1.25306 | 1.53403 | 0 | 0 | 0.3139 | NENTIJ | 10.1023/A:1011395315246 | https://doi.org/10.1023/A:1011395315246
NENVAE | 606855 | catena-[tris(μ2-1,1'-(1,3-Phenylene)-bis(4,4-dimethylpentane-1,3-dionato))-(μ2-hexamethylenetetramine)-tri-copper(ii) unknown solvate] |  | 6.12926 | 4.87281 | 1.25444 | 278.478 | 221.994 | 0.42536 | NENVAE | 10.1039/b606523f | https://doi.org/10.1039/b606523f
NENWOT | 291000 | catena-(bis(μ3-Pyridine-4-carboxylate N-oxide-O,O',O'')-bis(μ2-azido-N,N)-diaqua-di-manganese) |  | 1.89675 | 0.96055 | 1.94437 | 0 | 0 | 0.2415 | NENWOT | 10.1021/ic060225w | https://doi.org/10.1021/ic060225w
NENWUZ | 291001 | catena-(bis(μ3-Pyridine-4-carboxylate N-oxide-O,O',O'')-bis(μ2-azido-N,N)-diaqua-di-cobalt) |  | 1.85746 | 0.78659 | 2.05924 | 0 | 0 | 0.22104 | NENWUZ | 10.1021/ic060225w | https://doi.org/10.1021/ic060225w
NENXAG | 291002 | catena-(tetrakis(μ3-Nicotinate N-oxide-O,O',O'')-tetrakis(μ2-azido-N,N)-tetra-aqua-tetra-manganese) |  | 1.87704 | 0.9489 | 1.9359 | 0 | 0 | 0.2474 | NENXAG | 10.1021/ic060225w | https://doi.org/10.1021/ic060225w
NENXEK | 291003 | catena-(tetrakis(μ3-Nicotinate N-oxide-O,O',O'')-tetrakis(μ2-azido-N,N)-tetra-aqua-tetra-cobalt) |  | 1.96174 | 0.91201 | 2.02188 | 0 | 0 | 0.2395 | NENXEK | 10.1021/ic060225w | https://doi.org/10.1021/ic060225w
NENXIO | 291004 | catena-((μ4-Isonicotinate N-oxide-O,O,O',O'')-(μ2-azido-N,N)-copper hemihydrate) |  | 3.03696 | 2.20407 | 1.8072 | 0 | 0 | 0.36426 | NENXIO | 10.1021/ic060225w | https://doi.org/10.1021/ic060225w
NENXOU | 291005 | catena-(bis(μ3-Nicotinato N-oxide-O,O',O'')-bis(μ2-azido-N,N)-di-copper monohydrate) |  | 2.66633 | 0.96725 | 2.0229 | 0 | 0 | 0.2933 | NENXOU | 10.1021/ic060225w | https://doi.org/10.1021/ic060225w
NEPDAP | 871543 | catena-((μ4-Violurato)-(violurato-N,O)-potassium methanol solvate) |  | 4.52284 | 3.37991 | 1.39762 | 0 | 0 | 0.38922 | NEPDAP | 10.1080/00958972.2012.720756 | https://doi.org/10.1080/00958972.2012.720756
NEPFAQ | 286339 | catena-(bis(μ2-Bromo)-(μ2-N,N,N',N'-tetrakis(2-pyridyl)-2,6-pyridinediamine)-dibromo-di-cadmium(ii) monohydrate) |  | 2.84548 | 1.36503 | 2.11738 | 0 | 0 | 0.38436 | NEPFAQ | 10.1021/cg0505822 | https://doi.org/10.1021/cg0505822
NEPFEU | 286340 | catena-((μ2-Iodo)-(μ2-N,N,N',N'-tetrakis(2-pyridyl)-2,6-pyridinediamine)-triiodo-di-cadmium(ii)) |  | 2.70012 | 1.58326 | 2.37048 | 0 | 0 | 0.38766 | NEPFEU | 10.1021/cg0505822 | https://doi.org/10.1021/cg0505822
NEPGIZ | 287153 | catena-(bis(μ2-Chloro)-(μ2-N,N,N',N'-tetrakis(2-pyridyl)-2,6-pyridinediamine)-dichloro-di-cadmium(ii) monohydrate) |  | 2.75882 | 1.41079 | 1.80206 | 0 | 0 | 0.37852 | NEPGIZ | 10.1021/cg0505822 | https://doi.org/10.1021/cg0505822
NEPGUL | 289025 | catena-((μ3-N-(2-aminoethyl)ethane-1,2-diamine)-bis(N-(2-aminoethyl)ethane-1,2-diamine)-di-lithium(i) dibromide) |  | 3.64932 | 1.54291 | 0.966267 | 0 | 0 | 0.44484 | NEPGUL | 10.1002/zaac.200600083 | https://doi.org/10.1002/zaac.200600083
NEPHEV | 154893 | catena-(bis((μ2-1,3-bis(4-Pyridyl)propane)-silver(i) perchlorate)) |  | 9.12311 | 7.34599 | 0.697709 | 1828.44 | 2620.63 | 0.7333 | NEPHEV | 10.1039/b104074j | https://doi.org/10.1039/b104074j
NEPHEV01 | 811810 | catena-[(μ-4-(3-(pyridin-4-yl)propyl)pyridine)-silver(i) perchlorate] |  | 4.12085 | 2.56563 | 1.39071 | 0 | 0 | 0.469 | NEPHEV01 | 10.1016/j.mencom.2015.03.026 | https://doi.org/10.1016/j.mencom.2015.03.026
NEPHEW | 289027 | catena-((μ2-1,4-bis(2-aminoethyl)piperazine)-bis(μ2-chloro)-di-lithium(i)) |  | 1.99785 | 1.07678 | 1.30926 | 0 | 0 | 0.30754 | NEPHEW | 10.1002/zaac.200600083 | https://doi.org/10.1002/zaac.200600083
NEPHIZ | 154894 | catena-((μ2-1,3-bis(4-Pyridyl)propane)-silver(i) hexafluorophosphate) |  | 4.90668 | 2.51167 | 1.24054 | 0 | 0 | 0.5292 | NEPHIZ | 10.1039/b104074j | https://doi.org/10.1039/b104074j
NEPHOG | 289029 | catena-((tris(2-aminoethyl)amine)-lithium(i) (μ3-tris(2-aminoethyl)amine)-chloro-lithium(i) chloride) |  | 7.22872 | 5.13065 | 0.752054 | 2140.46 | 2846.16 | 0.65864 | NEPHOG | 10.1002/zaac.200600083 | https://doi.org/10.1002/zaac.200600083
NEPJAU | 289031 | catena-((μ3-N-(2-aminoethyl)ethane-1,2-diamine)-tetrakis(μ2-N-(2-aminoethyl)ethane-1,2-diamine)-aqua-tetra-lithium(i) tetrabromide) |  | 3.41102 | 1.96203 | 0.894838 | 0 | 0 | 0.47742 | NEPJAU | 10.1002/zaac.200600083 | https://doi.org/10.1002/zaac.200600083
NEPKID | 285079 | catena-((μ3-1,1'-cyclohexanediacetato-O,O,O',O'',O''')-(1,10-phenanthroline-N,N')-cadmium(ii)) |  | 2.64556 | 1.30682 | 1.63725 | 0 | 0 | 0.34272 | NEPKID | Not found | https://doi.org/Not found
NEPKOJ | 285080 | catena-((μ2-1,1'-cyclohexanediacetato-O,O',O'',O''')-aqua-(1,10-phenanthroline-N,N')-cadmium(ii)) |  | 2.4862 | 1.70018 | 1.62115 | 0 | 0 | 0.34468 | NEPKOJ | Not found | https://doi.org/Not found
NEPKUP | 603470 | catena-(bis(μ2-N-(2-pyridyl)-6-carboxypyridine-2,6-dicarboxamide)-(μ2-succinato)-tri-copper(ii) decahydrate) |  | 4.08665 | 3.40012 | 1.41481 | 0 | 0 | 0.48424 | NEPKUP | Not found | https://doi.org/Not found
NEPLEA | 609592 | catena(bis(μ2-dicyanamido)-tetrakis(μ2-4-(1H-imidazol-1-yl)aniline)-di-cobalt(ii) dicyanamide perchlorate methanol solvate trihydrate) |  | 4.84875 | 3.50982 | 1.08258 | 0 | 0 | 0.5141 | NEPLEA | Not found | https://doi.org/Not found
NEPLOK | 606068 | catena-(bis(μ2-nitrato-O,O')-bis(1-(9-acridinyl)imidazole-N3)-cadmium(ii)) |  | 2.3518 | 1.18604 | 1.68272 | 0 | 0 | 0.30856 | NEPLOK | Not found | https://doi.org/Not found
NEPMAY | 920173 | catena-[(μ5-(1R,4R,5S,8S)-4,5,8-Trihydroxy-3-oxo-2,6-dioxabicyclo[3.3.0]octane-4-sulfonato)-potassium dihydrate] |  | 2.66743 | 2.01871 | 1.69555 | 0 | 0 | 0.27342 | NEPMAY | 10.1107/S1600536812048672 | https://doi.org/10.1107/S1600536812048672
NEPNEB | 171923 | catena-((μ2-Benzene-1,3-dicarboxylato-5-carboxylic acid)-aqua-(1,10-phenanthroline)-cobalt(ii)) |  | 3.02293 | 1.62496 | 1.59795 | 0 | 0 | 0.3316 | NEPNEB | 10.1016/S0020-1693(01)00449-2 | https://doi.org/10.1016/S0020-1693(01)00449-2
NEPNIF | 171924 | catena-((μ4-Benzene-1,3,5-tricarboxylato)-(1,10-phenanthroline)-manganese(ii)) |  | 2.31639 | 1.01382 | 1.68062 | 0 | 0 | 0.28646 | NEPNIF | 10.1016/S0020-1693(01)00449-2 | https://doi.org/10.1016/S0020-1693(01)00449-2
NEPNIG | 602806 | catena-((μ2-1,2-bis(2-methyl-5-(2-pyridyl)-3-thienyl)perfluorocyclopentene-N,N')-(trifluoromethanesulfonato-O)-silver(i) benzene solvate) |  | 5.35603 | 3.57428 | 1.44045 | 0 | 0 | 0.47868 | NEPNIG | 10.1016/j.ica.2006.06.010 | https://doi.org/10.1016/j.ica.2006.06.010
NEPNIH | 920180 | catena-[(μ6-4-Amino-3,5,6-trichloropyridine-2-carboxylato)-aqua-cesium(i)] |  | 1.51129 | 1.00339 | 2.38238 | 0 | 0 | 0.26812 | NEPNIH | 10.1107/S1600536812049562 | https://doi.org/10.1107/S1600536812049562
NEPNOL | 171925 | catena-((μ3-Benzene-1,3-dicarboxylato-5-carboxylic acid)-aqua-(pyridine-2-(1-methyl-1H-pyrazol-3-yl))-manganese(ii)) |  | 3.11459 | 1.19369 | 1.60753 | 0 | 0 | 0.31418 | NEPNOL | 10.1016/S0020-1693(01)00449-2 | https://doi.org/10.1016/S0020-1693(01)00449-2
NEPNUR | 171926 | catena-((μ2-Benzene-1,3-dicarboxylato-5-carboxylic acid)-aqua-(pyridine-2-(1-methyl-4-bromo-1H-pyrazol-3-yl))-manganese(ii)) |  | 2.13578 | 1.20986 | 1.81923 | 0 | 0 | 0.29926 | NEPNUR | 10.1016/S0020-1693(01)00449-2 | https://doi.org/10.1016/S0020-1693(01)00449-2
NEPPAZ | 171927 | catena-(bis(μ3-Benzene-1,3,5-tricarboxylato)-triaqua-tris(pyridine-2-(1-methyl-1H-pyrazol-3-yl))-tri-zinc(ii) tetrahydrate) |  | 3.62096 | 1.62299 | 1.46882 | 0 | 0 | 0.403 | NEPPAZ | 10.1016/S0020-1693(01)00449-2 | https://doi.org/10.1016/S0020-1693(01)00449-2
NEPPED | 171928 | catena-((μ2-Benzene-1,3-dicarboxylato-5-carboxylic acid)-aqua-(pyridine-2-(1-methyl-1H-pyrazol-3-yl))-zinc(ii)) |  | 2.73846 | 1.54574 | 1.60108 | 0 | 0 | 0.34696 | NEPPED | 10.1016/S0020-1693(01)00449-2 | https://doi.org/10.1016/S0020-1693(01)00449-2
NEPPON | 171930 | catena-((μ2-Benzene-1,3-dicarboxylato-5-carboxylic acid)-aqua-(pyridine-2-(1-methyl-4-bromo-1H-pyrazol-3-yl))-zinc(ii)) |  | 2.07032 | 1.15169 | 1.88314 | 0 | 0 | 0.30264 | NEPPON | 10.1016/S0020-1693(01)00449-2 | https://doi.org/10.1016/S0020-1693(01)00449-2
NEPQAA | 171932 | catena-(bis(μ4-Benzene-1,3-dicarboxylato-5-carboxylic acid)-bis(μ2-benzene-1,3-dicarboxylato-5-carboxylic acid)-tetrakis(pyridine-2-(1-methyl-5-trifluoromethyl-1H-pyrazol-3-yl))-tetra-zinc(ii) tetrahydrate) |  | 3.58556 | 1.58052 | 1.6233 | 0 | 0 | 0.36394 | NEPQAA | 10.1016/S0020-1693(01)00449-2 | https://doi.org/10.1016/S0020-1693(01)00449-2
NEPQEE | 171933 | catena-((μ2-Benzene-1,3-dicarboxylato-5-carboxylic acid-O,O',O'')-aqua-(pyridine-2-(1-methyl-5-t-butyl-1H-pyrazol-3-yl))-zinc(ii) monohydrate) |  | 2.82061 | 1.61075 | 1.43818 | 0 | 0 | 0.37954 | NEPQEE | 10.1016/S0020-1693(01)00449-2 | https://doi.org/10.1016/S0020-1693(01)00449-2
NEPQII | 171934 | catena-((μ2-Benzene-1,3-dicarboxylato-5-carboxylic acid-O,O',O'')-aqua-(pyridine-2-(1-methyl-5-t-butyl-1H-pyrazol-3-yl))-cobalt(ii) monohydrate) |  | 2.75673 | 1.5583 | 1.42343 | 0 | 0 | 0.3702 | NEPQII | 10.1016/S0020-1693(01)00449-2 | https://doi.org/10.1016/S0020-1693(01)00449-2
NEPQOO | 171935 | catena-((μ3-Benzene-1,3-dicarboxylato-5-carboxylic acid)-aqua-(pyridine-2-(1-methyl-4-nitro-5-t-butyl-1H-pyrazol-3-yl))-cobalt(ii)) |  | 2.70445 | 1.18112 | 1.52834 | 0 | 0 | 0.34328 | NEPQOO | 10.1016/S0020-1693(01)00449-2 | https://doi.org/10.1016/S0020-1693(01)00449-2
NEPRUW | 298934 | catena-(bis(μ2-iodo)-(1-methyl-2-(p-tolylazo)imidazole)-lead(ii)) |  | 1.94718 | 1.27839 | 2.73281 | 0 | 0 | 0.35612 | NEPRUW | 10.1016/j.ica.2006.05.037 | https://doi.org/10.1016/j.ica.2006.05.037
NEPRUX | 920197 | catena-[(μ4-3-Carboxypyrazine-2-carboxylato)-(μ4-nitrato-O,O,O',O'')-di-lithium(i)] |  | 1.71681 | 0.86994 | 1.79053 | 0 | 0 | 0.2292 | NEPRUX | 10.1107/S1600536812050738 | https://doi.org/10.1107/S1600536812050738
NEPSAD | 296402 | catena-(bis(μ2-aqua)-hexa-aqua-bis(2,6-bis(methoxy)nicotinato-O)-di-cobalt(ii) bis(2,6-bis(methoxy)nicotinate) hexahydrate) |  | 4.31483 | 3.26647 | 0.922069 | 0 | 0 | 0.61996 | NEPSAD | 10.1016/j.ica.2006.07.002 | https://doi.org/10.1016/j.ica.2006.07.002
NEPWEK | 160615 | catena-((μ5-5,10,15,20-tetrakis(4-Carboxyphenyl)porphyrinato)-(benzoato-O)-(ethyl benzoato-O)-sodium-zinc(ii) ethyl benzoate solvate) |  | 5.79811 | 2.72939 | 1.12891 | 0 | 0 | 0.47324 | NEPWEK | 10.1002/1099-0682(200109)2001:10<2515::AID-EJIC2515>3.0.CO;2-0 | https://doi.org/10.1002/1099-0682(200109)2001:10<2515::AID-EJIC2515>3.0.CO;2-0
NEPWIO | 160616 | catena-((μ5-5,10,15,20-tetrakis(4-Carboxyphenyl)porphyrinato)-(methanol)-sodium-zinc(ii) 2,7-diazapyrene ethyl benzoate solvate) |  | 7.82289 | 4.36026 | 0.971674 | 1254.43 | 1291 | 0.55256 | NEPWIO | 10.1002/1099-0682(200109)2001:10<2515::AID-EJIC2515>3.0.CO;2-0 | https://doi.org/10.1002/1099-0682(200109)2001:10<2515::AID-EJIC2515>3.0.CO;2-0
NEPWIQ | 922553 | catena-[bis(μ4-Fumarato)-(μ2-oxalato)-tetra-aqua-di-erbium(iii) tetrahydrate] |  | 3.14635 | 2.34898 | 2.38321 | 0 | 0 | 0.38116 | NEPWIQ | 10.1107/S160053681205026X | https://doi.org/10.1107/S160053681205026X
NEQCUI | 296902 | catena-((μ2-1,4-bis(2-Methylimidazol-1-ylmethyl)benzene)-aqua-bis(1,4-bis(2-methylimidazol-1-ylmethyl)benzene)-copper(ii) dinitrate trihydrate) |  | 4.65476 | 2.14527 | 1.16116 | 0 | 0 | 0.42182 | NEQCUI | 10.1016/j.molstruc.2006.02.059 | https://doi.org/10.1016/j.molstruc.2006.02.059
NEQDES | 172299 | catena-(1,4-Butanediammonium bis(μ3-1-hydroxyethylidenediphosphato)-di-zinc dihydrate) |  | 5.08438 | 4.13971 | 1.66442 | 792.777 | 476.308 | 0.50716 | NEQDES | 10.1021/ic010033v | https://doi.org/10.1021/ic010033v
NEQDET | 296904 | catena-(tris(μ2-1,4-bis(2-Methylimidazol-1-ylmethyl)benzene)-di-silver bis(trifluoromethanesulfonate)) |  | 4.8376 | 3.01367 | 1.22933 | 0 | 0 | 0.47034 | NEQDET | 10.1016/j.molstruc.2006.02.059 | https://doi.org/10.1016/j.molstruc.2006.02.059
NEQDIW | 172300 | catena-(1,5-Pentylenediammonium bis(μ3-1-hydroxyethylidenediphosphato)-di-zinc dihydrate) |  | 5.0317 | 4.12131 | 1.60457 | 931.712 | 580.663 | 0.52934 | NEQDIW | 10.1021/ic010033v | https://doi.org/10.1021/ic010033v
NEQDIX | 296905 | catena-(bis(μ2-1,4-bis(Benzimidazol-1-ylmethyl)benzene)-dichloro-cadmium) |  | 2.27318 | 1.16782 | 1.5764 | 0 | 0 | 0.30428 | NEQDIX | 10.1016/j.molstruc.2006.02.059 | https://doi.org/10.1016/j.molstruc.2006.02.059
NEQDOC | 172301 | catena-(bis(1,6-Hexanediammonium) bis(bis(μ3-1-hydroxyethylidenediphosphato)-di-zinc) tetrahydrate) |  | 9.25227 | 8.46684 | 0.732352 | 2195.61 | 2998.03 | 0.78462 | NEQDOC | 10.1021/ic010033v | https://doi.org/10.1021/ic010033v
NEQDOD | 296906 | catena-((μ2-1,4-bis(2-Methylimidazol-1-ylmethyl)benzene)-bis(acetato-O,O')-copper(ii) dihydrate) |  | 2.83875 | 1.61225 | 1.28901 | 0 | 0 | 0.41778 | NEQDOD | 10.1016/j.molstruc.2006.02.059 | https://doi.org/10.1016/j.molstruc.2006.02.059
NEQDUJ | 296907 | catena-((μ2-1,4-bis(Benzimidazol-1-ylmethyl)benzene)-(acetato-O,O')-(acetato-O)-aqua-copper(ii) trihydrate) |  | 3.76378 | 1.85854 | 1.30906 | 0 | 0 | 0.40404 | NEQDUJ | 10.1016/j.molstruc.2006.02.059 | https://doi.org/10.1016/j.molstruc.2006.02.059
NEQFOE |  | catena-((μ2-Benzene-1,4-diolato-O,O')-bis(pyridine-N)-oxo-vanadium(iii)) |  | 2.15753 | 1.12242 | 1.47586 | 0 | 0 | 0.32756 | NEQFOE | 10.1021/ic000756z | https://doi.org/10.1021/ic000756z
NEQNAZ | 623989 | catena-((μ2-Pyrazine-2,3-dicarboxylato)-triaqua-cadmium(ii)) |  | 1.60341 | 0.97097 | 2.29891 | 0 | 0 | 0.26908 | NEQNAZ | 10.1107/S1600536806035793 | https://doi.org/10.1107/S1600536806035793
NEQNAZ01 | 673392 | catena-[(μ2-pyrazine-2,3-dicarboxylato)-triaqua-cadmium(ii)] |  | 1.63098 | 0.76061 | 2.32357 | 0 | 0 | 0.26432 | NEQNAZ01 | 10.1107/S1600536809028268 | https://doi.org/10.1107/S1600536809028268
NEQNAZ02 | 808139 | catena-((μ2-Pyrazine-2,3-dicarboxylato)-triaqua-cadmium(ii)) |  | 1.60922 | 0.96721 | 2.292 | 0 | 0 | 0.27054 | NEQNAZ02 | Not found | https://doi.org/Not found
NEQPUV | 623997 | catena-(tris(bis(μ2-1,10-Phenanthroline-2-olato)-di-copper(i)) bis(μ5-oxo)-tetrakis(μ3-oxo)-tetradecakis(μ2-oxo)-hexaoxo-trihydrogen-octa-molybdenum-sodium hemihydrate) | catena-(tris(bis(μ2-1,10-Phenanthroline-2-olato)-di-copper(i)) (μ2-β-octamolybdate)-sodium hemihydrate) | 12.39986 | 10.4769 | 0.984424 | 2077.71 | 2110.58 | 0.79828 | NEQPUV | 10.1107/S1600536806037433 | https://doi.org/10.1107/S1600536806037433
NEQQAC | 624893 | catena-(bis(μ2-2,4-Dichlorophenoxyacetato)-diaqua-cadmium(ii)) |  | 2.16466 | 1.13106 | 1.88577 | 0 | 0 | 0.32942 | NEQQAC | 10.1107/S1600536806034106 | https://doi.org/10.1107/S1600536806034106
NEQQAC01 | 832495 | catena-(bis(μ2-2-(2,4-Dichlorophenoxy)acetato)-diaqua-cadmium) |  | 2.16763 | 1.1309 | 1.88302 | 0 | 0 | 0.32724 | NEQQAC01 | 10.1007/s10870-011-0250-0 | https://doi.org/10.1007/s10870-011-0250-0
NEQSUY | 624907 | catena-(bis(μ3-succinato)-(μ2-succinato)-tetraaqua-di-ytterbium(iii) hexahydrate) |  | 3.5816 | 2.75213 | 2.09395 | 0 | 0 | 0.4245 | NEQSUY | 10.1107/S1600536806036002 | https://doi.org/10.1107/S1600536806036002
NEQSUY01 | 845666 | catena-[bis(μ3-Succinato)-(μ2-succinato)-tetra-aqua-di-ytterbium hexahydrate] |  | 3.53086 | 2.72314 | 2.05139 | 0 | 0 | 0.43798 | NEQSUY01 | 10.1016/j.jpcs.2013.07.002 | https://doi.org/10.1016/j.jpcs.2013.07.002
NEQZIT | 624935 | catena-((μ2-4-Aminobenzoato-κ2N:O)-(4-aminobenzoato-κN)-aqua-(2,2'-diamino-4,4'-bithiazole-κ2N,N')-nickel(ii) monohydrate) |  | 2.78408 | 1.67169 | 1.56612 | 0 | 0 | 0.34384 | NEQZIT | 10.1107/S1600536806037925 | https://doi.org/10.1107/S1600536806037925
NEQZIU | 884320 | catena-[bis(μ3-1-((2'-Carboxylatobiphenyl-4-yl)methyl)-2-oxo-1,2-dihydropyridine-3-carboxylato)-(μ2-1,1'-(1,4-phenylenebis(methylene))bis(1H-imidazole))-di-cadmium(ii)] |  | 2.3587 | 1.41126 | 1.66986 | 0 | 0 | 0.32544 | NEQZIU | 10.1016/j.poly.2012.11.045 | https://doi.org/10.1016/j.poly.2012.11.045
NEQZOA | 884321 | catena-[bis(μ2-1-((2'-Carboxylatobiphenyl-4-yl)methyl)-2-oxo-1,2-dihydropyridine-3-carboxylato)-bis(μ2-1,1'-(1,4-phenylenebis(methylene))bis(1H-imidazole))-di-nickel(ii) tetrahydrate] |  | 3.28451 | 2.6048 | 1.38288 | 0 | 0 | 0.37768 | NEQZOA | 10.1016/j.poly.2012.11.045 | https://doi.org/10.1016/j.poly.2012.11.045
NERBAP | 884323 | catena-[(μ2-1-((2'-Carboxylatobiphenyl-4-yl)methyl)-2-oxo-1,2-dihydropyridine-3-carboxylato)-bis(4'-(4-t-butylphenyl)-2,2':6',2''-terpyridine)-cadmium(ii)] |  | 2.99436 | 1.406 | 1.47595 | 0 | 0 | 0.34916 | NERBAP | 10.1016/j.poly.2012.11.045 | https://doi.org/10.1016/j.poly.2012.11.045
NERBET | 884324 | catena-[(μ2-1-((2'-Carboxylatobiphenyl-4-yl)methyl)-2-oxo-1,2-dihydropyridine-3-carboxylato)-(4'-(4-methylphenyl)-2,2':6',2''-terpyridine)-nickel(ii)] |  | 2.76348 | 1.0531 | 1.45386 | 0 | 0 | 0.32796 | NERBET | 10.1016/j.poly.2012.11.045 | https://doi.org/10.1016/j.poly.2012.11.045
NERBIX | 884325 | catena-[(μ2-1-((2'-Carboxylatobiphenyl-4-yl)methyl)-2-oxo-1,2-dihydropyridine-3-carboxylato)-bis(4'-(4-t-butylphenyl)-2,2':6',2''-terpyridine)-nickel(ii) hydrate] |  | 3.37736 | 1.56765 | 1.33256 | 0 | 0 | 0.37642 | NERBIX | 10.1016/j.poly.2012.11.045 | https://doi.org/10.1016/j.poly.2012.11.045
NERBUJ | 884327 | catena-[(μ3-1-((2'-Carboxylatobiphenyl-4-yl)methyl)-2-oxo-1,2-dihydropyridine-3-carboxylato)-(1,10-phenanthroline)-cadmium(ii)] |  | 2.77132 | 1.33346 | 1.62953 | 0 | 0 | 0.33168 | NERBUJ | 10.1016/j.poly.2012.11.045 | https://doi.org/10.1016/j.poly.2012.11.045
NERCAQ | 884328 | catena-[tris(μ3-1-((2'-Carboxylatobiphenyl-4-yl)methyl)-2-oxo-1,2-dihydropyridine-3-carboxylato)-aqua-tri-cadmium(ii) monohydrate] |  | 3.53404 | 1.19993 | 1.73332 | 0 | 0 | 0.3503 | NERCAQ | 10.1016/j.poly.2012.11.045 | https://doi.org/10.1016/j.poly.2012.11.045
NERCES | 159659 | catena-((μ2-trans-(+-)-N,N'-bis(4-Oxopent-2-en-2-yl)-1,2-diaminocyclohexane-O,O')-dichloro-cobalt(ii)) |  | 2.18345 | 1.29579 | 1.44252 | 0 | 0 | 0.34512 | NERCES | 10.1016/S0277-5387(01)00869-5 | https://doi.org/10.1016/S0277-5387(01)00869-5
NERCES01 | 688744 | catena-((μ2-N,N'-bis(Acetylacetone)-(1R*,2R*)-1,2-diaminocyclohexane-O,O')-dichloro-cobalt(ii)) |  | 2.15733 | 1.48313 | 1.42108 | 0 | 0 | 0.35632 | NERCES01 | Not found | https://doi.org/Not found
NERCEU | 884329 | catena-[tetrakis(μ3-1-((2'-Carboxylatobiphenyl-4-yl)methyl)-2-oxo-1,2-dihydropyridine-3-carboxylato-O,O,O',O'',O''',O'''')-bis(μ3-1-((2'-carboxylatobiphenyl-4-yl)methyl)-2-oxo-1,2-dihydropyridine-3-carboxylato-O,O',O'',O''',O'''')-(μ2-1,4-bis(1H-imidazol-1-yl)butane)-hexa-cadmium(ii) dodecahydrate] |  | 4.93304 | 2.03998 | 1.43266 | 0 | 0 | 0.44928 | NERCEU | 10.1016/j.poly.2012.11.045 | https://doi.org/10.1016/j.poly.2012.11.045
NERCIY | 813792 | catena-[(μ3-Pyridine-2,6-dicarboxylato-N,O,O',O'',O''')-(μ3-pyridine-2,6-dicarboxylato-N,O,O,O',O'')-(μ2-pyridine-2,6-dicarboxylato-N,O,O',O'')-triaqua-di-lanthanum(iii) hemihydrate] |  | 3.58696 | 1.10767 | 2.13315 | 0 | 0 | 0.30926 | NERCIY | 10.1016/j.synthmet.2012.07.025 | https://doi.org/10.1016/j.synthmet.2012.07.025
NERCOE | 821039 | catena-[(μ3-Pyridine-2,6-dicarboxylato-N,O,O',O'',O''')-(μ3-pyridine-2,6-dicarboxylato-N,O,O,O',O'')-(μ2-pyridine-2,6-dicarboxylato-N,O,O',O'')-triaqua-di-gadolinium(iii) hemihydrate] |  | 3.51766 | 1.06763 | 2.30901 | 0 | 0 | 0.29182 | NERCOE | 10.1016/j.synthmet.2012.07.025 | https://doi.org/10.1016/j.synthmet.2012.07.025
NERDAR | 831587 | catena-[(μ3-Pyridine-2,6-dicarboxylato-N,O,O',O'',O''')-(μ3-pyridine-2,6-dicarboxylato-N,O,O,O',O'')-(μ2-pyridine-2,6-dicarboxylato-N,O,O',O'')-triaqua-di-samarium(iii) hemihydrate] |  | 3.50993 | 1.05211 | 2.26673 | 0 | 0 | 0.29184 | NERDAR | 10.1016/j.synthmet.2012.07.025 | https://doi.org/10.1016/j.synthmet.2012.07.025
NERDIX | 155147 | catena-((μ2-2-Aminopyrimidine-N,N')-(N-salicylidenetryptophanato-N,O,O')-copper(ii)) |  | 2.50659 | 1.45806 | 1.49032 | 0 | 0 | 0.36166 | NERDIX | 10.1016/S0277-5387(01)00900-7 | https://doi.org/10.1016/S0277-5387(01)00900-7
NERHAV | 881725 | catena-[bis(μ2-Isophthalato)-diaqua-bis(2-(1,3-thiazol-4-yl)-1H-benzimidazole)-di-cadmium(ii) monohydrate] |  | 2.88477 | 1.34616 | 1.76736 | 0 | 0 | 0.34592 | NERHAV | 10.5012/bkcs.2012.33.9.2917 | https://doi.org/10.5012/bkcs.2012.33.9.2917
NERHEZ | 881726 | catena-[bis(μ3-Isophthalato)-bis(μ2-isophthalato)-tetrakis(2-(1,3-thiazol-4-yl)-1H-benzimidazole)-tetra-zinc(ii) dihydrate] |  | 3.08364 | 2.06172 | 1.6126 | 0 | 0 | 0.3545 | NERHEZ | 10.5012/bkcs.2012.33.9.2917 | https://doi.org/10.5012/bkcs.2012.33.9.2917
NERHID | 881727 | catena-[(μ4-Benzene-1,3,5-tricarboxylato)-(μ2-formato)-bis(2-(1,3-thiazol-4-yl)-1H-benzimidazole)-di-zinc(ii)] |  | 2.65789 | 1.36786 | 1.77645 | 0 | 0 | 0.31428 | NERHID | 10.5012/bkcs.2012.33.9.2917 | https://doi.org/10.5012/bkcs.2012.33.9.2917
NERHOJ | 881728 | catena-[(μ2-Pyridine-3,4-dicarboxylato)-(2-(1,3-thiazol-4-yl)-1H-benzimidazole)-cobalt(ii)] |  | 2.61126 | 1.39939 | 1.70077 | 0 | 0 | 0.31254 | NERHOJ | 10.5012/bkcs.2012.33.9.2917 | https://doi.org/10.5012/bkcs.2012.33.9.2917
NERLOL | 139598 | catena-((μ2-4,4'-Bipyridine-N,N')-(μ2-4,4'-bipyridine-N,N'-dioxide-O,O')-copper(ii) diperchlorate N,N'-bipyridine-N,N'-dioxide dihydrate) |  | 5.93229 | 4.49969 | 0.821686 | 1376.6 | 1675.33 | 0.64818 | NERLOL | 10.1021/ic0104712 | https://doi.org/10.1021/ic0104712
NERMON | 297191 | catena-(bis(μ3-Benzene-1,4-dicarboxylato)-(μ2-benzene-1,4-dicarboxylato)-hexa-aqua-di-erbium(iii) dihydrate) | catena-(bis(μ3-Terephthalato)-(μ2-terephthalato)-hexa-aqua-di-erbium(iii) dihydrate) | 5.20776 | 4.3885 | 2.06384 | 345.176 | 167.249 | 0.34892 | NERMON | 10.1021/ic060241t | https://doi.org/10.1021/ic060241t
NERNIH | 171301 | catena-(octakis(μ2-1-(4'-Pyridyl)pyridin-4-one-N,O)-tetrakis(isothiocyanato)-diaqua-tetrakis(nitrato-O,O')-di-cobalt(ii)-di-dysprosium(iii) tetrakis(isothiocyanato)-cobalt(ii) methanol solvate tetrahydrate) |  | 6.50212 | 5.18032 | 1.05453 | 1109.05 | 1051.69 | 0.58232 | NERNIH | 10.1021/ic010590h | https://doi.org/10.1021/ic010590h
NERNON | 171302 | catena-(tetrakis(μ2-1-(4'-Pyridyl)pyridin-4-one-N,O)-bis(nitrato-O,O')-bis(isothiocyanato)-nickel(ii)-ytterbium(iii) nitrate methanol solvate dihydrate) |  | 6.35292 | 3.79738 | 1.09795 | 1091.55 | 994.171 | 0.57138 | NERNON | 10.1021/ic010590h | https://doi.org/10.1021/ic010590h
NERQAC | 147737 | catena-(bis((μ4-4,4'-Oxy-bis(benzoato-O,O',O'',O'''))-(μ3-4,4'-oxy-bis(benzoato-O,O',O'')))-bis(μ3-hydroxo)-bis(μ2-hydroxo)-(μ2-4,4'-bipyridine-N,N')-hexa-zinc monohydrate) |  | 3.6572 | 1.39678 | 1.6589 | 0 | 0 | 0.37348 | NERQAC | 10.1021/ic010472u | https://doi.org/10.1021/ic010472u
NERQAE | 894468 | catena-[(μ4-5,5'-(1,2,4,5-Tetrazine-3,6-diyl)bis(tetrazolido))-tetrakis(μ2-aqua)-di-sodium(i) dihydrate] |  | 2.5908 | 1.86691 | 1.56499 | 0 | 0 | 0.29868 | NERQAE | 10.1002/zaac.201200363 | https://doi.org/10.1002/zaac.201200363
NERQOS | 848523 | catena-[(μ4-But-2-ynedioato)-bis(μ3-but-2-ynedioato)-tetra-aqua-di-bismuth(iii) tetrahydrate] |  | 2.87025 | 2.04314 | 2.46704 | 0 | 0 | 0.39176 | NERQOS | 10.1002/zaac.201200006 | https://doi.org/10.1002/zaac.201200006
NERQUY | 848524 | catena-[(μ4-But-2-ynedioato)-bis(μ3-but-2-ynedioato)-hexa-aqua-di-bismuth(iii) dihydrate] |  | 2.50074 | 1.28203 | 2.67459 | 0 | 0 | 0.30884 | NERQUY | 10.1002/zaac.201200006 | https://doi.org/10.1002/zaac.201200006
NERREJ | 864043 | catena-[(μ6-5-Nitro-2-oxidotetrazolato)-sodium(i)] |  | 1.15662 | 0.40346 | 2.14658 | 0 | 0 | 0.10784 | NERREJ | 10.1002/zaac.201200049 | https://doi.org/10.1002/zaac.201200049
NERRIN | 864044 | catena-[(μ3-5-Nitro-2-oxidotetrazolato)-(μ2-5-nitro-2-oxidotetrazolato)-bis(methanol)-barium(ii)] |  | 1.99542 | 1.1607 | 2.11188 | 0 | 0 | 0.30032 | NERRIN | 10.1002/zaac.201200049 | https://doi.org/10.1002/zaac.201200049
NERRUZ | 864046 | catena-[(μ6-5-Nitro-2-oxidotetrazolato)-rubidium(i)] |  | 1.42473 | 0.63859 | 2.6146 | 0 | 0 | 0.18148 | NERRUZ | 10.1002/zaac.201200049 | https://doi.org/10.1002/zaac.201200049
NERSIO | 909973 | catena-[(μ4-(Benzene-1,4-diylbis(methanediylnitrilodimethanediyl))tetrakis(phosphonato))-bis(μ2-4,4'-bipyridine)-tri-copper(ii) nonahydrate] |  | 4.36105 | 3.07847 | 1.38942 | 0 | 0 | 0.47284 | NERSIO | 10.1039/c2cc38092g | https://doi.org/10.1039/c2cc38092g
NERSOU | 909974 | catena-[(μ4-(Hexane-1,6-diylbis(nitrilodimethanediyl))tetrakis(phosphonato))-bis(μ2-4,4'-bipyridine)-tri-copper(ii) undecahydrate] |  | 8.05685 | 6.88427 | 1.01544 | 1577.77 | 1553.79 | 0.61264 | NERSOU | 10.1039/c2cc38092g | https://doi.org/10.1039/c2cc38092g
NERSUA | 909975 | catena-[(μ4-(Hexane-1,6-diylbis(nitrilodimethanediyl))tetrakis(phosphonato))-bis(μ2-4,4'-ethane-1,2-diyldipyridine)-tri-copper(ii) pentadecahydrate] |  | 7.08503 | 6.67331 | 0.981177 | 1719.26 | 1752.24 | 0.6194 | NERSUA | 10.1039/c2cc38092g | https://doi.org/10.1039/c2cc38092g
NERTAH | 909976 | catena-[bis(μ6-(Hexane-1,6-diylbis(nitrilodimethanediyl))tetrakis(phosphonato))-tetrakis(μ2-4,4'-ethane-1,2-diyldipyridine)-diaqua-hexa-copper(ii) octadecahydrate] |  | 4.51756 | 2.93975 | 1.35476 | 0 | 0 | 0.46874 | NERTAH | 10.1039/c2cc38092g | https://doi.org/10.1039/c2cc38092g
NERTUB | 881460 | catena-[(μ3-4,4'-(1,1,3,3-Tetramethyldisiloxane-1,3-diyl)dibutanoato)-(1H-imidazole-N3)-zinc(ii)] |  | 2.6633 | 1.54955 | 1.33988 | 0 | 0 | 0.39902 | NERTUB | 10.1016/j.polymer.2012.11.021 | https://doi.org/10.1016/j.polymer.2012.11.021
NERVEL | 176367 | catena-(bis(μ3-Nicotinato)-bis(μ2-nicotinato)-(μ2-aqua)-di-cobalt(ii) ethanol hemihydrate clathrate) |  | 4.91794 | 2.50641 | 1.41245 | 0 | 0 | 0.4342 | NERVEL | 10.1021/ic010528k | https://doi.org/10.1021/ic010528k
NERVIP | 176368 | catena-(bis(μ3-Nicotinato)-bis(μ2-nicotinato)-(μ2-aqua)-di-cobalt(ii)) |  | 4.83376 | 2.41389 | 1.42059 | 0 | 0 | 0.43242 | NERVIP | 10.1021/ic010528k | https://doi.org/10.1021/ic010528k
NERVIP01 | 602885 | catena-(bis((μ3-Pyridine-3-carboxylato)-(μ2-pyridine-3-carboxylato))-(μ2-aqua)-di-cobalt) | ("catena-(bis((μ3-Nicotinato-N,O,O')-(μ2-nicotinato-N,O))-(μ2-aqua)-di-cobalt)",) | 4.13731 | 2.51547 | 1.47167 | 0 | 0 | 0.41608 | NERVIP01 | 10.1016/j.molstruc.2006.05.038 | https://doi.org/10.1016/j.molstruc.2006.05.038
NERVIR | 874297 | catena-[bis(μ2-1H-Benzimidazole-2-carboxylato)-(1H-benzimidazole-2-carboxylato)-holmium(iii)] |  | 2.70311 | 1.13987 | 1.93308 | 0 | 0 | 0.31286 | NERVIR | Not found | https://doi.org/Not found
NERVOV | 176369 | catena-(bis(μ3-Nicotinato)-bis(μ2-nicotinato)-(μ2-aqua)-di-cobalt(ii) benzyl alcohol clathrate) |  | 5.20555 | 2.77559 | 1.37844 | 0 | 0 | 0.44636 | NERVOV | 10.1021/ic010528k | https://doi.org/10.1021/ic010528k
NERVOX | 874298 | catena-[bis(μ2-1H-Benzimidazole-2-carboxylato)-(1H-benzimidazole-2-carboxylato)-samarium(iii)] |  | 2.74755 | 1.1928 | 1.83771 | 0 | 0 | 0.33048 | NERVOX | Not found | https://doi.org/Not found
NERYAL | 630476 | catena-[(μ4-Imidazolyl-1,3-diyldiacetato)-(μ2-chloro)-manganese(ii)] |  | 2.31246 | 1.12994 | 1.92659 | 0 | 0 | 0.2689 | NERYAL | 10.1107/S1600536806047490 | https://doi.org/10.1107/S1600536806047490
NERZER | 903878 | catena-(tetrakis(μ2-thiocyanto)-bis(μ2-2-methylpyrazine)-di-nickel) |  | 2.74751 | 1.53557 | 1.65711 | 0 | 0 | 0.35582 | NERZER | 10.1039/c2ce26617b | https://doi.org/10.1039/c2ce26617b
NERZIT |  | catena((4-Methylthiobenzylidyne)-tris(t-butoxy)-tungsten) |  | 2.39161 | 1.45467 | 1.53806 | 0 | 0 | 0.40792 | NERZIT | 10.1039/a701046j | https://doi.org/10.1039/a701046j
NERZOA | 630483 | catena-[(μ2-4,4'-(Ethene-1,2-diyl)dibenzoato-O,O,O',O')-(μ2-4,4'-(ethene-1,2-diyl)dibenzoato-O,O')-diaqua-bis(1,10-phenanthroline)-di-nickel(ii) dihydrate] |  | 3.27782 | 1.41551 | 1.46035 | 0 | 0 | 0.35498 | NERZOA | 10.1107/S1600536806048707 | https://doi.org/10.1107/S1600536806048707
NESDIA | 903328 | catena-((μ12-mellitato)-bis(μ3-hydroxo)-hexa-aqua-tetra-cobalt) |  | 1.37731 | 0.72683 | 2.62355 | 0 | 0 | 0.17232 | NESDIA | 10.1039/c2ce26866c | https://doi.org/10.1039/c2ce26866c
NESDIY |  | catena-(bis(μ3-4,5-Ethylenedithio-1,3-dithio-2-thionato)-bis(μ2-trifluorosulfonato)-di-silver(i)) |  | 1.95741 | 0.91934 | 2.40721 | 0 | 0 | 0.275 | NESDIY | 10.1039/a701176h | https://doi.org/10.1039/a701176h
NESDOG | 903329 | catena-((μ4-hydrogen mellitato)-bis(2,2'-bipyridine)-tetra-aqua-di-manganese (μ4-trihydrogen mellitato)-bis(2,2'-bipyridine)-tetra-aqua-di-manganese hydrate) |  | 6.46531 | 4.84715 | 0.837645 | 1488.57 | 1777.09 | 0.64658 | NESDOG | 10.1039/c2ce26866c | https://doi.org/10.1039/c2ce26866c
NESDUK |  | catena-((μ2-4,7-Dihydro-5-methyl-7-oxo(1,2,4)triazolo(1,5-a)pyrimidine)-nitrato-silver(i)) |  | 1.6027 | 0.95584 | 2.25998 | 0 | 0 | 0.27194 | NESDUK | 10.1039/a700888k | https://doi.org/10.1039/a700888k
NESFAS |  | catena-((μ2-4,7-Dihydro-5-methyl-7-oxo(1,2,4)triazolo(1,5-a)pyrimidine)-perchlorato-triphenylphosphine-silver(i)) |  | 2.49581 | 1.11111 | 1.66034 | 0 | 0 | 0.33956 | NESFAS | 10.1039/a700888k | https://doi.org/10.1039/a700888k
NESFAT | 630529 | catena-(bis(μ2-1-methyl-1,2,3,4-tetrazol-5-ylthiolato)-cadmium(ii)) |  | 1.50819 | 0.89633 | 2.37626 | 0 | 0 | 0.2631 | NESFAT | 10.1107/S160053680604699X | https://doi.org/10.1107/S160053680604699X
NESFEW | 1218688 | catena-(bis(μ3-4,7-Dihydro-5-methyl-7-oxo(1,2,4)triazolo(1,5-a)pyrimidine)-tri-silver(i) hydrogen sulfate trihydrate) |  | 2.06816 | 0.91115 | 2.51646 | 0 | 0 | 0.266 | NESFEW | 10.1039/a700888k | https://doi.org/10.1039/a700888k
NESGAU | 630535 | catena-((μ3-succinato)-(2-phenyl-1H-1,3,7,8,-tetraazacyclopenta(l)phenanthrene)-zinc(ii)) |  | 2.60796 | 1.37959 | 1.67538 | 0 | 0 | 0.30474 | NESGAU | 10.1107/S1600536806049452 | https://doi.org/10.1107/S1600536806049452
NESGAV | 804241 | catena-(bis(μ2-3-(2H-Tetrazol-5-yl)quinoline)-cadmium) |  | 4.08688 | 1.90133 | 1.63369 | 0 | 0 | 0.37538 | NESGAV | 10.1039/c2ce26323h | https://doi.org/10.1039/c2ce26323h
NESGEZ | 804242 | catena((μ3-3-(2H-Tetrazol-5-yl)quinoline)-(μ2-azido)-aqua-cadmium) |  | 2.17667 | 1.0118 | 1.99865 | 0 | 0 | 0.30858 | NESGEZ | 10.1039/c2ce26323h | https://doi.org/10.1039/c2ce26323h
NESGID | 804243 | catena((μ3-3-(2H-Tetrazol-5-yl)quinoline)-chloro-zinc) |  | 2.33018 | 1.41547 | 1.80546 | 0 | 0 | 0.3391 | NESGID | 10.1039/c2ce26323h | https://doi.org/10.1039/c2ce26323h
NESGOJ | 804244 | catena-(bis(μ3-3-(1H-Tetrazol-5-yl)quinoline)-bis(μ2-isonicotinato)-di-cadmium hydrate) |  | 2.95101 | 1.74558 | 1.74752 | 0 | 0 | 0.36764 | NESGOJ | 10.1039/c2ce26323h | https://doi.org/10.1039/c2ce26323h
NESGUP | 804245 | catena-((μ3-3-(2H-Tetrazol-5-yl)quinoline)-(μ5-benzene-1,3,5-tricarboxylato)-diaqua-di-cadmium hydrate) |  | 2.87948 | 1.465 | 1.94577 | 0 | 0 | 0.37086 | NESGUP | 10.1039/c2ce26323h | https://doi.org/10.1039/c2ce26323h
NESHEA | 757201 | catena(bis(μ2-2,2'-Bipyrimidine)-(2,2'-bipyrimidine)-tetrakis(1,1,1,5,5,5-hexafluoroacetylacetonato)-methanol-di-barium 2,2'-bipyrimidine solvate) |  | 4.46758 | 1.40383 | 1.70534 | 0 | 0 | 0.39048 | NESHEA | 10.1039/c0ce00076k | https://doi.org/10.1039/c0ce00076k
NESHIE | 757202 | catena-(bis(μ2-2,2'-Bipyrimidine)-bis(2,2'-bipyrimidine)-tetrakis(hexafluoroacetylacetonato)-di-barium) |  | 2.12634 | 1.23922 | 1.80713 | 0 | 0 | 0.34104 | NESHIE | 10.1039/c0ce00076k | https://doi.org/10.1039/c0ce00076k
NESHOK | 757203 | catena-(bis(μ2-4,4',6,6'-Tetramethyl-2,2'-bipyrimidine)-tetrakis(hexafluoroacetylacetonato)-di-barium) |  | 11.08656 | 9.89667 | 0.881571 | 1391.78 | 1578.75 | 0.6834 | NESHOK | 10.1039/c0ce00076k | https://doi.org/10.1039/c0ce00076k
NESNOQ | 874154 | catena-(pentakis(μ4-tetrakis(4-pyridyl)cyclobutane)-decakis(μ2-1,4-benzenedicarboxylato)-deca-zinc decahydrate) |  | 2.75088 | 1.42245 | 1.54611 | 0 | 0 | 0.3434 | NESNOQ | 10.1039/c2ce25482d | https://doi.org/10.1039/c2ce25482d
NESNUW | 874155 | catena-((μ4-tetrakis(4-pyridyl)cyclobutane)-bis(μ2-4,4'-biphenyldicarboxylato)-di-zinc acetonitrile solvate) |  | 4.385 | 1.22555 | 1.4488 | 0 | 0 | 0.37436 | NESNUW | 10.1039/c2ce25482d | https://doi.org/10.1039/c2ce25482d
NESPAC | 176420 | catena-((μ3-Bromo)-(μ2-bromo)-(μ2-2,3-dimethylquinoxaline)-di-copper(i)) |  | 1.74952 | 1.09719 | 2.54208 | 0 | 0 | 0.29464 | NESPAC | 10.1021/ic010280z | https://doi.org/10.1021/ic010280z
NESPAE | 874156 | catena-((μ4-tetrakis(4-pyridyl)cyclobutane)-bis(μ2-5-methyl-1,3-benzenedicarboxylato)-diaqua-di-zinc) |  | 2.43872 | 1.482 | 1.49665 | 0 | 0 | 0.35558 | NESPAE | 10.1039/c2ce25482d | https://doi.org/10.1039/c2ce25482d
NESPEI | 874157 | catena-((μ4-tetrakis(4-pyridyl)cyclobutane)-bis(μ2-1-carboxy-3,5-benzenedicarboxylato)-tetra-zinc dihydrate) |  | 2.83586 | 1.40922 | 1.58009 | 0 | 0 | 0.34918 | NESPEI | 10.1039/c2ce25482d | https://doi.org/10.1039/c2ce25482d
NESPIM | 874158 | catena-((μ2-tetrakis(4-pyridyl)cyclobutane)-bis(μ3-5-amino-1,3-benzenedicarboxylato)-di-zinc dihydrate) |  | 3.48431 | 1.57311 | 1.52746 | 0 | 0 | 0.363 | NESPIM | 10.1039/c2ce25482d | https://doi.org/10.1039/c2ce25482d
NESPOS | 874159 | catena-((μ4-tetrakis(4-pyridyl)cyclobutane)-bis(μ2-4,4'-carbonyldibenzoato)-di-zinc) |  | 2.62515 | 1.89487 | 1.50601 | 0 | 0 | 0.34578 | NESPOS | 10.1039/c2ce25482d | https://doi.org/10.1039/c2ce25482d
NESQIN | 877925 | catena-(bis(μ2-4,4'-Oxydibenzoato)-bis(μ2-N,N'-di(pyridin-3-yl)isophthalamido)-di-zinc dihydrate) |  | 4.22443 | 1.23591 | 1.36659 | 0 | 0 | 0.40456 | NESQIN | 10.1039/c2ce25602a | https://doi.org/10.1039/c2ce25602a
NESQOT | 877926 | catena-((μ2-1,4-naphthalato)-(μ2-N,N'-di(pyridin-3-yl)isophthalamido)-di-zinc dimethylformamide solvate monohydrate) |  | 5.36274 | 2.97612 | 1.18125 | 0 | 0 | 0.51292 | NESQOT | 10.1039/c2ce25602a | https://doi.org/10.1039/c2ce25602a
NESQUZ | 877927 | catena-((μ2-1,3-benzenedicarboxylato)-(μ2-N,N'-di(pyridin-3-yl)isophthalamido)-aqua-cadmium hydrate) |  | 4.48799 | 3.02119 | 1.42566 | 0 | 0 | 0.42656 | NESQUZ | 10.1039/c2ce25602a | https://doi.org/10.1039/c2ce25602a
NESRAG | 877928 | catena-((μ3-1,3-benzenedicarboxylato)-(μ2-N,N'-di(pyridin-3-yl)isophthalamido)-cadmium dihydrate) |  | 3.69748 | 2.37742 | 1.56836 | 0 | 0 | 0.37446 | NESRAG | 10.1039/c2ce25602a | https://doi.org/10.1039/c2ce25602a
NESSOV | 839182 | catena-(bis(μ4-Biphenyl-4,4'-dicarboxylato)-(μ2-4,4'-(hydrazine-1,2-diylidenedieth-1-yl-1-ylidene)dipyridine)-di-cobalt) N,N-dimethylformamide solvate |  | 6.24498 | 3.92906 | 1.0314 | 977.262 | 947.511 | 0.55392 | NESSOV | 10.1016/j.jssc.2012.09.008 | https://doi.org/10.1016/j.jssc.2012.09.008
NESTAI | 839184 | catena-(bis(μ4-Terephthalato)-(μ2-3,3'-(hydrazine-1,2-diylidenedieth-1-yl-1-ylidene)dipyridine)-aqua-di-nickel) N,N-dimethylformamide solvate |  | 6.79619 | 5.65666 | 0.904449 | 1298.44 | 1435.62 | 0.60326 | NESTAI | 10.1016/j.jssc.2012.09.008 | https://doi.org/10.1016/j.jssc.2012.09.008
NESTEK |  | catena-((μ2-Acetoxy)-acetoxy-diphenyl-lead(iv)) |  | 1.99995 | 1.17521 | 2.05528 | 0 | 0 | 0.33974 | NESTEK | 10.1016/S0022-328X(96)06477-7 | https://doi.org/10.1016/S0022-328X(96)06477-7
NESYOZ |  | catena(bis(μ2-Chloro)-bis(4-cyanopyridine)-copper(ii)) |  | 2.63077 | 1.63803 | 1.65781 | 0 | 0 | 0.33234 | NESYOZ | 10.1016/S0020-1693(96)05433-3 | https://doi.org/10.1016/S0020-1693(96)05433-3
NESYOZ01 | 717918 | catena-(bis(μ2-chloro)-dichloro-bis(isonicotinonitrile-1κN1)-copper(ii)) |  | 2.58173 | 1.69397 | 1.72993 | 0 | 0 | 0.30682 | NESYOZ01 | Not found | https://doi.org/Not found
NESYOZ02 | 807046 | catena-[bis(μ2-Chloro)-bis(isonicotinonitrile)-copper(ii)] | catena-[bis(μ2-Chloro)-bis(4-cyanopyridine)-copper(ii)] | 2.61195 | 1.62511 | 1.67711 | 0 | 0 | 0.32142 | NESYOZ02 | 10.3184/174751911X13014067908735 | https://doi.org/10.3184/174751911X13014067908735
NESYUF |  | catena(bis(μ2-Chloro)-bis(4-cyanopyridine)-manganese(ii)) |  | 2.64788 | 1.56853 | 1.57191 | 0 | 0 | 0.32658 | NESYUF | 10.1016/S0020-1693(96)05433-3 | https://doi.org/10.1016/S0020-1693(96)05433-3
NETFAU | 606487 | catena-(tris(μ2-cyano-C,N)-bis(μ2-5-methyl-2-pyrazinecarboxylato-N,O,O')-hepta-aqua-pentacyano-methanol-di-europium(iii)-tungsten(iv) methanol solvate pentahydrate) |  | 4.36957 | 1.57142 | 1.87766 | 0 | 0 | 0.42262 | NETFAU | 10.1039/b614215j | https://doi.org/10.1039/b614215j
NETFIC | 618884 | catena-((μ4-benzene-1,4-dicarboxylato-O,O',O'',O''')-(1-methylimidazole-N3)-nickel) |  | 2.42396 | 1.49296 | 1.65997 | 0 | 0 | 0.33374 | NETFIC | 10.1039/b614104h | https://doi.org/10.1039/b614104h
NETGEZ | 617743 | catena-((μ2-2,7-dibromo-9,9-bis(4-(pyridin-3-ylcarbonyloxy)phenyl)fluorene-N,N')-dibromo-cadmium chloroform solvate) |  | 4.79348 | 3.53437 | 1.41367 | 0 | 0 | 0.51814 | NETGEZ | 10.1039/b611733n | https://doi.org/10.1039/b611733n
NETGID | 617744 | catena-[(μ2-2,7-dibromo-9,9-bis(4-(3-pyridylcarbonyloxy)phenyl)fluorene-N,N')-dichloro-cobalt(ii) chloroform solvate] |  | 4.64164 | 3.46464 | 1.2508 | 0 | 0 | 0.50242 | NETGID | 10.1039/b611733n | https://doi.org/10.1039/b611733n
NETGOJ | 617745 | catena-((μ2-2,7-dibromo-9,9-bis(4-(3-pyridylcarbonyloxy)phenyl)fluorene-N,N')-dichloro-mercury chloroform solvate) |  | 4.77565 | 3.53579 | 1.43659 | 0 | 0 | 0.51376 | NETGOJ | 10.1039/b611733n | https://doi.org/10.1039/b611733n
NETGUP | 617746 | catena-((μ2-2,7-dibromo-9,9-bis(4-(4-pyridylcarbonyloxy)phenyl)fluorene-N,N')-dibromo-mercury(ii) chloroform solvate) |  | 4.44152 | 1.57135 | 1.85118 | 0 | 0 | 0.42164 | NETGUP | 10.1039/b611733n | https://doi.org/10.1039/b611733n
NETHAW | 617747 | catena-((μ2-2,7-dibromo-9,9-bis(4-(4-pyridylcarbonyloxy)phenyl)fluorene-N,N')-dichloro-mercury chloroform solvate) |  | 4.54071 | 1.4632 | 1.73196 | 0 | 0 | 0.41802 | NETHAW | 10.1039/b611733n | https://doi.org/10.1039/b611733n
NETHEA | 617748 | catena-((μ2-2,7-dibromo-9,9-bis(4-(4-pyridylcarbonyloxy)phenyl)fluorene-N,N')-di-iodo-mercury chloroform solvate) |  | 4.81964 | 1.93594 | 1.91097 | 0 | 0 | 0.43442 | NETHEA | 10.1039/b611733n | https://doi.org/10.1039/b611733n
NETHIE | 617749 | catena-((μ2-2,7-dibromo-9,9-bis(4-(3-pyridylcarbonyloxy)phenyl)fluorene-N,N')-dibromo-zinc(ii) chloroform solvate) |  | 4.77112 | 3.56728 | 1.37294 | 0 | 0 | 0.51362 | NETHIE | 10.1039/b611733n | https://doi.org/10.1039/b611733n
NETJIG | 614202 | catena-((μ2-(R,R)-1,4-bis(2-(4-pyridyl)-2-methylethyl)benzene-N,N')-bis(μ2-(R,S)-1,4-bis(2-(4-pyridyl)-2-methylethyl)benzene-N,N')-(μ2-(S,S)-1,4-bis(2-(4-pyridyl)-2-methylethyl)benzene-N,N')-tetrakis(nitrato-O)-di-cadmium(ii) dihydrate) |  | 4.54636 | 2.62995 | 1.3555 | 0 | 0 | 0.37726 | NETJIG | 10.1039/b609740e | https://doi.org/10.1039/b609740e
NETJOM | 614203 | catena-(hemikis(μ2-(R,R)-1,4-bis(2-(4-pyridyl)-2-methylethyl)benzene-N,N')-(μ2-(R,S)-1,4-bis(2-(4-pyridyl)-2-methylethyl)benzene-N,N')-hemikis(μ2-(S,S)-1,4-bis(2-(4-pyridyl)-2-methylethyl)benzene-N,N')-diaqua-cadmium(ii) diperchlorate (R,S)-1,4-bis(2-(4-pyridyl)-2-methylethyl)benzene dihydrate) |  | 6.42209 | 4.49625 | 0.739984 | 1713.12 | 2315.08 | 0.64924 | NETJOM | 10.1039/b609740e | https://doi.org/10.1039/b609740e
NETQEJ | 632536 | catena-((μ2-((2-(1-(1,3-Thiazol-2-yl)ethylidene)hydrazono)ethyl)-1,3-thiazole)-bis(μ2-phosphato-O)-di-silver) |  | 1.77394 | 1.08874 | 2.30703 | 0 | 0 | 0.30472 | NETQEJ | 10.1021/cg060158g | https://doi.org/10.1021/cg060158g
NETREL | 867320 | catena-((μ3-Phthalato)-(2-methylpyrazino[2,3-f][1,10]phenanthroline)-aqua-manganese(ii) hydrate) |  | 4.24529 | 3.25382 | 1.45752 | 0 | 0 | 0.36288 | NETREL | Not found | https://doi.org/Not found
NETSIQ | 847146 | catena-((μ2-Cyanocyanamidato)-(2,2'-(ethane-1,2-diylbis((nitrilo)methylylidene))bis(4-bromophenolato))-manganese(iii) monohydrate) |  | 4.31774 | 3.08681 | 1.70874 | 0 | 0 | 0.38658 | NETSIQ | Not found | https://doi.org/Not found
NETVAK | 612344 | catena-(bis(μ2-1,4-bis(bis(1-Pyrazolyl)methyl)benzene)-di-silver(i) bis(tetrafluoroborate)) |  | 4.43021 | 2.00413 | 1.43444 | 0 | 0 | 0.43154 | NETVAK | 10.1021/ic0613053 | https://doi.org/10.1021/ic0613053
NETVEO | 612345 | catena-(tetrakis(μ2-1,4-bis(bis(1-Pyrazolyl)methyl)benzene)-tetra-silver(i) tetrakis(hexafluorophosphate) acetonitrile solvate) |  | 4.6803 | 3.37317 | 1.2892 | 0 | 0 | 0.48402 | NETVEO | 10.1021/ic0613053 | https://doi.org/10.1021/ic0613053
NETVOY | 612347 | catena-(bis(μ3-1,3,5-tris(bis(1-Pyrazolyl)methyl)benzene)-tri-silver(i) tris(tetrafluoroborate) acetonitrile solvate) |  | 5.16705 | 2.29146 | 1.28728 | 0 | 0 | 0.50408 | NETVOY | 10.1021/ic0613053 | https://doi.org/10.1021/ic0613053
NETVOZ | 872031 | catena-(bis(μ3-Pimelato)-bis(2-(2-fluorophenyl)-1H-imidazo[4,5-f][1,10]phenanthroline)-di-cobalt hemihydrate) |  | 3.17626 | 1.2642 | 1.53931 | 0 | 0 | 0.32774 | NETVOZ | Not found | https://doi.org/Not found
NETVUF | 824889 | catena-((μ3-N-(4-(2H-Tetrazol-5-yl)benzyl)-L-tyrosinato)-zinc(ii) monohydrate) |  | 3.44759 | 2.16897 | 1.46846 | 0 | 0 | 0.38516 | NETVUF | Not found | https://doi.org/Not found
NETWAM | 879335 | catena-(bis(μ2-N,N'-Di(pyridin-4-yl)pyridine-3,5-dicarboxamide)-dinitratto-zinc(ii) N,N-dimethylformamide solvate) |  | 2.32126 | 1.26319 | 1.51347 | 0 | 0 | 0.3226 | NETWAM | Not found | https://doi.org/Not found
NETWEQ | 879336 | catena-(bis(μ2-N,N'-Di(pyridin-4-yl)pyridine-3,5-dicarboxamide)-di-copper diperchlorate N,N-dimethylformamide sesquihydrate) |  | 8.96545 | 5.69553 | 0.590564 | 2575.53 | 4361.14 | 0.7445 | NETWEQ | Not found | https://doi.org/Not found
NETWOA | 881422 | catena-(bis(μ4-5-(isonicotinoylamino)isophthalato)-(μ2-5-(isonicotinoylamino)isophthalato)-formato-triaqua-copper(i)-di-terbium(iii) trihydrate) |  | 3.14526 | 1.34502 | 1.89367 | 0 | 0 | 0.34262 | NETWOA | Not found | https://doi.org/Not found
NETXEQ | 287164 | catena-((μ2-1H-1,2,3-Triazole-4,5-dicarboxylato)-tetraaqua-gadolinium(iii) 2H-5-carboxy-1,2,3-triazole-4-carboxylate monohydrate) |  | 7.13731 | 6.49153 | 1.51532 | 1474.24 | 972.886 | 0.56648 | NETXEQ | 10.1002/ejic.200600632 | https://doi.org/10.1002/ejic.200600632
NETXIU | 290628 | catena-(bis(μ3-1,2,3-Triazole-4,5-dicarboxylato)-hexaaqua-di-manganese(ii) hexahydrate) |  | 4.41249 | 2.86431 | 1.60712 | 0 | 0 | 0.44522 | NETXIU | 10.1002/ejic.200600632 | https://doi.org/10.1002/ejic.200600632
NETXIV | 854134 | catena-(bis(μ2-2,3,5,6-Tetrabromoterephthalato)-tetrakis(1,10-phenanthroline)-di-copper(ii) dihydrate methanol solvate) |  | 3.87994 | 1.48789 | 1.85961 | 0 | 0 | 0.37038 | NETXIV | Not found | https://doi.org/Not found
NETXOB | 839188 | catena-((μ2-2-furyl(oxo)methoxy)-tribenzyl-tin) |  | 2.94723 | 1.38974 | 1.44173 | 0 | 0 | 0.37534 | NETXOB | Not found | https://doi.org/Not found
NETYER | 600762 | catena-(bis(μ5-Oxo)-hexakis(μ3-oxo)-bis(μ2-4,4'-bipyridine)-hexakis(μ2-oxo)-dodecaoxo-di-copper-octa-molybdenum (μ2-4,4'-bipyridine)-copper(i) monohydrate) |  | 4.17432 | 3.1548 | 2.33199 | 0 | 0 | 0.4152 | NETYER | 10.1002/ejic.200600558 | https://doi.org/10.1002/ejic.200600558
NETYIV | 600763 | catena-((μ3-Chloro)-tetrakis(μ2-4,4'-bipyridine)-tri-copper(i) bis(1,10-phenanthroline)-copper(ii) bis(μ5-oxo)-tetrakis(μ3-oxo)-hexakis(μ2-oxo)-tetradecaoxo-octa-molybdenum) |  | 8.05298 | 7.05905 | 0.781018 | 1855.7 | 2376.01 | 0.6812 | NETYIV | 10.1002/ejic.200600558 | https://doi.org/10.1002/ejic.200600558
NETYIV01 | 970133 | catena-((μ3-Chloro)-tetrakis(μ2-4,4'-bipyridine)-tri-copper(i) bis(1,10-phenanthroline)-copper(ii) bis(μ5-oxo)-tetrakis(μ3-oxo)-hexakis(μ2-oxo)-tetradecaoxo-octa-molybdenum) |  | 8.07265 | 7.09602 | 0.782971 | 1861.3 | 2377.23 | 0.68164 | NETYIV01 | 10.1016/j.ica.2015.04.030 | https://doi.org/10.1016/j.ica.2015.04.030
NETYOC | 835977 | catena-(bis(μ2-1-Naphthylacetato)-copper(ii)) |  | 2.53117 | 1.43816 | 1.43831 | 0 | 0 | 0.37482 | NETYOC | Not found | https://doi.org/Not found
NETYUI | 878878 | catena-(bis(μ2-Pyrazine-2,3-dicarboxylato)-(μ2-1,1'-(1,4-phenylenebis(methylene))bis(1H-imidazole))-diaqua-di-zinc(ii)) |  | 2.38646 | 1.03737 | 1.73485 | 0 | 0 | 0.3177 | NETYUI | Not found | https://doi.org/Not found
NETZAP | 850309 | catena-((μ3-5-Nitroisophthalato)-(μ2-1,1'-propane-1,3-diylbis(5,6-dimethyl-1H-benzimidazole))-manganese(ii)) |  | 3.09771 | 1.38627 | 1.41959 | 0 | 0 | 0.35248 | NETZAP | Not found | https://doi.org/Not found
NETZIX | 842497 | catena-((μ2-oxalato)-(μ2-1,1'-butane-1,4-diylbis(1H-imidazole))-zinc(ii)) |  | 2.5781 | 1.2343 | 1.57103 | 0 | 0 | 0.36196 | NETZIX | Not found | https://doi.org/Not found
NEVBEX | 878879 | catena-(bis(μ2-1,1'-(1,4-Phenylene)bis(1H-imidazole))-(μ2-sulfato)-cobalt(ii)) |  | 1.97179 | 1.02886 | 1.68625 | 0 | 0 | 0.28048 | NEVBEX | Not found | https://doi.org/Not found
NEVBEX01 | 887805 | catena-[bis(μ2- 1,1'-(1,4-Phenylene)bis(1H-imidazole))-(μ2-sulfato-O,O')-cobalt(ii)] |  | 1.98896 | 1.03921 | 1.67633 | 0 | 0 | 0.28352 | NEVBEX01 | 10.1002/ejic.201200706 | https://doi.org/10.1002/ejic.201200706
NEVBIB | 864143 | catena-((μ2-6,6''-dicarboxy-1,1':4',1''-terphenyl-3,3''-dicarboxylato)-(μ2-4,4'-bipyridine)-nickel(ii) dihydrate) |  | 4.159 | 1.77058 | 1.45776 | 0 | 0 | 0.35798 | NEVBIB | Not found | https://doi.org/Not found
NEVBOH | 864144 | catena-(bis(μ4-1,1':4',1''-terphenyl-2,2'',5,5''-tetracarboxylato)-bis(μ2-4,4'-bipyridine)-tetra-aqua-tetra-zinc(ii)) |  | 2.32752 | 1.3475 | 1.68853 | 0 | 0 | 0.3206 | NEVBOH | Not found | https://doi.org/Not found
NEVGAW |  | catena-tris(Phenolato-potassium) |  | 2.51999 | 1.28197 | 1.45578 | 0 | 0 | 0.19648 | NEVGAW | 10.1021/ic961385i | https://doi.org/10.1021/ic961385i
NEVGEA |  | catena-tris(Phenolato-rubidium) |  | 2.40721 | 1.68934 | 1.83215 | 0 | 0 | 0.30708 | NEVGEA | 10.1021/ic961385i | https://doi.org/10.1021/ic961385i
NEVGIE |  | catena-tris(Phenolato-cesium) |  | 2.92662 | 2.48916 | 2.14827 | 0 | 0 | 0.34298 | NEVGIE | 10.1021/ic961385i | https://doi.org/10.1021/ic961385i
NEVGUQ |  | catena-(bis(μ2-Chloro)-(μ2-2,5-bis(2-pyridyl)pyrazinato)-diaqua-dimethanol-di-nickel(ii) dichloride) |  | 3.63993 | 1.75043 | 1.49519 | 0 | 0 | 0.40044 | NEVGUQ | 10.1021/ic970175i | https://doi.org/10.1021/ic970175i
NEVHAX |  | catena-(bis(μ2-Chloro)-(μ2-2,5-bis(2-pyridyl)pyrazinato)-dichloro di-copper(ii)) |  | 2.3464 | 1.22639 | 2.03492 | 0 | 0 | 0.28484 | NEVHAX | 10.1021/ic970175i | https://doi.org/10.1021/ic970175i
NEVHEC | 602025 | catena-((μ5-4,5-Imidazoledicarboxylato)-(μ3-sulfato)-triaqua-cadmium-terbium hemihydrate) |  | 2.5017 | 0.91167 | 3.11462 | 0 | 0 | 0.25294 | NEVHEC | 10.1039/b610892j | https://doi.org/10.1039/b610892j
NEVHIG | 602026 | catena-((μ5-4,5-Imidazoledicarboxylato)-(μ3-sulfato)-triaqua-cadmium-europium hemihydrate) |  | 2.56208 | 0.86416 | 3.09841 | 0 | 0 | 0.25312 | NEVHIG | 10.1039/b610892j | https://doi.org/10.1039/b610892j
NEVHOM | 602027 | catena-((μ5-4,5-Imidazoledicarboxylato)-(μ3-sulfato)-triaqua-cadmium-dysprosium hemihydrate) |  | 2.508 | 0.9036 | 3.14209 | 0 | 0 | 0.25306 | NEVHOM | 10.1039/b610892j | https://doi.org/10.1039/b610892j
NEVHUR | 1218915 | catena-(bis(μ2-Azido)-bis(p-cyanopyridyl)-manganese) |  | 2.51007 | 1.28427 | 1.5328 | 0 | 0 | 0.322 | NEVHUR | 10.1021/ic961476f | https://doi.org/10.1021/ic961476f
NEVHUS | 602028 | catena-((μ5-4,5-Imidazoledicarboxylato)-(μ3-sulfato)-triaqua-cadmium-gadolinium hemihydrate) |  | 2.49802 | 0.91489 | 3.09897 | 0 | 0 | 0.25234 | NEVHUS | 10.1039/b610892j | https://doi.org/10.1039/b610892j
NEVJAA | 602029 | catena-((μ5-4,5-Imidazoledicarboxylato)-(μ3-sulfato)-triaqua-cadmium-erbium hemihydrate) |  | 2.53415 | 0.88517 | 3.19886 | 0 | 0 | 0.2522 | NEVJAA | 10.1039/b610892j | https://doi.org/10.1039/b610892j
NEVJAZ | 1218916 | catena-(bis(μ2-Azido)-bis(3-acetylpyridyl)-manganese) |  | 1.92794 | 1.16388 | 1.55298 | 0 | 0 | 0.29946 | NEVJAZ | 10.1021/ic961476f | https://doi.org/10.1021/ic961476f
NEVJEF | 876733 | catena-[(μ6-2-(bis(Carboxylatomethyl)amino)benzene-1,4-dicarboxylato)-(μ4-2-(bis(carboxylatomethyl)amino)benzene-1,4-dicarboxylato)-(μ2-4,4'-bipyridine)-tetra-aqua-tetra-cadmium(ii) hydrate] |  | 5.12678 | 3.4872 | 1.69841 | 0 | 0 | 0.4592 | NEVJEF | 10.1039/c2ce26553b | https://doi.org/10.1039/c2ce26553b
NEVJII | 602031 | catena-((μ5-4,5-Imidazoledicarboxylato)-(μ3-sulfato)-triaqua-cadmium-yttrium hemihydrate) |  | 2.50028 | 0.87036 | 2.76347 | 0 | 0 | 0.25076 | NEVJII | 10.1039/b610892j | https://doi.org/10.1039/b610892j
NEVJIJ | 876732 | catena-[(μ5-2-(bis(Carboxylatomethyl)amino)benzene-1,4-dicarboxylato)-(μ2-aqua)-triaqua-di-cadmium(ii)] |  | 1.87074 | 1.20669 | 2.38333 | 0 | 0 | 0.27654 | NEVJIJ | 10.1039/c2ce26553b | https://doi.org/10.1039/c2ce26553b
NEVJOO | 602032 | catena-((μ5-4,5-Imidazoledicarboxylato)-(μ3-sulfato)-triaqua-cadmium-neodymium hemihydrate) |  | 2.51917 | 0.93962 | 2.97086 | 0 | 0 | 0.25902 | NEVJOO | 10.1039/b610892j | https://doi.org/10.1039/b610892j
NEVJOP | 876731 | catena-[bis(μ6-2-(bis(Carboxylatomethyl)amino)benzene-1,4-dicarboxylato)-bis(μ3-hydroxo)-tris(μ2-4,4'-bipyridine)-diaqua-hexa-zinc(ii) dinitrate hexahydrate] |  | 5.38691 | 3.04693 | 1.5235 | 0 | 0 | 0.43902 | NEVJOP | 10.1039/c2ce26553b | https://doi.org/10.1039/c2ce26553b
NEVJUU | 602033 | catena-((μ5-4,5-Imidazoledicarboxylato)-(μ3-sulfato)-triaqua-cadmium-praseodymium hemihydrate) |  | 2.53445 | 0.99303 | 2.93206 | 0 | 0 | 0.26254 | NEVJUU | 10.1039/b610892j | https://doi.org/10.1039/b610892j
NEVJUV | 876730 | catena-[(μ5-2-(bis(Carboxylatomethyl)amino)benzene-1,4-dicarboxylato)-diaqua-di-zinc(ii) dihydrate] |  | 3.41841 | 2.92524 | 1.94737 | 0 | 0 | 0.3413 | NEVJUV | 10.1039/c2ce26553b | https://doi.org/10.1039/c2ce26553b
NEVLAC | 634063 | catena-((μ4-3-Sulfonatobenzoato)-diaqua-lead(ii) 4,4'-bipyridine) |  | 6.5517 | 5.7445 | 1.53788 | 1700.07 | 1105.46 | 0.59648 | NEVLAC | 10.1107/S1600536806051270 | https://doi.org/10.1107/S1600536806051270
NEVLAD | 293056 | catena-((μ3-3-Sulfonatobenzenoato)-diaqua-lead(ii) 4,4'-bipyridine solvate) |  | 6.3765 | 5.71477 | 1.54991 | 1677.59 | 1082.38 | 0.59724 | NEVLAD | Not found | https://doi.org/Not found
NEVNEI | 605869 | catena-(bis(μ2-Naphthalene-2,6-dicarboxyalto-O,O')-tetrakis(1,10-phenanthroline-N,N')-di-cadmium(ii) dihydrate) |  | 2.88143 | 1.35019 | 1.58029 | 0 | 0 | 0.33634 | NEVNEI | 10.1107/S1600536806051427 | https://doi.org/10.1107/S1600536806051427
NEVPIO | 610060 | catena-(bis(μ3-4,4'-bi(1,2,4-triazole)-N,N',N'')-bis(μ2-4,4'-bi(1,2,4-triazole)-N,N')-bis(μ2-chloro)-dichloro-tri-copper(ii) dichloride) |  | 3.3386 | 1.21807 | 1.94133 | 0 | 0 | 0.32274 | NEVPIO | 10.1016/j.ica.2006.08.020 | https://doi.org/10.1016/j.ica.2006.08.020
NEVPOU | 610061 | catena-(tetrakis(μ3-4,4'-bi(1,2,4-triazole)-N,N',N'')-bis(μ2-chloro)-diaqua-tri-copper(ii) tetrachloro-zinc hemikis((μ2-oxo)-hexachloro-di-zinc(ii))) |  | 6.36264 | 5.18089 | 1.29271 | 723.575 | 559.733 | 0.54156 | NEVPOU | 10.1016/j.ica.2006.08.020 | https://doi.org/10.1016/j.ica.2006.08.020
NEVPUA | 610062 | catena-(tetrakis(μ3-4,4'-bi(1,2,4-triazole)-N,N',N'')-bis(μ2-chloro)-diaqua-tri-copper(ii) bis(tetrachloro-cadmium)) |  | 6.40506 | 5.20524 | 1.27475 | 729.881 | 572.57 | 0.54768 | NEVPUA | 10.1016/j.ica.2006.08.020 | https://doi.org/10.1016/j.ica.2006.08.020
NEVQAH | 610063 | catena-(tetrakis(μ3-4,4'-bi(1,2,4-triazole)-N,N',N'')-bis(μ2-chloro)-diaqua-tri-copper(ii) bis(tetrachloro-mercury(ii))) |  | 6.35853 | 5.17201 | 1.29274 | 717.999 | 555.408 | 0.54308 | NEVQAH | 10.1016/j.ica.2006.08.020 | https://doi.org/10.1016/j.ica.2006.08.020
NEVQEM | 876585 | catena-(tris(μ2-η2,η2-Bicyclo[2.2.1]hepta-2,5-diene)-(μ2-bis(trifluoromethanesulfonyl)imide)-bis(bis(trifluoromethanesulfonyl)imide)-tri-silver) |  | 1.9922 | 1.17946 | 2.20359 | 0 | 0 | 0.3188 | NEVQEM | 10.1002/chem.201201740 | https://doi.org/10.1002/chem.201201740
NEVTUF | 876428 | catena-(bis(μ2-1,4-Phenylenebis(N-methyl-N-(pyridin-2-ylmethyl)methanamine))-di-silver dinitrate) |  | 3.6877 | 1.8016 | 1.35018 | 0 | 0 | 0.42142 | NEVTUF | 10.1016/j.poly.2012.10.038 | https://doi.org/10.1016/j.poly.2012.10.038
NEVVAM | 605434 | catena-(bis(μ5-2,4-pyridinedicarboxylato)-bis(μ3-hydroxo)-tri-cobalt(ii) nonahydrate) |  | 6.96169 | 5.94428 | 1.4203 | 1184.7 | 834.12 | 0.53702 | NEVVAM | 10.1002/anie.200601627 | https://doi.org/10.1002/anie.200601627
NEVVAM01 | 942003 | catena-[bis(μ5-pyridine-2,4-dicarboxylato)-bis(μ3-hydroxo)-tri-cobalt nonahydrate] |  | 6.94552 | 5.78544 | 1.42342 | 1229.26 | 863.594 | 0.52968 | NEVVAM01 | 10.1246/cl.130514 | https://doi.org/10.1246/cl.130514
NEVVAM02 | 942004 | catena-[bis(μ5-pyridine-2,4-dicarboxylato)-bis(μ3-hydroxo)-tri-cobalt nonahydrate] |  | 6.82057 | 5.87955 | 1.42399 | 1199.38 | 842.271 | 0.531 | NEVVAM02 | 10.1246/cl.130514 | https://doi.org/10.1246/cl.130514
NEVVAN | 876427 | catena-((μ2-1,4-Phenylenebis(N-methyl-N-(pyridin-2-ylmethyl)methanamine))-silver(i) perchlorate) |  | 6.24454 | 4.44416 | 1.06231 | 1394.39 | 1312.6 | 0.54916 | NEVVAN | 10.1016/j.poly.2012.10.038 | https://doi.org/10.1016/j.poly.2012.10.038
NEVVER | 876426 | catena-(bis(μ2-1,4-Phenylenebis(N-(pyridin-2-ylmethylene)methanamine))-di-silver dinitrate pentahydrate) |  | 5.85073 | 3.5028 | 1.27419 | 0 | 0 | 0.48072 | NEVVER | 10.1016/j.poly.2012.10.038 | https://doi.org/10.1016/j.poly.2012.10.038
NEVVIU | 605436 | catena-(bis(μ5-2,4-pyridinedicarboxylato)-bis(μ3-hydroxo)-tri-cobalt(ii)) |  | 6.36622 | 5.56467 | 1.45681 | 1151.31 | 790.292 | 0.51528 | NEVVIU | 10.1002/anie.200601627 | https://doi.org/10.1002/anie.200601627
NEVVIU01 | 942005 | catena-[bis(μ5-pyridine-2,4-dicarboxylato)-bis(μ3-hydroxo)-tri-cobalt] |  | 6.30801 | 5.69528 | 1.46389 | 1120.03 | 765.105 | 0.5157 | NEVVIU01 | 10.1246/cl.130514 | https://doi.org/10.1246/cl.130514
NEVVIU02 | 942006 | catena-[bis(μ5-pyridine-2,4-dicarboxylato)-bis(μ3-hydroxo)-tri-cobalt] |  | 6.35462 | 5.73709 | 1.45754 | 1132.68 | 777.122 | 0.5193 | NEVVIU02 | 10.1246/cl.130514 | https://doi.org/10.1246/cl.130514
NEVVIV | 876400 | catena-(bis(μ2-Chloro)-tetrakis(μ2- 2-(1H-Pyrrolo[2,3-b]pyridin-3-yl)ethene-1,1,2-tricarbonitrile)-tetrakis(dimethylformamide)-tri-copper dimethylformamide solvate) |  | 4.4211 | 2.61733 | 1.36969 | 0 | 0 | 0.40502 | NEVVIV | 10.1016/j.poly.2012.06.009 | https://doi.org/10.1016/j.poly.2012.06.009
NEVXAP | 876298 | catena-[bis(μ2-4-Methyl-4H-1,2,4-triazole-3-thiolato)-mercury(ii)] |  | 2.22053 | 1.08396 | 2.59484 | 0 | 0 | 0.33256 | NEVXAP | 10.1016/j.poly.2013.02.035 | https://doi.org/10.1016/j.poly.2013.02.035
NEWCUP | 876028 | catena-((μ2-1,3-bis(1,2,4-triazolyl)propane)-(μ2-dicyanoazanide)-dicyanoazanide-aqua-cadmium) |  | 2.41393 | 0.90383 | 1.80018 | 0 | 0 | 0.3186 | NEWCUP | 10.1016/j.poly.2012.06.081 | https://doi.org/10.1016/j.poly.2012.06.081
NEWDAW | 876027 | catena-(bis(μ2-1,3-bis(1,2,4-triazolyl)propane)-tetrakis(μ2-azido)-di-cadmium) |  | 2.41193 | 1.09641 | 1.93295 | 0 | 0 | 0.32854 | NEWDAW | 10.1016/j.poly.2012.06.081 | https://doi.org/10.1016/j.poly.2012.06.081
NEWPUB | 600410 | catena-(bis(μ4-trans-Aconitato)-hexa-aqua-tri-cadmium(ii)) |  | 2.82031 | 1.02221 | 2.53465 | 0 | 0 | 0.28188 | NEWPUB | 10.1016/j.molstruc.2006.04.044 | https://doi.org/10.1016/j.molstruc.2006.04.044
NEWPUB01 | 604821 | catena-(bis(μ4-trans-propene-1,2,3-tricarboxylato)-hexaaqua-tri-cadmium(ii)) |  | 2.8256 | 1.01335 | 2.4867 | 0 | 0 | 0.29524 | NEWPUB01 | 10.1002/anie.200705545 | https://doi.org/10.1002/anie.200705545
NEWPUB02 | 721133 | catena-[bis(μ4-trans-Aconitato)-hexa-aqua-tri-cadmium(ii)] | catena-[bis(μ4-trans-Prop-1-ene-1,2,3-tricarboxylato)-hexa-aqua-tri-cadmium(ii)] | 2.69854 | 0.94114 | 2.56402 | 0 | 0 | 0.26728 | NEWPUB02 | 10.1016/j.poly.2009.05.008 | https://doi.org/10.1016/j.poly.2009.05.008
NEWQEN | 875433 | catena-((μ3-Piperidine-2-carboxylato)-bis(μ2-chloro)-chloro-calcium-zinc) |  | 2.20716 | 1.23895 | 1.83567 | 0 | 0 | 0.32836 | NEWQEN | 10.1016/j.molstruc.2012.09.045 | https://doi.org/10.1016/j.molstruc.2012.09.045
NEWQEN01 | 875432 | catena-((μ3-Piperidine-2-carboxylato)-bis(μ2-chloro)-chloro-calcium-zinc) |  | 2.20716 | 1.23895 | 1.83567 | 0 | 0 | 0.32836 | NEWQEN01 | 10.1016/j.molstruc.2012.09.045 | https://doi.org/10.1016/j.molstruc.2012.09.045
NEWRAK | 875355 | catena-((μ4-Cucurbit(7)uril)-deca-aqua-di-erbium tetrachloro-cadmium tetrachlorde tetratetracontahydrate) |  | 6.87878 | 3.90759 | 1.14205 | 1145.96 | 1003.42 | 0.6003 | NEWRAK | 10.1021/ic302145j | https://doi.org/10.1021/ic302145j
NEWREO | 875354 | catena-((μ4-Cucurbit(7)uril)-deca-aqua-di-gadolinium tetrachloro-cadmium tetrachlorde tritetracontahydrate) |  | 6.7452 | 3.81851 | 1.13793 | 1089.69 | 957.603 | 0.59602 | NEWREO | 10.1021/ic302145j | https://doi.org/10.1021/ic302145j
NEWROY | 875331 | catena-((μ4-N,N'-(1,2-Diphenylethane-1,2-diyl)di-isonicotinamide)-bis(μ2-bromo)-dibromo-di-mercury dimethylformamide solvate) |  | 4.76147 | 3.85769 | 1.96703 | 506.256 | 257.371 | 0.50728 | NEWROY | 10.1021/cg300587b | https://doi.org/10.1021/cg300587b
NEWRUE | 875330 | catena-((μ4-N,N'-(1,2-Diphenylethane-1,2-diyl)di-isonicotinamide)-bis(μ2-chloro)-dichloro-di-mercury dimethylformamide solvate) |  | 4.76412 | 3.86085 | 1.71221 | 532.95 | 311.264 | 0.50974 | NEWRUE | 10.1021/cg300587b | https://doi.org/10.1021/cg300587b
NEWSAL | 875311 | catena-(((μ4-Cucurbit[7]uril)-decaaqua-di-ytterbium) (tetrachloro-cadmium) tetrachloride nonatriacontahydrate) |  | 6.82168 | 3.87575 | 1.16427 | 1119.32 | 961.399 | 0.59524 | NEWSAL | 10.1021/ic302145j | https://doi.org/10.1021/ic302145j
NEWSEP | 875310 | catena-(((μ4-Cucurbit[7]uril)-decaaqua-di-terbium) (tetrachloro-cadmium) tetrachloride dotetracontahydrate) |  | 6.85552 | 3.87923 | 1.15681 | 1134.54 | 980.754 | 0.59658 | NEWSEP | 10.1021/ic302145j | https://doi.org/10.1021/ic302145j
NEWSIT | 875309 | catena-(((μ4-Cucurbit[7]uril)-decaaqua-di-holmium) (tetrachloro-cadmium) tetrachloride pentacontahydrate) |  | 6.89316 | 3.89837 | 1.14577 | 1144.68 | 999.046 | 0.60044 | NEWSIT | 10.1021/ic302145j | https://doi.org/10.1021/ic302145j
NEWSOZ | 875308 | catena-(((μ2-Cucurbit[7]uril)-tetraaqua-dysprosium) oxonium bis(tetrachloro-cadmium) octadecahydrate) |  | 6.72784 | 4.43837 | 1.12254 | 1084.6 | 966.196 | 0.57746 | NEWSOZ | 10.1021/ic302145j | https://doi.org/10.1021/ic302145j
NEWSUF | 875307 | catena-(((μ4-Cucurbit[7]uril)-decaaqua-di-dysprosium) (tetrachloro-cadmium) tetrachloride pentacontahydrate) |  | 6.93891 | 3.87892 | 1.13911 | 1130.23 | 992.197 | 0.6 | NEWSUF | 10.1021/ic302145j | https://doi.org/10.1021/ic302145j
NEWTAM | 875306 | catena-(((μ4-Cucurbit[7]uril)-decaaqua-di-terbium) (tetrachloro-cadmium) tetrachloride tetracontahydrate) |  | 6.82932 | 3.85022 | 1.13989 | 1095.8 | 961.325 | 0.59966 | NEWTAM | 10.1021/ic302145j | https://doi.org/10.1021/ic302145j
NEWTEQ | 875305 | catena-(((μ2-Cucurbit[7]uril)-tetraaqua-europium) oxonium bis(tetrachloro-cadmium) hexatetracontahydrate) |  | 6.64719 | 4.46853 | 1.11153 | 1074.45 | 966.643 | 0.57862 | NEWTEQ | 10.1021/ic302145j | https://doi.org/10.1021/ic302145j
NEWTIT | 624330 | catena-[(μ2-4,4'-Bipyridyl)-hexakis(μ2-3,5-dimethylisoxazole-4-carboxylato)-tri-zinc(ii)] |  | 2.91573 | 1.38246 | 1.51117 | 0 | 0 | 0.38894 | NEWTIT | 10.1039/b615091h | https://doi.org/10.1039/b615091h
NEWTIU | 875304 | catena-(((μ4-Cucurbit[7]uril)-chloro-nonaaqua-di-europium) (tetrachloro-cadmium) trichloride hentricontahydrate) |  | 6.7089 | 3.77986 | 1.14679 | 1082.12 | 943.605 | 0.59158 | NEWTIU | 10.1021/ic302145j | https://doi.org/10.1021/ic302145j
NEWTOA | 875303 | catena-(((μ4-Cucurbit[7]uril)-decaaqua-di-samarium) (tetrachloro-cadmium) tetrachloride tetratriacontahydrate) |  | 6.89955 | 3.86243 | 1.10962 | 1135.69 | 1023.5 | 0.60254 | NEWTOA | 10.1021/ic302145j | https://doi.org/10.1021/ic302145j
NEWTOZ | 624331 | catena-[(μ2-4,4'-Bipyridyl)-bis(3,5-dimethylisoxazole-4-carboxylato)-copper(ii)] |  | 1.98429 | 1.08382 | 1.58978 | 0 | 0 | 0.32288 | NEWTOZ | 10.1039/b615091h | https://doi.org/10.1039/b615091h
NEWTUF | 624332 | catena-[(μ3-3,5-Dimethylisoxazole-4-carboxylato)-(μ2-3,5-dimethylisoxazole-4-carboxylato)-copper(ii)] |  | 3.49008 | 1.48086 | 1.52207 | 0 | 0 | 0.39568 | NEWTUF | 10.1039/b615091h | https://doi.org/10.1039/b615091h
NEWTUG | 875302 | catena-(((μ2-Cucurbit[7]uril)-pentaaqua-neodymium) oxonium bis(tetrachloro-cadmium) heptatriacontahydrate) |  | 6.74914 | 4.39598 | 1.11183 | 1070.05 | 962.419 | 0.57616 | NEWTUG | 10.1021/ic302145j | https://doi.org/10.1021/ic302145j
NEWVAO | 875301 | catena-(((μ4-Cucurbit[7]uril)-dodecaaqua-di-neodymium) (tetrachloro-cadmium) tetrachloride pentapentacontahydrate) |  | 7.0639 | 3.88747 | 1.09995 | 1173.91 | 1067.24 | 0.59958 | NEWVAO | 10.1021/ic302145j | https://doi.org/10.1021/ic302145j
NEWVES | 875300 | catena-(((μ2-Cucurbit[7]uril)-pentaaqua-praseodymium) oxonium bis(tetrachloro-cadmium) nonatriacontahydrate) |  | 6.74688 | 4.39943 | 1.10713 | 1095.9 | 989.857 | 0.57386 | NEWVES | 10.1021/ic302145j | https://doi.org/10.1021/ic302145j
NEWVIW | 875299 | catena-(((μ4-Cucurbit[7]uril)-dodecaaqua-di-praseodymium) tetrachloro-cadmium tetrachloride tetracontahydrate) |  | 7.07328 | 3.93304 | 1.09504 | 1163.89 | 1062.87 | 0.59634 | NEWVIW | 10.1021/ic302145j | https://doi.org/10.1021/ic302145j
NEWVOC | 875298 | catena-(((μ2-Cucurbit[7]uril)-pentaaqua-cerium) oxonium bis(tetrachloro-cadmium) henicosahydrate) |  | 6.72294 | 4.41473 | 1.10532 | 1060.08 | 959.071 | 0.57462 | NEWVOC | 10.1021/ic302145j | https://doi.org/10.1021/ic302145j
NEWVUI | 875297 | catena-(((μ4-Cucurbit[7]uril)-dodecaaqua-di-cerium) tetrachloro-cadmium tetrachloride tritetracontahydrate) |  | 6.95975 | 3.78668 | 1.10101 | 1103.16 | 1001.95 | 0.5961 | NEWVUI | 10.1021/ic302145j | https://doi.org/10.1021/ic302145j
NEWWAP | 875296 | catena-(((μ2-Cucurbit[7]uril)-pentaaqua-lanthanum) oxonium bis(tetrachloro-cadmium) heptadecahydrate) |  | 6.58252 | 4.39051 | 1.11382 | 1002.45 | 900.008 | 0.56858 | NEWWAP | 10.1021/ic302145j | https://doi.org/10.1021/ic302145j
NEWWET | 875295 | catena-(((μ4-Cucurbit[7]uril)-dodecaaqua-di-lanthanum) hemikis(tetrachloro-cadmium) trichloride pentacosahydrate) |  | 6.85646 | 3.67396 | 1.11536 | 0 | 0 | 0.59138 | NEWWET | 10.1021/ic302145j | https://doi.org/10.1021/ic302145j
NEWZAS | 875221 | catena-(bis(μ4-2-Sulfanylnicotinato)-bis(μ3-2-sulfanylnicotinato)-(μ2-4,4'-(ethene-1,2-diyl)dipyridine)-tetra-cadmium dihydrate) |  | 3.02975 | 1.13906 | 2.13282 | 0 | 0 | 0.32946 | NEWZAS | Not found | https://doi.org/Not found
NEWZIA | 875219 | catena-(bis(μ3-2-Sulfanylnicotinato)-bis(μ2-2-sulfanylnicotinato)-(μ2-4,4'-(ethene-1,2-diyl)dipyridine)-tetra-zinc) |  | 3.36662 | 1.33783 | 1.83138 | 0 | 0 | 0.33754 | NEWZIA | Not found | https://doi.org/Not found
NEWZUM | 875161 | catena-((μ3-Chloro)-(μ2-chloro)-(μ2-bis(3-pyridylmethyl)ammonium)-aqua-dichloro-di-cadmium dihydrate) |  | 3.14817 | 1.75629 | 1.99878 | 0 | 0 | 0.37344 | NEWZUM | Not found | https://doi.org/Not found
NEXDOK | 611026 | catena-(dodecakis(μ2-1,10-phenanthroline-5,6-dione)-tetra-iron-tri-sodium) hepta-sodium octadecakis(perchlorate) nonahydrate |  | 12.88805 | 6.30691 | 0.708727 | 1957.3 | 2761.72 | 0.69074 | NEXDOK | 10.1021/ic061797j | https://doi.org/10.1021/ic061797j
NEXHAB | 874995 | catena-(bis(μ2-4-(1H-Imidazol-1-yl)benzoato)-(μ2-oxalato)-diaqua-di-cadmium) |  | 1.97658 | 1.14063 | 2.03286 | 0 | 0 | 0.31002 | NEXHAB | Not found | https://doi.org/Not found
NEXHEF | 874966 | catena-((μ3-3-(4-Carboxylatophenoxy)phthalato)-bis(μ2-4,4'-propane-1,3-diyldipyridine)-di-silver) |  | 2.82226 | 1.19445 | 1.67737 | 0 | 0 | 0.3247 | NEXHEF | 10.1016/j.ica.2013.01.037 | https://doi.org/10.1016/j.ica.2013.01.037
NEXHIJ | 874962 | catena-((μ2-3-(4-Carboxyphenoxy)phthalato)-(μ2-4,4'-propane-1,3-diyldipyridine)-cobalt dihydrate) |  | 3.84697 | 3.07839 | 1.34605 | 0 | 0 | 0.4014 | NEXHIJ | 10.1016/j.ica.2013.01.037 | https://doi.org/10.1016/j.ica.2013.01.037
NEXKEI | 874895 | catena-(tetrakis(μ2-3-(Pyrazin-2-yl)[1,2,4]triazolo[4,3-a]pyridine)-tetrakis(isothiocyanato)-di-iron acetonitrile solvate) |  | 4.53707 | 2.31009 | 1.41328 | 0 | 0 | 0.3881 | NEXKEI | 10.1016/j.poly.2012.08.043 | https://doi.org/10.1016/j.poly.2012.08.043
NEXLIN | 874889 | catena-(bis(μ2-3-(Pyrazin-2-yl)[1,2,4]triazolo[4,3-a]pyridine)-dichloro-iron(ii)) |  | 1.96914 | 1.26202 | 1.73272 | 0 | 0 | 0.26768 | NEXLIN | 10.1016/j.poly.2012.08.043 | https://doi.org/10.1016/j.poly.2012.08.043
NEXLOT | 874888 | catena-(bis(μ2-3-(Pyrazin-2-yl)[1,2,4]triazolo[4,3-a]pyridine)-dichloro-cobalt) |  | 1.9822 | 1.1927 | 1.75835 | 0 | 0 | 0.2642 | NEXLOT | 10.1016/j.poly.2012.08.043 | https://doi.org/10.1016/j.poly.2012.08.043
NEXLUZ | 874887 | catena-(bis(μ2-3-(Pyrazin-2-yl)[1,2,4]triazolo[4,3-a]pyridine)-hexa-aqua-bis(methanesulfonato)-di-iron bis(methanesulfonate)) |  | 4.40986 | 1.28556 | 1.41885 | 0 | 0 | 0.41354 | NEXLUZ | 10.1016/j.poly.2012.08.043 | https://doi.org/10.1016/j.poly.2012.08.043
NEXMAG | 874886 | catena-(bis(μ2-3-(Pyrazin-2-yl)[1,2,4]triazolo[4,3-a]pyridine)-copper diperchlorate) |  | 4.11166 | 1.71438 | 1.3145 | 0 | 0 | 0.4536 | NEXMAG | 10.1016/j.poly.2012.08.043 | https://doi.org/10.1016/j.poly.2012.08.043
NEXNUA | 286707 | catena-(tris(μ2-cyano)-diaqua-(2,2'-bipyridine)-cyano-(dicyanamide)-chromium(iii)-manganese(ii) dihydrate) |  | 3.05284 | 2.07732 | 1.4313 | 0 | 0 | 0.37712 | NEXNUA | 10.1021/ic0612092 | https://doi.org/10.1021/ic0612092
NEXPAI | 286708 | catena-(hexakis(μ2-cyano)-bis(dicyanamide)-tris(2,2'-bipyridine)-dicyano-di-chromium(iii)-di-manganese(ii)) |  | 2.86774 | 1.50988 | 1.48455 | 0 | 0 | 0.34568 | NEXPAI | 10.1021/ic0612092 | https://doi.org/10.1021/ic0612092
NEXQOX | 608238 | catena-(bis(μ2-4,6-bis(N-methyl-N'-(2-pyridylmethylidene)hydrazino)pyrimidine)-di-silver(i) bis(tetrafluoroborate) nitromethane solvate) |  | 7.1086 | 5.05334 | 1.14984 | 1131.8 | 984.313 | 0.53812 | NEXQOX | 10.1002/chem.200600726 | https://doi.org/10.1002/chem.200600726
NEXQUD | 608239 | catena-(hexakis(μ3-Pyridine-2,6-dicarbaldehyde bis(methyl(2-pyridyl)hydrazone))-nona-silver(i) nonakis(tetrafluoroborate) nitromethane solvate dihydrate) |  | 5.39675 | 3.92543 | 1.3764 | 664.064 | 482.463 | 0.5016 | NEXQUD | 10.1002/chem.200600726 | https://doi.org/10.1002/chem.200600726
NEXVET | 874342 | catena-(tris(μ4-Benzene-1,4-dicarboxylato)-(μ4-oxo)-tetra-zinc ammonia) |  | 15.06621 | 7.94974 | 0.592926 | 2165.84 | 3652.8 | 0.80974 | NEXVET | 10.1039/C2SC20306E | https://doi.org/10.1039/C2SC20306E
NEXWIY | 874301 | catena-(bis(μ2-1H-Benzimidazole-2-carboxylato)-(1H-benzimidazole-2-carboxylato)-erbium) |  | 2.70262 | 1.12199 | 1.94888 | 0 | 0 | 0.31646 | NEXWIY | 10.1002/zaac.201200329 | https://doi.org/10.1002/zaac.201200329
NEXWOE | 874300 | catena-(bis(μ2-1H-Benzimidazole-2-carboxylato)-(1H-benzimidazole-2-carboxylato)-yttrium) |  | 2.70925 | 1.14229 | 1.70375 | 0 | 0 | 0.31486 | NEXWOE | 10.1080/00958972.2013.775574 | https://doi.org/10.1080/00958972.2013.775574
NEXWUK | 874295 | catena-(bis(μ2-1H-Benzimidazole-2-carboxylato)-(1H-benzimidazole-2-carboxylato)-dysprosium) |  | 2.71935 | 1.13493 | 1.91423 | 0 | 0 | 0.31494 | NEXWUK | 10.1002/zaac.201200329 | https://doi.org/10.1002/zaac.201200329
NEXXAR | 874294 | catena-(bis(μ2-1H-Benzimidazole-2-carboxylato)-(1H-benzimidazole-2-carboxylato)-cerium) |  | 2.78808 | 1.2435 | 1.76004 | 0 | 0 | 0.34598 | NEXXAR | 10.1002/zaac.201200329 | https://doi.org/10.1002/zaac.201200329
NEXXEV | 874241 | catena-(bis(μ7-bis(4-Carboxylatophenyl)-N-methylamine)-(μ2-nitrobenzene-O,O')-diaqua-tetra-lithium dimethylformamide nitrobenzene solvate) |  | 10.14886 | 9.59785 | 0.896284 | 754.402 | 841.7 | 0.5592 | NEXXEV | 10.1021/ic3011458 | https://doi.org/10.1021/ic3011458
NEXXIZ | 874240 | catena-(bis(μ7-bis(4-Carboxylatophenyl)-N-methylamine)-bis(dimethylformamide)-tetra-lithium) |  | 9.74249 | 9.2201 | 0.88576 | 760.269 | 858.324 | 0.54664 | NEXXIZ | 10.1021/ic3011458 | https://doi.org/10.1021/ic3011458
NEXXOE | 613418 | (n)-tetrakis(μ2-bis(2-Methylimidazolyl)methane-N,N')-tetra-silver(i)-catenane tetranitrate trihydrate |  | 8.96434 | 7.24758 | 0.759084 | 1837.56 | 2420.77 | 0.73374 | NEXXOE | 10.1039/b612885h | https://doi.org/10.1039/b612885h
NEXXUK | 614245 | catena-((μ2-bis(Imidazol-1-yl)methane-N,N')-silver(i) nitrate monohydrate) |  | 4.13068 | 2.27002 | 1.59637 | 0 | 0 | 0.47804 | NEXXUK | 10.1039/b612885h | https://doi.org/10.1039/b612885h
NEXZIB | 874136 | catena-((μ2-Isothiocyanato-N,N)-bis(μ2-pyridazine)-bis(μ2-thiocyanato-N,S)-isothiocyanato-methanol-di-nickel) |  | 2.42655 | 1.25224 | 1.7472 | 0 | 0 | 0.31804 | NEXZIB | 10.1016/j.poly.2012.06.071 | https://doi.org/10.1016/j.poly.2012.06.071
NEXZOH | 874135 | catena-((μ2-Isothiocyanato-N,N)-bis(μ2-pyridazine)-bis(μ2-thiocyanato-N,S)-aqua-isothiocyanato-di-cobalt) |  | 2.40189 | 1.07551 | 1.78058 | 0 | 0 | 0.30972 | NEXZOH | 10.1016/j.poly.2012.06.071 | https://doi.org/10.1016/j.poly.2012.06.071
NEYBAW | 874122 | catena-((μ2-1,4-bis(Imidazolyl)butane-N,N')-(μ2-(2,4-dichlorophenoxy)acetato-O,O)-((2,4-dichlorophenoxy)acetato)-cadmium) |  | 2.34748 | 1.26747 | 1.69037 | 0 | 0 | 0.33666 | NEYBAW | 10.1007/s10870-012-0381-y | https://doi.org/10.1007/s10870-012-0381-y
NEYBEZ | 605437 | catena-(bis(μ4-6-mercapto-3-pyridinecarboxylato)-di-cobalt(ii)) |  | 4.95109 | 3.89562 | 1.53728 | 475.705 | 309.445 | 0.45784 | NEYBEZ | 10.1002/anie.200601627 | https://doi.org/10.1002/anie.200601627
NEYBIC |  | catena-((μ2-Fluoro)-(μ2-oxo)-tetrafluoro-tetrapyridyl-cadmium-niobium) |  | 2.32898 | 1.09473 | 1.79083 | 0 | 0 | 0.35086 | NEYBIC | 10.1021/ic971224u | https://doi.org/10.1021/ic971224u
NEYBIC01 | 299089 | catena-(bis(μ2-Fluoro)-bis(μ2-oxo)-octafluoro-octakis(pyridine)-di-cadmium-di-niobium) |  | 2.5964 | 1.53506 | 1.75487 | 0 | 0 | 0.36444 | NEYBIC01 | 10.1021/cg050331t | https://doi.org/10.1021/cg050331t
NEYHOO |  | catena-bis(bis(μ2-Chloro)-(μ2-nitrosopiperidine)-copper(ii)) |  | 1.99802 | 1.15361 | 1.8995 | 0 | 0 | 0.32034 | NEYHOO | 10.1016/S0020-1693(97)05768-X | https://doi.org/10.1016/S0020-1693(97)05768-X
NEYJEI | 873825 | catena-(hexakis(μ2-Pyrazine)-tetra-copper (μ12-phosphato)-tetracosakis(μ2-oxo)-dodecaoxo-dodeca-molybdenum pyrazine dihydrate) |  | 2.56091 | 1.14119 | 2.89549 | 0 | 0 | 0.2852 | NEYJEI | 10.1039/c3dt50271f | https://doi.org/10.1039/c3dt50271f
NEYJIM | 873824 | catena-((μ3-Chloro)-hexakis(μ2-pyrazine)-penta-copper (μ12-phosphato)-tetracosakis(μ2-oxo)-dodecaoxo-dodeca-molybdenum monohydrate) |  | 2.61629 | 1.32469 | 3.14626 | 0 | 0 | 0.26332 | NEYJIM | 10.1039/c3dt50271f | https://doi.org/10.1039/c3dt50271f
NEYJOS | 873823 | catena-[tris((μ2-Pyrazine)-copper) (μ12-phosphato)-tetracosakis(μ2-oxo)-dodecaoxo-dodeca-molybdenum] |  | 2.88147 | 1.01687 | 3.47715 | 0 | 0 | 0.26386 | NEYJOS | 10.1039/c3dt50271f | https://doi.org/10.1039/c3dt50271f
NEYNUC | 873689 | catena-((μ2-4,4'-Bipyridine)-bis(μ2-(4-chlorophenoxy)acetato)-manganese) |  | 2.40735 | 1.13911 | 1.5074 | 0 | 0 | 0.34212 | NEYNUC | Not found | https://doi.org/Not found
NEYPIR | 295768 | catena-((μ2-1,3-bis(Diphenylphosphino)propane)-(μ2-2,2':6',2''-terpyridine)-(2,2':6',2''-terpyridine)-di-silver(i) diperchlorate) |  | 4.30906 | 1.58791 | 1.37617 | 0 | 0 | 0.4082 | NEYPIR | 10.1016/j.ica.2006.07.016 | https://doi.org/10.1016/j.ica.2006.07.016
NEYQOX |  | catena(bis(μ2-3,3'-Dicyanodiphenylacetylene)-bis(μ2-trifluoromethylsulfonato)-di-silver(i) benzene solvate) |  | 4.43283 | 2.83535 | 1.43771 | 0 | 0 | 0.48154 | NEYQOX | 10.1021/ic970150j | https://doi.org/10.1021/ic970150j
NEYQUD |  | catena((μ2-3,3'-Dicyanodiphenylacetylene)-bis(μ4-trifluoromethylsulfonato)-di-silver(i)) |  | 2.06931 | 1.17665 | 2.15432 | 0 | 0 | 0.32158 | NEYQUD | 10.1021/ic970150j | https://doi.org/10.1021/ic970150j
NEYRAK |  | catena(bis(μ2-3,3'-Dicyanodiphenylacetylene)-silver(i) hexafluorophosphate) |  | 4.84541 | 1.76885 | 1.30594 | 0 | 0 | 0.4208 | NEYRAK | 10.1021/ic970150j | https://doi.org/10.1021/ic970150j
NEYREO |  | catena(bis(μ2-3,3'-Dicyanodiphenylacetylene)-silver(i) hexafluoroarsenate) |  | 4.86574 | 1.76321 | 1.2966 | 0 | 0 | 0.42392 | NEYREO | 10.1021/ic970150j | https://doi.org/10.1021/ic970150j
NEYRIS | 1219171 | catena(bis(μ2-3,3'-Dicyanodiphenylacetylene)-silver(i) hexafluoroantimonate) |  | 4.92607 | 1.79389 | 1.28029 | 0 | 0 | 0.43142 | NEYRIS | 10.1021/ic970150j | https://doi.org/10.1021/ic970150j
NEYROA | 873594 | catena-(bis(μ2-3-Chlorophthalato)-bis(μ2-3,3'-(1H-1,2,4-triazole-3,5-diyl)dipyridine)-diaqua-di-cobalt dihydrate) |  | 2.58313 | 1.66341 | 1.66591 | 0 | 0 | 0.31472 | NEYROA | 10.1080/00958972.2013.784746 | https://doi.org/10.1080/00958972.2013.784746
NEYROY |  | catena(bis(μ2-3,3'-Dicyanodiphenylacetylene)-silver(i) perchlorate monohydrate) |  | 4.28758 | 2.1814 | 1.22798 | 0 | 0 | 0.46128 | NEYROY | 10.1021/ic970150j | https://doi.org/10.1021/ic970150j
NEYRUG | 873593 | catena-((μ3-3-Chlorophthalato-O,O,O',O'',O''')-(μ3-3-chlorophthalato-O,O,O',O'')-(μ2-3-(3-(pyridin-4-yl)-1H-1,2,4-triazol-5-yl)pyridine)-diaqua-di-cadmium) |  | 2.75157 | 1.47421 | 1.97358 | 0 | 0 | 0.31086 | NEYRUG | 10.1080/00958972.2013.784746 | https://doi.org/10.1080/00958972.2013.784746
NEYSAN | 873592 | catena-(bis(μ2-3-Chlorophthalato)-bis(μ2-4,4'-(1H-1,2,4-triazole-3,5-diyl)dipyridine)-di-zinc) |  | 2.27659 | 1.0789 | 1.71994 | 0 | 0 | 0.31294 | NEYSAN | 10.1080/00958972.2013.784746 | https://doi.org/10.1080/00958972.2013.784746
NEYXIA | 873470 | catena-(Dodecaaqua-(μ4-naphthalene-1,4,5,8-tetracarboxylato)-di-erbium bis(μ2-naphthalene-1,4,5,8-tetracarboxylato)-pentaaqua-erbium octadecahydrate) |  | 15.13574 | 14.86392 | 0.742572 | 1098.14 | 1478.83 | 0.78258 | NEYXIA | 10.1016/j.ica.2013.02.032 | https://doi.org/10.1016/j.ica.2013.02.032
NEYXOF | 265052 | catena-((μ3-Oxo)-tetrakis(μ2-oxo)-trioxo-bis(1,3,5-triamino-1,3,5-trideoxy-cis-inositol)-di-molybdenum-di-nickel(ii)) |  | 1.86514 | 0.90021 | 2.40298 | 0 | 0 | 0.2401 | NEYXOF | Not found | https://doi.org/Not found
NEYXUL | 248298 | catena-((μ3-2-Mercapto-4-methyl-5-thiazolylacetato)-hexaphenyl-di-tin) |  | 2.65493 | 1.28482 | 1.56994 | 0 | 0 | 0.3567 | NEYXUL | 10.1007/s10904-005-7875-4 | https://doi.org/10.1007/s10904-005-7875-4
NEYYAS | 274106 | catena-(bis(μ3-2-Mercapto-4-methyl-5-thiazolylacetato)-dodecamethyl-tetra-tin) |  | 3.10442 | 1.41041 | 1.7087 | 0 | 0 | 0.40692 | NEYYAS | 10.1007/s10904-005-7875-4 | https://doi.org/10.1007/s10904-005-7875-4
NEYYOG | 296090 | catena-(tetrakis(μ3-Iodo)-bis(μ2-1,4-diazabicyclo(2.2.2)octane)-tetra-copper ethanol clathrate) |  | 12.40074 | 10.66951 | 2.29878 | 593.471 | 258.168 | 0.5033 | NEYYOG | 10.1021/ic061163c | https://doi.org/10.1021/ic061163c
NEYYOH | 873374 | catena-[Diaqua-bis(μ2-2-thiobarbiturato)-cobalt(ii)] |  | 1.49982 | 1.05134 | 2.0121 | 0 | 0 | 0.24948 | NEYYOH | 10.1039/C3DT32380C | https://doi.org/10.1039/C3DT32380C
NEYYOH01 | 966598 | catena-[bis(μ2-6-oxy-2-thioxo-2,3-dihydropyrimidin-4(1H)-one-O,S)-diaqua-cobalt(ii)] | catena-[bis(μ2-2-thiobarbiturato-O,S)-diaqua-cobalt(ii)] | 1.57792 | 1.00536 | 2.02739 | 0 | 0 | 0.2417 | NEYYOH01 | 10.1016/j.poly.2013.12.021 | https://doi.org/10.1016/j.poly.2013.12.021
NEZBOK | 272629 | catena-(Piperazinium (μ4-oxalato)-bis(μ3-phosphito)-di-manganese(ii)) |  | 4.10684 | 2.45206 | 1.77885 | 0 | 0 | 0.47132 | NEZBOK | 10.1039/b614186b | https://doi.org/10.1039/b614186b
NEZKIO | 873194 | catena-[(μ4-1,1':4',1''-Terphenyl-2,2'',5,5''-tetracarboxylato)-tetrakis(2-(1H-pyrazol-5-yl)pyridine)-di-manganese dihydrate] |  | 2.78018 | 1.45379 | 1.42546 | 0 | 0 | 0.36186 | NEZKIO | Not found | https://doi.org/Not found
NEZKOU | 873182 | catena-[tetrakis(μ5-Citrato)-tris(μ2-1,4-bis(1H-imidazol-1-yl)butane)-deca-aqua-octa-cobalt heptahydrate] | catena-[tetrakis(μ5-2-Oxidopropane-1,2,3-tricarboxylato)-tris(μ2-1,4-bis(1H-imidazol-1-yl)butane)-deca-aqua-octa-cobalt heptahydrate] | 4.68351 | 1.65111 | 1.57553 | 0 | 0 | 0.38788 | NEZKOU | 10.1016/j.ica.2012.11.018 | https://doi.org/10.1016/j.ica.2012.11.018
NEZKUA | 873181 | catena-[bis(μ3-2,2'-Biphenyldicarboxylato)-(μ2-1,4-bis(1H-imidazol-1-yl)butane)-di-cadmium(ii)] |  | 3.77745 | 1.57068 | 1.55762 | 0 | 0 | 0.40134 | NEZKUA | 10.1016/j.ica.2012.11.018 | https://doi.org/10.1016/j.ica.2012.11.018
NEZLAH | 873180 | catena-[(μ2-Fumarato)-(μ2-1,4-bis(1H-imidazol-1-yl)butane)-diaqua-manganese(ii)] |  | 2.15922 | 0.96378 | 1.51451 | 0 | 0 | 0.33586 | NEZLAH | 10.1016/j.ica.2012.11.018 | https://doi.org/10.1016/j.ica.2012.11.018
NEZLEL | 873179 | catena-[tris(μ2-1,4-bis(1H-Imidazol-1-yl)butane)-bis(nitrato-O)-di-zinc(ii) bromide hydroxide dihydrate] |  | 4.48279 | 3.42257 | 1.16498 | 0 | 0 | 0.50334 | NEZLEL | 10.1016/j.ica.2012.11.018 | https://doi.org/10.1016/j.ica.2012.11.018
NEZMEM | 873148 | catena-((μ3-Hydrogen sebacato)-(μ3-sebacato)-aqua-lanthanum) |  | 1.8375 | 1.10597 | 1.61197 | 0 | 0 | 0.34076 | NEZMEM | Not found | https://doi.org/Not found
NEZMOW | 873137 | catena-(bis(μ2-4-Aminobenzonitrile)-diaqua-zinc(ii) diperchlorate) |  | 4.15813 | 2.77209 | 1.07738 | 0 | 0 | 0.53084 | NEZMOW | 10.1080/00958972.2013.783698 | https://doi.org/10.1080/00958972.2013.783698
NEZMUC | 873136 | catena-(bis(μ2-4-Aminobenzonitrile)-bis(methanol)-copper(ii) diperchlorate) |  | 4.15655 | 2.30278 | 1.07238 | 0 | 0 | 0.51652 | NEZMUC | 10.1080/00958972.2013.783698 | https://doi.org/10.1080/00958972.2013.783698
NEZNAJ | 873135 | catena-((μ2-4-Aminobenzonitrile)-bis(μ2-chloro)-cadmium) |  | 1.64557 | 1.0329 | 2.24398 | 0 | 0 | 0.29804 | NEZNAJ | 10.1080/00958972.2013.783698 | https://doi.org/10.1080/00958972.2013.783698
NEZQEQ | 873035 | catena-((μ2-4,4'-Bipyridine)-tetra-aqua-nickel(ii) 3-(4-carboxylatophenyl)propionate hemihydrate) |  | 4.96279 | 3.06199 | 0.893661 | 0 | 0 | 0.61152 | NEZQEQ | 10.1002/zaac.201200266 | https://doi.org/10.1002/zaac.201200266
NEZRUG | 611516 | catena-((μ2-4,4'-bipyridine-N,N')-(μ2-pyrazine-2,6-dicarboxylato-N,O,O',O'')-copper(ii) monohydrate) |  | 4.25765 | 2.3735 | 1.4579 | 0 | 0 | 0.41404 | NEZRUG | 10.1016/j.ica.2006.10.023 | https://doi.org/10.1016/j.ica.2006.10.023
NEZWOG | 872882 | catena-((μ3-hydroxy(phosphonato)acetato)-(μ3-hydroxy(hydrogen phosphonato)acetato)-bis(μ2-hydroxy(hydrogen phosphonato)acetato)-octaaqua-tri-lanthanum octahydrate) |  | 5.57092 | 5.18122 | 1.92853 | 755.882 | 391.948 | 0.44408 | NEZWOG | 10.1021/cm302381k | https://doi.org/10.1021/cm302381k
NEZXIA | 619093 | catena-(bis(μ2-2-(2,4-difluorophenyl)-1,3-bis(1H-1,2,4-triazol-1-yl)propan-2-ol-N,N')-bis(dicyanamido)-manganese(ii)) | ("catena-(bis(μ2-fluconazole-N,N')-bis(dicyanamido)-manganese(ii))",) | 2.12903 | 1.04119 | 1.5657 | 0 | 0 | 0.32068 | NEZXIA | 10.1016/j.ica.2006.10.011 | https://doi.org/10.1016/j.ica.2006.10.011
NEZYAT | 619096 | catena-(bis(μ3-2-(2,4-difluorophenyl)-1,3-bis(1H-1,2,4-triazol-1-yl)propan-2-ol-N,N',N'',O,O)-bis(μ2-dicyanamido)-bis(dicyanamido)-dimethanol-tri-copper(ii)) | ("catena-(bis(μ2-fluconazole-N,N',N'',O,O)-bis(μ2-dicyanamido)-bis(dicyanamido)-dimethanol-tri-copper(ii))",) | 2.38422 | 1.22485 | 1.64058 | 0 | 0 | 0.34908 | NEZYAT | 10.1016/j.ica.2006.10.011 | https://doi.org/10.1016/j.ica.2006.10.011
NEZYEY | 872818 | catena-(tetrakis(μ2-2,2'-Dimethoxybiphenyl-4,4'-dicarboxylato)-tris(μ2-aqua)-hexaaqua-tetra-copper(ii) decahydrate) |  | 3.3308 | 2.47828 | 1.50155 | 0 | 0 | 0.37858 | NEZYEY | Not found | https://doi.org/Not found
NEZYIC | 872816 | catena-(bis(μ2-(N-(4-carboxybenzyl)ammonio)acetato)-cadmium(ii) tetrahydrate) |  | 4.6119 | 1.69154 | 1.47429 | 0 | 0 | 0.4231 | NEZYIC | Not found | https://doi.org/Not found
NEZZID | 872798 | catena-((μ2-2,2'-(Ethane-1,2-diylbis(nitrilomethylylidene))bis(6-ethoxyphenolato))-(μ2-dicyanamidato)-nickel-sodium methyl acetate solvate hemihydrate) |  | 4.3194 | 1.3162 | 1.33213 | 0 | 0 | 0.38784 | NEZZID | 10.1080/15533174.2012.753612 | https://doi.org/10.1080/15533174.2012.753612
NEZZOJ | 872797 | catena-((μ2-2,2'-(Ethane-1,2-diylbis(nitrilomethylylidene))bis(6-ethoxyphenolato))-(μ2-dicyanamidato)-nickel-sodium) |  | 2.35442 | 1.33808 | 1.47578 | 0 | 0 | 0.32556 | NEZZOJ | 10.1080/15533174.2012.753612 | https://doi.org/10.1080/15533174.2012.753612
NHBZZN10 |  | catena-(bis(p-Aminobenzoato)-zinc) sesquihydrate |  | 3.75008 | 3.47869 | 1.50253 | 0 | 0 | 0.38936 | NHBZZN10 | Not found | https://doi.org/Not found
NIBGOW | 872199 | catena-((μ2-4,4'-Bipyridine)-bis(μ2-N-((2-oxy-1-naphthyl)methylene)glycinato)-di-cobalt) |  | 2.14897 | 1.45204 | 1.55931 | 0 | 0 | 0.329 | NIBGOW | 10.1039/C2DT31670F | https://doi.org/10.1039/C2DT31670F
NIBLUG | 616417 | catena-((μ2-Pyrazinium-2-carboxylic acid-N,O,O')-trichloro-hydroxy-indium(iii)) |  | 1.88595 | 0.98586 | 2.59964 | 0 | 0 | 0.26184 | NIBLUG | 10.1016/j.poly.2006.09.076 | https://doi.org/10.1016/j.poly.2006.09.076
NIBMOB | 601880 | catena-((μ2-2-(4-Pyridyl)benzimidazole-N,N')-aqua-silver(i) nitrate) |  | 3.33646 | 1.36557 | 1.63881 | 0 | 0 | 0.4068 | NIBMOB | 10.1016/j.poly.2006.09.102 | https://doi.org/10.1016/j.poly.2006.09.102
NIBMOB01 | 676811 | catena-((μ2-2-(4-Pyridyl)-1H-benzimidazole-N,N')-aqua-silver(i) nitrate) |  | 3.39623 | 1.36152 | 1.63891 | 0 | 0 | 0.40676 | NIBMOB01 | 10.1021/cg070080j | https://doi.org/10.1021/cg070080j
NIBMOB02 | 666481 | catena-[(μ2-2-(Pyridin-4-yl)-1H-benzimidazole-N,N')-aqua-silver(i) nitrate] |  | 3.33315 | 1.311 | 1.6641 | 0 | 0 | 0.3987 | NIBMOB02 | 10.1021/cg901288h | https://doi.org/10.1021/cg901288h
NIBMUH | 601881 | catena-((μ2-2-(4-Pyridyl)benzimidazole-N,N')-aqua-silver(i) perchlorate) |  | 4.14472 | 2.66819 | 1.53738 | 0 | 0 | 0.44328 | NIBMUH | 10.1016/j.poly.2006.09.102 | https://doi.org/10.1016/j.poly.2006.09.102
NIBNAO | 601882 | catena-(bis((μ2-2-(4-Pyridyl)benzimidazole-N,N')-silver(i)) hexafluorosilicate dihydrate) |  | 6.26462 | 4.64796 | 0.77967 | 2100.62 | 2694.24 | 0.72802 | NIBNAO | 10.1016/j.poly.2006.09.102 | https://doi.org/10.1016/j.poly.2006.09.102
NIBNES | 601883 | catena-((μ2-2-(4-Pyridyl)benzimidazole-N,N')-(μ2-3-carboxybenzoato-O,O')-silver(i)) |  | 2.68741 | 1.26536 | 1.72212 | 0 | 0 | 0.33524 | NIBNES | 10.1016/j.poly.2006.09.102 | https://doi.org/10.1016/j.poly.2006.09.102
NIBPAR | 871895 | catena-[tetrakis(μ2-Thiocyanato)-tetrakis(isonicotinonitrile)-di-copper] |  | 2.87361 | 1.4054 | 1.52425 | 0 | 0 | 0.35898 | NIBPAR | 10.1016/j.poly.2012.06.019 | https://doi.org/10.1016/j.poly.2012.06.019
NIBPIZ | 871893 | catena-[(μ2-4,4'-Bipyridine)-bis(μ2-thiophene-3,4-dicarboxylato)-cadmium(ii)] |  | 2.25816 | 1.38757 | 1.763 | 0 | 0 | 0.32786 | NIBPIZ | 10.1039/C3CE26686A | https://doi.org/10.1039/C3CE26686A
NIBREX | 871854 | catena-[tetrakis(μ2-(4-(Tetrazolid-5-yl)pyridinium-1-yl)acetato)-octa-aqua-di-terbium(iii) dichloride tetrahydrate] |  | 4.4704 | 1.95957 | 1.66124 | 0 | 0 | 0.40168 | NIBREX | 10.1080/00958972.2013.778986 | https://doi.org/10.1080/00958972.2013.778986
NIBRIB | 871853 | catena-[(μ2-(4-(Tetrazolid-5-yl)pyridinium-1-yl)acetato-O:O,O')-(μ2-(4-(tetrazolid-5-yl)pyridinium-1-yl)acetato-O:O')-tetra-aqua-lanthanum(iii) chloride dihydrate] |  | 3.05775 | 1.59776 | 1.68983 | 0 | 0 | 0.36346 | NIBRIB | 10.1080/00958972.2013.778986 | https://doi.org/10.1080/00958972.2013.778986
NIBROH | 871852 | catena-[tetrakis(μ2-(4-(Tetrazolid-5-yl)pyridinium-1-yl)acetato)-octa-aqua-di-europium(iii) dichloride tetrahydrate] |  | 4.50729 | 2.06785 | 1.6318 | 0 | 0 | 0.40182 | NIBROH | 10.1080/00958972.2013.778986 | https://doi.org/10.1080/00958972.2013.778986
NIBRUN | 871834 | catena-[Δ-(μ3-4-Carboxy-5-carboxylato-2-(3-pyridyl)imidazolyl)-zinc(ii)] |  | 2.68149 | 1.79142 | 1.7074 | 0 | 0 | 0.3926 | NIBRUN | 10.1039/C2CE25428J | https://doi.org/10.1039/C2CE25428J
NIBSAU | 871833 | catena-[Λ-(μ3-4-Carboxy-5-carboxylato-2-(3-pyridyl)imidazolyl)-zinc(ii)] |  | 2.67039 | 1.79349 | 1.70855 | 0 | 0 | 0.39378 | NIBSAU | 10.1039/C2CE25428J | https://doi.org/10.1039/C2CE25428J
NIBSAU01 | 755492 | catena-[(μ3-4-Carboxy-5-carboxylato-2-(3-pyridyl)imidazolyl)-zinc(ii)] |  | 2.8588 | 1.80176 | 1.72851 | 0 | 0 | 0.38286 | NIBSAU01 | 10.1016/j.inoche.2012.12.015 | https://doi.org/10.1016/j.inoche.2012.12.015
NIBWUS | 871729 | catena-((μ2-4,4'-Bipyridine)-bis(μ2-2,2'-(phenylimino)diacetato)-aqua-di-copper dimethylformamide solvate trihydrate) |  | 5.44649 | 2.90517 | 1.30663 | 0 | 0 | 0.46256 | NIBWUS | Not found | https://doi.org/Not found
NIBXIH | 871704 | catena-(bis(μ6-5-Sulfoisophthalato)-bis(μ3-hydroxo)-(μ2-N,N'-(1,4-phenylene)bis(nicotinamide))-bis(N,N'-(1,4-phenylene)bis(nicotinamide))-tetra-copper dihydrate) |  | 3.39511 | 1.40268 | 1.66668 | 0 | 0 | 0.33002 | NIBXIH | 10.1016/j.molstruc.2012.12.001 | https://doi.org/10.1016/j.molstruc.2012.12.001
NIBXON | 871703 | catena-((μ4-N,N'-(1,4-Phenylene)bis(nicotinamide))-bis(μ3-phthalato)-bis(μ2-hydroxo)-tri-copper) |  | 2.69978 | 1.02328 | 1.82104 | 0 | 0 | 0.30254 | NIBXON | 10.1016/j.molstruc.2012.12.001 | https://doi.org/10.1016/j.molstruc.2012.12.001
NIBXUT | 871628 | catena-((μ3-hydroxy(phosphonato)acetato)-(μ3-hydroxy(hydrogen phosphonato)acetato)-bis(μ2-hydroxy(hydrogen phosphonato)acetato)-octaaqua-tri-gadolinium octahydrate) |  | 5.43295 | 5.08112 | 2.16777 | 770.776 | 355.563 | 0.42432 | NIBXUT | 10.1021/cm302381k | https://doi.org/10.1021/cm302381k
NIBYAA | 871627 | catena-[(μ6-3,5-Dicarboxylato-1H-pyrazolyl)-(μ5-3,5-dicarboxylato-1H-pyrazolyl)-bis(μ3-oxo)-(μ2-hydroxo)-tri-bismuth(iii)-copper(ii)] |  | 2.33903 | 0.89258 | 4.35861 | 0 | 0 | 0.2181 | NIBYAA | 10.1039/c3ce27056d | https://doi.org/10.1039/c3ce27056d
NIBZUU | 618069 | catena-(ΛL,ΛL-bis(μ3-L-Cysteinato-N,O,O',S,S)-hexachloro-tetrakis(ethylenediamine)-di-cadmium(ii)-di-cobalt(iii) hemikis(sodium chloride) hexahydrate) |  | 16.67797 | 15.38797 | 0.426076 | 1447.04 | 3396.19 | 0.85844 | NIBZUU | 10.1021/ic061868e | https://doi.org/10.1021/ic061868e
NICBAD | 618070 | catena-(ΛL-(μ3-L-Cysteinato-N,O,O',S,S)-bis(ethylenediamine)-tris(isothiocyanato-N)-cadmium(ii)-cobalt(iii) dihydrate) |  | 3.56028 | 1.39449 | 1.72667 | 0 | 0 | 0.3819 | NICBAD | 10.1021/ic061868e | https://doi.org/10.1021/ic061868e
NICCIN | 871492 | catena-((μ2- 5-Ethylpyridine-2,3-dicarboxylato)-aqua-zinc) |  | 2.42188 | 1.00888 | 1.84973 | 0 | 0 | 0.3088 | NICCIN | 10.1002/zaac.201200253 | https://doi.org/10.1002/zaac.201200253
NICFIO | 100411 | catena(bis(μ2-Pyrimidine-N,N')-bis(isothiocyanato)-cobalt(ii)) |  | 1.8614 | 1.20773 | 1.70032 | 0 | 0 | 0.28942 | NICFIO | 10.1002/(SICI)1521-3773(19980202)37:1/2<135::AID-ANIE135>3.0.CO;2-4 | https://doi.org/10.1002/(SICI)1521-3773(19980202)37:1/2<135::AID-ANIE135>3.0.CO;2-4
NICHOC10 |  | catena(Diaqua-tris(μ2-nicotinic acid-O,O')-holmium(iii) hexaisothiocyanato-chromium(iii) dihydrate) |  | 6.12663 | 4.7472 | 0.983713 | 1505.32 | 1530.25 | 0.6511 | NICHOC10 | 10.1021/ic50117a047 | https://doi.org/10.1021/ic50117a047
NICJOY | 100641 | catena((μ2-2,7,12,17-Tetraphenyl-4-(4'-pyridylethenyl)porphyrinato)-zinc(ii) methanol solvate monohydrate) |  | 6.10267 | 1.61724 | 1.18201 | 0 | 0 | 0.4459 | NICJOY | 10.1002/(SICI)1521-3773(19980202)37:1/2<114::AID-ANIE114>3.0.CO;2-G | https://doi.org/10.1002/(SICI)1521-3773(19980202)37:1/2<114::AID-ANIE114>3.0.CO;2-G
NICLIU | 1219530 | catena-(tris(μ2-Diphenylsiloxa)-(μ2-dioxane)-bis((acetylacetonato)-titanium) dioxane solvate) |  | 5.81978 | 2.59091 | 1.09751 | 0 | 0 | 0.48824 | NICLIU | 10.1039/a702644g | https://doi.org/10.1039/a702644g
NICMUI | 644249 | catena-((μ2-1,2-bis(4-Pyridyl)ethene)-bis(3-ferrocenylbenzoato)-zinc(ii)) |  | 2.54005 | 1.36166 | 1.4574 | 0 | 0 | 0.3733 | NICMUI | 10.1016/j.jorganchem.2006.12.010 | https://doi.org/10.1016/j.jorganchem.2006.12.010
NICNAP | 644250 | catena-((μ2-4,4'-Bipyridyl)-bis(3-ferrocenylbenzoato)-manganese(ii)) |  | 2.34925 | 1.05392 | 1.55602 | 0 | 0 | 0.3211 | NICNAP | 10.1016/j.jorganchem.2006.12.010 | https://doi.org/10.1016/j.jorganchem.2006.12.010
NICNAQ | 871085 | catena-((μ3-Picolinato-N-oxide)-(isothiocyanato)-lead) |  | 1.777 | 1.03907 | 2.94728 | 0 | 0 | 0.25146 | NICNAQ | 10.1080/00958972.2013.772145 | https://doi.org/10.1080/00958972.2013.772145
NICNEU | 871084 | catena-((μ3-Picolinato-N-oxide)-(μ2-azido-N,N)-lead) |  | 1.42289 | 0.848 | 3.15825 | 0 | 0 | 0.22182 | NICNEU | 10.1080/00958972.2013.772145 | https://doi.org/10.1080/00958972.2013.772145
NICNUK | 871013 | catena-((μ2-5-Bromopyridine-2-carboxylato)-tri-n-butyl-tin) |  | 2.54708 | 1.7437 | 1.49531 | 0 | 0 | 0.40746 | NICNUK | 10.1016/j.molstruc.2012.11.052 | https://doi.org/10.1016/j.molstruc.2012.11.052
NICOPB | 1219544 | catena-[bis(Nicotinato) lead(ii)] |  | 1.87724 | 1.0656 | 2.53811 | 0 | 0 | 0.26848 | NICOPB | Not found | https://doi.org/Not found
NICOPB01 | 675895 | catena-(bis(μ3-Nicotinato)-lead) |  | 1.93574 | 1.06762 | 2.51312 | 0 | 0 | 0.27664 | NICOPB01 | Not found | https://doi.org/Not found
NICOPB02 | 745223 | catena-(bis(μ2-Nicotinato)-lead(ii)) |  | 1.85718 | 0.98509 | 2.55272 | 0 | 0 | 0.26096 | NICOPB02 | 10.1016/j.ultsonch.2010.01.011 | https://doi.org/10.1016/j.ultsonch.2010.01.011
NICOPB03 | 748172 | catena-(bis(μ3-Pyridine-3-carboxylato)-lead(ii)) |  | 1.86391 | 0.98864 | 2.55196 | 0 | 0 | 0.26402 | NICOPB03 | 10.1007/s10904-011-9504-8 | https://doi.org/10.1007/s10904-011-9504-8
NICPAS | 871012 | catena-((μ2-5-Bromopyridine-2-carboxylato)-triphenyl-tin) |  | 2.44669 | 1.38538 | 1.7093 | 0 | 0 | 0.347 | NICPAS | 10.1016/j.molstruc.2012.11.052 | https://doi.org/10.1016/j.molstruc.2012.11.052
NICPIZ | 644177 | catena-(bis(μ3-1,3,5-tris(4-Sulfonatophenyl)benzene-O,O',O'')-dodecakis(pyridine-N)-tri-copper(ii) pyridine clathrate monohydrate) |  | 4.7615 | 3.59369 | 1.21021 | 0 | 0 | 0.45392 | NICPIZ | 10.1021/ic0615123 | https://doi.org/10.1021/ic0615123
NICPOF | 644178 | catena-((μ2-Hydrogen 1,3,5-tris(4-sulfonatophenyl)benzene-O,O')-tetrakis(pyridine-N)-copper(ii) pyridine clathrate monohydrate) |  | 11.80288 | 10.96153 | 0.885475 | 1130.68 | 1276.92 | 0.60266 | NICPOF | 10.1021/ic0615123 | https://doi.org/10.1021/ic0615123
NICROI | 870935 | catena-((μ2-Nitrato-O,O)-(dimethyl pyridine-2,6-dicarboxylate)-silver) |  | 1.92575 | 0.99886 | 2.06345 | 0 | 0 | 0.28076 | NICROI | 10.1080/00958972.2013.775648 | https://doi.org/10.1080/00958972.2013.775648
NICSUN | 177402 | catena-(bis(μ4-2,2'-Dithiobis(benzoato))-tetra-aqua-di-calcium ethanol clathrate) |  | 3.62295 | 1.18454 | 1.51109 | 0 | 0 | 0.34298 | NICSUN | 10.1021/ic010519b | https://doi.org/10.1021/ic010519b
NICTCU | 1219569 | catena-(Diaqua-bis(μ2-hydroxo)-bis(μ2-nicotinato-N-oxide)-bis(μ2-nicotinato-N-oxido)-tri-copper(ii)) |  | 2.21438 | 1.15863 | 2.00982 | 0 | 0 | 0.27098 | NICTCU | 10.1016/S0020-1693(00)83747-0 | https://doi.org/10.1016/S0020-1693(00)83747-0
NICVAW | 1219574 | catena-((μ4-3,4-bis(Dicyanomethylene)cyclobutane-1,2-dione)-bis(acetonitrile)-di-copper(i)) |  | 1.76858 | 0.86508 | 1.90195 | 0 | 0 | 0.29066 | NICVAW | 10.1039/a705200f | https://doi.org/10.1039/a705200f
NICYUT | 177403 | catena-(bis(μ4-2,2'-Dithiobis(benzoato))-tetra-aqua-di-strontium ethanol clathrate) |  | 3.7226 | 1.14807 | 1.64735 | 0 | 0 | 0.3506 | NICYUT | 10.1021/ic010519b | https://doi.org/10.1021/ic010519b
NICYUV | 870562 | catena-[(μ3-4,4',4''-(Benzene-1,3,5-triyltris(carbonylimino))tribenzoato)-aqua-cadmium unknown solvate monohydrate] |  | 8.19529 | 7.65603 | 1.08671 | 1196.05 | 1100.62 | 0.56806 | NICYUV | 10.1039/c2sm25717c | https://doi.org/10.1039/c2sm25717c
NICZAA01 | 115852 | catena-(μ6-(hexakis(Imidazol-1-ylmethyl)benzene)-cadmium(ii) difluoride tetradecahydrate) |  | 5.42207 | 3.81932 | 1.35453 | 649.097 | 479.205 | 0.55984 | NICZAA01 | 10.1002/anie.199727521 | https://doi.org/10.1002/anie.199727521
NICZOQ | 870488 | catena-[tris(μ2- 2,3,5,6-Tetrabromoterephthalato)-bis(2,2'-bipyridine)-tetra-aqua-di-thulium dihydrate] |  | 2.78749 | 1.67441 | 2.39581 | 0 | 0 | 0.36098 | NICZOQ | Not found | https://doi.org/Not found
NICZUW | 870487 | catena-((μ2-2,3,5,6-Tetrabromoterephthalato)-aqua-(2,2'-bipyridine)-copper(ii) monohydrate) |  | 2.48803 | 1.10328 | 2.3513 | 0 | 0 | 0.2992 | NICZUW | Not found | https://doi.org/Not found
NIDBEI | 627093 | catena-(bis(μ2-Aqua)-bis(μ2-2,3-dihydroxybenzoato-O,O',O'')-bis(2,3-dihydroxybenzoate-O,O')-di-aqua-di-strontium trihydrate) |  | 3.48967 | 1.23984 | 1.65473 | 0 | 0 | 0.353 | NIDBEI | 10.1021/ic060917k | https://doi.org/10.1021/ic060917k
NIDBIM | 627094 | catena-((μ2-Aqua)-(μ2-2,4-dihydroxybenzoato-O,O')-triaqua-(2,4-dihydroxybenzoato-O)-strontium monohydrate) |  | 2.7265 | 1.00937 | 1.71454 | 0 | 0 | 0.30674 | NIDBIM | 10.1021/ic060917k | https://doi.org/10.1021/ic060917k
NIDBOS | 627095 | catena-(bis(μ2-3,5-Dihydroxybenzoato-O,O,O')-di-aqua-strontium tetrahydrate) |  | 5.45736 | 5.2741 | 1.45341 | 626.88 | 431.317 | 0.4283 | NIDBOS | 10.1021/ic060917k | https://doi.org/10.1021/ic060917k
NIDBUY | 627096 | catena-((μ3-Acetato-O,O,O')-(2,5-dihydroxybenzoato)-triaqua-strontium monohydrate) |  | 2.73414 | 1.11628 | 1.69151 | 0 | 0 | 0.33328 | NIDBUY | 10.1021/ic060917k | https://doi.org/10.1021/ic060917k
NIDCAF | 627097 | catena-((μ3-2,6-Dihydroxybenzoato-O,O',O'',O''')-(μ2-aqua)-aqua-(2,6-dihydroxybenzoato-O)-strontium hemihydrate) |  | 2.61058 | 1.32983 | 1.76653 | 0 | 0 | 0.30826 | NIDCAF | 10.1021/ic060917k | https://doi.org/10.1021/ic060917k
NIDCEJ | 627098 | catena-(tetrakis(μ2-Acetato-O,O,O')-bis(μ2-2,4-dihydroxybenzoato)-diaqua-di-lanthanum hydrate) |  | 3.05278 | 1.24797 | 1.89398 | 0 | 0 | 0.34864 | NIDCEJ | 10.1021/ic060917k | https://doi.org/10.1021/ic060917k
NIDCOS | 177404 | catena-(bis(μ6-2,2'-Dithiobis(benzoato))-bis(μ4-2,2'-dithiobis(benzoato))-tetra-aqua-tetra-barium monohydrate) |  | 2.66044 | 1.36673 | 1.93639 | 0 | 0 | 0.31456 | NIDCOS | 10.1021/ic010519b | https://doi.org/10.1021/ic010519b
NIDDEL | 870353 | catena-((μ3-9H-Xanthene-9-carboxylato)-aqua-(9H-xanthene-9-carboxylato)-cadmium) |  | 2.75284 | 1.20392 | 1.66284 | 0 | 0 | 0.3321 | NIDDEL | Not found | https://doi.org/Not found
NIDDIP | 870314 | catena-[hexakis(bis(Ethylenedithio)tetraselenafulvalene) hexakis(μ2-oxalato)-tetra-copper(ii) methanol solvate] |  | 15.46981 | 14.46676 | 0.450574 | 1391.62 | 3088.55 | 0.86566 | NIDDIP | 10.1039/C2CE26552D | https://doi.org/10.1039/C2CE26552D
NIDFAI | 644304 | catena-((μ2-3,3-Dimethylporphyrin-2(3H)-onato-N,N',N'',N''')-zinc(ii) cyclohexane solvate) |  | 5.64084 | 4.31197 | 1.16733 | 1120.02 | 959.466 | 0.49698 | NIDFAI | 10.1016/j.tet.2007.02.040 | https://doi.org/10.1016/j.tet.2007.02.040
NIDFAJ | 870234 | catena-[(μ2-4,4'-[4-(pyridinium-4-yl)pyridine-2,6-diyl]dibenzoato-O,O')-(μ2-4,4'-[4-(pyridinium-4-yl)pyridine-2,6-diyl]dibenzoato-O,O,O')-zinc(ii)] |  | 2.70219 | 1.10745 | 1.50597 | 0 | 0 | 0.31378 | NIDFAJ | 10.1039/C2DT30826F | https://doi.org/10.1039/C2DT30826F
NIDFEN | 870233 | catena-[bis(μ4-4,4'-(4,4'-Bipyridine-2,6-diyl)dibenzoato)-di-copper(ii) hemihydrate] |  | 3.38448 | 1.01393 | 1.61037 | 0 | 0 | 0.32206 | NIDFEN | 10.1039/C2DT30826F | https://doi.org/10.1039/C2DT30826F
NIDFIR | 870232 | catena-[bis(μ2-4-[6-(4-carboxyphenyl)-4,4'-bipyridin-2-yl]benzoato)-diaqua-nickel(ii) N,N-dimethylformamide solvate] |  | 5.34922 | 3.72572 | 1.04353 | 365.194 | 349.962 | 0.51884 | NIDFIR | 10.1039/C2DT30826F | https://doi.org/10.1039/C2DT30826F
NIDFOW | 644307 | catena-(1,4-Diazoniobicyclo(2.2.2)octane bis(μ3-2-hydroxy-2-methylbutanedioato)-tetraoxo-di-uranium) |  | 4.84848 | 2.91781 | 2.32785 | 0 | 0 | 0.5084 | NIDFOW | 10.1021/ic061772k | https://doi.org/10.1021/ic061772k
NIDFOX | 870231 | catena-[bis(μ5-4,4'-(4,4'-Bipyridine-2,6-diyl)dibenzoato)-di-cobalt(ii) monohydrate] |  | 3.89331 | 1.20419 | 1.56521 | 0 | 0 | 0.32516 | NIDFOX | 10.1039/C2DT30826F | https://doi.org/10.1039/C2DT30826F
NIDFUD | 870230 | catena-((μ3-4,4'-(4,4'-bipyridine-2,6-diyl)dibenzoato)-(μ2-4-(6-(4-carboxyphenyl)-4,4'-bipyridin-1'-ium-2-yl)benzoato)-manganese) |  | 2.58498 | 1.21633 | 1.47333 | 0 | 0 | 0.32578 | NIDFUD | 10.1039/C2DT30826F | https://doi.org/10.1039/C2DT30826F
NIDGAJ | 644308 | catena-(4,4'-Bipyridinium bis(μ3-2-hydroxy-3-carboxy-propane-1,2-dicarboxylato)-tetraoxo-di-uranium) |  | 4.40676 | 3.40824 | 2.32414 | 0 | 0 | 0.48454 | NIDGAJ | 10.1021/ic061772k | https://doi.org/10.1021/ic061772k
NIDGIR | 644310 | catena-(2,2'-Bipyridinium bis(μ3-2-hydroxy-1,2,3-propane-tricarboxylato)-tetraoxo-di-uranium pentahydrate) |  | 6.80806 | 5.49489 | 1.49469 | 1879.34 | 1257.34 | 0.66568 | NIDGIR | 10.1021/ic061772k | https://doi.org/10.1021/ic061772k
NIDKIW | 870046 | catena-((μ3-(carboxyethyl)phenylphosphinato)-(1,10-phenanthroline)-cadmium) |  | 2.18555 | 1.20713 | 1.75591 | 0 | 0 | 0.32606 | NIDKIW | 10.1016/j.poly.2012.11.051 | https://doi.org/10.1016/j.poly.2012.11.051
NIDMAQ | 869939 | catena-(bis(μ5-2,2',2''-Benzene-1,3,5-triyltriacetato)-bis(μ2-4,4'-(1,4-phenylene)bis(1H-imidazole))--tri-nickel dihydrate) |  | 2.87396 | 1.57651 | 1.63424 | 0 | 0 | 0.33062 | NIDMAQ | Not found | https://doi.org/Not found
NIDMEU | 869938 | catena-((μ2-N,N'-1,2-Phenylenedipyridine-2-carboxamide)-(N,N'-1,2-phenylenedipyridine-2-carboxamide)-di-iron) |  | 2.63847 | 1.5771 | 1.58524 | 0 | 0 | 0.31952 | NIDMEU | Not found | https://doi.org/Not found
NIDQEY | 869856 | catena-(tris(μ2-Terephthalato)-bis(1,10-phenanthroline)-di-samarium) |  | 2.65326 | 1.51945 | 1.79006 | 0 | 0 | 0.33528 | NIDQEY | Not found | https://doi.org/Not found
NIDRIB | 129719 | catena-((μ2-Pyrazine-)-bis((N-salicylidene-R,S-alaninato)-copper(ii)) tetrahydrate) |  | 3.9753 | 1.92425 | 1.43736 | 0 | 0 | 0.42508 | NIDRIB | 10.1107/S0108270197015783 | https://doi.org/10.1107/S0108270197015783
NIDSEZ | 629391 | catena-[(μ4-1,2-bis(Thiophen-2-ylmethylene)hydrazine)-bis(μ3-nitrato)-di-silver(i)] |  | 1.46272 | 0.99617 | 2.47825 | 0 | 0 | 0.25662 | NIDSEZ | 10.5012/bkcs.2007.28.3.421 | https://doi.org/10.5012/bkcs.2007.28.3.421
NIDZIL | 869561 | catena-(bis(μ2-4-Ethynyl-2,6-dimethylpyridine)-tetraethyl-di-gallium benzene solvate) |  | 4.47361 | 1.48584 | 1.14384 | 0 | 0 | 0.4563 | NIDZIL | 10.1039/c2dt30719g | https://doi.org/10.1039/c2dt30719g
NIFKET | 636593 | catena-((μ2-Isonicotinato-N,O)-(μ2-nicotinato-N,O,O')-copper(ii)) |  | 2.29481 | 1.11571 | 1.75369 | 0 | 0 | 0.3162 | NIFKET | 10.1016/j.inoche.2007.03.019 | https://doi.org/10.1016/j.inoche.2007.03.019
NIFKOE | 869078 | catena-(bis(1-(2-((2,6-dichlorobenzyl)oxy)-2-(2,4-dichlorophenyl)ethyl)-1H-imidazole)-(μ2-phthalato)-copper(ii)) |  | 2.21154 | 1.38368 | 1.57732 | 0 | 0 | 0.34042 | NIFKOE | 10.1016/j.poly.2012.10.040 | https://doi.org/10.1016/j.poly.2012.10.040
NIFMIA | 869007 | catena-((μ2-chloro)-tetrakis(μ2-4-methylbenzoato)-di-ruthenium) |  | 2.83043 | 2.08495 | 1.59246 | 0 | 0 | 0.3879 | NIFMIA | 10.1039/c2dt30939d | https://doi.org/10.1039/c2dt30939d
NIFMOG | 869006 | catena-((μ2-chloro)-tetrakis(μ2-3-methylbenzoato)-di-ruthenium) |  | 2.53117 | 1.48243 | 1.68287 | 0 | 0 | 0.35316 | NIFMOG | 10.1039/c2dt30939d | https://doi.org/10.1039/c2dt30939d
NIFMUM | 869005 | catena-((μ2-chloro)-tetrakis(μ2-2-methylbenzoato)-di-ruthenium) |  | 2.3602 | 1.28661 | 1.68584 | 0 | 0 | 0.35614 | NIFMUM | 10.1039/c2dt30939d | https://doi.org/10.1039/c2dt30939d
NIFNAT | 869004 | catena-((μ2-chloro)-tetrakis(μ2-4-methylbenzenecarboximidato)-di-ruthenium) |  | 3.01553 | 2.02398 | 1.5533 | 0 | 0 | 0.39344 | NIFNAT | 10.1039/c2dt30939d | https://doi.org/10.1039/c2dt30939d
NIFNEX | 869003 | catena-((μ2-chloro)-tetrakis(μ2-3-methylbenzenecarboximidato)-di-ruthenium ethanol solvate) |  | 4.83609 | 1.81405 | 1.45439 | 0 | 0 | 0.43276 | NIFNEX | 10.1039/c2dt30939d | https://doi.org/10.1039/c2dt30939d
NIFNIB | 869002 | catena-((μ2-chloro)-tetrakis(μ2-2-methylbenzenecarboximidato)-di-ruthenium) |  | 2.21913 | 0.97869 | 1.71815 | 0 | 0 | 0.3258 | NIFNIB | 10.1039/c2dt30939d | https://doi.org/10.1039/c2dt30939d
NIFNOH | 868992 | catena-(bis(μ5-4-sulfonatobenzoato)-bis(μ2-pyridin-4-amine)-tetra-silver(i)) |  | 1.8373 | 0.9622 | 2.46065 | 0 | 0 | 0.27896 | NIFNOH | 10.1016/j.molstruc.2013.01.072 | https://doi.org/10.1016/j.molstruc.2013.01.072
NIFNUN | 868991 | catena-(4-aminopyridinium (μ4-4-sulfonatobenzoato)-silver(i)) |  | 5.55931 | 4.11396 | 1.60699 | 1214.24 | 755.602 | 0.51362 | NIFNUN | 10.1016/j.molstruc.2013.01.072 | https://doi.org/10.1016/j.molstruc.2013.01.072
NIFPAV | 868981 | catena-(tetrakis(μ2-cyano)-bis(imidazole)-di-nickel(ii)) |  | 3.19801 | 2.95417 | 1.68983 | 0 | 0 | 0.35458 | NIFPAV | 10.1016/j.jssc.2012.08.026 | https://doi.org/10.1016/j.jssc.2012.08.026
NIFPEZ | 868980 | catena-(tetrakis(μ2-cyano)-bis(imidazole)-iron(ii)-nickel(ii)) |  | 3.13745 | 2.89424 | 1.66615 | 0 | 0 | 0.34968 | NIFPEZ | 10.1016/j.jssc.2012.08.026 | https://doi.org/10.1016/j.jssc.2012.08.026
NIFPID | 868979 | catena-(tetrakis(μ2-cyano)-bis(imidazole)-cobalt(ii)-nickel(ii)) |  | 3.20885 | 2.94805 | 1.6713 | 0 | 0 | 0.35352 | NIFPID | 10.1016/j.jssc.2012.08.026 | https://doi.org/10.1016/j.jssc.2012.08.026
NIFSIF | 625326 | catena-((μ2-[5,10,15,20-tetrakis(3,5-bis-[methoxymethyl]-4-bromophenyl)porphyrinato])-zinc(ii) dichloromethane solvate) |  | 4.95748 | 1.40699 | 1.45872 | 0 | 0 | 0.4072 | NIFSIF | 10.1002/asia.200700082 | https://doi.org/10.1002/asia.200700082
NIFSUS | 868779 | catena-((μ2-terephthalato)-(2-(1,3-thiazol-4-yl)-1H-benzimidazole)-cobalt(ii)) |  | 2.38739 | 1.5473 | 1.67509 | 0 | 0 | 0.30774 | NIFSUS | 10.1080/15533174.2012.749896 | https://doi.org/10.1080/15533174.2012.749896
NIFTAZ | 868778 | catena-((μ4-2,2'-(1,4-Phenylene)diacetato)-(μ2-2,2'-(1,4-phenylene)diacetato)-bis(2-(1,3-thiazol-4-yl)-1H-benzimidazole)-di-cobalt(ii)) |  | 2.96903 | 1.39456 | 1.58253 | 0 | 0 | 0.32758 | NIFTAZ | 10.1080/15533174.2012.749896 | https://doi.org/10.1080/15533174.2012.749896
NIFTEC | 629138 | catena-(tetrakis(μ2-benzoato-O,O')-(μ2-pyrazine-N,N')-di-rhodium(ii) n-propanol clathrate) |  | 3.78257 | 2.56038 | 1.54842 | 0 | 0 | 0.40914 | NIFTEC | 10.1002/asia.200600404 | https://doi.org/10.1002/asia.200600404
NIFTED | 868777 | catena-((μ2-5-carboxybenzene-1,3-dicarboxylato)-(2-(1,3-thiazol-4-yl)-1H-benzimidazole)-aqua-cobalt(ii)) |  | 2.19934 | 1.05975 | 1.77449 | 0 | 0 | 0.2713 | NIFTED | 10.1080/15533174.2012.749896 | https://doi.org/10.1080/15533174.2012.749896
NIFTIG | 629139 | catena-(tetrakis(μ2-benzoato-O,O')-(μ2-pyrazine-N,N')-di-rhodium(ii) n-butanol clathrate) |  | 4.22255 | 2.90773 | 1.46906 | 0 | 0 | 0.43948 | NIFTIG | 10.1002/asia.200600404 | https://doi.org/10.1002/asia.200600404
NIFTOM | 629140 | catena-(tetrakis(μ2-benzoato-O,O')-(μ2-pyrazine-N,N')-di-rhodium(ii) 1-pentanol clathrate) |  | 4.43602 | 3.0963 | 1.44106 | 0 | 0 | 0.4496 | NIFTOM | 10.1002/asia.200600404 | https://doi.org/10.1002/asia.200600404
NIFTON | 868732 | catena-[(μ5-2-(naphthalen-2-yl)-1H-imidazole-4,5-dicarboxylato)-aqua-strontium(ii)] |  | 2.20019 | 1.3846 | 1.81695 | 0 | 0 | 0.29388 | NIFTON | 10.1039/C2CE25314C | https://doi.org/10.1039/C2CE25314C
NIFYUW |  | catena-((μ2-bis(Diphenylphosphine)(ferrocenyl))-bis(trifluoroacetyl-gold) hexane solvate) |  | 5.33635 | 3.31165 | 1.70481 | 0 | 0 | 0.4819 | NIFYUW | 10.1016/S0022-328X(97)00094-6 | https://doi.org/10.1016/S0022-328X(97)00094-6
NIFZAF | 868382 | catena-[tris(μ4-2,2'-bipyridine-5,5'-dicarboxylato)-bis(μ3-2,2'-bipyridine-5,5'-dicarboxylato)-(μ4-5'-carboxy-2,2'-bipyridine-5-carboxylato)-penta-aqua-di-cobalt-tri- holmium diperchlorate hydrate] |  | 4.55864 | 2.45341 | 1.69442 | 0 | 0 | 0.41716 | NIFZAF | 10.1039/C2DT30391D | https://doi.org/10.1039/C2DT30391D
NIFZOT | 868379 | catena-[tris(μ4-2,2'-bipyridine-5,5'-dicarboxylato)-bis(μ3-2,2'-bipyridine-5,5'-dicarboxylato)-(μ4-5'-carboxy-2,2'-bipyridine-5-carboxylato)-penta-aqua-di-cobalt-tri-gadolinium diperchlorate octahydrate] |  | 4.52425 | 2.45307 | 1.66271 | 0 | 0 | 0.42034 | NIFZOT | 10.1039/C2DT30391D | https://doi.org/10.1039/C2DT30391D
NIGBOW | 868306 | catena-[(μ4-Biphenyl-4,4'-dicarboxylato)-(μ2-oxo)-vanadium] |  | 11.78334 | 11.5503 | 0.647397 | 1659.61 | 2563.52 | 0.72784 | NIGBOW | 10.1021/ic301338a | https://doi.org/10.1021/ic301338a
NIGFIT | 276092 | catena-((μ4-Benzene-1,3,5-tricarboxylato)-bis(N,N-dimethylformamide)-erbium monohydrate) |  | 4.20818 | 1.62973 | 1.71393 | 0 | 0 | 0.41088 | NIGFIT | 10.1021/ic061666i | https://doi.org/10.1021/ic061666i
NIGFOZ | 656813 | catena-((μ4-Benzene-1,3,5-tricarboxylato)-bis(N,N-dimethylformamide)-terbium monohydrate) |  | 4.24126 | 1.62722 | 1.67096 | 0 | 0 | 0.41722 | NIGFOZ | 10.1021/ic061666i | https://doi.org/10.1021/ic061666i
NIGFUF | 656814 | catena-((μ4-Benzene-1,3,5-tricarboxylato)-bis(N,N-dimethylformamide)-dysprosium monohydrate) |  | 4.12167 | 1.43973 | 1.717 | 0 | 0 | 0.41114 | NIGFUF | 10.1021/ic061666i | https://doi.org/10.1021/ic061666i
NIGGAM | 656815 | catena-((μ4-Benzene-1,3,5-tricarboxylato)-bis(N,N-dimethylformamide)-holmium monohydrate) |  | 4.22711 | 1.62248 | 1.70221 | 0 | 0 | 0.4127 | NIGGAM | 10.1021/ic061666i | https://doi.org/10.1021/ic061666i
NIGGEQ | 656816 | catena-((μ4-Benzene-1,3,5-tricarboxylato)-bis(N,N-dimethylformamide)-thulium monohydrate) |  | 4.14805 | 1.56695 | 1.73486 | 0 | 0 | 0.41042 | NIGGEQ | 10.1021/ic061666i | https://doi.org/10.1021/ic061666i
NIGGIU | 656817 | catena-((μ4-Benzene-1,3,5-tricarboxylato)-bis(N,N-dimethylformamide)-ytterbium monohydrate) |  | 4.09783 | 1.64236 | 1.76259 | 0 | 0 | 0.40476 | NIGGIU | 10.1021/ic061666i | https://doi.org/10.1021/ic061666i
NIGGIV | 867738 | catena-((μ2-Aqua)-(μ2-4,4'-bi-1,2,4-triazole-N1,N2)-bis(μ2-4,4'-bi-1,2,4-triazole-N1,N1')-tetra-aqua-di-manganese tetraperchlorate dihydrate) |  | 4.13969 | 2.99532 | 1.1012 | 0 | 0 | 0.556 | NIGGIV | Not found | https://doi.org/Not found
NIGGOB | 867730 | catena-((μ2-5-Methylisophthalato)-(μ2-4,4'-sulfanediyldipyridine)-zinc) |  | 2.8634 | 1.16619 | 1.63145 | 0 | 0 | 0.3205 | NIGGOB | 10.1080/15533174.2012.740752 | https://doi.org/10.1080/15533174.2012.740752
NIGHIU |  | catena-(bis(μ2-4,5-Ethylenedithio-1,3-dithiole-2-thione)-silver(i) nitrate) |  | 3.35513 | 1.26146 | 2.00964 | 0 | 0 | 0.32726 | NIGHIU | 10.1016/S0020-1693(96)05400-X | https://doi.org/10.1016/S0020-1693(96)05400-X
NIGHIW | 867617 | catena-((μ4-pyridine-2,3-dicarboxylato)-(3-carboxypyridine-2-carboxylato)-aqua-europium(iii)) |  | 2.23983 | 1.0581 | 2.22572 | 0 | 0 | 0.27092 | NIGHIW | 10.1016/j.ica.2012.05.039 | https://doi.org/10.1016/j.ica.2012.05.039
NIGHOA |  | catena-(pentakis(μ2-1,2-bis(Imidazol-1'-yl)ethane)-dicopper(ii) tetraperchlorate methanol solvate) |  | 2.14835 | 1.09372 | 1.60167 | 0 | 0 | 0.32664 | NIGHOA | 10.1016/S0020-1693(96)05424-2 | https://doi.org/10.1016/S0020-1693(96)05424-2
NIGHOC | 867616 | catena-((μ4-pyridine-2,3-dicarboxylato)-(3-carboxypyridine-2-carboxylato)-aqua-neodymium(iii)) |  | 2.2749 | 1.06388 | 2.15969 | 0 | 0 | 0.28102 | NIGHOC | 10.1016/j.ica.2012.05.039 | https://doi.org/10.1016/j.ica.2012.05.039
NIGHUI | 867615 | catena-((μ4-pyridine-2,3-dicarboxylato)-(3-carboxypyridine-2-carboxylato)-aqua-praseodymium(iii)) |  | 2.27421 | 1.07581 | 2.1445 | 0 | 0 | 0.27996 | NIGHUI | 10.1016/j.ica.2012.05.039 | https://doi.org/10.1016/j.ica.2012.05.039
NIGJAO |  | catena-((μ2-(2,11)-Dithia(3.3)paracyclophane)-dichloro-ethanol-copper(ii)) |  | 1.89641 | 1.06835 | 1.61134 | 0 | 0 | 0.31174 | NIGJAO | 10.1016/S0020-1693(96)05561-2 | https://doi.org/10.1016/S0020-1693(96)05561-2
NIGJAQ | 867614 | catena-((μ4-pyridine-2,3-dicarboxylato)-(3-carboxypyridine-2-carboxylato)-aqua-samarium(iii)) |  | 2.02785 | 1.0783 | 2.20959 | 0 | 0 | 0.27356 | NIGJAQ | 10.1016/j.ica.2012.05.039 | https://doi.org/10.1016/j.ica.2012.05.039
NIGJES |  | catena-((μ2-(2,11)-Dithia(3.3)paracyclophane)-dibromo-ethanol-copper(ii)) |  | 1.89445 | 1.0142 | 1.92113 | 0 | 0 | 0.30458 | NIGJES | 10.1016/S0020-1693(96)05561-2 | https://doi.org/10.1016/S0020-1693(96)05561-2
NIGLUK |  | catena-(bis(μ2-2,7-Diazapyrene)-copper(i) hexafluorophosphate) |  | 1.97921 | 1.01475 | 2.33067 | 0 | 0 | 0.27022 | NIGLUK | 10.1039/a702050c | https://doi.org/10.1039/a702050c
NIGNEW |  | catena-((μ2-5-Trimethylsilyl-1,3-phenylene-bis(diazo(4-pyridyl)methane))-bis(hexafluoroacetylacetonato)-manganese(ii)) |  | 2.50177 | 1.42706 | 1.51075 | 0 | 0 | 0.3822 | NIGNEW | 10.1039/a702168b | https://doi.org/10.1039/a702168b
NIGPAW | 867444 | catena-(octakis(μ6-1,3,5-tris(4-Carboxylatophenyl)benzene)-tris(μ4-oxo)-hexa-cobalt(ii)-hexa-cobalt(iii)) |  | 15.20623 | 3.80136 | 0.83569 | 1265.01 | 1513.73 | 0.65618 | NIGPAW | Not found | https://doi.org/Not found
NIGPEZ | 639720 | catena-((μ3-bis(4-Pyrimidylmethyl)sulfide)-silver(i) tetrafluoroborate) |  | 4.62198 | 1.42704 | 1.61666 | 0 | 0 | 0.43976 | NIGPEZ | 10.1039/b703522e | https://doi.org/10.1039/b703522e
NIGPID | 639721 | catena-((μ3-bis(4-Pyrimidylmethyl)sulfide)-silver(i) perchlorate) |  | 4.62011 | 1.52381 | 1.57059 | 0 | 0 | 0.45586 | NIGPID | 10.1039/b703522e | https://doi.org/10.1039/b703522e
NIGPOJ | 639722 | catena-((μ3-bis(4-Pyrimidylmethyl)sulfide)-silver(i) hexafluorophosphate) |  | 4.74583 | 1.60024 | 1.54376 | 0 | 0 | 0.46864 | NIGPOJ | 10.1039/b703522e | https://doi.org/10.1039/b703522e
NIGRAY | 940147 | catena-[bis(μ4-4,5-dicarboxylato-1,2,3-triazolato)-(μ2-chloro)-tetra-aqua-di-copper-gadolinium dihydrate] |  | 3.0928 | 1.49405 | 2.477 | 0 | 0 | 0.3324 | NIGRAY | 10.1039/C3RA43118E | https://doi.org/10.1039/C3RA43118E
NIGRIG | 940149 | catena-[bis(μ4-4,5-dicarboxylato-1,2,3-triazolato)-(μ2-chloro)-tetra-aqua-di-copper-dysprosium dihydrate] |  | 3.05208 | 1.30071 | 2.5418 | 0 | 0 | 0.32126 | NIGRIG | 10.1039/C3RA43118E | https://doi.org/10.1039/C3RA43118E
NIGROM | 940150 | catena-[bis(μ2-4,5-dicarboxylato-1,2,3-triazolato)-(μ2-chloro)-tetra-aqua-di-copper-holmium dihydrate] |  | 3.02383 | 1.25115 | 2.55737 | 0 | 0 | 0.32038 | NIGROM | 10.1039/C3RA43118E | https://doi.org/10.1039/C3RA43118E
NIGRUS | 940151 | catena-[bis(μ4-4,5-dicarboxylato-1,2,3-triazolato)-(μ2-chloro)-tetra-aqua-di-copper-erbium dihydrate] |  | 3.04942 | 1.24105 | 2.55777 | 0 | 0 | 0.31448 | NIGRUS | 10.1039/C3RA43118E | https://doi.org/10.1039/C3RA43118E
NIGWUX | 962712 | catena-((μ5-N-(1,3-Dioxy-4,4,5,5-tetramethylimidazolidin-2-ylidene)-2,2,2-trifluoroacetamide)-(μ4-trifluoroacetato)-di-potassium) |  | 1.83338 | 1.16609 | 1.72629 | 0 | 0 | 0.21114 | NIGWUX | Not found | https://doi.org/Not found
NIGXAE | 962713 | catena-((μ4-4,4,5,5-Tetramethyl-2-((2,2,2-trifluoro-1-hydroxyethyl)imino)imidazolidine-1,3-diolato)-(μ3-4,4,5,5-tetramethyl-2-((2,2,2-trifluoro-1-hydroxyethyl)imino)imidazolidine-1,3-diolato)-di-potassium) |  | 2.13025 | 1.13835 | 1.57702 | 0 | 0 | 0.26082 | NIGXAE | Not found | https://doi.org/Not found
NIGXEI | 919796 | catena-(bis(μ2-2-Thiobarbiturato-O,S)-diaqua-cadmium) |  | 1.7916 | 1.07329 | 2.16038 | 0 | 0 | 0.2851 | NIGXEI | Not found | https://doi.org/Not found
NIHBAI | 615661 | catena-(dodecakis(μ3-Formato-O,O,O')-hexa-iron(ii) iodine clathrate) |  | 4.7247 | 3.65018 | 1.7748 | 0 | 0 | 0.4387 | NIHBAI | 10.1002/adfm.200600676 | https://doi.org/10.1002/adfm.200600676
NIHBAI01 | 615662 | catena-(dodecakis(μ3-Formato-O,O,O')-hexa-iron(ii) iodine clathrate) |  | 4.75768 | 3.68765 | 1.76453 | 0 | 0 | 0.44254 | NIHBAI01 | 10.1002/adfm.200600676 | https://doi.org/10.1002/adfm.200600676
NIHBAI02 | 615663 | catena-(dodecakis(μ3-Formato-O,O,O')-hexa-iron(ii) iodine clathrate) |  | 4.7992 | 3.7527 | 1.74298 | 488.021 | 279.992 | 0.44946 | NIHBAI02 | 10.1002/adfm.200600676 | https://doi.org/10.1002/adfm.200600676
NIHBEM | 615667 | catena-(dodecakis(μ3-Formato-O,O,O')-hexa-iron(ii) bis(furan) clathrate) |  | 4.81391 | 3.66722 | 1.76394 | 0 | 0 | 0.43804 | NIHBEM | 10.1002/adfm.200600676 | https://doi.org/10.1002/adfm.200600676
NIHBEM01 | 615668 | catena-(dodecakis(μ3-Formato-O,O,O')-hexa-iron(ii) bis(furan) clathrate) |  | 4.86963 | 3.68768 | 1.74049 | 0 | 0 | 0.44472 | NIHBEM01 | 10.1002/adfm.200600676 | https://doi.org/10.1002/adfm.200600676
NIHBEM02 | 615669 | catena-(dodecakis(μ3-Formato-O,O,O')-hexa-iron(ii) bis(furan) clathrate) |  | 5.0008 | 3.78661 | 1.70286 | 508.8 | 298.791 | 0.4579 | NIHBEM02 | 10.1002/adfm.200600676 | https://doi.org/10.1002/adfm.200600676
NIHBIQ | 615670 | catena-(dodecakis(μ3-Formato-O,O,O')-hexa-iron(ii) bis(benzene) clathrate) |  | 5.23892 | 3.89132 | 1.66955 | 588.466 | 352.47 | 0.46878 | NIHBIQ | 10.1002/adfm.200600676 | https://doi.org/10.1002/adfm.200600676
NIHBIQ01 | 615671 | catena-(dodecakis(μ3-Formato-O,O,O')-hexa-iron(ii) bis(benzene) clathrate) |  | 5.28415 | 3.89548 | 1.65496 | 612.338 | 370.001 | 0.47328 | NIHBIQ01 | 10.1002/adfm.200600676 | https://doi.org/10.1002/adfm.200600676
NIHBIQ02 | 615672 | catena-(dodecakis(μ3-Formato-O,O,O')-hexa-iron(ii) bis(benzene) clathrate) |  | 5.36817 | 3.95284 | 1.6285 | 651.203 | 399.878 | 0.48126 | NIHBIQ02 | 10.1002/adfm.200600676 | https://doi.org/10.1002/adfm.200600676
NIHCOX | 603760 | catena-(bis(μ2-1,2-bis(4-pyridyl)ethene)-bis(propanoato)-di-silver hexahydrate) |  | 4.5544 | 3.89363 | 1.36558 | 453.524 | 332.11 | 0.46228 | NIHCOX | 10.1002/marc.200600246 | https://doi.org/10.1002/marc.200600246
NIHDUD | 1219870 | catena-(Nona-aqua-(μ6-mellitato)-di-lanthanum(iii) dihydrate) |  | 3.32431 | 0.93272 | 2.26826 | 0 | 0 | 0.29122 | NIHDUD | 10.1080/00958979608023566 | https://doi.org/10.1080/00958979608023566
NIHFEP | 121967 | catena-((μ2-Cyano)-(2-benzoylpyridinato)-copper(i)) |  | 2.26623 | 1.51909 | 1.57161 | 0 | 0 | 0.34198 | NIHFEP | 10.1080/00958979608022701 | https://doi.org/10.1080/00958979608022701
NIHFEQ | 235776 | catena-((μ3-2-mercaptonicotinato)-dimethyl-thallium(iii) monohydrate) |  | 2.48971 | 1.9953 | 2.32958 | 0 | 0 | 0.3639 | NIHFEQ | 10.2478/BF02476206 | https://doi.org/10.2478/BF02476206
NIHFIU | 235777 | catena-((μ2-methyl 2-mercaptonicotinato)-dimethyl-thallium(iii)) |  | 2.14133 | 1.19464 | 2.34603 | 0 | 0 | 0.32638 | NIHFIU | 10.2478/BF02476206 | https://doi.org/10.2478/BF02476206
NIHFOA | 235778 | catena-((μ2-ethyl 2-mercaptonicotinato)-dimethyl-thallium(iii)) |  | 2.3645 | 1.22083 | 2.19754 | 0 | 0 | 0.34684 | NIHFOA | 10.2478/BF02476206 | https://doi.org/10.2478/BF02476206
NIHFUG | 235779 | catena-((μ2-isopropyl 2-mercaptonicotinato)-dimethyl-thallium(iii)) |  | 2.29733 | 1.29144 | 2.11178 | 0 | 0 | 0.35568 | NIHFUG | 10.2478/BF02476206 | https://doi.org/10.2478/BF02476206
NIHGAN | 641511 | catena-((μ2-1,3-bis(pyrid-4-yl)propane-N,N')-(μ2-D-camphorato)-cadmium(ii) dihydrate) |  | 3.4616 | 1.95242 | 1.39797 | 0 | 0 | 0.41764 | NIHGAN | 10.1002/anie.200701374 | https://doi.org/10.1002/anie.200701374
NIHGER | 641512 | catena-((μ2-1,3-bis(pyrid-4-yl)propane-N,N')-(μ2-D-camphorato)-cadmium(ii)) |  | 3.52374 | 2.14261 | 1.43772 | 0 | 0 | 0.40974 | NIHGER | 10.1002/anie.200701374 | https://doi.org/10.1002/anie.200701374
NIHGER01 | 641513 | catena-((μ2-1,3-bis(pyrid-4-yl)propane-N,N')-(μ2-D-camphorato)-cadmium(ii)) |  | 3.0733 | 1.42303 | 1.49219 | 0 | 0 | 0.37898 | NIHGER01 | 10.1002/anie.200701374 | https://doi.org/10.1002/anie.200701374
NIHGER02 | 641514 | catena-(bis(μ2-1,3-bis(pyrid-4-yl)propane-N,N')-bis(μ2-D-camphorato)-di-cadmium(ii)) |  | 3.28419 | 2.09013 | 1.43591 | 0 | 0 | 0.40788 | NIHGER02 | 10.1002/anie.200701374 | https://doi.org/10.1002/anie.200701374
NIHGIV | 641516 | catena-((μ2-1,3-bis(pyrid-4-yl)propane-N,N')-(μ2-D-camphorato)-zinc(ii) monohydrate) |  | 3.59537 | 2.23373 | 1.29329 | 0 | 0 | 0.41446 | NIHGIV | 10.1002/anie.200701374 | https://doi.org/10.1002/anie.200701374
NIHMUO | 962904 | catena-[bis[μ2-3-(pyridin-4-yl)benzoato]-lead(ii)] | C24 H16 N2 O4 Pb | 2.34035 | 1.04104 | 2.01312 | 0 | 0 | 0.29992 | NIHMUO | 10.1107/S0108270113019045 | https://doi.org/10.1107/S0108270113019045
NIHNAV | 962905 | catena-(bis(μ3-2-aminoacetato)-bis(μ2-aqua)-(μ3-naphthalene-1,5-sulfonato)-hexa-silver(i) dihydrate) |  | 3.02391 | 1.25862 | 2.68193 | 0 | 0 | 0.30292 | NIHNAV | 10.1107/S0108270113019550 | https://doi.org/10.1107/S0108270113019550
NIHVIJ |  | catena-((μ3-N,N-bis(3'-Pyridazinecarboxamide)-1,3-propane)-bis(hexafluoroacetylacetone)-copper(ii)-nickel(ii)) |  | 3.24091 | 1.62049 | 1.69867 | 0 | 0 | 0.41144 | NIHVIJ | 10.1016/0020-1693(95)04816-2 | https://doi.org/10.1016/0020-1693(95)04816-2
NIHVUX | 933985 | catena-(tetrakis(μ9-phosphato)-tetrakis(μ3-oxo)-pentakis(μ2-4,4'-bipyridine N,N'-dioxide)-bis(μ2-hydroxo)-octahexacontakis(μ2-oxo)-docosaaqua-docosaoxo-triaconta-tungsten-tetra-cerium-tetra-manganese-di-sodium octahydrate) |  | 5.42277 | 2.04964 | 3.47351 | 0 | 0 | 0.37432 | NIHVUX | 10.1039/C3DT51983J | https://doi.org/10.1039/C3DT51983J
NIHWIK |  | catena-(Tetraphenylphosphonium (μ2-oxalato)-chloro-oxo-vanadium(iv)) |  | 2.22642 | 1.29181 | 1.43519 | 0 | 0 | 0.35086 | NIHWIK | 10.1016/S0020-1693(96)05239-5 | https://doi.org/10.1016/S0020-1693(96)05239-5
NIHXEI | 602711 | catena-((μ4-Citrato)-aqua-dysprosium(iii)) |  | 2.00663 | 0.90419 | 2.76232 | 0 | 0 | 0.27992 | NIHXEI | 10.1002/ejic.200601113 | https://doi.org/10.1002/ejic.200601113
NIHXEI01 | 635352 | catena-((μ4-Hydrogen citrato)-aqua-dysprosium(iii)) |  | 1.99848 | 0.90491 | 2.76842 | 0 | 0 | 0.28164 | NIHXEI01 | 10.1016/j.molstruc.2007.07.027 | https://doi.org/10.1016/j.molstruc.2007.07.027
NIJJAR |  | catena-((μ3-7,12-Diaza-4,5:14,15-dibenzo-3,16-dioxa-21-thiabicyclo(16.2.1)henicosa-1(20),19-diene-N,N'-diacetato-O,O,O',O'')-(μ2-7,12-diaza-4,5:14,15-dibenzo-3,16-dioxa-21-thiabicyclo(16.2.1)henicosa-1(20),19-diene-N-acetato-N-acetic acid-O,O')-triaqua-praseodymium(iii) undecahydrate) |  | 10.09984 | 6.73632 | 0.819515 | 1540.19 | 1879.4 | 0.6349 | NIJJAR | 10.1016/S0277-5387(96)00582-7 | https://doi.org/10.1016/S0277-5387(96)00582-7
NIJSAC | 926307 | catena-((μ2-1,1'-Propane-1,3-diylbis(1H-1,2,4-triazole))-(μ2-5-nitro-2-carboxybenzene-1,3-dicarboxylato)-copper(ii) dihydrate) |  | 3.989 | 3.37744 | 1.5613 | 0 | 0 | 0.38254 | NIJSAC | 10.1039/C3CC45310C | https://doi.org/10.1039/C3CC45310C
NIJSUW | 935833 | catena-(bis(μ3-1,3,5-tris(4-carboxylatophenyl)-2,4,6-tris(4-t-butylphenyl)benzene)-tetrakis(N,N-dimethylformamide)-(ethanol)-pentaaqua-tri-manganese ethanol solvate) |  | 4.31315 | 1.39384 | 1.22112 | 0 | 0 | 0.39488 | NIJSUW | 10.1039/C3CE40856F | https://doi.org/10.1039/C3CE40856F
NIJTAD | 930841 | catena-(bis(μ3-Thiophene-2,5-dicarboxylato)-bis(μ2-4,4'-propane-1,3-diyldipyridine)-(μ2-aqua)-di-cobalt monohydrate) |  | 5.33145 | 1.3823 | 1.4275 | 0 | 0 | 0.3864 | NIJTAD | 10.1039/C3DT51905H | https://doi.org/10.1039/C3DT51905H
NIJTEH | 930842 | catena-((μ2-Thiophene-2,5-dicarboxylato)-bis(μ2-4,4'-propane-1,3-diyldipyridine)-aqua-cadmium dihydrate) |  | 3.39209 | 1.71679 | 1.54933 | 0 | 0 | 0.39414 | NIJTEH | 10.1039/C3DT51905H | https://doi.org/10.1039/C3DT51905H
NIJTIK | 298028 | catena-((μ3-2-Iodobenzoato-O,O,O',O')-aqua-bis(2-iodobenzoato-O,O')-europium(iii)) |  | 2.31347 | 1.15315 | 2.58329 | 0 | 0 | 0.3046 | NIJTIK | 10.1080/00958970601080993 | https://doi.org/10.1080/00958970601080993
NIJTIL01 | 1031736 | catena-(tetrakis(μ2-Thiophene-2,5-dicarboxylato)-tetrakis(μ2-1,1'-butane-1,4-diylbis(1H-imidazole))-tetra-zinc tetrahydrate) |  | 4.02951 | 1.34433 | 1.49411 | 0 | 0 | 0.38448 | NIJTIL01 | 10.1016/j.molstruc.2015.06.053 | https://doi.org/10.1016/j.molstruc.2015.06.053
NIJTOP |  | catena-((μ2-4,4'-Bipyridyl)-tetra-aqua-zinc(ii) bis(trichloroacetate) 4,4'-bipyridyl solvate) |  | 9.04328 | 8.7806 | 0.506346 | 1946.6 | 3844.4 | 0.79078 | NIJTOP | 10.1016/S0277-5387(96)00562-1 | https://doi.org/10.1016/S0277-5387(96)00562-1
NIJTOP01 | 283539 | catena-((μ2-4,4'-Bipyridine-N,N')-tetra-aqua-zinc(ii) bis(trichloroacetate) bis(4,4'-bipyridine)) |  | 8.94672 | 8.53746 | 0.514787 | 1939.14 | 3766.88 | 0.77752 | NIJTOP01 | 10.1002/zaac.200500412 | https://doi.org/10.1002/zaac.200500412
NIJTOQ | 298029 | bis(μ2-2-Iodobenzoato-O,O')-bis(μ2-2-iodobenzoato-O,O,O')-bis(2-iodobenzoato-O,O')-bis(1,10-phenanthroline-N,N')-di-europium(iii) |  | 2.82775 | 1.38949 | 2.1523 | 0 | 0 | 0.34444 | NIJTOQ | 10.1080/00958970601080993 | https://doi.org/10.1080/00958970601080993
NIJTOR | 930844 | catena-(tris(μ3-thiophene-2,5-dicarboxylato)-tetrakis(μ2-1,1'-biphenyl-4,4'-diylbis(1H-imidazole))-bis(μ2-aqua)-triaqua-tetra-cobalt thiophene-2,5-dicarboxylate N,N-dimethylformamide solvate dihydrate) |  | 5.13346 | 1.80692 | 1.40187 | 0 | 0 | 0.38938 | NIJTOR | 10.1039/C3DT51905H | https://doi.org/10.1039/C3DT51905H
NIJTUX | 930845 | catena-(tris(μ2-thiophene-2,5-dicarboxylato)-tetrakis(μ2-1,1'-biphenyl-4,4'-diylbis(1H-imidazole))-(μ2-oxo)-tetra-zinc methanol solvate hydrate) |  | 4.17355 | 1.70896 | 1.43065 | 0 | 0 | 0.39796 | NIJTUX | 10.1039/C3DT51905H | https://doi.org/10.1039/C3DT51905H
NIJVAE | 286080 | bis(μ2-2-Iodobenzoato-O,O')-bis(μ2-2-iodobenzoato-O,O,O')-bis(2,2'-bipyridine-N,N')-bis(2-iodobenzoato-O,O')-di-praseodymium(iii) ethanol solvate monohydrate |  | 9.83664 | 8.63754 | 1.01155 | 1455.96 | 1439.34 | 0.69606 | NIJVAE | 10.1080/00958970601081017 | https://doi.org/10.1080/00958970601081017
NIJVAF | 930846 | catena-(bis(μ2-thiophene-2,5-dicarboxylato)-tris(μ2-1,1'-biphenyl-4,4'-diylbis(1H-imidazole))-di-cadmium N,N-dimethylformamide methanol solvate monohydrate) |  | 4.64742 | 3.13719 | 1.28606 | 0 | 0 | 0.46672 | NIJVAF | 10.1039/C3DT51905H | https://doi.org/10.1039/C3DT51905H
NIJVEI | 294226 | bis(μ2-2-Iodobenzoato-O,O')-bis(μ2-2-iodobenzoato-O,O,O')-bis(1,10-phenanthroline-N,N')-bis(2-iodobenzoato-O,O')-di-praseodymium(iii) |  | 2.76935 | 1.32977 | 2.14356 | 0 | 0 | 0.34094 | NIJVEI | 10.1080/00958970601081017 | https://doi.org/10.1080/00958970601081017
NIJVEJ | 930847 | catena-((μ3-1,1',1''-Benzene-1,3,5-triyltris(1H-imidazole))-(μ2-thiophene-2,5-dicarboxylato)-cobalt hemikis(thiophene-2,5-dicarboxylic acid) N,N-dimethylformamide solvate) |  | 5.73287 | 2.39644 | 1.13848 | 0 | 0 | 0.52596 | NIJVEJ | 10.1039/C3DT51905H | https://doi.org/10.1039/C3DT51905H
NIJXOV | 962110 | catena-(μ5-4-methoxybenzenesulfonate-sodium) |  | 2.18544 | 1.64165 | 1.55078 | 0 | 0 | 0.3164 | NIJXOV | 10.1107/S1600536813025919 | https://doi.org/10.1107/S1600536813025919
NIJYAI | 951026 | catena-((μ2-6,6'-Carbonohydrazonoyldi(2,3-dihydrophthalazine-1,4-dione))-(μ2-hydrazine)-zinc monohydrate) |  | 2.83046 | 0.90663 | 1.73157 | 0 | 0 | 0.31526 | NIJYAI | 10.1039/C3DT51963E | https://doi.org/10.1039/C3DT51963E
NIJYEM | 951027 | catena-(bis(μ2-1-oxo-2H-benzo[g]phthalazin-4-olato)-zinc) |  | 2.2011 | 1.32666 | 1.69717 | 0 | 0 | 0.29802 | NIJYEM | 10.1039/C3DT51963E | https://doi.org/10.1039/C3DT51963E
NIJZIQ | 617380 | catena-[bis(μ2-1,2-bis(1,2,4-Triazol-1-yl)ethane)-bis(dicyanamido)-cadmium(ii)] |  | 2.30943 | 1.09851 | 1.66792 | 0 | 0 | 0.33214 | NIJZIQ | Not found | https://doi.org/Not found
NIKBIU | 948899 | catena-[tris(μ2-Biphenyl-2,2'-dicarboxylato)-bis(μ2-1H-imidazo[4,5-f][1,10]phenanthroline)-diaqua-di-samarium] |  | 2.53568 | 1.48406 | 1.75401 | 0 | 0 | 0.30654 | NIKBIU | 10.1039/C3CC46397D | https://doi.org/10.1039/C3CC46397D
NIKBOA | 948900 | catena-[tris(μ2-Biphenyl-2,2'-dicarboxylato)-bis(μ2-1H-imidazo[4,5-f][1,10]phenanthroline)-diaqua-di-europium] |  | 2.50629 | 1.45223 | 1.75835 | 0 | 0 | 0.30744 | NIKBOA | 10.1039/C3CC46397D | https://doi.org/10.1039/C3CC46397D
NIKBUF | 623709 | catena-[(μ2-Iodo)-iodo-(3-ethoxycarbonylpyridine)-mercury(ii)] |  | 2.28565 | 1.60694 | 2.99276 | 0 | 0 | 0.39652 | NIKBUF | Not found | https://doi.org/Not found
NIKBUG | 948901 | catena-[tris(μ2-Biphenyl-2,2'-dicarboxylato)-bis(μ2-1H-imidazo[4,5-f][1,10]phenanthroline)-diaqua-di-gadolinium] |  | 2.49044 | 1.4537 | 1.77806 | 0 | 0 | 0.30802 | NIKBUG | 10.1039/C3CC46397D | https://doi.org/10.1039/C3CC46397D
NIKCAM | 615074 | catena-[bis(μ2-3-Aminopyridine)-octaaqua-di-copper(ii) disulfate dihydrate] |  | 3.97724 | 2.03205 | 1.2304 | 0 | 0 | 0.52078 | NIKCAM | Not found | https://doi.org/Not found
NIKCAN | 949675 | catena-[(μ4-benzene-1,2,4,5-tetracarboxylato)-bis(1-(3-cyanophenyl)-4-(pyridin-4-yl)pyridinium)-dichloro-di-zinc(ii) dihydrate] |  | 3.15816 | 1.16042 | 1.59432 | 0 | 0 | 0.33386 | NIKCAN | 10.1039/C3CE41497C | https://doi.org/10.1039/C3CE41497C
NIKDAM | 1220076 | catena-((μ3-3,3'-[4,11-bis(2-carboxylatoethyl)-1,4,8,11-tetra-azacyclotetradecane-4,11-di-ium-1,8-diyl]dipropanoate)-aqua-hydroxy-cerium(iii) decahydrate) |  | 5.46127 | 5.22816 | 1.26737 | 438.82 | 346.244 | 0.44236 | NIKDAM | 10.1021/ic960934h | https://doi.org/10.1021/ic960934h
NIKDES | 951594 | catena-[bis(μ3-[4-(ethoxycarbonyl)naphthalen-1-yl]phosphonato)-(μ2-3,6-di(pyridin-3-yl)-1,2,4,5-tetrazine)-di-cobalt(ii)] |  | 2.49359 | 1.47183 | 1.56812 | 0 | 0 | 0.34126 | NIKDES | 10.1039/C3DT52125G | https://doi.org/10.1039/C3DT52125G
NIKFEU | 947944 | catena-((μ4-Terephthalato)-(μ2-pyridine-N-oxide)-cobalt) |  | 2.71544 | 1.98284 | 1.68681 | 0 | 0 | 0.32604 | NIKFEU | 10.1039/C3CE41268G | https://doi.org/10.1039/C3CE41268G
NIKFEU02 | 958327 | catena-((μ-terephthalato)-(μ-pyridine N-oxide)-cobalt) |  | 2.84837 | 2.1267 | 1.6061 | 0 | 0 | 0.35086 | NIKFEU02 | 10.1039/C3CE41824C | https://doi.org/10.1039/C3CE41824C
NIKFEU03 | 947945 | catena-((μ4-terephthalato)-(μ2-pyridine N-oxide)-cobalt(ii)) |  | 2.79469 | 2.07288 | 1.64317 | 0 | 0 | 0.3415 | NIKFEU03 | 10.1039/C3CE41268G | https://doi.org/10.1039/C3CE41268G
NIKFIY | 947959 | catena-[(μ2-4,4'-bipyridine)-bis(2,4-dichloro-5-sulfamoylbenzoato)-diaqua-cobalt(ii)] |  | 1.71754 | 0.91071 | 1.84903 | 0 | 0 | 0.2692 | NIKFIY | 10.1039/C3CE41331D | https://doi.org/10.1039/C3CE41331D
NIKFOE | 947960 | catena-[bis(μ2-[(5-carboxylato-2,4-dichlorophenyl)sulfonyl]amido)-bis(μ2-4,4'-bipyridine)-diaqua-di-cadmium(ii)] |  | 1.90577 | 0.92296 | 1.97849 | 0 | 0 | 0.28802 | NIKFOE | 10.1039/C3CE41331D | https://doi.org/10.1039/C3CE41331D
NIKGAR | 947961 | catena-[bis(μ2-[(5-carboxylato-2,4-dichlorophenyl)sulfonyl]amido)-bis(μ2-4,4'-bipyridine)-di-zinc(ii)] |  | 2.4143 | 1.28848 | 1.77364 | 0 | 0 | 0.31996 | NIKGAR | 10.1039/C3CE41331D | https://doi.org/10.1039/C3CE41331D
NIKGET |  | catena-((μ2-Isothiocyanato)-(N,N'-bis(2,6-diformyl-4-methylphenolato)(ethylenediamine)(diethylenetriamine))-cobalt(ii)-manganese(ii) perchlorate) |  | 4.6079 | 2.09801 | 1.3173 | 0 | 0 | 0.4408 | NIKGET | 10.1021/ic9700563 | https://doi.org/10.1021/ic9700563
NIKGIX |  | catena-((μ2-Isothiocyanato)-(N,N'-bis(2,6-diformyl-4-methylphenolato)(ethylenediamine)(diethylenetriamine))-cobalt(ii)-iron(ii) perchlorate) |  | 4.50497 | 2.02708 | 1.33458 | 0 | 0 | 0.4363 | NIKGIX | 10.1021/ic9700563 | https://doi.org/10.1021/ic9700563
NIKGOD |  | catena-((μ2-Isothiocyanato)-(N,N'-bis(2,6-diformyl-4-methylphenolato)(ethylenediamine)(diethylenetriamine))-di-cobalt(ii) perchlorate) |  | 4.49779 | 2.03899 | 1.35006 | 0 | 0 | 0.43324 | NIKGOD | 10.1021/ic9700563 | https://doi.org/10.1021/ic9700563
NIKJUN | 627702 | catena-[bis(μ8-Porphyrinato-5,10,15,20-tetrabenzoato)-(μ7-porphyrinato-5,15-dibenzoato-10,20-bis(benzoic acid))-tetraaqua-bis(dimethylformamide)-tri-copper-tetra-dysprosium unknown solvate] |  | 5.48408 | 2.84743 | 1.47286 | 0 | 0 | 0.45186 | NIKJUN | 10.1039/b703698a | https://doi.org/10.1039/b703698a
NIKQEF | 963415 | catena-(bis[μ2-1,2-bis(pyridin-4-yl)ethene]bis(thiocyanato)cobalt(ii) 1,2-bis(pyridin-4-yl)ethene dihydrate) |  | 8.11767 | 6.46785 | 0.464693 | 2943.85 | 6335.04 | 0.78572 | NIKQEF | 10.1107/S1600536813021107 | https://doi.org/10.1107/S1600536813021107
NIKREG | 963419 | catena-[[bis(thiocyanato)iron(II)]-bis(μ2-dipyrazin-2-yl disulfide)] |  | 2.183 | 1.29247 | 1.6476 | 0 | 0 | 0.31646 | NIKREG | 10.1107/S1600536813021958 | https://doi.org/10.1107/S1600536813021958
NIKRUW | 963421 | catena-[bis(μ2-aqua)-diaqua-bis(μ7-oxalato)-calcium-di-cesium] |  | 1.37429 | 0.90084 | 2.8072 | 0 | 0 | 0.23538 | NIKRUW | 10.1107/S1600536813022654 | https://doi.org/10.1107/S1600536813022654
NIKTAE | 963427 | catena-[(μ5-Citrato)-bis(μ2-aqua)-diaqua-nickel(ii)-potassium] |  | 1.97437 | 0.74121 | 1.91055 | 0 | 0 | 0.20466 | NIKTAE | 10.1107/S1600536813022630 | https://doi.org/10.1107/S1600536813022630
NIKWEL | 963440 | catena-[bis(μ2-Oxalato)-bis(2-(1,3-thiazol-4-yl)-1H-benzimidazole)-di-manganese(ii)] |  | 2.83163 | 1.06334 | 1.67072 | 0 | 0 | 0.3414 | NIKWEL | 10.1107/S1600536813023428 | https://doi.org/10.1107/S1600536813023428
NIKWOV | 963442 | catena-[(μ2-(2-(((((2-Hydroxyphenyl)(oxidanidyl)methylidene)amino)imino)methyl)phenoxy)acetato)-(methanol)-nickel(ii)] |  | 2.3641 | 1.09624 | 1.61351 | 0 | 0 | 0.32086 | NIKWOV | 10.1107/S1600536813024161 | https://doi.org/10.1107/S1600536813024161
NIKXEL | 629136 | catena-(tetrakis(μ2-benzoato-O,O')-(μ2-pyrazine-N,N')-di-rhodium(ii) dimethanol clathrate) |  | 4.00922 | 2.71628 | 1.53431 | 0 | 0 | 0.41748 | NIKXEL | 10.1002/asia.200600404 | https://doi.org/10.1002/asia.200600404
NIKYOW | 615655 | catena-(dodecakis(μ3-Formato-O,O,O')-hexa-iron(ii) tris(methanol) monohydrate clathrate) |  | 4.5526 | 3.54858 | 1.80221 | 0 | 0 | 0.42768 | NIKYOW | 10.1002/adfm.200600676 | https://doi.org/10.1002/adfm.200600676
NIKYOW01 | 615656 | catena-(dodecakis(μ3-Formato-O,O,O')-hexa-iron(ii) tris(methanol) monohydrate clathrate) |  | 4.60358 | 3.58557 | 1.78633 | 0 | 0 | 0.4323 | NIKYOW01 | 10.1002/adfm.200600676 | https://doi.org/10.1002/adfm.200600676
NIKYOW02 | 615657 | catena-(dodecakis(μ3-Formato-O,O,O')-hexa-iron(ii) tris(methanol) monohydrate clathrate) |  | 4.71377 | 3.68268 | 1.75151 | 0 | 0 | 0.44416 | NIKYOW02 | 10.1002/adfm.200600676 | https://doi.org/10.1002/adfm.200600676
NIKYUC | 615664 | catena-(dodecakis(μ3-Formato-O,O,O')-hexa-iron(ii) bis(tetrahydrofuran) clathrate) |  | 4.88861 | 3.64648 | 1.7317 | 0 | 0 | 0.4483 | NIKYUC | 10.1002/adfm.200600676 | https://doi.org/10.1002/adfm.200600676
NIKYUC01 | 615665 | catena-(dodecakis(μ3-Formato-O,O,O')-hexa-iron(ii) bis(tetrahydrofuran) clathrate) |  | 4.93009 | 3.69033 | 1.71164 | 0 | 0 | 0.45418 | NIKYUC01 | 10.1002/adfm.200600676 | https://doi.org/10.1002/adfm.200600676
NIKYUC02 | 615666 | catena-(dodecakis(μ3-Formato-O,O,O')-hexa-iron(ii) bis(tetrahydrofuran) clathrate) |  | 5.04945 | 3.78453 | 1.67303 | 563.512 | 336.822 | 0.46596 | NIKYUC02 | 10.1002/adfm.200600676 | https://doi.org/10.1002/adfm.200600676
NIKZAJ | 615673 | catena-(dodecakis(μ3-Formato-O,O,O')-hexa-iron(ii) bis(acetonitrile) clathrate) |  | 4.53888 | 3.58581 | 1.81345 | 0 | 0 | 0.42376 | NIKZAJ | 10.1002/adfm.200600676 | https://doi.org/10.1002/adfm.200600676
NIKZAJ01 | 615674 | catena-(dodecakis(μ3-Formato-O,O,O')-hexa-iron(ii) bis(acetonitrile) clathrate) |  | 4.59115 | 3.61716 | 1.79638 | 0 | 0 | 0.42896 | NIKZAJ01 | 10.1002/adfm.200600676 | https://doi.org/10.1002/adfm.200600676
NIKZAJ02 | 615675 | catena-(dodecakis(μ3-Formato-O,O,O')-hexa-iron(ii) bis(acetonitrile) clathrate) |  | 4.67168 | 3.69107 | 1.76634 | 0 | 0 | 0.43962 | NIKZAJ02 | 10.1002/adfm.200600676 | https://doi.org/10.1002/adfm.200600676
NIKZEN | 615676 | catena-(dodecakis(μ3-Formato-O,O,O')-hexa-iron(ii) bis(acetone) clathrate) |  | 4.81502 | 3.70962 | 1.74151 | 0 | 0 | 0.44758 | NIKZEN | 10.1002/adfm.200600676 | https://doi.org/10.1002/adfm.200600676
NIKZEN01 | 615677 | catena-(dodecakis(μ3-Formato-O,O,O')-hexa-iron(ii) bis(acetone) clathrate) |  | 4.85343 | 3.7135 | 1.72603 | 0 | 0 | 0.45098 | NIKZEN01 | 10.1002/adfm.200600676 | https://doi.org/10.1002/adfm.200600676
NIKZEN02 | 615678 | catena-(dodecakis(μ3-Formato-O,O,O')-hexa-iron(ii) bis(acetone) clathrate) |  | 4.93286 | 3.78792 | 1.70038 | 556.654 | 327.371 | 0.45924 | NIKZEN02 | 10.1002/adfm.200600676 | https://doi.org/10.1002/adfm.200600676
NIKZUD | 641515 | catena-((μ2-1,3-bis(pyrid-4-yl)propane-N,N')-(μ2-DL-camphorato)-cadmium(ii)) |  | 3.17959 | 1.7411 | 1.44313 | 0 | 0 | 0.4036 | NIKZUD | 10.1002/anie.200701374 | https://doi.org/10.1002/anie.200701374
NIKZUE | 916104 | catena-((μ3-2-(4-Carboxylatophenoxy)benzoato)-diaqua-(2-(4-carboxyphenoxy)benzoato)-gadolinium) |  | 2.0566 | 1.14778 | 1.85405 | 0 | 0 | 0.29708 | NIKZUE | 10.1039/C3CE41207E | https://doi.org/10.1039/C3CE41207E
NILBAN | 916103 | catena-((μ3-2-(4-Carboxylatophenoxy)benzoato)-diaqua-(2-(4-carboxyphenoxy)benzoato)-terbium) |  | 2.08863 | 1.15554 | 1.84599 | 0 | 0 | 0.30094 | NILBAN | 10.1039/C3CE41207E | https://doi.org/10.1039/C3CE41207E
NILBER | 916102 | catena-((μ3-2-(4-Carboxylatophenoxy)benzoato)-diaqua-(2-(4-carboxyphenoxy)benzoato)-dysprosium) |  | 2.08258 | 1.14642 | 1.85338 | 0 | 0 | 0.30236 | NILBER | 10.1039/C3CE41207E | https://doi.org/10.1039/C3CE41207E
NILBIV | 916105 | catena-((μ3-2-(4-Carboxylatophenoxy)benzoato)-diaqua-(2-(4-carboxyphenoxy)benzoato)-holmium) |  | 2.08315 | 1.15354 | 1.86935 | 0 | 0 | 0.2986 | NILBIV | 10.1039/C3CE41207E | https://doi.org/10.1039/C3CE41207E
NILBOB | 916106 | catena-((μ3-2-(4-Carboxylatophenoxy)benzoato)-diaqua-(2-(4-carboxyphenoxy)benzoato)-erbium) |  | 2.09879 | 1.17805 | 1.86825 | 0 | 0 | 0.30084 | NILBOB | 10.1039/C3CE41207E | https://doi.org/10.1039/C3CE41207E
NILCAO | 916444 | catena-((μ4-2-(4-Carboxylatophenoxy)benzoato)-(μ3-2-(4-carboxyphenoxy)benzoato)-gadolinium) |  | 2.44359 | 1.33767 | 1.79678 | 0 | 0 | 0.33568 | NILCAO | 10.1039/C3CE41207E | https://doi.org/10.1039/C3CE41207E
NILCOB | 645227 | catena-((μ2-Biphenyl-2,2'-dicarboxylato-O,O')-diaqua-(2,2'-bipyridine-N,N')-copper(ii)) |  | 2.42695 | 1.33065 | 1.55813 | 0 | 0 | 0.3213 | NILCOB | Not found | https://doi.org/Not found
NILDIX | 950224 | catena-(hexakis(μ2-4,4'-Ethane-1,2-diyldipyridine)-octakis(salicylato)-tetra-cadmium) |  | 2.91024 | 1.30334 | 1.48022 | 0 | 0 | 0.36614 | NILDIX | 10.1039/C3CE41417E | https://doi.org/10.1039/C3CE41417E
NILDOD | 950225 | catena-(bis(μ2-4,4'-Ethane-1,2-diyldipyridine)-bis(μ2-3,3'-sulfanediylbis(6-hydroxybenzoato))-di cobalt) |  | 3.63705 | 1.21111 | 1.44279 | 0 | 0 | 0.3671 | NILDOD | 10.1039/C3CE41417E | https://doi.org/10.1039/C3CE41417E
NILDUJ | 920311 | catena-((μ2-3,3'-Diazene-1,2-diylbis(1H-1,2,4-triazolato))-bis(ethane-1,2-diamine)-cobalt 3,3'-diazene-1,2-diylbis(1H-1,2,4-triazole) hexahydrate) |  | 5.31609 | 4.26808 | 0.914445 | 1605.72 | 1755.95 | 0.61716 | NILDUJ | 10.1039/C3CE40736E | https://doi.org/10.1039/C3CE40736E
NILFAR | 941337 | catena-[bis(μ2-Seletracetam)-lithium bromide |  | 3.24077 | 2.47608 | 1.14596 | 0 | 0 | 0.45688 | NILFAR | 10.1039/C3CE41539B | https://doi.org/10.1039/C3CE41539B
NILGIA | 931764 | catena-(1,4-bis(Imidazol-3-ium-1-ylmethyl)benzene tetrakis(μ4-oxo)-bis(μ2-1,4-bis(imidazol-1-ylmethyl)benzene)-hexacosakis(μ2-oxo)-decaoxo-nickel-dodeca-tungsten-vanadium monohydrate) |  | 5.71036 | 4.00554 | 2.87849 | 895.612 | 311.14 | 0.4994 | NILGIA | 10.1039/C3DT51722E | https://doi.org/10.1039/C3DT51722E
NILGOG | 931765 | catena-(1,4-bis(Imidazol-3-ium-1-ylmethyl)benzene tetrakis(μ4-oxo)-bis(μ2-1,4-bis(imidazol-1-ylmethyl)benzene)-hexacosakis(μ2-oxo)-decaoxo-cobalt-dodeca-tungsten-vanadium dihydrate) |  | 5.7736 | 3.98269 | 2.8489 | 897.421 | 315.006 | 0.49924 | NILGOG | 10.1039/C3DT51722E | https://doi.org/10.1039/C3DT51722E
NILHEW | 641235 | catena-(hexakis(μ3-sulfido)-tris(μ2-1,2-bis(4-pyridyl)ethane)-(μ2-isothiocyanato)-bis(η5-pentamethyl-cyclopentadienyl)-tris(isothiocyanato)-hexa-copper-di-molybdenum aniline solvate) |  | 5.09491 | 2.52051 | 1.4252 | 0 | 0 | 0.47172 | NILHEW | 10.1021/ic700762x | https://doi.org/10.1021/ic700762x
NILHIA | 641236 | catena-(bis(μ3-2,4,6-tris(4-pyridyl)-1,3,5-triazine)-hexakis(μ3-sulfido)-bis(η5-pentamethyl-cyclopentadienyl)-dianiline-dithiocyanato-di-isothiocyanato-hexa-copper-di-molybdenum aniline solvate monohydrate) |  | 5.31437 | 3.6348 | 1.43529 | 0 | 0 | 0.45938 | NILHIA | 10.1021/ic700762x | https://doi.org/10.1021/ic700762x
NILHOF | 1220159 | catena-((μ2-4,4-Bipyridine)-(2,9-dimethyl-1,10-phenanthroline)-copper(i)) tetrafluoroborate acetonitrile solvate |  | 4.73239 | 3.49533 | 1.13669 | 0 | 0 | 0.48848 | NILHOF | 10.1039/a708796i | https://doi.org/10.1039/a708796i
NILKUQ | 941339 | catena-[bis(μ2-Brivaracetam)-lithium bromide] |  | 3.41464 | 2.65243 | 0.93245 | 0 | 0 | 0.49504 | NILKUQ | 10.1039/C3CE41539B | https://doi.org/10.1039/C3CE41539B
NILLEA | 650158 | catena-(tetrakis((μ2-thiocyanato-N,S)-(pyridine-3-carboxylic acid))-di-cobalt(ii) pyridine-3-carboxylic acid solvate) | catena-(tetrakis((μ2-thiocyanato-N,S)-(nicotinato))-di-cobalt(ii) nicotinic acid solvate) | 4.88634 | 3.50327 | 1.28593 | 0 | 0 | 0.4662 | NILLEA | Not found | https://doi.org/Not found
NILLOK | 662471 | catena-((μ3-2-Formylphenolato-O,O,O'O')-(μ3-trifluoromethanesulfonato-O,O,O')-(μ2-2-formylphenolato-O,O,O')-(μ2-trifluoromethanesulfonato-O,O')-diaqua-neodymium(iii)-sodium) |  | 2.36487 | 1.22264 | 2.03783 | 0 | 0 | 0.29906 | NILLOK | 10.1016/j.ica.2007.04.048 | https://doi.org/10.1016/j.ica.2007.04.048
NILLUQ | 662472 | catena-((μ3-2-Formylphenolato-O,O,O'O')-(μ3-trifluoromethanesulfonato-O,O,O')-(μ2-2-formylphenolato-O,O,O')-(μ2-trifluoromethanesulfonato-O,O')-diaqua-europium(iii)-sodium) |  | 2.32957 | 1.21638 | 2.07946 | 0 | 0 | 0.29642 | NILLUQ | 10.1016/j.ica.2007.04.048 | https://doi.org/10.1016/j.ica.2007.04.048
NILMAY | 897043 | catena-[(μ4-3,3'-Diazene-1,2-diylbis(1,2,4-triazolyl))-tetrakis(1,2-diaminoethane)-di-cadmium 3,3'-diazene-1,2-diylbis(1,2,4-triazolide) tetrahydrate] |  | 4.69402 | 3.47866 | 1.31657 | 0 | 0 | 0.5364 | NILMAY | 10.1039/C3CE40736E | https://doi.org/10.1039/C3CE40736E
NILMIG | 897044 | catena-[(μ2-3,3'-Diazene-1,2-diylbis(1,2,4-triazolyl))-tetra-aqua-manganese(ii) dihydrate] |  | 2.10843 | 1.5074 | 1.54873 | 0 | 0 | 0.38504 | NILMIG | 10.1039/C3CE40736E | https://doi.org/10.1039/C3CE40736E
NILNIH | 952327 | catena-[bis(μ2-Hydridotris(4-methyl-5-thioxo-4,5-dihydro-1H-1,2,4-triazol-1-yl)borate)-di-sodium unknown solvate] |  | 7.14193 | 4.34487 | 1.23637 | 605.508 | 489.745 | 0.43186 | NILNIH | 10.1039/C3DT52030G | https://doi.org/10.1039/C3DT52030G
NILNON | 952328 | catena-[bis(μ2-Hydridotris(4-methyl-5-thioxo-4,5-dihydro-1H-1,2,4-triazol-1-yl)borate)-potassium-sodium N,N-dimethylformamide solvate] |  | 4.59674 | 3.47839 | 1.23506 | 0 | 0 | 0.42504 | NILNON | 10.1039/C3DT52030G | https://doi.org/10.1039/C3DT52030G
NILNUT | 952329 | catena-[bis(μ2-Hydridotris(4-methyl-5-thioxo-4,5-dihydro-1H-1,2,4-triazol-1-yl)borate)-potassium-sodium unknown solvate] |  | 6.75753 | 4.12235 | 1.2372 | 519.329 | 419.762 | 0.42114 | NILNUT | 10.1039/C3DT52030G | https://doi.org/10.1039/C3DT52030G
NILPEF | 952331 | catena-[(μ2-Chloro)-chloro-(hydridotris(4-methyl-5-thioxo-4,5-dihydro-1H-1,2,4-triazol-1-yl)borate)-bismuth unknown solvate] |  | 6.15142 | 4.54891 | 1.828 | 515.217 | 281.847 | 0.43482 | NILPEF | 10.1039/C3DT52030G | https://doi.org/10.1039/C3DT52030G
NILQOQ | 917159 | catena-[tris(μ16-tetrakis((3,5-Dicarboxylatophenoxy)methyl)methane)-tetrakis(μ6-phosphonato)-hexadeca-zinc unknown solvate] | IFMC-200 | 9.50794 | 1.04905 | 1.71603 | 0 | 0 | 0.43864 | NILQOQ | 10.1038/srep02616 | https://doi.org/10.1038/srep02616
NILROP | 129894 | catena-((μ2-Nitrato-O,O')-(propionato)-(bis(2-pyridyl)amine)-copper(ii)) |  | 2.01031 | 1.33212 | 1.66794 | 0 | 0 | 0.323 | NILROP | 10.1107/S0108270197016405 | https://doi.org/10.1107/S0108270197016405
NILZIT | 950547 | catena-((μ2-8,9-Dihydro-5H,7H,11H-dibenzo[d,m][1,3,7,11]dioxadithiacyclotetradecine)-(μ2-chloro)-copper(i)) |  | 2.47334 | 1.33065 | 1.56111 | 0 | 0 | 0.34748 | NILZIT | 10.1039/C3CE41573B | https://doi.org/10.1039/C3CE41573B
NILZOZ | 950548 | catena-(bis(μ2-8,9-Dihydro-5H,7H,11H-dibenzo[d,m][1,3,7,11]dioxadithiacyclotetradecine)-bis(μ2-bromo)-di-copper(i)) |  | 2.65831 | 1.29762 | 1.70274 | 0 | 0 | 0.33772 | NILZOZ | 10.1039/C3CE41573B | https://doi.org/10.1039/C3CE41573B
NILZUF | 950549 | catena-((μ2-8,9-Dihydro-5H,7H,11H-dibenzo[d,m][1,3,7,11]dioxadithiacyclotetradecine)-(μ2-thiocyanato)-copper(i)) |  | 2.19986 | 1.27163 | 1.54904 | 0 | 0 | 0.3361 | NILZUF | 10.1039/C3CE41573B | https://doi.org/10.1039/C3CE41573B
NIMBAO | 950550 | catena-((μ2-8,9-Dihydro-5H,7H,11H-dibenzo[d,m][1,3,7,11]dioxadithiacyclotetradecine)-(μ2-bromo)-bromo-mercury(ii)) |  | 2.48104 | 1.42981 | 2.19223 | 0 | 0 | 0.35612 | NIMBAO | 10.1039/C3CE41573B | https://doi.org/10.1039/C3CE41573B
NIMBES | 950551 | catena-((μ2-8,9-Dihydro-5H,7H,11H-dibenzo[d,m][1,3,7,11]dioxadithiacyclotetradecine)-bis(μ2-iodo)-diiodo-di-mercury(ii)) |  | 2.40231 | 1.08556 | 3.12985 | 0 | 0 | 0.35398 | NIMBES | 10.1039/C3CE41573B | https://doi.org/10.1039/C3CE41573B
NIMBIV | 635477 | catena-(bis(μ2-4,4'-dipyridyldisulfide-N,N')-di-isothiocyanato-cobalt(ii) dimethylsulfoxide solvate) |  | 5.11354 | 4.19178 | 1.29342 | 462.049 | 357.23 | 0.45304 | NIMBIV | 10.1002/zaac.200700123 | https://doi.org/10.1002/zaac.200700123
NIMBOB | 635478 | catena-((μ2-oxalato)-bis(imidazole)-copper(ii)) |  | 2.78485 | 1.41555 | 1.57084 | 0 | 0 | 0.41838 | NIMBOB | 10.1002/zaac.200700123 | https://doi.org/10.1002/zaac.200700123
NIMDEU | 937450 | catena-((μ5-Pyridine-2-thiolato)-(μ4-pyridine-2-thiolato)-(μ3-nitrato)-(μ2-nitrato)-tetra-silver) |  | 2.08444 | 1.03797 | 3.06144 | 0 | 0 | 0.25674 | NIMDEU | 10.1039/C3CE40809D | https://doi.org/10.1039/C3CE40809D
NIMDIY | 937451 | catena-(bis(μ4-Pyridine-2-thiolato)-tri-silver perchlorate) |  | 4.26278 | 1.69077 | 2.36483 | 0 | 0 | 0.42672 | NIMDIY | 10.1039/C3CE40809D | https://doi.org/10.1039/C3CE40809D
NIMDOD | 645033 | catena-(bis(μ2-ethyl(phenyl)phosphino-P,P)-bis(tetrahydrofuran-O)-barium) |  | 2.26193 | 1.21408 | 1.44132 | 0 | 0 | 0.36082 | NIMDOD | 10.1002/zaac.200700256 | https://doi.org/10.1002/zaac.200700256
NIMFEW | 942764 | catena-(tris(μ2-2,7-bis(3-(1H-Imidazol-1-yl)propyl)benzo[lmn][3,8]phenanthroline-1,3,6,8(2H,7H)-tetrone)-manganese dinitrate methanol solvate) |  | 3.72799 | 2.71472 | 1.39014 | 0 | 0 | 0.34788 | NIMFEW | 10.1039/C3CE41082J | https://doi.org/10.1039/C3CE41082J
NIMFIA | 942765 | catena-(tris(μ2-2,7-bis(3-(1H-Imidazol-1-yl)propyl)benzo[lmn][3,8]phenanthroline-1,3,6,8(2H,7H)-tetrone)-manganese dinitrate chloroform solvate) |  | 4.96751 | 3.35033 | 1.15097 | 0 | 0 | 0.46586 | NIMFIA | 10.1039/C3CE41082J | https://doi.org/10.1039/C3CE41082J
NIMGOH | 936264 | catena-[(μ4-4,4'-(2,1,3-Benzothiadiazole-4,7-diyl)dibenzoato)-(N,N-dimethylacetamide)-zinc(ii) monohydrate] |  | 5.01118 | 4.46812 | 1.36185 | 327.493 | 240.477 | 0.42542 | NIMGOH | 10.1039/C3CE41308J | https://doi.org/10.1039/C3CE41308J
NIMJUP | 273267 | catena-(bis(μ2-iodo)-bis(μ2-2,11-dithia-4,5,6,7,8,9-hexahydro(3.3)paracyclophane)-di-copper(i) dihydrate) |  | 8.05099 | 6.3507 | 0.770163 | 2289.24 | 2972.41 | 0.72598 | NIMJUP | 10.1002/jccs.200700085 | https://doi.org/10.1002/jccs.200700085
NIMKAW | 273268 | catena-((μ2-2,11-dithia-4,5,6,7,8,9-hexahydro[3.3]paracyclophane-S,S')-(μ2-nitrato)-silver(i) tetrahydrofuran solvate) |  | 5.54121 | 4.87963 | 1.33478 | 743.19 | 556.789 | 0.47568 | NIMKAW | 10.1002/jccs.200700085 | https://doi.org/10.1002/jccs.200700085
NIMLEB | 646483 | catena-((μ3-oxo)-(μ2-azido-N,N'')-tris(μ2-3,5-di-t-butylsalicylaldoximato)-tetramethanol-tri-manganese(iii) methanol solvate) |  | 4.18863 | 1.66275 | 1.17767 | 0 | 0 | 0.44208 | NIMLEB | 10.1002/anie.200702648 | https://doi.org/10.1002/anie.200702648
NIMPII |  | catena-(bis(μ4-Trithiocyanuric acid)-tetrakis(dimethylphenylphosphine)-hexa-gold(i) methanol solvate) |  | 5.71259 | 1.49402 | 2.29621 | 0 | 0 | 0.46394 | NIMPII | 10.1039/a703891g | https://doi.org/10.1039/a703891g
NIMQAB | 100167 | catena-(Decamethyl-ferrocenium tris(μ2-oxalato)-iron(iii)-manganese(ii)) |  | 2.3866 | 1.17201 | 1.62736 | 0 | 0 | 0.3503 | NIMQAB | 10.1039/a703712k | https://doi.org/10.1039/a703712k
NIMRAD | 641708 | catena-(bis(μ3-Benzene-1,3,5-tricarboxylato)-tris(μ2-1,4-bis(isonicotinamido)benzene)-tri-copper(ii) pentahydrate clathrate) |  | 7.03135 | 1.08464 | 1.31226 | 0 | 0 | 0.45038 | NIMRAD | 10.1039/b706177c | https://doi.org/10.1039/b706177c
NIMSAF | 952310 | catena-[(μ2-bromo)-(N-oxide-4,4'-bipyridinum)-tribromo-bismuth(iii)] |  | 2.29338 | 1.63956 | 2.91488 | 0 | 0 | 0.33422 | NIMSAF | 10.1039/C3CE41579A | https://doi.org/10.1039/C3CE41579A
NIMTAE |  | catena-(1,2,3,4-tetrakis(4-Pyridyl)cyclobutane-silver(i) tetrafluoroborate acetonitrile solvate) |  | 4.79937 | 4.4136 | 1.0571 | 906.644 | 857.673 | 0.56152 | NIMTAE | 10.1039/a702972a | https://doi.org/10.1039/a702972a
NIMTEI | 177510 | catena-((μ3-2-((bis(2-Cyanoethyl)amino)methyl)pyridine-N,N',N'')-silver(i) trifluoromethanesulfonate acetonitrile solvate) |  | 5.07064 | 3.85078 | 1.05826 | 1138.98 | 1076.27 | 0.59822 | NIMTEI | 10.1021/ic0105765 | https://doi.org/10.1021/ic0105765
NIMTEJ | 635211 | catena-(bis(μ3-Isonicotinato-O,O,O',N)-bis(μ3-isonicotinato-O,O',N)-bis(μ2-oxalato)-di-cerium(iii)-di-copper(i) dihydrate clathrate) |  | 3.06218 | 2.48374 | 2.15718 | 0 | 0 | 0.33158 | NIMTEJ | 10.1039/b708165k | https://doi.org/10.1039/b708165k
NIMTIN | 635212 | catena-((μ4-Oxalato)-bis(μ2-hydroxo)-bis(μ2-isonicotinato)-di-dysprosium(iii)) |  | 2.6915 | 1.25202 | 2.59696 | 0 | 0 | 0.30694 | NIMTIN | 10.1039/b708165k | https://doi.org/10.1039/b708165k
NIMTOT | 635213 | catena-((μ4-Oxalato)-bis(μ2-hydroxo)-bis(μ2-isonicotinato)-di-erbium(iii)) |  | 2.63747 | 1.23035 | 2.66779 | 0 | 0 | 0.30014 | NIMTOT | 10.1039/b708165k | https://doi.org/10.1039/b708165k
NIMTUZ | 635214 | catena-(bis(μ2-Isonicotinato)-bis(μ2-oxalato)-tetra-aqua-di-europium(iii)) |  | 1.84168 | 1.06317 | 2.44493 | 0 | 0 | 0.26236 | NIMTUZ | 10.1039/b708165k | https://doi.org/10.1039/b708165k
NIMVAH | 635215 | catena-(bis(μ2-Isonicotinato)-bis(μ2-oxalato)-tetra-aqua-di-gadolinium(iii)) |  | 1.82655 | 1.0553 | 2.49037 | 0 | 0 | 0.2606 | NIMVAH | 10.1039/b708165k | https://doi.org/10.1039/b708165k
NIMVAI | 933413 | catena-(bis(μ3-3,3',3''-Benzene-1,3,5-triyltris(1H-pyrazole))-(μ2-3,3',3''-benzene-1,3,5-triyltris(1H-pyrazolato))-nonakis(μ2-oxo)-trioxo-tri-copper-tetra-molybdenum) |  | 2.14999 | 0.9549 | 2.12927 | 0 | 0 | 0.284 | NIMVAI | 10.1039/C3DT52001C | https://doi.org/10.1039/C3DT52001C
NIMVEL | 635216 | catena-(bis(μ3-Isonicotinato-O,O,O',N)-bis(μ3-isonicotinato-O,O',N)-bis(μ2-oxalato)-di-copper(i)-di-lanthanum(iii) dihydrate clathrate) |  | 3.0487 | 2.43957 | 2.13889 | 0 | 0 | 0.3325 | NIMVEL | 10.1039/b708165k | https://doi.org/10.1039/b708165k
NIMVIO |  | catena-((μ2-Sulfato)-(pyridine-2,6-diamidoxime)-copper(ii) dihydrate) |  | 2.64908 | 1.57878 | 1.85119 | 0 | 0 | 0.34508 | NIMVIO | 10.1039/a608599g | https://doi.org/10.1039/a608599g
NIMVIP | 635218 | catena-(bis(μ3-Isonicotinato-O,O,O',N)-bis(μ3-isonicotinato-O,O',N)-bis(μ2-oxalato)-di-copper(i)-di-praseodymium(iii) dihydrate clathrate) |  | 3.06447 | 2.48509 | 2.18009 | 0 | 0 | 0.32782 | NIMVIP | 10.1039/b708165k | https://doi.org/10.1039/b708165k
NIMVOV | 635219 | catena-(bis(μ2-Isonicotinato)-bis(μ2-oxalato)-tetra-aqua-di-samarium(iii)) |  | 1.85337 | 1.06961 | 2.41754 | 0 | 0 | 0.2662 | NIMVOV | 10.1039/b708165k | https://doi.org/10.1039/b708165k
NIMVOW | 942322 | catena-((μ3-5-Fluoronicotinato)-(μ2-5-fluoronicotinato)-cadmium) |  | 2.43821 | 1.37915 | 1.8887 | 0 | 0 | 0.36334 | NIMVOW | 10.1039/C3CE41116H | https://doi.org/10.1039/C3CE41116H
NIMVUB | 635220 | catena-((μ4-Oxalato)-bis(μ2-hydroxo)-bis(μ2-isonicotinato)-di-terbium(iii)) |  | 2.7106 | 1.26165 | 2.54231 | 0 | 0 | 0.3113 | NIMVUB | 10.1039/b708165k | https://doi.org/10.1039/b708165k
NIMVUC | 942323 | catena-(bis(μ3-5-Fluoronicotinato)-cadmium) |  | 1.77015 | 1.0722 | 2.20527 | 0 | 0 | 0.27328 | NIMVUC | 10.1039/C3CE41116H | https://doi.org/10.1039/C3CE41116H
NIMWAJ | 942324 | catena-((μ3-5-Fluoronicotinato)-(μ2-chloro)-dimethylformamide-cadmium) |  | 2.41311 | 1.16083 | 1.96674 | 0 | 0 | 0.34002 | NIMWAJ | 10.1039/C3CE41116H | https://doi.org/10.1039/C3CE41116H
NIMWEN | 942325 | catena-((μ3-5-Chloronicotinato)-(μ2-5-chloronicotinato)-cadmium) |  | 2.19242 | 1.00458 | 2.06673 | 0 | 0 | 0.31738 | NIMWEN | 10.1039/C3CE41116H | https://doi.org/10.1039/C3CE41116H
NIMWIR | 942326 | catena-(bis(μ2-5-Chloronicotinato)-diaqua-cadmium) |  | 2.45484 | 0.84066 | 2.00143 | 0 | 0 | 0.31004 | NIMWIR | 10.1039/C3CE41116H | https://doi.org/10.1039/C3CE41116H
NIMWOX | 942327 | catena-((μ3-5-Chloronicotinato)-(μ2-chloro)-dimethylformamide-cadmium) |  | 2.04225 | 1.1577 | 1.99103 | 0 | 0 | 0.3298 | NIMWOX | 10.1039/C3CE41116H | https://doi.org/10.1039/C3CE41116H
NIMXAJ | 299845 | catena-(bis(μ3-N-p-Nitrobenzoylsalicylhydrazidato)-tetrakis(pyridine)-tri-zinc(ii)) |  | 2.75322 | 1.42862 | 1.566 | 0 | 0 | 0.36306 | NIMXAJ | 10.1016/j.poly.2007.01.028 | https://doi.org/10.1016/j.poly.2007.01.028
NIMXIS | 963898 | catena-(tetrakis(μ5-2-Nitroterephthalato)-(μ4-terephthalato)-bis(μ4-oxo)-diaqua-hepta-zinc dimethylformamide solvate hydrate) |  | 10.60698 | 6.00914 | 1.06297 | 1747.43 | 1643.91 | 0.66196 | NIMXIS | 10.1021/ic302127y | https://doi.org/10.1021/ic302127y
NIMZEP | 278776 | catena-(bis((μ2-4,4'-Dipyridyl sulfide-N,N')-(dimethylformamide-O))-copper(ii) diperchlorate) |  | 4.51793 | 2.07448 | 1.17597 | 0 | 0 | 0.46522 | NIMZEP | 10.1016/j.poly.2007.06.033 | https://doi.org/10.1016/j.poly.2007.06.033
NIMZIT | 609975 | catena-(bis(μ2-4,4'-Dipyridyl sulfide-N,N')-diaqua-copper(ii) dinitrate dihydrate) |  | 4.67042 | 1.9033 | 1.17962 | 0 | 0 | 0.48696 | NIMZIT | 10.1016/j.poly.2007.06.033 | https://doi.org/10.1016/j.poly.2007.06.033
NIMZIT01 | 881519 | catena-(bis(μ2-4,4'-sulfanediyldipyridine)-diaqua-copper(ii) dinitrato dihydrate) |  | 4.0784 | 1.92288 | 1.2055 | 0 | 0 | 0.48618 | NIMZIT01 | 10.1016/j.poly.2012.07.045 | https://doi.org/10.1016/j.poly.2012.07.045
NINBAO | 611822 | catena-(bis(bis(μ2-4,4'-Dipyridyl sulfide-N,N')-aqua-(dimethylformamide-O)-copper(ii)) bis(μ2-4,4'-dipyridyl sulfide-N,N')-diaqua-copper(ii) hexanitrate dimethylformamide solvate hexahydrate) |  | 14.43308 | 13.30164 | 0.387225 | 1499.72 | 3873.01 | 0.82602 | NINBAO | 10.1016/j.poly.2007.06.033 | https://doi.org/10.1016/j.poly.2007.06.033
NINBIX | 912117 | catena-[bis(μ2-4,4'-Propane-1,3-diyldipyridine)-bis(trifluoromethanesulfonato)-copper monohydrate] |  | 2.71701 | 1.78591 | 1.44776 | 0 | 0 | 0.3975 | NINBIX | 10.1021/ic301949n | https://doi.org/10.1021/ic301949n
NINBOD | 912118 | catena-[bis(μ2-4,4'-Propane-1,3-diyldipyridine)-(trifluoromethanesulfonato)-(N,N-dimethylformamide-O)-copper trifluoromethanesulfonate toluene solvate] |  | 5.39492 | 3.55827 | 1.07777 | 0 | 0 | 0.51544 | NINBOD | 10.1021/ic301949n | https://doi.org/10.1021/ic301949n
NINBUJ | 912116 | catena-[bis(μ2-4,4'-Propane-1,3-diyldipyridine)-trifluoromethanesulfonato-copper(ii) trifluoromethanesulfonate acetone solvate] |  | 5.38068 | 4.22328 | 0.990955 | 641.727 | 647.585 | 0.57076 | NINBUJ | 10.1021/ic301949n | https://doi.org/10.1021/ic301949n
NINDEV | 905387 | catena-[(μ3-Diethyl 1H-1,2,3-triazole-4,5-dicarboxylato)-(μ2-diethyl 1H-1,2,3-triazole-4,5-dicarboxylato)-(μ2-tris(1H-pyrazol-1-yl)methanesulfonato)-triphenylphosphine-ruthenium-sodium acetone solvate] |  | 5.09513 | 1.52584 | 1.32072 | 0 | 0 | 0.42596 | NINDEV | 10.1021/ic302264t | https://doi.org/10.1021/ic302264t
NINDOF | 905389 | catena-[(μ3-5-(1,2,3-Triazol-4-yl)tetrazolyl)-(μ2-tris(1H-pyrazol-1-yl)methanesulfonato)-triphenylphosphine-(diethyl ether)-ruthenium-sodium] |  | 2.92031 | 1.2638 | 1.53689 | 0 | 0 | 0.3305 | NINDOF | 10.1021/ic302264t | https://doi.org/10.1021/ic302264t
NINDUJ |  | catena(bis(μ2-Pyrrolidinecarbodithiolato)-lead(ii)) |  | 2.38197 | 1.1327 | 2.19773 | 0 | 0 | 0.33702 | NINDUJ | 10.1021/ic970059f | https://doi.org/10.1021/ic970059f
NINFUN | 963923 | catena-[(μ4-Hydrogen bis(3-methyl-2-acetylbenzoato))-potassium] | catena-[(μ4-Hydrogen bis(3-methyl-aspirinate))-potassium] | 2.28305 | 1.32365 | 1.37036 | 0 | 0 | 0.30332 | NINFUN | Not found | https://doi.org/Not found
NINGIB | 607818 | catena-(bis(μ2-2-aminoterephthalato-O,O,O',O')-diaqua-bis(1,10-phenanthroline-N,N')-di-cadmium(ii) monohydrate) |  | 2.11389 | 1.09003 | 1.82825 | 0 | 0 | 0.29234 | NINGIB | 10.1016/j.poly.2007.07.031 | https://doi.org/10.1016/j.poly.2007.07.031
NINHIB | 177511 | catena-((μ3-2-((bis(2-Cyanoethyl)amino)methyl)pyridine-N,N',N'')-silver(i) perchlorate) |  | 4.57287 | 2.56392 | 1.37211 | 0 | 0 | 0.4704 | NINHIB | 10.1021/ic0105765 | https://doi.org/10.1021/ic0105765
NINLAX | 177512 | catena-((μ2-2-((bis(2-Cyanoethyl)amino)methyl)pyridine-N,N')-silver(i) nitrate) |  | 3.77985 | 1.56137 | 1.46883 | 0 | 0 | 0.4319 | NINLAX | 10.1021/ic0105765 | https://doi.org/10.1021/ic0105765
NINMOM | 1220337 | catena-(bis(μ5-Oxalato)-(μ4-oxalato)-bis(μ2-aqua)-(μ2-oxalato)-di-cerium-di-lithium dihydrate) |  | 2.59471 | 1.89004 | 2.47948 | 0 | 0 | 0.30624 | NINMOM | Not found | https://doi.org/Not found
NINMUS | 1220338 | catena-(bis(μ5-Oxalato)-(μ4-oxalato)-bis(μ2-aqua)-(μ2-oxalato)-diaqua-dicerium-di-sodium dihydrate) |  | 2.57965 | 2.0987 | 2.50384 | 0 | 0 | 0.2541 | NINMUS | Not found | https://doi.org/Not found
NINNUT |  | catena-((μ2-1,2-bis(2-Pyridyl)ethyne)-bis(nitrato-O,O')-cobalt(ii)) |  | 1.76463 | 0.96699 | 1.77274 | 0 | 0 | 0.28312 | NINNUT | 10.1016/0020-1693(95)04828-6 | https://doi.org/10.1016/0020-1693(95)04828-6
NINTUZ | 177601 | catena-((μ2-2,5-bis(4,5-bis(Methylthio)-1,3-dithiol-2-ylidene)-1,3,4,6-tetrathiapentalene-S,S',S'',S''')-(trifluoromethanesulfonato-O)-silver(i)) |  | 1.92746 | 1.18234 | 2.06798 | 0 | 0 | 0.28504 | NINTUZ | 10.1021/ic010630h | https://doi.org/10.1021/ic010630h
NINVAI | 665195 | catena-(tetrakis(μ6-Benzene-1,3,5-tricarboxylato)-hexaaqua-tri-iron(ii)-tri-iron(iii) trichloride N,N-dimethylformamide clathrate) |  | 11.27608 | 4.85167 | 0.885723 | 1372.61 | 1549.71 | 0.67484 | NINVAI | 10.1021/ic062273m | https://doi.org/10.1021/ic062273m
NINVEM | 665196 | catena-(octakis(μ6-Benzene-1,3,5-tricarboxylato)-tris(μ4-chloro)-tri-iron(ii)-nona-iron(iii) hexachloride N,N-diethylformamide clathrate trihydrate) |  | 10.22438 | 5.58563 | 1.32883 | 1092.33 | 822.021 | 0.58042 | NINVEM | 10.1021/ic062273m | https://doi.org/10.1021/ic062273m
NINVIQ | 665197 | catena-(1-Azonia-4-azabicyclo(2.2.2)octane (μ3-5-carboxybenzene-1,3-dicarboxylato)-chloro-iron(ii)) |  | 4.72241 | 2.78898 | 1.21817 | 0 | 0 | 0.54096 | NINVIQ | 10.1021/ic062273m | https://doi.org/10.1021/ic062273m
NINZAL |  | catena-(bis(μ2-1,4-bis(Phenylsulfinyl)butane)-tris(nitrato-O,O')-neodymium(iii)) |  | 2.60203 | 1.49332 | 1.60935 | 0 | 0 | 0.34752 | NINZAL | 10.1016/S0277-5387(96)00501-3 | https://doi.org/10.1016/S0277-5387(96)00501-3
NIPMAA01 | 195858 | catena-((μ2-2,2'-Bi-imidazole)-silver(i) nitrate) |  | 3.99275 | 3.75453 | 1.95641 | 156.411 | 79.9476 | 0.47454 | NIPMAA01 | 10.1107/S0108768102011758 | https://doi.org/10.1107/S0108768102011758
NIPNIK | 649318 | catena-((μ5-5,10,15,20-tetrakis(4-Pyridyl-N-oxide)porphyrinato)-tetrabromo-di-mercury-nickel(ii)) |  | 2.70926 | 1.09247 | 2.473 | 0 | 0 | 0.31188 | NIPNIK | 10.1039/b708302e | https://doi.org/10.1039/b708302e
NIPNUW | 628770 | catena-(bis(tris(2-(2-Imidazolylmethylene)aminoethyl)amine)-iron(ii) hexakis(μ2-perchlorato)-di-potassium) |  | 7.69848 | 5.50772 | 0.786858 | 2929.72 | 3723.32 | 0.7255 | NIPNUW | 10.1039/b704823h | https://doi.org/10.1039/b704823h
NIPPAE | 630381 | catena-(bis(tris(2-(2-Imidazolylmethylene)aminoethyl)amine)-iron(ii) hexakis(μ2-perchlorato)-di-rubidium) |  | 7.68541 | 5.48683 | 0.867162 | 3005.45 | 3465.85 | 0.74502 | NIPPAE | 10.1039/b704823h | https://doi.org/10.1039/b704823h
NIPPOS | 635168 | catena-(bis(tris(2-(2-Imidazolylmethylene)aminoethyl)amine)-iron(ii) hexakis(μ2-perchlorato)-di-cesium) |  | 7.60671 | 5.403 | 0.950683 | 2991.43 | 3146.62 | 0.74762 | NIPPOS | 10.1039/b704823h | https://doi.org/10.1039/b704823h
NIPROU | 641244 | catena-((μ5-2-Phosphonatoisonicotinic acid)-cadmium) |  | 1.76909 | 1.06726 | 2.64789 | 0 | 0 | 0.25634 | NIPROU | 10.1039/b708688a | https://doi.org/10.1039/b708688a
NIPRUA | 641245 | catena-((μ4-2-Phosphonatoisonicotinic acid)-aqua-zinc) |  | 1.88902 | 1.26033 | 2.17408 | 0 | 0 | 0.27618 | NIPRUA | 10.1039/b708688a | https://doi.org/10.1039/b708688a
NIPVOX |  | catena((μ2-L-Tartrato)-(1,10-phenanthroline)-copper(ii) hexahydrate) |  | 5.05388 | 4.54311 | 1.28341 | 721.612 | 562.262 | 0.48586 | NIPVOX | 10.1016/S0277-5387(97)00100-9 | https://doi.org/10.1016/S0277-5387(97)00100-9
NIPVOX01 | 777591 | catena-((μ2-2-(hydroxy)-3-(hydroxy)succinato)-(1,10-phenanthroline)-copper hexahydrate) |  | 5.10972 | 4.49069 | 1.25021 | 728.276 | 582.524 | 0.49186 | NIPVOX01 | 10.1039/c0ce00505c | https://doi.org/10.1039/c0ce00505c
NIPVUD |  | catena(bis(μ2-Nitrato)-2,6-diacetylpyridine-dihydrazone-lead(ii) monohydrate) |  | 2.85281 | 1.23322 | 2.25649 | 0 | 0 | 0.31848 | NIPVUD | 10.1016/S0277-5387(97)00099-5 | https://doi.org/10.1016/S0277-5387(97)00099-5
NIPVUE | 644007 | catena-((μ2-4,4'-Dipyridyldisulfide-N,N')-bis(O-methyl(4-methoxyphenyl)phosphonodithioato-S,S')-nickel(ii)) |  | 2.22914 | 1.0879 | 1.59764 | 0 | 0 | 0.31432 | NIPVUE | 10.1039/b708972d | https://doi.org/10.1039/b708972d
NIPWAL | 644008 | catena-((μ2-4,4'-Dipyridyltrisulfide-N,N')-bis(O-ethyl(4-methoxyphenyl)phosphonodithioato-S,S')-nickel(ii)) |  | 2.31254 | 1.31955 | 1.53487 | 0 | 0 | 0.33712 | NIPWAL | 10.1039/b708972d | https://doi.org/10.1039/b708972d
NIPWEP | 644009 | catena-(bis(μ2-4,4'-Dipyridylsulfide-N,N')-tetrakis(diethyldithiophosphato-S,S')-di-nickel(ii)) |  | 2.57406 | 1.45055 | 1.53609 | 0 | 0 | 0.34588 | NIPWEP | 10.1039/b708972d | https://doi.org/10.1039/b708972d
NIPWIT | 604691 | catena-((μ4-Pyridine-2,4-dicarboxylato-N,O,O',O'')-(μ3-hydroxo)-(μ2-hydroxo)-di-zinc) |  | 1.64 | 1.0742 | 2.61947 | 0 | 0 | 0.22814 | NIPWIT | 10.1039/b705735k | https://doi.org/10.1039/b705735k
NIPWIT01 | 649374 | catena-((μ4-Pyridine-2,4-dicarboxylato-N,O,O',O'')-(μ3-hydroxo)-(μ2-hydroxo)-di-zinc) |  | 1.62412 | 1.0463 | 2.6343 | 0 | 0 | 0.22444 | NIPWIT01 | 10.1039/b705735k | https://doi.org/10.1039/b705735k
NIQGIE | 672569 | catena-[(μ2-Phthalato-O,O')-bis(1-vinylimidazole-N)-zinc(ii)] |  | 2.64401 | 1.61803 | 1.46075 | 0 | 0 | 0.3761 | NIQGIE | 10.1107/S160053680705355X | https://doi.org/10.1107/S160053680705355X
NIQGOK | 672570 | catena-[(μ2-Phthalato-O,O')-bis(4-ethyl-3H-imidazole-N)-zinc(ii)] |  | 2.28226 | 1.69613 | 1.44961 | 0 | 0 | 0.37178 | NIQGOK | 10.1107/S1600536807053159 | https://doi.org/10.1107/S1600536807053159
NIQGUQ | 672571 | catena-[(μ2-Imidazole-4,5-dicarboxylato-N,O,O',O'')-(4,4'-bipyridine-N)-aqua-manganese(ii)] |  | 2.37102 | 1.10544 | 1.62569 | 0 | 0 | 0.31414 | NIQGUQ | 10.1107/S1600536807054141 | https://doi.org/10.1107/S1600536807054141
NIQHAX | 672572 | catena-[(μ2-Biphenyl-2,2'-dicarboxylato-O,O',O'',O''')-(dipyrido(3,2-a:2',3'-c)phenazine-N,N')-cadmium(ii)] |  | 2.47356 | 1.45756 | 1.65952 | 0 | 0 | 0.32824 | NIQHAX | 10.1107/S1600536807052786 | https://doi.org/10.1107/S1600536807052786
NIQHIF | 672574 | catena-[(μ6-Succinato)-bis(μ4-benzene-1,4-dicarboxylato)-di-lanthanum(iii)] |  | 2.92964 | 1.7252 | 2.16634 | 0 | 0 | 0.32622 | NIQHIF | 10.1107/S1600536807053123 | https://doi.org/10.1107/S1600536807053123
NIQKAA | 672582 | catena-[bis(μ3-Succinato)-(μ2-succinato)-tris(1,10-phenanthroline)-tri-cadmium(ii) tetrahydrate] |  | 3.16738 | 1.72532 | 1.71032 | 0 | 0 | 0.37424 | NIQKAA | 10.1107/S1600536807051665 | https://doi.org/10.1107/S1600536807051665
NIQKEE | 672583 | catena-[bis(μ2-Fumarato-O,O',O'',O''')-bis(4,7-diphenyl-1,10-phenanthroline-N,N')-di-lead(ii)] |  | 2.44877 | 1.16085 | 1.8801 | 0 | 0 | 0.32638 | NIQKEE | 10.1107/S1600536807053743 | https://doi.org/10.1107/S1600536807053743
NIQKUU | 672586 | catena-[(μ2-(5-(2-Pyridyl)tetrazolato-N,N',N''))-(5-(2-pyridyl)tetrazolato-N,N')-copper(ii)] |  | 2.18504 | 1.1275 | 1.77407 | 0 | 0 | 0.30614 | NIQKUU | 10.1107/S1600536807053597 | https://doi.org/10.1107/S1600536807053597
NIQQUB | 964104 | catena-[tris(μ2-thiocyanato)-thiocyanato-(2,2':6',2''-terpyridine)-manganese-platinum] |  | 1.90541 | 0.97714 | 2.1756 | 0 | 0 | 0.2801 | NIQQUB | 10.1021/ic302360b | https://doi.org/10.1021/ic302360b
NIQREK | 1220625 | catena-[(μ3-Maleato-O,O',O'')-diaqua-zinc] | catena-[(μ3-Maleato)-diaqua-zinc] | 1.50267 | 0.83145 | 2.25416 | 0 | 0 | 0.24752 | NIQREK | 10.1039/a607839g | https://doi.org/10.1039/a607839g
NIQREK01 | 1220626 | catena-[(μ3-Maleato)-diaqua-zinc] |  | 1.49308 | 0.80144 | 2.28083 | 0 | 0 | 0.24116 | NIQREK01 | Not found | https://doi.org/Not found
NIQREM | 964106 | catena-[tris(μ2-thiocyanato)-thiocyanato-(2,2':6',2''-terpyridine)-cobalt-platinum] |  | 2.13331 | 1.44967 | 2.11116 | 0 | 0 | 0.32198 | NIQREM | 10.1021/ic302360b | https://doi.org/10.1021/ic302360b
NIQROW | 964108 | catena-[bis(μ2-thiocyanato)-bis(1,10-phenanthroline)-bis(thiocyanato)-lead-platinum] |  | 4.18718 | 3.72128 | 2.0544 | 141.082 | 68.6733 | 0.368 | NIQROW | 10.1021/ic302360b | https://doi.org/10.1021/ic302360b
NIQSOX | 906712 | catena-(bis(μ2-3,6,14,17,28,31,39,42,57,64-Deca-azanonacyclo[42.6.6.619,26.18,12.133,37.020,25.045,50.051,56.058,63]tetrahexaconta-1(50),8(64),9,11,19,21,23,25,33(57),34,36,44,46,48,51,53,55,58,60,62-icosaene)-bis(μ2-diphosphato)-tetra-zinc octatriacontahydrate) |  | 5.71357 | 3.31862 | 1.11857 | 0 | 0 | 0.50788 | NIQSOX | 10.1021/ic302435g | https://doi.org/10.1021/ic302435g
NIQWOA | 625165 | catena-[bis(μ3-Biphenyl-2,2'-dicarboxylato-O,O,O',O'',O''')-(μ3-biphenyl-2,2'-dicarboxylato-O,O',O'',O''')-diaqua-di-erbium(iii)] |  | 2.577 | 1.10027 | 2.05733 | 0 | 0 | 0.284 | NIQWOA | 10.1107/S1600536807054633 | https://doi.org/10.1107/S1600536807054633
NIQWOB | 964023 | catena-((μ3-Penicillaminato)-hexakis(μ2-penicillaminato-S,S)-(μ2-penicillaminato-O,S,S)-octa-silver octahydrate) |  | 3.11897 | 1.65817 | 1.95758 | 0 | 0 | 0.38586 | NIQWOB | 10.1021/ic400192c | https://doi.org/10.1021/ic400192c
NIQWUG | 604089 | catena-[4,4'-Bipyridinium bis(μ3-pyrazole-3,5-dicarboxylato-N,N',O,O',O')-di-copper(ii)] |  | 3.8984 | 2.34705 | 1.51649 | 0 | 0 | 0.52196 | NIQWUG | 10.1107/S1600536807054864 | https://doi.org/10.1107/S1600536807054864
NIQWUH | 917846 | catena-[dimethylammonium (μ2-oxo)-(5'-carboxy-2,2'-bipyridine-5-carboxylate)-dioxo-molybdenum(vi) monohydrate] |  | 3.73019 | 3.05412 | 1.56992 | 0 | 0 | 0.43436 | NIQWUH | 10.1021/ic400248m | https://doi.org/10.1021/ic400248m
NIQXUH | 641751 | catena-(bis(μ3-Benzene-1,3,5-tricarboxylato)-tris(μ2-1,4-bis(isonicotinamido)benzene)-tri-copper(ii)) |  | 6.93742 | 1.10445 | 1.31329 | 0 | 0 | 0.4496 | NIQXUH | 10.1039/b706177c | https://doi.org/10.1039/b706177c
NIRBOG | 609757 | catena-(tris(μ2-1,4-bis(Imidazolyl)butane)-nickel(ii) dinitrate) |  | 4.7221 | 1.82863 | 1.26561 | 0 | 0 | 0.47388 | NIRBOG | 10.1021/cg060666q | https://doi.org/10.1021/cg060666q
NIRCAT | 609758 | catena-(tris(μ2-1,4-bis(Imidazolyl)butane)-bis((μ2-isothiocyanato)-(isothiocyanto))-di-cadmium(ii)) |  | 2.43766 | 1.21221 | 1.60452 | 0 | 0 | 0.3495 | NIRCAT | 10.1021/cg060666q | https://doi.org/10.1021/cg060666q
NIRCEX | 609759 | catena-(bis((μ2-1,4-bis(Imidazolyl)butane)-(nitrato-O))-cadmium(ii)) |  | 2.00264 | 1.11833 | 1.67062 | 0 | 0 | 0.31824 | NIRCEX | 10.1021/cg060666q | https://doi.org/10.1021/cg060666q
NIRCIB | 615377 | catena-(bis((μ2-bis(N-Imidazolyl)methane)-(isothiocyanato))-iron(ii)) |  | 2.29011 | 1.30458 | 1.53996 | 0 | 0 | 0.32008 | NIRCIB | 10.1021/cg060666q | https://doi.org/10.1021/cg060666q
NIRCOH | 615378 | catena-((μ2-1,4-bis(Imidazolyl)butane)-bis(4-nitrobenzoato-O)-zinc(ii)) |  | 2.0337 | 1.37183 | 1.55732 | 0 | 0 | 0.33444 | NIRCOH | 10.1021/cg060666q | https://doi.org/10.1021/cg060666q
NIRCUN | 615379 | catena-(bis(μ2-bis(N-Imidazolyl)methane)-diaqua-manganese(ii) dichloride dihydrate) |  | 3.35833 | 2.5463 | 1.24214 | 0 | 0 | 0.44438 | NIRCUN | 10.1021/cg060666q | https://doi.org/10.1021/cg060666q
NIRCUO | 944908 | catena-[meso-bis(μ5-tartrato)-(μ2-aqua)-tetra-lithium] |  | 1.72786 | 0.95917 | 1.75611 | 0 | 0 | 0.20214 | NIRCUO | 10.1039/C3DT52430B | https://doi.org/10.1039/C3DT52430B
NIRDAU | 621562 | catena-(bis((μ2-1,4-bis(Imidazolyl)butane)-(p-toluenesulfonato-O))-cadmium(ii)) |  | 2.15159 | 1.24367 | 1.57178 | 0 | 0 | 0.32688 | NIRDAU | 10.1021/cg060666q | https://doi.org/10.1021/cg060666q
NIRDAV | 944909 | catena-[(μ4-D,L-tartrato)-(μ2-aqua)-aqua-di-lithium] |  | 1.70288 | 0.93884 | 1.70537 | 0 | 0 | 0.22404 | NIRDAV | 10.1039/C3DT52430B | https://doi.org/10.1039/C3DT52430B
NIRDEX | 165872 | catena-(tetrakis(μ2-oxalato)-tetra-aqua-di-cadmium-zirconium hydrate) |  | 2.98079 | 2.47626 | 2.28366 | 0 | 0 | 0.40114 | NIRDEX | 10.1039/b103711k | https://doi.org/10.1039/b103711k
NIRDEY | 621563 | catena-((μ2-1,4-bis(Imidazolyl)butane)-bis((4-hydroxybenzoato-O)-(methanol))-nickel(ii) methanol solvate) |  | 3.83085 | 1.93943 | 1.22722 | 0 | 0 | 0.43908 | NIRDEY | 10.1021/cg060666q | https://doi.org/10.1021/cg060666q
NIRDOI | 652044 | catena-(bis((μ4-1,4-Benzenedicarboxylato)-(μ3-1-((4'-((pyridin-3-yloxy)methyl)biphenyl-4-yl)methyl)pyridine-3-olato)-(μ3-1,4-benzenedicarboxylato))-(μ2-1,4-benzenedicarboxylato)-penta-zinc(ii) dihydrate) |  | 3.71806 | 2.73118 | 1.48024 | 0 | 0 | 0.40014 | NIRDOI | 10.1039/b709835a | https://doi.org/10.1039/b709835a
NIRFUR | 939259 | catena-[bis(μ4-4,4',4''-((2,4,6-Trimethylbenzene-1,3,5-triyl)tris(methyleneoxy))tribenzoato)-(μ2-aqua)-triaqua-tri-cadmium(ii) N,N-dimethylformamide solvate] |  | 7.65905 | 3.74651 | 1.08973 | 789.099 | 724.123 | 0.56118 | NIRFUR | 10.1039/C3CE41186A | https://doi.org/10.1039/C3CE41186A
NIRGAY | 939260 | catena-[(μ7-4,4',4''-((2,4,6-Trimethylbenzene-1,3,5-triyl)tris(methyleneoxy))tribenzoato)-(μ5-4,4',4''-((2,4,6-trimethylbenzene-1,3,5-triyl)tris(methyleneoxy))tribenzoato)-bis(N,N-dimethylformamide)-diaqua-tri-manganese(ii) unknown solvate] |  | 8.19179 | 4.59715 | 0.916898 | 1270.72 | 1385.89 | 0.58082 | NIRGAY | 10.1039/C3CE41186A | https://doi.org/10.1039/C3CE41186A
NIRGEC | 939261 | catena-[tetrakis(μ6-4,4',4''-((2,4,6-Trimethylbenzene-1,3,5-triyl)tris(methyleneoxy))tribenzoato)-bis(μ2-formato)-hexakis(N,N-dimethylformamide)-hepta-cobalt N,N-dimethylformamide solvate tetrahydrate] |  | 6.42585 | 2.62256 | 1.19886 | 0 | 0 | 0.466 | NIRGEC | 10.1039/C3CE41186A | https://doi.org/10.1039/C3CE41186A
NIRGIG | 939262 | catena-[(μ6-4,4',4''-((2,4,6-Trimethylbenzene-1,3,5-triyl)tris(methyleneoxy))tribenzoato)-bis(N,N-dimethylformamide)-diaqua-di-zinc(ii) (μ3-4,4',4''-((2,4,6-Trimethylbenzene-1,3,5-triyl)tris(methyleneoxy))tribenzoato)-aqua-zinc(ii) N,N-dimethylformamide solvate trihydrate] |  | 10.11578 | 6.58086 | 0.660396 | 2062.59 | 3123.26 | 0.71366 | NIRGIG | 10.1039/C3CE41186A | https://doi.org/10.1039/C3CE41186A
NIRMUW | 100385 | catena((μ5-Benzene-1,3,5-tricarboxylato)-diaqua-barium hemihydrate) | catena-(Diaqua-monohydrogentrimesate-barium hemihydrate) | 3.02563 | 1.27694 | 2.15007 | 0 | 0 | 0.29414 | NIRMUW | 10.1039/a708189h | https://doi.org/10.1039/a708189h
NIRMUW01 | 1045368 | catena-[bis(μ5-Hydrogen benzene-1,3,5-tricarboxylato)-tetra-aqua-di-barium monohydrate] |  | 3.03565 | 1.25096 | 2.17346 | 0 | 0 | 0.28268 | NIRMUW01 | Not found | https://doi.org/Not found
NIRNAD | 122375 | catena((μ5-Benzene-1,3,5-tricarboxylato)-diaqua-strontium hemihydrate) | catena-(Diaqua-monohydrogentrimesate-strontium hemihydrate) | 2.8971 | 1.32938 | 1.96687 | 0 | 0 | 0.27158 | NIRNAD | 10.1039/a708189h | https://doi.org/10.1039/a708189h
NIRROX | 921188 | catena-[bis(μ2-2-amino-9H-purine-6-thiolato)-cobalt(ii)] | catena-[bis(μ2-6-thioguaninato-N,S,S)-cobalt(ii)] | 3.08025 | 2.26386 | 1.84951 | 0 | 0 | 0.3084 | NIRROX | 10.1021/ic400237h | https://doi.org/10.1021/ic400237h
NIRRUD | 921187 | catena-[bis(μ2-2-amino-9H-purine-6-thiolato)-cobalt(ii) dihydrate] | catena-(bis(μ2-6-thioguaninato-N,S,S)-cobalt(ii) dihydrate) | 3.44187 | 2.65082 | 1.78474 | 0 | 0 | 0.33268 | NIRRUD | 10.1021/ic400237h | https://doi.org/10.1021/ic400237h
NIRXUH |  | catena-((μ2-Pyrazine)-bis((μ2-o-phenylene)-tetrahydrofuran-bromo-indium) tetrahydrofuran solvate) |  | 5.00706 | 3.66452 | 1.42149 | 0 | 0 | 0.52612 | NIRXUH | 10.1002/(SICI)1521-3773(19980316)37:5<622::AID-ANIE622>3.0.CO;2-G | https://doi.org/10.1002/(SICI)1521-3773(19980316)37:5<622::AID-ANIE622>3.0.CO;2-G
NIRXUJ | 910802 | catena-[(μ3-Heptafluorobutanoato)-ethyl-zinc(ii)] |  | 1.96466 | 1.20916 | 2.07926 | 0 | 0 | 0.34424 | NIRXUJ | 10.1021/ic400420h | https://doi.org/10.1021/ic400420h
NISBEX | 673330 | catena-((μ5-(4-(3,5-bis(1-Carboxylatomethyl-1H-(1,2,3)triazol-4-yl)phenyl)-(1,2,3)triazol-1-yl)acetate)-diaqua-lanthanum hexahydrate) | MIL-112 | 3.95167 | 3.32888 | 1.5235 | 0 | 0 | 0.43628 | NISBEX | 10.1021/ja0744091 | https://doi.org/10.1021/ja0744091
NISCOJ | 852802 | catena-[(μ2-4-(3,5-Dimethyl-4H-1,2,4-triazol-4-yl)benzoato-N,O)-(μ2-4-(3,5-dimethyl-4H-1,2,4-triazol-4-yl)benzoato-N:O,O')-zinc(ii) N,N-dimethylformamide solvate sesquihydrate] |  | 4.55507 | 2.96207 | 1.18763 | 0 | 0 | 0.48998 | NISCOJ | 10.1021/ic302643w | https://doi.org/10.1021/ic302643w
NISDIE | 841904 | catena-(bis(μ2-4,4'-Bipyridine)-(μ5-2-sulfoterephthalic acid)-(μ3-2-sulfoterephthalic acid)-4,4'-bipyridine-triaqua-tri-cadmium) |  | 2.62093 | 1.17591 | 1.88743 | 0 | 0 | 0.3172 | NISDIE | 10.1016/j.jssc.2013.06.021 | https://doi.org/10.1016/j.jssc.2013.06.021
NISDOK | 841903 | catena-(bis(μ2-4,4'-Bipyridine)-bis(μ2-2-sulfoterephthalic diacid)-aqua-di-zinc (μ2-4,4'-bipyridine)-tetraaqua-zinc monohydrate) |  | 5.22002 | 3.68411 | 1.20907 | 0 | 0 | 0.52028 | NISDOK | 10.1016/j.jssc.2013.06.021 | https://doi.org/10.1016/j.jssc.2013.06.021
NISPEL | 634099 | catena-(dimethylammonium oxonium bis(μ4-4-phosphonatobenzoato)-di-zinc(ii) dihydrate) |  | 7.01082 | 3.90981 | 1.22147 | 1073.21 | 878.622 | 0.5958 | NISPEL | 10.1002/asia.200700209 | https://doi.org/10.1002/asia.200700209
NISPIP | 634100 | catena-(dimethylammonium (μ4-4-phosphonatobenzoato)-zinc(ii)) |  | 4.469 | 2.94687 | 1.5329 | 0 | 0 | 0.48804 | NISPIP | 10.1002/asia.200700209 | https://doi.org/10.1002/asia.200700209
NISPOV | 634101 | catena-(bis(dimethylammonium) tetrakis(μ6-4-phosphonatobenzoato)-bis(μ5-4-phosphonatobenzoato)-bis(μ3-hydroxo)-aqua-nona-zinc(ii)) |  | 2.63461 | 1.24081 | 2.10714 | 0 | 0 | 0.32634 | NISPOV | 10.1002/asia.200700209 | https://doi.org/10.1002/asia.200700209
NISQOW | 650118 | catena-((μ4-isonicotinato)-pentakis(μ3-isonicotinato)-(μ2-oxalato)-tri-aqua-di-neodymium(iii)-tetra-silver diperchlorate) |  | 2.00027 | 0.99861 | 2.52071 | 0 | 0 | 0.27138 | NISQOW | 10.1016/j.inoche.2007.08.018 | https://doi.org/10.1016/j.inoche.2007.08.018
NISQUC | 650119 | catena-((μ4-isonicotinato)-pentakis(μ3-isonicotinato)-(μ2-oxalato)-tri-aqua-di-europium(iii)-tetra-silver diperchlorate) |  | 2.08637 | 1.03618 | 2.57773 | 0 | 0 | 0.27272 | NISQUC | 10.1016/j.inoche.2007.08.018 | https://doi.org/10.1016/j.inoche.2007.08.018
NISWUI | 610632 | catena-((μ2-5-Chloro-2-methoxybenzoato-O,O')-aqua-(5-chloro-2-methoxybenzoato-O)-zinc(ii) monohydrate) |  | 2.4466 | 1.62026 | 1.62219 | 0 | 0 | 0.35402 | NISWUI | Not found | https://doi.org/Not found
NISYAR | 985276 | catena-[(μ2-Bromo)-(1,3-bis(3,5-bis(benzyloxy)benzyl)-2,3-dihydro-1H-imidazol-2-ylidene)-silver] |  | 2.8117 | 2.59491 | 1.49927 | 0 | 0 | 0.34904 | NISYAR | 10.1021/om401060u | https://doi.org/10.1021/om401060u
NISYUJ |  | catena-((μ4-Oxo)-bis(μ3-oxo)-penakis(μ2-oxo)-pentaoxo-bis(2,2'-bipyridyl)-tetra-molybdenum-nickel) |  | 2.12464 | 0.98069 | 2.50796 | 0 | 0 | 0.2688 | NISYUJ | 10.1039/a702765f | https://doi.org/10.1039/a702765f
NISZAQ | 1220801 | catena-(tris(μ3-Oxo)-bis(μ2-oxo)-(2,2'-bipyridyl)-dioxo-copper-di-molybdenum) |  | 9.27997 | 8.76817 | 1.26611 | 1455.96 | 1149.95 | 0.63952 | NISZAQ | 10.1039/a702765f | https://doi.org/10.1039/a702765f
NISZEU |  | catena-((2,2'-Bipyridyl)-decaoxa-cobalt-tri-molybdenum) |  | 2.16926 | 0.94018 | 2.74554 | 0 | 0 | 0.26182 | NISZEU | 10.1039/a702765f | https://doi.org/10.1039/a702765f
NITBAU | 620291 | catena-[Oxonium bis(μ4-iodo)-octadecakis(μ3-isonicotinato)-bis(μ3-oxo)-tris(μ2-iodo)-octa-copper(i)-hexa-yttrium(iii)] |  | 3.14812 | 1.19134 | 2.29483 | 0 | 0 | 0.33052 | NITBAU | 10.1002/chem.200700600 | https://doi.org/10.1002/chem.200700600
NITBEY | 620292 | catena-[Oxonium bis(μ4-iodo)-octadecakis(μ3-isonicotinato)-bis(μ3-oxo)-tris(μ2-iodo)-octa-copper(i)-hexa-neodymium(iii)] |  | 3.40942 | 1.17688 | 2.43057 | 0 | 0 | 0.33854 | NITBEY | 10.1002/chem.200700600 | https://doi.org/10.1002/chem.200700600
NITBIC | 620293 | catena-[Oxonium bis(μ4-iodo)-octadecakis(μ3-isonicotinato)-bis(μ3-oxo)-tris(μ2-iodo)-octa-copper(i)-hexa-samarium(iii)] |  | 3.42455 | 1.18888 | 2.44053 | 0 | 0 | 0.33686 | NITBIC | 10.1002/chem.200700600 | https://doi.org/10.1002/chem.200700600
NITBOH |  | catena-((μ3-4-Thiomethyl-6-(4-pyridyl)-2,2'-bipyridine)-silver(i) hexafluorophosphate acetonitrile solvate) |  | 8.21243 | 7.5894 | 0.651668 | 2215.96 | 3400.45 | 0.75022 | NITBOH | 10.1039/a703646i | https://doi.org/10.1039/a703646i
NITBOI | 620294 | catena-[Oxonium bis(μ4-iodo)-octadecakis(μ3-isonicotinato)-bis(μ3-oxo)-tris(μ2-iodo)-octa-copper(i)-hexa-europium(iii)] |  | 3.3638 | 1.18585 | 2.46936 | 0 | 0 | 0.33444 | NITBOI | 10.1002/chem.200700600 | https://doi.org/10.1002/chem.200700600
NITBUO | 620295 | catena-[Oxonium bis(μ4-iodo)-octadecakis(μ3-isonicotinato)-bis(μ3-oxo)-tris(μ2-iodo)-octa-copper(i)-hexa-gadolinium(iii)] |  | 3.33592 | 1.1921 | 2.53758 | 0 | 0 | 0.33348 | NITBUO | 10.1002/chem.200700600 | https://doi.org/10.1002/chem.200700600
NITCAV | 620296 | catena-[Oxonium bis(μ4-iodo)-octadecakis(μ3-isonicotinato)-bis(μ3-oxo)-tris(μ2-iodo)-octa-copper(i)-hexa-terbium(iii)] |  | 3.28299 | 1.19573 | 2.49273 | 0 | 0 | 0.3334 | NITCAV | 10.1002/chem.200700600 | https://doi.org/10.1002/chem.200700600
NITCEZ | 620297 | catena-[Oxonium bis(μ4-iodo)-octadecakis(μ3-isonicotinato)-bis(μ3-oxo)-tris(μ2-iodo)-octa-copper(i)-hexa-dysprosium(iii)] |  | 3.28224 | 1.20302 | 2.51883 | 0 | 0 | 0.33342 | NITCEZ | 10.1002/chem.200700600 | https://doi.org/10.1002/chem.200700600
NITCID | 621167 | catena-[bis(μ4-Iodo)-(μ3-iodo)-bis(μ3-isonicotinato-N,O,O')-(μ3-pyrazine-2-carboxylato-N,N',O,O')-bis(μ2-isonicotinato-N,O,O')-bis(μ2-isonicotinato-N,O)-(μ2-iodo)-diaqua-penta-copper-di-yttrium monohydrate] |  | 3.0853 | 1.75002 | 2.32149 | 0 | 0 | 0.34422 | NITCID | 10.1002/chem.200700600 | https://doi.org/10.1002/chem.200700600
NITCOJ | 621168 | catena-[bis(μ4-Iodo)-(μ3-iodo)-bis(μ3-isonicotinato-N,O,O')-(μ3-pyrazine-2-carboxylato-N,N',O,O')-bis(μ2-isonicotinato-N,O,O')-bis(μ2-isonicotinato-N,O)-(μ2-iodo)-diaqua-penta-copper-di-gadolinium monohydrate] |  | 3.08292 | 1.71396 | 2.46171 | 0 | 0 | 0.34888 | NITCOJ | 10.1002/chem.200700600 | https://doi.org/10.1002/chem.200700600
NITCUP | 621169 | catena-[bis(μ4-Iodo)-(μ3-iodo)-bis(μ3-isonicotinato-N,O,O')-(μ3-pyrazine-2-carboxylato-N,N',O,O')-bis(μ2-isonicotinato-N,O,O')-bis(μ2-isonicotinato-N,O)-(μ2-iodo)-diaqua-penta-copper-di-terbium monohydrate] |  | 3.10558 | 1.73577 | 2.47688 | 0 | 0 | 0.34796 | NITCUP | 10.1002/chem.200700600 | https://doi.org/10.1002/chem.200700600
NITDAW | 621170 | catena-[bis(μ4-Iodo)-(μ3-iodo)-bis(μ3-isonicotinato-N,O,O')-(μ3-pyrazine-2-carboxylato-N,N',O,O')-bis(μ2-isonicotinato-N,O,O')-bis(μ2-isonicotinato-N,O)-(μ2-iodo)-diaqua-penta-copper-di-dysprosium monohydrate] |  | 3.07255 | 1.74216 | 2.50474 | 0 | 0 | 0.34308 | NITDAW | 10.1002/chem.200700600 | https://doi.org/10.1002/chem.200700600
NITDEA | 621171 | catena-[bis(μ4-Iodo)-(μ3-iodo)-bis(μ3-isonicotinato-N,O,O')-(μ3-pyrazine-2-carboxylato-N,N',O,O')-bis(μ2-isonicotinato-N,O,O')-bis(μ2-isonicotinato-N,O)-(μ2-iodo)-diaqua-penta-copper-di-erbium monohydrate] |  | 3.08862 | 1.7345 | 2.53407 | 0 | 0 | 0.33976 | NITDEA | 10.1002/chem.200700600 | https://doi.org/10.1002/chem.200700600
NITDIE | 621172 | catena-[bis(μ4-Iodo)-(μ3-iodo)-bis(μ3-isonicotinato-N,O,O')-(μ3-pyrazine-2-carboxylato-N,N',O,O')-bis(μ2-isonicotinato-N,O,O')-bis(μ2-isonicotinato-N,O)-(μ2-iodo)-diaqua-penta-copper-di-ytterbium monohydrate] |  | 3.05456 | 1.70404 | 2.55385 | 0 | 0 | 0.33802 | NITDIE | 10.1002/chem.200700600 | https://doi.org/10.1002/chem.200700600
NITGUT | 644812 | catena-[(Λ,Λ,Δ,Δ)-tetrakis(μ2-3-Oxy-N'-(3-phenylprop-2-enoyl)-2-naphthohydrazide-N,N',O,O',O'')-bis(dimethylsulfoxide)-bis(ethanol)-tetra-manganese(iii) dimethylsulfoxide ethanol solvate tetrahydrate] | ("catena-[(Λ,Λ,Δ,Δ)-tetrakis(μ2-N-trans-cinnamoyl-2-oxy-3-naphthoylhydrazide-N,N',O,O',O'')-bis(dimethylsulfoxide)-bis(ethanol)-tetra-manganese(iii) dimethylsulfoxide ethanol solvate tetrahydrate]",) | 8.49804 | 1.92607 | 1.05282 | 0 | 0 | 0.52886 | NITGUT | 10.1039/b711686a | https://doi.org/10.1039/b711686a
NITHOP | 969558 | catena-((μ2-η6,η2-Methylenebis(((2,6-di-isopropylphenyl)imino)(diphenyl)phosphorane))-potassium) |  | 2.42347 | 1.36406 | 1.20489 | 0 | 0 | 0.33394 | NITHOP | 10.1021/om401059x | https://doi.org/10.1021/om401059x
NITJEG | 647534 | catena-[(μ4-tetrakis(1-Imidazolyl)borate-N,N',N'',N''')-(3-ammoniobenzoato-O,O')-lead(ii) monohydrate] |  | 2.85653 | 1.4304 | 1.91085 | 0 | 0 | 0.33296 | NITJEG | 10.1039/b708860d | https://doi.org/10.1039/b708860d
NITJIK | 647535 | catena-[(μ4-tetrakis(1-Imidazolyl)borate-N,N',N'',N''')-(4-ammoniobenzoato-O,O')-lead(ii) monohydrate] |  | 2.71128 | 1.38119 | 1.92098 | 0 | 0 | 0.33198 | NITJIK | 10.1039/b708860d | https://doi.org/10.1039/b708860d
NITJOQ | 647536 | catena-[(μ4-tetrakis(1-Imidazolyl)borate-N,N',N'',N''')-lead(ii) 3-ammoniobenzenesulfonate clathrate monohydrate] |  | 5.30429 | 4.15176 | 1.49326 | 876.039 | 586.661 | 0.5381 | NITJOQ | 10.1039/b708860d | https://doi.org/10.1039/b708860d
NITPHG | 1220874 | catena(Dinitrato(triphenylphosphine)-mercury(ii)) |  | 2.17133 | 1.18771 | 1.97235 | 0 | 0 | 0.35696 | NITPHG | 10.1139/v74-032 | https://doi.org/10.1139/v74-032
NITROY | 227580 | catena-((μ2-4,4'-bis(2-(2-Pyridyl)ethenyl)biphenyl-N,N')-bis(nitrato-O,O')-cadmium(ii)) |  | 2.24183 | 1.20815 | 1.65332 | 0 | 0 | 0.32954 | NITROY | 10.1016/j.molstruc.2007.03.019 | https://doi.org/10.1016/j.molstruc.2007.03.019
NITRUE | 227583 | catena-((μ2-4,4'-bis(2-(2-Pyridyl)ethenyl)biphenyl-N,N')-bis(nitrato-O,O')-cobalt(ii)) |  | 2.19438 | 1.24854 | 1.49514 | 0 | 0 | 0.3358 | NITRUE | 10.1016/j.molstruc.2007.03.019 | https://doi.org/10.1016/j.molstruc.2007.03.019
NIVFUT |  | catena-((μ2-4-Hydroxyphenoxo-O,O')-(μ2-4-hydrophenoxy-O,O)-(μ2-4-oxyphenoxo-O,O')-titanium) |  | 2.53224 | 1.40365 | 1.53448 | 0 | 0 | 0.3403 | NIVFUT | 10.1021/ja971658o | https://doi.org/10.1021/ja971658o
NIVFUT01 |  | catena-(bis(μ2-4-Hydroxyphenoxo-O,O')-bis(μ2-4-oxyphenoxo-O,O')-bis(μ2-4-hydroxyphenoxo-O,O)-di-titanium(iv)) |  | 2.53224 | 1.40365 | 1.53448 | 0 | 0 | 0.3403 | NIVFUT01 | 10.1021/ic990109b | https://doi.org/10.1021/ic990109b
NIVGAA |  | catena(cis-tetrakis(μ2-1,4-Diphenoxo)-dipyridyl-titanium) |  | 2.52779 | 1.25199 | 1.40572 | 0 | 0 | 0.34378 | NIVGAA | 10.1021/ja971658o | https://doi.org/10.1021/ja971658o
NIVGAA01 |  | catena(cis-tetrakis(μ2-1,4-Diphenoxo)-dipyridyl-titanium) |  | 2.52779 | 1.25199 | 1.40572 | 0 | 0 | 0.34378 | NIVGAA01 | 10.1021/ic0003473 | https://doi.org/10.1021/ic0003473
NIVNIQ | 663223 | catena-(tetrakis(μ3-N-(4-Methyl-6-oxy-3-azahepta-3,5-dienyl)oxamato)-aqua-tetra-copper(ii)-gadolinium(iii)-sodium methanol solvate dihydrate) |  | 5.23305 | 1.66894 | 1.59635 | 0 | 0 | 0.43632 | NIVNIQ | 10.1246/cl.2007.1452 | https://doi.org/10.1246/cl.2007.1452
NIVTIW | 652863 | catena-((μ2-Tetrahydrothiophene-S,S)-(μ2-trifluoroacetato)-(perchlorophenyl)-gold(i)-silver(i)) |  | 2.26518 | 0.89466 | 2.71286 | 0 | 0 | 0.30414 | NIVTIW | 10.1021/om700701m | https://doi.org/10.1021/om700701m
NIVWIY | 1221021 | catena-(bis(μ4-Carbonato)-(μ2-oxalato)-diaqua-di-gadolinium) |  | 3.40969 | 1.50428 | 3.21761 | 0 | 0 | 0.3337 | NIVWIY | Not found | https://doi.org/Not found
NIVZEZ | 973405 | catena-[bis(μ9-phosphato)-(μ4-1,2-bis(1,2,4-triazol-1-yl)ethane)-tris(μ3-1,2-bis(1,2,4-triazol-1-yl)ethane)-dotetracontaksi(μ2-oxido)-aqua-hydroxy-undecaoxido-hepta-silver-octadeca-tungsten] |  | 3.76053 | 1.04955 | 4.66637 | 0 | 0 | 0.2482 | NIVZEZ | 10.1039/C3DT53437E | https://doi.org/10.1039/C3DT53437E
NIVZOJ | 973407 | catena-(bis(1,4-bis(1,2,4-Triazol-4-ium-1-yl)butane) tetrakis(μ9-phosphato)-tetrakis(μ3-1,4-bis(1,2,4-triazol-1-yl)butane)-tris(μ2-1,4-bis(1,2,4-triazol-1-yl)butane)-octaheptacontakis(μ2-oxo)-triacontaoxo-octa-silver-hexatriaconta-tungsten tetrahydrate) |  | 5.10938 | 2.84332 | 3.77405 | 0 | 0 | 0.36368 | NIVZOJ | 10.1039/C3DT53437E | https://doi.org/10.1039/C3DT53437E
NIWJIN | 677479 | catena-((μ2-Benzene-1,3-dicarboxylato-κ2O:O')-(μ2-1,3-bis(4-pyridyl)propane-κ2N:N')-zinc(ii)) |  | 2.87922 | 1.29433 | 1.50692 | 0 | 0 | 0.34504 | NIWJIN | 10.1107/S1600536808001621 | https://doi.org/10.1107/S1600536808001621
NIWJIN01 | 771591 | catena-((μ2-Benzene-1,3-dicarboxylato)-(μ2-1,3-bis(4-pyridyl)propane)-zinc) |  | 2.8863 | 1.25493 | 1.50832 | 0 | 0 | 0.34576 | NIWJIN01 | 10.1021/cg100121n | https://doi.org/10.1021/cg100121n
NIWKAG | 677482 | catena-(bis(μ2-4,4'-Bipyridine-κ2N:N')-tetrakis(μ2-bis(diphenylphosphino)methane-κ2P:P')-tetra-copper(i) tetrakis(tetrafluoroborate) dichloromethane solvate) |  | 2.75104 | 1.35928 | 1.4973 | 0 | 0 | 0.37336 | NIWKAG | 10.1107/S1600536808001530 | https://doi.org/10.1107/S1600536808001530
NIWKEK | 677483 | catena-((μ2-2,5-bis(4-pyridyl)-1,3,4-thiadiazole-κ2N2:N5)-dichlorido-zinc(ii)) |  | 1.9178 | 1.22436 | 1.7991 | 0 | 0 | 0.31772 | NIWKEK | 10.1107/S1600536808001967 | https://doi.org/10.1107/S1600536808001967
NIWLIQ | 971154 | catena-(bis(μ2-Trifluoromethanesulfonato-O,O')-(2-(pyridin-2-ylcarbonohydrazonoyl)pyridine)-calcium) |  | 1.93787 | 1.19067 | 1.81637 | 0 | 0 | 0.30452 | NIWLIQ | 10.1039/C3SC53130A | https://doi.org/10.1039/C3SC53130A
NIWMEM | 677493 | catena-(bis(μ2-Pyridine-2,5-dicarboxylato)-hexa-aqua-di-iron(ii) tetrahydrate) |  | 3.41996 | 2.07006 | 1.59787 | 0 | 0 | 0.37732 | NIWMEM | 10.1107/S1600536808002043 | https://doi.org/10.1107/S1600536808002043
NIWQIV | 985791 | catena-[bis(μ4-Terephthalato)-bis(μ3-hydroxo)-bis(μ2-aqua)-tri-nickel] |  | 1.7015 | 0.7947 | 2.29477 | 0 | 0 | 0.20306 | NIWQIV | 10.1021/ic402106v | https://doi.org/10.1021/ic402106v
NIWTIX | 630636 | catena-((μ2-Pyrazine)-tribromo-gallium(iii)) |  | 1.6876 | 1.0112 | 2.89254 | 0 | 0 | 0.31588 | NIWTIX | 10.1016/j.ica.2007.03.048 | https://doi.org/10.1016/j.ica.2007.03.048
NIWTOD | 630637 | catena-((μ2-Pyrazine)-trichloro-gallium(iii)) |  | 1.56071 | 1.05969 | 2.09699 | 0 | 0 | 0.30818 | NIWTOD | 10.1016/j.ica.2007.03.048 | https://doi.org/10.1016/j.ica.2007.03.048
NIWTOD01 | 927397 | catena-[(μ2-Pyrazine)-tri-chloro-gallium(iii)] |  | 1.51498 | 1.03286 | 2.13 | 0 | 0 | 0.298 | NIWTOD01 | 10.1039/C3DT50954K | https://doi.org/10.1039/C3DT50954K
NIWTUJ | 630638 | catena-(tris(μ2-Pyrazine)-hexachloro-di-thallium(iii)) |  | 1.85986 | 1.07528 | 2.7236 | 0 | 0 | 0.30592 | NIWTUJ | 10.1016/j.ica.2007.03.048 | https://doi.org/10.1016/j.ica.2007.03.048
NIWVAR | 630639 | catena-((μ2-Pyrazine)-aqua-tribromo-indium(iii) pyrazine solvate) |  | 4.1849 | 2.19437 | 2.0929 | 0 | 0 | 0.52212 | NIWVAR | 10.1016/j.ica.2007.03.048 | https://doi.org/10.1016/j.ica.2007.03.048
NIWVUK | 697423 | catena-(tris(μ2-1,4-bis(4-Pyridyl)buta-1,3-diyne)-bis(acetonitrile)-di-copper(i) bis(hexafluorophosphate) acetonitrile diethyl ether solvate) |  | 6.21092 | 3.94128 | 0.985203 | 1035.23 | 1050.78 | 0.54508 | NIWVUK | 10.1039/a705853e | https://doi.org/10.1039/a705853e
NIWXUO | 985779 | catena-[(μ-5-carboxybenzene-1,3-dicarboxylato)-(3,5-dicarboxybenzoato)-pyridine-zinc] |  | 1.97851 | 1.09848 | 1.70612 | 0 | 0 | 0.2975 | NIWXUO | 10.1021/ic402692p | https://doi.org/10.1021/ic402692p
NIWYAV | 985780 | catena-[(μ-oxo)-triaqua-bis(μ-benzene-1,3,5-tricarboxylato)-tri-zinc(ii)] | NTU-Z11 | 8.37186 | 7.14585 | 1.1737 | 1503.08 | 1280.64 | 0.61322 | NIWYAV | 10.1021/ic402692p | https://doi.org/10.1021/ic402692p
NIWYEZ | 985781 | catena-[hexakis(μ-benzene-1,3,5-tricarboxylato)-bis(μ-oxo)-triaqua-nona-zinc] | NTU-Z10 | 14.06781 | 3.56125 | 0.97195 | 0 | 0 | 0.68462 | NIWYEZ | 10.1021/ic402692p | https://doi.org/10.1021/ic402692p
NIWYID | 985782 | catena-[tetrakis(triethylammonium) tetrakis(μ-5-carboxybenzene-1,3-dicarboxylato)-bis(μ-benzene-1,3,5-tricarboxylato)-penta-zinc(ii)] | NTU-Z9 | 5.21269 | 3.60275 | 1.24721 | 0 | 0 | 0.55042 | NIWYID | 10.1021/ic402692p | https://doi.org/10.1021/ic402692p
NIWYOJ | 985783 | catena-[tetrakis(triethylammonium) hexakis(μ-benzene-1,3,5-tricarboxylato)-bis(μ-oxo)-nona-zinc(ii) unknown solvate] | NTU-Z8 | 7.55697 | 6.21639 | 1.12902 | 1658.44 | 1468.92 | 0.64592 | NIWYOJ | 10.1021/ic402692p | https://doi.org/10.1021/ic402692p
NIXBUS | 678746 | catena-((μ2-Perchlorato-O,O',O'')-aqua-(2,9-bis(2-pyridyl)-1,10-phenanthroline-N,N',N'',N''')-lead(ii) (μ2-perchlorato-O,O')-aqua-(perchlorato-O)-(2,9-bis(2-pyridyl)-1,10-phenanthroline-N,N',N'',N''')-lead(ii) perchlorate) |  | 7.34479 | 4.8959 | 1.06096 | 1897.32 | 1788.3 | 0.64662 | NIXBUS | 10.1021/ja077141m | https://doi.org/10.1021/ja077141m
NIXCIH | 602524 | catena-(Di-sodium (μ4-1-oxyethylidenediphosphonato)-aqua-lanthanum(iii) hemihydrate) | catena-(Di-sodium (μ4-etidronate)-aqua-lanthanum(iii) hemihydrate) | 2.80577 | 2.17357 | 2.37181 | 0 | 0 | 0.37024 | NIXCIH | 10.1021/ja074119k | https://doi.org/10.1021/ja074119k
NIXCUT | 602526 | catena-(Di-sodium (μ4-1-oxyethylidenediphosphonato)-aqua-europium(iii) hydrate) | catena-(Di-sodium (μ4-etidronate)-aqua-europium(iii) hydrate) | 2.66486 | 1.67723 | 2.62428 | 0 | 0 | 0.3419 | NIXCUT | 10.1021/ja074119k | https://doi.org/10.1021/ja074119k
NIXDED |  | catena-((μ3-Diphenyl(oxo)phosphinomethylphosphonato)-zinc(ii)) |  | 2.76083 | 1.48071 | 1.70306 | 0 | 0 | 0.35836 | NIXDED | 10.1021/ic970392j | https://doi.org/10.1021/ic970392j
NIXDIH |  | catena-((μ3-Methyl(phenyl)(oxo)phosphino methylphosphonato)-zinc(ii) hydrate) |  | 3.16173 | 1.86076 | 1.66596 | 0 | 0 | 0.40668 | NIXDIH | 10.1021/ic970392j | https://doi.org/10.1021/ic970392j
NIXDUU | 644030 | catena-(Sodium (μ4-1-oxyethylidenediphosphonato)-europium(iii)) | catena-(Sodium (μ4-etidronate)-europium(iii)) | 2.42965 | 1.43798 | 3.05624 | 0 | 0 | 0.27616 | NIXDUU | 10.1021/ja074119k | https://doi.org/10.1021/ja074119k
NIXFIK | 644033 | catena-((μ3-Hydrogen 1-hydroxyethylidenediphosphonato)-yttrium(iii) trihydrate) | catena-((μ3-Dihydrogen etidronate)-ytrrium(iii) trihydrate) | 3.77195 | 2.80932 | 1.87083 | 0 | 0 | 0.43824 | NIXFIK | 10.1021/ja074119k | https://doi.org/10.1021/ja074119k
NIXHOT | 985550 | catena-[pentakis(μ2-oxido)-aqua-oxo-(2,2'-bipyridine)-manganese-di-vanadium] |  | 2.39234 | 1.10416 | 2.00525 | 0 | 0 | 0.27338 | NIXHOT | 10.1021/cg401062f | https://doi.org/10.1021/cg401062f
NIXHUZ | 863682 | catena-[dodecakis(μ2-cyano)-bis(μ2-1-(pyridin-4-yl)ethanol)-diaqua-tetracyano-tri-cobalt-di-tungsten hydrate] |  | 3.26976 | 1.96981 | 2.03066 | 0 | 0 | 0.35508 | NIXHUZ | 10.1021/cg401011d | https://doi.org/10.1021/cg401011d
NIXJAH | 985553 | catena-[(μ3-2,2'-(1,4-phenylene)diacetato)-(μ2-4,4'-(hydrazine-1,2-diylidenedimethylylidene)dipyridine)-cobalt] |  | 2.42464 | 1.37674 | 1.52326 | 0 | 0 | 0.32002 | NIXJAH | 10.1021/cg401403a | https://doi.org/10.1021/cg401403a
NIXJEL | 985554 | catena-[(μ3-2,2'-(1,4-phenylene)diacetato)-(μ2-4,4'-(hydrazine-1,2-diylidenedimethylylidene)dipyridine)-zinc] |  | 2.3539 | 1.40128 | 1.553 | 0 | 0 | 0.32362 | NIXJEL | 10.1021/cg401403a | https://doi.org/10.1021/cg401403a
NIXJIP | 928188 | catena-[(μ3-2,2'-tricyclo[3.3.1.13,7]decane-1,3-diyldiacetato)-(μ2-4,4'-(hydrazine-1,2-diylidenedimethylylidene)dipyridine)-cadmium] |  | 2.71478 | 1.33113 | 1.56489 | 0 | 0 | 0.35402 | NIXJIP | 10.1021/cg401403a | https://doi.org/10.1021/cg401403a
NIXJOV | 928187 | catena-[(μ3-2,2'-tricyclo[3.3.1.13,7]decane-1,3-diyldiacetato)-(μ2-4,4'-(hydrazine-1,2-diylidenedimethylylidene)dipyridine)-zinc] |  | 2.25197 | 1.26024 | 1.5036 | 0 | 0 | 0.33162 | NIXJOV | 10.1021/cg401403a | https://doi.org/10.1021/cg401403a
NIXKEM | 985470 | catena-[bis(tris(2,2'-bipyridine)-ruthenium) heptakis(μ-1,3,5-tris(4-carboxylatophenyl)benzene)-hexakis(μ-hydroxo)-hexa-aqua-dodeca-zinc hexafluorophosphate hydrate] | RWLC-1 | 9.26931 | 3.72445 | 1.10533 | 1097.75 | 993.139 | 0.56048 | NIXKEM | 10.1021/ic402614w | https://doi.org/10.1021/ic402614w
NIXPEQ | 670731 | catena-(bis(μ2-Piperazine-N,N')-tetrakis(saccharinato-N)-diaqua-di-copper(ii)) |  | 2.42276 | 1.12851 | 1.74865 | 0 | 0 | 0.30126 | NIXPEQ | 10.1016/j.poly.2008.01.009 | https://doi.org/10.1016/j.poly.2008.01.009
NIXPOA | 615421 | catena-(bis((μ5-2,3,6,7-tetrakis(2-Cyanoethylthio)tetrathiafulvalene)-(μ2-trifluoromethanesulfonato-O,O'))-tetra-silver(i) bis(trifluoromethanesulfonate)) |  | 5.52088 | 2.56703 | 1.70099 | 0 | 0 | 0.43208 | NIXPOA | 10.1016/j.poly.2008.01.010 | https://doi.org/10.1016/j.poly.2008.01.010
NIXPUG | 651218 | catena-(bis(μ3-4,5-bis(Methylsulfanyl)-1,3-dithiole-2-thione)-di-silver(i) bis(hexafluoroantimonate) acetone solvate) |  | 5.14695 | 3.04375 | 1.35714 | 0 | 0 | 0.58124 | NIXPUG | 10.1016/j.poly.2008.01.010 | https://doi.org/10.1016/j.poly.2008.01.010
NIXQIV | 660643 | catena-(tetrakis(μ2-Azido)-bis(tetrazolo(1,5-a)pyridine)-di-zinc(ii) tetrazolo(1,5-a)pyridine solvate) |  | 4.47272 | 3.40357 | 1.45797 | 0 | 0 | 0.47156 | NIXQIV | 10.1016/j.poly.2008.01.007 | https://doi.org/10.1016/j.poly.2008.01.007
NIXQOB | 660644 | catena-((μ2-2-Hydroxypyridine)-tetrakis(μ2-azido)-di-zinc(ii) dihydrate) |  | 3.50499 | 1.42527 | 1.80133 | 0 | 0 | 0.39776 | NIXQOB | 10.1016/j.poly.2008.01.007 | https://doi.org/10.1016/j.poly.2008.01.007
NIXQUH | 660645 | catena-((μ2-Pyrimidine-N,N')-bis(μ2-azido-N,N')-zinc(ii)) |  | 1.92821 | 1.22423 | 1.97788 | 0 | 0 | 0.28736 | NIXQUH | 10.1016/j.poly.2008.01.007 | https://doi.org/10.1016/j.poly.2008.01.007
NIXSAQ | 984709 | catena-[μ2-(2,5-Dichloro-3,6-dioxy-1,4-benzoquinonato)-bis(ethanol)-manganese(ii)] |  | 2.06223 | 1.4367 | 1.76363 | 0 | 0 | 0.30152 | NIXSAQ | 10.1107/S1600536814002396 | https://doi.org/10.1107/S1600536814002396
NIXSOE | 963389 | catena-[(μ-3-carboxy-5-nitrobenzoato)-(μ-5-nitrobenzene-1,3-dicarboxylato)-(μ-4,4'-buta-1,3-diene-1,4-diyldipyridine)-(μ-hydroxo)-di-zinc] |  | 2.54034 | 1.36884 | 1.70587 | 0 | 0 | 0.32924 | NIXSOE | 10.1039/C3CC49749F | https://doi.org/10.1039/C3CC49749F
NIXVOG02 | 692543 | catena-(octakis(μ2-Cyano-C,N)-tetrakis(3-fluoropyridine-N)-tetra-gold(i)-di-iron(ii)) |  | 3.02828 | 1.37632 | 2.6945 | 0 | 0 | 0.37664 | NIXVOG02 | 10.1021/ic701865k | https://doi.org/10.1021/ic701865k
NIXYOK | 970402 | catena-[bis(μ2-3,3',3'',3'''-((5,11,17,23-tetra-t-butyl-2,8,14,20-tetrathiapentacyclo[19.3.1.13,7.19,13.115,19]octacosa-1(25),3(28),4,6,9(27),10,12,15(26),16,18,21,23-dodecaene-25,26,27,28-tetrayl)tetrakis(sulfanediylmethylene))tetrapyridine)-dibromo-cobalt methanol solvate monohydrate] |  | 5.63037 | 2.3451 | 1.24345 | 0 | 0 | 0.4187 | NIXYOK | 10.1039/C3CE42305K | https://doi.org/10.1039/C3CE42305K
NIXZEZ |  | catena-((μ2-1,4-Butanediol)-bis(2,2,4,4-tetramethyl-1-oxyl-4-(3',3',3'-trifluoro-1'-propenyl-2'-olato)imidazoline)-nickel(ii)) |  | 2.20108 | 1.25153 | 1.48654 | 0 | 0 | 0.35976 | NIXZEZ | Not found | https://doi.org/Not found
NIXZOL | 977421 | catena-[bis(μ-2-((1-hexadecyl-3,3-dimethyl-1,3-dihydro-2H-indol-2-ylidene)methyl)-3,4-dioxocyclobut-1-en-1-olate)-(μ-aqua)-(μ-methanol)-(methanol)-di-sodium] |  | 2.74462 | 1.42762 | 1.15479 | 0 | 0 | 0.3607 | NIXZOL | 10.1039/C3TA15278B | https://doi.org/10.1039/C3TA15278B
NIYBII | 977425 | catena-[bis(μ-3-(dicyanomethylene)-2-((3-dodecyl-1,1-dimethyl-1,3-dihydro-2H-benzo[e]indol-2-ylidene)methyl)-4-oxocyclobut-1-en-1-olate)-bis(μ-oxido)-di-sodium monohydrate] |  | 3.39394 | 1.29298 | 1.19332 | 0 | 0 | 0.35912 | NIYBII | 10.1039/C3TA15278B | https://doi.org/10.1039/C3TA15278B
NIYCEF | 978064 | catena-[(μ3-isophthalato)-(μ3-hydroxy)-(μ2-hydroxy)-aqua-tetraoxo-di-uranium monohydrate] |  | 2.98727 | 2.1995 | 3.24043 | 0 | 0 | 0.38218 | NIYCEF | 10.1002/ejic.201301575 | https://doi.org/10.1002/ejic.201301575
NIYCOP | 978066 | catena-[propane-1,3-diaminium tris(μ2-isophthalato)-tetraoxo-di-uranium tetrahydrate] |  | 4.68645 | 3.50201 | 2.05518 | 0 | 0 | 0.45918 | NIYCOP | 10.1002/ejic.201301575 | https://doi.org/10.1002/ejic.201301575
NIYCUV | 978067 | catena-[bis(dimethylammonium) (μ5-2,4,5-tricarboxybenzoato)-bis(μ2-oxido)-tetraoxo-di-uranium monohydrate] |  | 4.25298 | 3.48809 | 2.45413 | 0 | 0 | 0.52308 | NIYCUV | 10.1002/ejic.201301575 | https://doi.org/10.1002/ejic.201301575
NIYDAC | 978068 | catena-[bis(dimethylammonium) (μ4-2,4,5-tricarboxybenzoato)-dioxo-uranium] |  | 3.94725 | 3.39012 | 1.88669 | 0 | 0 | 0.53308 | NIYDAC | 10.1002/ejic.201301575 | https://doi.org/10.1002/ejic.201301575
NIYDUV | 664701 | catena-(bis(μ2-N6,N9-Dimethyladenine)-bis(pyridine)-di-lithium pyridine solvate) |  | 4.4622 | 1.73105 | 1.0831 | 0 | 0 | 0.43886 | NIYDUV | 10.1021/ic701569j | https://doi.org/10.1021/ic701569j
NIYJAI | 970400 | catena-[(μ4-3,3',3'',3'''-((5,11,17,23-tetra-t-butyl-2,8,14,20-tetrathiapentacyclo[19.3.1.13,7.19,13.115,19]octacosa-1(25),3(28),4,6,9(27),10,12,15(26),16,18,21,23-dodecaene-25,26,27,28-tetrayl)tetrakis(oxymethylene))tetrapyridine)-dibromo-cadmium chloroform solvate] | catena-[(μ-5,11,17,23-tetra-t-butylthiacalix[4]arene-25,26,27,28-tetrakis(pyridin-3-ylmethoxy))-dibromo-cadmium chloroform solvate] | 5.86863 | 4.46882 | 1.13108 | 884.448 | 781.952 | 0.5147 | NIYJAI | 10.1039/C3CE42305K | https://doi.org/10.1039/C3CE42305K
NIYLAK | 921862 | catena-(bis(μ3-3,4,6,7,9,10,14,16,17,19,20,22,23,25-Tetradecahydro-1H,12H-[1,4,7,12]dioxadithiacyclotetradecino[9,10-o][5,8,2,11]benzodioxadithiacyclotetradecine)-bis(μ2-3,4,6,7,9,10,14,16,17,19,20,22,23,25-tetradecahydro-1H,12H-[1,4,7,12]dioxadithiacyclotetradecino[9,10-o][5,8,2,11]benzodioxadithiacyclotetradecine)-bis(acetonitrile)-hexa-silver hexakis(hexafluorophosphate) acetonitrile solvate) |  | 6.01979 | 4.92249 | 1.23396 | 618.174 | 500.966 | 0.51244 | NIYLAK | 10.1021/ic402346z | https://doi.org/10.1021/ic402346z
NIYMOX | 1221254 | catena-((μ2-2,4,6-Tri-isopropylbenzenethiolato)-tetramethylethylenediamine-sodium) |  | 3.06278 | 1.44955 | 1.03008 | 0 | 0 | 0.384 | NIYMOX | 10.1021/ic970769l | https://doi.org/10.1021/ic970769l
NIYMUD |  | catena-((μ3-2,4,6-Tri-isopropylbenzenethiolato)-tetrahydrofuran-potassium) |  | 2.6134 | 1.441 | 1.10033 | 0 | 0 | 0.35094 | NIYMUD | 10.1021/ic970769l | https://doi.org/10.1021/ic970769l
NIYNAK | 1221256 | catena-((μ2-2,4,6-Tri-isopropylbenzenethiolato)-(pentamethyl-diethylenetriamine)-potassium) |  | 2.46829 | 1.44399 | 1.06458 | 0 | 0 | 0.36404 | NIYNAK | 10.1021/ic970769l | https://doi.org/10.1021/ic970769l
NIYNOA | 965113 | catena-(bis(μ2-Glutarato)-(μ2-4,4'-(hydrazine-1,2-diylidenedimethylylidene)dipyridine)-diaqua-di-zinc 4,4'-(hydrazine-1,2-diylidenedimethylylidene)dipyridine) |  | 4.55163 | 2.78482 | 1.11133 | 0 | 0 | 0.55014 | NIYNOA | 10.1039/C3CE42028K | https://doi.org/10.1039/C3CE42028K
NIYNUG | 965114 | catena-(bis(μ2-Glutarato)-(μ2-4,4'-(hydrazine-1,2-diylidenedieth-1-yl-1-ylidene)dipyridine)-diaqua-di-zinc tetrahydrate) |  | 3.85559 | 3.04436 | 1.43948 | 0 | 0 | 0.41562 | NIYNUG | 10.1039/C3CE42028K | https://doi.org/10.1039/C3CE42028K
NIYPAO | 965115 | catena-((μ3-Glutarato)-(μ2-4,4'-(hydrazine-1,2-diylidenedimethylylidene)dipyridine)-cadmium methanol solvate) |  | 4.36411 | 1.49485 | 1.5258 | 0 | 0 | 0.4145 | NIYPAO | 10.1039/C3CE42028K | https://doi.org/10.1039/C3CE42028K
NIYPIW | 965356 | catena-(bis(μ3-Phthalato)-(μ2-1,1'-(1,4-phenylene)bis(2-methyl-1H-imidazole))-di-zinc) |  | 2.14138 | 1.09226 | 1.69465 | 0 | 0 | 0.31814 | NIYPIW | 10.1007/s10904-013-0016-6 | https://doi.org/10.1007/s10904-013-0016-6
NIYPOC | 965357 | catena-((μ2-1,1'-(1,4-Phenylene)bis(2-methyl-1H-imidazole))-(μ2-phthalato)-zinc trihydrate) |  | 3.80017 | 1.50593 | 1.31661 | 0 | 0 | 0.43088 | NIYPOC | 10.1007/s10904-013-0016-6 | https://doi.org/10.1007/s10904-013-0016-6
NIYVAT | 655898 | catena-[bis(μ2-2,6-bis(5-Methyl-1H-pyrazol-3-yl)pyridine-N,N')-di-silver(i) dinitrate monohydrate] |  | 3.95929 | 1.88163 | 1.51091 | 0 | 0 | 0.44408 | NIYVAT | 10.1039/b710916d | https://doi.org/10.1039/b710916d
NIYVAU | 984056 | catena-[bis(μ2-1,1'-dimethyl-1H,1'H-4,4'-bipyrazole)-dichloro-cobalt] |  | 2.28421 | 1.2393 | 1.65713 | 0 | 0 | 0.34064 | NIYVAU | 10.1107/S2053229614002046 | https://doi.org/10.1107/S2053229614002046
NIYVIC | 984425 | catena-[bis(μ2-4,4'-bipyridine)-tetrakis(4-(((1-phenyl-1H-tetrazol-5-yl)sulfanyl)methyl)benzoato)-tetra-aqua-di-nickel dihydrate] |  | 3.61783 | 1.49001 | 1.39913 | 0 | 0 | 0.36972 | NIYVIC | 10.1107/S2053229614002277 | https://doi.org/10.1107/S2053229614002277
NIYZAY | 963390 | catena-[(μ-4,4'-(2,4-bis(2-(pyridin-4-yl)vinyl)cyclobutane-1,3-diyl)dipyridine)-bis(μ-5-nitroisophthalato)-bis(μ-3-carboxy-5-nitrobenzoato)-bis(μ-hydroxo)-tetra-zinc(ii)] |  | 2.60191 | 1.32795 | 1.70635 | 0 | 0 | 0.33006 | NIYZAY | 10.1039/C3CC49749F | https://doi.org/10.1039/C3CC49749F
NIYZIG | 963537 | catena-((μ7-4,4',4''-Phosphoryltribenzoato)-(μ3-hydroxo)-aqua-di-zinc unknown solvate) |  | 7.69674 | 4.85174 | 0.987916 | 1589.86 | 1609.31 | 0.63454 | NIYZIG | 10.1021/ic402481b | https://doi.org/10.1021/ic402481b
NIZCEG | 965111 | catena-[bis(μ-glutarato)-bis(μ-4,4'-(hydrazine-1,2-diylidenedimethylylidene)dipyridine)-di-cobalt methanol solvate] |  | 4.35408 | 1.50015 | 1.38754 | 0 | 0 | 0.39772 | NIZCEG | 10.1039/C3CE42028K | https://doi.org/10.1039/C3CE42028K
NIZCIK | 965112 | catena-[(μ-4,4'-(hydrazine-1,2-diylidenedieth-1-yl-1-ylidene)dipyridine)-(μ-pentanedioato)-diaqua-cobalt(ii) trihydrate] |  | 4.74876 | 3.63657 | 1.14914 | 0 | 0 | 0.48496 | NIZCIK | 10.1039/C3CE42028K | https://doi.org/10.1039/C3CE42028K
NIZDAC | 668747 | catena-[bis(μ9-2,2'-Imidodisuccinato)-tetrakis(μ2-aquo)-penta-lead] |  | 3.35517 | 2.0115 | 3.3811 | 0 | 0 | 0.34354 | NIZDAC | 10.1007/s12039-008-0025-0 | https://doi.org/10.1007/s12039-008-0025-0
NIZDEG | 668748 | catena-[bis(μ3-D,L-Aspartato-N,O,O',O'',O''')-(μ2-pyrazine)-di-nickel] |  | 2.67303 | 1.45646 | 1.8926 | 0 | 0 | 0.3203 | NIZDEG | 10.1007/s12039-008-0025-0 | https://doi.org/10.1007/s12039-008-0025-0
NIZFEJ | 956749 | catena-[(μ3-10,10-dimethoxy-4,4a,10,10a-tetrahydro[1,3,2]dioxaphosphinino[4',5':5,6]pyrano[2,3-b]pyrazin-2-olate 2-oxide)-methanol-sodium] |  | 1.90502 | 1.28928 | 1.58541 | 0 | 0 | 0.28288 | NIZFEJ | 10.1002/ejoc.201301784 | https://doi.org/10.1002/ejoc.201301784
NIZMEQ | 954106 | catena-[octakis(μ-1,1,1,5,5,5-hexafluoroacetylacetonato)-di-dysprosium-di-potassium] |  | 2.48047 | 1.14133 | 2.21394 | 0 | 0 | 0.31222 | NIZMEQ | 10.1021/ic402111v | https://doi.org/10.1021/ic402111v
NIZNAN | 954859 | catena-[(μ-1,1',1''-(1,3,5-triazine-2,4,6-triyl)tripiperidine-4-carboxylato)-aqua-terbium N,N-dimethylformamide solvate trihydrate] |  | 5.62761 | 3.49058 | 1.20378 | 0 | 0 | 0.55652 | NIZNAN | 10.1021/ic402228g | https://doi.org/10.1021/ic402228g
NIZNIV | 955576 | catena-[(μ4-5-sulfonatobenzene-1,3-dicarboxylato)-(μ3-5-sulfonatobenzene-1,3-dicarboxylato)-tetrakis(μ3-1,2,3-triazolato)-bis(μ3-hydroxo)-hexa-aqua-hexa-copper sesquihydrate] |  | 4.87378 | 3.82761 | 1.93246 | 194.775 | 100.791 | 0.3764 | NIZNIV | 10.1021/ic402280p | https://doi.org/10.1021/ic402280p
NIZNOB | 955577 | catena-[tetrakis(μ-5-sulfonatobenzene-1,3-dicarboxylato)-icosakis(μ-2,3-dihydro-1H-1,2,3-triazole)-octakis(μ-hydroxo)-(μ-aqua)-diaqua-icosa-copper octahydrate] |  | 3.85929 | 1.94677 | 2.00359 | 0 | 0 | 0.3731 | NIZNOB | 10.1021/ic402280p | https://doi.org/10.1021/ic402280p
NIZNUH | 955578 | catena-[bis(μ5-5-sulfonatobenzene-1,3-dicarboxylato)-tetrakis(μ3-1,2,3-triazolato)-bis(μ3-hydroxo)-bis(μ2-hydroxo)-di-aqua-hepta-copper heptahydrate] |  | 3.45042 | 2.34226 | 2.01015 | 0 | 0 | 0.38348 | NIZNUH | 10.1021/ic402280p | https://doi.org/10.1021/ic402280p
NIZPOB |  | catena-((μ2-N,N-bis(2-Pyridylmethyl)-3-aminopropanoato)-copper(ii) hexafluorophosphate dihydrate) |  | 5.03323 | 3.21639 | 1.13475 | 0 | 0 | 0.5224 | NIZPOB | 10.1016/S0277-5387(97)00147-2 | https://doi.org/10.1016/S0277-5387(97)00147-2
NIZPUI | 663915 | catena-((μ2-4,4'-Bipyridyl)-bis(3-nitrophthalato-O,O')-copper(ii) dihydrate) |  | 2.62637 | 1.18647 | 1.56936 | 0 | 0 | 0.3503 | NIZPUI | 10.1002/ejic.200701134 | https://doi.org/10.1002/ejic.200701134
NIZQAQ | 908606 | catena-[bis(μ-4,4'-diazene-1,2-diyldipyridine)-tetrakis(μ-chloro)-tetrakis(N-(2-aminoethyl)ethane-1,2-diamine)-tetra-platinum(iii) octakis(perchlorate) acetone solvate] |  | 2.14557 | 0.8478 | 2.49703 | 0 | 0 | 0.2708 | NIZQAQ | 10.1021/ic402846v | https://doi.org/10.1021/ic402846v
NIZQEU | 944977 | catena-[tetrakis(μ2-cyano)-bis(2,2'-(propane-1,2-diylbis(nitrilomethylylidene))diphenolato)-bis(N-(quinolin-8-yl)quinoline-2-carboxamide)-dicyano-di-iron-di-manganese tetrahydrate] |  | 5.28037 | 3.51492 | 1.22979 | 0 | 0 | 0.45188 | NIZQEU | 10.1021/ic401753y | https://doi.org/10.1021/ic401753y
NIZQOD | 653494 | catena-((μ3-Isophthalato)-bis(aqua)-manganese(ii) (4,4'-bipyridine-N,N'-dioxide) monohydrate) |  | 7.22794 | 5.60745 | 0.894402 | 1982.2 | 2216.23 | 0.64484 | NIZQOD | 10.1002/ejic.200701296 | https://doi.org/10.1002/ejic.200701296
NIZZEC | 661045 | catena-(bis(μ3-2,4,6-tris(4-Pyridyl)-1,3,5-triazine)-hexaiodo-tri-zinc N-(hex-1-ylidene)triphenylene-1-amine clathrate hexanal solvate) |  | 8.29666 | 7.62949 | 1.20763 | 1620.23 | 1341.66 | 0.66834 | NIZZEC | 10.1021/ja7111564 | https://doi.org/10.1021/ja7111564
NOBJEU | 661634 | catena-((μ3-4-Amino-5-ethyl-1,2,4-triazol-2-ium-3-thiolato-N,S,S,S)-(μ3-4-amino-5-ethyl-1,2,4-triazol-1-ium-3-thiolato-N,N',S,S)-di-silver(i) dinitrate) |  | 3.64561 | 1.92829 | 1.82043 | 0 | 0 | 0.4547 | NOBJEU | 10.1016/j.poly.2008.01.033 | https://doi.org/10.1016/j.poly.2008.01.033
NOBKUK | 100747 | catena(tetrakis(μ2-bis(6,6'-Diphenyl-2,2'-bipyridin-4,4'-diyl)-diethane)-tetra-silver(i) tetrakis(hexafluorophosphate) acetonitrile solvate) |  | 7.96379 | 5.06272 | 0.868677 | 1581.81 | 1820.94 | 0.59358 | NOBKUK | 10.1002/(SICI)1521-3773(19980420)37:7<920::AID-ANIE920>3.0.CO;2-O | https://doi.org/10.1002/(SICI)1521-3773(19980420)37:7<920::AID-ANIE920>3.0.CO;2-O
NOBLUM | 666519 | catena-((mpm)-(μ4-2,5-bis(Carboxymethylthio)-1,3,4-thiadiazole)-(μ2-aqua)-cadmium(ii)) |  | 1.67075 | 0.98773 | 2.3861 | 0 | 0 | 0.26028 | NOBLUM | 10.1039/b717885a | https://doi.org/10.1039/b717885a
NOBLUM01 | 940617 | catena-[(μ4-2,2'-(1,3,4-Thiadiazole-2,5-diyldisulfanediyl)diacetato)-(μ2-aqua)-cadmium] |  | 1.69052 | 0.99428 | 2.3745 | 0 | 0 | 0.2661 | NOBLUM01 | 10.1016/j.ica.2013.12.024 | https://doi.org/10.1016/j.ica.2013.12.024
NOBMAT | 666520 | catena-((pmm)-(μ5-2,5-bis(Carboxymethylthio)-1,3,4-thiadiazole)-cadmium(ii)) |  | 1.75991 | 1.04354 | 2.48683 | 0 | 0 | 0.24976 | NOBMAT | 10.1039/b717885a | https://doi.org/10.1039/b717885a
NOBQAY | 934371 | catena-[tetrakis(μ2-Cyano)-bis(μ2-3-(3-methylpyridin-2-yl)-5-(pyridin-2-yl)-1,2,4-triazolyl)-di-gold-di-iron] |  | 3.76775 | 1.59339 | 2.09097 | 0 | 0 | 0.3804 | NOBQAY | 10.1021/ic402096s | https://doi.org/10.1021/ic402096s
NOBQAY01 | 934370 | catena-[tetrakis(μ2-Cyano)-bis(μ2-3-(3-methylpyridin-2-yl)-5-(pyridin-2-yl)-1,2,4-triazolyl)-di-gold-di-iron] |  | 3.77262 | 1.64942 | 2.10504 | 0 | 0 | 0.37802 | NOBQAY01 | 10.1021/ic402096s | https://doi.org/10.1021/ic402096s
NOBQAY02 | 934369 | catena-[tetrakis(μ2-Cyano)-bis(μ2-3-(3-methylpyridin-2-yl)-5-(pyridin-2-yl)-1,2,4-triazolyl)-di-gold-di-iron] |  | 3.67893 | 1.60902 | 2.17062 | 0 | 0 | 0.36128 | NOBQAY02 | 10.1021/ic402096s | https://doi.org/10.1021/ic402096s
NOBQEB | 666447 | catena-(bis(μ2-2,6-Difluoroanilido-N,N,F,F)-tris(μ2-1,4-dioxane-O,O')-di-potassium 1,4-dioxane solvate) |  | 4.72186 | 1.23954 | 1.20204 | 0 | 0 | 0.38578 | NOBQEB | 10.1039/b717267b | https://doi.org/10.1039/b717267b
NOBREC | 666452 | catena-(bis(μ2-2,6-Difluoroanilido-F,N,N)-bis(tetrahydrofuran)-barium) |  | 2.4933 | 1.37381 | 1.66046 | 0 | 0 | 0.34358 | NOBREC | 10.1039/b717267b | https://doi.org/10.1039/b717267b
NOBRUT | 938438 | catena-[bis(μ2-cyano)-bis(quinolin-8-amine)-dicyano-nickel-iron] |  | 2.18472 | 1.12606 | 1.58677 | 0 | 0 | 0.32168 | NOBRUT | 10.1021/ic401721x | https://doi.org/10.1021/ic401721x
NOBRUT01 | 931126 | catena-[bis(μ2-cyano)-bis(quinolin-8-amine)-dicyano-nickel-iron] |  | 2.10226 | 1.09204 | 1.64584 | 0 | 0 | 0.304 | NOBRUT01 | 10.1021/ic401721x | https://doi.org/10.1021/ic401721x
NOBTEF | 941571 | catena-[(μ2-chloro)-bis(3-chloro-6-(1H-1,2,4-triazol-1-yl)pyridazine)-chloro-copper(ii)] |  | 1.98344 | 0.99816 | 1.89719 | 0 | 0 | 0.2938 | NOBTEF | 10.1007/s11243-013-9767-8 | https://doi.org/10.1007/s11243-013-9767-8
NOBVEG | 653272 | catena-(bis(μ2-Azido-N,N)-bis(μ2-dimethylsulfoxide-O,O)-bis(μ2-2-thienylacetato-O,O')-di-copper(ii)) |  | 2.60654 | 1.20765 | 1.63952 | 0 | 0 | 0.37152 | NOBVEG | 10.1039/b716291j | https://doi.org/10.1039/b716291j
NOBVOQ | 294081 | catena-(tetrakis(μ3-Iodo)-bis(μ2-1,4-bis(imidazol-1-ylmethyl)benzene-N,N')-tetra-copper(i)) |  | 2.81522 | 1.5325 | 2.23858 | 0 | 0 | 0.38762 | NOBVOQ | 10.1007/s10876-007-0172-3 | https://doi.org/10.1007/s10876-007-0172-3
NOBVOQ01 | 1059947 | catena-[tetrakis(μ-iodo)-bis(μ- 1,1'-(1,4-phenylenebis(methylene))bis(1H-imidazole))-tetra-copper] |  | 2.86031 | 1.56429 | 2.23978 | 0 | 0 | 0.38846 | NOBVOQ01 | 10.1039/C5TC01273B | https://doi.org/10.1039/C5TC01273B
NOBVOR | 928525 | catena-(bis(μ3-4,5-Dicarboxylato-1,2,4-triazolato)-tris(μ2-4,4'-bipyridine)-tri-cobalt hydrate) |  | 5.28259 | 5.11208 | 1.1717 | 1191.25 | 1016.69 | 0.53488 | NOBVOR | 10.1039/C3QI00045A | https://doi.org/10.1039/C3QI00045A
NOBWIM | 924208 | catena-[bis(μ2-cyano)-dicyano-bis(quinolin-8-amine)-iron-platinum] |  | 2.23325 | 1.18827 | 2.03321 | 0 | 0 | 0.31862 | NOBWIM | 10.1021/ic401721x | https://doi.org/10.1021/ic401721x
NOBWIM01 | 924207 | catena-[bis(μ2-cyano)-dicyano-bis(quinolin-8-amine)-iron-platinum] |  | 2.25938 | 1.14495 | 1.95171 | 0 | 0 | 0.33272 | NOBWIM01 | 10.1021/ic401721x | https://doi.org/10.1021/ic401721x
NOBXIN | 919758 | catena-[(μ3-Naphthalene-1,4-dicarboxylato)-(2-(3-methoxyphenyl)-1H-imidazo[4,5-f][1,10]phenanthroline)-manganese] |  | 2.18204 | 1.06699 | 1.59104 | 0 | 0 | 0.28948 | NOBXIN | Not found | https://doi.org/Not found
NOBZIP | 913011 | catena-(bis(μ2-Chloro)-(2-methyl-N-(pyridin-2-ylmethylene)aniline)-cadmium) |  | 2.07671 | 1.1372 | 1.85613 | 0 | 0 | 0.3254 | NOBZIP | 10.1080/00958972.2013.864393 | https://doi.org/10.1080/00958972.2013.864393
NOCBEM | 1221517 | catena-(bis(μ3-2-(bis(Methylsulfanyl) methylene)propanedinitrile)-silver(i) perchlorate) |  | 2.10078 | 1.32285 | 1.76661 | 0 | 0 | 0.35524 | NOCBEM | 10.1039/a707617g | https://doi.org/10.1039/a707617g
NOCBIQ |  | catena-(bis(μ2-2-(bis(Methylsulfanyl) methylene)propanedinitrile)-copper(i) perchlorate) |  | 3.80168 | 1.48555 | 1.39996 | 0 | 0 | 0.42854 | NOCBIQ | 10.1039/a707617g | https://doi.org/10.1039/a707617g
NOCBOW |  | catena-((μ2-trans-N,N'-bis(2-Aminoethyl)oxamide)-bis(μ2-cyanato-N,N)-di-copper(ii) monohydrate) |  | 2.66726 | 1.0357 | 1.86664 | 0 | 0 | 0.3555 | NOCBOW | 10.1039/a708615f | https://doi.org/10.1039/a708615f
NOCBUC |  | catena-((μ2-trans-N,N'-bis(2-Aminoethyl)oxamido)-(μ2-aqua)-(μ2-hydroxo)-di-copper bromide dihydrate) |  | 6.05221 | 1.6161 | 1.52304 | 0 | 0 | 0.51588 | NOCBUC | 10.1039/a708615f | https://doi.org/10.1039/a708615f
NOCDOY | 1221530 | catena-(tris(μ2-Chloro)-(μ2-3,5-bis(2-dimethylaminoethyl(methyl)aminomethyl) pyrazolyl)-di-nickel(ii) dichloromethane solvate) |  | 2.22578 | 1.22259 | 1.66062 | 0 | 0 | 0.32762 | NOCDOY | 10.1039/a708565f | https://doi.org/10.1039/a708565f
NOCFAO | 909523 | catena-((μ4-4,5-Dicarboxylato-1,2,3-triazolato)-(μ3-1,2,4-triazolato)-diaqua-di-cobalt monohydrate) |  | 2.42724 | 1.76237 | 2.0009 | 0 | 0 | 0.3493 | NOCFAO | 10.1039/C3QI00045A | https://doi.org/10.1039/C3QI00045A
NOCHET | 668221 | catena-[bis(μ3-1,2,4-Triazolato)-(μ2-hydroxo)-hexacarbonyl-di-rhenium-silver(i) tetrakis(methanol) clathrate] |  | 5.46023 | 3.15624 | 2.20373 | 0 | 0 | 0.5123 | NOCHET | 10.1039/b800591e | https://doi.org/10.1039/b800591e
NOCHOD | 647126 | catena-[tetrakis(μ2-2-Aminoethanolato-N,O,O)-bis(μ2-1,4-bis(4-pyridyl)benzene-N,N')-bis(μ2-nitrato-O,O')-tetra-copper(ii) dinitrate methanol solvate] |  | 5.87436 | 4.84307 | 1.24377 | 808.692 | 650.195 | 0.50412 | NOCHOD | 10.1021/cg700879q | https://doi.org/10.1021/cg700879q
NOCHUJ | 647127 | catena-[tetrakis(μ2-2-Aminoethanolato-N,O,O)-tetrakis(μ2-1,4-bis(4-pyridyl)benzene-N,N')-tetra-copper(ii) tetrakis(trifluoromethanesulfonate) methanol 1,4-bis(4-pyridyl)benzene solvate] |  | 5.61956 | 4.1426 | 0.870797 | 1415.55 | 1625.58 | 0.61636 | NOCHUJ | 10.1021/cg700879q | https://doi.org/10.1021/cg700879q
NOCJAR | 647128 | catena-[bis(μ2-3-Aminopropanolato-N,O,O)-bis(μ2-bis(4-pyridyl)acetylene-N,N')-di-copper(ii) diperchlorate] |  | 4.40876 | 2.54611 | 1.16477 | 0 | 0 | 0.49064 | NOCJAR | 10.1021/cg700879q | https://doi.org/10.1021/cg700879q
NOCJEV | 647129 | catena-[bis(μ2-2-Aminoethanolato-N,O,O)-(μ2-9,10-bis(4-pyridyl)anthracene-N,N')-bis(μ2-trifluoromethanesulfonato-O,O')-di-copper(ii)] |  | 1.79913 | 1.04119 | 1.80781 | 0 | 0 | 0.30504 | NOCJEV | 10.1021/cg700879q | https://doi.org/10.1021/cg700879q
NOCJIZ | 647130 | catena-[bis(μ2-2-Aminoethanolato-N,O,O)-(μ2-9,10-bis(4-pyridyl)anthracene-N,N')-aqua-bis(nitrato-O)-methanol-di-copper(ii) methanol solvate monohydrate] |  | 4.38814 | 3.55342 | 1.43136 | 0 | 0 | 0.39136 | NOCJIZ | 10.1021/cg700879q | https://doi.org/10.1021/cg700879q
NOCJOF | 647131 | catena-[tetrakis(μ2-2-Aminoethanolato-N,O,O)-tetrakis(μ2-9,10-bis(4-pyridyl)anthracene-N,N')-tetra-copper(ii) tetraperchlorate methanol solvate] |  | 9.254 | 6.06419 | 0.574951 | 2468.52 | 4293.43 | 0.73744 | NOCJOF | 10.1021/cg700879q | https://doi.org/10.1021/cg700879q
NOCJUL | 647132 | catena-[(μ2-2-Aminoethanolato-N,O,O)-(μ2-bis(4-pyridyl)disulfide-N,N')-copper(ii) trifluoromethanesulfonate methanol solvate] |  | 5.45086 | 3.3248 | 1.07163 | 0 | 0 | 0.56698 | NOCJUL | 10.1021/cg700879q | https://doi.org/10.1021/cg700879q
NOCKAS | 647133 | catena-[(μ2-3-Aminopropanolato-N,O,O)-(μ2-bis(4-pyridyl)disulfide-N,N')-copper(ii) tetrafluoroborate] |  | 5.20141 | 3.20487 | 1.09707 | 0 | 0 | 0.55454 | NOCKAS | 10.1021/cg700879q | https://doi.org/10.1021/cg700879q
NOCKEV | 171077 | catena-(trans-bis(μ2-4,4'-Bipyridine-N,N')-diaqua-copper(ii) bis(o-sulfobenzimidate) dichloromethane clathrate) | ("catena-(trans-bis(μ2-4,4'-Bipyridine-N,N')-diaqua-copper(ii) bis(saccharinate) dichloromethane clathrate)",) | 7.0434 | 6.08175 | 0.697244 | 1832.18 | 2627.75 | 0.6881 | NOCKEV | 10.1016/S1387-7003(01)00325-2 | https://doi.org/10.1016/S1387-7003(01)00325-2
NOCKEW | 647134 | catena-[(μ3-1,3,5-tris(3-Pyridyl)benzene-N,N',N'')-bis(μ2-2-aminoethanolato-N,O,O)-(nitrato-O)-di-copper(ii) nitrate methanol solvate] |  | 4.26944 | 1.58984 | 1.40421 | 0 | 0 | 0.41622 | NOCKEW | 10.1021/cg700879q | https://doi.org/10.1021/cg700879q
NOCKIA | 647135 | catena-[(μ3-1,3,5-tris(3-Pyridyl)benzene-N,N',N'')-bis(μ2-2-aminoethanolato-N,O,O)-(tetrafluoroborato-F)-di-copper(ii) tetrafluoroborate methanol solvate] |  | 4.60695 | 2.33444 | 1.3811 | 0 | 0 | 0.4375 | NOCKIA | 10.1021/cg700879q | https://doi.org/10.1021/cg700879q
NOCKOG | 686091 | catena-[(μ5-Benzene-1,4-dicarboxylato-O,O,O',O',O'',O''')-(μ4-benzene-1,4-dicarboxylato-O,O',O'',O''')-bis(N,N-dimethylformamide)-di-magnesium(ii)] |  | 2.63749 | 1.33685 | 1.45168 | 0 | 0 | 0.33566 | NOCKOG | 10.1021/cg700731d | https://doi.org/10.1021/cg700731d
NOCLOG | 169876 | catena-(bis(μ2-Aqua)-bis(μ2-cyano-C,N)-tetra-aqua-tetracyano-tetrakis(1,10-phenanthroline-N,N')-di-barium-iron chloride bis(1,10-phenanthroline) trihydrate) |  | 6.70782 | 5.43719 | 1.14943 | 886.776 | 771.494 | 0.52324 | NOCLOG | 10.1016/S1387-7003(01)00316-1 | https://doi.org/10.1016/S1387-7003(01)00316-1
NOCLOH | 686096 | catena-[(μ5-Benzene-1,4-dicarboxylato-O,O,O',O',O'',O'',O''')-(N,N-dimethylformamide)-strontium(ii)] |  | 2.58475 | 1.62835 | 1.69619 | 0 | 0 | 0.33634 | NOCLOH | 10.1021/cg700731d | https://doi.org/10.1021/cg700731d
NOCLOH01 | 817714 | catena-((μ5-terephthalato)-(N,N-dimethylformamide)-strontium) |  | 2.67278 | 1.78312 | 1.688 | 0 | 0 | 0.34068 | NOCLOH01 | 10.1021/ja2031568 | https://doi.org/10.1021/ja2031568
NOCLOH02 | 817715 | catena-((μ5-terephthalato)-(N,N-dimethylformamide)-strontium) |  | 2.70393 | 1.90744 | 1.68331 | 0 | 0 | 0.34468 | NOCLOH02 | 10.1021/ja2031568 | https://doi.org/10.1021/ja2031568
NOCMAU | 686098 | catena-[(μ4-Naphthalene-2,6-dicarboxylato-O,O,O',O'',O'',O''')-(μ2-N,N-dimethylformamide)-strontium(ii)] |  | 2.46545 | 1.28312 | 1.66002 | 0 | 0 | 0.32328 | NOCMAU | 10.1021/cg700731d | https://doi.org/10.1021/cg700731d
NOCPUR | 674214 | catena-(bis(μ4-Pyridine-2,3-dicarboxylato)-(μ2-benzene-1,4-dicarboxylato)-tetraaqua-di-lanthanum) |  | 2.18791 | 1.35454 | 2.23681 | 0 | 0 | 0.26084 | NOCPUR | 10.1002/chem.200800240 | https://doi.org/10.1002/chem.200800240
NOCQIG | 291311 | catena-(bis(μ2-Phenylacetato)-lead(ii)) |  | 2.45501 | 0.91129 | 2.18332 | 0 | 0 | 0.30926 | NOCQIG | 10.1016/j.jorganchem.2008.05.005 | https://doi.org/10.1016/j.jorganchem.2008.05.005
NOCXIO | 947867 | catena-((μ3-L-Proline)-aqua-lithium bromide) |  | 3.23766 | 2.12921 | 1.09279 | 0 | 0 | 0.43314 | NOCXIO | 10.1016/j.jcrysgro.2014.01.012 | https://doi.org/10.1016/j.jcrysgro.2014.01.012
NOCXIO01 | 1011575 | catena-[(μ-2-carboxylatopyrrolidinium)aqua-lithium bromide] | catena-((μ3-L-Proline)-aqua-lithium bromide) | 3.23791 | 2.06499 | 1.10216 | 0 | 0 | 0.42644 | NOCXIO01 | 10.1016/j.saa.2014.11.004 | https://doi.org/10.1016/j.saa.2014.11.004
NOCYIN |  | catena-((μ2-Chloro)-tetrakis(μ2-ethoxyacetato)-di-ruthenium tetrakis(μ2-ethoxyacetato)-dichloro-di-ruthenium tetrakis(μ2-ethoxyacetato)-diaqua-di-ruthenium dihydrate) |  | 5.99547 | 4.52915 | 0.854703 | 1677.31 | 1962.45 | 0.70046 | NOCYIN | 10.1021/ic9708024 | https://doi.org/10.1021/ic9708024
NOCYUB | 948483 | catena-[tris(μ3-pyridine-2,3-dicarboxylato)-tetra-aqua-di-strontium-zinc dihydrate] |  | 3.41556 | 2.51429 | 1.88988 | 0 | 0 | 0.328 | NOCYUB | 10.1016/j.poly.2013.12.042 | https://doi.org/10.1016/j.poly.2013.12.042
NOCZAI | 948484 | catena-[tris(μ3-pyridine-2,3-dicarboxylato)-tetra-aqua-di-strontium-nickel dihydrate] |  | 3.25323 | 2.46245 | 1.91243 | 0 | 0 | 0.3201 | NOCZAI | 10.1016/j.poly.2013.12.042 | https://doi.org/10.1016/j.poly.2013.12.042
NOCZIQ | 948528 | catena-[bis(μ4-pyridine-2,3-dicarboxylato)-bis(μ3-pyridine-2,3-dicarboxylato)-hexa-aqua-di-copper-di-strontium tetrahydrate] |  | 3.63599 | 2.97241 | 1.84048 | 0 | 0 | 0.34968 | NOCZIQ | 10.1016/j.poly.2013.12.042 | https://doi.org/10.1016/j.poly.2013.12.042
NOCZOV | 673646 | catena-(bis(μ2-ethylenediamine)-bis(ethylenediamine)-tetraiodo-di-lead(ii)) |  | 2.1721 | 1.49258 | 3.02833 | 0 | 0 | 0.35924 | NOCZOV | 10.2116/analscix.24.x121 | https://doi.org/10.2116/analscix.24.x121
NODCOZ | 657313 | catena-(bis(μ2-azido-N,N)-(3-bromopyridine)-zinc(ii)) |  | 2.02698 | 1.11041 | 2.13635 | 0 | 0 | 0.33642 | NODCOZ | 10.1016/j.molstruc.2007.10.030 | https://doi.org/10.1016/j.molstruc.2007.10.030
NODDAM | 657315 | catena-(tetrakis(μ2-azido-N,N)-(2,5-dimethylpyrazine)-di-zinc(ii)) |  | 2.51272 | 1.25549 | 1.93543 | 0 | 0 | 0.3292 | NODDAM | 10.1016/j.molstruc.2007.10.030 | https://doi.org/10.1016/j.molstruc.2007.10.030
NODJAT | 959661 | catena-[bis(μ2-dicyanamido)-bis(quinoxaline)-zinc(ii)] |  | 2.14386 | 0.99668 | 1.60376 | 0 | 0 | 0.2973 | NODJAT | 10.1016/j.poly.2013.12.016 | https://doi.org/10.1016/j.poly.2013.12.016
NODJEX | 959662 | catena-[bis(μ2-dicyanamido)-bis(quinoxaline)-cadmium(ii)] |  | 2.09147 | 1.11019 | 1.68924 | 0 | 0 | 0.3213 | NODJEX | 10.1016/j.poly.2013.12.016 | https://doi.org/10.1016/j.poly.2013.12.016
NODKAT | 671541 | catena-(1-Ethyl-3-methylimidazolium bis(μ2-D-camphorato-O,O')-indium) |  | 4.87174 | 3.58316 | 1.20089 | 0 | 0 | 0.52046 | NODKAT | 10.1002/anie.200801838 | https://doi.org/10.1002/anie.200801838
NODKOH | 671555 | catena-(bis(1-Butyl-3-methylimidazolium) tris(μ2-D-camphorato-O,O',O'',O''')-bis(D-camphoric acid-O,O')-di-indium) |  | 3.17195 | 1.89686 | 1.3605 | 0 | 0 | 0.40236 | NODKOH | 10.1002/anie.200801838 | https://doi.org/10.1002/anie.200801838
NODKUN | 671556 | catena-(tris(1-Ethyl-3-methylimidazolium) bis(μ2-4,4'-oxybis(benzoato)-O,O',O'',O''')-indium bis(ethyl sulfate) monohydrate) |  | 8.11946 | 6.79716 | 0.764763 | 2203.98 | 2881.91 | 0.69544 | NODKUN | 10.1002/anie.200801838 | https://doi.org/10.1002/anie.200801838
NODLAV | 966595 | catena-[bis(μ2-6-oxo-2-thioxo-1,2,3,6-tetrahydropyrimidin-4-olato-O,S)-diaqua-nickel(ii)] | catena-[bis(μ2-2-thiobarbiturato-O,S)-diaqua-nickel(ii)] | 1.67064 | 1.0087 | 2.04349 | 0 | 0 | 0.24968 | NODLAV | 10.1016/j.poly.2013.12.021 | https://doi.org/10.1016/j.poly.2013.12.021
NODLID | 966599 | catena-[bis(μ2-6-oxy-2-thioxo-2,3-dihydropyrimidin-4(1H)-one-O,S)-diaqua-iron(ii)] | catena-[bis(μ2-2-thiobarbiturato-O,S)-diaqua-iron(ii)] | 1.56972 | 1.00234 | 1.9936 | 0 | 0 | 0.2434 | NODLID | 10.1016/j.poly.2013.12.021 | https://doi.org/10.1016/j.poly.2013.12.021
NODMAW | 970380 | catena-[bis(μ3-1,1',1''-Benzene-1,3,5-triyltris(1H-imidazole))-dodecaaqua-tri-iron trisulfate] |  | 3.92711 | 1.6658 | 1.38495 | 0 | 0 | 0.40766 | NODMAW | 10.1016/j.poly.2013.12.027 | https://doi.org/10.1016/j.poly.2013.12.027
NODMUQ | 912479 | catena-(pentakis(μ3-3-Methylbutanoato)-(μ3-nitrato)-hexakis(μ2-3-methylbutanoato)-triaqua-octaoxo-tetra-sodium-tetra-uranium) |  | 3.14507 | 1.80558 | 1.84735 | 0 | 0 | 0.38954 | NODMUQ | Not found | https://doi.org/Not found
NODQOO | 959897 | catena-[(μ6-5-((2'-Carboxybiphenyl-4-yl)methoxy)isophthalato)-(μ3-hydroxo)-diaqua-di-cobalt] |  | 2.40568 | 1.33158 | 1.73796 | 0 | 0 | 0.31136 | NODQOO | 10.1016/j.poly.2013.12.039 | https://doi.org/10.1016/j.poly.2013.12.039
NODQUU | 959898 | catena-[(μ6-5-((2'-Carboxybiphenyl-4-yl)methoxy)isophthalato)-(μ3-hydroxo)-diaqua-di-cadmium] |  | 2.60135 | 1.37106 | 1.93778 | 0 | 0 | 0.34958 | NODQUU | 10.1016/j.poly.2013.12.039 | https://doi.org/10.1016/j.poly.2013.12.039
NODRAB | 959899 | catena-[bis(μ8-5-[(2'-carboxylatobiphenyl-4-yl)methoxy]benzene-1,3-dicarboxylato)-bis(μ5-5-[(2'-carboxylatobiphenyl-4-yl)methoxy]benzene-1,3-dicarboxylato)-tetrakis(μ3-hydroxo)-tetrakis(μ2-aqua)-dimethoxy-nona-cadmium methanol solvate monohydrate] |  | 4.23543 | 1.6909 | 1.95049 | 0 | 0 | 0.36942 | NODRAB | 10.1016/j.poly.2013.12.039 | https://doi.org/10.1016/j.poly.2013.12.039
NODSAB | 675688 | catena-(benzyltriethylammonium hexakis(μ2-chloro)-bis(μ2-cyano)-cyano-(N,N'-bis(salicylidenealdiminato)ethylenediamine)-manganese-tri-niobium sesquihydrate) |  | 5.8242 | 3.85672 | 1.46364 | 1107.75 | 756.846 | 0.53532 | NODSAB | 10.1002/ejic.200800108 | https://doi.org/10.1002/ejic.200800108
NODSEG | 996270 | catena-((μ3-Phenylmalonato)-(nicotinonitrile)-copper) |  | 2.03413 | 1.16227 | 1.71755 | 0 | 0 | 0.30198 | NODSEG | 10.1039/C4CE00834K | https://doi.org/10.1039/C4CE00834K
NODSIK | 996271 | catena-((μ3-Phenylmalonato)-(isonicotinonitrile)-copper) |  | 2.14342 | 1.52693 | 1.64705 | 0 | 0 | 0.32672 | NODSIK | 10.1039/C4CE00834K | https://doi.org/10.1039/C4CE00834K
NODSOQ | 996272 | catena-((μ3-Phenylmalonato)-(3-chloropyridine)-copper) |  | 2.03331 | 1.03684 | 1.77699 | 0 | 0 | 0.30426 | NODSOQ | 10.1039/C4CE00834K | https://doi.org/10.1039/C4CE00834K
NODSUW | 996273 | catena-((μ3-Phenylmalonato)-(3-bromopyridine)-copper) |  | 2.05015 | 1.13486 | 1.96808 | 0 | 0 | 0.30174 | NODSUW | 10.1039/C4CE00834K | https://doi.org/10.1039/C4CE00834K
NODTAD | 996274 | catena-((μ3-Phenylmalonato)-(3-iodopyridine)-copper) |  | 2.03587 | 1.16566 | 2.12165 | 0 | 0 | 0.30582 | NODTAD | 10.1039/C4CE00834K | https://doi.org/10.1039/C4CE00834K
NODTEH | 990794 | catena-[tris(μ-terephthalato)-(μ-oxo)-tetra-zinc unknown solvate] | IRMOF-23terp | 14.86103 | 7.7906 | 0.603194 | 2186.75 | 3625.29 | 0.80918 | NODTEH | 10.1021/ic500951b | https://doi.org/10.1021/ic500951b
NODTIL | 990795 | catena-[tris(μ-terephthalato)-(μ-oxo)-tetra-zinc unknown solvate] | IRMOF-25terPh | 14.78223 | 7.99069 | 0.60575 | 2154.21 | 3556.27 | 0.81566 | NODTIL | 10.1021/ic500951b | https://doi.org/10.1021/ic500951b
NODTOR | 990796 | catena-[tris(μ-terephthalato)-(μ-oxo)-tetra-zinc unknown solvate] | IRMOF-pentane | 14.90522 | 7.8553 | 0.595293 | 2186.68 | 3673.28 | 0.8114 | NODTOR | 10.1021/ic500951b | https://doi.org/10.1021/ic500951b
NODVUX |  | catena-((η2-Allylcyanido-N)-(μ2-nitrato-O,O')-copper(i)) |  | 1.83896 | 1.0276 | 1.94675 | 0 | 0 | 0.3247 | NODVUX | Not found | https://doi.org/Not found
NODYOW | 992973 | catena-[hexakis(μ2-4H-1,2,4-triazol-3-amine)-dodecakis(μ2-xido)-hexaoxo-tri-nickel-hexa-vanadium hexahydrate] |  | 2.83239 | 1.37604 | 1.9856 | 0 | 0 | 0.35552 | NODYOW | 10.1039/C4CE00988F | https://doi.org/10.1039/C4CE00988F
NODYUC | 992974 | catena-[hexakis(μ2-4H-1,2,4-triazol-4-amine)-dodecakis(μ2-oxido)-hexaoxo-tri-nickel-hexa-vanadium tetrahydrate] |  | 3.17808 | 1.72529 | 2.07022 | 0 | 0 | 0.32452 | NODYUC | 10.1039/C4CE00988F | https://doi.org/10.1039/C4CE00988F
NODZAJ | 992975 | catena-[hexakis(μ2-4H-1,2,4-triazol-4-amine)-dodecakis(μ2-oxido)-hexaoxo-tri-cobalt-hexa-vanadium tetrahydrate] |  | 3.25882 | 1.77253 | 2.0388 | 0 | 0 | 0.3283 | NODZAJ | 10.1039/C4CE00988F | https://doi.org/10.1039/C4CE00988F
NODZEN | 992976 | catena-[hexakis(μ2-4H-1,2,4-triazol-4-amine)-dodecakis(μ2-oxido)-hexaoxo-tri-zinc-hexa-vanadium tetrahydrate] |  | 3.29291 | 1.78292 | 2.06779 | 0 | 0 | 0.3355 | NODZEN | 10.1039/C4CE00988F | https://doi.org/10.1039/C4CE00988F
NOFCUG |  | catena(tris(Pivaloylcyanoformaldoximato-thallium(i))) |  | 2.89885 | 1.58006 | 2.36945 | 0 | 0 | 0.37672 | NOFCUG | Not found | https://doi.org/Not found
NOFDIW | 673851 | catena-((μ2-Acetato)-bis(μ2-azido)-(μ2-N-methyl-1,3-diamino-2-propanolato)-di-copper(ii) methanol solvate) |  | 3.65164 | 1.65493 | 1.65839 | 0 | 0 | 0.42094 | NOFDIW | 10.1021/ic8004807 | https://doi.org/10.1021/ic8004807
NOFDUI | 697803 | catena-(1-Ethyl-3-methylimidazolium bis(μ4-D-camphorato)-(μ2-acetato)-di-cobalt(ii)) |  | 4.93531 | 4.06199 | 1.21153 | 713.388 | 588.831 | 0.4927 | NOFDUI | 10.1021/ic8007798 | https://doi.org/10.1021/ic8007798
NOFGAR | 676344 | catena-(bis(μ3-1,2,3-Triazole-4,5-dicarboxylato)-tris(1,10-phenanthroline)-tri-manganese(ii) dihydrate) |  | 4.08429 | 1.1611 | 1.59623 | 0 | 0 | 0.33922 | NOFGAR | 10.1021/ic800497n | https://doi.org/10.1021/ic800497n
NOFGEV | 676345 | catena-(bis(μ3-1,2,3-Triazole-4,5-dicarboxylato)-tris(2,2'-bipyridine)-tri-manganese(ii) tetrahydrate) |  | 3.95289 | 1.63621 | 1.52909 | 0 | 0 | 0.36758 | NOFGEV | 10.1021/ic800497n | https://doi.org/10.1021/ic800497n
NOFJAU | 698287 | catena-(tetrakis(μ2-Cyano)-bis(1,10-phenanthroline)-di-gold-lead(ii)) |  | 2.48951 | 1.12389 | 2.68204 | 0 | 0 | 0.31428 | NOFJAU | 10.1021/ic800425f | https://doi.org/10.1021/ic800425f
NOFJEY | 698288 | catena-(tetrakis(μ2-Cyano)-bis(2,2'-bipyridine)-di-gold-lead(ii)) |  | 2.50581 | 1.37038 | 2.72559 | 0 | 0 | 0.32014 | NOFJEY | 10.1021/ic800425f | https://doi.org/10.1021/ic800425f
NOFKIC |  | catena-((μ2-1,1'-bis(Diphenylthiophosphoryl)ferrocene)-(bis(diphenylthiophosphine)methane)-di-silver diperchlorate dichloromethane solvate) |  | 4.85722 | 3.35158 | 1.26024 | 0 | 0 | 0.46018 | NOFKIC | 10.1039/a708959g | https://doi.org/10.1039/a708959g
NOFLAW | 680943 | catena-(Tetraammonium (μ5-citrato)-(μ3-hydrogen citrato)-(μ2-peroxo)-diaqua-(peroxo)-cesium-di-titanium chloride) |  | 3.11098 | 2.05526 | 1.85046 | 0 | 0 | 0.3943 | NOFLAW | 10.1002/ejic.200800279 | https://doi.org/10.1002/ejic.200800279
NOFMIG | 986465 | catena-((μ6-Hydrogen 3,5-bis((4-carboxylatobenzyl)oxy)benzoato)-cadmium) |  | 4.94473 | 4.60018 | 1.61734 | 402.292 | 248.737 | 0.38192 | NOFMIG | 10.1039/C4RA04707A | https://doi.org/10.1039/C4RA04707A
NOFMOM | 986466 | catena-((μ3-Hydrogen 3,5-bis((4-carboxylatobenzyl)oxy)benzoato)-(μ2-1,1'-(1,4-phenylene)bis(1H-imidazole))-cadmium) |  | 2.40399 | 1.04593 | 1.662 | 0 | 0 | 0.30832 | NOFMOM | 10.1039/C4RA04707A | https://doi.org/10.1039/C4RA04707A
NOFMUS | 986467 | catena-((μ3-Hydrogen 3,5-bis((4-carboxylatobenzyl)oxy)benzoato)-(μ2-1,1'-(1,4-phenylene)bis(1H-imidazole))-manganese) |  | 2.3661 | 1.00727 | 1.54623 | 0 | 0 | 0.3022 | NOFMUS | 10.1039/C4RA04707A | https://doi.org/10.1039/C4RA04707A
NOFNAZ | 986468 | catena-((μ3-Hydrogen 3,5-bis((4-carboxylatobenzyl)oxy)benzoato)-(μ2-1,1'-(1,4-phenylene)bis(1H-imidazole))-iron) |  | 2.37825 | 1.02089 | 1.56377 | 0 | 0 | 0.29696 | NOFNAZ | 10.1039/C4RA04707A | https://doi.org/10.1039/C4RA04707A
NOFPUT | 129954 | catena-(Dodeca-sodium hexakis(μ2-methyl α-D-mannopyranosidato)-penta-bismuth(iii) trihydroxide hydrate) |  | 6.61372 | 4.17578 | 1.52268 | 1441.01 | 946.362 | 0.59926 | NOFPUT | 10.1107/S0108270197011050 | https://doi.org/10.1107/S0108270197011050
NOFQEG | 981735 | catena-((μ2-Iodo)-(μ2-3,3',5,5'-tetramethyl-1H,1'H-4,4'-bipyrazole)-copper) |  | 4.9219 | 4.21812 | 1.56689 | 407.488 | 260.061 | 0.49422 | NOFQEG | 10.1021/ic500677t | https://doi.org/10.1021/ic500677t
NOFQIK | 981736 | catena-((μ2-Tri-iodido)-(μ2-3,3',5,5'-tetramethyl-1H,1'H-4,4'-bipyrazole)-copper) |  | 2.17949 | 1.70584 | 2.4319 | 0 | 0 | 0.3957 | NOFQIK | 10.1021/ic500677t | https://doi.org/10.1021/ic500677t
NOFQUW | 982018 | catena-((μ2-1,2-bis(4-Pyridyl)ethene)-triaqua-(3,5-dicarboxylatopyridinium-N-acetato)-copper(ii) trihydrate) |  | 3.24141 | 1.92331 | 1.41886 | 0 | 0 | 0.3874 | NOFQUW | 10.1039/C4CE00830H | https://doi.org/10.1039/C4CE00830H
NOFRAC | 666408 | catena-[(μ6-4-Oxy-3-nitrophenylarsonato)-(μ6-5-sulfoisophthalato)-tri-lead(ii) monohydrate] |  | 2.68448 | 0.86712 | 3.62154 | 0 | 0 | 0.26674 | NOFRAC | 10.1016/j.jssc.2008.03.002 | https://doi.org/10.1016/j.jssc.2008.03.002
NOFREG | 666409 | catena-[(μ3-4-Hydroxy-3-nitrophenylarsonato)-(3,5-dicarboxybenzoato)-lead(ii)] |  | 2.06932 | 0.9518 | 2.56414 | 0 | 0 | 0.25764 | NOFREG | 10.1016/j.jssc.2008.03.002 | https://doi.org/10.1016/j.jssc.2008.03.002
NOFVEK | 675970 | catena-[(μ2-η5,η5,η3-((Methylthio)methyl)(phenyl)bis(pyrazol-1-yl)borate-N,N')-potassium(i)] |  | 2.5921 | 1.21535 | 1.31611 | 0 | 0 | 0.30324 | NOFVEK | 10.1002/chem.200800588 | https://doi.org/10.1002/chem.200800588
NOFZEO | 697548 | catena-[(μ4-1,4-Benzenedicarboxylato-O,O',O'',O''')-(μ2-acetato-O,O,O')-dysprosium(iii)] |  | 2.15567 | 1.32746 | 2.36443 | 0 | 0 | 0.31034 | NOFZEO | Not found | https://doi.org/Not found
NOGBOB | 693067 | catena-[(μ2-1,4-Benzenedicarboxylato-O,O',O'',O''')-bis(μ2-3-(4,4'-bipyridinium-1-yl)benzoato-N,O,O')-diaqua-dichloro-di-cadmium(ii) hexahydrate] |  | 4.27459 | 1.325 | 1.52015 | 0 | 0 | 0.4061 | NOGBOB | Not found | https://doi.org/Not found
NOGCES | 681317 | catena-[tetrakis(μ2-Cyano)-tetrakis(1,10-phenanthroline-N,N')-bis(1,4,8,11-tetra-azacyclotetradecane-N,N',N'',N''')-di-iron(ii)-di-nickel(ii) tetraperchlorate dimethylformamide solvate tetrahydrate] | ("catena-[tetrakis(μ2-Cyano)-tetrakis(1,10-phenanthroline-N,N')-bis(cyclam-N,N',N'',N''')-di-iron(ii)-di-nickel(ii) tetraperchlorate dimethylformamide solvate tetrahydrate]",) | 5.07178 | 3.58504 | 1.03308 | 0 | 0 | 0.5337 | NOGCES | Not found | https://doi.org/Not found
NOGCIW | 681318 | catena-[tetrakis(μ2-Cyano)-tetrakis(1,10-phenanthroline-N,N')-bis(1,4,8,11-tetra-azacyclotetradecane-N,N',N'',N''')-di-iron(ii)-di-zinc(ii) tetrakis(hexafluorophosphate) acetonitrile solvate] | ("catena-[tetrakis(μ2-Cyano)-tetrakis(1,10-phenanthroline-N,N')-bis(cyclam-N,N',N'',N''')-di-iron(ii)-di-zinc(ii) tetrakis(hexafluorophosphate) acetonitrile solvate]",) | 4.96026 | 3.0343 | 1.09686 | 0 | 0 | 0.50822 | NOGCIW | Not found | https://doi.org/Not found
NOGCOC | 667995 | catena-[bis(μ2-2,4-Dichlorobenzoato-O,O')-(2,4-dichlorobenzoato-O,O')-bis(ethanol)-europium(iii)] |  | 2.60595 | 1.36831 | 1.79909 | 0 | 0 | 0.34492 | NOGCOC | Not found | https://doi.org/Not found
NOGDIX | 674223 | catena-[bis(μ2-4,4'-Bipyridine-N,N')-tetra-aqua-tetrakis(2-(2-oxopropyl)benzoato-O)-di-manganese(ii)] |  | 2.46174 | 1.70931 | 1.432 | 0 | 0 | 0.33166 | NOGDIX | Not found | https://doi.org/Not found
NOGFOF | 682965 | catena-((P,P,M,M)-(μ2-4'-(4-ethylphenyl)-4,2':6',4''-terpyridine)-dichloro-zinc(ii) ethanol solvate hemihydrate) |  | 4.11678 | 1.57054 | 1.28256 | 0 | 0 | 0.44676 | NOGFOF | 10.1002/anie.200801481 | https://doi.org/10.1002/anie.200801481
NOGMAY | 678886 | catena-(tris(μ6-1H-tetrazolato)-tri-rubidium) |  | 1.60707 | 0.96394 | 2.36664 | 0 | 0 | 0.2717 | NOGMAY | 10.1002/zaac.200800139 | https://doi.org/10.1002/zaac.200800139
NOGMIG | 678888 | catena-(octakis(μ4-1H-tetrazolato)-octa-lithium) |  | 3.06094 | 1.09422 | 1.47171 | 0 | 0 | 0.296 | NOGMIG | 10.1002/zaac.200800139 | https://doi.org/10.1002/zaac.200800139
NOGNUU | 960782 | catena-[bis(μ7-pyridine-3,5-dicarboxylato)-(μ4-aqua)-penta-silver] |  | 1.74873 | 0.93532 | 3.51721 | 0 | 0 | 0.19256 | NOGNUU | 10.1016/j.jinorgbio.2014.05.005 | https://doi.org/10.1016/j.jinorgbio.2014.05.005
NOGQEG | 674930 | catena-((μ3-1,2,4-triazolyl)-(4-methylbenzoato)-zinc(ii) monohydrate) |  | 3.71471 | 2.59044 | 1.35958 | 0 | 0 | 0.4713 | NOGQEG | 10.1002/zaac.200800175 | https://doi.org/10.1002/zaac.200800175
NOGQIK | 674931 | catena-((μ3-1,2,4-triazolyl)-(trans-cinnamato)-zinc(ii) monohydrate) |  | 3.50456 | 2.59903 | 1.37495 | 0 | 0 | 0.4567 | NOGQIK | 10.1002/zaac.200800175 | https://doi.org/10.1002/zaac.200800175
NOGRAE | 963515 | catena-((μ5-5-Oxyisophthalato)-(1,10-phenanthroline)-gadolinium) |  | 2.36431 | 1.10033 | 2.10916 | 0 | 0 | 0.2743 | NOGRAE | 10.1021/ic500490x | https://doi.org/10.1021/ic500490x
NOGROQ | 166792 | catena-(bis(μ2-N,N'-bis(4-pyridylmethyl)urea)-aqua-nitrato-copper(ii) nitrate monohydrate) |  | 4.26812 | 2.50795 | 1.34067 | 0 | 0 | 0.39754 | NOGROQ | 10.1016/S0020-1693(01)00639-9 | https://doi.org/10.1016/S0020-1693(01)00639-9
NOGSIL | 166793 | catena-(bis(μ2-N,N'-bis(3-pyridylmethyl)urea)-bis(nitrato)-copper(ii) ethanol solvate dihydrate) |  | 4.53737 | 2.46042 | 1.25249 | 0 | 0 | 0.45476 | NOGSIL | 10.1016/S0020-1693(01)00639-9 | https://doi.org/10.1016/S0020-1693(01)00639-9
NOGVOW | 947709 | catena-(bis(μ3-5-Aminoisophthalato-O,O',O'',O''')-bis(μ3-5-aminoisophthalato-O,O',O'')-tris(μ2-1,1'-(1,4-phenylene)bis(1H-imidazole))-tetra-nickel octahydrate) |  | 3.06974 | 2.42105 | 1.52759 | 0 | 0 | 0.36488 | NOGVOW | 10.1071/CH13431 | https://doi.org/10.1071/CH13431
NOGVUC | 947710 | catena-(bis(μ2-5-Aminoisophthalato)-bis(μ2-1,1'-biphenyl-4,4'-diylbis(1H-imidazole))-diaqua-di-nickel dihydrate) |  | 3.02905 | 1.24521 | 1.44183 | 0 | 0 | 0.3729 | NOGVUC | 10.1071/CH13431 | https://doi.org/10.1071/CH13431
NOGWAJ | 947752 | catena-((μ2-Hydrogen 2-(((pyridin-2-yl)methylene)amino)terephthalato)-methanol-copper(ii) nitrate) |  | 3.70459 | 1.35135 | 1.48491 | 0 | 0 | 0.39184 | NOGWAJ | 10.1021/ic500377w | https://doi.org/10.1021/ic500377w
NOGWUC | 685980 | catena-((μ2-Pyrazine)-diaqua-bis(trifluoromethanesulfonato)-copper(ii)) |  | 2.58547 | 1.14553 | 2.03742 | 0 | 0 | 0.33462 | NOGWUC | 10.1016/j.poly.2008.05.007 | https://doi.org/10.1016/j.poly.2008.05.007
NOGXAI | 166794 | catena-(bis(μ2-N,N'-bis(4-pyridylmethyl)urea)-aqua-nitrato-cadmium(ii) nitrate monohydrate) |  | 4.14111 | 2.61479 | 1.4183 | 0 | 0 | 0.3997 | NOGXAI | 10.1016/S0020-1693(01)00639-9 | https://doi.org/10.1016/S0020-1693(01)00639-9
NOGXEM | 166795 | catena-(bis(μ2-N,N'-bis(3-pyridylmethyl)urea)-diaqua-cadmium(ii) dinitrate) |  | 3.4031 | 2.02753 | 1.36092 | 0 | 0 | 0.4208 | NOGXEM | 10.1016/S0020-1693(01)00639-9 | https://doi.org/10.1016/S0020-1693(01)00639-9
NOGYAK | 683651 | catena-(bis(μ2-N-(2-Aminoethyl)-N-(1H-imidazol-4-ylmethyl)ethane-1,2-diamine)-di-copper(ii) diperchlorate) |  | 4.51702 | 2.55883 | 1.23499 | 0 | 0 | 0.50624 | NOGYAK | 10.1016/j.poly.2008.05.012 | https://doi.org/10.1016/j.poly.2008.05.012
NOGYIS | 663164 | catena-(bis(μ3-bis(2-Pyridyl)ketone azine)-tri-silver(i) triperchlorate) |  | 4.90249 | 3.57596 | 1.19118 | 0 | 0 | 0.56012 | NOGYIS | 10.1016/j.poly.2008.05.025 | https://doi.org/10.1016/j.poly.2008.05.025
NOHBOD | 919451 | catena-[(μ-1,1'-(naphthalene-2,7-diylbis(oxyethane-2,1-diyl))bis(1H-imidazole))-(μ-terephthalato)-diaqua-cobalt monohydrate] |  | 3.384 | 1.45413 | 1.36865 | 0 | 0 | 0.38472 | NOHBOD | 10.1039/C4CE00635F | https://doi.org/10.1039/C4CE00635F
NOHBUJ | 919450 | catena-[bis(μ-1,1'-(naphthalene-2,7-diylbis(oxyethane-2,1-diyl))bis(1H-imidazole))-bis(μ-terephthalato)-di-cadmium N,N-dimethylformamide solvate dihydrate] |  | 4.99018 | 4.34029 | 1.29401 | 422.958 | 326.858 | 0.4725 | NOHBUJ | 10.1039/C4CE00635F | https://doi.org/10.1039/C4CE00635F
NOHDIY | 605789 | catena-((μ2-benzene-1,3-dicarboxylato)-tetraaqua-hydroxy-gadolinium(iii) (μ2-benzene-1,3-dicarboxylato)-(benzene-1-dicarboxylato-3-carboxylic acid)-tetraaqua-gadolinium(iii) hexahydrate) |  | 8.26058 | 7.35686 | 1.00733 | 1473.24 | 1462.52 | 0.64628 | NOHDIY | 10.1016/j.jallcom.2007.04.200 | https://doi.org/10.1016/j.jallcom.2007.04.200
NOHFEX | 917396 | catena-[oxonium (μ-5-oxyisophthalato)-aqua-di-silver] |  | 2.56466 | 0.79989 | 2.81641 | 0 | 0 | 0.26218 | NOHFEX | 10.1016/j.jinorgbio.2014.05.005 | https://doi.org/10.1016/j.jinorgbio.2014.05.005
NOHFOG | 605892 | catena-(bis(μ6-naphthalene-1,4,5,8-tetracarboxylato)-(μ4-naphthalene-1,4,5,8-tetracarboxylato)-decaaqua-tetra-erbium(iii) dodecahydrate) |  | 5.00529 | 3.60443 | 1.83624 | 0 | 0 | 0.4671 | NOHFOG | 10.1016/j.jallcom.2007.04.199 | https://doi.org/10.1016/j.jallcom.2007.04.199
NOHFUM | 605893 | catena-((μ4-naphthalene-1,4,5,8-tetracarboxylato)-(μ2-naphthalene-1,5-diarboxylato-4,8-dicarboxylic acid)-octaaqua-di-gadolinium(iii) octadecahydrate) |  | 6.68601 | 5.7944 | 1.44943 | 1134.35 | 782.616 | 0.52114 | NOHFUM | 10.1016/j.jallcom.2007.04.199 | https://doi.org/10.1016/j.jallcom.2007.04.199
NOHGEX | 606559 | catena-(bis(μ4-benzene-1,2,4,5-tetracarboxylato)-tetrakis(N,N-dimethylformamide-O)-bis(nitrato-O,O')-di-yttrium(iii)) |  | 2.5916 | 1.37783 | 1.71024 | 0 | 0 | 0.33874 | NOHGEX | 10.1016/j.jallcom.2007.04.198 | https://doi.org/10.1016/j.jallcom.2007.04.198
NOHHEY | 655684 | catena-(hexakis(μ2-Oxo)-(trans-1,2-diaminocyclohexane)-tri-germanium) | ICMM9 | 3.09178 | 2.35558 | 2.37702 | 0 | 0 | 0.32254 | NOHHEY | 10.1021/ic8004097 | https://doi.org/10.1021/ic8004097
NOHHEZ | 901577 | catena-[hexaaqua-nickel bis(μ-5-(4-carboxylato-1H-1,2,3-triazol-1-yl)isophthalato)-hexaaqua-di-nickel dihydrate] |  | 5.35392 | 2.83522 | 1.5228 | 0 | 0 | 0.4151 | NOHHEZ | 10.1039/C4RA02942A | https://doi.org/10.1039/C4RA02942A
NOHHID | 901576 | catena-[tetrakis(μ-5-(1H-1,2,3-triazol-1-yl)isophthalato)-triaqua-tetra-copper monohydrate] |  | 3.7071 | 2.45066 | 1.77677 | 0 | 0 | 0.35218 | NOHHID | 10.1039/C4RA02942A | https://doi.org/10.1039/C4RA02942A
NOHKIG | 873447 | catena-[(μ-pyrazine-2,3,5,6-tetracarboxylato)-triaqua-sodium-terbium monohydrate] |  | 2.9128 | 1.81045 | 2.31233 | 0 | 0 | 0.25442 | NOHKIG | 10.1039/C4DT00837E | https://doi.org/10.1039/C4DT00837E
NOHKOM | 873446 | catena-[(μ-pyrazine-2,3,5,6-tetracarboxylato)-triaqua-sodium-gadolinium monohydrate] |  | 3.2273 | 1.97954 | 2.28009 | 0 | 0 | 0.2619 | NOHKOM | 10.1039/C4DT00837E | https://doi.org/10.1039/C4DT00837E
NOHKUS | 873445 | catena-[(μ-pyrazine-2,3,5,6-tetracarboxylato)-triaqua-sodium-europium monohydrate] |  | 2.02182 | 1.82793 | 2.31924 | 0 | 0 | 0.22022 | NOHKUS | 10.1039/C4DT00837E | https://doi.org/10.1039/C4DT00837E
NOHLAZ | 873444 | catena-[(μ-pyrazine-2,3,5,6-tetracarboxylato)-triaqua-sodium-samarium monohydrate] |  | 2.12832 | 1.90217 | 2.22906 | 0 | 0 | 0.23744 | NOHLAZ | 10.1039/C4DT00837E | https://doi.org/10.1039/C4DT00837E
NOHLED | 873443 | catena-[(μ-pyrazine-2,3,5,6-tetracarboxylato)-triaqua-sodium-cerium monohydrate] |  | 2.20901 | 1.91333 | 2.26297 | 0 | 0 | 0.22596 | NOHLED | 10.1039/C4DT00837E | https://doi.org/10.1039/C4DT00837E
NOHSOU | 986349 | catena-(bis(μ-4,4',4''-(benzene-1,3,5-triyl)tribenzoato)-diaqua-calcium-di-zinc tetrahydrofuran solvate hydrate) |  | 5.24464 | 4.49213 | 1.01928 | 1402.53 | 1376 | 0.56908 | NOHSOU | 10.1039/C4CE01237B | https://doi.org/10.1039/C4CE01237B
NOHSUA | 986428 | catena-(bis(μ-hydrogen 4,4',4''-(benzene-1,3,5-triyl)tribenzoato)-bis(μ-4,4',4''-(benzene-1,3,5-triyl)tribenzoato)-bis(μ-aqua)-tetraaqua-penta-calcium tetrahydrofuran solvate dihydrate) |  | 8.36544 | 4.75817 | 0.903879 | 1370.32 | 1516.05 | 0.58096 | NOHSUA | 10.1039/C4CE01237B | https://doi.org/10.1039/C4CE01237B
NOHSUZ | 703298 | catena-((μ2-4,4'-bipyridine)-bis(N,N-dibenzyldithiocarbamato)-cadmium(ii)) |  | 6.24787 | 4.56237 | 0.73124 | 1958.82 | 2678.77 | 0.67642 | NOHSUZ | Not found | https://doi.org/Not found
NOHTAF | 1221847 | catena(Cesium (μ6-ethylene-1,2-diphosphonato)-(μ2-hydroxy)-dioxo-di-vanadium) |  | 2.44151 | 1.27244 | 2.82096 | 0 | 0 | 0.2713 | NOHTAF | 10.1006/jssc.1997.7433 | https://doi.org/10.1006/jssc.1997.7433
NOHTEK | 703301 | catena-((μ3-pyridine-3,4-dicarboxylato)-(1,10-phenanthroline)-zinc(ii)) |  | 2.38338 | 1.16626 | 1.68342 | 0 | 0 | 0.31346 | NOHTEK | Not found | https://doi.org/Not found
NOHTOU | 661340 | catena-(bis(μ2-4,4'-bipyridine)-diaqua-cadmium(ii) diperchlorate bis(2,2'-(1,2-hydrazinediylidenedi-1-ethyl-1-ylidene)dipyrazine) clathrate) |  | 8.23066 | 5.63764 | 0.639345 | 2212.65 | 3460.81 | 0.7425 | NOHTOU | 10.1135/cccc20080024 | https://doi.org/10.1135/cccc20080024
NOHWAK | 950027 | catena-[bis(μ4-2-(Pyridin-3-yl)-1H-imidazole-4,5-dicarboxylato)-penta-aqua-di-gadolinium 4,4'-bipyridine dinitrate trihydrate] |  | 5.36203 | 3.40351 | 1.47762 | 0 | 0 | 0.54174 | NOHWAK | Not found | https://doi.org/Not found
NOHYIT | 705949 | catena-((μ2-Benzene-1,2-diamine)-bis(μ2-chlorido)-cadmium(ii)) |  | 2.32377 | 1.12319 | 2.14746 | 0 | 0 | 0.33624 | NOHYIT | 10.1107/S1600536808027980 | https://doi.org/10.1107/S1600536808027980
NOHYOZ | 705950 | catena-((μ3-tris(2-(4-Phenyl-1,2,3-triazol-1-yl)ethyl)amine)-silver(i) hexafluorophosphate) |  | 4.55468 | 2.57062 | 1.313 | 0 | 0 | 0.43098 | NOHYOZ | 10.1107/S1600536808028298 | https://doi.org/10.1107/S1600536808028298
NOJBAR | 988560 | catena-[bis(μ-2,2'-(1,4-phenylene)diacetato)-(μ-1,1'-(1,4-phenylenebis(methylene))bis(2-(1,3-thiazol-4-yl)-1H-benzimidazole))-di-cadmium dihydrate] |  | 3.02865 | 1.37817 | 1.62078 | 0 | 0 | 0.36884 | NOJBAR | 10.1039/C4DT01080A | https://doi.org/10.1039/C4DT01080A
NOJBEV | 988561 | catena-[bis(μ-4,4'-oxydibenzoato)-(μ-1,1'-(1,4-phenylenebis(methylene))bis(2-(1,3-thiazol-4-yl)-1H-benzimidazole))-di-cadmium] |  | 2.61988 | 1.3482 | 1.69473 | 0 | 0 | 0.32958 | NOJBEV | 10.1039/C4DT01080A | https://doi.org/10.1039/C4DT01080A
NOJBIZ | 988562 | catena-[tetrakis(μ-isophthalato)-bis(μ-1,1'-(1,4-phenylenebis(methylene))bis(2-(1,3-thiazol-4-yl)-1H-benzimidazole))-diaqua-tetra-cadmium tetrahydrate] |  | 2.99026 | 1.32828 | 1.72312 | 0 | 0 | 0.33742 | NOJBIZ | 10.1039/C4DT01080A | https://doi.org/10.1039/C4DT01080A
NOJBOF | 988563 | catena-[(μ-benzene-1,2,4,5-tetracarboxylato)-(μ-1,1'-(1,4-phenylenebis(methylene))bis(2-(1,3-thiazol-4-yl)-1H-benzimidazole))-diaqua-di-cadmium tetrahydrate] |  | 3.13429 | 1.90132 | 1.67921 | 0 | 0 | 0.37852 | NOJBOF | 10.1039/C4DT01080A | https://doi.org/10.1039/C4DT01080A
NOJBUL | 988564 | catena-[bis(μ-phthalato)-(μ-1,1'-(1,4-phenylenebis(methylene))bis(2-(1,3-thiazol-4-yl)-1H-benzimidazole))-di-cadmium] |  | 2.16216 | 1.37904 | 1.83636 | 0 | 0 | 0.30008 | NOJBUL | 10.1039/C4DT01080A | https://doi.org/10.1039/C4DT01080A
NOJCAR | 705962 | catena-(hexakis(μ2-Betaine-κ2O:O')-di-manganese(ii) bis(tetrabromido-manganese)) |  | 5.25141 | 2.36909 | 0.987062 | 0 | 0 | 0.52794 | NOJCAR | 10.1107/S1600536808028912 | https://doi.org/10.1107/S1600536808028912
NOJCAR01 | 723415 | catena-(hexakis(μ2-Betaine-O,O')-di-manganese(ii) bis(tetrabromo-manganate)) |  | 4.99368 | 2.2647 | 1.0129 | 0 | 0 | 0.51716 | NOJCAR01 | Not found | https://doi.org/Not found
NOJCAS | 988565 | catena-[(μ-4,4'-carbonyldiphthalato)-(μ-1,1'-(1,4-phenylenebis(methylene))bis(2-(1,3-thiazol-4-yl)-1H-benzimidazole))-aqua-di-cadmium tetrahydrate] |  | 4.3408 | 1.30105 | 1.6073 | 0 | 0 | 0.38796 | NOJCAS | 10.1039/C4DT01080A | https://doi.org/10.1039/C4DT01080A
NOJCUL | 705966 | catena-(bis(μ2-Oxalato)-bis(μ2-pyrazine-2-carboxylato)-tetraaqua-di-cerium(iii)) |  | 1.8385 | 0.91187 | 2.41578 | 0 | 0 | 0.25102 | NOJCUL | 10.1107/S1600536808029164 | https://doi.org/10.1107/S1600536808029164
NOJFEY | 687110 | catena-(bis(μ2-4,4'-Bipyridyl)-octa-aqua-di-cobalt(ii) bis(3-(hydroxy(oxido)phosphinoyl)benzenesulfonate)) |  | 5.11721 | 3.94821 | 0.928937 | 1091.56 | 1175.07 | 0.59918 | NOJFEY | 10.1107/S0108270108028072 | https://doi.org/10.1107/S0108270108028072
NOJFUO | 710742 | catena-((μ4-Biphenyl-2,2'-dicarboxylato)-(μ3-biphenyl-2,2'-dicarboxylato)-(dipyrido(3,2-a:2',3'-c)phenazine)-di-manganese(ii)) |  | 2.98002 | 1.75647 | 1.51131 | 0 | 0 | 0.3385 | NOJFUO | 10.1107/S0108270108031272 | https://doi.org/10.1107/S0108270108031272
NOJGAV | 710743 | catena-(bis(μ4-Adipato-O,O,O',O',O'',O''')-(μ4-adipato-O,O',O'',O''')-bis(2-phenyl-1H-1,3,7,8-tetra-azacyclopenta(l)phenanthrene-κ2N7,N8)-tri-cadmium(ii)) |  | 2.38214 | 0.97692 | 1.81512 | 0 | 0 | 0.30864 | NOJGAV | 10.1107/S010827010803182X | https://doi.org/10.1107/S010827010803182X
NOJGEZ | 710744 | catena-((μ3-Azido-κ3N1:N3:N3)-(μ2-aqua-κ2O:O)-(μ2-isonicotinato-κ2O:O')-lead(ii)) |  | 1.87552 | 0.88153 | 3.01578 | 0 | 0 | 0.22568 | NOJGEZ | 10.1107/S0108270108031065 | https://doi.org/10.1107/S0108270108031065
NOJGEZ01 | 717756 | catena-((μ4-azido-N,N,N'',N'')-(μ2-aqua)-(μ2-pyridine-4-carboxylato)-lead(ii)) |  | 1.81951 | 0.80226 | 3.11047 | 0 | 0 | 0.20322 | NOJGEZ01 | 10.1016/j.ultsonch.2009.08.005 | https://doi.org/10.1016/j.ultsonch.2009.08.005
NOJGUP | 710746 | catena-((μ4-2,2'-(2-Methylbenzimidazolium-1,3-diyl)diacetato)-chlorido-cadmium(ii)) |  | 1.78933 | 0.9194 | 2.07437 | 0 | 0 | 0.27516 | NOJGUP | 10.1107/S0108270108032861 | https://doi.org/10.1107/S0108270108032861
NOJJEB |  | catena((μ2-Hydroxoaqua)-(N,N'-bis(2-pyridylmethyl)-1,2-ethanediamine)-chromium(iii) bis(iodide)) |  | 3.90341 | 2.52311 | 1.14423 | 0 | 0 | 0.48412 | NOJJEB | 10.1021/ic9701221 | https://doi.org/10.1021/ic9701221
NOJMAA | 1221919 | catena-(tetrakis(μ2-Bromo)-bis(acetone-1-naphthoylhydrazone)-copper(ii)-di-copper(i)) |  | 2.58453 | 1.23592 | 2.00783 | 0 | 0 | 0.35814 | NOJMAA | 10.1080/00958979608022699 | https://doi.org/10.1080/00958979608022699
NOJNUW | 691419 | catena-((μ2-D-camphorato)-(μ2-4,4'-trimethylenedipyridine)-cobalt(ii) dihydrate) |  | 3.42865 | 1.95715 | 1.3141 | 0 | 0 | 0.38344 | NOJNUW | 10.1021/ic800195u | https://doi.org/10.1021/ic800195u
NOJPAE | 691420 | catena-(tetrakis(μ3-D-camphorato)-bis(μ2-4,4'-trimethylenedipyridine)-tetra-iron(ii)) |  | 2.5948 | 1.56883 | 1.4784 | 0 | 0 | 0.33616 | NOJPAE | 10.1021/ic800195u | https://doi.org/10.1021/ic800195u
NOJPEI | 691421 | catena-(tetrakis(μ3-D-camphorato)-bis(μ2-4,4'-trimethylenedipyridine)-tetra-cobalt(ii)) |  | 2.42261 | 1.49193 | 1.50343 | 0 | 0 | 0.33406 | NOJPEI | 10.1021/ic800195u | https://doi.org/10.1021/ic800195u
NOJPOT | 1013991 | catena-[bis(μ-chloro)-bis(3-fluoroaniline)-cadmium] |  | 1.91436 | 1.1581 | 1.96805 | 0 | 0 | 0.3041 | NOJPOT | 10.1016/j.molstruc.2014.10.075 | https://doi.org/10.1016/j.molstruc.2014.10.075
NOJRUB | 992143 | catena-((μ-5,5'-biphenyl-4,4'-diylbis(1H-imidazole))-(μ-biphenyl-4,4'-dicarboxylato)-cadmium) |  | 2.7414 | 1.98965 | 1.55558 | 0 | 0 | 0.35744 | NOJRUB | 10.1016/j.poly.2014.05.020 | https://doi.org/10.1016/j.poly.2014.05.020
NOJSAI | 992144 | catena-(bis(μ-biphenyl-3,4',5-tricarboxylato)-bis(μ-hydrogen 5,5'-biphenyl-4,4'-diylbis(1H-imidazolato))-bis(μ-4,4'-biphenyl-4,4'-diylbis(1H-imidazole))-(μ-5,5'-biphenyl-4,4'-diylbis(1H-imidazole))-tetra-cadmium dihydrate) |  | 2.64888 | 1.31904 | 1.65088 | 0 | 0 | 0.3237 | NOJSAI | 10.1016/j.poly.2014.05.020 | https://doi.org/10.1016/j.poly.2014.05.020
NOJSIQ | 992146 | catena-((μ-biphenyl-4,4'-dicarboxylato)-bis(μ-hydrogen 4,4'-biphenyl-4,4'-diylbis(1H-imidazolato))-di-cobalt(ii)) |  | 2.28577 | 1.04797 | 1.56261 | 0 | 0 | 0.30056 | NOJSIQ | 10.1016/j.poly.2014.05.020 | https://doi.org/10.1016/j.poly.2014.05.020
NOJSOW | 992147 | catena-((μ-biphenyl-3,3',5,5'-tetracarboxylato)-bis(μ-5,5'-biphenyl-4,4'-diylbis(1H-imidazole))-di-cobalt tetrahydrate) |  | 4.09789 | 1.93049 | 1.41166 | 0 | 0 | 0.37886 | NOJSOW | 10.1016/j.poly.2014.05.020 | https://doi.org/10.1016/j.poly.2014.05.020
NOJSUC | 969622 | catena-(bis(μ-1,3,5,7-tetraazatricyclo[3.3.1.13,7]decane)-tetrakis(2-nitrobenzoato)-tetraaqua-di-nickel) |  | 2.70192 | 1.00201 | 1.63908 | 0 | 0 | 0.30384 | NOJSUC | 10.1016/j.poly.2014.04.038 | https://doi.org/10.1016/j.poly.2014.04.038
NOJTEN | 969624 | catena-(bis(μ-1,3,5,7-tetraazatricyclo[3.3.1.13,7]decane)-tetrakis(4-nitrobenzoato)-tetraaqua-di-nickel) |  | 2.44413 | 0.72925 | 1.70917 | 0 | 0 | 0.27566 | NOJTEN | 10.1016/j.poly.2014.04.038 | https://doi.org/10.1016/j.poly.2014.04.038
NOJVEO | 708390 | catena-((μ3-6-Hydroxy-1,8-bis((2,2'-dipicolylamino)methyl)-9H-xanthene-3,9-diolato)-aqua-di-zinc(ii) diperchlorate dihydrate) |  | 4.56043 | 1.7693 | 1.27292 | 0 | 0 | 0.45778 | NOJVEO | 10.1021/ja803262w | https://doi.org/10.1021/ja803262w
NOJXUG | 696294 | catena-(meso-(μ3-5,15-bis(4-Pyridyl)-10,20-bis(4-cyanophenyl)porphyrin)-zinc) |  | 5.85469 | 4.25126 | 1.33219 | 204.331 | 153.379 | 0.41644 | NOJXUG | 10.1039/b812831f | https://doi.org/10.1039/b812831f
NOJYAN | 696296 | catena-(meso-(μ3-5,15-bis(4-Pyridyl)-10,20-bis(4-methoxyphenyl)porphyrin)-zinc monohydrate) |  | 5.42086 | 4.44381 | 1.31143 | 165.87 | 126.48 | 0.4116 | NOJYAN | 10.1039/b812831f | https://doi.org/10.1039/b812831f
NOJYER | 696297 | catena-(meso-(μ3-5,15-bis(4-Pyridyl)-10,20-bis(4-hydroxyphenyl)porphyrin)-zinc hydrate) |  | 5.83261 | 5.07591 | 1.24883 | 359.21 | 287.638 | 0.4593 | NOJYER | 10.1039/b812831f | https://doi.org/10.1039/b812831f
NOJYIV | 696298 | catena-(meso-(μ3-5,15-bis(4-Pyridyl)-10,20-bis(4-trifluoromethylphenyl)porphyrin)-zinc dihydrate) |  | 5.88488 | 2.70595 | 1.42396 | 0 | 0 | 0.40144 | NOJYIV | 10.1039/b812831f | https://doi.org/10.1039/b812831f
NOJYOB | 696299 | catena-(meso-(μ2-5,15-bis(4-Pyridyl)-10,20-bis(4-trifluoromethylphenyl)porphyrin)-zinc(ii) chloroform solvate) |  | 5.00835 | 2.82148 | 1.32711 | 0 | 0 | 0.43412 | NOJYOB | 10.1039/b812831f | https://doi.org/10.1039/b812831f
NOKCOF | 1221983 | catena-((μ2-2,17-Dioxa-5,14-dithia(6.6)(1,2)orthocyclophane)-dichloro-mercury(ii)) |  | 2.25255 | 1.44317 | 1.85262 | 0 | 0 | 0.38068 | NOKCOF | Not found | https://doi.org/Not found
NOKCOH | 979879 | catena-((μ4-2-(((1-Carboxylatoethyl)iminio)methyl)phenolato)-lithium) |  | 2.20628 | 1.19573 | 1.38294 | 0 | 0 | 0.301 | NOKCOH | 10.1039/C4DT01443J | https://doi.org/10.1039/C4DT01443J
NOKDIA | 1221987 | catena-((μ2-L-Aspartato)-(di(2-pyridyl)amine)-zinc(ii) monohydrate) |  | 2.80293 | 1.17724 | 1.58203 | 0 | 0 | 0.35234 | NOKDIA | 10.1007/BF02576479 | https://doi.org/10.1007/BF02576479
NOKDOG | 1221988 | catena-((μ10-Benzene-1,4-dicarboxylato-2,5-dicarboxylic acid)-di-silver(i)) | catena-((μ10-Pyromellitato)-di-silver(i)) | 1.54311 | 1.01149 | 2.94925 | 0 | 0 | 0.22088 | NOKDOG | 10.1007/BF02576473 | https://doi.org/10.1007/BF02576473
NOKFEY | 162865 | catena-(trans-(μ2-Succinato-O,O')-tetra-aqua-magnesium(ii)) |  | 1.83803 | 0.89749 | 1.66998 | 0 | 0 | 0.27496 | NOKFEY | 10.1002/1521-3749(200201)628:1<315::AID-ZAAC315>3.0.CO;2-K | https://doi.org/10.1002/1521-3749(200201)628:1<315::AID-ZAAC315>3.0.CO;2-K
NOKFOI | 162866 | catena-(cis-(μ2-Glutarato-O,O')-tetra-aqua-magnesium(ii)) |  | 2.08613 | 0.95198 | 1.58895 | 0 | 0 | 0.28592 | NOKFOI | 10.1002/1521-3749(200201)628:1<315::AID-ZAAC315>3.0.CO;2-K | https://doi.org/10.1002/1521-3749(200201)628:1<315::AID-ZAAC315>3.0.CO;2-K
NOKGEZ |  | catena-((N-p-Tolylaza-15-crown-5)-(diethyl ether)-sodium (μ4-hexacosaoxa-octamolybdate)-di-sodium) |  | 9.68519 | 7.53525 | 1.24445 | 2022.24 | 1625.01 | 0.73892 | NOKGEZ | 10.1016/S0277-5387(97)00165-4 | https://doi.org/10.1016/S0277-5387(97)00165-4
NOKGEZ01 | 1221995 | catena-[Hexacosaoxo-di-sodium-octa-molybdenum bis((N-(p-tolyl)-1-aza-15-crown-5)-(diethyl ether)-sodium)] |  | 9.68519 | 7.53525 | 1.24445 | 2022.91 | 1625.55 | 0.7391 | NOKGEZ01 | Not found | https://doi.org/Not found
NOKGID | 162867 | catena-(fac-(μ3-Octane-1,8-dioato-O,O',O'')-triaqua-magnesium(ii)) | ("catena-(fac-(μ3-Suberato-O,O',O'')-triaqua-magnesium(ii))",) | 1.88819 | 0.96461 | 1.4532 | 0 | 0 | 0.31446 | NOKGID | 10.1002/1521-3749(200201)628:1<315::AID-ZAAC315>3.0.CO;2-K | https://doi.org/10.1002/1521-3749(200201)628:1<315::AID-ZAAC315>3.0.CO;2-K
NOKJII | 981297 | catena-((μ2-N,N'-bis(Thiophen-2-ylmethylidene)ethane-1,2-diamine)-silver(i) nitrate) |  | 3.74788 | 1.24068 | 1.61464 | 0 | 0 | 0.41424 | NOKJII | 10.1016/j.poly.2014.04.043 | https://doi.org/10.1016/j.poly.2014.04.043
NOKKIJ | 983198 | catena-((μ2-3,5-Dihydro-4H-pyrrolo[3,2-d]pyrimidin-4-one)-dichloro-zinc(ii)) |  | 1.96974 | 1.26313 | 2.05723 | 0 | 0 | 0.30796 | NOKKIJ | 10.1016/j.poly.2014.05.008 | https://doi.org/10.1016/j.poly.2014.05.008
NOKKUT |  | catena-(bis(μ2-Chloro)-chloro-bis(tetrahydrofuran)-praseodymium) |  | 2.48202 | 1.2905 | 1.84367 | 0 | 0 | 0.37922 | NOKKUT | 10.1016/S0277-5387(97)00078-8 | https://doi.org/10.1016/S0277-5387(97)00078-8
NOKKUT01 |  | catena(bis(μ2-Chloro)-chloro-bis(tetrahydrofuran)-praseodymium) |  | 2.35918 | 1.18139 | 1.9273 | 0 | 0 | 0.36204 | NOKKUT01 | 10.1071/C97174 | https://doi.org/10.1071/C97174
NOKKUV | 986228 | catena-((μ2-Bromo)-(μ2-tris(2-cyanoethyl)phosphine)-copper) |  | 2.55282 | 1.18964 | 1.7493 | 0 | 0 | 0.36216 | NOKKUV | 10.1016/j.poly.2014.05.034 | https://doi.org/10.1016/j.poly.2014.05.034
NOKLAA |  | catena-(tris(μ2-Chloro)-aqua-tetrahydrofuran-neodymium) |  | 2.19841 | 0.99355 | 2.33615 | 0 | 0 | 0.31582 | NOKLAA | 10.1016/S0277-5387(97)00078-8 | https://doi.org/10.1016/S0277-5387(97)00078-8
NOKLEG | 986230 | catena-((μ2-3,3',3''-(Phosphinetriyl)tripropanenitrile)-(3,3',3''-(phosphinetriyl)tripropanenitrile)-(trifluoroacetato)-copper(i) acetonitrile solvate) |  | 3.79846 | 2.94067 | 1.38721 | 0 | 0 | 0.38362 | NOKLEG | 10.1016/j.poly.2014.05.034 | https://doi.org/10.1016/j.poly.2014.05.034
NOKLOQ | 986232 | catena-((μ2-tris(2-Cyanoethyl)phosphine)-(μ2-thiocyanato-N,S)-copper) |  | 2.14241 | 1.20899 | 1.54785 | 0 | 0 | 0.34884 | NOKLOQ | 10.1016/j.poly.2014.05.034 | https://doi.org/10.1016/j.poly.2014.05.034
NOKPAF | 675369 | catena-(tetrakis(μ3-1,2,4-triazolato)-(μ3-glutarato-O,O,O',O'')-(μ2-glutarato-O,O')-diaqua-tetra-zinc(ii) dihydrate) |  | 3.34268 | 1.72989 | 1.81281 | 0 | 0 | 0.38586 | NOKPAF | 10.1071/CH08147 | https://doi.org/10.1071/CH08147
NOKPEJ | 675370 | catena-(bis(μ3-1,2,4-triazolato)-(μ3-glutarato-O,O,O',O'',O''')-diaqua-di-cadmium(ii) tetrahydrate) |  | 3.59552 | 3.06084 | 1.76108 | 0 | 0 | 0.47406 | NOKPEJ | 10.1071/CH08147 | https://doi.org/10.1071/CH08147
NOKPOS | 1222031 | catena-(tris(μ2-4,4'-Bipyridyl)-bis((4,4'-bipyridine)-tetra-aqua-di-nickel(ii)) tetraperchlorate 4,4'-bipyridine clathrate tetrahydrate) |  | 8.10911 | 6.48702 | 0.737154 | 1595.64 | 2164.59 | 0.65804 | NOKPOS | 10.1021/ic970423a | https://doi.org/10.1021/ic970423a
NOKTUE | 969784 | catena-[tris(2-(1,3-thiazol-4-yl)-1H-benzimidazolato)-zinc (μ12-phosphato)-tetracosakis(μ-oxo)-dodecaoxo-potassium-dodeca-tungsten] |  | 6.4795 | 4.10277 | 3.48411 | 177.647 | 50.9879 | 0.31984 | NOKTUE | 10.1080/00958972.2014.923847 | https://doi.org/10.1080/00958972.2014.923847
NOKYET | 851174 | catena-[(μ-3-carboxy-2,3-dihydroxypropanoato)-(μ-2,3-dihydroxybutanedioato)-triaqua-terbium] |  | 1.60421 | 0.61462 | 2.54218 | 0 | 0 | 0.21554 | NOKYET | 10.1134/S1070328414030105 | https://doi.org/10.1134/S1070328414030105
NOKZIY | 930387 | catena-[(4-nitrobenzoato)-(μ-4-nitrobenzoato)-(1,10-phenanthroline)-aqua-manganese(ii)] |  | 1.80753 | 1.13552 | 1.65422 | 0 | 0 | 0.27206 | NOKZIY | 10.1016/j.poly.2014.05.005 | https://doi.org/10.1016/j.poly.2014.05.005
NOKZUK | 930385 | catena-[bis(μ-5-nitrosalicylato-O,O')-(2,2'-bipyridine-N,N')-manganese(ii)] |  | 2.3654 | 1.03832 | 1.69106 | 0 | 0 | 0.27246 | NOKZUK | 10.1016/j.poly.2014.05.005 | https://doi.org/10.1016/j.poly.2014.05.005
NOLBEX | 930383 | catena-[bis(μ-3-nitrobenzoato-O,O')-(2,2'-bipyridine-N,N')-manganese(ii) monohydrate] |  | 2.69581 | 1.11995 | 1.57369 | 0 | 0 | 0.31216 | NOLBEX | 10.1016/j.poly.2014.05.005 | https://doi.org/10.1016/j.poly.2014.05.005
NOLPAH | 974763 | catena-[(μ-4-isopropoxy-N,N-bis((pyridin-2-yl)methyl)-3-(vinyl)aniline)-silver trifluoromethanesulfonate dichloromethane solvate] |  | 5.08934 | 3.83833 | 1.06863 | 687.136 | 643.005 | 0.5459 | NOLPAH | 10.1002/ejoc.201402319 | https://doi.org/10.1002/ejoc.201402319
NOLQUA |  | catena-(tris(μ2-N,N'-p-Phenylenedimethylenebis(4-methylpyridin-2-one))-manganese(ii) diperchlorate) |  | 4.41855 | 2.40361 | 1.16203 | 0 | 0 | 0.42772 | NOLQUA | 10.1039/a702634j | https://doi.org/10.1039/a702634j
NOLRIR | 1014198 | catena-[bis(μ-1,1':4',1''-terphenyl-3,4'',5-tricarboxylato)-bis(N,N-dimethylformamide)-tri-cadmium hemihydrate] |  | 4.87159 | 1.30751 | 1.61193 | 0 | 0 | 0.41324 | NOLRIR | Not found | https://doi.org/Not found
NOLTUD | 157622 | catena-((μ3-2,6-bis((Pyrimidin-2-yl)sulfanylmethyl)pyridine-N,N',N'',S,S')-(μ3-2,6-bis((pyrimidin-2-yl)sulfanylmethyl)pyridine-N,N',N'')-(acetonitrile)-(N,N-dimethylformamide-O)-tri-silver(i) triperchlorate) |  | 4.65911 | 2.44544 | 1.4469 | 0 | 0 | 0.4783 | NOLTUD | 10.1016/S0020-1693(01)00625-9 | https://doi.org/10.1016/S0020-1693(01)00625-9
NOLVAN | 981171 | catena-[(μ-2,2'-(2,5-dioxopiperazine-1,4-diyl)diacetato)-di-silver] |  | 1.58047 | 1.08497 | 2.83151 | 0 | 0 | 0.24216 | NOLVAN | 10.1039/C4QI00043A | https://doi.org/10.1039/C4QI00043A
NOLVER | 981172 | catena-[bis(μ-2,2'-(2,5-dioxopiperazine-1,4-diyl)diacetato)-diaqua-di-lead octahydrate] |  | 5.29594 | 4.34048 | 1.94519 | 914.114 | 469.935 | 0.47378 | NOLVER | 10.1039/C4QI00043A | https://doi.org/10.1039/C4QI00043A
NOLWOC | 941030 | catena-[(μ-phthalato)-(μ-1,1'-thiene-2,5-diylbis(1H-imidazole))-zinc dihydrate] |  | 3.31897 | 1.94404 | 1.59251 | 0 | 0 | 0.35652 | NOLWOC | 10.1039/C4CE00927D | https://doi.org/10.1039/C4CE00927D
NOLWUI | 925604 | catena-[(μ-isophthalato)-(μ-1,1'-thiene-2,5-diylbis(1H-imidazole))-cobalt] |  | 2.11337 | 1.1863 | 1.71493 | 0 | 0 | 0.28258 | NOLWUI | 10.1039/C4CE00927D | https://doi.org/10.1039/C4CE00927D
NOLXAP | 995790 | catena-[(μ-hydrogen benzene-1,3,5-carboxylato)-(μ-1,1'-thiene-2,5-diylbis(1H-imidazole))-cobalt monohydrate] |  | 3.28257 | 1.08527 | 1.5906 | 0 | 0 | 0.33924 | NOLXAP | 10.1039/C4CE00927D | https://doi.org/10.1039/C4CE00927D
NOLXET | 912259 | catena-[(μ-hydrogen benzene-1,3,5-carboxylato)-(μ-1,1'-thiene-2,5-diylbis(1H-imidazole))-zinc monohydrate] |  | 3.26719 | 1.13349 | 1.60528 | 0 | 0 | 0.35278 | NOLXET | 10.1039/C4CE00927D | https://doi.org/10.1039/C4CE00927D
NOLXIX | 941031 | catena-[(μ-4,4'-oxydibenzoato)-(μ-1,1'-thiene-2,5-diylbis(1H-imidazole))-cobalt dihydrate] |  | 5.30395 | 4.18476 | 1.39983 | 344.661 | 246.216 | 0.39708 | NOLXIX | 10.1039/C4CE00927D | https://doi.org/10.1039/C4CE00927D
NOLXOD | 995791 | catena-[(μ-4,4'-oxydibenzoato)-(μ-1,1'-thiene-2,5-diylbis(1H-imidazole))-zinc dihydrate] |  | 5.01565 | 4.25027 | 1.42654 | 319.728 | 224.129 | 0.3981 | NOLXOD | 10.1039/C4CE00927D | https://doi.org/10.1039/C4CE00927D
NOLXUJ | 945449 | catena-[bis(μ-isophthalato)-bis(μ-1,1'-thiene-2,5-diylbis(1H-imidazole))-aqua-di-manganese] |  | 2.06622 | 1.07109 | 1.69869 | 0 | 0 | 0.27964 | NOLXUJ | 10.1039/C4CE00927D | https://doi.org/10.1039/C4CE00927D
NOLYOC | 123280 | catena-((μ3-N-(2-Oxybenzyl)-L-alaninato)-zinc) |  | 2.4429 | 1.1724 | 1.72717 | 0 | 0 | 0.33488 | NOLYOC | 10.1002/(SICI)1521-3773(19980504)37:8<1114::AID-ANIE1114>3.3.CO;2-5 | https://doi.org/10.1002/(SICI)1521-3773(19980504)37:8<1114::AID-ANIE1114>3.3.CO;2-5
NOMFIG | 981167 | catena-[(μ-2,2'-(2,5-dioxopiperazine-1,4-diyl)diacetato)-diaqua-manganese] |  | 1.42794 | 0.96706 | 1.96122 | 0 | 0 | 0.22978 | NOMFIG | 10.1039/C4QI00043A | https://doi.org/10.1039/C4QI00043A
NOMFOM | 981168 | catena-[(μ-2,2'-(2,5-dioxopiperazine-1,4-diyl)diacetato)-diaqua-iron] |  | 1.37948 | 0.87204 | 2.04112 | 0 | 0 | 0.20886 | NOMFOM | 10.1039/C4QI00043A | https://doi.org/10.1039/C4QI00043A
NOMFUS | 981169 | catena-[(μ-2,2'-(2,5-dioxopiperazine-1,4-diyl)diacetato)-diaqua-cobalt] |  | 1.41631 | 0.89136 | 2.06386 | 0 | 0 | 0.20948 | NOMFUS | 10.1039/C4QI00043A | https://doi.org/10.1039/C4QI00043A
NOMGAZ | 981170 | catena-[(μ-2,2'-(2,5-dioxopiperazine-1,4-diyl)diacetato)-diaqua-copper] |  | 1.83344 | 0.84282 | 1.97241 | 0 | 0 | 0.26774 | NOMGAZ | 10.1039/C4QI00043A | https://doi.org/10.1039/C4QI00043A
NOMHAZ | 675833 | catena-(bis(μ2-Sulfato-O,O')-diaqua-hexapyridine-di-manganese(ii) tetrahydrate) |  | 3.39159 | 2.84937 | 1.42439 | 0 | 0 | 0.36974 | NOMHAZ | 10.1002/zaac.200800326 | https://doi.org/10.1002/zaac.200800326
NOMJEG | 784715 | catena-[(μ12-silicato)-tetrakis(μ2-1,1'-butane-1,4-diylbis(1H-imidazole))-hexacosakis(μ2-oxido)-decaoxo-tetra-copper-dodeca-tungsten unknown solvate monohydrate] |  | 3.36568 | 1.7621 | 3.32677 | 0 | 0 | 0.3472 | NOMJEG | 10.1080/00958972.2013.817570 | https://doi.org/10.1080/00958972.2013.817570
NOMKUX | 1007219 | catena-[(μ12-silicato)-hexakis(μ2-pyrazine)-octacosakis(μ2-oxido)-octaoxo-tetra-silver-dodeca-tungsten monohydrate] |  | 2.70795 | 1.12747 | 4.35693 | 0 | 0 | 0.2683 | NOMKUX | 10.1016/j.inoche.2014.07.014 | https://doi.org/10.1016/j.inoche.2014.07.014
NOMLIM | 1014325 | catena-((μ-9-oxo-9H-fluorene-2,7-dicarboxylato)-diaqua-zinc) |  | 2.08508 | 1.28154 | 1.9393 | 0 | 0 | 0.24904 | NOMLIM | 10.1039/c2tc00591c | https://doi.org/10.1039/c2tc00591c
NOMPAI | 931203 | catena-[(μ-4,4'-pyridine-3,5-diyldibenzoato)-(N,N-dimethylformamide)-cobalt] |  | 2.89372 | 1.70556 | 1.42553 | 0 | 0 | 0.36472 | NOMPAI | 10.1039/C4CE00890A | https://doi.org/10.1039/C4CE00890A
NOMPIQ | 928993 | catena-[bis(μ-4,4'-(pyridine-3,5-diyl)dibenzoato)-bis(μ-formato)-diaqua-tri-cobalt(ii)] |  | 2.65143 | 1.45491 | 1.64476 | 0 | 0 | 0.33498 | NOMPIQ | 10.1039/C4CE00890A | https://doi.org/10.1039/C4CE00890A
NOMPIQ01 | 1028699 | catena-[bis(μ-4,4'-(pyridine-3,5-diyl)dibenzoato)-bis(μ-formato)-diaqua-tri-cobalt(ii)] |  | 2.65831 | 1.46326 | 1.65368 | 0 | 0 | 0.32852 | NOMPIQ01 | 10.1016/j.micromeso.2015.02.005 | https://doi.org/10.1016/j.micromeso.2015.02.005
NOMPUC | 931202 | catena-[(μ-4,4'-pyridine-3,5-diyldibenzoato)-aqua-manganese N,N-dimethylformamide solvate] |  | 4.69642 | 2.8532 | 1.26493 | 0 | 0 | 0.45064 | NOMPUC | 10.1039/C4CE00890A | https://doi.org/10.1039/C4CE00890A
NOMPUC01 | 1028700 | catena-[(μ-4,4'-pyridine-3,5-diyldibenzoato)-aqua-manganese N,N-dimethylformamide solvate] |  | 4.6999 | 2.88115 | 1.26955 | 0 | 0 | 0.44708 | NOMPUC01 | 10.1016/j.micromeso.2015.02.005 | https://doi.org/10.1016/j.micromeso.2015.02.005
NOMQAJ | 928994 | catena-[(μ-4,4'-pyridine-3,5-diyldibenzoato)-zinc N,N-dimethylformamide solvate] |  | 5.00767 | 3.75466 | 1.28277 | 450.696 | 351.345 | 0.46974 | NOMQAJ | 10.1039/C4CE00890A | https://doi.org/10.1039/C4CE00890A
NOMQAJ01 | 946741 | catena-((μ-4,4'-pyridine-3,5-diyldibenzoato)-zinc N,N-dimethylformamide solvate) |  | 4.90223 | 3.68918 | 1.31657 | 0 | 0 | 0.45624 | NOMQAJ01 | 10.1039/C4RA07128J | https://doi.org/10.1039/C4RA07128J
NOMQUB | 157624 | catena-((μ3-2,6-bis((Pyrimidin-2-yl)sulfanylmethyl)pyridine-N,N',N'',S)-(N,N-dimethylformamide-O)-(nitrato-O,O')-di-silver(i) (μ3-2,6-bis((pyrimidin-2-yl)sulfanylmethyl)pyridine-N,N',N'',S,S')-(nitrato-O)-di-silver(i) dinitrate) |  | 8.35464 | 7.84371 | 0.983741 | 1436.55 | 1460.29 | 0.65964 | NOMQUB | 10.1016/S0020-1693(01)00625-9 | https://doi.org/10.1016/S0020-1693(01)00625-9
NOMVER | 698794 | catena-((μ2-N,N'-((2,3,5,6-tetrafluoro-1,4-phenylene) bis(methylene))bis(pyridine-4-carboxamide))-(μ2-N,N'-((2,3,5,6-tetrafluoro-1,4-phenylene)bis(methylene))bis(pyridine-4-carboxamido))-copper(ii) N,N-dimethylformamide solvate pentahydrate) |  | 5.73046 | 4.34327 | 1.01259 | 694.786 | 686.151 | 0.57616 | NOMVER | 10.1016/j.inoche.2008.09.005 | https://doi.org/10.1016/j.inoche.2008.09.005
NOMVIV | 698795 | catena-(bis(μ2-N,N'-((2,3,5,6-tetrafluoro-1,4-phenylene) bis(methylene))bis(pyridine-4-carboxamide))-diperchlorato-copper(ii) trihydrate) |  | 4.95831 | 3.08297 | 1.25614 | 0 | 0 | 0.49752 | NOMVIV | 10.1016/j.inoche.2008.09.005 | https://doi.org/10.1016/j.inoche.2008.09.005
NONDOK | 698635 | catena-((μ2-benzo[1,2-d:4,5-d']bis(1,3,2-dithiazolyl) radical)-tetrabromo-indium) |  | 1.92638 | 0.87265 | 3.1017 | 0 | 0 | 0.25992 | NONDOK | 10.1002/anie.200803249 | https://doi.org/10.1002/anie.200803249
NONDOK01 | 698636 | catena-(bis(μ2-benzo[1,2-d:4,5-d']bis(1,3,2-dithiazolyl) radical)-octabromo-di-indium) |  | 1.98454 | 0.83211 | 3.14631 | 0 | 0 | 0.2479 | NONDOK01 | 10.1002/anie.200803249 | https://doi.org/10.1002/anie.200803249
NONFIG | 688308 | catena-((μ3-4,4'-[oxybis(ethane-2,1-diylcarbamoyl)]bis(1-methyl-2-oxo-1,2-dihydropyridin-3-olato)-O,O,O',O'',O'',O''',O''')-(μ3-4,4'-[oxybis(ethane-2,1-diylcarbamoyl)]bis(1-methyl-2-oxo-1,2-dihydropyridin-3-olato)-O,O,O',O'',O''',O'''')-aqua-holmium(iii)-sodium N,N-dimethylformamide solvate) |  | 4.27409 | 2.26982 | 1.49528 | 0 | 0 | 0.39326 | NONFIG | 10.1002/anie.200802337 | https://doi.org/10.1002/anie.200802337
NONKOQ |  | catena((μ2-Benzene-5-carboxylic-1,3-dicarboxylato)-dipyridyl-zinc(ii) ethanol solvate) |  | 4.45785 | 3.31422 | 1.32612 | 0 | 0 | 0.43974 | NONKOQ | 10.1021/cm970069e | https://doi.org/10.1021/cm970069e
NONLEI | 684909 | catena-[bis(μ4-η4,η2,η2-2,3-bis(2,6-Diethylphenylamido)but-2-ene-N,N')-di-potassium(i)-zinc(ii)] |  | 2.43306 | 1.24641 | 1.27569 | 0 | 0 | 0.30906 | NONLEI | 10.1021/om800405m | https://doi.org/10.1021/om800405m
NONPIP | 136176 | catena((μ2-1,3-bis(Benzimidazol-2-yl)propyl-amine)-chloro-ethanol-copper(ii) chloride ethanol solvate) |  | 4.51105 | 1.67896 | 1.25187 | 0 | 0 | 0.45878 | NONPIP | 10.1039/a701311f | https://doi.org/10.1039/a701311f
NONWUJ | 679651 | catena((μ4-5-Carboxypyridine-3-carboxylato N-oxide)-aqua-copper(ii)) |  | 1.59223 | 0.89837 | 2.23964 | 0 | 0 | 0.22372 | NONWUJ | 10.1016/j.inoche.2008.09.002 | https://doi.org/10.1016/j.inoche.2008.09.002
NONXAQ | 679652 | catena-((μ3-Pyridine-3,5-dicarboxylato N-oxide)-aqua-(4,4'-bipyridine)-cadmium pentahydrate) |  | 3.86176 | 3.13059 | 1.54992 | 0 | 0 | 0.42514 | NONXAQ | 10.1016/j.inoche.2008.09.002 | https://doi.org/10.1016/j.inoche.2008.09.002
NONXUK | 279692 | catena-(hexakis(μ3-2,6-Pyridinedicarboxylato)-hexa-lead(ii) monohydrate clathrate) |  | 4.45424 | 1.07605 | 2.99344 | 0 | 0 | 0.30348 | NONXUK | 10.1016/j.inoche.2008.08.019 | https://doi.org/10.1016/j.inoche.2008.08.019
NONYOF | 702676 | catena-(bis(μ8-1,2,4,5-Benzenetetracarboxylato)-bis(μ2-aqua)-tetraaqua-tri-cadmium-di-potassium) |  | 1.83402 | 0.8231 | 2.54821 | 0 | 0 | 0.1989 | NONYOF | 10.1016/j.inoche.2008.10.005 | https://doi.org/10.1016/j.inoche.2008.10.005
NOPBOK | 702822 | catena-((μ2-Chloro)-(μ2-1,2,4-triazole-3-carboxylato)-lead(ii) monohydrate) |  | 2.4276 | 1.03145 | 3.22057 | 0 | 0 | 0.31996 | NOPBOK | 10.1016/j.inoche.2008.10.012 | https://doi.org/10.1016/j.inoche.2008.10.012
NOPCEB | 626920 | catena-(tetrakis(μ2-1,3-Azido)-bis(μ2-3-(pyrazin-2-yloxy)pyridine)-di-manganese(ii)) |  | 1.80066 | 1.02139 | 1.73455 | 0 | 0 | 0.28582 | NOPCEB | Not found | https://doi.org/Not found
NOPCIG | 989153 | catena-(bis(μ-4-((pyridin-3-ylcarbonyl)amino)benzoato)-diaqua-copper dihydrate) |  | 3.14192 | 1.29132 | 1.3953 | 0 | 0 | 0.39562 | NOPCIG | 10.1039/C4CE00733F | https://doi.org/10.1039/C4CE00733F
NOPCOL | 712622 | catena-((μ4-Naphthalene-1,5-disulfonato)-(μ2-naphthalene-1,5-disulfonato)-diaqua-tetrakis(1H-imidazole)-di-cadmium(ii) tetrahydrate) |  | 3.30497 | 1.08015 | 1.74463 | 0 | 0 | 0.36288 | NOPCOL | Not found | https://doi.org/Not found
NOPCUR | 667717 | catena-(bis(μ2-Chloro)-(μ2-oxalato)-bis(N-hexylimidazole)-di-copper(ii)) |  | 2.02235 | 1.37724 | 1.59805 | 0 | 0 | 0.34552 | NOPCUR | Not found | https://doi.org/Not found
NOPDEC | 704375 | catena-((μ2-1-(4-Phenoxyacetato)-5-(thioacetato)tetrazole)-diaqua-(2,2'-bipyridine)-manganese(ii)) |  | 2.7474 | 1.24554 | 1.56394 | 0 | 0 | 0.3253 | NOPDEC | Not found | https://doi.org/Not found
NOPDIG01 | 755478 | catena-[(μ2-1,1',4,4'-Tetraoxo-1,1',4,4'-tetrahydro-2,2'-binaphthalene-3,3'-diolato-O,O':O'',O''')-bis(dimethylformamide-O)-manganese(ii)] |  | 1.84787 | 1.322 | 1.50678 | 0 | 0 | 0.31866 | NOPDIG01 | 10.1016/j.inoche.2010.03.007 | https://doi.org/10.1016/j.inoche.2010.03.007
NOPFAA | 269312 | catena-((μ2-3-Aminopyridine)-bis(μ2-thiocyanato)-cadmium) |  | 2.12672 | 1.30623 | 1.98053 | 0 | 0 | 0.3369 | NOPFAA | Not found | https://doi.org/Not found
NOPGEF | 649412 | catena-(bis(μ2-2-Furylacrylato)-(1,10-phenanthroline)-cadmium(ii)) |  | 2.0223 | 1.13861 | 1.71271 | 0 | 0 | 0.30488 | NOPGEF | Not found | https://doi.org/Not found
NOPGIJ | 701996 | catena-(bis(μ2-4,4'-Bipyridine)-tetrakis(o-acetamidobenzoato)-tetraaqua-di-zinc(ii)) |  | 2.47701 | 1.67114 | 1.50073 | 0 | 0 | 0.32882 | NOPGIJ | Not found | https://doi.org/Not found
NOPGOP | 706250 | catena-(tetrakis(μ2-1,3-Azido)-tetrakis(pyridine)-manganese(iii)-sodium) |  | 2.02282 | 0.9701 | 1.47549 | 0 | 0 | 0.30056 | NOPGOP | Not found | https://doi.org/Not found
NOPJOT | 916423 | catena-(bis(μ6-3-(4-Carboxylatophenoxy)phthalato)-aqua-bis(dimethylformamide)-tri-manganese) |  | 5.32492 | 4.51427 | 1.21324 | 635.904 | 524.136 | 0.50212 | NOPJOT | 10.1016/j.inoche.2014.06.023 | https://doi.org/10.1016/j.inoche.2014.06.023
NOPJUZ | 1014708 | catena-(tetrakis(μ2-4,4'-Bipyridine)-bis(μ2-4-(4-carboxylatophenoxy)phthalato)-hexa-aqua-tri-nickel hexahydrate) |  | 3.33978 | 1.39001 | 1.40181 | 0 | 0 | 0.385 | NOPJUZ | 10.1016/j.inoche.2014.06.023 | https://doi.org/10.1016/j.inoche.2014.06.023
NOPKAG | 997670 | catena-((μ5-2-Hydroxyisophthalato)-zinc hydrate) |  | 5.38134 | 1.94551 | 1.7686 | 0 | 0 | 0.40174 | NOPKAG | 10.1039/C4DT01593B | https://doi.org/10.1039/C4DT01593B
NOPLEL | 989154 | catena-[bis(μ2-4-(((Pyridin-3-yl)carbonyl)amino)benzoato)-cobalt(ii) dihydrate] |  | 2.56621 | 1.47043 | 1.51624 | 0 | 0 | 0.33572 | NOPLEL | 10.1039/C4CE00733F | https://doi.org/10.1039/C4CE00733F
NOPLIP | 989155 | catena-((μ2-4-((Pyridin-3-ylcarbonyl)amino)benzoato)-aqua-(4-((pyridin-3-ylcarbonyl)amino)benzoato)-zinc(ii) trihydrate) |  | 4.01503 | 1.19276 | 1.38707 | 0 | 0 | 0.40004 | NOPLIP | 10.1039/C4CE00733F | https://doi.org/10.1039/C4CE00733F
NOPLUB | 989157 | catena-(bis(μ2-4-((Pyridin-3-ylcarbonyl)amino)benzoato)-diaqua-cadmium(ii) dihydrate) |  | 2.67691 | 1.70618 | 1.56832 | 0 | 0 | 0.36394 | NOPLUB | 10.1039/C4CE00733F | https://doi.org/10.1039/C4CE00733F
NOPMAI | 989158 | catena-((μ2-4-(((Pyridin-3-yl)carbonyl)amino)benzoato)-diaqua-iron(ii) dihydrate) |  | 2.5746 | 1.51772 | 1.4939 | 0 | 0 | 0.3358 | NOPMAI | 10.1039/C4CE00733F | https://doi.org/10.1039/C4CE00733F
NOPMEM | 989159 | catena-(bis(μ2-3-((Pyridin-3-ylcarbonyl)amino)benzoato)-diaqua-copper tetrahydrate) |  | 2.73289 | 1.67978 | 1.40428 | 0 | 0 | 0.38324 | NOPMEM | 10.1039/C4CE00733F | https://doi.org/10.1039/C4CE00733F
NOPMIQ | 989160 | catena-(bis(μ2-3-((Pyridin-3-ylcarbonyl)amino)benzoato)-diaqua-copper dihydrate) |  | 2.68144 | 1.89334 | 1.45219 | 0 | 0 | 0.36642 | NOPMIQ | 10.1039/C4CE00733F | https://doi.org/10.1039/C4CE00733F
NOPMOW | 989161 | catena-(bis(μ2-3-((Pyridin-3-ylcarbonyl)amino)benzoato)-diaqua-cobalt dihydrate) |  | 2.6719 | 1.92415 | 1.45254 | 0 | 0 | 0.35654 | NOPMOW | 10.1039/C4CE00733F | https://doi.org/10.1039/C4CE00733F
NOPNAJ | 989163 | catena-(bis(μ2-3-((Pyridin-3-ylcarbonyl)amino)benzoato)-aqua-cadmium methanol solvate dihydrate) |  | 4.18212 | 2.41466 | 1.36173 | 0 | 0 | 0.44802 | NOPNAJ | 10.1039/C4CE00733F | https://doi.org/10.1039/C4CE00733F
NOPQEP | 699133 | catena-((μ3-1,3-bis(1-Methyltetrazol-5-yl)triazenate)-(methanol)-sodium) |  | 2.20097 | 1.66018 | 1.32695 | 0 | 0 | 0.34696 | NOPQEP | 10.1016/j.poly.2008.09.015 | https://doi.org/10.1016/j.poly.2008.09.015
NOPQIU | 1002537 | catena-[chloro-(μ-3-(pyridin-2-yl)-4H-1,2,4-benzothiadiazine)-di-copper] |  | 1.98548 | 1.01732 | 1.86915 | 0 | 0 | 0.28758 | NOPQIU | 10.1039/C4DT01413H | https://doi.org/10.1039/C4DT01413H
NOPQUG | 892905 | catena-[bis(μ2-4,4'-bipyridine)-bis(2-carboxylate-6-(4-carboxyphenoxy)benzoato)-hexaaqua-di-nickel bis(4,4'-bipyridine) tetrahydrate] |  | 4.87472 | 4.12505 | 1.11853 | 613.944 | 548.883 | 0.51212 | NOPQUG | 10.1016/j.inoche.2014.06.023 | https://doi.org/10.1016/j.inoche.2014.06.023
NOPSER | 676222 | catena-(mer-(μ2-Orotato)-aqua-bis(2-methylimidazole)-manganese(ii)) |  | 2.122 | 1.3191 | 1.56015 | 0 | 0 | 0.33888 | NOPSER | 10.1016/j.poly.2008.09.024 | https://doi.org/10.1016/j.poly.2008.09.024
NOPSIV | 676223 | catena-(bis(μ2-Orotato)-bis(N,N,N',N'-tetramethylethylenediamine)-di-copper(ii) trihydrate) |  | 3.28262 | 1.94996 | 1.42824 | 0 | 0 | 0.40758 | NOPSIV | 10.1016/j.poly.2008.09.024 | https://doi.org/10.1016/j.poly.2008.09.024
NOPSUG | 116754 | catena-((4-Nitropyrazole-3,5-dicarboxylic acid)-bis(dioxane)-sodium) |  | 1.90443 | 0.99462 | 1.5039 | 0 | 0 | 0.2962 | NOPSUG | 10.1080/10610279408029862 | https://doi.org/10.1080/10610279408029862
NOPSUH | 679569 | catena-(bis(μ2-Ethyl N'-(2-methoxybenzoyl)hydrazinecarbodithioato)-manganese(ii)) |  | 2.09923 | 1.47628 | 1.52559 | 0 | 0 | 0.32662 | NOPSUH | 10.1016/j.poly.2008.10.015 | https://doi.org/10.1016/j.poly.2008.10.015
NOPXAT | 981055 | catena-(bis(μ2-1,1'-Hexane-1,6-diylbis(5,6-dimethyl-1H-benzimidazole))-bis(hydrogen isophthalato)-di-silver dihydrate) |  | 3.39296 | 1.34414 | 1.33412 | 0 | 0 | 0.40974 | NOPXAT | 10.1007/s11243-014-9829-6 | https://doi.org/10.1007/s11243-014-9829-6
NOPXEX | 981054 | catena-((μ2-Isophthalato)-(μ2-1,1'-(1,2-phenylenebis(methylene))bis(5,6-dimethyl-1H-benzimidazole))-cobalt) |  | 2.661 | 1.61346 | 1.39717 | 0 | 0 | 0.34744 | NOPXEX | 10.1007/s11243-014-9829-6 | https://doi.org/10.1007/s11243-014-9829-6
NOPXIB | 997667 | catena-((μ5-2-Hydroxyisophthalato)-cobalt monohydrate) |  | 5.37454 | 1.94951 | 1.7163 | 0 | 0 | 0.3953 | NOPXIB | 10.1039/C4DT01593B | https://doi.org/10.1039/C4DT01593B
NOPXOH | 997668 | catena-((μ5-2-Hydroxyisophthalato)-manganese monohydrate) |  | 5.57494 | 2.07695 | 1.60593 | 0 | 0 | 0.41096 | NOPXOH | 10.1039/C4DT01593B | https://doi.org/10.1039/C4DT01593B
NOPXUL |  | catena-(tetrakis(Ethylthio)tetrathiafulvalene-copper(i) tetrafluoroborate) |  | 4.31824 | 1.6121 | 1.42674 | 0 | 0 | 0.4346 | NOPXUL | 10.1016/S0020-1693(97)05478-9 | https://doi.org/10.1016/S0020-1693(97)05478-9
NOPXUN | 997669 | catena-((μ5-2-Hydroxyisophthalato)-cadmium monohydrate) |  | 5.56276 | 2.12067 | 1.91891 | 0 | 0 | 0.43496 | NOPXUN | 10.1039/C4DT01593B | https://doi.org/10.1039/C4DT01593B
NOPYAS |  | catena-(tetrakis(Propylthio)tetrathiafulvalene-copper(i) perchlorate) |  | 4.35961 | 1.77855 | 1.36139 | 0 | 0 | 0.42928 | NOPYAS | 10.1016/S0020-1693(97)05478-9 | https://doi.org/10.1016/S0020-1693(97)05478-9
NOQBUS | 976287 | catena-[(μ-4,4'-bipyridine 1,1'-dioxide)-bis(μ-2'-carboxybiphenyl-2-carboxylato)-diaqua-cobalt(ii)] |  | 2.45118 | 0.96121 | 1.53279 | 0 | 0 | 0.3121 | NOQBUS | 10.5560/ZNB.2014-3342 | https://doi.org/10.5560/ZNB.2014-3342
NOQCAZ | 987109 | catena-[(μ-4-oxo-1,4-dihydropyridine-2,6-dicarboxylato)-diaqua-magnesium] |  | 1.76805 | 0.99791 | 1.86819 | 0 | 0 | 0.2304 | NOQCAZ | 10.1039/C4DT00575A | https://doi.org/10.1039/C4DT00575A
NOQCED | 987110 | catena-[bis(μ-4-hydroxypyridinium-2,6-dicarboxylato)-calcium] |  | 1.93864 | 0.99053 | 1.77234 | 0 | 0 | 0.27116 | NOQCED | 10.1039/C4DT00575A | https://doi.org/10.1039/C4DT00575A
NOQDAA | 987972 | catena-[(μ-2-[(carboxylatomethyl)sulfanyl]pyridine-3-carboxylato)-(1,10-phenanthroline)-aqua-zinc(ii)] |  | 2.52157 | 1.53186 | 1.64091 | 0 | 0 | 0.32462 | NOQDAA | 10.5560/ZNB.2014-3326 | https://doi.org/10.5560/ZNB.2014-3326
NOQDEE | 987966 | catena-[(μ-2-[(carboxylatomethyl)sulfanyl]pyridine-3-carboxylato)-(μ-N,N'-di(pyridin-3-yl)pyridine-2,6-dicarboxamide)-zinc trihydrate] |  | 3.78052 | 1.76777 | 1.45373 | 0 | 0 | 0.39066 | NOQDEE | 10.5560/ZNB.2014-3326 | https://doi.org/10.5560/ZNB.2014-3326
NOQDII | 987968 | catena-[(μ-2-[(carboxylatomethyl)sulfanyl]pyridine-3-carboxylato)-(μ-N,N'-di(pyridin-3-yl)pyridine-2,6-dicarboxamide)-cadmium trihydrate] |  | 3.80402 | 1.63512 | 1.54925 | 0 | 0 | 0.38762 | NOQDII | 10.5560/ZNB.2014-3326 | https://doi.org/10.5560/ZNB.2014-3326
NOQFAA | 178571 | catena-[heptakis(μ2-Oxo)-tetraoxo-bis(1,10-phenanthroline)-nickel(ii)-tetra-vanadium] |  | 2.6561 | 1.58413 | 1.68715 | 0 | 0 | 0.34854 | NOQFAA | 10.1021/ic010735k | https://doi.org/10.1021/ic010735k
NOQGIK | 679244 | catena-(tetrakis(μ2-Cyano)-aqua-(2-methylpyrazine-N4)-cadmium(ii)-nickel(ii)) |  | 2.84045 | 1.20962 | 1.90729 | 0 | 0 | 0.36816 | NOQGIK | 10.1007/s11224-008-9354-3 | https://doi.org/10.1007/s11224-008-9354-3
NOQHAD | 682772 | catena-(tris(μ2-bis(1,2,4-Triazol-1-yl)methane)-bis(μ2-benzene-1,2-dicarboxylato-O,O')-di-copper(ii) dimethylformamide solvate sesquihydrate) |  | 6.2136 | 3.43835 | 1.16469 | 0 | 0 | 0.52646 | NOQHAD | 10.1007/s11224-008-9375-y | https://doi.org/10.1007/s11224-008-9375-y
NOQHEH | 682773 | catena-(bis((μ2-Hydroxo)-(μ2-bis(3,5-dimethyl-1,2,4-triazol-1-yl)methane))-di-copper(ii) diperchlorate tetrahydrate) |  | 4.35764 | 3.14305 | 1.14451 | 0 | 0 | 0.5376 | NOQHEH | 10.1007/s11224-008-9375-y | https://doi.org/10.1007/s11224-008-9375-y
NOQHUY | 1015169 | catena-[(μ-1,1'-(1,4-phenylenebis(methylene))bis(1H-imidazole))-(μ-phthalato)-zinc(ii)] |  | 2.46754 | 1.39182 | 1.53094 | 0 | 0 | 0.3437 | NOQHUY | 10.1016/j.poly.2014.09.021 | https://doi.org/10.1016/j.poly.2014.09.021
NOQJAG | 1015170 | catena-[(μ-1,1'-(1,4-phenylenebis(methylene))bis(1H-imidazole))-(μ-phthalato)-nickel] |  | 2.74317 | 1.18585 | 1.53625 | 0 | 0 | 0.32736 | NOQJAG | 10.1016/j.poly.2014.09.021 | https://doi.org/10.1016/j.poly.2014.09.021
NOQJEK | 1015171 | catena-[bis(μ- 1,1'-(1,2-phenylenebis(methylene))bis(1H-imidazole))-diaqua-nickel bis(2-carboxybenzoate) |  | 5.42811 | 4.70435 | 0.923943 | 905.236 | 979.753 | 0.56762 | NOQJEK | 10.1016/j.poly.2014.09.021 | https://doi.org/10.1016/j.poly.2014.09.021
NOQKEJ | 1222524 | catena-(Oxalato-bis(selenium trioxide)-tri-cobalt) |  | 1.05717 | 0.65014 | 4.15562 | 0 | 0 | 0.10166 | NOQKEJ | 10.1524/zkri.1997.212.10.720 | https://doi.org/10.1524/zkri.1997.212.10.720
NOQKOV | 1019076 | catena-[tris(μ-4,5-dicarboxylato-imidazolato)-bis(μ-4,4'-(1,4-phenylene)dipyridine)-tri-cobalt 4,4'-(1,4-phenylene)dipyridine hexahydrate] |  | 5.57218 | 4.25994 | 1.06467 | 1363.25 | 1280.44 | 0.5393 | NOQKOV | 10.1002/chem.201404847 | https://doi.org/10.1002/chem.201404847
NOQKUB | 1019077 | catena-[tris(μ-4,5-dicarboxylato-imidazolato)-bis(μ-4,4'-biphenyl-4,4'-diyldipyridine)-tri-cobalt 4,4'-biphenyl-4,4'-diyldipyridine tetradecahydrate] |  | 5.39399 | 4.39499 | 1.00245 | 1467.48 | 1463.9 | 0.55578 | NOQKUB | 10.1002/chem.201404847 | https://doi.org/10.1002/chem.201404847
NOQLOV | 726243 | catena-(hemikis(Ethylenediammonium) bis(μ2-oxalato-O,O',O'',O''')-indium(iii) dihydrate) |  | 3.75981 | 2.76684 | 1.80615 | 0 | 0 | 0.52472 | NOQLOV | 10.1107/S1600536809008381 | https://doi.org/10.1107/S1600536809008381
NOQLOV01 | 694021 | catena-(Ethane-1,2-diammonium bis(bis(μ2-oxalato)-indium(iii)) tetrahydrate) |  | 3.76161 | 2.77318 | 1.80291 | 0 | 0 | 0.52478 | NOQLOV01 | 10.1016/j.jssc.2008.09.023 | https://doi.org/10.1016/j.jssc.2008.09.023
NOQLUC | 1007196 | catena-[(μ-1-((2-(pyridin-3-yl)-1H-benzimidazol-1-yl)methyl)-1H-benzotriazole)-bromo-copper] |  | 5.62359 | 4.09944 | 1.20211 | 1208.36 | 1005.2 | 0.5402 | NOQLUC | 10.1016/j.poly.2014.09.022 | https://doi.org/10.1016/j.poly.2014.09.022
NOQNEN | 726253 | catena-((μ2-Hydrogen pyridine-2,5-dicarboxylato-N,O,O')-(μ2-pyridine-2,5-dicarboxylato-N,O,O')-diaqua-terbium(iii) dihydrate) |  | 3.19231 | 1.00728 | 2.06124 | 0 | 0 | 0.3216 | NOQNEN | 10.1107/S1600536809008824 | https://doi.org/10.1107/S1600536809008824
NOQNEO | 1005359 | catena-[bis(μ-aqua)-(μ-mη-hexa-methylcucurbit[6]uril)-tetraaqua-di-cesium dichloride undecahydrate] |  | 7.43901 | 6.05268 | 1.3511 | 819.445 | 606.504 | 0.48414 | NOQNEO | 10.1016/j.poly.2014.08.036 | https://doi.org/10.1016/j.poly.2014.08.036
NOQNOY | 1007174 | catena-[hexakis(μ-pyridine-2,6-dicarboxylato)-dodecaaqua-tri-calcium-di-cerium hexahydrate] |  | 4.85769 | 2.26863 | 1.51918 | 0 | 0 | 0.43236 | NOQNOY | 10.1002/ejic.201402591 | https://doi.org/10.1002/ejic.201402591
NOQPAL | 726258 | catena-(bis(μ3-5-Nitroisophthalato-O,O',O'',O''')-bis(1,10-phenanthroline)-di-manganese(ii)) |  | 3.09084 | 1.08675 | 1.62788 | 0 | 0 | 0.31536 | NOQPAL | 10.1107/S1600536809009052 | https://doi.org/10.1107/S1600536809009052
NOQPAM | 1007176 | catena-[bis(μ-aqua)-(μ-nitrato)-tris(μ-pyridine-2,6-dicarboxylato)-pentaaqua-di-barium-cerium monohydrate] |  | 2.77748 | 1.2865 | 2.26259 | 0 | 0 | 0.28256 | NOQPAM | 10.1002/ejic.201402591 | https://doi.org/10.1002/ejic.201402591
NOQPEQ | 1007195 | catena-[(μ-1-((2-(pyridin-3-yl)-1H-benzimidazol-1-yl)methyl)-1H-benzotriazole)-(perchlorato)-copper] |  | 2.37149 | 1.1546 | 1.72664 | 0 | 0 | 0.31004 | NOQPEQ | 10.1016/j.poly.2014.09.022 | https://doi.org/10.1016/j.poly.2014.09.022
NOQPUF | 726262 | catena-((μ4-Naphthalene-1,4-dicarboxylato-O,O',O'',O''')-bis(μ2-4,4'-bipyridine-N,N')-(μ2-naphthalene-1,4-dicarboxylato-O,O',O'',O''')-di-manganese(ii)) |  | 2.6596 | 1.63426 | 1.52011 | 0 | 0 | 0.32714 | NOQPUF | 10.1107/S1600536809009301 | https://doi.org/10.1107/S1600536809009301
NOQQUH | 1012740 | catena-[(μ-4,4'-bipyridine)-bis(L-tyrosinato)-zinc(ii) tetrahydrate] |  | 4.0541 | 2.33537 | 1.29559 | 0 | 0 | 0.42022 | NOQQUH | 10.1016/j.poly.2014.08.066 | https://doi.org/10.1016/j.poly.2014.08.066
NOQSOB |  | catena(bis(μ2-N,N'-bis(3-Pyridylmethyl)-urea)-silver tetrafluoroborate) |  | 4.08823 | 3.09522 | 1.48106 | 0 | 0 | 0.37268 | NOQSOB | 10.1021/ja9719539 | https://doi.org/10.1021/ja9719539
NOQSUH |  | catena(bis(μ2-N,N'-bis(3-Pyridylmethyl)-oxaladiamide)-silver nitrate) |  | 4.28257 | 3.18078 | 1.47725 | 0 | 0 | 0.36826 | NOQSUH | 10.1021/ja9719539 | https://doi.org/10.1021/ja9719539
NOQTAO |  | catena(bis(μ2-N,N'-bis(3-Pyridylmethyl)-oxaladiamide)-silver tetrafluoroborate) |  | 4.61096 | 3.47581 | 1.46025 | 0 | 0 | 0.38114 | NOQTAO | 10.1021/ja9719539 | https://doi.org/10.1021/ja9719539
NOQXAU | 998553 | catena-(bis(μ2-Cyano-C,N)-cyano-(2,2'-(ethane-1,2-diylbis(nitrilomethylylidene))bis(4-methylphenolato))-(5-methyl-N-(quinolin-8-yl)pyrazine-2-carboxamide)-iron-manganese acetonitrile solvate monohydrate) |  | 3.77201 | 2.74231 | 1.34559 | 0 | 0 | 0.40224 | NOQXAU | 10.1016/j.poly.2014.09.003 | https://doi.org/10.1016/j.poly.2014.09.003
NOQYOH | 1222580 | catena-(tetrakis(μ2-2-Pyridinethiolato)-dipyridyl-europium(ii)-tin) |  | 2.49838 | 1.21389 | 1.84814 | 0 | 0 | 0.30596 | NOQYOH | 10.1021/ic961293t | https://doi.org/10.1021/ic961293t
NOQZAW | 1002443 | catena-[bis(μ2-(pyridin-2-ylcarbonyl)(2-((pyridin-2-ylcarbonyl)amido)benzyl)amino)-di-copper bis((μ2-(pyridin-2-ylcarbonyl)(2-((pyridin-2-ylcarbonyl)amido)benzyl)amino)-copper)] |  | 10.70939 | 10.44761 | 0.8121 | 1327.14 | 1634.21 | 0.65926 | NOQZAW | 10.1016/j.poly.2014.08.065 | https://doi.org/10.1016/j.poly.2014.08.065
NORCAA | 943102 | catena-[(μ2-5-bromoisophthalato)-(μ2-1,1'-(1,4-phenylenebis(methylene))bis(1H-imidazole))-cobalt] |  | 2.06762 | 1.21224 | 1.74629 | 0 | 0 | 0.30484 | NORCAA | 10.1016/j.poly.2014.10.029 | https://doi.org/10.1016/j.poly.2014.10.029
NORCUS |  | catena(tetrakis(μ4-(4-Cyanophenyl)silane)-(μ2-trifluoromethanesulfonato)-trifluoromethanesulfonato-di-silver benzene solvate) |  | 2.70616 | 1.2533 | 1.80865 | 0 | 0 | 0.34992 | NORCUS | 10.1021/ic9703484 | https://doi.org/10.1021/ic9703484
NORHIN | 977334 | catena-[bis(μ-benzene-1,3,5-tricarboxylato)-bis(μ-1,1',1''-(benzene-1,3,5-triyltris(methylene))tris(1H-imidazole))-tetra-aqua-tri-cadmium dihydrate] |  | 2.63992 | 1.53769 | 1.73116 | 0 | 0 | 0.34342 | NORHIN | 10.1016/j.poly.2014.10.029 | https://doi.org/10.1016/j.poly.2014.10.029
NORJEL | 991620 | catena-[tetrakis(μ-4,4'-methanediylbis(3-hydroxynaphthalene-2-carboxylato))-tetrakis(μ-4,4'-ethene-1,2-diyldipyridine)-tetra-aqua-tetra-cadmium 4,4'-ethene-1,2-diyldipyridine solvate] |  | 4.66024 | 1.40486 | 1.45858 | 0 | 0 | 0.38652 | NORJEL | 10.1002/chem.201405267 | https://doi.org/10.1002/chem.201405267
NORJIP | 918193 | catena-[hexaaqua-(nicotinamide)-(μ-nicotinamide)-praseodymium tribromide] |  | 3.49185 | 1.79042 | 1.46143 | 0 | 0 | 0.43962 | NORJIP | 10.1016/j.saa.2014.09.030 | https://doi.org/10.1016/j.saa.2014.09.030
NORNUF | 909137 | catena-[tris(μ2-thiophene-2,5-dicarboxylato)-tetraoxo-di-uranium tris(1,10-phenanthroline)-iron thiophene-2,5-dicarboxylate hexahydrate] |  | 8.6753 | 6.81722 | 1.0426 | 2135.88 | 2048.62 | 0.74404 | NORNUF | 10.1021/cg501252x | https://doi.org/10.1021/cg501252x
NORPAN | 909132 | catena-[bis(μ2-thiophene-2,5-dicarboxylato)-(μ2-oxalato)-tetraoxo-di-uranium tris(1,10-phenanthroline)-nickel] |  | 8.47916 | 7.09821 | 1.24994 | 2080.11 | 1664.17 | 0.71456 | NORPAN | 10.1021/cg501252x | https://doi.org/10.1021/cg501252x
NORPER | 861960 | catena-[tris(μ2-terephthalato)-tetraoxo-di-uranium bis(bis(1,10-phenanthroline)-chloro-copper) pentahydrate] |  | 11.14451 | 6.50725 | 0.949168 | 2184.84 | 2301.85 | 0.74828 | NORPER | 10.1021/cg501252x | https://doi.org/10.1021/cg501252x
NORPOB | 1022551 | catena-[(μ3-decanoato)-(μ2-decanoato)-copper(ii)] |  | 2.62043 | 1.54036 | 1.25125 | 0 | 0 | 0.37756 | NORPOB | 10.1021/cg501572s | https://doi.org/10.1021/cg501572s
NORPOB01 | 1022552 | catena-[(μ3-decanoato)-(μ2-decanoato)-copper(ii)] |  | 3.02624 | 1.72346 | 1.17107 | 0 | 0 | 0.42996 | NORPOB01 | 10.1021/cg501572s | https://doi.org/10.1021/cg501572s
NORQES | 976323 | catena-[(μ3-pyridine-2,3-dicarboxylato)-nitrato-aqua-scandium] |  | 4.03314 | 2.33367 | 1.8094 | 0 | 0 | 0.31152 | NORQES | 10.1039/C4DT03221G | https://doi.org/10.1039/C4DT03221G
NORQIW | 976322 | catena-[tris(μ2-pyridine-2,3-dicarboxylato)-tetrakis(aqua)-di-scandium pentahydrate] |  | 3.86076 | 3.26111 | 1.53305 | 0 | 0 | 0.37958 | NORQIW | 10.1039/C4DT03221G | https://doi.org/10.1039/C4DT03221G
NORQOC | 976321 | catena-[(μ3-pyridine-2,3-dicarboxylato)-(3-carboxypyridine-2-carboxylato)-aqua-scandium monohydrate] |  | 2.86289 | 2.0154 | 1.65618 | 0 | 0 | 0.32292 | NORQOC | 10.1039/C4DT03221G | https://doi.org/10.1039/C4DT03221G
NORRES | 691422 | catena-(bis(μ3-DL-camphorato)-(μ2-4,4'-trimethylenedipyridine)-di-cobalt(ii)) |  | 2.44234 | 1.21234 | 1.48791 | 0 | 0 | 0.34736 | NORRES | 10.1021/ic800195u | https://doi.org/10.1021/ic800195u
NORRIW | 696295 | catena-(meso-(μ3-5,15-bis(4-Pyridyl)-10,20-bis(4-cyanophenyl)porphyrin)-zinc dihydrate) |  | 5.88056 | 4.23567 | 1.31802 | 209.753 | 159.142 | 0.42132 | NORRIW | 10.1039/b812831f | https://doi.org/10.1039/b812831f
NORRUJ | 931952 | catena-[bis(μ2-2,2'-(oxybis(ethane-2,1-diyliminiomethylylidene))diphenolato)-tris(nitrato)-europium] |  | 2.82793 | 1.19167 | 1.64325 | 0 | 0 | 0.3249 | NORRUJ | 10.1016/j.jphotobiol.2014.04.005 | https://doi.org/10.1016/j.jphotobiol.2014.04.005
NORXUP | 1019230 | catena-[(μ4-1,1'-Butane-1,4-diylbis(1H-1,2,4-triazole))-tetrakis(μ2-cyano)-tetra-copper(i)] |  | 2.08308 | 1.18815 | 2.11732 | 0 | 0 | 0.33618 | NORXUP | 10.1039/C4NJ01499E | https://doi.org/10.1039/C4NJ01499E
NORYAW | 1019231 | catena-[(μ4-1,1'-Hexane-1,6-diylbis(1H-1,2,4-triazole))-bis(μ2-cyano)-di-copper(i)] |  | 2.53788 | 1.08726 | 1.70421 | 0 | 0 | 0.35884 | NORYAW | 10.1039/C4NJ01499E | https://doi.org/10.1039/C4NJ01499E
NORYIE | 1006551 | catena-[(μ12-Silicato)-(μ4-5-(pyridin-4-yl)-3-(1H-1,2,4-triazol-5-yl)-1H-1,2,4-triazol-1-yl)-(μ3-5-(pyridin-2-yl)-3-(1H-1,2,4-triazol-5-yl)-1H-1,2,4-triazol-1-yl)-(μ3-oxo)-(μ2-hydroxo)-tricosakis(μ2-oxo)-(5-(pyridin-4-yl)-2H,2'H-3,3'-bi-1,2,4-triazole)-undeca-oxo-tetra-silver-dodeca-tungsten tetrahydrate] |  | 3.47278 | 2.3518 | 4.04743 | 0 | 0 | 0.30548 | NORYIE | 10.1039/C4DT02960G | https://doi.org/10.1039/C4DT02960G
NORYUQ | 1025329 | catena-[(μ2-Benzene-1,4-dicarboxylato)-(μ2-1,1'-biphenyl-4,4'-diylbis(4-methyl-1H-imidazole))-zinc] | ("catena-[(μ2-Terephthalato)-(μ2-1,1'-biphenyl-4,4'-diylbis(4-methyl-1H-imidazole))-zinc]",) | 2.28936 | 1.29248 | 1.53334 | 0 | 0 | 0.32106 | NORYUQ | 10.1039/C4CE02074J | https://doi.org/10.1039/C4CE02074J
NORZAX | 1025330 | catena-[(μ3-Benzene-1,3-dicarboxylato)-(μ2-1,1'-biphenyl-4,4'-diylbis(4-methyl-1H-imidazole))-cadmium] | ("catena-[(μ3-Isophthalato)-(μ2-1,1'-biphenyl-4,4'-diylbis(4-methyl-1H-imidazole))-cadmium]",) | 2.46924 | 1.23262 | 1.63251 | 0 | 0 | 0.32526 | NORZAX | 10.1039/C4CE02074J | https://doi.org/10.1039/C4CE02074J
NORZEB | 1025331 | catena-[(μ2-Benzene-1,4-dicarboxylato)-(μ2-1,1'-biphenyl-4,4'-diylbis(4-methyl-1H-imidazole))-cadmium] | ("catena-[(μ2-Terephthalato)-(μ2-1,1'-biphenyl-4,4'-diylbis(4-methyl-1H-imidazole))-cadmium]",) | 2.30951 | 1.36051 | 1.60311 | 0 | 0 | 0.34108 | NORZEB | 10.1039/C4CE02074J | https://doi.org/10.1039/C4CE02074J
NORZIF | 960798 | catena-[(μ3-2-Carboxy-5-nitrobenzene-1,3-dicarboxylato)-(μ2-1,1'-butane-1,4-diylbis(1H-1,2,4-triazole))-copper] |  | 2.25845 | 1.1362 | 1.74729 | 0 | 0 | 0.30532 | NORZIF | 10.1039/C4NJ01898B | https://doi.org/10.1039/C4NJ01898B
NORZOL | 960800 | catena-[(μ3-2-Carboxy-5-nitrobenzene-1,3-dicarboxylato)-(μ2-2-carboxy-5-nitrobenzene-1,3-dicarboxylato)-bis(μ2-1,1'-(1,4-phenylenebis(methylene))bis(1H-1,2,4-triazole))-di-copper dihydrate] |  | 3.30464 | 1.41908 | 1.60896 | 0 | 0 | 0.35626 | NORZOL | 10.1039/C4NJ01898B | https://doi.org/10.1039/C4NJ01898B
NOSBOO | 989725 | catena-[bis(μ2-5-(4-(1H-Imidazol-1-yl)phenyl)-2H-tetrazol-2-yl)-aqua-lead] |  | 7.92713 | 6.98425 | 1.04269 | 1702.2 | 1632.52 | 0.64192 | NOSBOO | 10.1039/C4CE01963F | https://doi.org/10.1039/C4CE01963F
NOSGOT | 1018016 | catena-[potassium (μ-(2,5-dihydroxy-4-(hydroxyphosphonato)phenyl)phosphonato)-bis(μ-fluoro)-tetraoxo-di-uranium dihydrate] |  | 3.10828 | 1.85895 | 3.20875 | 0 | 0 | 0.3935 | NOSGOT | 10.1002/ejic.201402764 | https://doi.org/10.1002/ejic.201402764
NOSHAG | 1018018 | catena-[bis(tetramethylammonium) bis(μ2-(2,5-dihydroxybenzene-1,4-diyl)bis(hydrogen (phosphonato)))-aqua-dioxo-uranium] |  | 5.06078 | 3.27482 | 1.71842 | 0 | 0 | 0.50984 | NOSHAG | 10.1002/ejic.201402764 | https://doi.org/10.1002/ejic.201402764
NOSHEK | 1018019 | catena-[bis(tetraethylammonium) (μ4-(2,5-dihydroxybenzene-1,4-diyl)bis(hydrogen phosphonato))-(μ2-(2,5-dihydroxybenzene-1,4-diyl)bis(hydrogen phosphonato))-bis(μ2-fluoro)-tetraoxo-di-uranium] |  | 5.48197 | 3.87373 | 1.78927 | 1011.63 | 565.384 | 0.57694 | NOSHEK | 10.1002/ejic.201402764 | https://doi.org/10.1002/ejic.201402764
NOSHIO | 1018020 | catena-[bis(N,N-diethyl-N,N-dimethylaminium) (μ4-(2,5-dihydroxybenzene-1,4-diyl)bis(hydrogen (phosphonate)))-(μ2-(2,5-dihydroxybenzene-1,4-diyl)bis(hydrogen (phosphonate)))-bis(μ2-fluoro)-tetraoxo-di-uranium] |  | 5.12262 | 3.24444 | 1.90772 | 0 | 0 | 0.55408 | NOSHIO | 10.1002/ejic.201402764 | https://doi.org/10.1002/ejic.201402764
NOSJIQ | 685354 | catena-[nonakis(μ-Carbonato)-tetracosakis(μ-nicotinato)-hexacosakis(μ-hydroxo)-pentakis(μ-acetato)-tris(acetato)-tetradeca-aqua-carbonato-tri-copper-hexacosa-dysprosium carbonate clathrate chloride trihydrate] |  | 6.23718 | 4.40612 | 2.10283 | 387.747 | 184.393 | 0.4335 | NOSJIQ | 10.1002/chem.201405178 | https://doi.org/10.1002/chem.201405178
NOSTUM | 1020008 | catena-[(μ4-2,5-Dihydroxyterephthalato)-diaqua-magnesium N,N-dimethylformamide solvate] |  | 5.65156 | 5.30083 | 1.11685 | 1106.58 | 990.807 | 0.53452 | NOSTUM | 10.1002/anie.201410612 | https://doi.org/10.1002/anie.201410612
NOSTUM01 | 1020009 | catena-[(μ4-2,5-Dihydroxyterephthalato)-diaqua-magnesium N,N-dimethylformamide solvate] |  | 5.74362 | 5.47519 | 1.10101 | 1124.41 | 1021.25 | 0.54352 | NOSTUM01 | 10.1002/anie.201410612 | https://doi.org/10.1002/anie.201410612
NOTDIL | 996082 | catena-[(μ3-Isophthalato)-(μ2-isophthalato)-bis(μ2-17,18-dioxo-8,9,17,18-tetrahydro-7H-dibenzo[e,n][1,4,8,12]tetraazacyclopentadecine-16,19-diyl)-aqua-di-copper-di-zinc] |  | 3.21518 | 1.43226 | 1.66468 | 0 | 0 | 0.3435 | NOTDIL | 10.1002/zaac.201400162 | https://doi.org/10.1002/zaac.201400162
NOTDOR | 996083 | catena-[(μ3-Isophthalato)-(μ2-isophthalato)-bis(μ2-17,18-dioxo-8,9,17,18-tetrahydro-7H-dibenzo[e,n][1,4,8,12]tetraazacyclopentadecine-16,19-diyl)-aqua-di-nickel-di-zinc] |  | 3.08979 | 1.39017 | 1.66299 | 0 | 0 | 0.33738 | NOTDOR | 10.1002/zaac.201400162 | https://doi.org/10.1002/zaac.201400162
NOTFOT | 940564 | catena-[(1,1'-Dimethyl-4,4'-bipyridinium) tris(μ2-thiophene-2,5-dicarboxylato)-tetra-oxo-di-uranium] |  | 5.22165 | 3.28094 | 1.97501 | 0 | 0 | 0.50888 | NOTFOT | 10.1021/cg501252x | https://doi.org/10.1021/cg501252x
NOTJIR | 1009722 | catena-[bis(μ6-Oxo)-bis(μ5-oxo)-bis(μ4-oxo)-hexakis(μ3-oxo)-(μ2-hydroxo)-octadecakis(μ2-oxo)-hexa-aqua-tris(isonicotinic acid)-hepta-oxo-di-lanthanum-manganese-trideca-vanadium isonicotinic acid decahydrate] |  | 4.73156 | 2.93385 | 2.08594 | 0 | 0 | 0.41436 | NOTJIR | 10.1021/cg500955d | https://doi.org/10.1021/cg500955d
NOTJOX | 1009723 | catena-[bis(μ6-Oxo)-bis(μ5-oxo)-bis(μ4-oxo)-hexakis(μ3-oxo)-(μ2-hydroxo)-octadecakis(μ2-oxo)-hexa-aqua-tris(isonicotinic acid)-hepta-oxo-di-cerium-manganese-trideca-vanadium isonicotinic acid decahydrate] |  | 4.69731 | 2.91138 | 2.10717 | 0 | 0 | 0.41132 | NOTJOX | 10.1021/cg500955d | https://doi.org/10.1021/cg500955d
NOTJUD | 1009724 | catena-[tetrakis(μ6-Oxo)-tetrakis(μ5-oxo)-tetrakis(μ4-oxo)-dodecakis(μ3-oxo)-pentakis(μ2-hydroxo)-nonacosakis(μ2-oxo)-undeca-aqua-bis(isonicotinic acid)-octadeca-oxo-di-manganese-tri-praseodymium-hexacosa-vanadium isonicotinic acid icosahydrate] |  | 6.11878 | 4.02803 | 1.90384 | 673.815 | 353.925 | 0.51396 | NOTJUD | 10.1021/cg500955d | https://doi.org/10.1021/cg500955d
NOTPUJ | 986028 | catena-[(μ2-4',4''-(2,5-bis(Octyloxy)-1,4-phenylene)bis(4,2':6',4''-terpyridine))-tetrachloro-di-zinc tetrahydrate] |  | 4.4675 | 1.34963 | 1.24779 | 0 | 0 | 0.44184 | NOTPUJ | 10.1039/c4ce00324a | https://doi.org/10.1039/c4ce00324a
NOTQES | 176131 | catena-(Dimethylammonium bis(μ2-closo-decaborate(10))-di-copper(i)) | catena-(Dimethylammonium bis(μ2-closo-decaborato)-di-copper(i)) | 8.43821 | 7.68748 | 0.51617 | 1901.68 | 3684.22 | 0.73646 | NOTQES | Not found | https://doi.org/Not found
NOTRUL | 1038656 | catena-[Ethyl(triphenyl)phosphonium tris(μ2-dicyanamide)-cadmium] |  | 7.02939 | 5.37358 | 0.772444 | 2220.19 | 2874.24 | 0.74248 | NOTRUL | 10.1107/S2053229614027090 | https://doi.org/10.1107/S2053229614027090
NOTSOG | 929077 | catena-[(μ2-3,3'-Disulfanediylbis(6-nitrobenzoato))-diaqua-(1,10-phenanthroline)-cobalt(ii)] |  | 2.51679 | 1.14023 | 1.63727 | 0 | 0 | 0.31646 | NOTSOG | 10.11862/CJIC.2014.288 | https://doi.org/10.11862/CJIC.2014.288
NOTSUM | 929076 | catena-[(μ3-3,3'-Disulfanediylbis(6-nitrobenzoato))-(μ2-4,4'-propane-1,3-diyldipyridine)-aqua-cobalt] |  | 2.43945 | 1.39742 | 1.56382 | 0 | 0 | 0.32764 | NOTSUM | 10.11862/CJIC.2014.288 | https://doi.org/10.11862/CJIC.2014.288
NOTTIB | 925994 | catena-((μ4-2,2'-Bipyridine-3,3'-dicarboxylato)-bis(μ3-2,2'-bipyridine-3,3'-dicarboxylato)-diaqua-di-europium pentahydrate) |  | 4.02562 | 2.71886 | 1.87856 | 0 | 0 | 0.35052 | NOTTIB | 10.11862/CJIC.2014.266 | https://doi.org/10.11862/CJIC.2014.266
NOTVAV | 936604 | catena-((μ2-1,1'-Butane-1,4-diylbis(1H-imidazole))-(μ2-2-(4-chlorobenzoyl)benzoato)-(2-(4-chlorobenzoyl)benzoato)-manganese) |  | 2.78368 | 1.22755 | 1.42933 | 0 | 0 | 0.34652 | NOTVAV | 10.11862/CJIC.2014.287 | https://doi.org/10.11862/CJIC.2014.287
NOTVOJ | 951513 | catena-(bis(μ4-4,4'-(Butane-1,4-diylbis(oxy))dibenzoato)-(μ2-1,1'-butane-1,4-diylbis(1H-imidazole))-di-copper) |  | 2.93922 | 1.58773 | 1.42471 | 0 | 0 | 0.37976 | NOTVOJ | 10.11862/CJIC.2014.273 | https://doi.org/10.11862/CJIC.2014.273
NOTWAW | 972527 | catena-((μ2-4-(5-(Pyrazin-2-yl)-1H-1,2,4-triazol-3-yl)benzoato)-triaqua-zinc(ii) tetrahydrate) |  | 5.4696 | 3.39794 | 1.25031 | 0 | 0 | 0.49554 | NOTWAW | 10.11862/CJIC.2014.225 | https://doi.org/10.11862/CJIC.2014.225
NOVHEL |  | catena-((μ2-Diphenylmonothiophosphinato)-triphenyl-tin(iv)) |  | 3.14168 | 1.35512 | 1.43131 | 0 | 0 | 0.37414 | NOVHEL | 10.1016/S0277-5387(97)00156-3 | https://doi.org/10.1016/S0277-5387(97)00156-3
NOWCIN | 902017 | catena-((μ4-1,1'-(1,3-Phenylenebis(methyleneimino(hydroxymethylene)imino-2,1-phenylene))bis(3-(4-(dihydroxyamino)phenyl)urea))-bis(1,4,7,10,13,16-hexaoxacyclooctadecane)-di-potassium phosphoric acid monohydrate) |  | 10.89864 | 5.87335 | 0.941446 | 982.744 | 1043.87 | 0.53178 | NOWCIN | 10.1002/chem.201405235 | https://doi.org/10.1002/chem.201405235
NOWGIR | 902084 | catena-((μ12-Phosphato)-tris(μ5-5-(3-pyridyl)tetrazolato)-(μ4-5-(3-pyridyl)tetrazolato)-pentacosakis(μ2-oxo)-undecaoxo-dodeca-molybdenum-hepta-silver monohydrate) |  | 3.00559 | 0.9391 | 3.39762 | 0 | 0 | 0.2601 | NOWGIR | 10.1016/j.poly.2014.11.021 | https://doi.org/10.1016/j.poly.2014.11.021
NOWGOX | 902082 | catena-(bis((μ5-5-(3-Pyridyl)tetrazolato)-(μ3-5-(3-pyridyl)-1H-tetrazole)-tri-silver) (μ12-silicato)-tetracosakis(μ2-oxo)-dodecaoxo-dodeca-molybdenum tetrahydrate) |  | 2.29366 | 1.57075 | 3.29891 | 0 | 0 | 0.26472 | NOWGOX | 10.1016/j.poly.2014.11.021 | https://doi.org/10.1016/j.poly.2014.11.021
NOWGUD | 902083 | catena-(bis(μ4-5-(3-Pyridinio)tetrazolato)-bis(μ3-5-(3-pyridinio)tetrazolato)-bis(μ2-5-(3-pyridyl)-1H-tetrazole)-tri-silver (μ12-phosphato)-tetracosakis(μ2-oxo)-dodecaoxo-dodeca-molybdenum dihydrate) |  | 9.68806 | 7.24009 | 0.953183 | 1881.04 | 1973.43 | 0.7084 | NOWGUD | 10.1016/j.poly.2014.11.021 | https://doi.org/10.1016/j.poly.2014.11.021
NOWHIQ | 723371 | catena-(Aqua-chloro-(μ2-N-(2-hydroxy-1(R)-methyl-2(R)-phenylethyl)-N-methylglycine)-cadmium(ii) dimethylsulfoxide solvate monohydrate) | catena-(Aqua-chloro-(μ2-N-carboxymethylpseudoephedrine)-cadmium(ii) dimethylsulfoxide solvate monohydrate) | 5.45295 | 4.08854 | 1.265 | 826.103 | 653.046 | 0.53808 | NOWHIQ | 10.1039/a704485b | https://doi.org/10.1039/a704485b
NOWMUJ | 1000294 | catena-[(μ4-5-(1,2,4-Triazolid-3-yl)tetrazolyl)-copper monohydrate] |  | 2.7076 | 1.35257 | 2.14303 | 0 | 0 | 0.365 | NOWMUJ | 10.1039/C4GC02184C | https://doi.org/10.1039/C4GC02184C
NOWNAQ | 1000295 | catena-[(μ4-5-(1H-1,2,4-Triazol-3-yl)tetrazolyl)-copper] |  | 2.02901 | 0.80204 | 2.435 | 0 | 0 | 0.26388 | NOWNAQ | 10.1039/C4GC02184C | https://doi.org/10.1039/C4GC02184C
NOWTIE | 1039296 | catena-(Ethene-1,2-diylbis(4-pyridinium) (μ3-pyrazine-2,3,5,6-tetracarboxylato)-diaqua-cadmium hydrate) |  | 6.48302 | 6.01727 | 1.17065 | 1571.22 | 1342.18 | 0.62694 | NOWTIE | Not found | https://doi.org/Not found
NOWWON | 881288 | catena-((μ4-2,2'-Dimethylbiphenyl-4,4'-dicarboxylato)-(μ2-4,4'-bipyridine)-cobalt) |  | 2.68846 | 2.12001 | 1.4265 | 0 | 0 | 0.35842 | NOWWON | 10.1002/zaac.201300680 | https://doi.org/10.1002/zaac.201300680
NOWWUT | 905288 | catena-((μ4-2,2'-Dimethylbiphenyl-4,4'-dicarboxylato)-bis(μ2-imidazolato)-di-zinc) |  | 2.12548 | 1.48391 | 1.68762 | 0 | 0 | 0.3406 | NOWWUT | 10.1002/zaac.201300680 | https://doi.org/10.1002/zaac.201300680
NOXXUV | 990561 | catena-(bis(μ2-2,6-Dimethyl-4-(quinolin-4-yl)-1,4-dihydropyridine-3,5-dicarbonitrile)-silver trifluoromethanesulfonate monohydrate) |  | 5.21085 | 3.04663 | 1.26493 | 0 | 0 | 0.43706 | NOXXUV | 10.1016/j.ica.2014.10.029 | https://doi.org/10.1016/j.ica.2014.10.029
NOXYAC | 990562 | catena-(bis(μ3-2,6-Dimethyl-4-(quinolin-4-yl)-1,4-dihydropyridine-3,5-dicarbonitrile)-di-silver bis(hexafluorophosphate) monohydrate) |  | 4.69577 | 3.22563 | 1.28249 | 0 | 0 | 0.49478 | NOXYAC | 10.1016/j.ica.2014.10.029 | https://doi.org/10.1016/j.ica.2014.10.029
NOXYIK | 1007706 | catena-(bis(μ7-Benzene-1,3,5-tricarboxylato)-(μ3-oxo)-di-bismuth-manganese) |  | 2.29818 | 0.68627 | 3.37211 | 0 | 0 | 0.1958 | NOXYIK | 10.1016/j.jssc.2014.11.027 | https://doi.org/10.1016/j.jssc.2014.11.027
NOXYOQ | 1013217 | catena-(bis(μ2-5,6-bis(4-Methoxyphenyl)-2,3-dihydropyrazine)-dibromo-di-copper hydrate) |  | 3.44009 | 1.59945 | 1.57634 | 0 | 0 | 0.38326 | NOXYOQ | 10.1021/cg5013236 | https://doi.org/10.1021/cg5013236
NOXZEH | 1025348 | catena-((μ3-2,6-Dimethyl-4-(quinolin-4-yl)-1,4-dihydropyridine-3,5-dicarbonitrile)-(trifluoroacetato-O)-silver) |  | 2.11087 | 1.0567 | 1.78327 | 0 | 0 | 0.30972 | NOXZEH | 10.1016/j.ica.2014.10.029 | https://doi.org/10.1016/j.ica.2014.10.029
NOYSUP | 176151 | catena-((μ2-N,N'-Di-p-tolyl-N'-(2,3,4,5-tetrakis(methoxycarbonyl)cyclopentadienyl)-α-(2-chloro-6-methylphenylamidinium)-N,O)-thallium) |  | 2.75841 | 1.81434 | 1.65708 | 0 | 0 | 0.36042 | NOYSUP | Not found | https://doi.org/Not found
NOZKIW | 176154 | catena-(bis(μ3-bis(Hydroxymethyl)phosphinato)-strontium(ii)) |  | 1.76401 | 1.18768 | 2.17394 | 0 | 0 | 0.25768 | NOZKIW | Not found | https://doi.org/Not found
NOZQEY | 130131 | catena-(tetrakis(Dicyclohexylammonium) bis((μ2-succinato)-tri-n-butyl-tin) succinate dihydrate) |  | 7.06948 | 5.53949 | 0.581799 | 2493.3 | 4285.5 | 0.74418 | NOZQEY | 10.1107/S010827019701888X | https://doi.org/10.1107/S010827019701888X
NOZZOT | 1032924 | catena-(Diaqua-tetrakis(dimethylacetamide)-cadmium bis(μ7-tetrakis(4-carboxylatophenyl)silane)-tri-cadmium dimethylacetamide solvate) | PCN-514-DMA complex | 7.03785 | 4.87534 | 1.02658 | 1659.05 | 1616.1 | 0.6171 | NOZZOT | 10.1039/C4CE02261K | https://doi.org/10.1039/C4CE02261K
NOZZUZ | 1032925 | catena-(bis(μ7-tetrakis(4-Carboxylatophenyl)silane)-tri-cadmium unknown solvate) | PCN-518 | 6.32794 | 4.77174 | 1.06743 | 1579.32 | 1479.56 | 0.60334 | NOZZUZ | 10.1039/C4CE02261K | https://doi.org/10.1039/C4CE02261K
NPSNSN10 |  | catena(Nitrato-triphenylstannyl-tin(ii)) |  | 2.72692 | 1.55504 | 1.98903 | 0 | 0 | 0.33556 | NPSNSN10 | 10.1002/zaac.19774310128 | https://doi.org/10.1002/zaac.19774310128
NTPHCU | 1223525 | catena-[(μ2-Nitrato-O,O')-(1,10-phenanthroline)-nitrato-copper(ii)] |  | 2.31746 | 1.24916 | 1.8125 | 0 | 0 | 0.30004 | NTPHCU | 10.1039/dt9750001993 | https://doi.org/10.1039/dt9750001993
NTPHCU01 | 660052 | catena-[(μ2-Nitrato-O,O')-(1,10-phenanthroline)-nitrato-copper(ii)] |  | 2.34389 | 1.28822 | 1.81462 | 0 | 0 | 0.30436 | NTPHCU01 | 10.1107/S1600536807037154 | https://doi.org/10.1107/S1600536807037154
NTPHCU02 | 715550 | catena-((μ2-Nitrato)-(nitrato)-(1,10-phenanthroline)-copper(ii)) |  | 2.23653 | 1.24965 | 1.85012 | 0 | 0 | 0.28514 | NTPHCU02 | Not found | https://doi.org/Not found
NUBNAZ | 176160 | catena-(Tetra-aqua-(μ5-ethylenediaminotetra-acetato)-cobalt(ii)-strontium monohydrate) |  | 2.89354 | 1.04683 | 1.83481 | 0 | 0 | 0.3328 | NUBNAZ | Not found | https://doi.org/Not found
NUBPIL | 1032156 | catena-((μ4-5-(1H-Imidazol-1-yl)isophthalato)-aqua-di-copper) |  | 10.15601 | 7.99893 | 0.627642 | 2258.09 | 3597.74 | 0.76816 | NUBPIL | 10.1039/C4DT03371J | https://doi.org/10.1039/C4DT03371J
NUCBIY | 1040601 | catena-[bis(μ2-4-(3,5-Dimethyl-1H-pyrazol-4-yl)benzoato)-zinc methanol solvate hydrate] |  | 7.77094 | 6.3382 | 0.593418 | 2269.72 | 3824.83 | 0.74064 | NUCBIY | 10.1039/C5DT00011D | https://doi.org/10.1039/C5DT00011D
NUCBOE | 1040602 | catena-[bis(μ2-4-(3,5-Dimethyl-1H-pyrazol-4-yl)benzoato)-cobalt] |  | 9.4557 | 6.95067 | 0.741625 | 1785.05 | 2406.95 | 0.66178 | NUCBOE | 10.1039/C5DT00011D | https://doi.org/10.1039/C5DT00011D
NUCBUK | 1040603 | catena-[bis(μ2-4-(3,5-Dimethyl-1H-pyrazol-4-yl)benzoato)-bis(methanol)-cadmium methanol solvate] |  | 5.04939 | 4.33953 | 1.13457 | 798.944 | 704.181 | 0.51718 | NUCBUK | 10.1039/C5DT00011D | https://doi.org/10.1039/C5DT00011D
NUCCAR | 1040604 | catena-[tetrakis(μ3-4-(3,5-Dimethyl-1H-pyrazol-4-yl)benzoato)-bis(μ2-sulfato)-tetra-aqua-tetra-copper unknown solvate] |  | 6.90357 | 5.05803 | 1.00397 | 654.974 | 652.386 | 0.60472 | NUCCAR | 10.1039/C5DT00011D | https://doi.org/10.1039/C5DT00011D
NUCCEV | 1040605 | catena-[bis(μ2-4-(3,5-Dimethyl-1H-pyrazol-4-yl)benzoato)-copper methanol solvate monohydrate] |  | 6.52615 | 3.99084 | 1.00465 | 1036.5 | 1031.7 | 0.55772 | NUCCEV | 10.1039/C5DT00011D | https://doi.org/10.1039/C5DT00011D
NUCCIY | 721891 | catena-[bis(μ3-Adipato-O,O,O',O'',O''')-(μ2-adipato-O,O',O'',O''')-tetra-aqua-di-erbium(iii) monohydrate] | ("catena-[bis(μ3-Hexanedioato-O,O,O',O'',O''')-(μ2-hexanedioato-O,O',O'',O''')-tetra-aqua-di-erbium(iii) monohydrate]",) | 4.05614 | 3.34977 | 2.03931 | 0 | 0 | 0.36536 | NUCCIY | 10.1016/j.inoche.2009.05.032 | https://doi.org/10.1016/j.inoche.2009.05.032
NUCCOE | 721892 | catena-[bis(μ3-Adipato-O,O,O',O'',O''')-(μ2-adipato-O,O',O'',O''')-tetra-aqua-di-terbium(iii) monohydrate] | ("catena-[bis(μ3-Hexanedioato-O,O,O',O'',O''')-(μ2-hexanedioato-O,O',O'',O''')-tetra-aqua-di-terbium(iii) monohydrate]",) | 4.10715 | 3.39071 | 1.96635 | 0 | 0 | 0.37978 | NUCCOE | 10.1016/j.inoche.2009.05.032 | https://doi.org/10.1016/j.inoche.2009.05.032
NUCCUK | 714832 | catena-[bis(μ2-1,4-bis(1,2,4-Triazol-1-yl)butane-N4,N4')-bis(isothiocyanato)-manganese(ii) dichloromethane solvate] |  | 4.98168 | 3.43758 | 1.14318 | 0 | 0 | 0.4855 | NUCCUK | 10.1039/b901780c | https://doi.org/10.1039/b901780c
NUCDAR | 714833 | catena-[bis(μ2-1,4-bis(1,2,4-Triazol-1-yl)butane-N4,N4')-bis(isothiocyanato)-manganese(ii) nitromethane solvate] |  | 4.12729 | 1.88003 | 1.20487 | 0 | 0 | 0.4558 | NUCDAR | 10.1039/b901780c | https://doi.org/10.1039/b901780c
NUCDEV | 714834 | catena-[bis(bis(μ2-1,4-bis(1,2,4-Triazol-1-yl)butane-N4,N4')-bis(isothiocyanato)-manganese(ii))] |  | 6.14214 | 4.90902 | 0.75828 | 1865.72 | 2460.46 | 0.65534 | NUCDEV | 10.1039/b901780c | https://doi.org/10.1039/b901780c
NUCDIZ | 702915 | catena-[(μ4-5-Hydroxyisophthalato-O,O,O',O'',O''')-(μ3-5-hydroxyisophthalato-O,O,O')-(μ2-4,4'-bipyridine-N,N')-aqua-copper(ii)-zinc(ii) sesquihydrate] | ("catena-[(μ4-5-Hydroxybenzene-1,3-dicarboxylato-O,O,O',O'',O''')-(μ3-5-hydroxybenzene-1,3-dicarboxylato-O,O,O')-(μ2-4,4'-bipyridine-N,N')-aqua-copper(ii)-zinc(ii) sesquihydrate]",) | 3.53756 | 2.19592 | 1.68691 | 0 | 0 | 0.35152 | NUCDIZ | 10.1039/b820718f | https://doi.org/10.1039/b820718f
NUCDOF | 702916 | catena-[(μ4-Oxalato-O,O,O',O',O'',O''')-bis(μ2-5-hydroxyisophthalato-O,O',O'')-bis(μ2-4,4'-bipyridine-N,N')-diaqua-di-copper(i)-di-zinc(ii)] | ("catena-[(μ4-Oxalato-O,O,O',O',O'',O''')-bis(μ2-5-hydroxybenzene-1,3-dicarboxylato-O,O',O'')-bis(μ2-4,4'-bipyridine-N,N')-diaqua-di-copper(i)-di-zinc(ii)]",) | 2.11149 | 1.08009 | 1.92937 | 0 | 0 | 0.28754 | NUCDOF | 10.1039/b820718f | https://doi.org/10.1039/b820718f
NUCDUL | 702917 | catena-[bis(μ4-5-Hydroxyisophthalato-O,O,O'',O''')-bis(μ2-4,4'-bipyridine-N,N')-di-copper(i)-zinc(ii)] | ("catena-[bis(μ4-5-Hydroxybenzene-1,3-dicarboxylato-O,O,O'',O''')-bis(μ2-4,4'-bipyridine-N,N')-di-copper(i)-zinc(ii)]",) | 2.34373 | 1.1881 | 1.82215 | 0 | 0 | 0.2952 | NUCDUL | 10.1039/b820718f | https://doi.org/10.1039/b820718f
NUCFIB | 704563 | catena-[(μ2-1,4-bis(3-(3-Pyridyl)urea-1-yl)butane-N,N')-dichloro-zinc(ii)] |  | 2.42506 | 1.24788 | 1.51053 | 0 | 0 | 0.37718 | NUCFIB | 10.1039/b820640f | https://doi.org/10.1039/b820640f
NUCGEY | 695634 | catena-[(μ6-Benzene-1,4-dicarboxylato-O,O,O',O',O'',O'',O''',O''')-bis(μ3-benzene-1,4-dicarboxylato-O,O,O',O'')-bis(μ3-1,2,4-triazolato-N,N',N'')-diaqua-tetra-cadmium(ii) monohydrate] |  | 3.22736 | 1.28486 | 2.22976 | 0 | 0 | 0.33308 | NUCGEY | 10.1039/b812479e | https://doi.org/10.1039/b812479e
NUCGIC | 710321 | catena-[bis(μ3-2-((2-Carboxylatoethyl)(carboxylatomethyl)amino)benzoato-N,O,O,O',O'',O''')-(μ2-aqua)-triaqua-tri-copper(ii) heptahydrate] |  | 3.99577 | 3.43596 | 1.53772 | 0 | 0 | 0.43548 | NUCGIC | 10.1039/b820834d | https://doi.org/10.1039/b820834d
NUCGOI | 710322 | catena-[bis(μ2-2-(bis(2-Carboxylatoethyl)amino)benzoato-O,O')-diaqua-copper(ii) tetrahydrate] |  | 3.41213 | 2.98719 | 1.43006 | 0 | 0 | 0.37638 | NUCGOI | 10.1039/b820834d | https://doi.org/10.1039/b820834d
NUCGUO | 671931 | catena-[(μ4-1H-Benzimidazole-5,6-dicarboxylato-N3,O,O,O',O'')-cobalt(ii)] |  | 1.48737 | 0.89278 | 2.18305 | 0 | 0 | 0.20478 | NUCGUO | 10.1039/b815464c | https://doi.org/10.1039/b815464c
NUCJIF | 705787 | catena-[(μ4-4-Oxidopyridine-2,6-dicarboxylato-N,O,O,O',O'',O''')-(μ3-4-hydroxypyridine-2,6-dicarboxylato-N,O,O,O',O'')-diaqua-di-copper(ii)-silver(i)] | ("catena-[(μ4-Chelidamato-N,O,O,O',O'',O''')-(μ3-hydrogen chelidamato-N,O,O,O',O'')-diaqua-di-copper(ii)-silver(i)]",) | 1.61681 | 0.90013 | 2.54395 | 0 | 0 | 0.23494 | NUCJIF | 10.1039/b900727j | https://doi.org/10.1039/b900727j
NUCPEI | 1033728 | catena-[bis(dimethylammonium) bis(μ-1,1':3',1''-terphenyl-3,3'',4',5,5''-pentacarboxylato)-sesquiaqua-tetra-zinc N,N-dimethylformamide solvate monohydrate] |  | 6.7664 | 4.06843 | 1.07224 | 1418.89 | 1323.3 | 0.61378 | NUCPEI | 10.1039/C5QI00025D | https://doi.org/10.1039/C5QI00025D
NUCPOS | 1041890 | catena-[tris(μ2-aqua)-(μ2-quinoline-3-carboxylic acid)-(quinoline-3-carboxylato)-triaqua-hydroxo-europium-potassium bis(chloride)] |  | 2.91476 | 1.84883 | 1.64063 | 0 | 0 | 0.30762 | NUCPOS | 10.1039/C5RA01796C | https://doi.org/10.1039/C5RA01796C
NUCRIN | 710213 | catena-[bis(μ4-4-(Tetrazolid-5-yl)benzoato-N1,N4,O,O')-aqua-di-zinc] |  | 3.45933 | 2.1216 | 2.09619 | 0 | 0 | 0.3003 | NUCRIN | 10.1039/b902809a | https://doi.org/10.1039/b902809a
NUCRIN01 | 794982 | catena-(bis(μ4-4-(5H-tetrazol-5-yl)benzoato)-aqua-di-zinc) |  | 3.45323 | 2.12894 | 2.0839 | 0 | 0 | 0.30694 | NUCRIN01 | 10.1016/j.inoche.2010.12.013 | https://doi.org/10.1016/j.inoche.2010.12.013
NUCROT | 717557 | catena-[bis(1-Ethyl-3-methyl-imidazolium) bis(μ3-acetato-O,O,O',O')-bis(μ3-5-methylbenzene-1,3-dicarboxylato-O,O',O'',O''')-tetrakis(μ2-methanesulfonato-O,O')-cobalt(ii)-di-lanthanum(iii)] | ("catena-[bis(1-Ethyl-3-methyl-imidazolium) bis(μ3-acetato-O,O,O',O')-bis(μ3-5-methylisophthalato-O,O',O'',O''')-tetrakis(μ2-methanesulfonato-O,O')-cobalt(ii)-di-lanthanum(iii)]",) | 5.01997 | 3.16736 | 1.47961 | 0 | 0 | 0.50452 | NUCROT | 10.1039/b901404g | https://doi.org/10.1039/b901404g
NUCRUZ | 717558 | catena-[(1-Ethyl-3-methyl-imidazolium) (μ4-5-nitrobenzene-1,3-dicarboxylato-O,O,O',O'',O'',O''')-(μ2-chloro)-bromo-lanthanum(iii)] | ("catena-[(1-Ethyl-3-methyl-imidazolium) (μ4-5-nitroisophthalato-O,O,O',O'',O'',O''')-(μ2-chloro)-bromo-lanthanum(iii)]",) | 4.4668 | 2.96131 | 1.68839 | 0 | 0 | 0.53286 | NUCRUZ | 10.1039/b901404g | https://doi.org/10.1039/b901404g
NUCSAG | 714946 | catena-[(μ4-5-(4-Pyridyl)tetrazolato-N,N1,N2,N4)-(μ2-cyano)-di-copper(i)] |  | 1.69045 | 1.29944 | 2.34288 | 0 | 0 | 0.28052 | NUCSAG | 10.1039/b907092n | https://doi.org/10.1039/b907092n
NUCSOU | 714108 | catena-[(μ5-rac-(1R*,2R*,3R*,4S*)-1,2,3,4-Cyclopentanetetracarboxylato)-(μ2-4,4'-bipyridine-N,N')-aqua-di-zinc hemihydrate] |  | 2.82014 | 1.61852 | 1.79119 | 0 | 0 | 0.33982 | NUCSOU | 10.1039/b822767e | https://doi.org/10.1039/b822767e
NUCSUA | 694918 | catena-[bis(μ2-3,3'-Azobis(6-hydroxybenzoato)-O,O',O'',O''')-diaqua-bis(nitrato-O,O')-bis(1,10-phenanthroline-N,N')-di-gadolinium(iii) ethanol solvate] | ("catena-[bis(μ2-Olsalazinato-O,O',O'',O''')-diaqua-bis(nitrato-O,O')-bis(1,10-phenanthroline-N,N')-di-gadolinium(iii) ethanol solvate]",) | 4.8401 | 1.42924 | 1.60804 | 0 | 0 | 0.40492 | NUCSUA | 10.1080/00958970902906268 | https://doi.org/10.1080/00958970902906268
NUCWAL | 937887 | catena-[(μ2-4-((2-methoxyphenyl)amino)-4-oxobutanoato)-tris(n-butyl)-tin] |  | 7.74751 | 7.24759 | 0.668715 | 1925.88 | 2879.98 | 0.696 | NUCWAL | 10.1016/j.ejmech.2014.07.028 | https://doi.org/10.1016/j.ejmech.2014.07.028
NUCWIT | 951537 | catena-[(μ2-4-((2-methoxyphenyl)amino)-4-oxobutanoato)-tris(ethyl)-tin] |  | 2.13148 | 1.28904 | 1.52967 | 0 | 0 | 0.34178 | NUCWIT | 10.1016/j.ejmech.2014.07.028 | https://doi.org/10.1016/j.ejmech.2014.07.028
NUCXAM | 968846 | catena-[(μ-4-((2-methoxyphenyl)amino)-4-oxobutanoato)-trimethyl-tin] |  | 2.10626 | 1.06873 | 1.64647 | 0 | 0 | 0.32708 | NUCXAM | 10.1016/j.ejmech.2014.07.028 | https://doi.org/10.1016/j.ejmech.2014.07.028
NUCYAN | 976991 | catena-[(μ-2,2'-dimethoxybiphenyl-4,4'-dicarboxylato)-(μ-formato)-(N,N-dimethylformamide)-europium] |  | 2.78779 | 1.53024 | 1.70002 | 0 | 0 | 0.37358 | NUCYAN | 10.1039/C5DT00602C | https://doi.org/10.1039/C5DT00602C
NUCYER | 976992 | catena-[(μ-2,2'-dimethoxybiphenyl-4,4'-dicarboxylato)-(μ-formato)-(N,N-dimethylformamide)-gadolinium] |  | 2.78768 | 1.53076 | 1.71815 | 0 | 0 | 0.37232 | NUCYER | 10.1039/C5DT00602C | https://doi.org/10.1039/C5DT00602C
NUCYIV | 976993 | catena-[(μ-2,2'-dimethoxybiphenyl-4,4'-dicarboxylato)-(μ-formato)-(N,N-dimethylformamide)-dysprosium] |  | 2.76034 | 1.51688 | 1.75261 | 0 | 0 | 0.3657 | NUCYIV | 10.1039/C5DT00602C | https://doi.org/10.1039/C5DT00602C
NUDDAS | 707497 | catena-(bis(μ4-4,4'-(1,2-Phenylene-bis(methyleneoxy))dibenzoato)-(μ2-4,4'-bipyridine)-di-zinc) |  | 2.71853 | 1.37203 | 1.44027 | 0 | 0 | 0.37602 | NUDDAS | 10.1039/b820600g | https://doi.org/10.1039/b820600g
NUDDEW | 707498 | catena-(bis(μ4-4,4'-(1,3-Phenylene-bis(methyleneoxy))dibenzoato)-(μ2-4,4'-bipyridine)-di-zinc) |  | 3.32537 | 1.56107 | 1.42934 | 0 | 0 | 0.38354 | NUDDEW | 10.1039/b820600g | https://doi.org/10.1039/b820600g
NUDDEX | 1003521 | catena-[(μ-3,3'-(1,3,4-oxadiazole-2,5-diyl)dipyridine)-octakis(μ-oxo)-aqua-pentaoxo-copper-tetra-molybdenum trihydrate] |  | 3.53734 | 2.51828 | 2.60759 | 0 | 0 | 0.30398 | NUDDEX | 10.1039/C5DT01042J | https://doi.org/10.1039/C5DT01042J
NUDDIA | 707499 | catena-(tetrakis(μ3-4,4'-(1,2-Phenylene-bis(methyleneoxy))dibenzoato)-bis(μ2-1,3-bis(4-pyridyl)propane-N,N')-tetra-zinc) |  | 2.71704 | 1.31102 | 1.46405 | 0 | 0 | 0.35096 | NUDDIA | 10.1039/b820600g | https://doi.org/10.1039/b820600g
NUDDIB | 1003522 | catena-[(μ-3,3'-(1,3,4-oxadiazole-2,5-diyl)dipyridine)-heptakis(μ-oxo)-trioxo-copper-tri-molybdenum] |  | 1.85295 | 1.11779 | 2.78857 | 0 | 0 | 0.22952 | NUDDIB | 10.1039/C5DT01042J | https://doi.org/10.1039/C5DT01042J
NUDDOG | 712709 | catena-((μ3-2-Phenylsuccinato)-aqua-dioxo-uranium) |  | 1.99374 | 1.19416 | 2.57633 | 0 | 0 | 0.34396 | NUDDOG | 10.1039/b821895a | https://doi.org/10.1039/b821895a
NUDDUM | 712710 | catena-(Penta-aqua-dioxo-uranium bis(μ3-1,3,5-benzenetriacetato)-tetraoxo-du-uranium pentahydrate) |  | 5.46771 | 2.93446 | 1.77544 | 0 | 0 | 0.52358 | NUDDUM | 10.1039/b821895a | https://doi.org/10.1039/b821895a
NUDFAU | 712711 | catena-((μ6-Benzophenone-3,3',4,4'-tetracarboxylato)-(μ5-benzophenone-3,3',4,4'-tetracarboxylato)-aqua-hexaoxo-tri-uranium trihydrate) |  | 5.63376 | 3.90345 | 2.23824 | 635.169 | 283.78 | 0.43304 | NUDFAU | 10.1039/b821895a | https://doi.org/10.1039/b821895a
NUDFEY | 714212 | catena-((μ2-Cucurbitol(7)uril-O,O')-diaqua-dioxo-(nitrato-O,O')-uranium perrhenate decahydrate) |  | 5.94527 | 4.04224 | 1.48608 | 353.449 | 237.84 | 0.47166 | NUDFEY | 10.1039/b822872h | https://doi.org/10.1039/b822872h
NUDFIC | 714213 | catena-((μ4-Cucurbit(7)uril)-tetrakis(μ2-hydroxo)-octa-aqua-octaoxo-tetra-uranium tetranitrate nonahydrate) |  | 6.3744 | 2.86289 | 1.90066 | 0 | 0 | 0.47206 | NUDFIC | 10.1039/b822872h | https://doi.org/10.1039/b822872h
NUDGOJ | 703239 | catena-(bis((μ3-Isonicotinato-N,O,O')-(μ2-isonicotinato-N,O)-aqua)-samarium(iii)-di-silver(i) nitrate monohydrate) |  | 3.45793 | 2.71914 | 2.09841 | 0 | 0 | 0.34564 | NUDGOJ | 10.1039/b823457d | https://doi.org/10.1039/b823457d
NUDGUP | 703240 | catena-(bis((μ3-IsonicotinatoN,O,O')-(μ2-isonicotinato-N,O)-aqua)-europium(iii)-di-silver(i) nitrate monohydrate) |  | 3.45827 | 2.72436 | 2.10689 | 0 | 0 | 0.34442 | NUDGUP | 10.1039/b823457d | https://doi.org/10.1039/b823457d
NUDHAX | 1062073 | catena-((μ4-Terephthalato)-chloro-(2,4,6-tris(pyridin-2-yl)-1,3,5-triazine)-gadolinium terephthalic acid solvate) |  | 4.58193 | 2.44059 | 1.42041 | 0 | 0 | 0.46858 | NUDHAX | Not found | https://doi.org/Not found
NUDHEB | 1062074 | catena-((μ2-Terephthalato)-(2,4,6-tris(pyridin-2-yl)-1,3,5-triazine)-zinc(ii) trihydrate) |  | 4.56615 | 1.64851 | 1.39061 | 0 | 0 | 0.40724 | NUDHEB | Not found | https://doi.org/Not found
NUDLIJ | 1024710 | catena-[bis(μ5-Pyridine-2,4-dicarboxylato)-bis(μ3-hydroxo)-tri-magnesium nonahydrate] | Mg-CUK-1 nonahydrate | 6.93743 | 5.78938 | 1.14165 | 1249.08 | 1094.11 | 0.54196 | NUDLIJ | 10.1002/anie.201411862 | https://doi.org/10.1002/anie.201411862
NUDLOP | 1024711 | catena-[bis(μ5-Pyridine-2,4-dicarboxylato)-bis(μ3-hydroxo)-tri-magnesium] | Mg-CUK-1 | 6.24477 | 5.59501 | 1.19392 | 1120.38 | 938.399 | 0.52626 | NUDLOP | 10.1002/anie.201411862 | https://doi.org/10.1002/anie.201411862
NUDLOP01 | 1024712 | catena-[bis(μ5-Pyridine-2,4-dicarboxylato)-bis(μ3-hydroxo)-tri-magnesium] | Mg-CUK-1 | 6.20964 | 5.49275 | 1.19566 | 1110.65 | 928.903 | 0.5279 | NUDLOP01 | 10.1002/anie.201411862 | https://doi.org/10.1002/anie.201411862
NUDLUU | 715558 | catena-(octakis(μ2-Cyano-C,N)-tetracyano-diaqua-tetrakis(hydrogen tris(1-pyrazolyl)borate-N,N',N'')-tetra-iron(iii)-di-iron(ii)) |  | 4.83818 | 2.4571 | 1.39582 | 0 | 0 | 0.40204 | NUDLUU | 10.1021/ja901539y | https://doi.org/10.1021/ja901539y
NUDMEG | 1024714 | catena-[bis(μ5-Pyridine-2,4-dicarboxylato)-bis(μ3-hydroxo)-tri-magnesium pyridine solvate] | Mg-CUK-1 pyridine solvate | 6.29424 | 5.40754 | 1.19809 | 1120.19 | 934.98 | 0.5257 | NUDMEG | 10.1002/anie.201411862 | https://doi.org/10.1002/anie.201411862
NUDMOQ | 1024716 | catena-[bis(μ5-Pyridine-2,4-dicarboxylato)-bis(μ3-hydroxo)-tri-magnesium toluene solvate] | Mg-CUK-1 toluene solvate | 6.59897 | 5.83765 | 1.15867 | 1177.34 | 1016.12 | 0.5368 | NUDMOQ | 10.1002/anie.201411862 | https://doi.org/10.1002/anie.201411862
NUDMUW | 1024717 | catena-[bis(μ5-Pyridine-2,4-dicarboxylato)-bis(μ3-hydroxo)-tri-magnesium 1,4-dimethylbenzene solvate] | Mg-CUK-1 p-xylene solvate | 6.32198 | 5.70328 | 1.18747 | 1126.7 | 948.823 | 0.52608 | NUDMUW | 10.1002/anie.201411862 | https://doi.org/10.1002/anie.201411862
NUDMUW01 | 1024718 | catena-[bis(μ5-Pyridine-2,4-dicarboxylato)-bis(μ3-hydroxo)-tri-magnesium 1,4-dimethylbenzene solvate] | Mg-CUK-1 p-xylene solvate | 6.43422 | 5.67946 | 1.17547 | 1162.57 | 989.024 | 0.53286 | NUDMUW01 | 10.1002/anie.201411862 | https://doi.org/10.1002/anie.201411862
NUDNAB | 105097 | catena-(bis(μ2-Aqua)-bis(p-nitrophenoxide)-magnesium) |  | 1.82363 | 0.82441 | 1.56236 | 0 | 0 | 0.2809 | NUDNAB | 10.1524/zkri.1997.212.10.742 | https://doi.org/10.1524/zkri.1997.212.10.742
NUDNEH | 1024719 | catena-[bis(μ5-Pyridine-2,4-dicarboxylato)-bis(μ3-hydroxo)-tri-magnesium 1,4-diethenylbenzene solvate] | Mg-CUK-1 p-divinylbenzene solvate | 6.40452 | 5.65537 | 1.17792 | 1138.99 | 966.949 | 0.53292 | NUDNEH | 10.1002/anie.201411862 | https://doi.org/10.1002/anie.201411862
NUDSOV | 720544 | catena-(bis(μ4-1-Carboxymethylpyridinium-4-acrylato)-tetrakis(μ2-1,1-azido)-diaqua-tri-nickel(ii) pentahydrate) |  | 3.92461 | 2.71971 | 1.60115 | 0 | 0 | 0.39302 | NUDSOV | 10.1039/b904068d | https://doi.org/10.1039/b904068d
NUDTUD | 1040769 | catena-((μ-oxalato)-bis(μ-isophthalato)-aqua-bis(1,10-phenanthroline)-di-europium) |  | 2.51059 | 1.4702 | 1.85892 | 0 | 0 | 0.33322 | NUDTUD | 10.1039/C5CE00548E | https://doi.org/10.1039/C5CE00548E
NUDVAL | 1040770 | catena-((μ-oxalato)-bis(μ-isophthalato)-aqua-bis(1,10-phenanthroline)-di-terbium) |  | 2.61656 | 1.54735 | 1.89202 | 0 | 0 | 0.33362 | NUDVAL | 10.1039/C5CE00548E | https://doi.org/10.1039/C5CE00548E
NUDVEP | 1040772 | catena-((μ-oxalato)-bis(μ-isophthalato)-aqua-bis(1,10-phenanthroline)-di-ytterbium) |  | 2.71793 | 1.50483 | 1.96615 | 0 | 0 | 0.32936 | NUDVEP | 10.1039/C5CE00548E | https://doi.org/10.1039/C5CE00548E
NUDVUE | 691666 | catena-(bis(μ2-1,2-Phenylenedioxyacetato-O,O',O'',O''',O'''')-(μ2-1,2-phenylenedioxyacetato-O,O')-hexa-aqua-di-samarium dihydrate) |  | 2.39261 | 1.12067 | 1.94239 | 0 | 0 | 0.31708 | NUDVUE | 10.1016/j.ica.2009.01.004 | https://doi.org/10.1016/j.ica.2009.01.004
NUDWAL | 691667 | catena-(bis(μ2-1,2-Phenylenedioxyacetato-O,O',O'',O''',O'''')-(μ2-1,2-phenylenedioxyacetato-O,O')-hexa-aqua-di-dysprosium dihydrate) |  | 2.32986 | 1.05809 | 2.04449 | 0 | 0 | 0.29824 | NUDWAL | 10.1016/j.ica.2009.01.004 | https://doi.org/10.1016/j.ica.2009.01.004
NUDXUF | 114786 | catena-(tris(μ2-2-(Imidazol-2-yl)-4,4,5,5-tetramethyl-4,5-dihydro-1H-imidazole-1-oxyl-3-oxide-N,N',O,O' radical)-di-manganese(ii) perchlorate) |  | 4.31226 | 2.09406 | 1.30654 | 0 | 0 | 0.4365 | NUDXUF | 10.1002/(SICI)1521-3773(19980518)37:9<1270::AID-ANIE1270>3.0.CO;2-6 | https://doi.org/10.1002/(SICI)1521-3773(19980518)37:9<1270::AID-ANIE1270>3.0.CO;2-6
NUDXUF01 | 100351 | catena-(tris(μ2-2-(Imidazol-2-yl)-4,4,5,5-tetramethyl-4,5-dihydro-1H-imidazole-1-oxyl-3-oxide-N,N',O,O' radical)-di-manganese(ii) perchlorate) |  | 4.36576 | 2.07305 | 1.26584 | 0 | 0 | 0.45128 | NUDXUF01 | 10.1002/(SICI)1521-3773(19980518)37:9<1270::AID-ANIE1270>3.0.CO;2-6 | https://doi.org/10.1002/(SICI)1521-3773(19980518)37:9<1270::AID-ANIE1270>3.0.CO;2-6
NUDZIV | 118053 | catena-((μ2-3-(2-Pyridyl)-2-sulfanylpropenoato-O,O',S)-diethyl-tin(iv)) |  | 2.03227 | 1.16725 | 1.74958 | 0 | 0 | 0.33424 | NUDZIV | 10.1039/a708202i | https://doi.org/10.1039/a708202i
NUFBEX | 1026109 | catena-[bis(dimethylammonium) bis(μ-1,1':4',1''-terphenyl-2',3,3'',5,5',5''-hexacarboxylato)-tetraaqua-penta-zinc hexadecahydrate] |  | 8.49623 | 5.29107 | 1.2955 | 993.057 | 766.544 | 0.54004 | NUFBEX | 10.1039/C5CE00420A | https://doi.org/10.1039/C5CE00420A
NUFBIB | 1026110 | catena-[dimethylammonium (μ-3'',5,5''-tricarboxy-1,1':4',1''-terphenyl-2',3,5'-tricarboxylato)-aqua-zinc ethanol solvate pentahydrate] |  | 5.86854 | 4.21107 | 1.24318 | 930.444 | 748.439 | 0.49814 | NUFBIB | 10.1039/C5CE00420A | https://doi.org/10.1039/C5CE00420A
NUFBOH | 1026111 | catena-[bis(dimethylammonium) (μ-aqua)-(μ-1,1':4',1''-terphenyl-2',3,3'',5,5',5''-hexacarboxylato)-di-zinc N,N-dimethylformamide solvate dihydrate] |  | 6.20415 | 3.43588 | 1.14211 | 0 | 0 | 0.581 | NUFBOH | 10.1039/C5CE00420A | https://doi.org/10.1039/C5CE00420A
NUFBUN | 1026112 | catena-[bis(μ-formato)-(μ-1,1':4',1''-terphenyl-2',3,3'',5,5',5''-hexacarboxylato)-diaqua-bis(N,N-dimethylformamide)-tetra-zinc N,N-dimethylformamide ethanol solvate dihydrate] |  | 5.17656 | 3.20674 | 1.30195 | 0 | 0 | 0.5279 | NUFBUN | 10.1039/C5CE00420A | https://doi.org/10.1039/C5CE00420A
NUFCAU | 1026113 | catena-[(μ-1,1':4',1''-terphenyl-2',3,3'',5,5',5''-hexacarboxylato)-aqua-tetrakis(N,N-dimethylformamide)-(ethanol)-tetra-zinc dihydroxide N,N-dimethylformamide solvate dihydrate] |  | 6.3273 | 2.10619 | 1.24338 | 0 | 0 | 0.51618 | NUFCAU | 10.1039/C5CE00420A | https://doi.org/10.1039/C5CE00420A
NUFFAX | 1001763 | catena-[tetrakis(μ-nitrato)-(μ-N,N,N',N'-tetrakis((diphenylphosphino)methyl)benzene-1,4-diamine)-tetra-silver(i)] |  | 2.73345 | 1.33412 | 1.71361 | 0 | 0 | 0.3539 | NUFFAX | 10.1016/j.apcatb.2014.12.024 | https://doi.org/10.1016/j.apcatb.2014.12.024
NUFGUQ |  | catena-(tris(μ2-Phenylthiolato)-tetrahydrofuran-samarium(iii)) |  | 2.82243 | 1.44055 | 1.65881 | 0 | 0 | 0.34556 | NUFGUQ | 10.1021/ic9716161 | https://doi.org/10.1021/ic9716161
NUFHAX |  | catena-(nonakis(μ2-Phenylselenolato)-tetrakis(tetrahydrofuran)-tri-neodymium(iii) tetrahydrofuran solvate) |  | 5.52822 | 1.69011 | 1.51851 | 0 | 0 | 0.48938 | NUFHAX | 10.1021/ic9716161 | https://doi.org/10.1021/ic9716161
NUFJUV | 1062240 | catena-(bis(μ2-1H-1,2,4-triazole)-bis(phosphoric acid)-cobalt) |  | 2.395 | 1.20671 | 2.07679 | 0 | 0 | 0.2771 | NUFJUV | Not found | https://doi.org/Not found
NUFKAC | 1062241 | catena-(bis(μ2-1H-1,2,4-triazole)-bis(dihydrogen phosphato)-manganese(ii)) |  | 2.60294 | 1.30538 | 1.95813 | 0 | 0 | 0.29784 | NUFKAC | Not found | https://doi.org/Not found
NUFMEI | 1038647 | catena-[bis(μ-biphenyl-2,4,4',6-tetracarboxylato)-bis(μ-4,4'-bipyridine)-tri-cadmium] |  | 1.99673 | 1.28492 | 1.97205 | 0 | 0 | 0.28574 | NUFMEI | 10.1246/cl.141146 | https://doi.org/10.1246/cl.141146
NUFPAG | 707764 | catena-((μ2-Tyrosinato-N,O,O')-aqua-(tryrosinato-N,O)-zinc(ii) monohydrate) |  | 2.83799 | 1.28305 | 1.50133 | 0 | 0 | 0.36228 | NUFPAG | 10.1016/j.poly.2009.02.031 | https://doi.org/10.1016/j.poly.2009.02.031
NUFPIN |  | catena((μ2-1,2,3-Triazolato)-bis(triphenylphosphine)-silver(i)) |  | 2.44767 | 1.62268 | 1.38966 | 0 | 0 | 0.37216 | NUFPIN | 10.1039/a801348i | https://doi.org/10.1039/a801348i
NUFPOT |  | catena((μ2-1,2,4-Triazolato)-bis(triphenylphosphine)-silver(i)) |  | 2.95662 | 1.61371 | 1.35805 | 0 | 0 | 0.3898 | NUFPOT | 10.1039/a801348i | https://doi.org/10.1039/a801348i
NUFRAI | 716058 | catena(-bis(μ2-Chloro)-(μ2-2,3,5,6-tetrakis(2-pyridyl)pyrazine)-dichloro-di-cadmium(ii) ethylene glycol solvate) |  | 4.35688 | 1.25639 | 1.76084 | 0 | 0 | 0.394 | NUFRAI | 10.1016/j.poly.2009.05.072 | https://doi.org/10.1016/j.poly.2009.05.072
NUFSAJ | 712118 | catena-((μ3-2,3-Pyrazinedicarboxamide-N,N',O)-silver(i) nitrate) |  | 3.6338 | 2.72838 | 1.92631 | 0 | 0 | 0.40054 | NUFSAJ | 10.1016/j.poly.2009.05.064 | https://doi.org/10.1016/j.poly.2009.05.064
NUFTAJ |  | catena((μ2-Pyrazin-1,4-diyl)-bis(μ3-thiocyanato)-di-copper(i)) |  | 1.75378 | 1.35601 | 2.23265 | 0 | 0 | 0.30628 | NUFTAJ | 10.1039/a801241e | https://doi.org/10.1039/a801241e
NUFTAJ01 | 118180 | catena-((μ2-Pyrazine)-bis(μ3-thiocyanato)-di-copper(i)) |  | 1.75378 | 1.35601 | 2.23265 | 0 | 0 | 0.30628 | NUFTAJ01 | 10.1039/a903218e | https://doi.org/10.1039/a903218e
NUFTOY | 646877 | catena-(Diethylammonium bis(μ2-2,6-naphthalenedicarboxylato)-indium(iii) diethylformamide solvate dihydrate) |  | 9.32517 | 8.37884 | 0.864391 | 1734.92 | 2007.1 | 0.66968 | NUFTOY | Not found | https://doi.org/Not found
NUFVIV | 1025299 | catena-[nonakis(tetraethylammonium) tris(μ-pyridine-3,5-dicarboxylato)-tetrakis(μ-5-carboxypyridine-3-carboxylato)-(μ-pyridine-3,5-dicarboxylic acid)-tetracontabromo-diaqua-octa-rhenium-tri-dysprosium heptahydrate] |  | 5.9861 | 2.19482 | 1.75556 | 0 | 0 | 0.4684 | NUFVIV | 10.1002/chem.201500168 | https://doi.org/10.1002/chem.201500168
NUFYAO | 1223867 | catena(bis(μ2-4,4'-Bipyridine)-diaqua-cadmium(ii) bis(2,4'-bipyridine) diperchlorate clathrate monohydrate) |  | 2.46764 | 1.14749 | 1.53848 | 0 | 0 | 0.34138 | NUFYAO | 10.1021/ic9714293 | https://doi.org/10.1021/ic9714293
NUFYAP | 717448 | catena-(bis(μ8-1,4,5,8-Naphthalenetetracarboxylato)-tetrakis(μ2-hydroxo)-tetra-aluminium) |  | 1.81421 | 0.76867 | 1.99262 | 0 | 0 | 0.23454 | NUFYAP | 10.1016/j.solidstatesciences.2009.05.017 | https://doi.org/10.1016/j.solidstatesciences.2009.05.017
NUFYES |  | catena(bis(μ2-4,4'-Bipyridine)-diaqua-zinc(ii) bis(2,4'-bipyridine) diperchlorate clathrate monohydrate) |  | 8.92895 | 7.02563 | 0.666051 | 1743.99 | 2618.4 | 0.70486 | NUFYES | 10.1021/ic9714293 | https://doi.org/10.1021/ic9714293
NUFYET | 717449 | catena-((μ8-1,4,5,8-Naphthalenetetracarboxylato)-bis(μ2-hydroxo)-di-gallium) |  | 1.85218 | 0.89917 | 2.37212 | 0 | 0 | 0.24148 | NUFYET | 10.1016/j.solidstatesciences.2009.05.017 | https://doi.org/10.1016/j.solidstatesciences.2009.05.017
NUFYIW |  | catena(bis(μ2-4,4'-Bipyridine)-diaqua-copper(ii) bis(4,4'-bipyridinium) tetraperchlorate clathrate) |  | 7.22954 | 5.03358 | 0.706568 | 2014.6 | 2851.25 | 0.68452 | NUFYIW | 10.1021/ic9714293 | https://doi.org/10.1021/ic9714293
NUFYIX | 717450 | catena-((μ8-1,4,5,8-Naphthalenetetracarboxylato)-bis(μ2-hydroxo)-tetra-indium) |  | 2.13441 | 1.10361 | 2.54792 | 0 | 0 | 0.28396 | NUFYIX | 10.1016/j.solidstatesciences.2009.05.017 | https://doi.org/10.1016/j.solidstatesciences.2009.05.017
NUFYOE | 1046145 | catena-[tetrakis(μ-cyano)-bis(thiazole)-nickel(ii)-manganese] |  | 2.25356 | 1.73245 | 1.69874 | 0 | 0 | 0.33802 | NUFYOE | 10.1016/j.poly.2015.04.016 | https://doi.org/10.1016/j.poly.2015.04.016
NUFYUJ | 720541 | catena-((1,1'-(1,4-Phenylenebis(methylene))bis(5-oxopyrrolidine-2-carboxylato))-bis((μ2-4,4'-bipyridine)-(μ2-formato))-di-copper tetrahydrate) |  | 4.4704 | 1.7185 | 1.41138 | 0 | 0 | 0.39124 | NUFYUJ | 10.1002/asia.200900078 | https://doi.org/10.1002/asia.200900078
NUFYUK | 1046142 | catena-[tetrakis(μ-cyano)-bis(thiazole)-nickel(ii)-iron] |  | 2.19259 | 1.67493 | 1.75351 | 0 | 0 | 0.32428 | NUFYUK | 10.1016/j.poly.2015.04.016 | https://doi.org/10.1016/j.poly.2015.04.016
NUFZAQ | 720542 | catena-(bis((μ2-α,α'-p-xylene-bis(N-pyroglutamato-O,O',O',O'',O''))-(μ2-α,α'-p-xylene-bis(N-pyroglutamato-O,O',O'',O'''))-(μ2-formato)-(formato))-octa-aqua-tetra-lanthanum hexahydrate) |  | 2.69592 | 1.29822 | 1.72968 | 0 | 0 | 0.33154 | NUFZAQ | 10.1002/asia.200900078 | https://doi.org/10.1002/asia.200900078
NUFZAR | 1046144 | catena-[tetrakis(μ-cyano)-bis(thiazole)-di-nickel(ii)] |  | 2.13972 | 1.63443 | 1.81061 | 0 | 0 | 0.31704 | NUFZAR | 10.1016/j.poly.2015.04.016 | https://doi.org/10.1016/j.poly.2015.04.016
NUFZEU | 720543 | catena-(bis((μ2-α,α'-p-xylene-bis(N-pyroglutamato-O,O',O',O'',O''))-(μ2-α,α'-p-xylene-bis(N-pyroglutamato-O,O',O'',O'''))-(μ2-formato))-(formato)-octa-aqua-(nitrato-O,O')-tetra-praseodymium hexahydrate) |  | 3.27219 | 1.27177 | 1.73282 | 0 | 0 | 0.3407 | NUFZEU | 10.1002/asia.200900078 | https://doi.org/10.1002/asia.200900078
NUFZEV | 1046146 | catena-[tetrakis(μ-cyano)-bis(thiazole)-nickel(ii)-cobalt] |  | 2.17537 | 1.66149 | 1.78389 | 0 | 0 | 0.3203 | NUFZEV | 10.1016/j.poly.2015.04.016 | https://doi.org/10.1016/j.poly.2015.04.016
NUGBUO | 1052674 | catena-[bis(μ-cyclohexane-1,3,5-tricarboxylato)-tris(3,10-dipentyl-1,3,5,8,10,12-hexaazacyclotetradecane)-tri-nickel acetonitrile solvate hexahydrate] |  | 7.39283 | 3.39223 | 0.964011 | 0 | 0 | 0.52898 | NUGBUO | 10.1016/j.inoche.2015.04.023 | https://doi.org/10.1016/j.inoche.2015.04.023
NUGDOK | 990153 | catena-[(μ2-2,2'-(Butane-1,4-diylbis(iminiomethylylidene))diphenolato)-(μ2-methanolato)-bis(nitrato-O,O')-samarium(iii)] |  | 2.69429 | 1.10969 | 1.75397 | 0 | 0 | 0.33336 | NUGDOK | 10.1016/j.poly.2015.04.018 | https://doi.org/10.1016/j.poly.2015.04.018
NUGDUQ | 1031340 | catena-[(μ2-2,2'-(Butane-1,4-diylbis(iminiomethylylidene))diphenolato)-(μ2-methanolato)-bis(nitrato-O,O')-europium(iii)] |  | 2.68305 | 1.11143 | 1.75982 | 0 | 0 | 0.33436 | NUGDUQ | 10.1016/j.poly.2015.04.018 | https://doi.org/10.1016/j.poly.2015.04.018
NUGGAZ | 894869 | catena-[(μ3-1,3,5,7-tetraazatricyclo[3.3.1.13,7]decane)-(2-hydroxy-5-(phenyldiazenyl)benzoato)-silver monohydrate] |  | 2.76038 | 1.37104 | 1.62925 | 0 | 0 | 0.35596 | NUGGAZ | 10.1016/j.poly.2015.04.013 | https://doi.org/10.1016/j.poly.2015.04.013
NUGHEE | 1033021 | catena-[bis(μ4-5-Nitrobenzene-1,2,3-tricarboxylato)-bis(μ2-1,1'-biphenyl-4,4'-diylbis(1H-1,2,4-triazole))-diaqua-tri-zinc] |  | 3.02823 | 1.75741 | 1.73671 | 0 | 0 | 0.3165 | NUGHEE | 10.1016/j.saa.2015.04.048 | https://doi.org/10.1016/j.saa.2015.04.048
NUGHIH | 684182 | catena-((μ4-Tetrathiafulvalene-4,4',5,5'-tetracarboxylato)-bis(μ2-4,4'-bipyridine-N,N')-dimethanol-di-zinc) |  | 2.76616 | 1.33852 | 1.70477 | 0 | 0 | 0.325 | NUGHIH | Not found | https://doi.org/Not found
NUGHII | 1033022 | catena-[(μ2-1,1'-Biphenyl-4,4'-diylbis(1H-1,2,4-triazole))-(μ2-3-nitrophthalato)-zinc monohydrate] |  | 2.98402 | 1.10806 | 1.60986 | 0 | 0 | 0.32962 | NUGHII | 10.1016/j.saa.2015.04.048 | https://doi.org/10.1016/j.saa.2015.04.048
NUGHON | 727587 | catena-(bis(μ2-2,5-bis(4-Pyridyl)-3,4-diaza-2,4-hexadiene-N,N')-di-silver bis(p-toluenesulfonate) monohydrate) |  | 14.13544 | 13.03145 | 0.5407 | 1251.64 | 2314.86 | 0.78762 | NUGHON | Not found | https://doi.org/Not found
NUGHOO | 1033023 | catena-[(μ2-1,1'-Biphenyl-4,4'-diylbis(1H-1,2,4-triazole))-(μ2-4-nitrophthalato)-zinc] |  | 3.00236 | 1.02757 | 1.64831 | 0 | 0 | 0.31308 | NUGHOO | 10.1016/j.saa.2015.04.048 | https://doi.org/10.1016/j.saa.2015.04.048
NUGHUT | 709977 | catena-(bis(μ2-Acetato-O,O')-tetrakis(pyridine-N)-di-copper(ii)) |  | 3.50713 | 1.21115 | 1.51046 | 0 | 0 | 0.36348 | NUGHUT | Not found | https://doi.org/Not found
NUGJEF | 715302 | catena-(bis(μ2-1-Bromo-3,5-bis(imidazol-1-ylmethyl)benzene-N,N')-bis(nitrato-O)-cadmium(ii)) |  | 2.37258 | 0.95873 | 1.84934 | 0 | 0 | 0.31502 | NUGJEF | Not found | https://doi.org/Not found
NUGJIJ | 715303 | catena-(bis(μ2-1-Bromo-3,5-bis(imidazol-1-ylmethyl)benzene-N,N')-bis(μ2-bromo)-cadmium(ii)) |  | 2.15494 | 1.25024 | 2.3303 | 0 | 0 | 0.3215 | NUGJIJ | Not found | https://doi.org/Not found
NUGKAC | 734878 | catena-(bis(μ2-Acetato-O,O,O')-bis(μ2-4,4'-bipyridine-N,N')-bis(4-(acetylamino)benzoato-O,O')-di-cadmium(ii) 4,4'-bipyridine tetrahydrate) |  | 4.80159 | 2.45634 | 1.21795 | 0 | 0 | 0.51234 | NUGKAC | Not found | https://doi.org/Not found
NUGNEJ | 695207 | catena-(bis(μ2-Cyano-C,N)-diaqua-(2,2'-bipyridine-N,N')-tricyano-(1-methylimidazole-N3)-iron(iii)-manganese(ii) monohydrate) |  | 2.83331 | 1.1242 | 1.47425 | 0 | 0 | 0.35458 | NUGNEJ | 10.1039/b812117f | https://doi.org/10.1039/b812117f
NUGNEK | 866088 | catena-((μ3-2,2'-Bipyridine-3,3'-dicarboxylato)-hexa-aqua-(2,2'-bipyridine)-di-cobalt dinitrate dihydrate) |  | 4.37407 | 2.19976 | 1.27256 | 0 | 0 | 0.47704 | NUGNEK | 10.1016/j.ica.2015.04.014 | https://doi.org/10.1016/j.ica.2015.04.014
NUGNIN | 695208 | catena-(tetrakis(μ2-Cyano-C,N)-(2,2'-bipyridine-N,N')-cyano-(imidazole-N3)-iron(iii)-manganese(ii) monohydrate) |  | 3.83592 | 2.78008 | 1.4505 | 0 | 0 | 0.38362 | NUGNIN | 10.1039/b812117f | https://doi.org/10.1039/b812117f
NUGNIN01 | 783158 | catena-(tetrakis(μ2-cyano)-(2,2'-bipyridine)-cyano-(imidazole)-iron(iii)-manganese(ii) monohydrate) |  | 3.70876 | 2.91279 | 1.45904 | 0 | 0 | 0.37696 | NUGNIN01 | 10.1021/ic101447q | https://doi.org/10.1021/ic101447q
NUGNIN02 | 783160 | catena-(tetrakis(μ2-cyano)-(2,2'-bipyridine)-cyano-(imidazole)-iron(iii)-manganese(ii) monohydrate) |  | 3.76963 | 2.8459 | 1.45413 | 0 | 0 | 0.37804 | NUGNIN02 | 10.1021/ic101447q | https://doi.org/10.1021/ic101447q
NUGNOT | 695209 | catena-(tetrakis(μ2-Cyano-C,N)-cyano-(imidazole-N3)-bis(methanol)-iron(iii)-manganese(ii)) |  | 2.52769 | 1.41024 | 1.62315 | 0 | 0 | 0.33096 | NUGNOT | 10.1039/b812117f | https://doi.org/10.1039/b812117f
NUGNOT01 | 783161 | catena-(tetrakis(μ2-cyano)-bis(methanol)-cyano-(imidazole)-iron(iii)-manganese(ii)) |  | 2.58291 | 1.42211 | 1.63617 | 0 | 0 | 0.3156 | NUGNOT01 | 10.1021/ic101447q | https://doi.org/10.1021/ic101447q
NUGPOW | 993162 | catena-(bis(μ2-2-((2,3-Dimethylphenyl)amino)benzoato)-methanol-cadmium) |  | 2.32462 | 1.95053 | 1.46592 | 0 | 0 | 0.36722 | NUGPOW | 10.1016/j.ica.2015.04.010 | https://doi.org/10.1016/j.ica.2015.04.010
NUGRIR | 699895 | catena-(dodecakis(μ4-Sulfido)-octakis(μ3-2,4,6-tris(1H-imidazol-1-yl)-1,3,5-triazine-N,N',N'')-dodecabromo-octadeca-copper-tri-tungsten tetracontahydrate) |  | 3.02632 | 1.72494 | 1.72764 | 0 | 0 | 0.42568 | NUGRIR | 10.1039/b818381c | https://doi.org/10.1039/b818381c
NUGROX | 699896 | catena-(dodecakis(μ4-Sulfido)-octakis(μ3-1-(3,5-bis(1H-imidazol-1-yl)phenyl)-1H-imidazole-N,N',N'')-dodecabromo-octadeca-copper-tri-tungsten tetracontahydrate) |  | 3.10864 | 1.80463 | 1.67189 | 0 | 0 | 0.43262 | NUGROX | 10.1039/b818381c | https://doi.org/10.1039/b818381c
NUGYET |  | catena-((μ2-N,N-bis((2-Imidazolyl)methylene)-propane-1,3-diamine)-copper(ii)) |  | 2.04163 | 1.47949 | 1.65406 | 0 | 0 | 0.33442 | NUGYET | 10.1021/ic971055d | https://doi.org/10.1021/ic971055d
NUGYEU | 708673 | catena-[Imidazolium (μ5-trimesato)-aqua-manganese(ii)] |  | 3.46832 | 2.76145 | 1.54771 | 0 | 0 | 0.40586 | NUGYEU | 10.1039/b820248f | https://doi.org/10.1039/b820248f
NUHBEY | 695288 | catena-[bis(μ4-1,4-Phenylenediacetato)-di-zinc] |  | 1.88076 | 1.35996 | 1.84982 | 0 | 0 | 0.30426 | NUHBEY | 10.1039/b813444h | https://doi.org/10.1039/b813444h
NUHBIC | 695289 | catena-[(μ4-Phenylene-1,4-diacetato)-diaqua-manganese] |  | 1.41136 | 0.84345 | 1.75691 | 0 | 0 | 0.26424 | NUHBIC | 10.1039/b813444h | https://doi.org/10.1039/b813444h
NUHBIC01 | 714474 | catena-[(μ4-Phenylene-1,4-diacetato-O,O',O'',O''')-diaqua-manganese(ii)] |  | 1.41053 | 0.84728 | 1.78253 | 0 | 0 | 0.25802 | NUHBIC01 | 10.1016/j.ica.2009.06.002 | https://doi.org/10.1016/j.ica.2009.06.002
NUHBOI | 695290 | catena-[(μ3-Phenylene-1,4-diacetato)-(μ2-4,4'-bipyridyl)-zinc monohydrate] |  | 3.43216 | 1.03859 | 1.51565 | 0 | 0 | 0.34564 | NUHBOI | 10.1039/b813444h | https://doi.org/10.1039/b813444h
NUHBUO | 695291 | catena-[(μ3-Phenylene-1,4-diacetato)-(μ2-4,4'-bipyridyl)-cobalt monohydrate] |  | 3.69443 | 1.08434 | 1.4426 | 0 | 0 | 0.35368 | NUHBUO | 10.1039/b813444h | https://doi.org/10.1039/b813444h
NUHCAV | 695292 | catena-[(μ3-Phenylene-1,4-diacetato)-(μ2-4,4'-bipyridyl)-cadmium monohydrate] |  | 3.56754 | 1.06461 | 1.63202 | 0 | 0 | 0.35796 | NUHCAV | 10.1039/b813444h | https://doi.org/10.1039/b813444h
NUHDIE | 696691 | catena-[tetrakis(μ3-3,5-Diethyl-1,2,4-triazolato)-tetra-silver(i)] |  | 2.62849 | 1.46027 | 1.94523 | 0 | 0 | 0.3659 | NUHDIE | 10.1039/b813024h | https://doi.org/10.1039/b813024h
NUHDOK01 | 1041676 | catena-(tetrakis(μ3-3,5-Di-n-propyl-1,2,4-triazolato)-tetra-silver) |  | 2.95925 | 1.56205 | 1.68683 | 0 | 0 | 0.39812 | NUHDOK01 | 10.1039/C5CE00004A | https://doi.org/10.1039/C5CE00004A
NUHDUQ | 696693 | catena-[bis(μ3-3,5-Diisopropyl-1,2,4-triazolato)-di-silver(i)] |  | 2.93191 | 2.20951 | 1.83255 | 0 | 0 | 0.41816 | NUHDUQ | 10.1039/b813024h | https://doi.org/10.1039/b813024h
NUHDUQ01 | 996628 | catena-[(μ3-3,5-Di-isopropyl-1,2,4-triazolyl)-silver(i)] |  | 2.76096 | 1.76178 | 1.63628 | 0 | 0 | 0.4201 | NUHDUQ01 | 10.1107/S1600536814008083 | https://doi.org/10.1107/S1600536814008083
NUHFAY | 696694 | catena-[(μ5-3,5-Diphenyl-1,2,4-triazolato)-bis(μ3-3,5-diphenyl-1,2,4-triazolato)-tri-silver(i)] |  | 2.95345 | 1.55447 | 1.75864 | 0 | 0 | 0.35378 | NUHFAY | 10.1039/b813024h | https://doi.org/10.1039/b813024h
NUHGOM | 103901 | catena-(bis(Acetonitrile)-octacyanobutanedi-ide-iron acetonitrile solvate) |  | 4.32927 | 3.35064 | 1.14084 | 0 | 0 | 0.47488 | NUHGOM | 10.1039/a802273i | https://doi.org/10.1039/a802273i
NUHLIM | 712006 | catena-[(μ2-1,2-bis(4-pyridyl)ethane)-bis(benzoato)-bis(methanol)-manganese(ii)] |  | 9.10573 | 7.97336 | 0.436963 | 2405.56 | 5505.17 | 0.79074 | NUHLIM | 10.1016/j.ica.2009.06.008 | https://doi.org/10.1016/j.ica.2009.06.008
NUHLOS | 712007 | catena-[tris(μ2-1,2-bis(4-pyridyl)ethane)-tetrakis(benzoato)-diaqua-di-cobalt(ii) ethanol solvate] |  | 4.90005 | 1.31629 | 1.22049 | 0 | 0 | 0.42322 | NUHLOS | 10.1016/j.ica.2009.06.008 | https://doi.org/10.1016/j.ica.2009.06.008
NUHLUY | 712008 | catena-[tris(μ2-1,2-bis(4-pyridyl)ethane)-tetrakis(benzoato)-diaqua-di-nickel(ii) ethanol methanol solvate] |  | 5.07381 | 1.36076 | 1.22137 | 0 | 0 | 0.42492 | NUHLUY | 10.1016/j.ica.2009.06.008 | https://doi.org/10.1016/j.ica.2009.06.008
NUHMAF | 712009 | catena-[tris(μ2-1,2-bis(4-pyridyl)ethane)-hexakis(benzoato)-hexakis(methanol)-tri-copper(ii)] |  | 2.66126 | 1.37931 | 1.34893 | 0 | 0 | 0.36942 | NUHMAF | 10.1016/j.ica.2009.06.008 | https://doi.org/10.1016/j.ica.2009.06.008
NUHNIO | 708299 | catena-[(μ2-1,4-bis(Pyridin-4-ylmethyl)piperazine)-tetraaqua-cobalt(ii) 1,4-bis(pyridin-4-ylmethyl)piperazine diperchlorate tetrahydrate] |  | 6.63101 | 6.00162 | 0.588185 | 2258.81 | 3840.3 | 0.7241 | NUHNIO | 10.1016/j.ica.2009.05.030 | https://doi.org/10.1016/j.ica.2009.05.030
NUHNOU | 708301 | catena-[(μ2-1,4-bis(Pyridin-4-ylmethyl)piperazine)-tetraaqua-zinc(ii) 1,4-bis(pyridin-4-ylmethyl)piperazine diperchlorate hexahydrate] |  | 6.54223 | 5.84548 | 0.60271 | 2305.92 | 3825.91 | 0.7215 | NUHNOU | 10.1016/j.ica.2009.05.030 | https://doi.org/10.1016/j.ica.2009.05.030
NUHPAI | 730544 | catena-[bis(μ2-1,4-bis(Pyridin-4-ylmethyl)piperazine)-diaqua-zinc(ii) diperchlorate octahydrate] |  | 5.04868 | 3.93074 | 0.924044 | 330.407 | 357.566 | 0.55624 | NUHPAI | 10.1016/j.ica.2009.05.030 | https://doi.org/10.1016/j.ica.2009.05.030
NUHQAJ | 664350 | catena-[bis(μ2-Iodo)-(μ2-2,3-bis(propylthiomethyl)quinoxaline)-di-copper(i)] |  | 2.33374 | 1.19518 | 2.1858 | 0 | 0 | 0.35328 | NUHQAJ | 10.1016/j.ica.2009.05.021 | https://doi.org/10.1016/j.ica.2009.05.021
NUHQAJ01 | 705661 | catena-[bis(μ2-Iodo)-(μ2-2,3-bis(propylthiomethyl)quinoxaline)-di-copper(i)] |  | 2.35716 | 1.09657 | 2.24679 | 0 | 0 | 0.33744 | NUHQAJ01 | 10.1016/j.ica.2009.05.021 | https://doi.org/10.1016/j.ica.2009.05.021
NUHQEN | 664351 | catena-[bis(μ2-Iodo)-(μ2-2,3-bis(t-butylthiomethyl)quinoxaline)-di-copper(i) acetonitrile solvate] |  | 5.88871 | 3.99495 | 1.537 | 770.785 | 501.485 | 0.5288 | NUHQEN | 10.1016/j.ica.2009.05.021 | https://doi.org/10.1016/j.ica.2009.05.021
NUHQIS | 1028536 | catena-[tetrakis(μ-biphenyl-3,4',5-tricarboxylato)-octaaqua-bis(N,N-dimethylformamide)-tri-europium-terbium N,N-dimethylformamide solvate trihydrate] |  | 5.20352 | 3.1368 | 1.40831 | 0 | 0 | 0.50814 | NUHQIS | 10.1039/C5DT00249D | https://doi.org/10.1039/C5DT00249D
NUHQOY | 1028537 | catena-[tetrakis(μ-biphenyl-3,4',5-tricarboxylato)-octaaqua-bis(N,N-dimethylformamide)-di-europium-di-terbium N,N-dimethylformamide solvate trihydrate] |  | 5.21881 | 3.19423 | 1.41872 | 0 | 0 | 0.50732 | NUHQOY | 10.1039/C5DT00249D | https://doi.org/10.1039/C5DT00249D
NUHQUD | 683152 | catena-[bis(μ2-Iodo)-(μ2-2,3-bis(2-aminophenylthiomethyl)quinoxaline)-di-copper(i)] |  | 2.92613 | 1.31701 | 2.0123 | 0 | 0 | 0.3758 | NUHQUD | 10.1016/j.ica.2009.05.021 | https://doi.org/10.1016/j.ica.2009.05.021
NUHQUE | 1028538 | catena-[tetrakis(μ-biphenyl-3,4',5-tricarboxylato)-octaaqua-bis(N,N-dimethylformamide)-europium-tri- terbium N,N-dimethylformamide solvate trihydrate] |  | 5.21111 | 3.13657 | 1.4186 | 0 | 0 | 0.50782 | NUHQUE | 10.1039/C5DT00249D | https://doi.org/10.1039/C5DT00249D
NUHRAL | 1028539 | catena-[tetrakis(μ-biphenyl-3,4',5-tricarboxylato)-octaaqua-bis(N,N-dimethylformamide)-tetra-terbium N,N-dimethylformamide solvate trihydrate] |  | 5.35401 | 2.88766 | 1.43544 | 0 | 0 | 0.505 | NUHRAL | 10.1039/C5DT00249D | https://doi.org/10.1039/C5DT00249D
NUHSUG | 1050974 | catena-[bis(μ2-cyano)-bis(2-(1H-pyrazol-3-yl)pyridine)-dicyano-iron-palladium] |  | 2.96102 | 1.07769 | 1.76518 | 0 | 0 | 0.32892 | NUHSUG | 10.1039/C5DT00836K | https://doi.org/10.1039/C5DT00836K
NUHSUG01 | 1050975 | catena-[bis(μ2-cyano)-bis(2-(1H-pyrazol-3-yl)pyridine)-dicyano-iron-palladium] |  | 3.11576 | 1.19476 | 1.65007 | 0 | 0 | 0.35878 | NUHSUG01 | 10.1039/C5DT00836K | https://doi.org/10.1039/C5DT00836K
NUHTER | 1050976 | catena-[bis(μ2-cyano)-bis(2-(1H-pyrazol-3-yl)pyridine)-dicyano-iron-platinum] |  | 2.94706 | 1.0877 | 2.02026 | 0 | 0 | 0.33356 | NUHTER | 10.1039/C5DT00836K | https://doi.org/10.1039/C5DT00836K
NUHTER01 | 1050977 | catena-[bis(μ2-cyano)-bis(2-(1H-pyrazol-3-yl)pyridine)-dicyano-iron-platinum] |  | 3.08066 | 1.18877 | 1.92309 | 0 | 0 | 0.355 | NUHTER01 | 10.1039/C5DT00836K | https://doi.org/10.1039/C5DT00836K
NUHWOD | 640902 | catena-[tetrakis(Pyrazole-N2)-copper(ii) bis(μ6-oxo)-hexakis(μ3-oxo)-tetradecakis(μ2-oxo)-hexa-oxo-hexakis(pyrazole-N2)-di-copper(ii)-deca-vanadium(v)] |  | 4.92182 | 2.0118 | 1.74271 | 0 | 0 | 0.47168 | NUHWOD | 10.1039/b815840a | https://doi.org/10.1039/b815840a
NUHWUI |  | catena-((μ2-Nitrato-O,O',O'')-triphenylstibine-silver(i)) |  | 2.37749 | 1.29995 | 1.97368 | 0 | 0 | 0.32944 | NUHWUI | 10.1071/C96040 | https://doi.org/10.1071/C96040
NUHWUJ | 697977 | catena-[bis(1H-Pyrazol-2-ium) bis(μ6-oxo)-tetrakis(μ3-oxo)-octadecakis(μ2-oxo)-tetra-oxo-octakis(pyrazole-N2)-di-copper(ii)-deca-vanadium(v) dihydrate] |  | 5.17523 | 3.028 | 1.88559 | 0 | 0 | 0.39612 | NUHWUJ | 10.1039/b815840a | https://doi.org/10.1039/b815840a
NUHYAR | 681787 | catena-[(μ6-4,4'-Sulfonyldibenzene-1,2-dicarboxylato)-bis(1,10-phenanthroline-N,N')-di-zinc(ii) dihydrate] |  | 4.31991 | 2.97365 | 1.58974 | 0 | 0 | 0.36598 | NUHYAR | 10.1039/b806297h | https://doi.org/10.1039/b806297h
NUHYAS | 1041879 | catena-[(μ-5,5'-(hexane-1,6-diylbis(oxy))diisophthalato)-tetrakis(aqua)-di-cobalt methanol dihydrate] |  | 4.58289 | 2.9216 | 1.42439 | 0 | 0 | 0.41794 | NUHYAS | 10.1021/acs.cgd.5b00016 | https://doi.org/10.1021/acs.cgd.5b00016
NUHYEV | 681788 | catena-[(μ4-4,4'-(1,1,1,3,3,3-Hexafluoropropane-2,2-diyl)dibenzene-1,2-dicarboxylato)-aqua-bis(1,10-phenanthroline-N,N')-di-zinc(ii) monohydrate] |  | 3.66161 | 2.06388 | 1.58147 | 0 | 0 | 0.3767 | NUHYEV | 10.1039/b806297h | https://doi.org/10.1039/b806297h
NUHYEW | 1041883 | catena-[(μ-5,5'-(hexane-1,6-diylbis(oxy))diisophthalato)-bis(2,2'-bipyridine)-diaqua-di-copper dihydrate] |  | 3.23774 | 1.79434 | 1.43442 | 0 | 0 | 0.38298 | NUHYEW | 10.1021/acs.cgd.5b00016 | https://doi.org/10.1021/acs.cgd.5b00016
NUHYIZ | 681789 | catena-[(μ4-3,3'-(1,1,1,3,3,3-Hexafluoropropane-2,2-diyl)bis(6-carboxybenzoato)-O,O',O'',O''')-bis(μ2-3,3'-(1,1,1,3,3,3-hexafluoropropane-2,2-diyl)bis(6-carboxybenzoato)-O,O')-tris(1,10-phenanthroline-N,N')-tri-copper(ii) monohydrate] |  | 2.64978 | 1.46831 | 1.6325 | 0 | 0 | 0.35372 | NUHYIZ | 10.1039/b806297h | https://doi.org/10.1039/b806297h
NUHYOF | 681790 | catena-[(μ3-4-(2-(3,4-Dicarboxyphenyl)-1,1,1,3,3,3-hexafluoropropan-2-yl)benzene-1,2-dicarboxylato)-(2,2'-bipyridine-N,N')-copper(ii) hydrate] |  | 4.52881 | 4.19422 | 1.54591 | 156.644 | 101.328 | 0.39158 | NUHYOF | 10.1039/b806297h | https://doi.org/10.1039/b806297h
NUHYUL | 681791 | catena-[bis(μ6-4,4'-Sulfonyldibenzene-1,2-dicarboxylato)-tris(μ2-4,4'-bipyridine-N,N')-tetra-copper(ii) hydrate] |  | 4.53786 | 1.54503 | 1.55042 | 0 | 0 | 0.39884 | NUHYUL | 10.1039/b806297h | https://doi.org/10.1039/b806297h
NUHZEV |  | catena-(bis((μ3-Urea-O,O,N)-(μ2-p-tolylsulfonato-O,O')-silver(i))) |  | 2.25827 | 1.08154 | 2.05937 | 0 | 0 | 0.30688 | NUHZEV | 10.1071/C96208 | https://doi.org/10.1071/C96208
NUJMEL | 725219 | catena-[(μ2-tris(1-Methylimidazol-2-ylthio)methane-N3,N3',N3'')-silver(i) tetrafluoroborate] |  | 3.84216 | 2.85399 | 1.51459 | 0 | 0 | 0.43672 | NUJMEL | 10.1016/j.ica.2009.06.009 | https://doi.org/10.1016/j.ica.2009.06.009
NUJMOV | 710140 | catena-[(μ4-trans-1,4-Cyclohexanedicarboxylato-O,O',O'',O''')-hexa-n-butyl-di-tin] |  | 2.47771 | 1.56204 | 1.31125 | 0 | 0 | 0.43182 | NUJMOV | 10.1016/j.ica.2009.06.016 | https://doi.org/10.1016/j.ica.2009.06.016
NUJMUB | 710141 | catena-[(μ3-cis-1,4-Cyclohexanedicarboxylato-O,O',O'',O''')-hexaphenyl-di-tin] |  | 2.68586 | 1.50828 | 1.50491 | 0 | 0 | 0.37194 | NUJMUB | 10.1016/j.ica.2009.06.016 | https://doi.org/10.1016/j.ica.2009.06.016
NUJNAI | 710142 | catena-[(μ4-cis-1,4-Cyclohexanedicarboxylato-O,O',O'',O''')-hexamethyl-di-tin] |  | 3.59609 | 1.7664 | 1.64875 | 0 | 0 | 0.41076 | NUJNAI | 10.1016/j.ica.2009.06.016 | https://doi.org/10.1016/j.ica.2009.06.016
NUJNOW | 714475 | catena-[(μ2-Phenylene-1,4-diacetato-O,O',O'',O''')-aqua-bis(pyridine)-cadmium(ii) dihydrate] |  | 3.63455 | 3.46389 | 1.43906 | 0 | 0 | 0.41836 | NUJNOW | 10.1016/j.ica.2009.06.002 | https://doi.org/10.1016/j.ica.2009.06.002
NUJNUC | 714476 | catena-[(μ2-Phenylene-1,4-diacetato-O,O')-diaqua-bis(pyridine)-copper(ii)] |  | 1.82022 | 1.00318 | 1.55177 | 0 | 0 | 0.30854 | NUJNUC | 10.1016/j.ica.2009.06.002 | https://doi.org/10.1016/j.ica.2009.06.002
NUJPAK | 714477 | catena-[(μ2-Phenylene-1,4-diacetato-O,O')-aqua-pyridine-zinc(ii)] |  | 1.88806 | 1.18654 | 1.59866 | 0 | 0 | 0.33308 | NUJPAK | 10.1016/j.ica.2009.06.002 | https://doi.org/10.1016/j.ica.2009.06.002
NUJREQ | 716787 | catena-[bis(μ2-1-((1H-Benzotriazol-1-yl)methyl)-1H-imidazole-N3,N3')-bis(nitrato-O)-zinc(ii)] |  | 1.99728 | 0.9832 | 1.75837 | 0 | 0 | 0.26972 | NUJREQ | 10.1016/j.molstruc.2009.06.015 | https://doi.org/10.1016/j.molstruc.2009.06.015
NUJRIU | 716788 | catena-[bis(μ2-1-((1H-Benzotriazol-1-yl)methyl)-1H-imidazole-N3,N3')-bis(nitrato-O)-cobalt(ii)] |  | 2.01103 | 0.93662 | 1.74403 | 0 | 0 | 0.2648 | NUJRIU | 10.1016/j.molstruc.2009.06.015 | https://doi.org/10.1016/j.molstruc.2009.06.015
NUJROA | 716789 | catena-[bis(μ2-1-((1H-Benzotriazol-1-yl)methyl)-1H-imidazole-N3,N3')-bis(nitrato-O)-cadmium(ii)] |  | 2.07533 | 1.05079 | 1.82798 | 0 | 0 | 0.28874 | NUJROA | 10.1016/j.molstruc.2009.06.015 | https://doi.org/10.1016/j.molstruc.2009.06.015
NUJRUG | 716790 | catena-[bis(μ2-1-((1H-Benzotriazol-1-yl)methyl)-1H-imidazole-N3,N3')-bis(nitrato-O)-copper(ii)] |  | 1.9575 | 1.02246 | 1.77155 | 0 | 0 | 0.26426 | NUJRUG | 10.1016/j.molstruc.2009.06.015 | https://doi.org/10.1016/j.molstruc.2009.06.015
NUJTAN |  | catena-((μ2-1,4-bis(Diphenylphosphino)butane-P,P')-bis(iodo-gold(i))) |  | 2.40879 | 1.36766 | 2.44644 | 0 | 0 | 0.35598 | NUJTAN | 10.1021/ic970269s | https://doi.org/10.1021/ic970269s
NUJTOB |  | catena-((μ2-1,7-bis(Diphenylphosphino)-n-heptane-P,P')-bis(chloro-gold(i)) methanol solvate) |  | 4.05997 | 1.44899 | 1.88821 | 0 | 0 | 0.40758 | NUJTOB | 10.1021/ic970269s | https://doi.org/10.1021/ic970269s
NUJTUH |  | catena-((μ2-1,8-bis(Diphenylphosphino)-n-octane-P,P')-bis(chloro-gold(i)) dichloromethane solvate) |  | 4.42174 | 1.63585 | 1.77207 | 0 | 0 | 0.43836 | NUJTUH | 10.1021/ic970269s | https://doi.org/10.1021/ic970269s
NUJVAP |  | catena-((μ2-1,8-bis(Diphenylphosphino)-n-octane-P,P')-bis(iodo-gold(i)) dichloromethane solvate) |  | 4.73651 | 1.56167 | 1.97248 | 0 | 0 | 0.4519 | NUJVAP | 10.1021/ic970269s | https://doi.org/10.1021/ic970269s
NUJWAS | 753566 | catena-[bis(μ-dicyanamide)-bis(pyridinium-4-olato)-manganese dihydrate] |  | 2.70764 | 2.2406 | 1.42075 | 0 | 0 | 0.36972 | NUJWAS | 10.1155/2013/291703 | https://doi.org/10.1155/2013/291703
NUJWEW | 753565 | catena-[bis(μ-dicyanamide)-diaqua-cobalt pyridinium-4-olate] |  | 5.39842 | 4.7077 | 0.819239 | 1805.67 | 2204.08 | 0.6798 | NUJWEW | 10.1155/2013/291703 | https://doi.org/10.1155/2013/291703
NUJWIA | 753564 | catena-[bis(μ-dicyanamide)-bis(pyridinium-4-olato)-cadmium dihydrate] |  | 2.62882 | 2.25433 | 1.61009 | 0 | 0 | 0.38316 | NUJWIA | 10.1155/2013/291703 | https://doi.org/10.1155/2013/291703
NUJWOE |  | catena-((μ2-3-Methoxycarbonylpyrazine-2-carboxylato-N,O)-copper(ii)) |  | 1.9772 | 1.10087 | 1.81253 | 0 | 0 | 0.28752 | NUJWOE | 10.1021/ic9705204 | https://doi.org/10.1021/ic9705204
NUJXAR |  | catena-(tris(μ2-2-Pyridazinecarboxamide-N,N',O)-di-copper(i) diperchlorate acetone solvate) |  | 6.03669 | 3.88232 | 0.9938 | 1217.6 | 1225.19 | 0.63702 | NUJXAR | 10.1021/ic970427f | https://doi.org/10.1021/ic970427f
NUJXEV |  | catena-(bis(μ2-2-Pyridazinecarboxamide-N,N',O)-(μ2-acetone-O,O')-di-copper(i) bis(tetrafluoroborate)) |  | 4.19589 | 2.50487 | 1.27562 | 0 | 0 | 0.53254 | NUJXEV | 10.1021/ic970427f | https://doi.org/10.1021/ic970427f
NUKCEC | 698484 | catena-(bis(benzyltriphenylphosphonium) (μ4-terephthalato)-(μ2-terephthalato)-dichloro-di-zinc) |  | 9.51533 | 7.51237 | 0.622585 | 2451.53 | 3937.67 | 0.78252 | NUKCEC | 10.1016/j.ica.2009.05.009 | https://doi.org/10.1016/j.ica.2009.05.009
NUKCIG | 698485 | catena-(bis(tetraphenylphosphonium) bis(μ2-terephthalato)-tetra-aqua-di-zinc terephthalate) |  | 8.86172 | 6.70658 | 0.539732 | 2644.16 | 4899.02 | 0.8039 | NUKCIG | 10.1016/j.ica.2009.05.009 | https://doi.org/10.1016/j.ica.2009.05.009
NUKCUS | 715881 | catena-((μ2-N,N,N',N'-tetrakis((Diphenylphosphino)methyl)ethane-1,2-diamine-P,P',P'',P''')-bis(μ2-thiocyanato)-di-silver) |  | 2.32061 | 1.21568 | 1.50533 | 0 | 0 | 0.3565 | NUKCUS | 10.1016/j.ica.2009.05.018 | https://doi.org/10.1016/j.ica.2009.05.018
NUKCUT | 1048623 | catena-(bis(μ5-4,5-Dicarboxylatoimidazolato)-bis(μ3-4,5-dicarboxylatoimidazolato)-(μ2-sulfato-O,O')-octa-aqua-di-neodymium-tetra-zinc tetrahydrate) |  | 3.07466 | 1.13326 | 2.42292 | 0 | 0 | 0.31974 | NUKCUT | 10.1039/C5CE00324E | https://doi.org/10.1039/C5CE00324E
NUKDAA | 1048624 | catena-(bis(μ5-4,5-Dicarboxylatoimidazolato)-bis(μ3-4,5-dicarboxylatoimidazolato)-(μ2-sulfato-O,O')-octa-aqua-di-samarium-tetra-zinc tetrahydrate) |  | 3.03692 | 1.12484 | 2.46303 | 0 | 0 | 0.31796 | NUKDAA | 10.1039/C5CE00324E | https://doi.org/10.1039/C5CE00324E
NUKDEE | 1048625 | catena-(bis(μ5-4,5-Dicarboxylatoimidazolato)-bis(μ3-4,5-dicarboxylatoimidazolato)-(μ2-sulfato-O,O')-octa-aqua-di-europium-tetra-zinc tetrahydrate) |  | 3.06321 | 1.14407 | 2.47061 | 0 | 0 | 0.32062 | NUKDEE | 10.1039/C5CE00324E | https://doi.org/10.1039/C5CE00324E
NUKDII | 1048626 | catena-(bis(μ5-4,5-Dicarboxylatoimidazolato)-bis(μ3-4,5-dicarboxylatoimidazolato)-(μ2-sulfato-O,O')-octa-aqua-di-gadolinium-tetra-zinc tetrahydrate) |  | 3.03307 | 1.12839 | 2.49894 | 0 | 0 | 0.3172 | NUKDII | 10.1039/C5CE00324E | https://doi.org/10.1039/C5CE00324E
NUKFUV | 727339 | catena-((μ3-5-((1H-Imidazol-4-ylmethyl)amino)isophthalato)-aqua-copper(ii) monohydrate) |  | 2.90825 | 1.44777 | 1.65337 | 0 | 0 | 0.3577 | NUKFUV | 10.1016/j.ica.2009.05.048 | https://doi.org/10.1016/j.ica.2009.05.048
NUKGAC | 727340 | catena-((μ2-5-(((1H-imidazol-4-yl)methyl)amino)isophthalato)-silver(i)) |  | 2.19361 | 1.22007 | 1.99903 | 0 | 0 | 0.29808 | NUKGAC | 10.1016/j.ica.2009.05.048 | https://doi.org/10.1016/j.ica.2009.05.048
NUKGEG | 727341 | catena-((μ2-5-(((1H-imidazol-4-yl)methyl)amino)isophthalato)-(1,10-phenanthroline)-aqua-cobalt(ii) octahydrate) |  | 6.33143 | 3.29717 | 1.14038 | 0 | 0 | 0.5053 | NUKGEG | 10.1016/j.ica.2009.05.048 | https://doi.org/10.1016/j.ica.2009.05.048
NUKGIK | 730135 | catena-(bis(μ2-oxalato)-bis(4-amino-3,5-bis(2-pyridyl)-1,2,4-triazole)-di-iron(ii) octahydrate) |  | 4.26518 | 3.44118 | 1.33838 | 0 | 0 | 0.45498 | NUKGIK | 10.1016/j.ica.2009.06.026 | https://doi.org/10.1016/j.ica.2009.06.026
NUKGOQ | 730136 | catena-(bis(μ2-oxalato)-bis(4-amino-3,5-bis(2-pyridyl)-1,2,4-triazole)-di-cobalt(ii) octahydrate) |  | 4.23916 | 3.50147 | 1.35977 | 0 | 0 | 0.45296 | NUKGOQ | 10.1016/j.ica.2009.06.026 | https://doi.org/10.1016/j.ica.2009.06.026
NUKGUW | 730137 | catena-(bis(μ2-oxalato)-bis(4-amino-3,5-bis(2-pyridyl)-1,2,4-triazole)-di-zinc(ii) octahydrate) |  | 4.26502 | 3.47819 | 1.37324 | 0 | 0 | 0.46092 | NUKGUW | 10.1016/j.ica.2009.06.026 | https://doi.org/10.1016/j.ica.2009.06.026
NUKHAD | 715848 | catena-((μ4-Biphenyl-2,2'-dicarboxylato)-methanol-copper(ii)) |  | 2.4498 | 1.10846 | 1.62562 | 0 | 0 | 0.33772 | NUKHAD | 10.1016/j.ica.2009.06.023 | https://doi.org/10.1016/j.ica.2009.06.023
NUKHEH | 715849 | catena-((μ2-4,4'-bipyridine)-bis(biphenyl-2,2'-dicarboxylato-O)-di-aqua-copper(ii)) |  | 2.38196 | 1.70461 | 1.48173 | 0 | 0 | 0.33356 | NUKHEH | 10.1016/j.ica.2009.06.023 | https://doi.org/10.1016/j.ica.2009.06.023
NUKHIL | 715850 | catena-(bis(μ4-Biphenyl-2,2'-dicarboxylato)-dimethanol-di-nickel(ii)) |  | 2.43228 | 1.0732 | 1.60276 | 0 | 0 | 0.33664 | NUKHIL | 10.1016/j.ica.2009.06.023 | https://doi.org/10.1016/j.ica.2009.06.023
NUKHOR | 715851 | catena-((μ2-4,4'-bipyridine)-bis(biphenyl-2,2'-dicarboxylato-O)-diaqua-di-nickel(ii)) |  | 2.36585 | 1.70633 | 1.47224 | 0 | 0 | 0.33062 | NUKHOR | 10.1016/j.ica.2009.06.023 | https://doi.org/10.1016/j.ica.2009.06.023
NUKLOV | 706676 | catena-((μ3-Bromo)-(μ2-bromo)-(2,2'-bipyridine)-copper(i)) |  | 2.34888 | 1.56956 | 2.42539 | 0 | 0 | 0.34068 | NUKLOV | 10.1039/b819813f | https://doi.org/10.1039/b819813f
NUKNEN | 678649 | catena-(bis(μ5-4-carboxyphenoxyacetato)-di-copper(ii)) |  | 1.92929 | 1.15245 | 2.01827 | 0 | 0 | 0.2793 | NUKNEN | 10.1016/j.ica.2009.05.054 | https://doi.org/10.1016/j.ica.2009.05.054
NUKNOX | 658000 | catena-((μ4-fumarato-O,O',O'',O''')-(μ2-fumarato-O,O')-bis(1,10-phenanthroline)-di-lead(ii) tetrahydrate) |  | 3.35214 | 1.02768 | 2.05627 | 0 | 0 | 0.36386 | NUKNOX | 10.1016/j.ica.2009.05.059 | https://doi.org/10.1016/j.ica.2009.05.059
NUKNOX01 | 835465 | catena-((μ4-But-2-enedioato)-(μ2-but-2-enedioato)-bis(1,10-phenanthroline)-di-lead tetrahydrate) |  | 3.24581 | 0.95756 | 2.08922 | 0 | 0 | 0.34904 | NUKNOX01 | 10.1021/cg100907p | https://doi.org/10.1021/cg100907p
NUKPEO | 1224161 | catena-((μ2-1,4-Diazabicyclo(2.2.2)octane)-diethyl-zinc(ii)) |  | 2.9615 | 1.75022 | 1.1589 | 0 | 0 | 0.47624 | NUKPEO | Not found | https://doi.org/Not found
NULBEC | 675315 | catena-((μ2-Chloro)-(2-(((quinolin-8-yl)imino)methyl)phenolato-N,N',O)-copper(ii) N,N-dimethylformamide solvate) |  | 4.55082 | 3.17034 | 1.31978 | 0 | 0 | 0.46338 | NULBEC | 10.1016/j.ica.2009.06.021 | https://doi.org/10.1016/j.ica.2009.06.021
NULCAZ | 682417 | catena-(bis(μ2-Oxalato)-bis(2-(pyridin-3-yl)-1H-imidazo[4,5-f][1,10]phenanthroline)-di-cadmium(ii) dihydrate) |  | 3.17468 | 1.52143 | 1.73547 | 0 | 0 | 0.35616 | NULCAZ | 10.1016/j.ica.2009.05.035 | https://doi.org/10.1016/j.ica.2009.05.035
NULCAZ01 | 749244 | catena-(bis(2-(3-Pyridyl)imidazo(4,5-f)-1,10-phenanthroline)bis(μ2-oxalato-O,O',O'',O''')dicadmium(ii) dihydrate) |  | 3.1858 | 1.50538 | 1.73058 | 0 | 0 | 0.35824 | NULCAZ01 | Not found | https://doi.org/Not found
NULCED | 682418 | catena-(bis(μ2-Oxalato)-bis(2-(pyridin-3-yl)-1H-imidazo[4,5-f][1,10]phenanthroline)-di-cadmium(ii) bis(μ4-oxalato)-bis(μ2-oxalato)-tetrakis(2-(pyridin-3-yl)-1H-imidazo[4,5-f][1,10]phenanthroline)-diaqua-tetra-cadmium(ii) octahydrate) |  | 5.91182 | 4.22182 | 1.17566 | 1524.11 | 1296.38 | 0.56416 | NULCED | 10.1016/j.ica.2009.05.035 | https://doi.org/10.1016/j.ica.2009.05.035
NULCUT | 714723 | catena-((μ2-5-Amino-2,4,6-triiodoisophthalato-O,O',O'')-(μ2-5-amino-2,4,6-triiodoisophthalato-O,O')-(μ2-1,3-bis(4-pyridyl)propane-N,N')-bis(1,3-bis(4-pyridyl)propane-N)-di-zinc monohydrate) |  | 2.84699 | 1.36378 | 2.04687 | 0 | 0 | 0.35714 | NULCUT | 10.1016/j.ica.2009.05.038 | https://doi.org/10.1016/j.ica.2009.05.038
NULDAA | 714724 | catena-(bis(μ3-5-Amino-2,4,6-triiodoisophthalato-O,O',O'')-bis(μ2-5-amino-2,4,6-triiodoisophthalato-O,O',O'')-bis(μ2-4,4'-bipyridine-N,N')-bis(4,4'-bipyridine-N)-tetra-zinc N,N-dimethylformamide solvate hexahydrate) |  | 6.00249 | 4.89276 | 1.90371 | 839.813 | 441.144 | 0.48188 | NULDAA | 10.1016/j.ica.2009.05.038 | https://doi.org/10.1016/j.ica.2009.05.038
NULDEE | 714725 | catena-((μ2-5-Amino-2,4,6-triiodoisophthalato-O,O')-(μ2-1,3-bis(4-pyridyl)propane-N,N')-zinc N,N-dimethylformamide solvate monohydrate) |  | 5.76657 | 1.46062 | 1.89006 | 0 | 0 | 0.4553 | NULDEE | 10.1016/j.ica.2009.05.038 | https://doi.org/10.1016/j.ica.2009.05.038
NULGIL | 607813 | catena-(bis((tris(2-((1H-Imidazol-2-yl)methyleneamino)ethyl)methane)-iron(ii)) hexakis(μ2-perchlorato)-di-potassium) |  | 7.81419 | 5.73905 | 0.757401 | 2834.88 | 3742.91 | 0.73144 | NULGIL | 10.1016/j.ica.2009.06.019 | https://doi.org/10.1016/j.ica.2009.06.019
NULGUX | 746801 | catena-((μ4-1,4-bis(Phosphonatomethyl)piperazinediium)-(μ4-1,4-bis(hydrogen phosphonatomethyl)piperazinediium)-bis(μ2-5-sulfonato-2-hydroxybenzoato)-bis(μ2-aqua)-di-praseodymium(iii) trihydrate) |  | 2.8466 | 1.45033 | 1.96388 | 0 | 0 | 0.32948 | NULGUX | 10.1016/j.jssc.2009.06.015 | https://doi.org/10.1016/j.jssc.2009.06.015
NULHAE | 746802 | catena-((μ4-1,4-bis(Phosphonatomethyl)piperazinediium)-(μ4-1,4-bis(hydrogen phosphonatomethyl)piperazinediium)-bis(μ2-5-sulfonato-2-hydroxybenzoato)-bis(μ2-aqua)-di-neodymium(iii) trihydrate) |  | 2.85455 | 1.4533 | 1.98101 | 0 | 0 | 0.32846 | NULHAE | 10.1016/j.jssc.2009.06.015 | https://doi.org/10.1016/j.jssc.2009.06.015
NULHAF | 1040740 | catena-[tris(μ-pyridine-2,3-dicarboxylato)-tri-aqua-cobalt-dysprosium unknown solvate] |  | 7.30876 | 6.02741 | 1.45701 | 1143.42 | 784.777 | 0.51698 | NULHAF | 10.1039/C5CE00009B | https://doi.org/10.1039/C5CE00009B
NULHEI | 746803 | catena-((μ4-1,4-bis(Phosphonatomethyl)piperazinediium)-(μ4-1,4-bis(hydrogen phosphonatomethyl)piperazinediium)-bis(μ2-5-sulfonato-2-hydroxybenzoato)-bis(μ2-aqua)-di-samarium(iii) trihydrate) |  | 2.83149 | 1.45664 | 2.02005 | 0 | 0 | 0.32416 | NULHEI | 10.1016/j.jssc.2009.06.015 | https://doi.org/10.1016/j.jssc.2009.06.015
NULHEJ | 1040741 | catena-[tris(μ-pyridine-2,3-dicarboxylato)-tri-aqua-cobalt-holmium unknown solvate] |  | 7.17949 | 5.90683 | 1.48237 | 1192.11 | 804.192 | 0.50682 | NULHEJ | 10.1039/C5CE00009B | https://doi.org/10.1039/C5CE00009B
NULHIM | 746804 | catena-((μ4-1,4-bis(Phosphonatomethyl)piperazinediium)-(μ4-1,4-bis(hydrogen phosphonatomethyl)piperazinediium)-bis(μ2-5-sulfonato-2-hydroxybenzoato)-bis(μ2-aqua)-di-europium(iii) trihydrate) |  | 2.83285 | 1.46181 | 2.02919 | 0 | 0 | 0.32228 | NULHIM | 10.1016/j.jssc.2009.06.015 | https://doi.org/10.1016/j.jssc.2009.06.015
NULHIN | 1040742 | catena-[tris(μ-pyridine-2,3-dicarboxylato)-tri-aqua-cobalt-erbium unknown solvate] |  | 7.20181 | 5.92664 | 1.49066 | 1198.52 | 804.017 | 0.5075 | NULHIN | 10.1039/C5CE00009B | https://doi.org/10.1039/C5CE00009B
NULHOS | 746805 | catena-((μ4-1,4-bis(Phosphonatomethyl)piperazinediium)-(μ4-1,4-bis(hydrogen phosphonatomethyl)piperazinediium)-bis(μ2-5-sulfonato-2-hydroxybenzoato)-bis(μ2-aqua)-di-lanthanum(iii) trihydrate) |  | 2.88984 | 1.47174 | 1.93883 | 0 | 0 | 0.33158 | NULHOS | 10.1016/j.jssc.2009.06.015 | https://doi.org/10.1016/j.jssc.2009.06.015
NULHOT | 1040743 | catena-[tris(μ-pyridine-2,3-dicarboxylato)-tri-aqua-cobalt-thulium unknown solvate] |  | 7.17737 | 5.88475 | 1.499 | 1164.73 | 777.005 | 0.50966 | NULHOT | 10.1039/C5CE00009B | https://doi.org/10.1039/C5CE00009B
NULLEN | 1049356 | catena-[(μ-2-nitrobenzoato)-(2-nitrobenzoato)-(pyrazine)-manganese] |  | 2.14401 | 1.33761 | 1.60681 | 0 | 0 | 0.31862 | NULLEN | 10.1039/C5DT00709G | https://doi.org/10.1039/C5DT00709G
NULMAJ | 680488 | catena-(tetrakis(μ2-Cyano)-tetracyano-tetrakis(cyclohexane-1,2-diamine)-molybdenum(iv)-di-nickel(ii) octahydrate) |  | 5.03229 | 4.40782 | 0.892039 | 1213.44 | 1360.3 | 0.61616 | NULMAJ | 10.1002/chem.200900578 | https://doi.org/10.1002/chem.200900578
NULMEN | 680489 | catena-(hexakis(μ2-Cyano)-decacyano-hexakis(cyclohexane-1,2-diamine)-tri-copper(ii)-di-tungsten(v) dihydrate) |  | 2.96235 | 1.60199 | 1.59558 | 0 | 0 | 0.39644 | NULMEN | 10.1002/chem.200900578 | https://doi.org/10.1002/chem.200900578
NULMIR | 680490 | catena-(hexakis(μ2-Cyano)-decacyano-hexakis(cyclohexane-1,2-diamine)-tri-copper(ii)-di-molybdenum(v) dihydrate) |  | 2.93458 | 1.63075 | 1.42345 | 0 | 0 | 0.40148 | NULMIR | 10.1002/chem.200900578 | https://doi.org/10.1002/chem.200900578
NULMOX | 680491 | catena-((diaqua-bis(cyclohexane-1,2-diamine)-copper(ii)) hexakis(μ-cyano)-octadecakis(cyclohexane-1,2-diamine)-decakis(cyano)-tri-copper(ii)-di-molybdenum(iv) dihydrate) |  | 3.05099 | 1.10914 | 1.46783 | 0 | 0 | 0.36972 | NULMOX | 10.1002/chem.200900578 | https://doi.org/10.1002/chem.200900578
NULPOA | 730365 | catena-(bis(μ2-4,4'-Bipyridine)-bis(trifluoromethanesulfonato)-cobalt hydrate) | ELM-22 (Co) | 4.21683 | 2.53043 | 1.42608 | 0 | 0 | 0.44198 | NULPOA | 10.1002/chem.200901208 | https://doi.org/10.1002/chem.200901208
NULROB |  | catena-(bis(μ2-3,3'-Bipyridine)-copper(i) tetrafluoroborate) |  | 4.08934 | 1.56737 | 1.21896 | 0 | 0 | 0.46264 | NULROB | 10.1021/ic970703q | https://doi.org/10.1021/ic970703q
NULRUH |  | catena-(bis(μ2-3,3'-Bipyridine)-copper(i) hexafluorophosphate) |  | 4.84923 | 1.84521 | 1.14748 | 0 | 0 | 0.497 | NULRUH | 10.1021/ic970703q | https://doi.org/10.1021/ic970703q
NULSUJ | 699370 | catena-(bis(μ3-Formato-O,O,O')-hexakis(μ2-formato-O,O')-pentakis(μ2-4,4'-bipyridine-N,N')-tetra-aqua-bis(4,4'-bipyridine-N)-hexa-zinc(ii) tetraperchlorate tetrahydrate) |  | 5.14126 | 1.4144 | 1.37802 | 0 | 0 | 0.43704 | NULSUJ | 10.1039/b901607d | https://doi.org/10.1039/b901607d
NULTAQ | 699371 | catena-(bis(μ2-Acetato-O,O,O')-bis(μ2-acetato-O,O')-tris(μ2-4,4'-bipyridine-N,N')-diaqua-tri-zinc bis(hexafluorophosphate) dihydrate) |  | 5.32525 | 1.33759 | 1.2602 | 0 | 0 | 0.47494 | NULTAQ | 10.1039/b901607d | https://doi.org/10.1039/b901607d
NULTEU | 699372 | catena-(octakis(μ2-4,4'-Bipyridine-N,N')-tetrakis(μ2-propionato-O,O,O')-tetrakis(μ2-propionato-O,O')-hexa-zinc tetraperchlorate tetrakis(4,4'-bipyridine) octahydrate) |  | 7.84938 | 3.67393 | 0.956914 | 0 | 0 | 0.58358 | NULTEU | 10.1039/b901607d | https://doi.org/10.1039/b901607d
NULWUN | 715640 | catena-(bis(μ3-o-Phthalato-O,O,O',O'',O''')-bis(μ2-oxalato-O,O',O'',O''')-tetra-aqua-di-cerium(iii) monohydrate) |  | 2.32149 | 1.66676 | 2.17575 | 0 | 0 | 0.31072 | NULWUN | 10.1039/b900522f | https://doi.org/10.1039/b900522f
NULXAU | 715641 | catena-(bis(μ3-o-Phthalato-O,O,O',O'',O''')-bis(μ2-oxalato-O,O',O'',O''')-tetra-aqua-di-praseodymium(iii) monohydrate) |  | 2.59342 | 1.63254 | 2.19669 | 0 | 0 | 0.30696 | NULXAU | 10.1039/b900522f | https://doi.org/10.1039/b900522f
NULXEY | 715642 | catena-(bis(μ3-o-Phthalato-O,O,O',O'',O''')-bis(μ2-oxalato-O,O',O'',O''')-tetra-aqua-di-neodymium(iii) monohydrate) |  | 2.34686 | 1.60759 | 2.25524 | 0 | 0 | 0.3014 | NULXEY | 10.1039/b900522f | https://doi.org/10.1039/b900522f
NULXEY01 | 680719 | catena-(bis(μ3-o-phthalato)-(μ2-oxalato)-tetraaqua-di-neodymium(iii) monohydrate) |  | 2.26337 | 1.56789 | 2.27765 | 0 | 0 | 0.29062 | NULXEY01 | Not found | https://doi.org/Not found
NULXOI | 715644 | catena-(bis(μ3-o-Phthalato-O,O,O',O'',O''')-bis(μ2-oxalato-O,O',O'',O''')-tetra-aqua-di-europium(iii) monohydrate) |  | 2.24384 | 1.56155 | 2.33425 | 0 | 0 | 0.28628 | NULXOI | 10.1039/b900522f | https://doi.org/10.1039/b900522f
NULXUO | 715645 | catena-(bis(μ3-o-Phthalato-O,O,O',O'',O''')-bis(μ2-oxalato-O,O',O'',O''')-tetra-aqua-di-gadolinium(iii) monohydrate) |  | 2.24759 | 1.53244 | 2.38365 | 0 | 0 | 0.28974 | NULXUO | 10.1039/b900522f | https://doi.org/10.1039/b900522f
NULYAV | 715646 | catena-((μ10-Pyromellitato)-(μ6-oxalato)-(μ4-oxalato)-bis(μ2-aqua)-di-potassium-di-terbium) |  | 1.91685 | 0.85634 | 2.85099 | 0 | 0 | 0.12992 | NULYAV | 10.1039/b900522f | https://doi.org/10.1039/b900522f
NULYEZ | 715647 | catena-((μ10-Pyromellitato)-(μ6-oxalato)-(μ4-oxalato)-bis(μ2-aqua)-di-dysprosium-di-potassium) |  | 1.89439 | 1.04785 | 2.89593 | 0 | 0 | 0.12782 | NULYEZ | 10.1039/b900522f | https://doi.org/10.1039/b900522f
NULYID | 715648 | catena-((μ6-Oxalato)-bis(μ5-oxalato)-tetrakis(μ4-m-phthalato)-bis(μ2-aqua)-tetra-aqua-tetra-cerium-di-potassium) |  | 2.60983 | 1.21381 | 2.18063 | 0 | 0 | 0.23564 | NULYID | 10.1039/b900522f | https://doi.org/10.1039/b900522f
NULYOJ | 715649 | catena-((μ6-Oxalato)-bis(μ5-oxalato)-tetrakis(μ4-m-phthalato)-bis(μ2-aqua)-tetra-aqua-di-potassium-tetra-praseodymium) |  | 2.51871 | 1.17406 | 2.286 | 0 | 0 | 0.21564 | NULYOJ | 10.1039/b900522f | https://doi.org/10.1039/b900522f
NULYUQ | 971662 | catena-[tris(μ-2,2'-disulfanediyldibenzoato)-bis(1H,1'H-2,2'-biimidazole)-di-europium] |  | 2.23704 | 1.28274 | 1.86984 | 0 | 0 | 0.30274 | NULYUQ | 10.1007/s10904-014-0027-y | https://doi.org/10.1007/s10904-014-0027-y
NULZAX | 971663 | catena-[tris(μ-2,2'-disulfanediyldibenzoato)-bis(1H,1'H-2,2'-biimidazole)-di-neodymium] |  | 2.27237 | 1.28029 | 1.83023 | 0 | 0 | 0.30732 | NULZAX | 10.1007/s10904-014-0027-y | https://doi.org/10.1007/s10904-014-0027-y
NULZEB | 971664 | catena-[tris(μ-2,2'-disulfanediyldibenzoato)-bis(1H,1'H-2,2'-biimidazole)-di-praseodymium] |  | 2.2555 | 1.23916 | 1.83407 | 0 | 0 | 0.30624 | NULZEB | 10.1007/s10904-014-0027-y | https://doi.org/10.1007/s10904-014-0027-y
NULZIF | 971665 | catena-[tris(μ-2,2'-disulfanediyldibenzoato)-bis(1H,1'H-2,2'-biimidazole)-di-samarium] |  | 2.24316 | 1.28428 | 1.85961 | 0 | 0 | 0.30428 | NULZIF | 10.1007/s10904-014-0027-y | https://doi.org/10.1007/s10904-014-0027-y
NULZOL | 971666 | catena-[bis(μ-2,2'-disulfanediyldibenzoato)-bis(μ-hydrogen 2,2'-disulfanediyldibenzoate)-di-ytterbium] |  | 2.92128 | 2.21288 | 1.81295 | 0 | 0 | 0.34436 | NULZOL | 10.1007/s10904-014-0027-y | https://doi.org/10.1007/s10904-014-0027-y
NUMDEF | 746750 | catena-(bis(μ2-Benzoato-O,O')-(μ2-oxo)-vanadium(iv)) |  | 2.93354 | 2.15633 | 1.42258 | 0 | 0 | 0.3942 | NUMDEF | 10.1021/cm901345h | https://doi.org/10.1021/cm901345h
NUMHUY | 132311 | catena-((μ2-1,4-Dioxane)-diaqua-trinitrato-neodymium 1,4-dioxane solvate) |  | 1.69401 | 1.16699 | 2.05107 | 0 | 0 | 0.292 | NUMHUY | Not found | https://doi.org/Not found
NUMLIQ |  | catena-((μ2-1,2-Cyclohexanediamino-N,N,N'-tricarboxymethyl-N-acetato)-dicyano-cobalt(iii) dihydrate) |  | 2.91343 | 1.89639 | 1.43705 | 0 | 0 | 0.3836 | NUMLIQ | Not found | https://doi.org/Not found
NUMLUD | 722573 | catena-((μ2-Formato-O,O')-bis(4-aminobenzoato-O,O')-aqua-dimethylformamide-holmium(iii)) |  | 1.98289 | 1.07205 | 1.86994 | 0 | 0 | 0.31714 | NUMLUD | Not found | https://doi.org/Not found
NUMMAK | 722574 | catena-((μ2-Formato-O,O')-bis(4-aminobenzoato-O,O')-aqua-dimethylformamide-erbium(iii)) |  | 1.97382 | 1.06496 | 1.88856 | 0 | 0 | 0.31728 | NUMMAK | Not found | https://doi.org/Not found
NUMMEO | 722575 | catena-((μ2-Formato-O,O')-bis(4-aminobenzoato-O,O')-aqua-dimethylformamide-ytterbium(iii)) |  | 1.97783 | 1.0527 | 1.91357 | 0 | 0 | 0.3131 | NUMMEO | Not found | https://doi.org/Not found
NUMNIT | 722775 | catena-((μ2-Benzimidazole-6-carboxylato-N,O,O')-(μ2-benzimidazole-5-carboxylato-N,O)-aqua-cadmium(ii)) |  | 2.31997 | 1.49458 | 1.92777 | 0 | 0 | 0.29864 | NUMNIT | Not found | https://doi.org/Not found
NUMNIT01 | 717698 | catena-((μ2-1H-Benzimidazole-6-carboxylato)-(μ2-1H-benzimidazole-5-carboxylato)-aqua-cadmium) |  | 2.33383 | 1.51253 | 1.91438 | 0 | 0 | 0.3008 | NUMNIT01 | 10.1016/j.jssc.2011.05.002 | https://doi.org/10.1016/j.jssc.2011.05.002
NUMNUF | 708656 | catena-((μ4-Benzene-1,4-dicarboxylato)-bis(μ2-benzene-1,4-dicarboxylato)-bis(μ2-1,2-bis((1H-imidazol-1-yl)methyl)benzene-N,N')-di-cadmium monohydrate) |  | 3.672 | 1.33092 | 1.56925 | 0 | 0 | 0.3763 | NUMNUF | Not found | https://doi.org/Not found
NUMPIV | 708868 | catena-((μ4-Pyridine-3,4-dicarboxylato)-(μ2-pyridinium-3,4-dicarboxylato)-lanthanum monohydrate) |  | 2.73836 | 0.93995 | 2.16001 | 0 | 0 | 0.27696 | NUMPIV | Not found | https://doi.org/Not found
NUMPUH | 710801 | catena-((μ3-5-Bromoisophthalato)-(μ2-1,3-bis(imidazol-1-ylmethyl)benzene-N,N')-cadmium) |  | 2.33321 | 1.18902 | 1.861 | 0 | 0 | 0.3253 | NUMPUH | Not found | https://doi.org/Not found
NUMQIX | 1042674 | catena-(bis(μ3-5-t-Butylisophthalato)-(μ2-4,4'-(ethane-1,2-diyl)dipyridine)-diaqua-di-cadmium) |  | 3.1364 | 1.64886 | 1.59587 | 0 | 0 | 0.3782 | NUMQIX | 10.1002/zaac.201500132 | https://doi.org/10.1002/zaac.201500132
NUMRUI |  | catena((μ3-Cyano)-(μ2-4,4'-bipyridine)-tris(μ2-cyano)-hexamethyl-di-copper(i)-di-tin(iv)) |  | 2.66273 | 1.55851 | 1.70207 | 0 | 0 | 0.41916 | NUMRUI | 10.1021/ic971532s | https://doi.org/10.1021/ic971532s
NUMSAP |  | catena(bis(μ2-bis(Trimethylsilyl)phosphido)-bis(tetrahydrofuran)-di-potassium) |  | 2.09631 | 1.4857 | 1.11537 | 0 | 0 | 0.31776 | NUMSAP | 10.1021/ic9801950 | https://doi.org/10.1021/ic9801950
NUMSET |  | catena(bis(μ2-bis(Trimethylsilyl)phosphido)-bis(tetrahydrofuran)-di-rubidium) |  | 2.11383 | 1.51506 | 1.25709 | 0 | 0 | 0.39424 | NUMSET | 10.1021/ic9801950 | https://doi.org/10.1021/ic9801950
NUMSIX |  | catena(bis(μ2-bis(Trimethylsilyl)phosphido)-bis(tetrahydrofuran)-di-cesium) |  | 2.73015 | 1.31474 | 1.38874 | 0 | 0 | 0.4074 | NUMSIX | 10.1021/ic9801950 | https://doi.org/10.1021/ic9801950
NUMVIA | 130221 | catena-(bis(μ2-Thiourea-S,S)-(2-fluorobenzoato-O,O')-lead(ii) 2-fluorobenzoate monohydrate) |  | 6.34808 | 4.14421 | 1.54919 | 886.825 | 572.443 | 0.54714 | NUMVIA | 10.1107/S0108270198099570 | https://doi.org/10.1107/S0108270198099570
NUMZIF | 699612 | catena-[bis(μ5-6-Oxo-1,6-dihydropyridine-3-sulfonato-O,O,O',O'',O''')-(μ4-nitrato-O,O,O,O',O',O'')-(μ3-aqua)-tri-silver(i)] | HLJU-3 | 1.92988 | 0.93191 | 2.80716 | 0 | 0 | 0.25206 | NUMZIF | 10.1039/b907389b | https://doi.org/10.1039/b907389b
NUMZOL | 699613 | catena-[(μ5-4-Oxo-1,4-dihydropyridine-3-sulfonato-O,O,O,O',O',O'',O'')-(μ3-4-oxo-1,4-dihydropyridine-3-sulfonato-O,O,O,O',O'')-di-silver(i) dihydrate] |  | 4.43307 | 3.77354 | 2.13408 | 304.767 | 142.809 | 0.39164 | NUMZOL | 10.1039/b907389b | https://doi.org/10.1039/b907389b
NUMZUR | 699614 | catena-[(μ5-4-Oxo-1,4-dihydropyridine-3-sulfonato-O,O,O,O',O',O'',O'')-(μ4-nitrato-O,O,O',O',O'')-di-silver(i)] | HLJU-2 | 1.74107 | 1.00153 | 3.0221 | 0 | 0 | 0.25052 | NUMZUR | 10.1039/b907389b | https://doi.org/10.1039/b907389b
NUNFUZ | 1038487 | catena-((μ3-2-Oxyisophthalato-O,O,O',O'',O'',O''')-(μ3-2-oxyisophthalato-O,O,O',O',O'')-(μ3-2-oxyisophthalato-O,O,O',O'',O''')-hexa-aqua-tri-copper-dysprosium) |  | 1.95539 | 0.91351 | 2.45495 | 0 | 0 | 0.23736 | NUNFUZ | 10.1021/acs.cgd.5b00327 | https://doi.org/10.1021/acs.cgd.5b00327
NUNGAG | 1038488 | catena-((μ5-2-Oxyisophthalato)-tris(μ4-2-oxyisophthalato)-(μ2-oxalato)-hexa-aqua-tetra-copper-di-europium) |  | 1.8558 | 1.05445 | 2.64438 | 0 | 0 | 0.21338 | NUNGAG | 10.1021/acs.cgd.5b00327 | https://doi.org/10.1021/acs.cgd.5b00327
NUNGEK | 1038489 | catena-((μ3-2-Oxyisophthalato-O,O,O',O'',O'',O''')-(μ3-2-oxyisophthalato-O,O,O',O'',O''')-(μ3-2-oxyisophthalato-O,O,O',O',O'')-hexa-aqua-tri-copper-gadolinium) |  | 1.94212 | 0.91257 | 2.43342 | 0 | 0 | 0.24238 | NUNGEK | 10.1021/acs.cgd.5b00327 | https://doi.org/10.1021/acs.cgd.5b00327
NUNGIO | 1038490 | catena-((μ5-2-Oxyisophthalato)-(μ4-2-oxyisophthalato-O,O,O,O',O'',O''',O'''')-bis(μ4-2-oxyisophthalato-O,O,O',O'',O''',O'''')-(μ2-oxalato)-hexa-aqua-tetra-copper-di-samarium) |  | 1.99869 | 1.03009 | 2.59753 | 0 | 0 | 0.22226 | NUNGIO | 10.1021/acs.cgd.5b00327 | https://doi.org/10.1021/acs.cgd.5b00327
NUNMOZ | 777850 | catena-((μ3-1H-Benzimidazole-5,6-dicarboxylato-N,O,O')-(μ2-aqua)-aqua-manganese(ii)) |  | 2.258 | 1.13394 | 1.86598 | 0 | 0 | 0.28194 | NUNMOZ | 10.1107/S1600536810011979 | https://doi.org/10.1107/S1600536810011979
NUNNUH | 623441 | catena-[bis(3-butyl-1-methyl-1H-imidazol-3-ium) bis(μ-hydrogen benzene-1,3,5-tricarboxylato)-diaqua-nickel] | SIMOF-1 | 5.80612 | 4.32228 | 0.86039 | 1547.92 | 1799.09 | 0.65792 | NUNNUH | 10.1021/ja070671y | https://doi.org/10.1021/ja070671y
NUNPAP | 623442 | catena-[bis(3-butyl-1-methyl-1H-imidazol-3-ium) bis(μ-hydrogen benzene-1,3,5-tricarboxylato)-diaqua-nickel] | SIMOF-1a | 5.8279 | 4.33549 | 0.84837 | 1571.96 | 1852.92 | 0.66084 | NUNPAP | 10.1021/ja070671y | https://doi.org/10.1021/ja070671y
NUNPOC | 777860 | catena-((μ5-Dihydrogen pyridine-2,3,5,6-tetracarboxylato)-tris(μ2-aqua)-di-sodium) |  | 1.62911 | 0.80734 | 1.83723 | 0 | 0 | 0.17968 | NUNPOC | 10.1107/S1600536810012870 | https://doi.org/10.1107/S1600536810012870
NUNRAQ | 777892 | catena-[bis(μ2-Chloro)-[μ2-1,2-bis(1H-benzimidazol-2-yl)ethane]-diacetato-dimethanol-di-cadmium(ii)] |  | 2.73781 | 1.45435 | 1.71494 | 0 | 0 | 0.38964 | NUNRAQ | 10.1107/S1600536810014753 | https://doi.org/10.1107/S1600536810014753
NUNRIZ | 1037042 | catena-[(μ-N,N'-bis(pyridin-2-ylmethyl)propane-1,3-diamine)-dinitrato-di-silver dihydrate] |  | 3.11795 | 1.0179 | 1.88397 | 0 | 0 | 0.35756 | NUNRIZ | 10.1039/C5DT00265F | https://doi.org/10.1039/C5DT00265F
NUNROF | 1037043 | catena-[(μ-N,N'-bis((pyridin-2-yl)methyl)propane-1,3-diamine)-silver(i) perchlorate] |  | 4.1772 | 1.48169 | 1.29303 | 0 | 0 | 0.4891 | NUNROF | 10.1039/C5DT00265F | https://doi.org/10.1039/C5DT00265F
NUNRUL | 1037044 | catena-[(μ-N,N'-bis(pyridin-3-ylmethyl)propane-1,3-diamine)-silver nitrate] |  | 3.86923 | 1.8337 | 1.36612 | 0 | 0 | 0.45316 | NUNRUL | 10.1039/C5DT00265F | https://doi.org/10.1039/C5DT00265F
NUNSAS | 1037045 | catena-[(μ-N,N'-bis(pyridin-3-ylmethyl)propane-1,3-diamine)-silver perchlorate] |  | 4.26192 | 1.92559 | 1.27277 | 0 | 0 | 0.49198 | NUNSAS | 10.1039/C5DT00265F | https://doi.org/10.1039/C5DT00265F
NUNSOG | 1037048 | catena-[(μ-N,N'-bis(pyridin-4-ylmethyl)propane-1,3-diamine)-silver perchlorate monohydrate] |  | 4.99291 | 4.35876 | 1.27773 | 594.627 | 465.38 | 0.4878 | NUNSOG | 10.1039/C5DT00265F | https://doi.org/10.1039/C5DT00265F
NUNSUK |  | catena-(μ2-(3,6,9-Trioxaundecanedioato)-bis(1,10-phenanthroline)-manganese(ii) ethanol solvate trihydrate) |  | 4.53522 | 3.49682 | 1.24595 | 0 | 0 | 0.42736 | NUNSUK | 10.1016/S0277-5387(97)00233-7 | https://doi.org/10.1016/S0277-5387(97)00233-7
NUNSUM | 1037049 | catena-[tetrakis(μ-N,N'-bis(pyridin-4-ylmethyl)propane-1,3-diamine)-bis(perchlorato)-hexa-silver tetraperchlorate] |  | 4.41045 | 2.62891 | 1.5369 | 0 | 0 | 0.45422 | NUNSUM | 10.1039/C5DT00265F | https://doi.org/10.1039/C5DT00265F
NUNVEY | 777908 | catena-[(μ2-fumarato-κ2O1:O4)-diaqua-(di-2-pyridylamine-κ2N,N')-nickel(ii) tetrahydrate] |  | 3.92969 | 2.81457 | 1.30964 | 0 | 0 | 0.45148 | NUNVEY | 10.1107/S1600536810012225 | https://doi.org/10.1107/S1600536810012225
NUNVOI | 734093 | catena-[aqua-bis(μ2-pyrazine-2-carboxylato)-lead(ii)] |  | 1.69364 | 0.96132 | 2.54983 | 0 | 0 | 0.27076 | NUNVOI | 10.1107/S1600536810013188 | https://doi.org/10.1107/S1600536810013188
NUNVOI01 | 973040 | catena-[bis(μ-pyrazine-2-carboxylato)-aqua-lead] |  | 1.69436 | 0.95934 | 2.52705 | 0 | 0 | 0.2757 | NUNVOI01 | 10.1016/j.saa.2014.07.084 | https://doi.org/10.1016/j.saa.2014.07.084
NUNWAV | 758800 | catena-[[μ2-4-(2-pyridyl)pyrimidine-2-sulfonato]-silver(i) monohydrate] |  | 2.82419 | 1.9276 | 2.0341 | 0 | 0 | 0.34564 | NUNWAV | 10.1107/S1600536810012596 | https://doi.org/10.1107/S1600536810012596
NUNXEA | 777861 | catena-(bis[μ2-bis(3,5-dimethyl-1H-pyrazol-4-yl)selenide]-aqua-copper(ii) bis(tetrafluoroborate) bis(triphenylphosphine oxide) dihydrate) |  | 8.24083 | 7.7272 | 0.682009 | 2330.79 | 3417.53 | 0.73438 | NUNXEA | 10.1107/S1600536810012997 | https://doi.org/10.1107/S1600536810012997
NUNXUQ | 777864 | catena-(bis(μ2-3-[(1H-benzimidazol-1-yl)methyl]benzoato)-cadmium(ii) hydrate) |  | 3.01575 | 1.31045 | 1.59971 | 0 | 0 | 0.34096 | NUNXUQ | 10.1107/S1600536810013292 | https://doi.org/10.1107/S1600536810013292
NUNYUS | 992590 | catena-[(2,9-dimethyl-1,10-phenanthroline)-(μ-5-hydroxyisophthalato)-cobalt(ii) monohydrate] |  | 3.55492 | 1.50192 | 1.49266 | 0 | 0 | 0.34916 | NUNYUS | 10.1039/C4CE01010H | https://doi.org/10.1039/C4CE01010H
NUNZEC | 777871 | catena-(bis(μ2-5-carboxy-2-propyl-1H-imidazole-4-carboxylato)-diaqua-lead(ii)) |  | 1.89793 | 0.92231 | 2.11832 | 0 | 0 | 0.28788 | NUNZEC | 10.1107/S1600536810013735 | https://doi.org/10.1107/S1600536810013735
NUNZEC01 | 771430 | catena-(bis(μ2-5-carboxy-2-propyl-1H-imidazole-4-carboxylato)-diaqua-lead(ii)) |  | 1.93992 | 0.91363 | 2.11385 | 0 | 0 | 0.28772 | NUNZEC01 | 10.1080/15533174.2012.749903 | https://doi.org/10.1080/15533174.2012.749903
NUNZIH | 1009275 | catena-[(μ-3-(4,2':6',4''-terpyridin-4'-yl)benzonitrile)-triaqua-sulfato-cobalt hemihydrate] |  | 7.69666 | 7.22506 | 0.815141 | 1803.32 | 2212.29 | 0.64734 | NUNZIH | 10.1039/C4CE01259C | https://doi.org/10.1039/C4CE01259C
NUNZON | 1009276 | catena-[(μ-3-(4,2':6',4''-terpyridin-4'-yl)benzonitrile)-triaqua-sulfato-cadmium hemihydrate] |  | 7.63755 | 7.14721 | 0.86233 | 1780.37 | 2064.6 | 0.6526 | NUNZON | 10.1039/C4CE01259C | https://doi.org/10.1039/C4CE01259C
NUNZUT | 972847 | catena-[bis(μ-4,4'-butane-2,3-diyldipyridine)-copper nitrate tetrahydrate] |  | 1.88556 | 1.02752 | 2.06247 | 0 | 0 | 0.28526 | NUNZUT | 10.1039/C4CE01404A | https://doi.org/10.1039/C4CE01404A
NUPBAC | 777875 | catena-(bis[μ2-5-(3-pyridyl)tetrazolato]-dimethanol-copper(ii)) |  | 2.28811 | 1.55353 | 1.57231 | 0 | 0 | 0.34372 | NUPBAC | 10.1107/S1600536810013553 | https://doi.org/10.1107/S1600536810013553
NUPBUX | 1027618 | catena-[tris(μ-1,3-dimethyl-1H-imidazol-3-ium-4,5-dicarboxylato)diaqua-di-zinc iodide] |  | 4.06426 | 1.8624 | 1.53294 | 0 | 0 | 0.39188 | NUPBUX | 10.1039/C4CE02215G | https://doi.org/10.1039/C4CE02215G
NUPCEH | 777881 | catena-(bis(μ2-iodo)-(5,5'-dimethyl-2,2'-bipyridine)-cadmium(ii)) |  | 2.00444 | 1.3724 | 2.48045 | 0 | 0 | 0.34844 | NUPCEH | 10.1107/S1600536810014091 | https://doi.org/10.1107/S1600536810014091
NUPCIM | 1027621 | catena-[bis(μ-1,3-dimethylimidazol-3-ium-4,5-dicarboxylato)-cadmium] |  | 2.08764 | 0.93012 | 2.00332 | 0 | 0 | 0.26864 | NUPCIM | 10.1039/C4CE02215G | https://doi.org/10.1039/C4CE02215G
NUPCUX | 777884 | catena-(undecakis(μ2-oxo)-tetrakis(2,2'-bipyridine)-hexaoxido-di-copper(ii)-hexa-vanadium(v)) |  | 2.48892 | 1.44946 | 1.84287 | 0 | 0 | 0.31952 | NUPCUX | 10.1107/S1600536810014224 | https://doi.org/10.1107/S1600536810014224
NUPGIO | 1224425 | catena-(5,17-Di-t-butyl-26,28-bis(ethoxycarbonylmethoxy)calix(4)diquinone)-(perchlorato)-potassium |  | 2.59893 | 1.32983 | 1.32739 | 0 | 0 | 0.33436 | NUPGIO | 10.1021/ic9704851 | https://doi.org/10.1021/ic9704851
NUPGUA | 1224429 | catena-((μ2-5,17-Di-t-butyl-26,28-bis(carbamoylmethoxy)calix(4)diquinone)-sodium perchlorate methanol solvate) |  | 4.74382 | 3.8075 | 1.00201 | 452.861 | 451.953 | 0.50968 | NUPGUA | 10.1021/ic9704851 | https://doi.org/10.1021/ic9704851
NUPTIB |  | catena-(bis(μ2-L-Glutamato)-penta-aqua-copper(ii)-magnesium(ii) dihydrate) |  | 3.2358 | 1.97633 | 1.57062 | 0 | 0 | 0.37438 | NUPTIB | 10.1016/S0277-5387(97)00250-7 | https://doi.org/10.1016/S0277-5387(97)00250-7
NUPWEC | 1422834 | catena-[bis(μ4-(3,5-dichlorophenoxy)acetato)-(μ4-aqua)-di-potassium] |  | 1.84606 | 1.08296 | 1.70772 | 0 | 0 | 0.22382 | NUPWEC | 10.1107/S2056989015016722 | https://doi.org/10.1107/S2056989015016722
NUPWIG | 1422835 | catena-[bis(μ4-(3,5-dichlorophenoxy)acetato)-(μ4-aqua)-di-rubidium] |  | 2.18439 | 1.0995 | 1.91311 | 0 | 0 | 0.30344 | NUPWIG | 10.1107/S2056989015016722 | https://doi.org/10.1107/S2056989015016722
NUPXAZ | 1422937 | catena-[tetrakis(μ2-cyano)-(2,2'-bipyridine)-manganese-di-silver] |  | 2.98191 | 1.53231 | 1.97909 | 0 | 0 | 0.39672 | NUPXAZ | 10.1107/S205698901501676X | https://doi.org/10.1107/S205698901501676X
NUQGEN | 1410662 | catena-[tetrakis(μ-5-bromoisophthalato)-bis(μ-1,1'-butane-1,4-diylbis(2-methyl-1H-imidazole))-diaqua-tetra-nickel monohydrate] |  | 2.41071 | 1.87358 | 1.79979 | 0 | 0 | 0.33956 | NUQGEN | 10.1039/C5RA15397B | https://doi.org/10.1039/C5RA15397B
NUQNIW01 | 179344 | catena-((μ2-Pyrimidine-N,N')-cis-bis(1,1,1,5,5,5-hexafluoropentane-2,4-dionato)-copper(ii)) |  | 2.38569 | 1.13111 | 1.91975 | 0 | 0 | 0.33942 | NUQNIW01 | 10.1107/S0108768101013568 | https://doi.org/10.1107/S0108768101013568
NUQNIW02 | 179345 | catena-((μ2-Pyrimidine-N,N')-cis-bis(1,1,1,5,5,5-hexafluoropentane-2,4-dionato)-copper(ii)) |  | 2.28825 | 1.05734 | 1.98239 | 0 | 0 | 0.31248 | NUQNIW02 | 10.1107/S0108768101013568 | https://doi.org/10.1107/S0108768101013568
NUQNOC01 | 179348 | catena-(bis(μ2-Quinazoline-N,N')-trans-bis(1,1,1,5,5,5-hexafluoropentane-2,4-dionato)-copper(ii)) |  | 2.25115 | 1.23392 | 1.8296 | 0 | 0 | 0.35436 | NUQNOC01 | 10.1107/S0108768101013568 | https://doi.org/10.1107/S0108768101013568
NUQNOC02 | 179349 | catena-(bis(μ2-Quinazoline-N,N')-trans-bis(1,1,1,5,5,5-hexafluoropentane-2,4-dionato)-copper(ii)) |  | 2.0444 | 1.07094 | 1.91466 | 0 | 0 | 0.31776 | NUQNOC02 | 10.1107/S0108768101013568 | https://doi.org/10.1107/S0108768101013568
NUQPAS | 1412703 | catena-[(μ6-4,4'-(pyridin-1-ium-2,5-diyl)di(benzene-1,3-dicarboxylato))-europium monohydrate] |  | 1.82316 | 1.12496 | 2.04305 | 0 | 0 | 0.2741 | NUQPAS | 10.1039/C5CE01454A | https://doi.org/10.1039/C5CE01454A
NUQPOG | 1412706 | catena-[(μ6-4,4'-(pyridin-1-ium-2,5-diyl)di(benzene-1,3-dicarboxylato))-erbium monohydrate] |  | 1.81975 | 1.12587 | 2.09545 | 0 | 0 | 0.27388 | NUQPOG | 10.1039/C5CE01454A | https://doi.org/10.1039/C5CE01454A
NUQPUM | 1410660 | catena-[(μ2-1,1'-butane-1,4-diylbis(2-methyl-1H-imidazole))-(μ2-5-bromoisophthalato)-(ethanol)-nickel] |  | 2.50088 | 1.28701 | 1.59293 | 0 | 0 | 0.34594 | NUQPUM | 10.1039/C5RA15397B | https://doi.org/10.1039/C5RA15397B
NUQYIH | 1224598 | catena(bis(μ5-Hydrogen-nitrilotriacetato)-(μ2-aqua)-diaqua-di-strontium(ii)) |  | 1.82509 | 1.1973 | 2.04003 | 0 | 0 | 0.26448 | NUQYIH | Not found | https://doi.org/Not found
NURBUZ | 1410661 | catena-((μ2-5-Bromoisophthalato)-(μ2-1,1'-butane-1,4-diylbis(2-methyl-1H-imidazole))-nickel) |  | 2.64975 | 1.42281 | 1.59158 | 0 | 0 | 0.36808 | NURBUZ | 10.1039/C5RA15397B | https://doi.org/10.1039/C5RA15397B
NURCAG | 1410663 | catena-(bis(μ2-5-Bromoisophthalato)-bis(μ2-1,4-bis(2-methylimidazol-1-yl)butane)-di-nickel dimethylacetamide solvate) |  | 5.27712 | 3.39539 | 1.26727 | 0 | 0 | 0.49236 | NURCAG | 10.1039/C5RA15397B | https://doi.org/10.1039/C5RA15397B
NURCUA | 1412702 | catena-((μ6-2,5-bis(2,4-Dicarboxylatophenyl)pyridinium)-aqua-neodymium) |  | 2.87994 | 1.46634 | 1.94052 | 0 | 0 | 0.31296 | NURCUA | 10.1039/C5CE01454A | https://doi.org/10.1039/C5CE01454A
NURFOV |  | catena-((μ2-Pyridine-2-thiolato-N,S,S)-manganese(ii)) |  | 2.08312 | 1.29203 | 1.65173 | 0 | 0 | 0.31544 | NURFOV | 10.1016/S0020-1693(96)05478-3 | https://doi.org/10.1016/S0020-1693(96)05478-3
NURHIS | 738667 | catena-[(μ4-L-Cystinato)-tetrakis(2,2'-bipyridyl)-tetra-copper(ii) tetraperchlorate sesquihydrate] |  | 2.05968 | 1.03573 | 1.91655 | 0 | 0 | 0.29768 | NURHIS | 10.1039/b913989c | https://doi.org/10.1039/b913989c
NURMOD | 727430 | catena-(bis(μ6-biphenyl-3,3',4,4'-tetracarboxylato)-tris(μ2-1,4-bis(imidazol-1-ylmethyl)benzene)-tetra-cobalt(ii)) |  | 2.22813 | 1.17156 | 1.65592 | 0 | 0 | 0.30458 | NURMOD | Not found | https://doi.org/Not found
NURMUJ | 769058 | catena-(bis(μ5-benzene-1,3,5-tricarboxylato)-bis(μ2-dimethylsulfoxide)-bis(dimethylsulfoxide)-tri-zinc) |  | 2.25679 | 1.05044 | 1.81553 | 0 | 0 | 0.32178 | NURMUJ | Not found | https://doi.org/Not found
NURQAT | 741868 | catena-(bis(μ2-4'-hydroxybiphenyl-4-carboxylato-O,O')-bis(μ2-4'-hydroxybiphenyl-4-carboxylato-O,O)-bis(4'-hydroxybiphenyl-4-carboxylic acid-O)-diaqua-di-manganese(ii) monohydrate) |  | 2.74678 | 1.44294 | 1.51531 | 0 | 0 | 0.30112 | NURQAT | Not found | https://doi.org/Not found
NURQIB | 763722 | catena-((μ2-2,2'-(1,3-phenylenebis(carbonylimino))diacetato)-aqua-(2,2'-bipyridine)-manganese(ii) tetrahydrate) |  | 4.19152 | 2.18493 | 1.25704 | 0 | 0 | 0.44054 | NURQIB | Not found | https://doi.org/Not found
NURSUO | 1224662 | catena-((μ2-Tetracyanoethenide-N,N')-(5,10,15,20-tetrakis(4-trifluoromethylphenyl)porphyrinato)-manganese(iii) chlorobenzene solvate) |  | 4.83543 | 3.15579 | 1.21761 | 0 | 0 | 0.4864 | NURSUO | 10.1246/cl.1997.1071 | https://doi.org/10.1246/cl.1997.1071
NURVAZ | 1427815 | catena-[tris(μ-oxalato)-tetra-aqua-chromium monohydrate] |  | 8.66992 | 7.55076 | 0.831534 | 2639.8 | 3174.62 | 0.75284 | NURVAZ | 10.1021/acs.inorgchem.5b01176 | https://doi.org/10.1021/acs.inorgchem.5b01176
NURXOO | 736360 | catena-(tetrakis(μ2-cyanido)-tetrakis(acetylacetonato)-bis(N,N'-bis(salicylidene)ethylenediamine)-di-iron(iii)-di-ruthenium(iii)) |  | 2.44954 | 1.19741 | 1.62492 | 0 | 0 | 0.3238 | NURXOO | 10.1002/chem.200902047 | https://doi.org/10.1002/chem.200902047
NURYOO | 104039 | catena-((μ2-β-Alaninato-O,O')-bis(μ2-chloro)-cadmium(ii)) |  | 1.62838 | 1.08403 | 2.53055 | 0 | 0 | 0.29414 | NURYOO | Not found | https://doi.org/Not found
NURYOO01 | 189306 | catena-((μ2-β-Alaninato-O,O')-bis(μ2-chloro)-cadmium(ii)) |  | 1.69642 | 1.04543 | 2.52693 | 0 | 0 | 0.28448 | NURYOO01 | 10.1107/S160053680200805X | https://doi.org/10.1107/S160053680200805X
NUSDUA |  | catena-((μ3-6-Amino-3-methyl-5-nitrosopyrimidine-2,4(1H,3H)-dionato-N,O,O,O')-diaqua-sodium) |  | 1.77975 | 0.91307 | 1.64498 | 0 | 0 | 0.2416 | NUSDUA | Not found | https://doi.org/Not found
NUSHEP | 723378 | catena-(bis(μ4-adipato)-(μ2-melamine)-di-copper(ii) monohydrate) |  | 3.05838 | 1.53896 | 1.71461 | 0 | 0 | 0.36324 | NUSHEP | 10.1080/00958970903437024 | https://doi.org/10.1080/00958970903437024
NUSJER | 729947 | catena-(bis(μ2-benzoato)-(benzoato)-diaqua-(4,4'-bipyridine-N,N'-dioxide)-lanthanum(iii) N,N-dimethylformamide solvate) |  | 5.45851 | 4.27537 | 1.38181 | 422.062 | 305.441 | 0.43002 | NUSJER | 10.1080/00958970903474233 | https://doi.org/10.1080/00958970903474233
NUSJES | 1427949 | catena-(bis(μ4-3-(1-Oxyethylidene)-6-methyl-2H-pyran-2,4(3H)-dione)-di-sodium) |  | 2.25571 | 1.15123 | 1.51891 | 0 | 0 | 0.26546 | NUSJES | 10.1021/ie504873p | https://doi.org/10.1021/ie504873p
NUSJIW | 1427950 | catena-((μ4-3-(1-Oxyethylidene)-6-methyl-2H-pyran-2,4(3H)-dione)-(μ3-3-(1-oxyethylidene)-6-methyl-2H-pyran-2,4(3H)-dione)-diaqua-di-sodium) |  | 2.90368 | 1.34939 | 1.44372 | 0 | 0 | 0.3024 | NUSJIW | 10.1021/ie504873p | https://doi.org/10.1021/ie504873p
NUSKUI | 739107 | catena-(bis(μ2-pyridine-2-aldoximato)-(N,N'-bis(3,5-dichlorosalicylidene)-2,3-dimethylbutane-2,3-diamine)-(1,10-phenanthroline)-manganese(iii)-nickel(ii) hexafluorophosphate dichloromethane solvate) |  | 5.07073 | 2.9469 | 1.32024 | 0 | 0 | 0.44052 | NUSKUI | 10.1002/chem.200902861 | https://doi.org/10.1002/chem.200902861
NUSLAP | 739108 | catena-(bis(μ2-pyridine-2-aldoximato)-(N,N'-bis(5-chlorosalicylidene)-2,3-dimethylbutane-2,3-diamine)-(1,10-phenanthroline)-manganese(iii)-nickel(ii) tetraphenylborate methanol solvate) |  | 5.6425 | 4.03956 | 0.97848 | 990.665 | 1012.45 | 0.57132 | NUSLAP | 10.1002/chem.200902861 | https://doi.org/10.1002/chem.200902861
NUSMOD |  | catena-((μ2-p-Toluenesulfonato-O,O')-pyridyl-silver(i)) |  | 2.29575 | 1.51001 | 1.88783 | 0 | 0 | 0.31758 | NUSMOD | 10.1021/ic9706461 | https://doi.org/10.1021/ic9706461
NUSNAQ |  | catena-((μ2-2-Aminopyrimidine-N,N')-(p-toluenesulfonato-O)-silver(i)) |  | 1.84924 | 1.0652 | 1.98155 | 0 | 0 | 0.29482 | NUSNAQ | 10.1021/ic9706461 | https://doi.org/10.1021/ic9706461
NUSNEU |  | catena-(bis(μ2-p-Toluenesulfonato-O,O')-(μ2-4,6-dimethyl-2-aminopyrimidine-N,N')-(4,6-dimethyl-2-aminopyrimidine-N)-di-silver(i)) |  | 2.49547 | 1.22476 | 1.65078 | 0 | 0 | 0.35704 | NUSNEU | 10.1021/ic9706461 | https://doi.org/10.1021/ic9706461
NUSQUN |  | catena-(bis(μ3-Chloro)-octakis(μ2-chloro)-octakis(tetrahydrofuran)-penta-manganese(ii)) |  | 2.11214 | 1.38551 | 1.60461 | 0 | 0 | 0.34954 | NUSQUN | 10.1021/ic971513i | https://doi.org/10.1021/ic971513i
NUSQUN02 | 702366 | catena-(bis(μ3-Chloro)-octakis(μ2-chloro)-octakis(tetrahydrofuran)-penta-manganese) |  | 2.02159 | 1.23249 | 1.60406 | 0 | 0 | 0.33354 | NUSQUN02 | Not found | https://doi.org/Not found
NUSRUP | 753667 | catena-(bis(μ3-Thiocyanato-N,N,S)-(μ2-2,3-naphtho-15-crown-5)-bis(μ2-thiocyanato-N,S)-mercury-di-sodium) |  | 2.23774 | 1.21354 | 1.82978 | 0 | 0 | 0.31974 | NUSRUP | 10.1016/j.molstruc.2009.12.036 | https://doi.org/10.1016/j.molstruc.2009.12.036
NUSSAW | 755589 | catena-((μ3-Thiocyanato-N,S,S)-bis(μ2-thiocyanato-N,S)-(2,3-naphtho-15-crown-5)-cadmium-sodium) |  | 2.40432 | 1.26032 | 1.63762 | 0 | 0 | 0.32988 | NUSSAW | 10.1016/j.molstruc.2009.12.036 | https://doi.org/10.1016/j.molstruc.2009.12.036
NUSSIE | 753129 | catena-((μ6-Butane-1,2,3,4-tetracarboxylato)-tetra-aqua-di-cadmium dihydrate) |  | 3.70741 | 1.40156 | 2.24789 | 0 | 0 | 0.36702 | NUSSIE | 10.1016/j.molstruc.2010.01.056 | https://doi.org/10.1016/j.molstruc.2010.01.056
NUSSUQ | 740723 | catena-(tetrakis(μ2-Aqua)-bis(2-(2,3-dimethylphenylamino)benzoato-O)-di-sodium dihydrate) |  | 2.37605 | 1.24071 | 1.25253 | 0 | 0 | 0.33774 | NUSSUQ | 10.1016/j.molstruc.2010.02.045 | https://doi.org/10.1016/j.molstruc.2010.02.045
NUSTAX | 740724 | catena-((μ2-Aqua)-(μ2-2-(2,3-dimethylphenylamino)benzoato)-potassium) |  | 1.83913 | 1.20051 | 1.36862 | 0 | 0 | 0.27138 | NUSTAX | 10.1016/j.molstruc.2010.02.045 | https://doi.org/10.1016/j.molstruc.2010.02.045
NUSTEB | 740725 | catena-((μ2-2-(2,3-Dimethylphenylamino)benzoato-O,O,O')-(μ2-2-(2,3-dimethylphenylamino)benzoato-O,O')-diaqua-calcium monohydrate) |  | 2.99219 | 2.27381 | 1.26363 | 0 | 0 | 0.37706 | NUSTEB | 10.1016/j.molstruc.2010.02.045 | https://doi.org/10.1016/j.molstruc.2010.02.045
NUSTIF | 756149 | catena-((μ2-4,4'-Bipyridine-N,N')-bis(N-((E)-(4-chlorophenyl)methylidene)-4H-1,2,4-triazol-4-amine)-diaqua-copper(ii) diperchlorate acetonitrile solvate) |  | 4.90313 | 3.7504 | 1.09114 | 666.177 | 610.53 | 0.51764 | NUSTIF | 10.1016/j.molstruc.2010.02.057 | https://doi.org/10.1016/j.molstruc.2010.02.057
NUSTOL | 756150 | catena-((μ2-4,4'-Bipyridine-N,N')-bis(N-((E)-(4-chlorophenyl)methylidene)-4H-1,2,4-triazol-4-amine)-diaqua-copper(ii) bis(tetrafluoroborate) acetonitrile solvate) |  | 4.87577 | 3.69547 | 1.11149 | 0 | 0 | 0.50778 | NUSTOL | 10.1016/j.molstruc.2010.02.057 | https://doi.org/10.1016/j.molstruc.2010.02.057
NUSTUR | 756151 | catena-((μ2-4,4'-Bipyridine-N,N')-acetonitrile-aqua-(nitrato-O)-copper(ii) nitrate) |  | 3.12665 | 2.42912 | 1.45007 | 0 | 0 | 0.3947 | NUSTUR | 10.1016/j.molstruc.2010.02.057 | https://doi.org/10.1016/j.molstruc.2010.02.057
NUSYUW | 691708 | catena-((μ2-5-Nitroisophthalato)-aqua-(2,2'-bipyridine)-nickel(ii)) |  | 2.14654 | 1.11282 | 1.69409 | 0 | 0 | 0.29428 | NUSYUW | 10.1080/00958970903583819 | https://doi.org/10.1080/00958970903583819
NUSZAD | 696825 | catena-(bis(μ2-5-Nitroisophthalato)-(μ2-4,4'-bipyridine-N,N')-bis(2,2'-bipyridine-N,N')-di-nickel(ii) dihydrate) |  | 3.29278 | 1.30333 | 1.60665 | 0 | 0 | 0.32088 | NUSZAD | 10.1080/00958970903583819 | https://doi.org/10.1080/00958970903583819
NUTBUZ | 101137 | catena((μ3-1,2:4,5-Dithiolo(c)benzene-S,S,S')-bis(acetonitrile)-silver(i) tetrafluoroborate) |  | 4.2128 | 1.37315 | 1.41183 | 0 | 0 | 0.44138 | NUTBUZ | 10.1002/(SICI)1521-3773(19980605)37:10<1407::AID-ANIE1407>3.3.CO;2-4 | https://doi.org/10.1002/(SICI)1521-3773(19980605)37:10<1407::AID-ANIE1407>3.3.CO;2-4
NUTCAG |  | catena((μ3-1,2:4,5-Dithiolo(c)benzene-S,S,S')-benzonitrilo-silver tetrafluoroborate benzonitrile solvate) |  | 6.2668 | 3.76184 | 1.09879 | 1062.48 | 966.957 | 0.5798 | NUTCAG | 10.1002/(SICI)1521-3773(19980605)37:10<1407::AID-ANIE1407>3.3.CO;2-4 | https://doi.org/10.1002/(SICI)1521-3773(19980605)37:10<1407::AID-ANIE1407>3.3.CO;2-4
NUTFAK | 752762 | catena-((μ2-4,4'-Bipyridine-N,N')-diaqua-silver(i) bis(μ2-4,4'-bipyridine-N,N')-diaqua-di-silver(i) pentakis(μ2-4,4'-bipyridine-N,N')-silver(i) tetrakis(benzene-1,3-dicarboxylate) icosahydrate) |  | 15.78312 | 14.24001 | 0.320185 | 1482.13 | 4628.98 | 0.88344 | NUTFAK | 10.1016/j.molstruc.2010.02.001 | https://doi.org/10.1016/j.molstruc.2010.02.001
NUTFOZ | 1428176 | catena-[tetrakis(μ2-Chloro)-tetrakis(μ2-1,1'-(1,3-phenylenedipropane-2,2-diyl)bis(3-pyridin-3-ylurea))-tri-copper dichloride hydrate] |  | 4.03109 | 2.39624 | 1.16075 | 0 | 0 | 0.46842 | NUTFOZ | 10.1021/la900145n | https://doi.org/10.1021/la900145n
NUTFUF | 1428177 | catena-[bis(μ2-1,1'-(1,3-Phenylenedipropane-2,2-diyl)bis(3-pyridin-3-ylurea))-diaqua-copper dinitrate methanol solvate] |  | 4.61117 | 2.35933 | 1.1438 | 0 | 0 | 0.44746 | NUTFUF | 10.1021/la900145n | https://doi.org/10.1021/la900145n
NUTJIW | 683105 | catena-(bis(μ4-1H-Pyrazole-3,5-dicarboxylato)-(μ2-oxalato)-tetraaqua-di-terbium(iii) dihydrate) |  | 2.72429 | 1.87665 | 2.42365 | 0 | 0 | 0.32252 | NUTJIW | 10.1080/00958971003645938 | https://doi.org/10.1080/00958971003645938
NUTKES | 130281 | catena(bis(μ2-Triphenylacetato)-tetra-aqua-bis(triphenylacetato)-di-manganese) |  | 2.53557 | 1.32322 | 1.35288 | 0 | 0 | 0.33948 | NUTKES | 10.1107/S0108270198003126 | https://doi.org/10.1107/S0108270198003126
NUTLUJ | 130282 | catena((μ3-Thiosulfato-S,O)-aqua-(1,10-phenanthroline-N,N')-cadmium(ii) monohydrate) |  | 2.8394 | 1.465 | 1.89735 | 0 | 0 | 0.34746 | NUTLUJ | 10.1107/S0108270198003138 | https://doi.org/10.1107/S0108270198003138
NUTYAD | 716353 | catena-(bis(μ2-1,4,7-triazaheptane)-tetrakis(μ2-cyano)-diaqua-dicyano-di-cadmium(ii)-iron(ii) tetrahydrate) |  | 2.91342 | 1.64472 | 1.67009 | 0 | 0 | 0.4063 | NUTYAD | 10.1080/00958971003690652 | https://doi.org/10.1080/00958971003690652
NUTYEH | 716354 | catena-(bis(μ2-1,2-diaminoethane)-hexakis(μ2-cyano)-di-cadmium(ii)-iron(ii)) |  | 2.19119 | 0.81413 | 2.37173 | 0 | 0 | 0.26408 | NUTYEH | 10.1080/00958971003690652 | https://doi.org/10.1080/00958971003690652
NUVBIR | 1402350 | catena-((μ2-Hydrogen 4-((hydroxyimino)methyl)benzene-1,3-diolato)-(hydrogen 4-((hydroxyimino)methyl)benzene-1,3-diolato)-copper 4,4'-bipyridine) |  | 5.59587 | 4.51918 | 1.10256 | 1041.89 | 944.972 | 0.56166 | NUVBIR | 10.1039/C5RA18559A | https://doi.org/10.1039/C5RA18559A
NUVBOW | 723257 | catena-(bis(μ2-4-(2-(pyridin-4-yl)vinyl)pyridine)-di-silver 4-oxybenzoate hexahydrate) |  | 4.13775 | 3.14541 | 1.21724 | 0 | 0 | 0.55186 | NUVBOW | 10.1080/00958971003695529 | https://doi.org/10.1080/00958971003695529
NUVBUC | 723258 | catena-(bis(μ2-4,4'-biyridine)-di-silver(i) terephthalate) |  | 5.42837 | 4.32751 | 1.16141 | 1437.96 | 1238.11 | 0.60022 | NUVBUC | 10.1080/00958971003695529 | https://doi.org/10.1080/00958971003695529
NUVCAJ | 723259 | catena-(bis(μ2-4,4'-bipyridine)-di-silver(i) bis(4-aminobenzoate) hexahydrate) |  | 5.39655 | 3.88567 | 1.24135 | 981.262 | 790.479 | 0.57346 | NUVCAJ | 10.1080/00958971003695529 | https://doi.org/10.1080/00958971003695529
NUVCIR | 616397 | catena-(tris(μ2-nitrato)-bis(4,4'-bi-1,3-thiazole-2,2'-diamine)-nitrato-di-cadmium(ii)) |  | 1.63592 | 0.96975 | 2.30903 | 0 | 0 | 0.26266 | NUVCIR | 10.1080/00958971003698499 | https://doi.org/10.1080/00958971003698499
NUVCUD | 736139 | catena-((μ4-1H-1,2,3-triazole-4,5-dicarboxylato)-(μ2-aqua)-lanthanum(iii) dihydrate) |  | 3.67919 | 2.32257 | 3.07836 | 0 | 0 | 0.4062 | NUVCUD | 10.1039/b917779e | https://doi.org/10.1039/b917779e
NUVDAJ |  | catena-(bis(μ3-1,3,5,7-Tetramethyl-2,4,6,8-tetrathia-adamantane)-bis(μ3-chloro)-bis(μ2-chloro)-tetra-copper) |  | 2.54872 | 1.45749 | 1.89785 | 0 | 0 | 0.377 | NUVDAJ | Not found | https://doi.org/Not found
NUVDAK | 736140 | catena-((μ4-1H-1,2,3-triazole-4,5-dicarboxylato)-(μ2-aqua)-cerium(iii) dihydrate) |  | 3.69246 | 2.29177 | 3.48263 | 0 | 0 | 0.39808 | NUVDAK | 10.1039/b917779e | https://doi.org/10.1039/b917779e
NUVDEO | 736141 | catena-((μ4-1H-1,2,3-triazole-4,5-dicarboxylato)-(μ2-aqua)-praseodymium(iii) dihydrate) |  | 3.67022 | 2.24457 | 3.54959 | 0 | 0 | 0.392 | NUVDEO | 10.1039/b917779e | https://doi.org/10.1039/b917779e
NUVDIS | 736142 | catena-((μ4-1H-1,2,3-triazole-4,5-dicarboxylato)-(μ2-aqua)-neodymium(iii) dihydrate) |  | 3.62568 | 2.20348 | 3.57273 | 0 | 0 | 0.3889 | NUVDIS | 10.1039/b917779e | https://doi.org/10.1039/b917779e
NUVDOY | 736143 | catena-((μ4-1H-1,2,3-triazole-4,5-dicarboxylato)-(μ2-aqua)-samarium(iii) dihydrate) |  | 3.55973 | 2.12491 | 3.84014 | 0 | 0 | 0.37774 | NUVDOY | 10.1039/b917779e | https://doi.org/10.1039/b917779e
NUVDUE | 736144 | catena-((μ4-1H-1,2,3-triazole-4,5-dicarboxylato)-(μ2-aqua)-europium(iii) dihydrate) |  | 3.42566 | 2.14115 | 3.51744 | 0 | 0 | 0.37404 | NUVDUE | 10.1039/b917779e | https://doi.org/10.1039/b917779e
NUVFAM | 736145 | catena-((μ4-1H-1,2,3-triazole-4,5-dicarboxylato)-(μ2-aqua)-gadolinium(iii) dihydrate) |  | 3.3209 | 2.13265 | 3.62419 | 0 | 0 | 0.37024 | NUVFAM | 10.1039/b917779e | https://doi.org/10.1039/b917779e
NUVGUH | 734767 | catena-(bis(μ2-dimethylbis(4-(imidazol-1-yl)phenyl)silane)-di-silver(i) hemikis((μ2-dimethylbis(4-(imidazol-1-yl)phenyl)silane)-silver(i)) perchlorate pentahydrate) |  | 7.42346 | 4.19908 | 0.954611 | 1519.37 | 1591.61 | 0.61222 | NUVGUH | 10.1039/b910988a | https://doi.org/10.1039/b910988a
NUVHES | 748556 | catena-(tetrakis(μ4-cyclohexane-1,4-dicarboxylato)-tetrakis(μ2-cyclohexane-1,4-dicarboxylato)-octakis(1,10-phenanthroline)-octa-cobalt(ii)) |  | 2.32491 | 1.31964 | 1.59212 | 0 | 0 | 0.3061 | NUVHES | 10.1039/b919029e | https://doi.org/10.1039/b919029e
NUVHIW | 702860 | catena-(hexadecakis(μ3-1,2,4-triazolyl)-hexadeca-copper(i)-octa-copper(ii) tetrabromide tetrakis(benzene-1,3,5-tricarboxylate)) |  | 9.07324 | 8.51226 | 1.51913 | 1206.05 | 793.907 | 0.64406 | NUVHIW | 10.1039/b915850b | https://doi.org/10.1039/b915850b
NUVHOC | 702861 | catena-(octakis(μ3-1,2,4-triazolyl)-octa-copper(i)-tetra-copper(ii) dichloride bis(benzene-1,3,5-tricarboxylate)) |  | 8.92852 | 8.54314 | 1.53466 | 1184.36 | 771.74 | 0.63604 | NUVHOC | 10.1039/b915850b | https://doi.org/10.1039/b915850b
NUVLOG | 756443 | catena-[bis(μ4-Aspartato-N,O,O',O'',O''')-(μ3-aspartato-N,O,O',O'',O''')-tri-zinc(ii) monohydrate] |  | 3.26146 | 2.2863 | 2.16313 | 0 | 0 | 0.32196 | NUVLOG | 10.1039/b925066b | https://doi.org/10.1039/b925066b
NUVREC | 704446 | catena-(bis(μ2-thiocyanato)-bis(2-aminopyrimidine)-cadmium(ii)) |  | 2.87508 | 1.90974 | 1.82769 | 0 | 0 | 0.3368 | NUVREC | 10.1007/s10870-009-9652-7 | https://doi.org/10.1007/s10870-009-9652-7
NUVRIG | 276974 | catena-((μ3-7-iodo-8-hydroxyquinoline-5-sulfonato)-silver(i) monohydrate) |  | 2.82186 | 1.71108 | 2.5658 | 0 | 0 | 0.31794 | NUVRIG | 10.1007/s10870-009-9653-6 | https://doi.org/10.1007/s10870-009-9653-6
NUVROM | 601440 | catena-((μ3-8-oxyquinoline-5-sulfonato)-(μ2-aqua)-triaqua-barium(ii)) |  | 1.81057 | 1.04026 | 2.15159 | 0 | 0 | 0.26476 | NUVROM | 10.1007/s10870-009-9653-6 | https://doi.org/10.1007/s10870-009-9653-6
NUVSAZ | 715008 | catena-(bis(μ2-pyridine-3,5-dicarboxylato)-octaaqua-di-copper(ii) dihydrate) |  | 2.69104 | 2.0201 | 1.78391 | 0 | 0 | 0.32664 | NUVSAZ | 10.1007/s10870-009-9657-2 | https://doi.org/10.1007/s10870-009-9657-2
NUVVIK | 710427 | catena-((μ2-η2-4-(prop-2-en-1-yl)morpholin-4-ium)-diaqua-copper hexafluorosilicate monohydrate) |  | 3.96171 | 3.13073 | 1.05848 | 0 | 0 | 0.5554 | NUVVIK | 10.1007/s10870-009-9666-1 | https://doi.org/10.1007/s10870-009-9666-1
NUVXOS | 737922 | catena-((μ5-Pyrimidine-2-thiolato)-(μ3-chloro)-di-copper(ii)) |  | 1.58103 | 0.93246 | 2.83228 | 0 | 0 | 0.2509 | NUVXOS | 10.1039/b915615a | https://doi.org/10.1039/b915615a
NUVXOT | 1428415 | catena-(tris(μ3-4-Carboxylatopyrazolato)-(μ3-oxo)-tri-zinc hydrate) |  | 9.16707 | 5.75569 | 0.884237 | 2128.59 | 2407.26 | 0.72936 | NUVXOT | 10.1021/jp302356q | https://doi.org/10.1021/jp302356q
NUVXUY | 737923 | catena-((μ4-Pyrimidine-2-thiolato)-(μ3-pyrimidine-2-thiolato)-(μ3-thiocyanato)-tri-copper) |  | 1.99482 | 1.32891 | 2.32316 | 0 | 0 | 0.3121 | NUVXUY | 10.1039/b915615a | https://doi.org/10.1039/b915615a
NUVYAF | 737924 | catena-((μ4-Pyrimidine-2-thiolato)-(μ3-pyrimidine-2-thiolato)-(μ2-iodo)-tri-copper) |  | 1.75861 | 1.03393 | 2.91188 | 0 | 0 | 0.27988 | NUVYAF | 10.1039/b915615a | https://doi.org/10.1039/b915615a
NUVYIN | 709626 | catena-(bis(μ3-3-(4-Carboxyphenoxy)phthalato)-tris(μ2-4,4'-bipyridine)-diaqua-tri-nickel 4,4'-bipyridine pentahydrate) |  | 5.06465 | 3.39572 | 1.21169 | 0 | 0 | 0.4866 | NUVYIN | 10.1039/b917659d | https://doi.org/10.1039/b917659d
NUVYOT | 739919 | catena-((μ3-2-Carboxy-6-(2-carboxyphenoxy)benzoato)-(μ2-2-carboxy-3-(2-carboxyphenoxy)benzoato)-tris(μ2-4,4'-bipyridine)-tetra-aqua-tri-nickel dihydrate) |  | 4.2149 | 1.88512 | 1.47373 | 0 | 0 | 0.37564 | NUVYOT | 10.1039/b917659d | https://doi.org/10.1039/b917659d
NUVYUZ | 739920 | catena-(bis(μ3-3-(2-Carboxyphenoxy)phthalato)-tetrakis(μ2-4,4'-bipyridine)-tetra-aqua-tri-nickel dihydrate) |  | 3.0519 | 1.3172 | 1.4978 | 0 | 0 | 0.35068 | NUVYUZ | 10.1039/b917659d | https://doi.org/10.1039/b917659d
NUVZEK | 735595 | catena-((μ2-2-Carboxypropanoato)-(methylmalonato)-(4-((pyridin-4-yl-N)amino)pyridinium)-copper(ii) monohydrate) |  | 3.19317 | 2.51933 | 1.52342 | 0 | 0 | 0.36354 | NUVZEK | 10.1039/b914746b | https://doi.org/10.1039/b914746b
NUVZIO | 735596 | catena-(bis(μ3-Dimethylmalonato)-tris(4,4'-dipyridylamine)-tri-copper diperchlorate dihydrate) |  | 4.44537 | 2.03026 | 1.43658 | 0 | 0 | 0.42018 | NUVZIO | 10.1039/b914746b | https://doi.org/10.1039/b914746b
NUVZOU | 735597 | catena-((μ3-Dimethylmalonato-O,O,O',O'',O'',O''')-(μ3-dimethylmalonato-O,O',O'',O''')-(μ2-4,4'-dipyridylamine)-(4,4'-dipyridylamine)-di-cadmium perchlorate ethanol solvate dihydrate) |  | 5.01882 | 3.93825 | 1.45333 | 431.932 | 297.201 | 0.45784 | NUVZOU | 10.1039/b914746b | https://doi.org/10.1039/b914746b
NUWBOW |  | catena-(bis((μ2-Hexamethyldisilazido)-(1,4-dioxane)-lithium) bis(μ2-hexamethyldisilazido)-(μ2-1,4-dioxane)-di-lithium) |  | 2.91895 | 1.49113 | 1.04679 | 0 | 0 | 0.39592 | NUWBOW | 10.1021/ja971920t | https://doi.org/10.1021/ja971920t
NUWCAK | 751857 | catena-((μ5-5,10,15,20-tetrakis(4-Pyridyl)porphyrinato)-tetrakis(1,1,1,5,5,5-ghexafluoroacetylacetonato)-tri-copper(ii) hexahydrate) |  | 5.23565 | 4.88436 | 1.49701 | 331.947 | 221.741 | 0.44574 | NUWCAK | 10.1039/b920109b | https://doi.org/10.1039/b920109b
NUWJIZ | 745226 | catena-((μ2-Pyridine-2-carboxylato)-(μ2-nitrito)-aqua-lead(ii)) |  | 1.59088 | 0.8478 | 2.95834 | 0 | 0 | 0.25412 | NUWJIZ | 10.1016/j.matlet.2010.01.017 | https://doi.org/10.1016/j.matlet.2010.01.017
NUWQOL |  | catena-(bis(μ5-N-Oxide picolinato)-bis(μ4-N-oxide picolinato)-penta-silver(i) nitrate) |  | 3.72173 | 2.28792 | 2.52897 | 0 | 0 | 0.31404 | NUWQOL | Not found | https://doi.org/Not found
NUWRUT01 | 783543 | catena-[bis(μ4-1H-benzimidazole-5,6-dicarboxylato)-(μ3-sulfato)-aqua-di-dysprosium monohydrate] |  | 2.92338 | 0.72297 | 2.77333 | 0 | 0 | 0.22896 | NUWRUT01 | 10.1002/zaac.201000294 | https://doi.org/10.1002/zaac.201000294
NUWSAA | 734650 | catena-(-bis(μ4-Benzimidazole-5,6-dicarboxylato)-(μ3-sulfato)-di-erbium monohydrate) |  | 1.5413 | 0.71294 | 3.05406 | 0 | 0 | 0.17586 | NUWSAA | 10.1039/b910701k | https://doi.org/10.1039/b910701k
NUWSEE | 734652 | catena-((μ4-Sulfato)-bis(μ3-benzimidazole-5,6-dicarboxylato)-triaqua-di-gadolinium) |  | 1.98467 | 0.86847 | 2.66393 | 0 | 0 | 0.22468 | NUWSEE | 10.1039/b910701k | https://doi.org/10.1039/b910701k
NUWSII | 734653 | catena-(bis(μ4-Sulfato)-tetrakis(μ3-benzimidazole-5,6-dicarboxylato)-hexa-aqua-tetra-lanthanum) |  | 2.06483 | 0.87484 | 2.44265 | 0 | 0 | 0.2439 | NUWSII | 10.1039/b910701k | https://doi.org/10.1039/b910701k
NUWSOO | 734654 | catena-((μ4-Sulfato)-bis(μ3-benzimidazole-5,6-dicarboxylato)-triaqua-di-praseodymium) |  | 2.02982 | 0.87466 | 2.49698 | 0 | 0 | 0.23528 | NUWSOO | 10.1039/b910701k | https://doi.org/10.1039/b910701k
NUWSUT |  | catena-((μ3-Hydrogen pyridoxinato-O,O,O',O'')-dimethyl-tin(iv) nitrate dihydrate) |  | 3.55708 | 3.22432 | 1.33087 | 0 | 0 | 0.50718 | NUWSUT | 10.1039/a703167j | https://doi.org/10.1039/a703167j
NUWSUU | 734655 | catena-(-bis(μ4-Benzimidazole-5,6-dicarboxylato)-(μ3-sulfato)-di-terbium monohydrate) |  | 1.56566 | 0.66736 | 2.99984 | 0 | 0 | 0.17558 | NUWSUU | 10.1039/b910701k | https://doi.org/10.1039/b910701k
NUWTAB | 734656 | catena-((μ4-Sulfato)-bis(μ3-benzimidazole-5,6-dicarboxylato)-triaqua-di-samarium) |  | 1.9924 | 0.83738 | 2.60536 | 0 | 0 | 0.22936 | NUWTAB | 10.1039/b910701k | https://doi.org/10.1039/b910701k
NUWVEI | 1004621 | catena-[bis(μ-4-(3,5-dimethyl-1H-pyrazol-4-yl)benzoato)-zinc 1,4-dioxane solvate] |  | 5.20086 | 1.62913 | 1.20975 | 0 | 0 | 0.47008 | NUWVEI | 10.1039/C4SC01505C | https://doi.org/10.1039/C4SC01505C
NUWVIM | 1004622 | catena-[bis(μ-4-(3,5-dimethyl-1H-pyrazol-4-yl)benzoato)-zinc ethanol solvate monohydrate] |  | 12.66167 | 11.67743 | 0.292592 | 1787.8 | 6110.22 | 0.86792 | NUWVIM | 10.1039/C4SC01505C | https://doi.org/10.1039/C4SC01505C
NUWVOR | 733523 | catena-((μ2-Benzene-1,4-dicarboxylato)-bis(3-(5-(pyridin-4-yl)-1H-1,2,4-triazol-3-yl)pyridine)-diaqua-zinc(ii) dihydrate) |  | 2.76944 | 1.29712 | 1.48656 | 0 | 0 | 0.33996 | NUWVOR | 10.1039/b915506f | https://doi.org/10.1039/b915506f
NUWVOS | 1004623 | catena-[bis(μ-4-(3,5-dimethyl-1H-pyrazol-4-yl)benzoato)-zinc] |  | 3.08409 | 1.6804 | 1.45135 | 0 | 0 | 0.36694 | NUWVOS | 10.1039/C4SC01505C | https://doi.org/10.1039/C4SC01505C
NUWVUX | 733524 | catena-((μ3-Benzene-1,3-dicarboxylato)-(μ2-3-((5-pyridin-4-yl)-1H-1,2,4-triazol-3-yl)pyridine)-zinc(ii)) |  | 3.03777 | 1.28 | 1.63881 | 0 | 0 | 0.33278 | NUWVUX | 10.1039/b915506f | https://doi.org/10.1039/b915506f
NUWWAE | 733525 | catena-((μ2-Benzene-1,2-dicarboxylato)-(μ2-4,4'-(1H-1,2,4-triazole-3,5-diyl)dipyridine)-zinc(ii)) |  | 2.26328 | 1.20253 | 1.68308 | 0 | 0 | 0.31022 | NUWWAE | 10.1039/b915506f | https://doi.org/10.1039/b915506f
NUWWIM | 733527 | catena-(bis(μ2-Benzene-1,3-dicarboxylato)-(μ2-4,4'-(1H-1,2,4-triazole-3,5-diyl)dipyridine)-triaqua-di-zinc(ii) monohydrate) |  | 2.52604 | 1.10118 | 1.71908 | 0 | 0 | 0.31206 | NUWWIM | 10.1039/b915506f | https://doi.org/10.1039/b915506f
NUWWOS | 733528 | catena-((μ3-Benzene-1,3-dicarboxylato)-(μ2-3,3'-(1H-1,2,4-triazole-3,5-diyl)dipyridine)-zinc(ii) monohydrate) |  | 3.43343 | 1.35078 | 1.46884 | 0 | 0 | 0.39742 | NUWWOS | 10.1039/b915506f | https://doi.org/10.1039/b915506f
NUWWUY | 733529 | catena-(bis(μ3-Benzene-1,2-dicarboxylato)-(μ2-3-(5-(pyridin-4-yl)-1H-1,2,4-triazol-3-yl)pyridine)-di-zinc(ii)) |  | 3.09466 | 1.30511 | 1.68128 | 0 | 0 | 0.34006 | NUWWUY | 10.1039/b915506f | https://doi.org/10.1039/b915506f
NUWXAF | 733530 | catena-((μ4-Benzene-1,4-dicarboxylato)-bis(μ2-4,4'-(1H-1,2,4-triazole-3,5-diyl)dipyridine)-(μ2-benzene-1,4-dicarboxylato)-di-zinc(ii) ethanol solvate monohydrate) |  | 5.01614 | 1.83279 | 1.44483 | 0 | 0 | 0.41256 | NUWXAF | 10.1039/b915506f | https://doi.org/10.1039/b915506f
NUWXEJ | 749320 | catena-(bis(μ2-2-(Diphenylphosphino)pyridine)-(μ2-trifluoromethanesulfonato-O,O')-(trifluoromethanesulfonato-O)-di-silver) |  | 2.20607 | 1.27232 | 1.8494 | 0 | 0 | 0.31496 | NUWXEJ | Not found | https://doi.org/Not found
NUWZAG01 | 137687 | catena-((μ2-Fumarato)-aqua-(2,2'-bipyridyl)-manganese(ii)) |  | 2.08041 | 0.96318 | 1.58372 | 0 | 0 | 0.3125 | NUWZAG01 | 10.1016/S0277-5387(00)00372-7 | https://doi.org/10.1016/S0277-5387(00)00372-7
NUXGIY | 950980 | catena-[(μ2-bis((trifluoromethyl)sulfonyl)azanide)-(2,5,8,11,14-pentaoxapentadecane)-sodium] |  | 2.05358 | 1.35182 | 1.61126 | 0 | 0 | 0.32954 | NUXGIY | 10.1021/jp407582m | https://doi.org/10.1021/jp407582m
NUXKUN | 730708 | catena-((μ8-4,4'-Sulfonyl-bis(benzene-1,2-dicarboxylato))-(μ2-1,2-bis(imidazol-1-ylmethyl)benzene)-di-cadmium) |  | 2.16616 | 1.23952 | 1.94379 | 0 | 0 | 0.3174 | NUXKUN | 10.1039/b913942g | https://doi.org/10.1039/b913942g
NUXLAU | 730709 | catena-((μ4-4,4'-Sulfonyl-bis(benzene-1,2-dicarboxylato))-bis(μ2-4,4'-bis(imidazol-1-ylmethyl)biphenyl)-di-zinc) |  | 2.66731 | 1.34686 | 1.50142 | 0 | 0 | 0.3521 | NUXLAU | 10.1039/b913942g | https://doi.org/10.1039/b913942g
NUXLEY | 730710 | catena-((μ3-1,3,5-tris(Imidazol-1-ylmethyl)-2,4,6-trimethylbenzene)-(μ2-4,4'-sulfonyl-bis(benzene-4-carboxylato))-cadmium trihydrate) |  | 3.83399 | 2.13287 | 1.42105 | 0 | 0 | 0.4055 | NUXLEY | 10.1039/b913942g | https://doi.org/10.1039/b913942g
NUXLIC | 730711 | catena-((μ2-4,4'-bis(Imidazol-1-ylmethyl)biphenyl)-(μ2-4,4'-sulfonyl-bis(benzene-4-carboxylato))-cobalt) |  | 2.13275 | 1.16245 | 1.51036 | 0 | 0 | 0.32536 | NUXLIC | 10.1039/b913942g | https://doi.org/10.1039/b913942g
NUXLOI | 730712 | catena-((μ2-1,2-bis(Imidazol-1-ylmethyl)benzene)-(μ2-4,4'-sulfonyl-bis(benzene-4-carboxylato))-cobalt) |  | 2.36765 | 1.53141 | 1.4932 | 0 | 0 | 0.34458 | NUXLOI | 10.1039/b913942g | https://doi.org/10.1039/b913942g
NUXLUN | 1225013 | catena-(Diaqua-(μ8-ethylenebis(phosphonato))-di-copper(ii)) |  | 1.63125 | 1.14592 | 2.78327 | 0 | 0 | 0.25206 | NUXLUN | 10.1021/ja9714043 | https://doi.org/10.1021/ja9714043
NUXLUO | 737213 | catena-((μ2-4,4'-Sulfonyl-bis(benzene-1,2-dicarboxylato))-aqua-(2,2':6',2''-terpyridine)-cobalt(ii)) |  | 2.64807 | 1.31548 | 1.59787 | 0 | 0 | 0.32034 | NUXLUO | 10.1039/b913861g | https://doi.org/10.1039/b913861g
NUXMAU |  | catena-(Diaqua-(μ8-propylenebis(phosphonato))-di-copper(ii) monohydrate) |  | 2.74652 | 2.10744 | 2.31359 | 0 | 0 | 0.34946 | NUXMAU | 10.1021/ja9714043 | https://doi.org/10.1021/ja9714043
NUXMAV | 737214 | catena-((μ3-4,4'-Sulfonyl-bis(benzene-1,2-dicarboxylato))-tetra-aqua-bis(1,10-phenanthroline)-di-cobalt(ii) dihydrate) |  | 2.87596 | 1.58269 | 1.53908 | 0 | 0 | 0.35804 | NUXMAV | 10.1039/b913861g | https://doi.org/10.1039/b913861g
NUXMEY | 1225015 | catena-(Diaqua-(μ8-ethylenebis(phosphonato))-di-zinc(ii)) |  | 1.90894 | 1.37787 | 2.76034 | 0 | 0 | 0.26362 | NUXMEY | 10.1021/ja9714043 | https://doi.org/10.1021/ja9714043
NUXMIC |  | catena-(μ8-Propylenelenebis(phosphonato)-di-zinc(ii)) |  | 2.29457 | 1.67447 | 2.55503 | 0 | 0 | 0.35024 | NUXMIC | 10.1021/ja9714043 | https://doi.org/10.1021/ja9714043
NUXMIC01 | 625641 | catena-(μ8-Propylenelenebis(phosphonato)-di-zinc(ii)) |  | 2.13267 | 1.31264 | 2.60262 | 0 | 0 | 0.32644 | NUXMIC01 | 10.1016/j.ica.2007.02.050 | https://doi.org/10.1016/j.ica.2007.02.050
NUXMID | 737216 | catena-((μ3-4,4'-Sulfonyl-bis(benzene-1,2-dicarboxylato))-triaqua-bis(1,10-phenanthroline)-di-manganese(ii) monohydrate) |  | 2.51612 | 1.90096 | 1.58036 | 0 | 0 | 0.32732 | NUXMID | 10.1039/b913861g | https://doi.org/10.1039/b913861g
NUXMOJ | 737217 | catena-((μ4-4,4'-Sulfonyl-bis(benzene-1,2-dicarboxylato))-diaqua-bis(1,2-bis(4-pyridyl)ethene)-di-manganese(ii) tetrahydrate) |  | 3.37625 | 1.96263 | 1.39885 | 0 | 0 | 0.39836 | NUXMOJ | 10.1039/b913861g | https://doi.org/10.1039/b913861g
NUXNAW | 755078 | catena-((μ4-N'-(2,3-Dihydroxybenzylidene)-4-methylbenzenesulfonohydrazido)-bis(μ3-N'-(2,3-dihydroxybenzylidene)-4-methylbenzenesulfonohydrazido)-bis(methanol)-di-potassium-titanium methanol solvate monohydrate) |  | 4.90983 | 3.466 | 1.27058 | 0 | 0 | 0.41088 | NUXNAW | Not found | https://doi.org/Not found
NUXRII | 744894 | catena-((μ4-Benzene-1,1,3,3-tetrayl)-tetraethyl-di-gallium) |  | 2.78061 | 1.39451 | 1.44491 | 0 | 0 | 0.38336 | NUXRII | Not found | https://doi.org/Not found
NUXRUV | 999154 | catena-[(μ-1,3-phenylene bis(diisopropyl(phosphinite)))-(μ-benzene thiolato)-rhodium-sodium] |  | 2.7358 | 1.41123 | 1.43088 | 0 | 0 | 0.34666 | NUXRUV | 10.1021/ja505576g | https://doi.org/10.1021/ja505576g
NUXVUY | 719574 | catena-((μ2-4,4'-Oxydibenzoato)-aqua-(dipyrido[3,2-a:2',3'-c]phenazine)-di-nickel(ii) hemihydrate) |  | 4.99141 | 2.43264 | 1.35805 | 0 | 0 | 0.40628 | NUXVUY | 10.1002/crat.200900075 | https://doi.org/10.1002/crat.200900075
NUXWUZ | 714761 | catena-(bis(μ2-iodo)-(μ2-(1,2,4,5-tetrakis(cyclohexylsulfanyl)-methyl)benzene)-di-copper) |  | 3.12966 | 1.49946 | 1.6901 | 0 | 0 | 0.37774 | NUXWUZ | 10.5012/bkcs.2009.30.4.961 | https://doi.org/10.5012/bkcs.2009.30.4.961
NUXXUA | 691851 | catena-(tetrakis(μ2-1,1'-(1,4-Butanediyl)bis(imidazole))-hexakis(μ2-oxo)-hexaoxo-di-copper-tetra-vanadium tetrahydrate) |  | 4.70445 | 1.16757 | 1.41424 | 0 | 0 | 0.43058 | NUXXUA | 10.1007/s10904-009-9257-9 | https://doi.org/10.1007/s10904-009-9257-9
NUXYAH | 730069 | catena-((μ2-5-Amino-2,4,6-tri-iodoisophthalato)-aqua-(2,2'-bipyridine)-lead(ii) trihydrate) |  | 3.66499 | 2.08603 | 2.49151 | 0 | 0 | 0.38386 | NUXYAH | 10.1039/b914623g | https://doi.org/10.1039/b914623g
NUXYEL | 730206 | catena-((μ4-5-Amino-2,4,6-tri-iodoisophthalato)-lead(ii)) |  | 1.84846 | 0.95321 | 4.06691 | 0 | 0 | 0.25416 | NUXYEL | 10.1039/b914623g | https://doi.org/10.1039/b914623g
NUXYIP | 736508 | catena-((μ3-5-Amino-2,4,6-tri-iodoisophthalato)-(2,2'-bi-imidazole)-lead(ii) monohydrate) |  | 8.4617 | 6.42193 | 2.19439 | 818.142 | 372.833 | 0.50416 | NUXYIP | 10.1039/b914623g | https://doi.org/10.1039/b914623g
NUXYIQ | 1009150 | catena-[tris(μ-4,4'-(1,4-diphenylbuta-1,3-diene-1,4-diyl)dibenzoato)-tetrakis(N,N-dimethylformamide)-di-magnesium] | TABD-MOF-1 | 3.32767 | 1.17016 | 1.25316 | 0 | 0 | 0.35414 | NUXYIQ | 10.1021/ja508962m | https://doi.org/10.1021/ja508962m
NUXYOW | 1009690 | catena-[(μ-4,4'-(1,4-diphenylbuta-1,3-diene-1,4-diyl)dibenzoato)-bis(N,N-dimethylformamide)-nickel(ii)] |  | 1.96572 | 1.32227 | 1.49839 | 0 | 0 | 0.29612 | NUXYOW | 10.1021/ja508962m | https://doi.org/10.1021/ja508962m
NUXYUB | 738468 | catena-(bis((μ2-2,5-bis(4-Pyridyl)-1,3,4-thiadiazole)-(μ2-malonato))-diaqua-di-copper tetrahydrate) |  | 3.56165 | 1.43742 | 1.56446 | 0 | 0 | 0.36886 | NUXYUB | 10.1039/b919381m | https://doi.org/10.1039/b919381m
NUXYUC | 1009689 | catena-[(μ-4,4'-(1,4-diphenylbuta-1,3-diene-1,4-diyl)dibenzoato)-bis(N,N-dimethylformamide)-cobalt(ii)] |  | 1.96328 | 1.32591 | 1.50604 | 0 | 0 | 0.29036 | NUXYUC | 10.1021/ja508962m | https://doi.org/10.1021/ja508962m
NUXZAI | 738469 | catena-((μ4-Glutarato)-(2,5-bis(4-pyridyl)-1,3,4-thiadiazole)-copper) |  | 1.89136 | 1.30157 | 1.69597 | 0 | 0 | 0.30186 | NUXZAI | 10.1039/b919381m | https://doi.org/10.1039/b919381m
NUXZIQ | 738471 | catena-((μ3-Fumarato)-(μ2-2,5-bis(4-pyridyl)-1,3,4-thiadiazole)-copper sesquihydrate) |  | 4.92546 | 1.02694 | 1.55069 | 0 | 0 | 0.3854 | NUXZIQ | 10.1039/b919381m | https://doi.org/10.1039/b919381m
NUXZOW | 738472 | catena-((μ3-Malonato)-(aqua)-(2,5-bis(4-pyridyl)-1,3,4-thiadiazole)-cadmium) |  | 2.31925 | 1.13648 | 1.87933 | 0 | 0 | 0.31112 | NUXZOW | 10.1039/b919381m | https://doi.org/10.1039/b919381m
NUXZUC | 738473 | catena-((μ3-Succinato)-(μ22,5-bis(4-pyridyl)-1,3,4-thiadiazole)-cadmium) |  | 2.04239 | 0.92861 | 1.93878 | 0 | 0 | 0.28856 | NUXZUC | 10.1039/b919381m | https://doi.org/10.1039/b919381m
NUYBAL | 738474 | catena-((μ3-Glutarato)-(μ22,5-bis(4-pyridyl)-1,3,4-thiadiazole)-cadmium monohydrate) |  | 4.05597 | 1.23885 | 1.73649 | 0 | 0 | 0.3512 | NUYBAL | 10.1039/b919381m | https://doi.org/10.1039/b919381m
NUYBEP | 738475 | catena-(bis((μ3-Maleato)-(μ22,5-bis(4-pyridyl)-1,3,4-thiadiazole))-di-cadmium dihydrate) |  | 4.44529 | 1.02217 | 1.71188 | 0 | 0 | 0.37228 | NUYBEP | 10.1039/b919381m | https://doi.org/10.1039/b919381m
NUYBIT | 738476 | catena-((μ4-Fumarato)-(μ2-fumarato)-bis(2,5-bis(4-pyridyl)-1,3,4-thiadiazole)-diaqua-di-cadmium dihydrate) |  | 2.73649 | 1.37804 | 1.79612 | 0 | 0 | 0.3372 | NUYBIT | 10.1039/b919381m | https://doi.org/10.1039/b919381m
NUYDAN | 729427 | catena-(bis(2-Methylpyridinium) bis(μ2-2,5-dichloro-3,6-dioxocyclohexa-1,4-diene-1,4-diolato)-diaqua-di-sodium) |  | 4.28782 | 3.15606 | 1.1962 | 0 | 0 | 0.4996 | NUYDAN | 10.1039/b908492d | https://doi.org/10.1039/b908492d
NUYDEQ |  | catena-((μ4-N-Succinyl-anthranilato)-bis(tri-n-butyl-tin)) |  | 3.40676 | 1.71215 | 1.29727 | 0 | 0 | 0.4287 | NUYDEQ | Not found | https://doi.org/Not found
NUYGIZ | 1040378 | catena-[(μ-3-([(3-([2-acetyl-3-oxidobut-2-en-1-ylidene]amino)naphthalen-2-yl)imino]methyl)-4-oxopent-2-en-2-olato)-iron] |  | 3.20582 | 1.79283 | 1.46438 | 0 | 0 | 0.33342 | NUYGIZ | 10.1039/C5DT03048J | https://doi.org/10.1039/C5DT03048J
NUYMEA | 720019 | catena-((μ2-2-(((pyridin-3-yl)methyl)amino)ethanol)-bis(nitrato)-copper(ii)) |  | 1.94498 | 0.81424 | 1.86664 | 0 | 0 | 0.28554 | NUYMEA | 10.5012/bkcs.2009.30.5.1113 | https://doi.org/10.5012/bkcs.2009.30.5.1113
NUYMIE | 720020 | catena-((μ3-2-((Pyridin-3-ylmethyl)amino)ethanolato)-(nitrato)-copper(ii) dihydrate) |  | 4.27103 | 3.80835 | 1.31556 | 453.91 | 345.032 | 0.48014 | NUYMIE | 10.5012/bkcs.2009.30.5.1113 | https://doi.org/10.5012/bkcs.2009.30.5.1113
NUYPEE | 1050090 | catena-((μ2-N-(2,6-Di-isopropylphenyl)-2,3,4,5,6-pentafluoroaniline-F,F',N)-(μ2-methoxo)-(N-(2,6-di-isopropylphenyl)-2,3,4,5,6-pentafluoroaniline-F,N)-(1,2-bis(dimethylamino)ethane-N,N')-cobalt-sodium) |  | 3.15903 | 1.94627 | 1.29368 | 0 | 0 | 0.39322 | NUYPEE | 10.1039/C5DT00796H | https://doi.org/10.1039/C5DT00796H
NUYSOQ | 725100 | catena-(bis(μ3-Phthalato)-(μ2-oxalato)-tetra-aqua-di-terbium(iii) monohydrate) |  | 2.21517 | 1.51674 | 2.40597 | 0 | 0 | 0.28562 | NUYSOQ | 10.1039/b916127a | https://doi.org/10.1039/b916127a
NUYTAD | 725102 | catena-(bis(μ3-Phthalato)-(μ2-fumarato)-tetra-aqua-di-europium(iii) dihydrate) |  | 3.06314 | 2.35153 | 2.13222 | 0 | 0 | 0.3391 | NUYTAD | 10.1039/b916127a | https://doi.org/10.1039/b916127a
NUYTIL | 725104 | catena-((μ5-malato)-(μ4-phthalato)-bis(μ3-phthalato)-triaqua-tri-praseodymium(iii) monohydrate) |  | 3.35402 | 1.80316 | 2.21357 | 0 | 0 | 0.32478 | NUYTIL | 10.1039/b916127a | https://doi.org/10.1039/b916127a
NUYTOR | 725105 | catena-(bis(μ3-Phthalato)-(μ2-adipato)-tetra-aqua-di-europium(iii)) |  | 1.74933 | 0.94719 | 2.26513 | 0 | 0 | 0.26788 | NUYTOR | 10.1039/b916127a | https://doi.org/10.1039/b916127a
NUYTUX | 725106 | catena-(bis(μ3-Phthalato)-(μ2-adipato)-tetra-aqua-di-samarium(iii)) |  | 1.75313 | 0.98318 | 2.25269 | 0 | 0 | 0.26706 | NUYTUX | 10.1039/b916127a | https://doi.org/10.1039/b916127a
NUYVAF | 725107 | catena-(bis(μ4-Phthalato)-(μ2-adipato)-tetra-aqua-di-praseodymium(iii)) |  | 2.09167 | 1.54285 | 2.14582 | 0 | 0 | 0.28232 | NUYVAF | 10.1039/b916127a | https://doi.org/10.1039/b916127a
NUYVEJ | 737262 | catena-((μ3-isophthalato)-bis(trans-1-(2-pyridyl)-2-(4-pyridyl)ethene)-zinc(ii) dihydrate) |  | 3.64099 | 1.27857 | 1.36105 | 0 | 0 | 0.3766 | NUYVEJ | 10.1039/b912001g | https://doi.org/10.1039/b912001g
NUYVIN | 737263 | catena-((μ2-isophthalato-O,O',O'',O''')-(μ2-isophthalato-O,O',O'')-bis(μ2-trans-1-(2-pyridyl)-2-(4-pyridyl)ethene)-aqua-methanol-di-cadmium(ii) tetrahydrate) |  | 4.49468 | 2.01584 | 1.45132 | 0 | 0 | 0.42642 | NUYVIN | 10.1039/b912001g | https://doi.org/10.1039/b912001g
NUYVOT | 737264 | catena-((μ3-5-hydroxyisophthalato)-bis(trans-1-(2-pyridyl)-2-(4-pyridyl)ethene)-zinc(ii) hydrate) |  | 4.35384 | 1.37261 | 1.22336 | 0 | 0 | 0.4468 | NUYVOT | 10.1039/b912001g | https://doi.org/10.1039/b912001g
NUYVUZ | 737265 | catena-((μ2-5-hydroxyisophthalato-O,O',O'',O''')-(μ2-5-hydroxyisophthalato-O,O',O'')-bis(μ2-trans-1-(2-pyridyl)-2-(4-pyridyl)ethene)-aqua-(methanol)-di-cadmium(ii) tetrahydrate) |  | 4.58625 | 1.9867 | 1.49559 | 0 | 0 | 0.41536 | NUYVUZ | 10.1039/b912001g | https://doi.org/10.1039/b912001g
NUYWAG | 737266 | catena-((μ4-terephthalato)-(μ2-terephthalato)-bis(trans-1-(2-pyridyl)-2-(4-pyridyl)ethene)-di-zinc(ii) monohydrate) |  | 3.77597 | 1.38071 | 1.46308 | 0 | 0 | 0.37596 | NUYWAG | 10.1039/b912001g | https://doi.org/10.1039/b912001g
NUYWEK | 773580 | catena-(tetrakis(μ2-4-(1H-Imidazol-1-yl)benzoato)-di-cadmium(ii) trihydrate) |  | 4.36216 | 2.47271 | 1.43836 | 0 | 0 | 0.44976 | NUYWEK | 10.1039/c0nj00302f | https://doi.org/10.1039/c0nj00302f
NUYWIO | 773581 | catena-(bis(μ3-4-(1H-Imidazol-1-yl)benzoato)-bis(μ2-acetato)-di-cadmium(ii)) |  | 1.93818 | 1.1074 | 1.98533 | 0 | 0 | 0.30594 | NUYWIO | 10.1039/c0nj00302f | https://doi.org/10.1039/c0nj00302f
NUYWIO01 | 816069 | catena-[bis(μ3-4-(1H-Imidazol-1-yl)benzoato)-bis(μ2-acetato-O,O':O')-di-cadmium(ii)] |  | 1.92621 | 1.11786 | 1.96702 | 0 | 0 | 0.31162 | NUYWIO01 | 10.1016/j.ica.2014.01.014 | https://doi.org/10.1016/j.ica.2014.01.014
NUYWOU | 773582 | catena-(bis(μ2-4-(1H-Imidazol-1-yl)benzoato)-pyridine-cadmium(ii) hydrate) |  | 4.73344 | 2.51558 | 1.29459 | 0 | 0 | 0.46916 | NUYWOU | 10.1039/c0nj00302f | https://doi.org/10.1039/c0nj00302f
NUYWUA | 773583 | catena-(bis(μ2-3-(1H-Imidazol-1-yl)benzoato)-zinc(ii)) |  | 2.49482 | 1.67782 | 1.53039 | 0 | 0 | 0.36666 | NUYWUA | 10.1039/c0nj00302f | https://doi.org/10.1039/c0nj00302f
NUYXAH | 773584 | catena-(tetrakis(μ2-3-(1H-Imidazol-1-yl)benzoato)-di-cadmium(ii) monohydrate) |  | 2.89091 | 2.04964 | 1.7258 | 0 | 0 | 0.33592 | NUYXAH | 10.1039/c0nj00302f | https://doi.org/10.1039/c0nj00302f
NUYXEL | 773585 | catena-((μ3-3-(1H-imidazol-1-yl)benzoato)-pentakis(μ2-3-(1H-imidazol-1-yl)benzoato)-aqua-tri-cadmium(ii) ethanol solvate) |  | 4.64024 | 1.39597 | 1.58889 | 0 | 0 | 0.38696 | NUYXEL | 10.1039/c0nj00302f | https://doi.org/10.1039/c0nj00302f
NUYYIQ | 714747 | catena-(tris(μ4-2,2'-((2,4,6-Trimethyl-1,3-phenylene)bis(methylenesulfanediyl))dibenzoato)-tetrakis(N,N-dimethylformamide)-tri-manganese(ii) dimethylformamide solvate trihydrate) |  | 5.74448 | 1.76327 | 1.14351 | 0 | 0 | 0.46908 | NUYYIQ | 10.1021/ic902178c | https://doi.org/10.1021/ic902178c
NUZCER | 752985 | catena-(hexakis(μ4-(1,3,4-Thiadiazol-2-ylsulfanyl)acetato)-hexakis(μ2-azido)-hexa-nickel tridecahydrate) |  | 3.19461 | 1.00462 | 2.16293 | 0 | 0 | 0.2521 | NUZCER | 10.1021/ic100188w | https://doi.org/10.1021/ic100188w
NUZCIV | 752986 | catena-(hexakis(μ4-(1,3,4-Thiadiazol-2-ylsulfanyl)acetato)-hexakis(μ2-azido)-hexa-cobalt tridecahydrate) |  | 3.19432 | 1.02164 | 2.11926 | 0 | 0 | 0.25584 | NUZCIV | 10.1021/ic100188w | https://doi.org/10.1021/ic100188w
NUZKEZ | 771214 | catena-(bis(μ2-chloro)-bis(pyrazole)-copper(ii)) |  | 1.49586 | 0.87537 | 2.01595 | 0 | 0 | 0.25862 | NUZKEZ | 10.1039/c0dt00195c | https://doi.org/10.1039/c0dt00195c
NUZLOK | 681069 | catena-(bis(μ3-4,4'-sulfonyldibenzoato)-(μ2-aqua)-tetrapyridine-di-manganese(ii)) |  | 3.03658 | 1.18557 | 1.50958 | 0 | 0 | 0.33398 | NUZLOK | 10.1016/j.ica.2010.06.009 | https://doi.org/10.1016/j.ica.2010.06.009
NUZLUQ | 681070 | catena-(bis(μ4-4,4'-Sulfonyldibenzoato)-bis(μ2-4,4'-sulfonyldibenzoato)-bis(2,2'-bipyridine)-tri-manganese(ii)) |  | 2.34553 | 1.25372 | 1.6066 | 0 | 0 | 0.31474 | NUZLUQ | 10.1016/j.ica.2010.06.009 | https://doi.org/10.1016/j.ica.2010.06.009
NUZMAX | 681071 | catena-(bis(μ4-4,4'-Sulfonyldibenzoato)-(4-methylpyridine)-diaqua-di-manganese(ii) monohydrate) |  | 3.54523 | 1.34629 | 1.55523 | 0 | 0 | 0.34946 | NUZMAX | 10.1016/j.ica.2010.06.009 | https://doi.org/10.1016/j.ica.2010.06.009
NUZMEB | 681072 | catena-(bis(μ4-4,4'-sulfonyldibenzoato)-bis(μ3-4,4'-sulfonyldibenzoato)-bis(μ2-4,4'-propane-1,3-diyldipyridine)-bis(μ2-aqua)-bis(4,4'-propane-1,3-diyldipyridine)-tetra-manganese(ii) hemihydrate) |  | 3.12674 | 1.7524 | 1.39921 | 0 | 0 | 0.38064 | NUZMEB | 10.1016/j.ica.2010.06.009 | https://doi.org/10.1016/j.ica.2010.06.009
NUZREG | 739009 | catena-(bis(μ2-N,N'-bis(pyridin-3-yl)isophthalamide)-aqua-copper(ii) dinitrate hydrate) |  | 4.36229 | 2.25104 | 1.20795 | 0 | 0 | 0.4525 | NUZREG | 10.1039/b9nj00556k | https://doi.org/10.1039/b9nj00556k
NUZRIK | 739010 | catena-((μ2-N,N'-bis(pyridin-3-yl)isophthalamide)-tetraaqua-copper(ii) sulfate trihydrate) |  | 4.7278 | 3.28089 | 1.23251 | 0 | 0 | 0.46418 | NUZRIK | 10.1039/b9nj00556k | https://doi.org/10.1039/b9nj00556k
NUZROQ | 745773 | catena-(bis(μ3-1-oxopyridine-3-carboxylato)-bis(μ21-oxopyridine-3-carboxylato)-(μ2-oxalato)-diaqua-di-europium(iii)) |  | 2.01388 | 1.1423 | 2.26053 | 0 | 0 | 0.25004 | NUZROQ | 10.1039/c0nj00373e | https://doi.org/10.1039/c0nj00373e
NUZSAD | 764055 | catena-((μ4-1-oxopyridine-4-carboxylato)-(μ3-succinato)-europium(iii) sesquihydrate) |  | 3.81349 | 3.15465 | 2.05862 | 0 | 0 | 0.36836 | NUZSAD | 10.1039/c0nj00373e | https://doi.org/10.1039/c0nj00373e
NUZSEH | 764056 | catena-(bis(μ3-1-oxopyridine-4-carboxylato)-bis(μ2-oxalato)-diaqua-di-europium(iii)) |  | 2.5904 | 1.03145 | 2.43728 | 0 | 0 | 0.2852 | NUZSEH | 10.1039/c0nj00373e | https://doi.org/10.1039/c0nj00373e
NUZSOR | 766379 | catena-((μ3-Isonicotinato)-silver(i)) |  | 1.63663 | 0.69107 | 2.68241 | 0 | 0 | 0.21326 | NUZSOR | 10.1039/c0nj00144a | https://doi.org/10.1039/c0nj00144a
NUZTEI | 779813 | catena-(bis(μ4-(9H-Carbazol-9-ylmethyl)phosphonato)-bis((9H-carbazol-9-ylmethyl)phosphonato)-diaqua-di-manganese(ii)) |  | 2.98389 | 1.52045 | 1.61779 | 0 | 0 | 0.30226 | NUZTEI | 10.1039/c0nj00260g | https://doi.org/10.1039/c0nj00260g
NUZXAI | 792693 | catena-((μ2-2,2'-bipyrimidine)-tetrakis(μ2-cyano)-octakis(N,N-dimethylformamide)-diaqua-dodecacyano-di-cerium(iii)-di-tungsten(v) dihydrate) |  | 2.89114 | 1.33399 | 1.68786 | 0 | 0 | 0.38866 | NUZXAI | 10.1021/ic100158g | https://doi.org/10.1021/ic100158g
NUZZEN |  | catena-(μ3-bis(1,2-bis(2-Oxybenzamidato)benzene)-tris(μ2-dimethylformamidato)-bis(dimethylformamide)-copper-di-potassium) |  | 3.04776 | 1.22591 | 1.39062 | 0 | 0 | 0.3082 | NUZZEN | 10.1016/S0277-5387(97)00155-1 | https://doi.org/10.1016/S0277-5387(97)00155-1
OABZCU |  | catena(bis(o-Aminobenzoato-copper(ii))) |  | 1.82692 | 1.28441 | 1.74982 | 0 | 0 | 0.29672 | OABZCU | 10.1016/0022-4596(75)90288-1 | https://doi.org/10.1016/0022-4596(75)90288-1
OBAPOW |  | catena-(bis(μ2-7,7,8,8-Tetracyanoquinodimethane)-diaqua-manganese(ii)) |  | 2.34342 | 1.21321 | 1.44108 | 0 | 0 | 0.3313 | OBAPOW | 10.1021/cm980608v | https://doi.org/10.1021/cm980608v
OBECIH |  | catena-((μ3-3,5-bis(4-cyanophenylethynyl)cyanobenzene)-trifluoromethanesulfonato-silver(i) benzene solvate) |  | 5.78153 | 4.80894 | 1.13803 | 1111.2 | 976.426 | 0.5565 | OBECIH | 10.1021/cm981153c | https://doi.org/10.1021/cm981153c
OBECUT |  | catena-((μ3-4,4'-dicyanobenzophenone)-(trifluoromethanesulfonato)-silver(i)) |  | 2.43843 | 1.02438 | 1.91281 | 0 | 0 | 0.31576 | OBECUT | 10.1021/cm981153c | https://doi.org/10.1021/cm981153c
OBEDAA |  | catena-(bis(μ4-cyanotris(4-cyanophenyl)methane)-tri-silver(i) bis(tetrafluoroborate) benzene solvate) |  | 4.78349 | 3.85162 | 0.981768 | 1159.49 | 1181.03 | 0.59784 | OBEDAA | 10.1021/cm981153c | https://doi.org/10.1021/cm981153c
OBEDII |  | catena-((μ3-3,5-bis(4-cyanophenylethynyl)-4-methoxy-cyanobenzene)-(trifluoromethanesulfonato)-silver(i) benzene solvate) |  | 11.09884 | 8.92238 | 0.550862 | 2102.95 | 3817.56 | 0.78046 | OBEDII | 10.1021/cm981153c | https://doi.org/10.1021/cm981153c
OBEGOS | 218796 | catena-(Piperazinium bis(dimethylammonium) bis(μ4-benzene-1,2,4,5-tetracarboxylato)-di-zinc(ii) hydrate) |  | 5.38775 | 4.14638 | 1.21306 | 1072.04 | 883.749 | 0.57848 | OBEGOS | 10.1016/j.solidstatesciences.2004.03.032 | https://doi.org/10.1016/j.solidstatesciences.2004.03.032
OBEHAF | 203547 | catena-(bis(μ2-Chloro)-(μ2-erythritol)-dichloro-di-copper(ii) erythritol solvate) |  | 4.61206 | 3.78269 | 1.57407 | 402.076 | 255.437 | 0.52406 | OBEHAF | 10.1016/j.jinorgbio.2004.04.012 | https://doi.org/10.1016/j.jinorgbio.2004.04.012
OBEHEJ | 203548 | catena-((μ2-Erythritol)-dichloro-copper(ii)) |  | 1.62448 | 0.95796 | 2.10369 | 0 | 0 | 0.28714 | OBEHEJ | 10.1016/j.jinorgbio.2004.04.012 | https://doi.org/10.1016/j.jinorgbio.2004.04.012
OBEHIN | 203549 | catena-((μ2-Erythritol)-dichloro-manganese(ii)) |  | 1.69887 | 0.86385 | 1.96127 | 0 | 0 | 0.27558 | OBEHIN | 10.1016/j.jinorgbio.2004.04.012 | https://doi.org/10.1016/j.jinorgbio.2004.04.012
OBEKEM | 247106 | catena-((μ2-(3-t-Butyl-5-(hydroxy(3-cyanophenyl)methylene)cyclopenta-1,3-dien-1-yl)(3-cyanophenyl)methanone)-(perchlorato-O)-silver(i) benzene solvate) |  | 7.1269 | 4.64553 | 0.97614 | 1622.29 | 1661.94 | 0.60656 | OBEKEM | 10.1021/ic0495517 | https://doi.org/10.1021/ic0495517
OBEKOW | 247108 | catena-((μ3-6-t-Butyl-1,4-bis(4-cyanophenyl)-2-phenyl-2H-cyclopenta(d)pyridazine)-aqua-(η2-benzene)-(perchlorato-O)-di-silver(i) perchlorate benzene solvate hemihydrate) |  | 4.75856 | 3.79447 | 1.37409 | 58.7276 | 42.7392 | 0.46246 | OBEKOW | 10.1021/ic0495517 | https://doi.org/10.1021/ic0495517
OBELIR | 247112 | catena-(trans-bis(μ2-(3-t-Butyl-5-(hydroxy(3-cyanophenyl)methylene)cyclopenta-1,3-dien-1-yl)(3-cyanophenyl)methanone)-silver(i) hexafluoroantimonate) |  | 5.09903 | 1.58673 | 1.22667 | 0 | 0 | 0.42996 | OBELIR | 10.1021/ic0495517 | https://doi.org/10.1021/ic0495517
OBEMAJ | 1225354 | catena-(Ammonium (μ3-pyridine-2,6-dicarboxylato)-bis(μ2-pyridine-2,6-dicarboxylato)-bis(pyridine-2,6-dicarboxylato)-octaaqua-tri-neodymium(iii) pentahydrate) |  | 3.92794 | 1.66346 | 1.88279 | 0 | 0 | 0.36924 | OBEMAJ | 10.1080/00958979808230445 | https://doi.org/10.1080/00958979808230445
OBEMEO | 225147 | catena-(bis(μ2-Cyano)-diaqua-dicyano-bis(2-(4-pyridyl)-4,4,5,5-tetramethylimidazoline-1-oxyl-3-oxide)-cobalt(ii) di-gold(i)) |  | 2.1632 | 1.27667 | 2.10734 | 0 | 0 | 0.33766 | OBEMEO | 10.1021/ic049751i | https://doi.org/10.1021/ic049751i
OBENOZ | 247277 | catena-(bis(μ2-5-Nitro-1,3-benzenedicarboxylato)-(μ2-oxalato)-hexaaqua-di-europium(iii) tetrahydrate) |  | 4.04745 | 1.02814 | 2.10746 | 0 | 0 | 0.33866 | OBENOZ | 10.1016/j.molstruc.2004.05.009 | https://doi.org/10.1016/j.molstruc.2004.05.009
OBENOZ01 | 872041 | catena-[bis(μ2-5-Nitroisophthalato)-(μ2-oxalato)-hexa-aqua-di-europium tetrahydrate] |  | 4.09533 | 1.16027 | 2.06488 | 0 | 0 | 0.34994 | OBENOZ01 | 10.1007/s10904-014-0115-z | https://doi.org/10.1007/s10904-014-0115-z
OBENUF | 247278 | catena-(bis(μ2-1,3-Benzenedicarboxylato)-(μ2-oxalato)-tetraaqua-di-gadolinium(iii) dihydrate) |  | 3.00704 | 2.37433 | 2.22691 | 0 | 0 | 0.33184 | OBENUF | 10.1016/j.molstruc.2004.05.009 | https://doi.org/10.1016/j.molstruc.2004.05.009
OBEPAN | 247279 | catena-(bis(μ2-5-Nitro-1,3-benzenedicarboxylato)-(μ2-oxalato)-hexaaqua-di-gadolinium(iii) tetrahydrate) |  | 4.07288 | 1.02157 | 2.09567 | 0 | 0 | 0.3442 | OBEPAN | 10.1016/j.molstruc.2004.05.009 | https://doi.org/10.1016/j.molstruc.2004.05.009
OBEPER | 247280 | catena-(bis(μ3-5-Nitro-1,3-benzenedicarboxylato)-(μ2-oxalato)-tetraaqua-di-thulium(iii) dihydrate) |  | 2.60008 | 1.80437 | 2.34637 | 0 | 0 | 0.30338 | OBEPER | 10.1016/j.molstruc.2004.05.009 | https://doi.org/10.1016/j.molstruc.2004.05.009
OBEVIA | 161578 | catena-(bis(bis(μ2-2-Pyrazinecarboxylato)-tetraaqua-di-copper(ii)) hexacosa-oxo-octa-molybdenum dihydrate) |  | 1.7469 | 0.85497 | 2.93411 | 0 | 0 | 0.21464 | OBEVIA | 10.1021/ic0011967 | https://doi.org/10.1021/ic0011967
OBEVOG | 161579 | catena-(Diaqua-tetrakis(μ2-2-pyrazinecarboxylato)-tri-copper(ii) tetrakis(μ2-hydroxo)-tetracosa-oxo-deca-vanadium hydrate) |  | 1.62369 | 0.8478 | 2.48975 | 0 | 0 | 0.22784 | OBEVOG | 10.1021/ic0011967 | https://doi.org/10.1021/ic0011967
OBEWUO | 224072 | catena-((μ2-Dicyanamido)-(2,9-dimethyl-1,10-phenanthroline)-(nitrato-O)-copper(ii)) |  | 2.18313 | 1.1823 | 1.63842 | 0 | 0 | 0.3189 | OBEWUO | 10.1016/j.ica.2004.01.044 | https://doi.org/10.1016/j.ica.2004.01.044
OBEYEA | 224218 | catena-((μ2-3-Phenyl-5-(2-pyridyl)-4-(4-pyridyl)-4H-1,2,4-triazole)-(3-phenyl-5-(2-pyridyl)-4-(4-pyridyl)-4H-1,2,4-triazole)-copper(ii) diperchlorate ethanol solvate) |  | 4.23319 | 3.20191 | 1.14624 | 0 | 0 | 0.47134 | OBEYEA | 10.1016/j.ica.2004.03.044 | https://doi.org/10.1016/j.ica.2004.03.044
OBEZAX | 186729 | catena-(bis(μ2-1,3-bis(4-Pyridyl)propane)-bis(isothiocyanato)-cobalt(ii)) |  | 7.5193 | 5.19752 | 0.667919 | 2046.13 | 3063.43 | 0.68656 | OBEZAX | 10.1016/j.ica.2004.02.036 | https://doi.org/10.1016/j.ica.2004.02.036
OBIBUW | 141308 | catena-((μ2-Picrato-O,O')-(bis((1,3)-2-oxaadamantano)-18-crown-6)-potassium) picrate |  | 2.4734 | 1.33014 | 1.43765 | 0 | 0 | 0.31422 | OBIBUW | 10.1016/S0022-2860(00)00675-X | https://doi.org/10.1016/S0022-2860(00)00675-X
OBICAE | 234706 | catena-((μ2-1,2-Benzenedicarboxylato)-aqua-bis(4-methylimidazole)-cobalt(ii)) |  | 2.23364 | 1.07345 | 1.603 | 0 | 0 | 0.30288 | OBICAE | 10.1016/j.jssc.2004.05.001 | https://doi.org/10.1016/j.jssc.2004.05.001
OBICEI | 234707 | catena-((μ2-1,2-Benzenedicarboxylato)-aqua-bis(4-methylimidazole)-copper(ii)) |  | 2.14156 | 1.30521 | 1.5929 | 0 | 0 | 0.325 | OBICEI | 10.1016/j.jssc.2004.05.001 | https://doi.org/10.1016/j.jssc.2004.05.001
OBICIM | 233047 | catena-(tris(μ2-Oxo)-aqua-oxo-(1,10-phenanthroline)-manganese-molybdenum monohydrate) |  | 3.01973 | 1.88694 | 1.84484 | 0 | 0 | 0.35482 | OBICIM | 10.1016/j.jssc.2004.05.005 | https://doi.org/10.1016/j.jssc.2004.05.005
OBICOS | 230020 | catena-(bis(1,3-Propanediammonium) (μ4-ethylenediphosphonato)-bis(μ2-fluoro)-tetrafluoro-tetra-aluminium monohydrate) |  | 4.99001 | 3.74099 | 1.19072 | 805.871 | 676.793 | 0.60202 | OBICOS | 10.1016/j.jssc.2004.05.013 | https://doi.org/10.1016/j.jssc.2004.05.013
OBICUY | 230021 | catena-(bis(1,3-Propanediammonium) (μ6-ethylenediphosphonato)-tetrakis(μ2-fluoro)-difluoro-di-gallium) |  | 5.03673 | 3.28155 | 1.9917 | 0 | 0 | 0.47826 | OBICUY | 10.1016/j.jssc.2004.05.013 | https://doi.org/10.1016/j.jssc.2004.05.013
OBIFUB | 155045 | catena-((μ2-4,4'-Bipyridine-N,N'-dioxide-O,O')-tris((2-thienyl)trifluoroacetylacetonato)-europium(iii) methanol solvate) |  | 3.80577 | 1.94093 | 1.64834 | 0 | 0 | 0.39132 | OBIFUB | 10.1139/v01-097 | https://doi.org/10.1139/v01-097
OBIHEM | 153693 | catena-(bis(μ2-bis(4-Aminophenyl)methane-N,N')-(μ2-N,N'-bis(2-pyridylmethyl)oxamide)-di-copper(ii) dinitrate hexahydrate) |  | 4.15557 | 2.75201 | 1.16223 | 0 | 0 | 0.49082 | OBIHEM | 10.1039/b008807m | https://doi.org/10.1039/b008807m
OBIJEP | 248376 | catena-((μ2-cis-1,3-Diaminocyclohexane)-silver(i) perchlorate) |  | 4.15595 | 2.23441 | 1.44951 | 0 | 0 | 0.51744 | OBIJEP | 10.1021/ic049786i | https://doi.org/10.1021/ic049786i
OBIJIT | 248377 | catena-((μ3-cis,cis-1,3,5-Triaminocyclohexane)-silver(i) nitrate) |  | 3.72418 | 1.54274 | 1.61992 | 0 | 0 | 0.45488 | OBIJIT | 10.1021/ic049786i | https://doi.org/10.1021/ic049786i
OBIJOZ | 248378 | catena-((μ3-cis,trans-1,3,5-Triaminocyclohexane)-silver(i) hexafluorophosphate) |  | 4.5545 | 2.65572 | 1.36106 | 0 | 0 | 0.54246 | OBIJOZ | 10.1021/ic049786i | https://doi.org/10.1021/ic049786i
OBIJUF | 248379 | catena-((μ3-cis-3,5-Diaminopiperidine)-silver(i) trifluoromethanesulfonate) |  | 4.55051 | 3.03987 | 1.28965 | 0 | 0 | 0.58626 | OBIJUF | 10.1021/ic049786i | https://doi.org/10.1021/ic049786i
OBILER | 212568 | catena-(bis(μ2-4,5-Diazospirobifluorene)-bis(μ2-perchlorato-O,O)-di-silver(i) acetonitrile solvate) |  | 4.10036 | 1.65828 | 1.64142 | 0 | 0 | 0.37494 | OBILER | 10.1021/ic0351794 | https://doi.org/10.1021/ic0351794
OBIMUH | 154159 | catena-((μ3-η2-Buta-1,3-dien-1,4-diylidene)-(μ2-1,4-dioxane-O,O')-bis((μ3-η5,η5-meso-5,5,10,10,15,15,20,20-octamethylporphyrinogen)-ruthenium)-dimethoxyethane-tetrahydrofuran-tri-sodium dimethoxyethane-bis(1,4-dioxane)-tetrahydrofuran-sodium tetrahydrofuran solvate) |  | 7.73909 | 6.09201 | 0.955256 | 1285.48 | 1345.7 | 0.55138 | OBIMUH | 10.1002/1521-3773(20010417)40:8<1449::AID-ANIE1449>3.0.CO;2-D | https://doi.org/10.1002/1521-3773(20010417)40:8<1449::AID-ANIE1449>3.0.CO;2-D
OBITOK | 858180 | catena-[(μ2-bis(pyridin-3-yl)methanone)-dichloro-zinc(ii)] |  | 2.37098 | 1.86725 | 1.74801 | 0 | 0 | 0.33192 | OBITOK | 10.1107/S160053681104671X | https://doi.org/10.1107/S160053681104671X
OBIVIG | 858184 | catena-[(μ2-1,4-phenylenediacetato)-triaqua-cadmium(ii) dihydrate] |  | 2.74544 | 1.52295 | 1.66446 | 0 | 0 | 0.41006 | OBIVIG | 10.1107/S1600536811047842 | https://doi.org/10.1107/S1600536811047842
OBIWUT | 858191 | catena-[(μ5-pyridine-2,6-dicarboxylato)-(μ3-pyridine-2,6-dicarboxylato)-bis(μ2-aqua)-cobalt(ii)-di-sodium] |  | 1.72431 | 0.89431 | 1.96497 | 0 | 0 | 0.18374 | OBIWUT | 10.1107/S1600536811048252 | https://doi.org/10.1107/S1600536811048252
OBIXAA | 858192 | catena-[(μ2-Dicyanamido)-bis(acetonitrile)-copper(i)] |  | 1.88206 | 1.09853 | 1.60269 | 0 | 0 | 0.35018 | OBIXAA | 10.1107/S1600536811047052 | https://doi.org/10.1107/S1600536811047052
OBIXEE | 858194 | catena-[(μ5-naphthalene-2,7-disulfonato)-(μ2-aqua)-aqua-strontium] |  | 2.03547 | 0.98688 | 2.07462 | 0 | 0 | 0.25174 | OBIXEE | 10.1107/S1600536811047313 | https://doi.org/10.1107/S1600536811047313
OBIXOO | 858196 | catena-[(μ2-2-[(1S,3S)-3-acetyl-2,2-dimethylcyclobutyl]acetato)-chloro-(1,10-phenanthroline)-copper(ii)] |  | 2.62438 | 1.24272 | 1.48884 | 0 | 0 | 0.3419 | OBIXOO | 10.1107/S1600536811048586 | https://doi.org/10.1107/S1600536811048586
OBIYIJ | 858201 | catena-((μ2-Pyrazine-2-carboxylic acid)-aqua-dibromo-cobalt(ii) monohydrate) |  | 2.5383 | 1.14553 | 2.30463 | 0 | 0 | 0.33938 | OBIYIJ | 10.1107/S1600536811048628 | https://doi.org/10.1107/S1600536811048628
OBIZOQ | 858207 | catena-((μ2-3-Methylphenylseleninato)-triphenyl-tin(iv)) |  | 2.21334 | 1.25876 | 1.69162 | 0 | 0 | 0.33368 | OBIZOQ | 10.1107/S1600536811049245 | https://doi.org/10.1107/S1600536811049245
OBOBIS | 858211 | catena-((μ6-1,3,4,6-tetrakis(Carboxylatomethyl)-7,8-diphenylglycoluril)-(μ2-aqua)-triaqua-di-zinc monohydrate) |  | 2.52613 | 1.00043 | 1.83795 | 0 | 0 | 0.28644 | OBOBIS | 10.1107/S1600536811049191 | https://doi.org/10.1107/S1600536811049191
OBODAM | 858219 | catena-((μ2-Oxalato)-bis(1-(2-benzoylethyl)imidazole-N3)-nickel(ii)) |  | 2.07909 | 0.98172 | 1.53075 | 0 | 0 | 0.30828 | OBODAM | 10.1107/S1600536811049646 | https://doi.org/10.1107/S1600536811049646
OBODEQ | 858220 | catena-((μ5-Benzene-1,3,5-tricarboxylato)-bis(dimethylsulfoxide)-neodymium(iii)) |  | 2.51881 | 1.20935 | 1.9654 | 0 | 0 | 0.31822 | OBODEQ | 10.1107/S1600536811049622 | https://doi.org/10.1107/S1600536811049622
OBODIU | 858221 | catena-(bis(μ2-5-Methylthiophene-2-carboxylato)-hexamethyl-di-tin(iv)) |  | 2.68293 | 1.32874 | 1.64447 | 0 | 0 | 0.38842 | OBODIU | 10.1107/S1600536811049713 | https://doi.org/10.1107/S1600536811049713
OBODOA | 858222 | catena-((μ3-5-Aminoisophthalato)-(1H-imidazole-N3)-zinc hydrate) |  | 3.17669 | 0.94775 | 1.74325 | 0 | 0 | 0.33262 | OBODOA | 10.1107/S1600536811050045 | https://doi.org/10.1107/S1600536811050045
OBOGIX | 858231 | catena-((μ2-2,2'-bipyrimidine)-dibromido-manganese(ii) dihydrate) |  | 2.77776 | 1.73023 | 1.97459 | 0 | 0 | 0.3872 | OBOGIX | 10.1107/S1600536811049919 | https://doi.org/10.1107/S1600536811049919
OBOHOE | 858237 | catena-((μ4-pyrazine-2,3-dicarboxylato)-aqua-calcium) |  | 1.86104 | 0.88129 | 1.87285 | 0 | 0 | 0.2555 | OBOHOE | 10.1107/S1600536811050276 | https://doi.org/10.1107/S1600536811050276
OBOJEW | 858240 | catena-((μ3-5-[(pyridin-2-ylmethyl)amino]isophthalato)-aqua-cobalt(ii) hydrate) |  | 4.16572 | 3.7067 | 1.35011 | 0 | 0 | 0.4411 | OBOJEW | 10.1107/S1600536811050318 | https://doi.org/10.1107/S1600536811050318
OBOLOG | 163355 | catena-((μ2-2,6-bis(Pyrid-2-yl)-4-(2-(pyrid-4-yl)ethynyl)pyridine-N,N',N'',N''')-dichloro-cobalt(ii) dichloromethane solvate) |  | 5.00125 | 3.41198 | 1.34403 | 0 | 0 | 0.41912 | OBOLOG | 10.1039/b102042k | https://doi.org/10.1039/b102042k
OBOMEX | 158546 | catena-(Tetraethylammonium hexakis(μ3-sulfido)-tetrakis(μ2-4,4'-bipyridyl-N,N')-tri-iodo-dioxo-(4,4'-bipyridyl-N,N')-hexa-copper-di-molybdenum methanol solvate monohydrate) |  | 5.7429 | 3.14784 | 1.7223 | 0 | 0 | 0.47628 | OBOMEX | 10.1039/b101929p | https://doi.org/10.1039/b101929p
OBONUO | 164240 | catena-(bis(μ2-1,2-bis(Pyrid-4-yl)ethane-N,N')-(μ2-chloro)-bis(2,2'-bipyridyl-N,N')-di-copper(ii) tris(tetrafluoroborate) hydrate) |  | 8.61521 | 4.34139 | 0.828772 | 1386.64 | 1673.13 | 0.62922 | OBONUO | 10.1039/b103736f | https://doi.org/10.1039/b103736f
OBOPAW | 164241 | catena-(bis(μ2-1,2-bis(Pyrid-4-yl)ethene-N,N')-(μ2-chloro)-bis(2,2'-bipyridyl-N,N')-di-copper(ii) tris(tetrafluoroborate) dichloromethane solvate hydrate) |  | 6.05941 | 5.09025 | 0.883185 | 1088.4 | 1232.36 | 0.6124 | OBOPAW | 10.1039/b103736f | https://doi.org/10.1039/b103736f
OBOPAX | 212277 | catena-[(μ2-3-(Aminomethyl)pyridyl)-bis(acetato)-aqua-copper(ii)] |  | 1.8796 | 1.20405 | 1.59018 | 0 | 0 | 0.33074 | OBOPAX | 10.1016/j.ica.2004.04.002 | https://doi.org/10.1016/j.ica.2004.04.002
OBOPAY01 | 848099 | catena-[(μ2-2-((1H-Imidazol-1-yl)methyl)-1H-benzimidazole)-bis(iodo)-cadmium(ii) N,N-dimethylformamide solvate] |  | 4.42344 | 2.29458 | 1.87744 | 0 | 0 | 0.52486 | OBOPAY01 | 10.1080/00958972.2012.681051 | https://doi.org/10.1080/00958972.2012.681051
OBOQAX | 150443 | catena-(trans-bis(μ2-Cyano)-tetraaqua-tetracyano-(2,2'-bipyridyl-N,N')-chromium(iii)-gadolinium(iii) sesquikis(2,2'-bipyridyl) tetrahydrate) |  | 5.92522 | 4.50827 | 1.05237 | 947.67 | 900.513 | 0.60818 | OBOQAX | 10.1039/b102739p | https://doi.org/10.1039/b102739p
OBOQON | 705190 | catena-(pentakis(μ2-cyano)-tris(5-phenyl-2,2'-bipyridine)-penta-copper(i)) |  | 2.31633 | 1.3762 | 1.62479 | 0 | 0 | 0.35256 | OBOQON | 10.1107/S1600536811045910 | https://doi.org/10.1107/S1600536811045910
OBOREE | 839727 | catena-((μ2-acetato)-(μ2-1,2-bis(4-(pyridin-3-yl)pyrimidin-2-ylsulfanyl)ethane)-acetato-cadmium(ii) trihydrate) |  | 4.0327 | 1.38376 | 1.49979 | 0 | 0 | 0.39548 | OBOREE | 10.1107/S1600536811046794 | https://doi.org/10.1107/S1600536811046794
OBORIH | 248626 | catena-[(μ4-(2-(2-Hydroxy-3-methoxybenzylideneamino)-1-hydroxyethylideneamino)acetato)-copper(ii)-silver(i)] |  | 1.78823 | 0.96109 | 2.32913 | 0 | 0 | 0.2672 | OBORIH | 10.1016/j.inoche.2004.07.002 | https://doi.org/10.1016/j.inoche.2004.07.002
OBOSUU | 221227 | catena-[(μ3-Pentafluorobenzoato)-(4-methylphenyl)-mercury] |  | 2.27668 | 1.19023 | 2.49041 | 0 | 0 | 0.30936 | OBOSUU | 10.1023/B:JOCC.0000035379.91974.56 | https://doi.org/10.1023/B:JOCC.0000035379.91974.56
OBOXIM | 145125 | catena-(bis(μ2-Azido-N,N)-(μ2-terephthalato-O,O')-bis(1,10-phenanthroline-N,N')-di-copper(ii)) |  | 1.72914 | 1.14682 | 1.70494 | 0 | 0 | 0.30338 | OBOXIM | 10.1016/S0277-5387(01)00705-7 | https://doi.org/10.1016/S0277-5387(01)00705-7
OBOZUA | 167080 | catena-((μ2-N,N'-bis(4-Pyridylmethyl)piperazine-N,N')-bis(iodo)-mercury(ii)) |  | 2.78302 | 1.45042 | 2.32853 | 0 | 0 | 0.40446 | OBOZUA | 10.1016/S1387-7003(01)00213-1 | https://doi.org/10.1016/S1387-7003(01)00213-1
OBUBUI | 167396 | catena-((μ2-2-(Phenylazo)pyrimidine-N,N',N'')-silver(i) nitrate) |  | 3.25312 | 1.65136 | 1.68042 | 0 | 0 | 0.4191 | OBUBUI | 10.1016/S1387-7003(01)00167-8 | https://doi.org/10.1016/S1387-7003(01)00167-8
OBUFAT | 221439 | catena-(bis(μ5-trans-Propene-1,2,3-tricarboxylato)-hexa-aqua-tri-zinc(ii) tetrahydrate) |  | 3.29931 | 2.52975 | 1.82468 | 0 | 0 | 0.38634 | OBUFAT | 10.1039/b405323k | https://doi.org/10.1039/b405323k
OBUFEX | 221440 | catena-(bis((μ3-trans-Propene-2-carboxy-1,3-dicarboxylato)-(μ2-4,4'-bipyridine))-di-zinc(ii) 4,4'-bipyridine hydrate) |  | 5.14488 | 4.35284 | 1.09987 | 1133.39 | 1030.48 | 0.5581 | OBUFEX | 10.1039/b405323k | https://doi.org/10.1039/b405323k
OBUFIB | 235764 | catena-((μ5-trans-Propene-1,2,3-tricarboxylato)-(μ3-hydroxo)-(μ2-4,4'-bipyridine)-di-zinc(ii) hydrate) |  | 4.68912 | 3.94887 | 1.56509 | 460.446 | 294.199 | 0.44402 | OBUFIB | 10.1039/b405323k | https://doi.org/10.1039/b405323k
OBUFOH | 235765 | catena-((μ4-trans-Propene-1,2,3-tricarboxylato)-(μ3-trans-propene-1,2-3-tricarboxylato)-tris(2,2'-bipyridine)-aqua-tri-zinc(ii) pentahydrate) |  | 4.18879 | 3.54676 | 1.40089 | 0 | 0 | 0.439 | OBUFOH | 10.1039/b405323k | https://doi.org/10.1039/b405323k
OBUFUN | 235766 | catena-(Tetramethylammonium (μ3-trans-propene-1,2,3-tricarboxylato)-aqua-zinc(ii) monohydrate) |  | 5.27457 | 3.61495 | 1.16837 | 0 | 0 | 0.6003 | OBUFUN | 10.1039/b405323k | https://doi.org/10.1039/b405323k
OBUJEA | 167618 | catena-((μ4-Phthaloyl glycinato)-(μ2-aqua)-potassium) |  | 2.23098 | 1.27324 | 1.50253 | 0 | 0 | 0.26572 | OBUJEA | 10.1021/ol0155900 | https://doi.org/10.1021/ol0155900
OBUNAB | 221823 | catena-(bis((μ2-3-(3-Pyridyl)acrylato)-(μ2-isothiocyanato))-triaqua-di-cadmium(ii) monohydrate) |  | 2.81582 | 1.11755 | 1.89292 | 0 | 0 | 0.34158 | OBUNAB | 10.1080/00958970410001721006 | https://doi.org/10.1080/00958970410001721006
OCACEB | 252757 | catena-(bis(1H-1,2,3-Benzotriazole-κN3)-bis(μ2-dicyanamido-κ4N1:N3)-cobalt(ii)) |  | 2.12531 | 1.11329 | 1.55339 | 0 | 0 | 0.32934 | OCACEB | 10.1107/S1600536804021683 | https://doi.org/10.1107/S1600536804021683
OCACIF | 252758 | catena-((μ2-2-Phenyl-3-(4-chlorophenyl)propenoato-O,O')-trimethyl-tin(iv)) |  | 2.64137 | 1.10246 | 1.56016 | 0 | 0 | 0.3604 | OCACIF | 10.1107/S1600536804021774 | https://doi.org/10.1107/S1600536804021774
OCACUR | 252760 | catena-(bis(N,N-Dimethylformamide)-(μ7-1,2,4,5-benzenetetracarboxylato)-di-cobalt(ii)) |  | 3.27075 | 1.46597 | 1.74836 | 0 | 0 | 0.33376 | OCACUR | 10.1107/S1600536804021944 | https://doi.org/10.1107/S1600536804021944
OCADIG | 252763 | catena-((μ2-Benzene-1,4-dioxydiacetato-O,O')-tetra-aqua-zinc(ii)) |  | 1.98964 | 0.86482 | 1.80154 | 0 | 0 | 0.29038 | OCADIG | 10.1107/S1600536804022007 | https://doi.org/10.1107/S1600536804022007
OCADOM | 252764 | catena-(μ4-Tetravanadate-bis(2,5-bis(4-pyridyl)-1,3,4-thiadiazole-N)-bis(triaqua-cobalt(ii))) |  | 2.04756 | 0.90373 | 2.0014 | 0 | 0 | 0.2614 | OCADOM | 10.1107/S1600536804022111 | https://doi.org/10.1107/S1600536804022111
OCAGII | 167955 | catena-((μ4-Methylenediphosphonato)-aqua-oxo-(1,10-phenanthroline)-copper(ii)-vanadium(iv)) |  | 2.37525 | 0.90472 | 2.03218 | 0 | 0 | 0.2831 | OCAGII | 10.1021/ic010186i | https://doi.org/10.1021/ic010186i
OCAGOO | 167956 | catena-((μ6-Ethylenediphosphato)-tris(μ2-oxo)-dioxo-bis(1,10-phenanthroline)-di-copper(ii)-di-vanadium(v)) |  | 2.999 | 1.22077 | 1.9451 | 0 | 0 | 0.3001 | OCAGOO | 10.1021/ic010186i | https://doi.org/10.1021/ic010186i
OCAHAB | 167958 | catena-(bis(μ6-Methylenediphosphonato)-tris(μ2-oxo)-aqua-dioxo-bis(1,10-phenanthroline)-di-copper(ii)-tri-vanadium(iv,v)) |  | 2.34568 | 0.95884 | 2.23568 | 0 | 0 | 0.26632 | OCAHAB | 10.1021/ic010186i | https://doi.org/10.1021/ic010186i
OCAMAG | 146546 | catena-(bis(μ2-3,5-Dinitrobenzoato)-diaqua-manganese(ii)) |  | 1.89838 | 0.9573 | 1.83972 | 0 | 0 | 0.27416 | OCAMAG | 10.1023/A:1011019122442 | https://doi.org/10.1023/A:1011019122442
OCAMAG01 | 846177 | catena-[bis(μ2-3,5-Dinitrobenzoato)-diaqua-manganese(ii)] |  | 1.8229 | 0.94156 | 1.84573 | 0 | 0 | 0.27046 | OCAMAG01 | Not found | https://doi.org/Not found
OCEGOT | 247902 | catena-(bis(μ3-acetato)-bis(μ2-acetato)-(μ2-N-benzylpyridinium-2,3-diolato)-tri-zinc) |  | 2.43986 | 1.78839 | 1.64716 | 0 | 0 | 0.3518 | OCEGOT | Not found | https://doi.org/Not found
OCEHOU | 248058 | catena-((μ2-5-(Diethylamino)-2-oxy-3-azapent-2-enoato)-copper(ii)) |  | 3.10882 | 2.02372 | 1.55489 | 0 | 0 | 0.38654 | OCEHOU | Not found | https://doi.org/Not found
OCEPAO | 267318 | catena-(tetrakis((μ2-4,4'-Bipyridyl)-copper(i)) tetrakis(μ3-oxo)-decakis(μ2-oxo)-dodecaoxo-octa-molybdenum(vi)) | ("catena-(tetrakis((μ2-4,4'-Bipyridyl)-copper(i)) α-octamolybdate(vi))",) | 2.28696 | 1.12372 | 2.553 | 0 | 0 | 0.28004 | OCEPAO | Not found | https://doi.org/Not found
OCEPAO01 | 612510 | catena-((μ3-oxo)-bis(μ2-4,4'-bipyridyl)-octakis(μ2-oxo)-tetraoxo-di-copper(i)-tetra-molybdenum(vi)) | ("catena-(bis(μ2-4,4'-bipyridyl)-(μ2-δ-tridecaoxo-tetramolybdate(vi))-di-copper(i))",) | 2.31851 | 1.12895 | 2.52673 | 0 | 0 | 0.28098 | OCEPAO01 | 10.1080/00958970701413276 | https://doi.org/10.1080/00958970701413276
OCEQIX | 258679 | catena-((μ4-Succinato)-bis(μ2-imidazole)-di-cobalt(ii)) |  | 1.94228 | 1.19298 | 1.89262 | 0 | 0 | 0.30636 | OCEQIX | 10.1016/j.inoche.2005.11.018 | https://doi.org/10.1016/j.inoche.2005.11.018
OCEQOD | 282447 | catena-((μ4-5-Fluorouracil-1-acetato)-(μ2-5-fluorouracil-1-acetato)-lead(ii)) |  | 1.92063 | 0.96333 | 2.52927 | 0 | 0 | 0.26412 | OCEQOD | 10.1016/j.inoche.2005.11.020 | https://doi.org/10.1016/j.inoche.2005.11.020
OCERIY | 268782 | catena-(bis(μ3-5-nitro-1,3-benzenedicarboxylato-O,O',O'')-bis(μ2-hydroxo)-bis(imidazole)-tri-copper(ii)) |  | 1.68469 | 0.98523 | 2.0361 | 0 | 0 | 0.28218 | OCERIY | 10.1016/j.inoche.2005.12.001 | https://doi.org/10.1016/j.inoche.2005.12.001
OCEROE | 275022 | catena-((μ2-5-Nitro-1,3-benzenedicarboxylato-O,O')-bis(imidazole)-cobalt(ii)) |  | 1.94573 | 1.16141 | 1.70924 | 0 | 0 | 0.29464 | OCEROE | 10.1016/j.inoche.2005.12.001 | https://doi.org/10.1016/j.inoche.2005.12.001
OCESOF | 274121 | catena-((μ5-2,2,3,3'-Oxydiphthalato)-triaqua-di-copper(ii) monohydrate) |  | 2.9981 | 0.97879 | 2.01065 | 0 | 0 | 0.29764 | OCESOF | 10.1016/j.inoche.2005.12.012 | https://doi.org/10.1016/j.inoche.2005.12.012
OCESUL | 287239 | catena-((μ3-5-Methyltetrazolato)-silver(i)) |  | 1.59639 | 0.8391 | 2.97156 | 0 | 0 | 0.26088 | OCESUL | 10.1016/j.inoche.2005.12.013 | https://doi.org/10.1016/j.inoche.2005.12.013
OCESUL01 | 293453 | catena-((μ3-5-Methyltetrazolato)-silver(i)) |  | 1.53162 | 0.80348 | 3.01548 | 0 | 0 | 0.25308 | OCESUL01 | 10.1039/b518052j | https://doi.org/10.1039/b518052j
OCETAS | 287240 | catena-(tris(μ4-5-Ethyltetrazolato)-tri-silver(i)) |  | 2.04914 | 1.1879 | 2.47711 | 0 | 0 | 0.32622 | OCETAS | 10.1016/j.inoche.2005.12.013 | https://doi.org/10.1016/j.inoche.2005.12.013
OCETEW | 283028 | catena-(bis(μ2-anti-1,2-bis(Benzotriazolyl)ethane)-bis(nitrato-O,O')-di-silver(i) dihydrate) |  | 3.36563 | 0.97295 | 1.80261 | 0 | 0 | 0.33042 | OCETEW | 10.1016/j.inoche.2005.11.001 | https://doi.org/10.1016/j.inoche.2005.11.001
OCETOG | 284262 | catena-(Hexa-aqua-zinc(ii) tetrakis(μ5-1,2,3-benzenetricarboxylato)-bis(μ3-hydroxo)-tetra-aqua-di-sodium-penta-zinc(ii) hexahydrate) |  | 5.55458 | 2.18237 | 1.55384 | 0 | 0 | 0.444 | OCETOG | 10.1016/j.inoche.2005.10.032 | https://doi.org/10.1016/j.inoche.2005.10.032
OCEWAU | 168478 | catena-((μ2-3,6-bis(2-Pyridyl)-1,2,4,5-tetrazine)-(tetraphenylborate-C,C')-sodium) |  | 2.35766 | 1.15584 | 1.29575 | 0 | 0 | 0.3183 | OCEWAU | 10.1039/b106728c | https://doi.org/10.1039/b106728c
OCEYIF | 604341 | catena-(bis(μ3-5-Aminoisophthalato)-(μ2-1,2-bis(4-pyridyl)ethene)-di-zinc pentahydrate) |  | 3.76916 | 2.90042 | 1.50779 | 0 | 0 | 0.3984 | OCEYIF | 10.1021/ic050662v | https://doi.org/10.1021/ic050662v
OCEYOL | 604343 | catena-(bis(μ3-5-Aminoisophthalato)-(μ2-1,3-bis(4-pyridyl)propane)-di-zinc hexahydrate) |  | 4.00799 | 2.95766 | 1.45324 | 0 | 0 | 0.4129 | OCEYOL | 10.1021/ic050662v | https://doi.org/10.1021/ic050662v
OCEYUR | 604344 | catena-(bis(μ3-5-Aminoisophthalato)-(μ2-4,4'-bipyridine)-di-zinc) |  | 3.92407 | 3.19125 | 1.5305 | 0 | 0 | 0.40006 | OCEYUR | 10.1021/ic050662v | https://doi.org/10.1021/ic050662v
OCEZAY | 604346 | catena-(bis(μ3-5-Aminoisophthalato)-(μ2-1,2-bis(4-pyridyl)ethane)-di-zinc) |  | 4.0004 | 2.88009 | 1.49505 | 0 | 0 | 0.39972 | OCEZAY | 10.1021/ic050662v | https://doi.org/10.1021/ic050662v
OCICIO | 836011 | catena-[(μ2-((bis(Trimethylsilyl)methyl)(2-(methylsulfanyl)phenyl)phosphanyl)(trihydrido)borate-H,H',H'':P,S)-(μ2-((bis(trimethylsilyl)methyl)(2-(methylsulfanyl)phenyl)phosphanyl)(trihydrido)borate-H,H':P,S)-bis(1,2-bis(dimethylamino)ethane-N,N')-di-sodium] |  | 5.72294 | 1.40204 | 1.01919 | 0 | 0 | 0.40732 | OCICIO | 10.1039/c1dt11368b | https://doi.org/10.1039/c1dt11368b
OCIGIR | 269212 | catena-[bis(μ2-1-(2-(3,5-Dimethylpyrazolyl)ethyl)-3-benzylimidazol-2-ylidene)-di-silver(i) dinitrate] |  | 3.59936 | 2.3432 | 1.44086 | 0 | 0 | 0.40956 | OCIGIR | 10.1021/ic051840n | https://doi.org/10.1021/ic051840n
OCIHAK | 257098 | catena-[(μ8-Benzene-1,2,4-tricarboxylato)-(μ3-hydroxo)-cadmium(ii)] |  | 1.99061 | 0.874 | 3.04659 | 0 | 0 | 0.2478 | OCIHAK | 10.1021/ic051566x | https://doi.org/10.1021/ic051566x
OCIHEO | 267681 | catena-[(μ6-N,N,N',N'-(1,4-Butanediamino)tetrakis(methylphosphonato))-zirconium tetrahydrate] |  | 2.79625 | 2.10998 | 1.67584 | 0 | 0 | 0.41752 | OCIHEO | 10.1021/ic052146a | https://doi.org/10.1021/ic052146a
OCIHIS | 267682 | catena-[Di-sodium (μ6-cyclohexane-1,4-diamine-N,N,N',N'-tetrakis( methylphosphonato))-zirconium pentahydrate] |  | 4.00435 | 3.28628 | 1.50625 | 0 | 0 | 0.4784 | OCIHIS | 10.1021/ic052146a | https://doi.org/10.1021/ic052146a
OCINOE | 282737 | catena-(tetrakis(μ2-hydroxo)-diaqua-bis(2-((2-(pyridin-2-yl)ethyl)ammonio)benzenesulfonato-O)-di-sodium) |  | 1.95887 | 1.28458 | 1.4412 | 0 | 0 | 0.29884 | OCINOE | Not found | https://doi.org/Not found
OCIRAU | 279751 | catena-(bis(μ3-5-nitroisophthalato-O,O',O'',O''')-(μ2-5-nitroisophthalato-O,O',O'',O''')-bis(2,2'-bipyridyl-N,N')-di-erbium(iii) trihydrate) |  | 3.27519 | 1.1883 | 1.95624 | 0 | 0 | 0.31576 | OCIRAU | 10.1016/j.ica.2006.01.001 | https://doi.org/10.1016/j.ica.2006.01.001
OCIREY | 279752 | catena-(4,4'-bipyridinium bis(μ3-5-nitroisophthalato-O,O',O'',O''')-bis(μ3-5-nitroisophthalato-O,O',O'')-di-erbium(iii)) |  | 4.05153 | 2.99955 | 1.83878 | 0 | 0 | 0.40724 | OCIREY | 10.1016/j.ica.2006.01.001 | https://doi.org/10.1016/j.ica.2006.01.001
OCISUO | 162620 | catena-(bis(μ3-2,6-Dioxo-1,2,3,6-tetrahydropyrimidine-4-carboxylato-N,O,O,O',O'')-bis(μ3-2,6-dioxo-1,2,3,6-tetrahydropyrimidine-4-carboxylato-N,O,O',O'')-bis(μ3-2,6-dioxo-1,2,3,6-tetrahydropyrimidine-4-carboxylato-N,O,O,O')-tri-copper(ii)-di-neodymium(iii)) | ("catena-(bis(μ3-Oroto-N,O,O,O',O'')-bis(μ3-oroto-N,O,O',O'')-bis(μ3-oroto-N,O,O,O')-tri-copper(ii)-di-neodymium(iii))",) | 1.67075 | 0.80995 | 2.55713 | 0 | 0 | 0.22192 | OCISUO | 10.1246/cl.2001.878 | https://doi.org/10.1246/cl.2001.878
OCITOL03 | 826785 | catena-((μ2-chloro)-(μ2-quinoxaline)-chloro-copper(ii)) |  | 2.00484 | 0.92757 | 2.08213 | 0 | 0 | 0.24884 | OCITOL03 | 10.1021/ic3005147 | https://doi.org/10.1021/ic3005147
OCITOL04 |  | catena((μ2-Chloro)-chloro-(μ2-quinoxaline-N,N')-copper(ii)) |  | 2.06223 | 0.94501 | 2.05802 | 0 | 0 | 0.25568 | OCITOL04 | 10.1107/S0108270190002815 | https://doi.org/10.1107/S0108270190002815
OCIVIH | 752009 | catena-(hexakis(μ3-pyridine-2,6-dicarboxylato)-hexaaqua-tri-cobalt-di-praseodymium hexahydrate) |  | 7.04344 | 3.2235 | 1.63698 | 0 | 0 | 0.45024 | OCIVIH | 10.1016/j.poly.2011.02.017 | https://doi.org/10.1016/j.poly.2011.02.017
OCIWOM | 167248 | catena-(bis(μ2-3-Pyridylmethanol-N,O)-bis(2-(4-chlorophenoxy)-2-methylpropionato-O)-copper(ii)) | catena-(bis(μ2-3-Pyridylmethanol-N,O)-bis(clofibrato-O)-copper(ii)) | 2.5958 | 1.30925 | 1.46851 | 0 | 0 | 0.34104 | OCIWOM | 10.1039/b109456d | https://doi.org/10.1039/b109456d
OCIXIH | 158155 | catena-(bis(μ5-Oxo)-tetrakis(μ3-oxo)-bis(μ3-pyrazine-2-carboxylato-N,N',O,O')-octakis(μ2-oxo)-bis(μ2-pyrazine-2-carboxylato-N,O,O,O')-dodecaoxo-bis(pyrazine-2-carboxylato-N,O)-tetra-aqua-penta-copper(ii)-octa-molybdenum) |  | 2.24066 | 1.19196 | 2.78161 | 0 | 0 | 0.25224 | OCIXIH | 10.1002/1522-2675(20011114)84:11<3393::AID-HLCA3393>3.0.CO;2-4 | https://doi.org/10.1002/1522-2675(20011114)84:11<3393::AID-HLCA3393>3.0.CO;2-4
OCIXON | 158156 | catena-(tetrakis(μ3-Oxo)-hexakis(μ2-oxo)-(μ2-pyrazine-N,N')-di-copper(ii)-tri-molybdenum) |  | 1.6175 | 1.00717 | 3.59001 | 0 | 0 | 0.25196 | OCIXON | 10.1002/1522-2675(20011114)84:11<3393::AID-HLCA3393>3.0.CO;2-4 | https://doi.org/10.1002/1522-2675(20011114)84:11<3393::AID-HLCA3393>3.0.CO;2-4
OCIXON01 | 806726 | catena-[tetrakis(μ3-Oxo)-hexakis(μ2-oxo)-(μ2-pyrazine)-di-copper(i)-tri-molybdenum(vi)] |  | 1.54585 | 1.04937 | 3.60214 | 0 | 0 | 0.25178 | OCIXON01 | 10.1080/00958972.2012.666533 | https://doi.org/10.1080/00958972.2012.666533
OCIXUU | 213727 | catena-(tris(μ4-1,4-cyclohexanedicarboxylato-O,O',O'',O''')-hexakis(μ3-hydroxo)-hexa-aqua-hexa-nickel(ii) dihydrate) |  | 4.12613 | 1.4151 | 1.77675 | 0 | 0 | 0.38954 | OCIXUU | 10.1021/cg050363g | https://doi.org/10.1021/cg050363g
OCIYUW | 819207 | catena-((μ2-1,2,4-triazolo[1,5-a]pyrimidine)-aqua-silver(i) hexafluorophosphate dihydrate) |  | 9.62352 | 7.92379 | 1.12245 | 1640.66 | 1461.69 | 0.67076 | OCIYUW | 10.1039/c1dt10603a | https://doi.org/10.1039/c1dt10603a
OCIZEG | 257767 | catena-((μ2-benzene-1,3-dicarboxylato-O,O')-bis(2-(4-pyridyl)-4,4,5,5-tetramethylimidazoline-1-oxyl-3-oxide-N radical)-zinc(ii)) |  | 2.22525 | 1.29641 | 1.44829 | 0 | 0 | 0.34914 | OCIZEG | 10.1007/s11243-005-6396-x | https://doi.org/10.1007/s11243-005-6396-x
OCIZEH | 828135 | catena-((μ2-4,4'-Oxydibenzoato)-(μ2-1,1'-biphenyl-4,4'-diylbis(1H-imidazole))-copper) |  | 2.77125 | 1.7398 | 1.48292 | 0 | 0 | 0.34452 | OCIZEH | 10.1039/c1dt11130b | https://doi.org/10.1039/c1dt11130b
OCIZIK | 275651 | catena-((μ2-benzene-1,3-dicarboxylato-O,O')-aqua-bis(2-(4-pyridyl)-4,4,5,5-tetramethylimidazoline-1-oxyl-3-oxide-N radical)-cadmium(ii)) |  | 2.01227 | 1.1333 | 1.57186 | 0 | 0 | 0.32234 | OCIZIK | 10.1007/s11243-005-6396-x | https://doi.org/10.1007/s11243-005-6396-x
OCIZIL | 828136 | catena-((μ2-4,4'-Oxydibenzoato)-(μ2-1,1'-biphenyl-4,4'-diylbis(1H-imidazole))-zinc dimethylformamide solvate hydrate) |  | 4.78879 | 3.72145 | 1.33861 | 121.492 | 90.76 | 0.4084 | OCIZIL | 10.1039/c1dt11130b | https://doi.org/10.1039/c1dt11130b
OCIZUX | 828138 | catena-(tris(μ2-4,4'-bis(1-imidazolyl)biphenyl)-bis(triaqua-nickel) azoxybenzene-3,3',5,5'-tetracarboxylic acid dimethylformamide solvate monohydrate) |  | 5.36124 | 4.05408 | 0.952461 | 775.954 | 814.684 | 0.56058 | OCIZUX | 10.1039/c1dt11130b | https://doi.org/10.1039/c1dt11130b
OCOFOC | 286766 | catena-(bis(μ2-bromo)-(μ2-1,2-bis(diphenylphosphino)ethane-P,P')-bis(acetonitrile-N)-di-copper(i)) |  | 3.19534 | 1.27494 | 1.60461 | 0 | 0 | 0.37264 | OCOFOC | 10.1016/j.ica.2005.12.019 | https://doi.org/10.1016/j.ica.2005.12.019
OCOFUI | 286767 | bis(μ3-bromo)-bis(μ2-bromo)-bis(μ2-bis(diphenylphosphino)methane-P,P')-bis(acetonitrile-N)-tetra-copper(i) acetonitrile solvate |  | 9.65159 | 8.52362 | 0.771287 | 1822.48 | 2362.91 | 0.71374 | OCOFUI | 10.1016/j.ica.2005.12.019 | https://doi.org/10.1016/j.ica.2005.12.019
OCOGAP | 286768 | catena-(tris(μ3-iodo)-(μ2-bis(diphenylstibino)methane)-(acetonitrile-N)-tri-copper(i) acetonitrile solvate) |  | 4.25046 | 1.39932 | 2.27043 | 0 | 0 | 0.40942 | OCOGAP | 10.1016/j.ica.2005.12.019 | https://doi.org/10.1016/j.ica.2005.12.019
OCOHEU | 281761 | catena-((μ4-2-oxo-3-((E)-((2-((2-oxobenzoyl)imino)ethyl)imino)methyl)benzoato)-(μ3-2-oxo-3-((E)-((2-((2-oxobenzoyl)imino)ethyl)imino)methyl)benzoato)-aqua-tetra-copper(ii) monohydrate) |  | 2.99809 | 2.29779 | 1.84446 | 0 | 0 | 0.33512 | OCOHEU | 10.1016/j.ica.2006.01.004 | https://doi.org/10.1016/j.ica.2006.01.004
OCOKIC | 853580 | catena-[(μ2-1-Trimethylsilyl-2,2-dihydrido-1,2-azaborinan-2-ido)-potassium] |  | 2.03854 | 1.3094 | 1.16361 | 0 | 0 | 0.26858 | OCOKIC | 10.1021/ja206497x | https://doi.org/10.1021/ja206497x
OCOKUO | 732141 | catena-[(μ3-2-Methyl-5-(nitroimino)-2,5-dihydrotetrazol-1-ide-N,O,O,O')-(μ2-aqua)-(μ2-2-methyl-5-(nitroimino)-2,5-dihydrotetrazol-1-ide-O,O,O')-aqua-barium(ii)] |  | 2.20631 | 1.03125 | 2.15419 | 0 | 0 | 0.28452 | OCOKUO | 10.1002/prep.200900058 | https://doi.org/10.1002/prep.200900058
OCOLAV | 732143 | catena-[bis(μ3-4-Methyl-5-(nitroimino)-4,5-dihydro-1H-tetrazol-1-yl-N1,N2,O,O,O')-aqua-barium(ii)] |  | 1.6667 | 0.95077 | 2.30232 | 0 | 0 | 0.2455 | OCOLAV | 10.1002/prep.200900058 | https://doi.org/10.1002/prep.200900058
OCOQUU | 804787 | catena-(tetrakis(μ2-cyano)-bis(3-phenylpyridine)-iron(ii)-gold(i)) |  | 2.37008 | 1.59369 | 2.15706 | 0 | 0 | 0.38198 | OCOQUU | 10.1016/j.poly.2011.02.033 | https://doi.org/10.1016/j.poly.2011.02.033
OCOQUU01 | 804788 | catena-(tetrakis(μ2-cyano)-bis(3-phenylpyridine)-iron(ii)-gold(i)) |  | 2.33716 | 1.53318 | 2.29967 | 0 | 0 | 0.35158 | OCOQUU01 | 10.1016/j.poly.2011.02.033 | https://doi.org/10.1016/j.poly.2011.02.033
OCORUV | 801050 | catena-((μ2-oxo)-(2,2'-(ethane-1,2-diylbis(nitrilomethylylidene))-bis(4,6-dichlorophenol))-vanadium(iv)) |  | 2.58152 | 2.10447 | 1.74075 | 0 | 0 | 0.32788 | OCORUV | 10.1016/j.poly.2011.02.035 | https://doi.org/10.1016/j.poly.2011.02.035
OCOSAC | 801051 | catena-((μ2-oxo)-(2,2'-(ethane-1,2-diylbis(nitrilomethylylidene))-bis(4,6-dibromophenol))-vanadium(iv)) |  | 2.53883 | 1.88816 | 2.2932 | 0 | 0 | 0.32092 | OCOSAC | 10.1016/j.poly.2011.02.035 | https://doi.org/10.1016/j.poly.2011.02.035
OCOTUX | 652985 | catena-(bis(μ3-3,4'-bi-1,2,4-triazole)-manganese(ii)) |  | 1.78193 | 0.6982 | 2.01132 | 0 | 0 | 0.21158 | OCOTUX | 10.1016/j.poly.2011.02.049 | https://doi.org/10.1016/j.poly.2011.02.049
OCOWUA | 830417 | catena-((μ2-2-(((4H-1,2,4-triazol-4-yl)imino)methyl)phenolato)-(amino(2,2'-(cyclohexane-1,2-diylbis((nitrilo)methylylidene))diphenolato))-iron(iii) methanol solvate) |  | 3.28193 | 1.21318 | 1.41599 | 0 | 0 | 0.34868 | OCOWUA | 10.1039/c1dt11127b | https://doi.org/10.1039/c1dt11127b
OCOXAH | 830418 | catena-((μ2-2-(((4H-1,2,4-triazol-4-yl)imino)methyl)phenolato)-(amino(2,2'-(1,2-phenylenebis((nitrilo)methylylidene))diphenolato))-iron(iii) methanol solvate) |  | 4.7162 | 1.0783 | 1.37986 | 0 | 0 | 0.37564 | OCOXAH | 10.1039/c1dt11127b | https://doi.org/10.1039/c1dt11127b
OCOXUA | 606192 | catena-((μ2-η4,η4-1-(2-(9-Fluorenyl)ethyl)-3-(2,6-di-isopropylphenyl)imidazol-2-ylidene)-(μ2-η4,η2-1-(2-(9-fluorenyl)ethyl)-3-(2,6-di-isopropylphenyl)imidazol-2-ylidene)-di-potassium benzene solvate) |  | 6.04699 | 1.4553 | 0.975265 | 0 | 0 | 0.45334 | OCOXUA | 10.1021/om051017z | https://doi.org/10.1021/om051017z
OCUBET | 162870 | catena-(tetrakis(μ3-Isonicotinato)-bis(μ2-iodo)-tetra-copper(i,ii)) |  | 2.13897 | 1.25448 | 2.42723 | 0 | 0 | 0.30612 | OCUBET | 10.1016/S1387-7003(01)00299-4 | https://doi.org/10.1016/S1387-7003(01)00299-4
OCUBET01 | 278798 | catena-(bis(μ3-Pyridine-4-carboxylato-N,O,O')-(μ2-iodo)-copper(i)-copper(ii)) |  | 1.6975 | 1.19685 | 2.4431 | 0 | 0 | 0.2944 | OCUBET01 | 10.1016/j.ica.2005.12.069 | https://doi.org/10.1016/j.ica.2005.12.069
OCUBIX | 156267 | catena-((μ3-n-Dodecane-α-ω-dioato)-diaqua-cobalt(ii)) |  | 1.86501 | 1.27803 | 1.38937 | 0 | 0 | 0.37008 | OCUBIX | 10.1002/1099-0682(200111)2001:11<2843::AID-EJIC2843>3.0.CO;2-T | https://doi.org/10.1002/1099-0682(200111)2001:11<2843::AID-EJIC2843>3.0.CO;2-T
OCUDAS | 272522 | catena-(bis(μ2-2,3,5,6-Tetrafluoropyrid-4-yl-C,N)-bis(2,3,5,6-tetrafluoropyrid-4-yl)-di-mercury) |  | 1.64934 | 1.02125 | 2.97337 | 0 | 0 | 0.29026 | OCUDAS | 10.1016/j.jorganchem.2005.09.017 | https://doi.org/10.1016/j.jorganchem.2005.09.017
OCUGEZ | 233201 | catena-(bis(μ4-Adipato-O,O,O',O'',O'',O''')-(μ2-adipato-O,O',O'',O''')-tetra-aqua-di-neodymium(iii) adipic acid tetrahydrate clathrate) |  | 5.66787 | 4.14737 | 1.43965 | 946.283 | 657.302 | 0.51596 | OCUGEZ | Not found | https://doi.org/Not found
OCUGEZ01 | 283425 | catena-(bis(μ4-Adipato-O,O,O',O'',O'',O''')-(μ2-adipato-O,O',O'',O''')-tetra-aqua-di-neodymium adipic acid tetrahydrate) |  | 5.71474 | 4.18465 | 1.43138 | 912.477 | 637.48 | 0.51892 | OCUGEZ01 | 10.1002/zaac.200500464 | https://doi.org/10.1002/zaac.200500464
OCUMUU | 175707 | catena-((μ3-Pyridine-2,6-dicarboxylic acid-O,O',O'')-(μ2-pyridine-2-carboxylato-6-carboxylic acid-N,O,O',O'')-diaqua-cesium(i) monohydrate) |  | 2.42506 | 0.93277 | 1.84361 | 0 | 0 | 0.31154 | OCUMUU | Not found | https://doi.org/Not found
OCUMUU01 | 816951 | catena-[(μ3-Pyridine-2,6-dicarboxylic acid-O,O',O'')-(μ2-6-carboxypyridine-2-carboxylato-N,O,O':O'')-diaqua-cesium(i) monohydrate] |  | 2.43678 | 0.9487 | 1.82369 | 0 | 0 | 0.3184 | OCUMUU01 | 10.1007/s10870-011-0187-3 | https://doi.org/10.1007/s10870-011-0187-3
OCUNAC | 605510 | catena-[tris(μ4-Terephthalato)-(μ3-oxo)-diaqua-fluoro-tri-chromium pentadecahydrate] | MIL-101 | 33.55977 | 13.84449 | 0.450621 | 1372.8 | 3046.46 | 0.82924 | OCUNAC | 10.1126/science.1116275 | https://doi.org/10.1126/science.1116275
OCUPEI | 607036 | catena-((μ2-Chloro)-chloro-methanol-bis(4-(4'-pyridylmethylsulfanyl)-4',5'-ethylenedithiotetrathiafulvalene)-manganese(ii)) |  | 2.05861 | 1.13775 | 1.734 | 0 | 0 | 0.29394 | OCUPEI | 10.1021/ic060056f | https://doi.org/10.1021/ic060056f
OCUPOS | 273109 | catena-((μ8-Butane-1,4-diphosphonato)-(μ2-aqua)-dioxo-di-vanadium trihydrate) |  | 4.20376 | 3.74463 | 1.8267 | 200.509 | 109.766 | 0.4147 | OCUPOS | 10.1021/ic0517422 | https://doi.org/10.1021/ic0517422
OCUPUY | 273110 | catena-((μ8-Pentane-1,5-diphosphonato)-(μ2-aqua)-dioxo-di-vanadium trihydrate) |  | 4.43737 | 4.04819 | 1.66003 | 514.078 | 309.679 | 0.44386 | OCUPUY | 10.1021/ic0517422 | https://doi.org/10.1021/ic0517422
OCUQAF | 273111 | catena-((μ6-Hexane-1,6-diphosphonato)-tetra-aqua-dioxo-di-vanadium) |  | 2.03054 | 1.60869 | 1.97526 | 0 | 0 | 0.28262 | OCUQAF | 10.1021/ic0517422 | https://doi.org/10.1021/ic0517422
OCURAG | 273117 | catena-(Hexane-1,6-diammonium bis((μ6-propane-1,3-diphosphonato)-(μ2-hydroxo))-tetraoxo-tetra-vanadium hemihydrate) |  | 4.57311 | 3.42227 | 1.62146 | 0 | 0 | 0.48128 | OCURAG | 10.1021/ic0517422 | https://doi.org/10.1021/ic0517422
OCURIO | 273119 | catena-(Propane-1,2-diammonium bis((μ6-propane-1,3-diphosphonato)-(μ2-hydroxo))-tetraoxo-tetra-vanadium) |  | 4.37906 | 3.42671 | 1.65323 | 0 | 0 | 0.47258 | OCURIO | 10.1021/ic0517422 | https://doi.org/10.1021/ic0517422
OCURUA | 273121 | catena-(Piperazinium bis(μ4-hydrogen ethane-1,2-diphosphonato)-dioxo-di-vanadium) |  | 3.88462 | 2.52484 | 1.72204 | 0 | 0 | 0.4367 | OCURUA | 10.1021/ic0517422 | https://doi.org/10.1021/ic0517422
OCUSIO | 169843 | catena-((μ2-Pyrimidine-N,N')-tetra-aqua-copper(ii) squarate) |  | 4.00835 | 1.88869 | 1.22327 | 0 | 0 | 0.51478 | OCUSIO | Not found | https://doi.org/Not found
OCUSUB | 607043 | catena-(bis(Ethylammonium) bis(μ6-propane-1,3-diphosphonato)-bis(μ2-hydroxo)-tetraoxo-tetra-vanadium monohydrate) |  | 4.3134 | 3.40979 | 1.65964 | 0 | 0 | 0.46468 | OCUSUB | 10.1021/ic0517422 | https://doi.org/10.1021/ic0517422
OCUSUC01 | 700871 | catena-((μ4-Pyrazine-2.3-dicarboxylato)-(μ4-5-aminotetrazolato)-(μ3-hydroxo)-di-cobalt(ii)) |  | 2.81014 | 0.87868 | 2.1625 | 0 | 0 | 0.29884 | OCUSUC01 | 10.2174/1877944104666140222001254 | https://doi.org/10.2174/1877944104666140222001254
OCUTEM | 607045 | catena-(bis(N,N-Diethylammonium) bis(μ6-propane-1,3-diphosphonato)-bis(μ2-hydroxo)-tetraoxo-tetra-vanadium) |  | 4.4069 | 3.4562 | 1.64643 | 0 | 0 | 0.47606 | OCUTEM | 10.1021/ic0517422 | https://doi.org/10.1021/ic0517422
OCUXOB | 838475 | catena-[bis(tris(2,2'-Bipyridine-N,N')-ruthenium(ii)) nonakis(μ3-oxo)-bis(μ2-aqua)-bis(μ2-hydroxo)-octadecakis(μ2-oxo)-triaqua-undeca-oxo-potassium-sodium-dodeca-tungsten trihydrate] |  | 9.06986 | 6.85263 | 2.29663 | 2186.88 | 952.214 | 0.66552 | OCUXOB | 10.1016/j.jssc.2011.10.005 | https://doi.org/10.1016/j.jssc.2011.10.005
OCUXUH | 838476 | catena-[(μ12-Silicato)-bis(μ4-pyrazine-2-carboxylato-N,N',O,O,O',O')-tetrakis(μ3-pyrazine-2-carboxylato-N,N',O,O)-bis(μ2-aqua)-tetratriacontakis(μ2-oxo)-octa-aqua-dioxo-hexa-potassium-di-ruthenium-dodeca-tungsten dihydrate] |  | 1.59122 | 0.75386 | 3.86731 | 0 | 0 | 0.15026 | OCUXUH | 10.1016/j.jssc.2011.10.005 | https://doi.org/10.1016/j.jssc.2011.10.005
ODAGOP | 161920 | catena-(bis(μ2-4,4'-Bipyridine)-bis(nitrato-O)-cobalt bis(p-nitroaniline) clathrate) |  | 5.26876 | 4.0471 | 1.01883 | 1217.26 | 1194.77 | 0.55754 | ODAGOP | 10.1016/S1463-0184(01)00023-5 | https://doi.org/10.1016/S1463-0184(01)00023-5
ODAGUV | 161921 | catena-(bis(μ2-4,4'-Bipyridine)-bis(nitrato-O)-nickel bis(p-nitroaniline) clathrate) |  | 5.37159 | 4.05652 | 1.02541 | 1252.25 | 1221.23 | 0.562 | ODAGUV | 10.1016/S1463-0184(01)00023-5 | https://doi.org/10.1016/S1463-0184(01)00023-5
ODAHAC | 161922 | catena-(bis(μ2-4,4'-Bipyridine)-bis(nitrato-O)-zinc bis(p-nitroaniline) clathrate) |  | 5.30262 | 4.07028 | 1.03435 | 1231.38 | 1190.48 | 0.56052 | ODAHAC | 10.1016/S1463-0184(01)00023-5 | https://doi.org/10.1016/S1463-0184(01)00023-5
ODAHEG | 146750 | catena-((μ2-1,6-bis(4-Pyridyl)hexane)-bis(1,6-bis(4-pyridyl)hexane)-bis(nitrato)-copper bis(μ2-1,6-bis(4-pyridyl)hexane)-aqua-(nitrato)-copper dinitrate ethanol solvate) |  | 9.17857 | 6.07969 | 0.532535 | 2280.32 | 4282.01 | 0.73602 | ODAHEG | 10.1016/S1463-0184(01)00024-7 | https://doi.org/10.1016/S1463-0184(01)00024-7
ODAHEI | 790325 | catena-[tris(μ2-N,N'-bis(3-Pyridyl)ethylenebis(urea))-tetraaqua-bis(sulfato)-di-copper nonadecahydrate] |  | 5.35712 | 3.37626 | 1.11963 | 0 | 0 | 0.53038 | ODAHEI | Not found | https://doi.org/Not found
ODAHIK | 146751 | catena-(tetrakis(μ2-1,6-bis(4-Pyridyl)hexane)-diaqua-di-copper tetranitrate 1,6-bis(4-pyridyl)hexane ethanol dihydrate clathrate) |  | 5.35012 | 3.87788 | 0.879784 | 880.78 | 1001.13 | 0.56282 | ODAHIK | 10.1016/S1463-0184(01)00024-7 | https://doi.org/10.1016/S1463-0184(01)00024-7
ODAHIM | 790326 | catena-[(μ2-N,N'-bis(3-Pyridyl)propylenebis(urea))-triaqua-(sulfato)-copper ethanol solvate monohydrate] |  | 4.14688 | 2.55983 | 1.45088 | 0 | 0 | 0.40412 | ODAHIM | Not found | https://doi.org/Not found
ODAHUY | 684819 | catena-[bis(μ3-Tartrato)-(μ2-tartrato)-diaqua-di-dysprosium] |  | 1.89105 | 0.92501 | 2.88631 | 0 | 0 | 0.22388 | ODAHUY | 10.1016/j.jssc.2011.11.012 | https://doi.org/10.1016/j.jssc.2011.11.012
ODAJAG | 694076 | catena-[bis(μ4-Tartrato)-(μ2-oxalato)-diaqua-di-neodymium tetrahydrate] |  | 3.66954 | 3.25151 | 2.20894 | 0 | 0 | 0.38254 | ODAJAG | 10.1016/j.jssc.2011.11.012 | https://doi.org/10.1016/j.jssc.2011.11.012
ODAJEI | 162405 | catena-((μ3-Mikanin-3-O-sulfato)-(methanol)-potassium) |  | 2.04595 | 1.06553 | 1.5948 | 0 | 0 | 0.25546 | ODAJEI | 10.1248/cpb.49.1166 | https://doi.org/10.1248/cpb.49.1166
ODAJIO | 694078 | catena-[bis(μ3-Tartrato)-(μ2-tartrato)-diaqua-di-europium] |  | 1.86254 | 0.92258 | 2.77677 | 0 | 0 | 0.22768 | ODAJIO | 10.1016/j.jssc.2011.11.012 | https://doi.org/10.1016/j.jssc.2011.11.012
ODAKEL | 837898 | catena-[bis(μ4-Isophthalato)-bis(μ3-isophthalato)-hexakis(dimethylformamide)-tetra-manganese dimethylformamide solvate] |  | 5.35526 | 1.52513 | 1.27769 | 0 | 0 | 0.44718 | ODAKEL | 10.1016/j.jssc.2011.10.051 | https://doi.org/10.1016/j.jssc.2011.10.051
ODAPOA | 823817 | catena-[tetrakis(μ3-Diphosphido)-(μ2-ethene-1,2-bis(4-pyridyl))-octakis(η5-cyclopentadienyl)-hexadecacarbonyl-di-silver-octa-molybdenum bis(tetrakis(perfluoro-t-butoxy)-aluminium) dichloromethane solvate] |  | 9.43693 | 7.14406 | 1.11556 | 1616.53 | 1449.08 | 0.63788 | ODAPOA | 10.1002/anie.201103046 | https://doi.org/10.1002/anie.201103046
ODAQAN | 823819 | catena-[bis(μ4-Diphosphido)-bis(μ2-ethene-1,2-bis(4-pyridyl))-tetrakis(η5-cyclopentadienyl)-octacarbonyl-di-copper-tetra-molybdenum bis(tetrafluoroborate) acetonitrile dichloromethane solvate] |  | 5.05893 | 4.01131 | 1.3763 | 756.787 | 549.869 | 0.51048 | ODAQAN | 10.1002/anie.201103046 | https://doi.org/10.1002/anie.201103046
ODARAN | 608431 | catena-((μ6-Succinato)-bis(μ4-1,4-benzenedicarboxylato)-di-erbium(iii)) |  | 2.6315 | 1.54489 | 2.56105 | 0 | 0 | 0.28882 | ODARAN | 10.1107/S160053680601213X | https://doi.org/10.1107/S160053680601213X
ODASIX | 740158 | catena-(bis((μ3-5-Nitrobenzene-1,2,3-tricarboxylato)-(μ2-5-nitrobenzene-2-carboxy-1,3-dicarboxylato)-(μ2-4,4'-bipyridine))-octa-aqua-penta-copper hexahydrate) |  | 3.13839 | 1.06901 | 1.78817 | 0 | 0 | 0.32748 | ODASIX | 10.1071/CH10431 | https://doi.org/10.1071/CH10431
ODASUJ | 749378 | catena-(bis(μ4-5-Nitrobenzene-1,2,3-tricarboxylato)-tris(μ2-4,4'-bipyridine)-diaqua-tri-cobalt monohydrate) |  | 3.01293 | 1.1782 | 1.65665 | 0 | 0 | 0.32392 | ODASUJ | 10.1071/CH10431 | https://doi.org/10.1071/CH10431
ODATIY | 714063 | catena-((μ4-Cyclobutane-1,2,3,4-tetrone)-bis(μ3-cyclobutane-1,2,3,4-tetrone)-tetra-aqua-di-praseodymium) |  | 1.70503 | 0.83064 | 2.84486 | 0 | 0 | 0.20454 | ODATIY | 10.1071/CH10459 | https://doi.org/10.1071/CH10459
ODATOE | 715721 | catena-((μ4-Cyclobutane-1,2,3,4-tetrone)-bis(μ3-cyclobutane-1,2,3,4-tetrone)-tetra-aqua-di-neodymium) |  | 1.72548 | 0.7995 | 2.8692 | 0 | 0 | 0.19848 | ODATOE | 10.1071/CH10459 | https://doi.org/10.1071/CH10459
ODAVAS | 732827 | catena-((μ4-Squarato)-bis(μ3-squarato)-tetra-aqua-di-holmium) |  | 1.70167 | 0.77813 | 3.09316 | 0 | 0 | 0.1926 | ODAVAS | 10.1071/CH10459 | https://doi.org/10.1071/CH10459
ODAVIA | 734427 | catena-((μ4-Squarato)-bis(μ3-squarato)-tetra-aqua-di-lanthanum) |  | 1.75386 | 0.85504 | 2.73273 | 0 | 0 | 0.21164 | ODAVIA | 10.1071/CH10459 | https://doi.org/10.1071/CH10459
ODAVIY | 165002 | catena-((μ2-Trifluoromethanesulfonato-O,O')-(2,2',3,3'-tetrahydro-4,4'-dithia-1,1'-binaphthylidene-S,S')-silver(i)) |  | 7.2996 | 6.38859 | 0.957961 | 1951.6 | 2037.24 | 0.64656 | ODAVIY | 10.1016/S0020-1693(01)00556-4 | https://doi.org/10.1016/S0020-1693(01)00556-4
ODAVOG | 735015 | catena-(bis(μ4-Squarato)-(μ-oxalato)-tetra-aqua-di-terbium) |  | 3.14626 | 0.72603 | 2.89512 | 0 | 0 | 0.25948 | ODAVOG | 10.1071/CH10459 | https://doi.org/10.1071/CH10459
ODAYEZ | 836017 | catena-((μ2-tris(dicyanomethylene)cyclopropandiide)-(1,10-phenanthroline)-methanol-aqua-manganese) |  | 2.46918 | 1.18363 | 1.44831 | 0 | 0 | 0.33012 | ODAYEZ | 10.1039/c1dt11369k | https://doi.org/10.1039/c1dt11369k
ODAYID | 836018 | catena-((μ2-tris(dicyanomethylene)cyclopropandiide)-(2-(1H-pyrazol-3-yl)pyridine)-methanol-aqua-manganese) |  | 2.1275 | 1.15418 | 1.46989 | 0 | 0 | 0.32042 | ODAYID | 10.1039/c1dt11369k | https://doi.org/10.1039/c1dt11369k
ODAYOJ | 836019 | catena-((μ2-tris(dicyanomethylene)cyclopropandiide)-(2-(1H-pyrazol-3-yl)pyridine)-dimethanol-cobalt) |  | 2.03409 | 1.11176 | 1.49436 | 0 | 0 | 0.3183 | ODAYOJ | 10.1039/c1dt11369k | https://doi.org/10.1039/c1dt11369k
ODAYUP | 836020 | catena-((μ2-tris(dicyanomethylene)cyclopropandiide)-(2-(1H-pyrazol-3-yl)pyridine)-dimethanol-iron) |  | 2.03525 | 1.1446 | 1.47398 | 0 | 0 | 0.32026 | ODAYUP | 10.1039/c1dt11369k | https://doi.org/10.1039/c1dt11369k
ODAZIE | 824526 | catena-[(μ2-(R)-Hydroxy(phenyl)acetato-O,O'':O'')-tris(4-methylpyridine-N)-cobalt(ii) perchlorate] | ("catena-[(μ2-D-Mandelato-O,O':O'')-tris(γ-picoline-N)-cobalt(ii) perchlorate]",) | 4.55261 | 1.42982 | 1.1707 | 0 | 0 | 0.44782 | ODAZIE | 10.1002/ejic.201100534 | https://doi.org/10.1002/ejic.201100534
ODAZOK | 824527 | catena-[(μ2-(R)-Hydroxy(phenyl)acetato-O,O'':O'')-tris(4-methylpyridine-N)-nickel(ii) perchlorate] | ("catena-[(μ2-D-Mandelato-O,O':O'')-tris(γ-picoline-N)-nickel(ii) perchlorate]",) | 4.56814 | 1.49881 | 1.18327 | 0 | 0 | 0.4454 | ODAZOK | 10.1002/ejic.201100534 | https://doi.org/10.1002/ejic.201100534
ODAZUQ | 824528 | catena-[(μ2-(S)-Hydroxy(phenyl)acetato-O,O'':O'')-tris(4-methylpyridine-N)-cobalt(ii) perchlorate] | ("catena-[(μ2-L-Mandelato-O,O':O'')-tris(γ-picoline-N)-cobalt(ii) perchlorate]",) | 4.55332 | 1.43763 | 1.16614 | 0 | 0 | 0.44898 | ODAZUQ | 10.1002/ejic.201100534 | https://doi.org/10.1002/ejic.201100534
ODEBAC | 824529 | catena-[(μ2-(S)-Hydroxy(phenyl)acetato-O,O'':O'')-tris(4-methylpyridine-N)-nickel(ii) perchlorate] | ("catena-[(μ2-L-Mandelato-O,O':O'')-tris(γ-picoline-N)-nickel(ii) perchlorate]",) | 4.55559 | 1.51522 | 1.18164 | 0 | 0 | 0.44598 | ODEBAC | 10.1002/ejic.201100534 | https://doi.org/10.1002/ejic.201100534
ODEBEF | 610688 | catena-((μ2-3,5-Diaminobenzoato-O,O,O')-(μ2-3,5-diaminobenzoato-N,O,O')-lead(ii)) |  | 2.22975 | 0.97687 | 2.24746 | 0 | 0 | 0.30566 | ODEBEF | 10.1107/S160053680601885X | https://doi.org/10.1107/S160053680601885X
ODEGUA | 610761 | catena-[(μ3-Benzene-1,3-dicarboxylato)-(2-phenyl-1H-1,3,7,8-tetra-azacyclopenta(l)phenanthrene)-manganese(ii)] |  | 2.45006 | 1.19657 | 1.57043 | 0 | 0 | 0.305 | ODEGUA | 10.1107/S1600536806019647 | https://doi.org/10.1107/S1600536806019647
ODEHAH | 610762 | catena-[bis(μ4-Oxalato)-trans-diaqua-chromium-potassium] |  | 1.37845 | 0.74895 | 2.13403 | 0 | 0 | 0.14138 | ODEHAH | 10.1107/S1600536806018344 | https://doi.org/10.1107/S1600536806018344
ODEJAI | 176065 | catena-[(μ2-Isonicotinato-N,O)-iodo-(isonicotinato-O)-zinc] |  | 1.87435 | 0.9491 | 2.19898 | 0 | 0 | 0.29276 | ODEJAI | 10.1039/b111353d | https://doi.org/10.1039/b111353d
ODEJEO | 818636 | catena-[(μ3-2,2'-Bipyridine-4,4'-dicarboxylato-N,N':O:O')-bis(μ2-cyano)-(2,2'-bipyridine-4,4'-dicarboxylate-N,N')-ruthenium(ii)-zinc(ii) unknown solvate] |  | 7.09255 | 5.93723 | 1.0249 | 1772.18 | 1729.13 | 0.62454 | ODEJEO | 10.1021/ja204214t | https://doi.org/10.1021/ja204214t
ODEJOY | 791528 | catena-[bis(μ5-9,9-Di-n-butyl-9H-fluorene-2,7-dicarboxylato)-bis(μ4-9,9-di-n-butyl-9H-fluorene-2,7-dicarboxylato)-bis(dimethylformamide-O)-tetra-manganese(ii)] |  | 3.29021 | 1.21334 | 1.32686 | 0 | 0 | 0.37292 | ODEJOY | 10.1002/zaac.201100155 | https://doi.org/10.1002/zaac.201100155
ODEJOY01 | 791529 | catena-[bis(μ5-9,9-Di-n-butyl-9H-fluorene-2,7-dicarboxylato)-bis(μ4-9,9-di-n-butyl-9H-fluorene-2,7-dicarboxylato)-bis(dimethylformamide-O)-tetra-manganese(ii)] |  | 3.34353 | 1.2314 | 1.32028 | 0 | 0 | 0.37832 | ODEJOY01 | 10.1002/zaac.201100155 | https://doi.org/10.1002/zaac.201100155
ODEKAK | 604342 | catena-(bis(μ3-5-Aminoisophthalato)-(μ2-1,2-bis(4-pyridyl)ethane)-di-zinc pentahydrate) |  | 3.77338 | 2.88146 | 1.51052 | 0 | 0 | 0.39642 | ODEKAK | 10.1021/ic050662v | https://doi.org/10.1021/ic050662v
ODEKEO | 604345 | catena-(bis(μ3-5-Aminoisophthalato)-(μ2-1,2-bis(4-pyridyl)ethene)-di-zinc) |  | 4.11662 | 2.81001 | 1.50036 | 0 | 0 | 0.39948 | ODEKEO | 10.1021/ic050662v | https://doi.org/10.1021/ic050662v
ODEKEP | 773502 | catena-[(μ2-2-(Carboxymethyl)-2-hydroxybutanedioato-O,O',O'':O''')-(1H,1'H-2,2'-bibenzimidazole-N3,N'3)-cobalt(ii) monohydrate] | ("catena-[(μ2-Hydrogen citrato-O,O',O'':O''')-(1H,1'H-2,2'-bibenzimidazole-N3,N'3)-cobalt(ii) monohydrate]",) | 2.88739 | 1.10394 | 1.63256 | 0 | 0 | 0.3308 | ODEKEP | Not found | https://doi.org/Not found
ODEKIS | 604347 | catena-(bis(μ3-5-Aminoisophthalato)-(μ2-1,3-bis(4-pyridyl)propane)-di-zinc) |  | 4.27196 | 3.09071 | 1.42929 | 0 | 0 | 0.42068 | ODEKIS | 10.1021/ic050662v | https://doi.org/10.1021/ic050662v
ODEKIT | 752010 | catena-(Imidazolium (μ3-pyridine-2,6-dicarboxylato)-bis(pyridine-2,6-dicarboxylato)-bis(imidiazol-3-yl)-diaqua-cobalt-dysprosium trihydrate) |  | 4.35688 | 2.59098 | 1.58687 | 0 | 0 | 0.4313 | ODEKIT | 10.1016/j.poly.2011.02.017 | https://doi.org/10.1016/j.poly.2011.02.017
ODEKOZ | 754600 | catena-(Imidazolium (μ3-pyridine-2,6-dicarboxylato)-bis(pyridine-2,6-dicarboxylato)-bis(imidiazol-3-yl)-diaqua-cobalt-gadolinium trihydrate) |  | 4.37358 | 2.59876 | 1.57142 | 0 | 0 | 0.4321 | ODEKOZ | 10.1016/j.poly.2011.02.017 | https://doi.org/10.1016/j.poly.2011.02.017
ODEKUF | 755473 | catena-(tetrakis(imidazolium)-diaqua-cobalt bis(μ3-pyridine-2,6-dicarboxylato)-bis(pyridine-2,6-dicarboxylato)-diaqua-di-lanthanum dihydrate) |  | 5.99889 | 3.87697 | 1.36108 | 899.629 | 660.965 | 0.53662 | ODEKUF | 10.1016/j.poly.2011.02.017 | https://doi.org/10.1016/j.poly.2011.02.017
ODELAM | 755474 | catena-(Imidazolium (μ3-pyridine-2,6-dicarboxylato)-bis(pyridine-2,6-dicarboxylato)-bis(imidiazol-3-yl)-diaqua-erbium-manganese trihydrate) |  | 4.23051 | 2.62042 | 1.57402 | 0 | 0 | 0.43408 | ODELAM | 10.1016/j.poly.2011.02.017 | https://doi.org/10.1016/j.poly.2011.02.017
ODELEQ | 756976 | catena-(tetrakis(imidazolium)-diaqua-manganese bis(μ3-pyridine-2,6-dicarboxylato)-bis(pyridine-2,6-dicarboxylato)-diaqua-di-lanthanum dihydrate) |  | 6.07523 | 3.89796 | 1.34639 | 987.705 | 733.594 | 0.53618 | ODELEQ | 10.1016/j.poly.2011.02.017 | https://doi.org/10.1016/j.poly.2011.02.017
ODELIU | 760520 | catena-(Imidazolium (μ3-pyridine-2,6-dicarboxylato)-bis(pyridine-2,6-dicarboxylato)-bis(imidiazol-3-yl)-diaqua-gadolinium-manganese trihydrate) |  | 4.16528 | 2.64123 | 1.55738 | 0 | 0 | 0.43016 | ODELIU | 10.1016/j.poly.2011.02.017 | https://doi.org/10.1016/j.poly.2011.02.017
ODELOA | 760521 | catena-(Imidazolium (μ3-pyridine-2,6-dicarboxylato)-bis(pyridine-2,6-dicarboxylato)-bis(imidiazol-3-yl)-diaqua-dysprosium-manganese trihydrate) |  | 2.24921 | 0.99889 | 1.88891 | 0 | 0 | 0.30054 | ODELOA | 10.1016/j.poly.2011.02.017 | https://doi.org/10.1016/j.poly.2011.02.017
ODELOZ | 273107 | catena-((μ8-Ethane-1,2-diphosphonato)-(μ2-aqua)-dioxo-di-vanadium monohydrate) |  | 2.45575 | 1.30641 | 2.32085 | 0 | 0 | 0.30372 | ODELOZ | 10.1021/ic0517422 | https://doi.org/10.1021/ic0517422
ODELUG | 760522 | catena-(Imidazolium (μ3-pyridine-2,6-dicarboxylato)-bis(pyridine-2,6-dicarboxylato)-bis(imidiazol-3-yl)-diaqua-manganese-praseodymium trihydrate) |  | 4.11328 | 2.55562 | 1.55204 | 0 | 0 | 0.41624 | ODELUG | 10.1016/j.poly.2011.02.017 | https://doi.org/10.1016/j.poly.2011.02.017
ODEMER | 773353 | catena-(Imidazolium bis(μ2-pyridine-2,6-dicarboxylato)-(pyridine-2,6-dicarboxylato)-bis(imidiazol-3-yl)-diaqua-cobalt-praseodymium trihydrate) |  | 4.90474 | 2.72954 | 1.40714 | 0 | 0 | 0.47874 | ODEMER | 10.1016/j.poly.2011.02.017 | https://doi.org/10.1016/j.poly.2011.02.017
ODENAO | 830266 | catena-((μ2-aquo)-bis(1,10-phenanthroline)-bis(μ3-3-(phosphono)propanoato)-di-cobalt monohydrate) |  | 3.60569 | 1.43669 | 1.64507 | 0 | 0 | 0.3346 | ODENAO | 10.1016/j.jssc.2011.10.003 | https://doi.org/10.1016/j.jssc.2011.10.003
ODENAO01 | 830267 | catena-((μ2-aquo)-bis(1,10-phenanthroline)-bis(μ3-3-(phosphono)propanoato)-di-cobalt monohydrate) |  | 3.52341 | 1.40697 | 1.66239 | 0 | 0 | 0.32518 | ODENAO01 | 10.1016/j.jssc.2011.10.003 | https://doi.org/10.1016/j.jssc.2011.10.003
ODENIV | 657621 | catena-((μ3-Pyridine-2,6-dicarboxylato)-(μ2-pyridine-2,6-dicarboxylato)-bis(μ2-aqua)-diaqua-samarium(iii)-sodium(i) trihydrate) |  | 3.78781 | 2.73696 | 1.73689 | 0 | 0 | 0.37494 | ODENIV | 10.1107/S160053680702884X | https://doi.org/10.1107/S160053680702884X
ODENIW | 830268 | catena-((1,10-phenanthroline)-(μ3-3-(phosphono)propanoato)-cadmium) |  | 1.74689 | 1.11606 | 1.97065 | 0 | 0 | 0.29684 | ODENIW | 10.1016/j.jssc.2011.10.003 | https://doi.org/10.1016/j.jssc.2011.10.003
ODEPIW | 173046 | catena-[bis(μ2-Chloro)-bis(3,5-dichloropyridine)-cadmium(ii)] |  | 1.82316 | 1.57625 | 2.12694 | 0 | 0 | 0.30962 | ODEPIW | 10.1039/b110208g | https://doi.org/10.1039/b110208g
ODEPOC | 173047 | catena-[bis(μ2-Chloro)-bis(3,5-dibromopyridine)-cadmium(ii)] |  | 1.62171 | 1.245 | 2.82553 | 0 | 0 | 0.28256 | ODEPOC | 10.1039/b110208g | https://doi.org/10.1039/b110208g
ODEPUI | 173048 | catena-[bis(μ2-Chloro)-bis(3,5-dimethylpyridine)-cadmium(ii)] |  | 2.34744 | 1.99516 | 1.69051 | 0 | 0 | 0.34306 | ODEPUI | 10.1039/b110208g | https://doi.org/10.1039/b110208g
ODEQAP | 173049 | catena-[bis(μ2-Bromo)-bis(3,5-dichloropyridine)-cadmium(ii)] |  | 7.25731 | 6.70545 | 1.18424 | 1787.58 | 1509.47 | 0.66376 | ODEQAP | 10.1039/b110208g | https://doi.org/10.1039/b110208g
ODEQAP01 | 760193 | catena-[bis(μ2-Bromo)-bis(3,5-dichloropyridine)-cadmium(ii)] |  | 7.18097 | 6.54021 | 1.21057 | 1734.62 | 1432.89 | 0.65738 | ODEQAP01 | 10.1107/S0108768109028626 | https://doi.org/10.1107/S0108768109028626
ODEQET | 173050 | catena-[bis(μ2-Bromo)-bis(3,5-dibromopyridine)-cadmium(ii)] |  | 1.6652 | 1.40164 | 3.04231 | 0 | 0 | 0.30292 | ODEQET | 10.1039/b110208g | https://doi.org/10.1039/b110208g
ODEQET01 | 760195 | catena-[bis(μ2-Bromo)-bis(3,5-dibromopyridine)-cadmium(ii)] |  | 1.65243 | 1.34745 | 3.07796 | 0 | 0 | 0.29318 | ODEQET01 | 10.1107/S0108768109028626 | https://doi.org/10.1107/S0108768109028626
ODEQIX | 173051 | catena-[bis(μ2-Bromo)-bis(3,5-dimethylpyridine)-cadmium(ii)] |  | 2.57052 | 2.22922 | 1.92118 | 0 | 0 | 0.36962 | ODEQIX | 10.1039/b110208g | https://doi.org/10.1039/b110208g
ODEQIX01 | 760191 | catena-[bis(μ2-Bromo)-bis(3,5-dimethylpyridine)-cadmium(ii)] |  | 2.50393 | 2.18097 | 1.96799 | 0 | 0 | 0.3548 | ODEQIX01 | 10.1107/S0108768109028626 | https://doi.org/10.1107/S0108768109028626
ODEQOD | 173052 | catena-[bis(μ2-Iodo)-bis(3,5-dichloropyridine)-cadmium(ii)] |  | 2.1675 | 2.08492 | 2.4513 | 0 | 0 | 0.37752 | ODEQOD | 10.1039/b110208g | https://doi.org/10.1039/b110208g
ODEQUJ | 173053 | catena-[bis(μ2-Iodo)-bis(3,5-dibromopyridine)-cadmium(ii)] |  | 7.69113 | 7.11413 | 1.54345 | 1715.73 | 1111.62 | 0.66848 | ODEQUJ | 10.1039/b110208g | https://doi.org/10.1039/b110208g
ODEREV | 629957 | catena-[tetrakis(μ8-2-Amino-2-(oxymethyl)propan-1,3-diolato)-tetrakis(μ2-dimethylsulfoxide)-hexadecakis(μ2-oxo)-hexakis(acetonitrile)-octakis(dimethylsulfoxide)-icosaoxo-manganese-dodeca-molybdenum-hexa-silver(i) dimethylsulfoxide solvate] |  | 2.60827 | 0.99727 | 2.42729 | 0 | 0 | 0.28826 | ODEREV | 10.1039/b617830h | https://doi.org/10.1039/b617830h
ODESAS | 629013 | catena-[bis(μ2-N,N'-(1,1,2,2-Tetramethylethylene)bis(salicylideneiminato))-bis(μ2-1-methylimidazole-2-aldoximato)-dipyridyl-di-manganese(iii)-nickel(ii) diperchlorate] |  | 4.1642 | 1.86451 | 1.32934 | 0 | 0 | 0.39348 | ODESAS | 10.1039/b617493k | https://doi.org/10.1039/b617493k
ODESEW | 629014 | catena-[bis(μ2-N,N'-(1,1,2,2-Tetramethylethylene)bis(salicylideneiminato))-bis(μ2-1-methylimidazole-2-aldoximato)-dipyridyl-di-manganese(iii)-nickel(ii) bis(hexafluorophosphate)] |  | 4.5381 | 2.30681 | 1.26859 | 0 | 0 | 0.42312 | ODESEW | 10.1039/b617493k | https://doi.org/10.1039/b617493k
ODESIA | 629015 | catena-[bis(μ2-N,N'-(1,1,2,2-Tetramethylethylene)bis(salicylideneiminato))-bis(μ2-1-ethylimidazole-2-aldoximato)-dipyridyl-di-manganese(iii)-nickel(ii) diperchlorate] |  | 4.29338 | 1.43222 | 1.32273 | 0 | 0 | 0.38956 | ODESIA | 10.1039/b617493k | https://doi.org/10.1039/b617493k
ODEWAW | 634121 | catena-(Dimethylammonium hexakis(μ2-oxo)-dioxo-nonaphenyl-di-molybdenum-tri-tin) |  | 4.15766 | 1.93192 | 1.5707 | 0 | 0 | 0.42716 | ODEWAW | 10.1002/zaac.200700163 | https://doi.org/10.1002/zaac.200700163
ODEWEA | 631011 | catena-(bis(μ2-Phenylalaninato)-lead(ii)) |  | 1.93979 | 0.93052 | 2.04948 | 0 | 0 | 0.30554 | ODEWEA | 10.1002/zaac.200700113 | https://doi.org/10.1002/zaac.200700113
ODEWIE | 288413 | catena-(bis(μ3-Thiophene-2,5-dicarboxylato)-(μ2-aqua)-(2,2'-bipyridyl)-diaqua-di-manganese(ii) dimethylformamide solvate) |  | 6.25687 | 3.18184 | 1.12523 | 0 | 0 | 0.55212 | ODEWIE | 10.1002/zaac.200700117 | https://doi.org/10.1002/zaac.200700117
ODEYIG | 639132 | catena-((μ2-4,4'-Bipyridyl)-bis(μ2-L-tryptophanato)-diaqua-di-copper(ii) dinitrate) |  | 3.43229 | 2.23066 | 1.37716 | 0 | 0 | 0.41414 | ODEYIG | 10.1002/zaac.200700088 | https://doi.org/10.1002/zaac.200700088
ODEZUT | 629946 | catena-(bis(μ2-3-(1H-Imidazolyl)-N,N-bis(2-pyridylmethyl)propan-1-amine)-di-silver(i) diperchlorate monohydrate) |  | 4.50241 | 1.74531 | 1.32552 | 0 | 0 | 0.45962 | ODEZUT | 10.1002/zaac.200700105 | https://doi.org/10.1002/zaac.200700105
ODIBAF | 629947 | catena-(bis(μ2-3-(1H-Imidazolyl)-N,N-bis(2-pyridylmethyl)propan-1-amine)-tri-silver(i) tris(trifluoromethanesulfonate)) |  | 5.41786 | 2.74851 | 1.26419 | 0 | 0 | 0.52906 | ODIBAF | 10.1002/zaac.200700105 | https://doi.org/10.1002/zaac.200700105
ODIDEM | 862221 | catena-[bis(μ6-2,4,6-trimethylbenzene-1,3,5-tricarboxylato)-bis(2,2'-bipyridine)-tri-cadmium(ii)] |  | 2.33347 | 1.15691 | 1.85351 | 0 | 0 | 0.3316 | ODIDEM | 10.1107/S0108270111048591 | https://doi.org/10.1107/S0108270111048591
ODIJES | 946731 | catena-(tetrakis(μ2-acetato)-(μ2-4,4'-ethene-1,2-diyldipyridine)-di-molybdenum(ii)) |  | 2.06936 | 1.05988 | 1.87072 | 0 | 0 | 0.30204 | ODIJES | 10.2116/xraystruct.29.33 | https://doi.org/10.2116/xraystruct.29.33
ODIKET | 913355 | catena-((μ5-phthalato)-copper(ii)) |  | 1.88838 | 1.27652 | 2.04245 | 0 | 0 | 0.30156 | ODIKET | 10.1039/C3CE41046C | https://doi.org/10.1039/C3CE41046C
ODILIW | 169494 | catena-(bis(μ2-9,9-Diethyl-2,7-bis(4-pyridylethynyl)fluorene)-aqua-(nitrato-O)-copper) unknown solvate |  | 11.17731 | 10.804 | 0.696914 | 1363.11 | 1955.92 | 0.65626 | ODILIW | 10.1002/1521-3773(20020215)41:4<583::AID-ANIE583>3.0.CO;2-I | https://doi.org/10.1002/1521-3773(20020215)41:4<583::AID-ANIE583>3.0.CO;2-I
ODILUI | 158455 | catena-((μ2-(R)-Methyl (3-(4,4,5,5-tetramethyl-4,5-dihydro-1H-imidazolyl-1-oxy-3-oxide)phenoxy)-2-propionate-O,O')-bis(hexafluoroacetylacetonato-O,O')-manganese(ii)) |  | 2.88767 | 1.33111 | 1.5402 | 0 | 0 | 0.39332 | ODILUI | 10.1002/1521-3773(20020215)41:4<586::AID-ANIE586>3.3.CO;2-Y | https://doi.org/10.1002/1521-3773(20020215)41:4<586::AID-ANIE586>3.3.CO;2-Y
ODIPAS | 176871 | catena-(tris(μ3-1,3,5-tris(Diphenylphosphanyl)benzene-P,P',P'')-tetra-silver tetrakis(trifluoromethanesulfonate)) |  | 19.08747 | 17.79434 | 0.763798 | 1004.4 | 1315 | 0.67234 | ODIPAS | 10.1002/1521-3773(20020301)41:5<764::AID-ANIE764>3.0.CO;2-N | https://doi.org/10.1002/1521-3773(20020301)41:5<764::AID-ANIE764>3.0.CO;2-N
ODIPAS01 | 170632 | catena-(tris(μ3-1,3,5-tris(Diphenylphosphanyl)benzene-P,P',P'')-tetra-silver tetrakis(trifluoromethanesulfonate)) |  | 18.77297 | 17.54593 | 0.766223 | 1001.4 | 1306.93 | 0.66666 | ODIPAS01 | 10.1002/1521-3773(20020301)41:5<764::AID-ANIE764>3.0.CO;2-N | https://doi.org/10.1002/1521-3773(20020301)41:5<764::AID-ANIE764>3.0.CO;2-N
ODIPOH | 630833 | catena-[(μ2-2,5-Dihydroxy-1,4-benzenedicarboxylato-O,O')-diaqua-zinc(ii)] |  | 1.62339 | 0.79071 | 2.13602 | 0 | 0 | 0.23892 | ODIPOH | 10.1016/j.poly.2007.01.025 | https://doi.org/10.1016/j.poly.2007.01.025
ODIPUN | 632616 | catena-[(μ2-1,2-bis(4-Pyridyl)ethane-N,N')-bis(thiocyanato)-mercury(ii)] |  | 2.76532 | 1.43533 | 2.01628 | 0 | 0 | 0.36718 | ODIPUN | 10.1016/j.poly.2007.01.047 | https://doi.org/10.1016/j.poly.2007.01.047
ODIQAU | 632617 | catena-[(μ2-1,2-bis(4-Pyridyl)ethene-N,N')-bis(thiocyanato)-mercury(ii)] |  | 2.0707 | 1.35541 | 2.07531 | 0 | 0 | 0.35936 | ODIQAU | 10.1016/j.poly.2007.01.047 | https://doi.org/10.1016/j.poly.2007.01.047
ODIQID | 877663 | catena-[tetrakis(μ2-cyano)-bis(3-chloropyridine)-tetra-copper] |  | 1.82853 | 1.26452 | 2.04478 | 0 | 0 | 0.35858 | ODIQID | 10.1007/s10904-012-9808-3 | https://doi.org/10.1007/s10904-012-9808-3
ODIQOJ | 860241 | catena-[bis(μ3-Pyridine-2,6-dicarboxylato)-(μ2-pyridine-2,6-dicarboxylato)-triaqua-di-cerium(iii) hydrate] |  | 3.57283 | 1.09909 | 2.16174 | 0 | 0 | 0.30444 | ODIQOJ | 10.1016/j.dyepig.2013.05.004 | https://doi.org/10.1016/j.dyepig.2013.05.004
ODIRAV | 632140 | catena-[(μ8-4,4'-(Hexafluoroispropylidene)diphthalate)-di-zinc(ii)] |  | 2.50679 | 1.20957 | 2.07638 | 0 | 0 | 0.31964 | ODIRAV | 10.1039/b701200d | https://doi.org/10.1039/b701200d
ODIRAW | 797180 | catena-[bis(μ2-2-(((oxidoimino)(phenyl)methyl)diazenyl)benzoato)-tetramethanol-di-manganese methanol solvate] |  | 3.90104 | 1.55489 | 1.28125 | 0 | 0 | 0.43802 | ODIRAW | 10.1007/s11426-012-4550-9 | https://doi.org/10.1007/s11426-012-4550-9
ODIREA | 957152 | catena-[bis(μ2-2-(((oxidoimino)(phenyl)methyl)diazenyl)benzoato)-(2,2'-(ethane-1,2-diylbis(nitrilomethylylidene))diphenolato)-di-manganese] |  | 2.91302 | 1.53769 | 1.51988 | 0 | 0 | 0.33956 | ODIREA | 10.1007/s11426-012-4550-9 | https://doi.org/10.1007/s11426-012-4550-9
ODIREZ | 632141 | catena-[(μ8-4,4'-(Hexafluoroispropylidene)diphthalate)-diaqua-di-cadmium(ii)] |  | 1.80708 | 1.01502 | 2.44984 | 0 | 0 | 0.2584 | ODIREZ | 10.1039/b701200d | https://doi.org/10.1039/b701200d
ODISEA | 653078 | catena-[(μ2-1-(1-Imidazolyl)-4-(imidazol-1-ylmethyl)benzene-N,N')-tetra-iodo-di-mercury(ii) acetone solvate] |  | 4.52657 | 2.19138 | 2.3321 | 0 | 0 | 0.45074 | ODISEA | 10.1021/cg060814c | https://doi.org/10.1021/cg060814c
ODISOK | 653080 | bis(μ2-1-Bromo-3,5-bis(imidazol-1-ylmethyl)benzene)-tetra-iodo-di-mercury(ii) |  | 2.25312 | 1.20917 | 2.76848 | 0 | 0 | 0.35436 | ODISOK | 10.1021/cg060814c | https://doi.org/10.1021/cg060814c
ODISOL | 691656 | catena-[(μ2-2-(2-((2-((2-(1,3-benzothiazol-2-yl)phenyl)sulfanyl)ethyl)sulfanyl)phenyl)-1,3-benzothiazole)-dichloro-copper(ii)] |  | 1.94924 | 1.10128 | 1.66595 | 0 | 0 | 0.30016 | ODISOL | Not found | https://doi.org/Not found
ODISUQ | 653081 | catena-[(μ3-1,3,5-tris(1-Imidazolyl)benzene-N,N',N'')-hexa-iodo-tri-mercury(ii) dimethylformamide solvate] |  | 4.74857 | 2.83497 | 2.39886 | 0 | 0 | 0.49292 | ODISUQ | 10.1021/cg060814c | https://doi.org/10.1021/cg060814c
ODITAX | 653082 | catena-[bis(μ3-2,4,6-tris(4-(Imidazol-1-ylmethyl)phenyl)-1,3,5-triazine-N,N',N'')-hexa-iodo-tri-mercury(ii) tetrahydrate] |  | 6.03195 | 4.23302 | 1.94872 | 419.508 | 215.274 | 0.46066 | ODITAX | 10.1021/cg060814c | https://doi.org/10.1021/cg060814c
ODITEB | 653083 | catena-[(μ3-1,3,5-tris(Imidazol-1-ylmethyl)-2,4,6-trimethylbenzene-N,N',N'')-bis(μ2-bromo)-dibromo-di-mercury(ii)] |  | 2.27974 | 1.38117 | 2.68458 | 0 | 0 | 0.34676 | ODITEB | 10.1021/cg060814c | https://doi.org/10.1021/cg060814c
ODITIF | 653084 | catena-[(μ3-1,3,5-tris(Imidazol-1-ylmethyl)-2,4,6-trimethylbenzene-N,N',N'')-bis(μ2-chloro)-dichloro-di-mercury(ii)] |  | 2.48176 | 1.30173 | 2.36327 | 0 | 0 | 0.33922 | ODITIF | 10.1021/cg060814c | https://doi.org/10.1021/cg060814c
ODITUR | 653006 | catena-[bis(μ2-2,5-bis(4-(1H-1,2,4-Triazol-1-ylmethyl)phenyl)-1,3,4-oxadiazole-N,N')-dinitrato-cadmium(ii)] |  | 2.32415 | 1.11759 | 1.59228 | 0 | 0 | 0.33716 | ODITUR | 10.1021/cg060583+ | https://doi.org/10.1021/cg060583+
ODIVAZ | 653007 | catena-[bis(μ2-2,5-bis(4-(1H-1,2,4-Triazol-1-ylmethyl)phenyl)-1,3,4-oxadiazole-N,N')-dinitrato-copper(ii)] |  | 2.4596 | 1.14101 | 1.53715 | 0 | 0 | 0.3336 | ODIVAZ | 10.1021/cg060583+ | https://doi.org/10.1021/cg060583+
ODIVED | 653008 | catena-[bis(μ2-2,5-bis(4-(1H-1,2,4-Triazol-1-ylmethyl)phenyl)-1,3,4-oxadiazole-N,N')-dichloro-copper(ii) dihydrate] |  | 3.27612 | 1.38023 | 1.48773 | 0 | 0 | 0.34498 | ODIVED | 10.1021/cg060583+ | https://doi.org/10.1021/cg060583+
ODIVIH | 653009 | catena-[bis(μ2-4-(1H-1,2,4-Triazol-1-ylmethyl)benzoato-N,O)-cobalt(ii)] |  | 2.53804 | 1.16952 | 1.57399 | 0 | 0 | 0.31688 | ODIVIH | 10.1021/cg060583+ | https://doi.org/10.1021/cg060583+
ODIVII | 844903 | catena-[(μ3-Naphthalene-1,4-dicarboxylato)-(2-(2-fluorophenyl)-1H-imidazo[4,5-f][1,10]phenanthroline)-cadmium(ii) hemihydrate] |  | 3.6372 | 1.1006 | 1.67064 | 0 | 0 | 0.33756 | ODIVII | 10.1134/S1070328413050084 | https://doi.org/10.1134/S1070328413050084
ODIVON | 653010 | catena-[bis(μ2-4-(1H-1,2,4-Triazol-1-ylmethyl)benzoato-N,O)-zinc(ii)] |  | 2.56533 | 1.20418 | 1.5985 | 0 | 0 | 0.32728 | ODIVON | 10.1021/cg060583+ | https://doi.org/10.1021/cg060583+
ODIVUT | 653011 | catena-[bis(μ2-4-(1H-1,2,4-Triazol-1-ylmethyl)benzoato-N,O)-(μ2-aqua)-cobalt(ii)] |  | 1.93697 | 1.26338 | 1.61539 | 0 | 0 | 0.30744 | ODIVUT | 10.1021/cg060583+ | https://doi.org/10.1021/cg060583+
ODIVUU | 938641 | catena-[N-Methylmethanaminium (μ6-biphenyl-3,3',5,5'-tetracarboxylato)-(μ3-1,2,4-triazolato-3,5-diamine)-di-zinc(ii) dihydrate] | MAC-6 | 8.61704 | 6.82305 | 1.01269 | 1586.53 | 1566.64 | 0.6404 | ODIVUU | 10.1039/c3ce40855h | https://doi.org/10.1039/c3ce40855h
ODIWAB | 938642 | catena-[bis(N-Methylmethanaminium) bis(μ5-biphenyl-3,3',5,5'-tetracarboxylato)-bis(μ3-1,2,4-triazolato-3,5-diamine)-aqua-tetra-zinc(ii) dihydrate] |  | 4.13809 | 2.05934 | 1.5642 | 0 | 0 | 0.44414 | ODIWAB | 10.1039/c3ce40855h | https://doi.org/10.1039/c3ce40855h
ODIXAC | 942374 | catena-(Diaqua-bis(dimethylacetamide)-bis(N-methyl-2-pyrrolidone)-cadmium bis(μ7-tetrakis(4-carboxylatophenyl)silane)-tri-cadmium dimethylacetamide solvate) | PCN-514 (DMA) | 6.95031 | 4.86304 | 1.02993 | 1637.43 | 1589.84 | 0.6151 | ODIXAC | 10.1039/C3CE41105B | https://doi.org/10.1039/C3CE41105B
ODIXEG | 942377 | catena-((μ8-tetrakis(4-Carboxylatophenyl)silane)-diaqua-di-zinc unknown solvate) | PCN-516 | 10.36016 | 6.80307 | 0.57981 | 2333.57 | 4024.71 | 0.76764 | ODIXEG | 10.1039/C3CE41105B | https://doi.org/10.1039/C3CE41105B
ODIXIK | 942378 | catena-(Tetra-aqua-cadmium bis(μ7-tetrakis(4-carboxylatophenyl)silane)-tri-cadmium unknown solvate) | PCN-517 | 6.97026 | 4.40544 | 1.03238 | 1652.93 | 1601.09 | 0.61304 | ODIXIK | 10.1039/C3CE41105B | https://doi.org/10.1039/C3CE41105B
ODIXUW | 942895 | catena-(tetrakis(μ3-Iodo)-tris(μ2-1,4-bis(2-methylimidazol-1-yl)butane)-bis(μ2-iodo)-hexa-copper) |  | 1.95738 | 1.42917 | 2.43467 | 0 | 0 | 0.33248 | ODIXUW | 10.1039/C3CE41021H | https://doi.org/10.1039/C3CE41021H
ODIXUW01 | 942896 | catena-(tetrakis(μ3-Iodo)-tris(μ2-1,4-bis(2-methylimidazol-1-yl)butane)-bis(μ2-iodo)-hexa-copper) |  | 1.98858 | 1.3991 | 2.42262 | 0 | 0 | 0.33676 | ODIXUW01 | 10.1039/C3CE41021H | https://doi.org/10.1039/C3CE41021H
ODIXUW02 | 942897 | catena-(tetrakis(μ3-Iodo)-tris(μ2-1,4-bis(2-methylimidazol-1-yl)butane)-bis(μ2-iodo)-hexa-copper) |  | 2.03922 | 1.38114 | 2.3924 | 0 | 0 | 0.34668 | ODIXUW02 | 10.1039/C3CE41021H | https://doi.org/10.1039/C3CE41021H
ODIXUW03 | 921645 | catena-[(μ3-iodo)-(μ2-iodo)-(μ2- 1,1'-butane-1,4-diylbis(2-methyl-1H-imidazole))-di-copper(i)] |  | 2.16961 | 1.31831 | 2.37333 | 0 | 0 | 0.3535 | ODIXUW03 | 10.1039/C3CE41021H | https://doi.org/10.1039/C3CE41021H
ODIXUW04 | 921647 | catena-(tetrakis(μ3-Iodo)-tris(μ2-1,4-bis(2-methylimidazol-1-yl)butane)-bis(μ2-iodo)-hexa-copper) |  | 2.11352 | 1.35282 | 2.38017 | 0 | 0 | 0.35314 | ODIXUW04 | 10.1039/C3CE41021H | https://doi.org/10.1039/C3CE41021H
ODIYAB | 182367 | catena-((μ2-7-Oxa-dibenzofluorene-3,11-dicarboxylato-O,O',O'',O''')-dipyridyl-cobalt(ii) dimethylformamide monohydrate) |  | 5.71823 | 3.6077 | 1.24442 | 0 | 0 | 0.43966 | ODIYAB | 10.1021/ic015627c | https://doi.org/10.1021/ic015627c
ODIZIK | 182467 | catena-(bis(μ2-trans-4-Pyridylacrylato-N,O)-diaqua-nickel(ii)) |  | 1.89657 | 1.32022 | 1.61644 | 0 | 0 | 0.29948 | ODIZIK | 10.1006/jssc.2000.9070 | https://doi.org/10.1006/jssc.2000.9070
ODIZOQ | 182468 | catena-(bis(μ2-trans-4-Pyridylacrylato)-cobalt(ii)) |  | 2.80286 | 1.94855 | 1.48821 | 0 | 0 | 0.36292 | ODIZOQ | 10.1006/jssc.2000.9070 | https://doi.org/10.1006/jssc.2000.9070
ODIZOQ01 | 970835 | catena-[bis(μ2-3-(pyridin-4-yl)acrylato)-cobalt] |  | 2.83947 | 1.92426 | 1.48543 | 0 | 0 | 0.359 | ODIZOQ01 | 10.1021/ja500005k | https://doi.org/10.1021/ja500005k
ODIZUW | 182469 | catena-(bis(μ2-trans-4-Pyridylacrylato-N,O)-diaqua-copper(ii)) |  | 1.98403 | 1.21828 | 1.60719 | 0 | 0 | 0.30924 | ODIZUW | 10.1006/jssc.2000.9070 | https://doi.org/10.1006/jssc.2000.9070
ODOBAL | 614901 | catena-[(μ2-2-Methyl-malonato-O,O',O'')-(1,10-phenanthroline-N,N')-copper(ii) methanol solvate] |  | 4.1507 | 3.13952 | 1.45838 | 0 | 0 | 0.41162 | ODOBAL | 10.1016/j.poly.2006.12.033 | https://doi.org/10.1016/j.poly.2006.12.033
ODOBEP | 614902 | catena-[(μ2-2-Methyl-malonato-O,O',O'')-(2,2'-bipyridyl-N,N')-copper(ii)] |  | 1.88418 | 1.11954 | 1.68829 | 0 | 0 | 0.3091 | ODOBEP | 10.1016/j.poly.2006.12.033 | https://doi.org/10.1016/j.poly.2006.12.033
ODOCER | 921646 | catena-[bis(μ4-iodo)-bis(μ3-iodo)-(μ2-1,1'-butane-1,4-diylbis(2-methyl-1H-imidazole))-tetra-copper(i)] |  | 2.02847 | 1.04089 | 3.17464 | 0 | 0 | 0.31364 | ODOCER | 10.1039/C3CE41021H | https://doi.org/10.1039/C3CE41021H
ODOCOB01 | 921650 | catena-[bis(μ4-iodo)-bis(μ3-iodo)-(μ2-1,1'-(1,3-phenylene)bis(1H-imidazole))-tetra-copper(i)] |  | 2.15397 | 1.5847 | 3.26583 | 0 | 0 | 0.33204 | ODOCOB01 | 10.1039/C3CE41021H | https://doi.org/10.1039/C3CE41021H
ODODAN | 641391 | catena-[bis(μ4-η2-5'-(4-Cyanophenyl)dipyrrinato)-bis(μ2-trifluoromethanesulfonato-O,O')-bis(1,1,1,5,5,5-hexafluoro-2,4-pentanedionato-O,O')-di-copper(ii)-di-silver(i) benzene solvate] |  | 4.67816 | 2.88221 | 1.54908 | 0 | 0 | 0.48546 | ODODAN | 10.1039/b704466f | https://doi.org/10.1039/b704466f
ODODIU | 153577 | catena-(bis(Benzo-15-crown-5)-barium bis(heptaiodide)) |  | 8.92187 | 7.56854 | 2.08515 | 1627.9 | 780.712 | 0.70238 | ODODIU | 10.1002/1521-3749(200202)628:2<383::AID-ZAAC383>3.0.CO;2-Z | https://doi.org/10.1002/1521-3749(200202)628:2<383::AID-ZAAC383>3.0.CO;2-Z
ODODIW | 942373 | catena-[bis(μ7-4,4',4'',4'''-Silanetetrayltetrabenzoato)-bis(μ3-hydroxo)-bis(N,N-dimethylformamide)-penta-zinc(ii) 1-methylpyrrolidin-2-one solvate] | PCN-513 | 5.90022 | 4.2544 | 1.06844 | 1416.53 | 1325.79 | 0.5796 | ODODIW | 10.1039/C3CE41105B | https://doi.org/10.1039/C3CE41105B
ODODOC | 942375 | catena-[bis(μ7-4,4',4'',4'''-Silanetetrayltetrabenzoato)-tri-cadmium(ii) hexakis(N,N-dimethylformamide)-cadmium(ii) N,N-dimethylformamide solvate] | PCN-514 | 7.00262 | 4.84122 | 1.05423 | 1488.55 | 1411.98 | 0.6081 | ODODOC | 10.1039/C3CE41105B | https://doi.org/10.1039/C3CE41105B
ODODUI | 942376 | catena-[bis(μ8-4,4',4'',4'''-Silanetetrayltetrabenzoato)-(μ7-4,4',4''-[(4-carboxyphenyl)silanetriyl]tribenzoato)-(μ6-4,4',4''-[(4-carboxyphenyl)silanetriyl]tribenzoato)-(μ4-oxo)-(μ3-hydroxo)-penta-aqua-nona-zinc(ii) unknown solvate] | PCN-515 | 10.65367 | 7.12723 | 0.636986 | 2141.63 | 3362.12 | 0.75294 | ODODUI | 10.1039/C3CE41105B | https://doi.org/10.1039/C3CE41105B
ODOFES | 169137 | catena-((μ2-Bromo)-(μ2-2-chloropyrazine-N,N')-copper(i)) |  | 1.7104 | 1.03737 | 2.61118 | 0 | 0 | 0.29342 | ODOFES | 10.1002/1521-3749(200202)628:2<394::AID-ZAAC394>3.0.CO;2-R | https://doi.org/10.1002/1521-3749(200202)628:2<394::AID-ZAAC394>3.0.CO;2-R
ODOFIW | 169138 | catena-((μ2-Chloro)-(μ2-2-chloropyrazine-N,N')-copper(i)) |  | 1.65069 | 0.9539 | 2.30195 | 0 | 0 | 0.27772 | ODOFIW | 10.1002/1521-3749(200202)628:2<394::AID-ZAAC394>3.0.CO;2-R | https://doi.org/10.1002/1521-3749(200202)628:2<394::AID-ZAAC394>3.0.CO;2-R
ODOFOC | 169139 | catena-((μ3-Iodo)-(2-chloropyrazine-N)-copper(i)) |  | 2.16442 | 1.19807 | 2.61264 | 0 | 0 | 0.3692 | ODOFOC | 10.1002/1521-3749(200202)628:2<394::AID-ZAAC394>3.0.CO;2-R | https://doi.org/10.1002/1521-3749(200202)628:2<394::AID-ZAAC394>3.0.CO;2-R
ODOJAT | 605451 | catena-[(μ9-Ethylene-1-phosphonato-2-(hydrogen phosphonato))-sodium-zinc(ii)] |  | 1.78801 | 0.88439 | 2.48209 | 0 | 0 | 0.21124 | ODOJAT | 10.1021/cg060833m | https://doi.org/10.1021/cg060833m
ODOJEY | 930549 | catena-[(μ3-2,2'-(2,5-Dihydroxy-1,4-phenylene)diacetato)-(μ2-4,4'-ethene-1,2-diyldipyridine)-cobalt] |  | 2.20638 | 1.40347 | 1.553 | 0 | 0 | 0.32338 | ODOJEY | 10.1002/ejic.201300560 | https://doi.org/10.1002/ejic.201300560
ODOJIA | 163728 | catena-((μ2-2-Pyrazinecarboxylato-O,N,N')-aqua-(2-pyrazinecarboxylato-O,N)-cobalt(ii)) |  | 2.22781 | 1.30698 | 1.82947 | 0 | 0 | 0.28974 | ODOJIA | 10.1016/S0020-1693(01)00716-2 | https://doi.org/10.1016/S0020-1693(01)00716-2
ODOJIB | 605454 | catena-[(μ10-Butylene-1-phosphonato-4-(hydrogen phosphonato))-potassium-zinc(ii)] |  | 2.21351 | 1.27611 | 2.13418 | 0 | 0 | 0.21238 | ODOJIB | 10.1021/cg060833m | https://doi.org/10.1021/cg060833m
ODOJIC | 930548 | catena-[(μ3-2,2'-(2,5-Dihydroxy-1,4-phenylene)diacetato)-(μ2-4,4'-ethane-1,2-diyldipyridine)-cobalt] |  | 2.23958 | 1.36085 | 1.56471 | 0 | 0 | 0.31048 | ODOJIC | 10.1002/ejic.201300560 | https://doi.org/10.1002/ejic.201300560
ODOJOG | 163729 | catena-((μ2-2-Pyrazinecarboxylato-O,O,N)-(μ2-2-pyrazinecarboxylato-O,O',N)-manganese(ii)) |  | 1.76576 | 0.96527 | 1.86846 | 0 | 0 | 0.2562 | ODOJOG | 10.1016/S0020-1693(01)00716-2 | https://doi.org/10.1016/S0020-1693(01)00716-2
ODOJOG01 | 164978 | catena-((μ2-2-Pyrazinecarboxylato-O,O,N)-(μ2-2-pyrazinecarboxylato-O,O',N)-manganese(ii)) |  | 1.73441 | 0.93783 | 1.88551 | 0 | 0 | 0.24672 | ODOJOG01 | 10.1016/S0277-5387(02)00842-2 | https://doi.org/10.1016/S0277-5387(02)00842-2
ODOJOG02 | 178472 | catena-((μ2-2-Pyrazinecarboxylato-O,O,N)-(μ2-2-pyrazinecarboxylato-O,O',N)-manganese(ii)) |  | 1.76728 | 0.95684 | 1.87023 | 0 | 0 | 0.25682 | ODOJOG02 | 10.1023/A:1021395823378 | https://doi.org/10.1023/A:1021395823378
ODOJOH | 605455 | catena-[(μ7-Butylene-1,4-bis(hydrogen phosphonato))-(μ4-chloro)-potassium-zinc(ii)] |  | 1.81351 | 1.03753 | 2.12283 | 0 | 0 | 0.22274 | ODOJOH | 10.1021/cg060833m | https://doi.org/10.1021/cg060833m
ODOJUN | 623358 | catena-[Ammonium hemikis(ethylene-1,2-diammonium) bis(μ6-ethylene-1,2-diphosphonato)-tri-zinc(ii)] |  | 4.354 | 1.96936 | 2.11133 | 0 | 0 | 0.44166 | ODOJUN | 10.1021/cg060833m | https://doi.org/10.1021/cg060833m
ODOKAU | 623359 | catena-[Diammonium bis(μ6-propylene-1,3-diphosphonato)-tri-zinc(ii)] |  | 2.89456 | 1.93689 | 2.15513 | 0 | 0 | 0.39628 | ODOKAU | 10.1021/cg060833m | https://doi.org/10.1021/cg060833m
ODOKEY | 623360 | catena-[Butylene-1,4-diammonium bis(μ4-propylene-1-phosphonato-3-(hydrogen phosphonato))-di-zinc(ii)] |  | 4.99788 | 1.70086 | 1.58249 | 0 | 0 | 0.50854 | ODOKEY | 10.1021/cg060833m | https://doi.org/10.1021/cg060833m
ODOKIC | 623361 | catena-[Ammonium (μ4-butylene-1-phosphonato-4-(hydrogen phosphonato))-zinc(ii)] |  | 2.84634 | 1.97994 | 1.85293 | 0 | 0 | 0.39654 | ODOKIC | 10.1021/cg060833m | https://doi.org/10.1021/cg060833m
ODOMEB | 919176 | catena-(pentakis(μ4-naphthalene-1,4-dicarboxylato)-bis(μ3-2,4-diamino-6-methyl-triazine)-deca-silver) |  | 2.92923 | 1.38734 | 2.42372 | 0 | 0 | 0.278 | ODOMEB | 10.1016/j.jssc.2013.05.028 | https://doi.org/10.1016/j.jssc.2013.05.028
ODOMIF | 919173 | catena-(bis(6-methyl-1,3,5-triazine-2,4-diaminium) bis(μ4-naphthalene-1,4-dicarboxylato)-bis(μ2-oxo)-di-manganese dihydrate) |  | 4.61212 | 3.63133 | 1.07759 | 0 | 0 | 0.5605 | ODOMIF | 10.1016/j.jssc.2013.05.028 | https://doi.org/10.1016/j.jssc.2013.05.028
ODONEB | 633773 | catena-[bis(μ2-N,N',N''-1,3,5-triazine-2,4,6-triyl(glycine)bis(glycinato))-bis(μ2-1,3-bis(4-pyridyl)propane)-tetraaqua-di-nickel pentahydrate] |  | 4.03132 | 3.0708 | 1.38943 | 0 | 0 | 0.40078 | ODONEB | 10.1039/b701186e | https://doi.org/10.1039/b701186e
ODONIF | 633774 | catena-[bis(μ2-N,N',N''-1,3,5-triazine-2,4,6-triyl(glycine)bis(glycinato))-bis(μ2-1,3-bis(4-pyridyl)propane)-tetraaqua-di-cobalt pentahydrate] |  | 3.90047 | 3.2084 | 1.37626 | 0 | 0 | 0.40232 | ODONIF | 10.1039/b701186e | https://doi.org/10.1039/b701186e
ODONOL | 626633 | catena-[bis(μ3-2,1,3-Thiadiazole-4,5-dicarboxylato)-diaqua-di-cobalt(ii)] |  | 1.6089 | 0.89751 | 2.45331 | 0 | 0 | 0.20508 | ODONOL | 10.1039/b700569e | https://doi.org/10.1039/b700569e
ODONUR | 626634 | catena-[bis(μ3-2,1,3-Thiadiazole-4,5-dicarboxylato)-diaqua-di-nickel(ii)] |  | 1.62741 | 0.87237 | 2.47984 | 0 | 0 | 0.2095 | ODONUR | 10.1039/b700569e | https://doi.org/10.1039/b700569e
ODOSEH | 922481 | catena-[(μ3-Oxo)-bis(μ2-4,5-dimethoxybenzene-1,2-dithiolato)-(μ2-methanol)-tris(methanol)-molybdenum-di-sodium] |  | 3.99371 | 1.39288 | 1.54244 | 0 | 0 | 0.32292 | ODOSEH | 10.1002/zaac.201300076 | https://doi.org/10.1002/zaac.201300076
ODOVUY | 183489 | catena-((μ2-bis(Salicylato)borate-O,O')-bis(acetonitrile)-lithium) |  | 2.65637 | 1.09285 | 1.35617 | 0 | 0 | 0.32556 | ODOVUY | 10.1021/cg010035q | https://doi.org/10.1021/cg010035q
ODOWAF | 183490 | catena-((μ2-bis(Salicylato)borate-O,O')-bis(tetrahydrofuran)-lithium) |  | 2.53026 | 1.25925 | 1.28196 | 0 | 0 | 0.36052 | ODOWAF | 10.1021/cg010035q | https://doi.org/10.1021/cg010035q
ODOWUZ | 183494 | catena-(bis(μ3-Benzene-1,3,5-tricarboxylato-O,O',O'',O''',O'''')-nona-aqua-tri-cadmium(ii) tetrahydrate) |  | 2.73945 | 1.87738 | 2.092 | 0 | 0 | 0.35592 | ODOWUZ | 10.1021/ic010794y | https://doi.org/10.1021/ic010794y
ODOXAG | 183495 | catena-((μ5-Benzene-1,3,5-tricarboxylato-O,O,O',O'',O'',O''',O'''',O''''')-(μ5-benzene-1,3,5-tricarboxylato-O,O',O'',O'',O''')-(μ3-oxo)-aqua-(1,4-diazabicyclo(2.2.2)octane-N)-tri-cadmium(ii)) |  | 1.81998 | 0.91311 | 2.4033 | 0 | 0 | 0.2511 | ODOXAG | 10.1021/ic010794y | https://doi.org/10.1021/ic010794y
ODOXEK | 183496 | catena-(tris(μ4-Benzene-1,3,5-tricarboxylato-O,O,O',O'',O''',O'''')-tri-cadmium(ii) octahydrate) |  | 5.23075 | 4.24424 | 1.86723 | 188.521 | 100.963 | 0.42938 | ODOXEK | 10.1021/ic010794y | https://doi.org/10.1021/ic010794y
ODUFID | 624460 | catena-(tetrakis(μ2-η6-N,N'-bis(2,6-Diethylphenyl)formamidinato-N,N')-tetrakis(tetrahydrofuran)-di-lithium-di-potassium) |  | 2.49544 | 1.28436 | 1.14266 | 0 | 0 | 0.34594 | ODUFID | 10.1016/j.jorganchem.2007.02.028 | https://doi.org/10.1016/j.jorganchem.2007.02.028
ODUGAW | 624463 | catena-(bis(μ2-η6-N,N'-bis(2,6-Diethylphenyl)formamidinato-N,N')-(N,N,N',N'',N''-pentamethyldiethylenetriamine-N,N',N'')-di-potassium toluene solvate) |  | 4.53704 | 1.56513 | 0.999632 | 0 | 0 | 0.42476 | ODUGAW | 10.1016/j.jorganchem.2007.02.028 | https://doi.org/10.1016/j.jorganchem.2007.02.028
ODUGEA | 624464 | catena-(bis(μ2-η6-N,N'-bis(2,6-Dimethylphenyl)formamidinato-N,N')-(N,N,N',N'',N''-pentamethyldiethylenetriamine-N,N',N'')-di-potassium) |  | 3.03427 | 1.4148 | 1.11373 | 0 | 0 | 0.35146 | ODUGEA | 10.1016/j.jorganchem.2007.02.028 | https://doi.org/10.1016/j.jorganchem.2007.02.028
ODUNEH | 619289 | catena-(bis(μ4-Biphenyl-4,4'-dicarboxylato-O,O',O'',O''')-bis(μ3-biphenyl-4,4'-dicarboxylato-O,O',O'',O''')-bis(μ3-oxo)-bis(N,N-dimethylformamide-O)-bis(ethanol-O)-penta-zinc(ii) N,N-dimethylformamide ethanol solvate pentahydrate) |  | 6.66145 | 4.5555 | 1.13768 | 850.547 | 747.615 | 0.54724 | ODUNEH | 10.1021/cg060829a | https://doi.org/10.1021/cg060829a
ODUNIL | 629036 | catena-((μ4-Imidazolium-1,3-diacetato-O,O,O',O'',O'',O''')-(μ2-chloro)-lead(ii)) |  | 3.61324 | 0.89325 | 2.55087 | 0 | 0 | 0.34132 | ODUNIL | 10.1021/cg060922z | https://doi.org/10.1021/cg060922z
ODURAG | 173821 | catena-(bis(μ2-Chloro)-(μ2-1,1,1-tris((diphenylphosphino)methyl)ethane-P,P',P'')-di-silver(i) N,N-dimethylformamide solvate) |  | 5.46129 | 1.8838 | 1.26915 | 0 | 0 | 0.49158 | ODURAG | 10.1039/b106021j | https://doi.org/10.1039/b106021j
ODUREK | 173822 | catena-(bis(μ2-Bromo)-(μ2-1,1,1-tris((diphenylphosphino)methyl)ethane-P,P',P'')-di-silver(i)) |  | 2.60927 | 1.24487 | 1.7231 | 0 | 0 | 0.36472 | ODUREK | 10.1039/b106021j | https://doi.org/10.1039/b106021j
ODUREL | 653092 | catena-((μ4-2,4,5,6-Tetrafluorobenzene-1,3-dicarboxylato-O,O',O'',O''')-(quinoline-N)-copper(ii)) |  | 2.25763 | 1.27458 | 1.80801 | 0 | 0 | 0.31942 | ODUREL | 10.1021/cg070055d | https://doi.org/10.1021/cg070055d
ODURIO | 173819 | catena-(bis(μ2-Iodo)-(μ2-1,1,1-tris((diphenylphosphino)methyl)ethane-P,P',P'')-di-silver(i) dimethylsulfoxide solvate) |  | 5.5311 | 4.46508 | 1.3975 | 520.24 | 372.264 | 0.52014 | ODURIO | 10.1039/b106021j | https://doi.org/10.1039/b106021j
ODUROV | 653094 | catena-(bis(μ4-2,4,5,6-Tetrafluorobenzene-1,3-dicarboxylato-O,O',O'',O''')-bis(quinoline-N)-di-copper(ii) hemikis(chlorobenzene) clathrate) |  | 4.26093 | 1.57092 | 1.61403 | 0 | 0 | 0.39106 | ODUROV | 10.1021/cg070055d | https://doi.org/10.1021/cg070055d
ODUSOX | 749933 | catena-[bis(μ2-2-(4H-1,2,4-triazol-4-yl)-6-(4H-1,2,4-triazol-4-yl)pyridine)-bis(isothiocyanato)-iron(ii)] |  | 2.15355 | 1.01472 | 1.67466 | 0 | 0 | 0.2869 | ODUSOX | 10.1016/j.inoche.2013.02.021 | https://doi.org/10.1016/j.inoche.2013.02.021
ODUVEQ | 945950 | catena-(tris(μ3-1,2,4-Triazolato)-chloro-nickel-zinc) |  | 2.7331 | 2.36812 | 1.88523 | 0 | 0 | 0.3944 | ODUVEQ | 10.1039/C3CE41260A | https://doi.org/10.1039/C3CE41260A
ODUVIU | 945951 | catena-(tetrakis(μ3-3,5-Diamino-1,2,4-triazolato)-difluoro-nickel-di-zinc) |  | 1.96643 | 1.53479 | 1.90293 | 0 | 0 | 0.37344 | ODUVIU | 10.1039/C3CE41260A | https://doi.org/10.1039/C3CE41260A
OFABAY | 175180 | catena-(bis(μ3-Dicyanamide-N,N',N'')-bis(μ2-dicyanamide-N,N')-diaqua-di-cobalt bis(phenazine)) |  | 6.40422 | 5.96649 | 0.854013 | 2312.7 | 2708.04 | 0.6755 | OFABAY | 10.1039/b110920k | https://doi.org/10.1039/b110920k
OFABEC | 175181 | catena-(bis(μ3-Dicyanamide-N,N',N'')-bis(μ2-dicyanamide-N,N')-diaqua-di-nickel bis(phenazine)) |  | 6.49855 | 5.98846 | 0.86644 | 2285.25 | 2637.51 | 0.67786 | OFABEC | 10.1039/b110920k | https://doi.org/10.1039/b110920k
OFABIG | 175194 | catena-((μ4-Phosphato)-(μ2-oxo)-(2,2'-bipyridine-N,N')-oxo-vanadium-zinc(ii)) |  | 1.81446 | 1.09616 | 2.08202 | 0 | 0 | 0.27908 | OFABIG | 10.1039/b103994f | https://doi.org/10.1039/b103994f
OFABOM | 175195 | catena-(bis(μ4-Phosphato)-tetraoxo-bis(2,2':6',2''-terpyridine-N,N',N'')-di-vanadium-di-zinc(ii)) |  | 2.13454 | 1.14709 | 1.89746 | 0 | 0 | 0.2939 | OFABOM | 10.1039/b103994f | https://doi.org/10.1039/b103994f
OFACAB | 939481 | catena-[(μ4-N,N,N',N'-Tetra(pyridin-4-yl)benzene-1,4-diamine)-bis(μ2-chloro)-di-copper(i) dimethyl sulfoxide solvate] |  | 4.57129 | 3.19547 | 1.32325 | 0 | 0 | 0.47574 | OFACAB | 10.1039/C3RA43405B | https://doi.org/10.1039/C3RA43405B
OFACEF | 939482 | catena-[(μ4-N,N,N',N'-Tetra(pyridin-4-yl)benzene-1,4-diamine)-(μ2-N,N,N',N'-tetra(pyridin-4-yl)benzene-1,4-diamine)-diiodo-di-copper(i)] |  | 2.00613 | 1.09474 | 1.75666 | 0 | 0 | 0.33002 | OFACEF | 10.1039/C3RA43405B | https://doi.org/10.1039/C3RA43405B
OFACIJ | 939483 | catena-[(μ4-N,N,N',N'-tetra(pyridin-4-yl)benzene-1,4-diamine)-tetraformato-di-zinc(ii)] |  | 2.33996 | 1.11783 | 1.60476 | 0 | 0 | 0.34296 | OFACIJ | 10.1039/C3RA43405B | https://doi.org/10.1039/C3RA43405B
OFACOP | 939484 | catena-[(μ4-N,N,N',N'-tetra(pyridin-4-yl)benzene-1,4-diamine)-bis(μ2-azido)-di-silver monohydrate] |  | 8.13037 | 6.89083 | 0.911741 | 1814.22 | 1989.84 | 0.66574 | OFACOP | 10.1039/C3RA43405B | https://doi.org/10.1039/C3RA43405B
OFADAB | 213073 | catena-((μ3-5-nitroisophthalato-O,O',O'',O''')-dipyridyl-copper(ii)) |  | 2.3418 | 1.39505 | 1.62788 | 0 | 0 | 0.3263 | OFADAB | 10.1016/j.molstruc.2005.02.001 | https://doi.org/10.1016/j.molstruc.2005.02.001
OFADAC | 939486 | catena-[bis(acetato)-diaqua-(μ2-N,N,N',N'-Tetra(pyridin-4-yl)benzene-1,4-diamine)-copper(ii) methanol solvate] |  | 3.97653 | 1.40732 | 1.35448 | 0 | 0 | 0.37808 | OFADAC | 10.1039/C3RA43405B | https://doi.org/10.1039/C3RA43405B
OFADOP | 283187 | bis(μ2-5-Bromopyridine-3-carboxylato-N,O)-bis(5-bromopyridine-3-carboxylato-O,O')-tetra-n-octyl-diaqua-di-tin |  | 2.61944 | 1.44811 | 1.50323 | 0 | 0 | 0.40758 | OFADOP | 10.1007/s10904-006-9026-y | https://doi.org/10.1007/s10904-006-9026-y
OFAKOX | 932632 | catena-[tetrakis(μ2-Acetato)-(μ2-pyridine-2,6-diylbis(pyridin-3-ylmethanone))-di-copper dihydrate] |  | 5.91942 | 4.53519 | 1.24479 | 831.116 | 667.674 | 0.4928 | OFAKOX | 10.1002/ejic.201300696 | https://doi.org/10.1002/ejic.201300696
OFAKUD | 932631 | catena-[bis(μ2-Pyridine-2,6-diylbis(pyridin-3-ylmethanone))-(4-carboxylato-2,2,3,3,4,4-hexafluorobutanoato-O)-di-silver dihydrate] |  | 4.51722 | 1.3769 | 1.76018 | 0 | 0 | 0.34464 | OFAKUD | 10.1002/ejic.201300696 | https://doi.org/10.1002/ejic.201300696
OFALAK | 932630 | catena-[(μ2-Heptafluorobutanoato)-(μ2-pyridine-2,6-diylbis(pyridin-3-ylmethanone))-silver(i)] |  | 2.16567 | 1.31829 | 1.85111 | 0 | 0 | 0.33094 | OFALAK | 10.1002/ejic.201300696 | https://doi.org/10.1002/ejic.201300696
OFALEO | 932629 | catena-[(μ2-Pyridine-2,6-diylbis(pyridin-3-ylmethanone))-silver(i) pentafluoropropanoate] |  | 5.21605 | 3.42765 | 1.29378 | 0 | 0 | 0.50546 | OFALEO | 10.1002/ejic.201300696 | https://doi.org/10.1002/ejic.201300696
OFALIS | 932628 | catena-[(μ2-Pyridine-2,6-diylbis(pyridin-3-ylmethanone))-(nitrato-O)-silver(i)] |  | 2.10863 | 0.96879 | 1.86983 | 0 | 0 | 0.28628 | OFALIS | 10.1002/ejic.201300696 | https://doi.org/10.1002/ejic.201300696
OFALOY | 932627 | catena-[(μ2-Pyridine-2,6-diylbis(pyridin-3-ylmethanone))-(perchlorato-O)-silver(i)] |  | 2.14454 | 1.10623 | 1.89645 | 0 | 0 | 0.30124 | OFALOY | 10.1002/ejic.201300696 | https://doi.org/10.1002/ejic.201300696
OFANAK | 138841 | catena-((μ2-η2,η2-Isoprene)-bis(μ2-trifluoromethanesulfonato)-bis(triphenylphosphine)-di-copper(i)) |  | 2.54125 | 1.28037 | 1.52605 | 0 | 0 | 0.36596 | OFANAK | 10.1016/S0022-328X(00)00109-1 | https://doi.org/10.1016/S0022-328X(00)00109-1
OFANAM | 937595 | catena-[(μ3-5-(Pyridin-4-yl)isophthalato)-diaqua-cobalt(ii) monohydrate] |  | 2.57314 | 1.43019 | 1.65648 | 0 | 0 | 0.32168 | OFANAM | 10.1039/C3CE41059E | https://doi.org/10.1039/C3CE41059E
OFANEQ | 937597 | catena-[(μ4-5-(Pyridin-4-yl)isophthalato)-aqua-nickel(ii) monohydrate] |  | 2.91214 | 1.49772 | 1.68286 | 0 | 0 | 0.32758 | OFANEQ | 10.1039/C3CE41059E | https://doi.org/10.1039/C3CE41059E
OFANIU | 937599 | catena-[bis(μ3-5-(Pyridin-4-yl)isophthalato)-bis(2,2'-bipyridine)-di-zinc(ii) hemihydrate] |  | 2.88662 | 1.42436 | 1.5423 | 0 | 0 | 0.34368 | OFANIU | 10.1039/C3CE41059E | https://doi.org/10.1039/C3CE41059E
OFANOA | 937600 | catena-[bis(μ3-5-(Pyridin-4-yl)isophthalato)-bis(2,2'-bipyridine)-di-cobalt(ii) hemihydrate] |  | 2.84103 | 1.3971 | 1.53925 | 0 | 0 | 0.33166 | OFANOA | 10.1039/C3CE41059E | https://doi.org/10.1039/C3CE41059E
OFANUG | 937601 | catena-[bis(μ3-5-(Pyridin-4-yl)isophthalato)-bis(1,10-phenanthroline)-di-cobalt(ii)] |  | 2.60078 | 1.85139 | 1.56472 | 0 | 0 | 0.3152 | OFANUG | 10.1039/C3CE41059E | https://doi.org/10.1039/C3CE41059E
OFAPAO | 937602 | catena-[(μ3-5-(Pyridin-4-yl)isophthalato)-(ethane-1,2-diamine)-nickel(ii) hydrate] |  | 4.46648 | 1.59592 | 1.32773 | 0 | 0 | 0.44576 | OFAPAO | 10.1039/C3CE41059E | https://doi.org/10.1039/C3CE41059E
OFAPES | 937605 | catena-[bis(μ3-5-(Pyridin-4-yl)isophthalato)-(μ2-4,4'-bipyridine)-di-lead(ii)] |  | 2.02386 | 1.24387 | 2.19621 | 0 | 0 | 0.30642 | OFAPES | 10.1039/C3CE41059E | https://doi.org/10.1039/C3CE41059E
OFAPOC | 937607 | catena-[bis(μ3-5-(Pyridin-4-yl)isophthalato)-(μ2-1,1'-(1,4-phenylene)bis(1H-imidazole))-diaqua-di-cobalt(ii) octahydrate] |  | 4.12474 | 2.18035 | 1.39936 | 0 | 0 | 0.41126 | OFAPOC | 10.1039/C3CE41059E | https://doi.org/10.1039/C3CE41059E
OFARAQ | 939480 | catena-[(μ4-N,N,N',N'-tetrakis(Pyridin-4-yl)benzene-1,4-diamine)-dichloro-di-copper acetonitrile solvate] |  | 11.34111 | 9.09658 | 1.11813 | 1050.19 | 939.236 | 0.55526 | OFARAQ | 10.1039/C3RA43405B | https://doi.org/10.1039/C3RA43405B
OFATOG | 957765 | catena-[bis(μ3-9,10-Dioxo-9,10-dihydroanthracene-2,6-disulfonato-O,O',O'')-(μ2-9,10-dioxo-9,10-dihydroanthracene-2,6-disulfonato-O,O')-deca-aqua-di-neodymium(iii) dihydrate] |  | 2.33701 | 0.91197 | 2.0341 | 0 | 0 | 0.27258 | OFATOG | 10.1016/j.partic.2010.03.003 | https://doi.org/10.1016/j.partic.2010.03.003
OFAWAV | 937878 | catena-[bis(μ4-2,6-Naphthalenedicarboxylato)-(μ3-hydroxo)-tris(μ3-oxo)-(acetato-O)-triaqua-tri-hafnium unknown solvate] | DUT-53(Hf) | 9.73043 | 7.93737 | 1.02881 | 2096.25 | 2037.55 | 0.7414 | OFAWAV | 10.1039/C3CE41121D | https://doi.org/10.1039/C3CE41121D
OFAWEZ | 937879 | catena-[bis(μ4-2,6-Naphthalenedicarboxylato)-(μ3-hydroxo)-tris(μ3-oxo)-(benzoato-O)-triaqua-tri-hafnium unknown solvate] | DUT-53(Hf) | 9.42444 | 7.35369 | 1.03591 | 2102.58 | 2029.68 | 0.74298 | OFAWEZ | 10.1039/C3CE41121D | https://doi.org/10.1039/C3CE41121D
OFAYOJ | 168803 | catena-((μ2-Azido)-(2-((N-2-(dimethylamino)ethyl)iminomethyl)pyridine-N,N',N'')-copper(ii) perchlorate) |  | 4.19356 | 1.95169 | 1.20522 | 0 | 0 | 0.49438 | OFAYOJ | 10.1002/1099-0682(200203)2002:4<943::AID-EJIC943>3.0.CO;2-M | https://doi.org/10.1002/1099-0682(200203)2002:4<943::AID-EJIC943>3.0.CO;2-M
OFAYUP | 168804 | catena-((μ2-Azido)-(2-((N-2-(diethylamino)ethyl)iminomethyl)pyridine-N,N',N'')-copper(ii) perchlorate) |  | 4.0609 | 2.33124 | 1.26737 | 0 | 0 | 0.4427 | OFAYUP | 10.1002/1099-0682(200203)2002:4<943::AID-EJIC943>3.0.CO;2-M | https://doi.org/10.1002/1099-0682(200203)2002:4<943::AID-EJIC943>3.0.CO;2-M
OFAYUP01 | 638039 | catena-((μ2-Azido-N,N'')-(N,N-diethyl-N'-(2-pyridylmethylidene)ethane-1,2-diamine-N,N',N'')-copper(ii) perchlorate) |  | 4.16414 | 2.50649 | 1.23801 | 0 | 0 | 0.45606 | OFAYUP01 | 10.1007/s11243-008-9064-0 | https://doi.org/10.1007/s11243-008-9064-0
OFAZAW | 168805 | catena-((μ2-Azido)-(2-(2-(piperidinyl)ethyliminomethyl)pyridine)-copper(ii) perchlorate) |  | 4.32966 | 2.33681 | 1.30848 | 0 | 0 | 0.4562 | OFAZAW | 10.1002/1099-0682(200203)2002:4<943::AID-EJIC943>3.0.CO;2-M | https://doi.org/10.1002/1099-0682(200203)2002:4<943::AID-EJIC943>3.0.CO;2-M
OFEFAG | 143908 | catena-((μ2-Succinato)-aqua-(1,10-phenanthroline)-copper(ii) dihydrate) |  | 3.98821 | 1.60871 | 1.4806 | 0 | 0 | 0.39446 | OFEFAG | Not found | https://doi.org/Not found
OFEFOU | 151286 | catena-(tetrakis((μ2-Isophthalato)-(2,2'-bipyridine)-manganese(ii)) (2,2'-bipyridine)) |  | 6.35307 | 4.45091 | 1.11272 | 1212.67 | 1089.82 | 0.51464 | OFEFOU | Not found | https://doi.org/Not found
OFEGOX | 920372 | catena-[bis(μ3-5-carboxy-2-(4-methylphenyl)-1H-imidazole-4-carboxylato)-lead(ii)] |  | 2.878 | 1.69473 | 1.91463 | 0 | 0 | 0.33916 | OFEGOX | 10.1039/C3DT51747K | https://doi.org/10.1039/C3DT51747K
OFEGUD | 920373 | catena-[bis(μ3-4,5-dicarboxylato-2-(4-methylphenyl)-imidazolato)-bis(μ2-5-carboxy-4-carboxylato-2-(4-methylphenyl)-imidazolato)-diaqua-tri-cadmium] |  | 2.33869 | 1.51599 | 1.84545 | 0 | 0 | 0.33062 | OFEGUD | 10.1039/C3DT51747K | https://doi.org/10.1039/C3DT51747K
OFEHAK | 920374 | catena-[(μ3-5-carboxy-4-carboxylato-2-(4-methylphenyl)-imidazolato)-aqua-cadmium unknown solvate hydrate] |  | 6.57236 | 3.91621 | 1.32469 | 860.895 | 649.881 | 0.54188 | OFEHAK | 10.1039/C3DT51747K | https://doi.org/10.1039/C3DT51747K
OFEHEO | 920375 | catena-[bis(μ3-5-carboxy-4-carboxylato-2-(4-methylphenyl)-imidazolato)-(μ2-4,4'-bipyridine)-di-cadmium(ii) unknown solvate] |  | 5.4052 | 3.30701 | 1.44673 | 0 | 0 | 0.46788 | OFEHEO | 10.1039/C3DT51747K | https://doi.org/10.1039/C3DT51747K
OFEHIS | 920376 | catena-[bis(μ3-2-(4-methylphenyl)-1H-imidazole-4,5-dicarboxylato)-bis(μ2-5-carboxy-2-(4-methylphenyl)-1H-imidazole-4-carboxylate)-(μ2-4,4'-bipyridine)-tri-manganese(ii)] |  | 3.41016 | 2.19366 | 1.5166 | 0 | 0 | 0.35456 | OFEHIS | 10.1039/C3DT51747K | https://doi.org/10.1039/C3DT51747K
OFEJEO | 184391 | catena-(trans-(4,4'-Bipyridine-N,N'-dioxide)-bis(hexafluoroacetylacetonato)-cobalt(ii)) |  | 2.10906 | 1.02424 | 1.84316 | 0 | 0 | 0.32572 | OFEJEO | 10.1016/S0020-1693(99)00511-3 | https://doi.org/10.1016/S0020-1693(99)00511-3
OFEJIS | 184392 | catena-(trans-(4,4'-Bipyridine-N,N'-dioxide)-bis(hexafluoroacetylacetonato)-copper(ii)) |  | 2.14674 | 0.9785 | 1.84552 | 0 | 0 | 0.33426 | OFEJIS | 10.1016/S0020-1693(99)00511-3 | https://doi.org/10.1016/S0020-1693(99)00511-3
OFEMAN | 184513 | catena-(bis(μ2-Thiocyanato)-bis(imidazole)-nickel(ii)) |  | 1.93101 | 0.91887 | 1.79075 | 0 | 0 | 0.2884 | OFEMAN | 10.1021/ic010792d | https://doi.org/10.1021/ic010792d
OFEQOG | 629502 | catena-[bis(5-Fluoro-2-oxo-1H-pyrimidin-1-yl)-palladium(ii)] |  | 5.59306 | 4.17896 | 1.53139 | 552.495 | 360.781 | 0.52662 | OFEQOG | 10.1039/b617698d | https://doi.org/10.1039/b617698d
OFERUN | 652032 | catena-[bis(μ2-Pentadeutero-(2-methylimidazolato-N,N'))-zinc] | ZIF-8 | 11.50831 | 3.42476 | 0.964984 | 0 | 0 | 0.631 | OFERUN | 10.1021/ja0691932 | https://doi.org/10.1021/ja0691932
OFERUN01 | 783838 | catena-[tetrakis(μ2-2-Methylimidazolato-N,N')-di-zinc(ii)] |  | 2.41475 | 1.57523 | 1.5777 | 0 | 0 | 0.38592 | OFERUN01 | 10.1002/anie.201004937 | https://doi.org/10.1002/anie.201004937
OFERUN02 | 823083 | catena-(bis(μ2-2-Methylimidazolato)-zinc) | ZIF8 | 11.41874 | 3.39702 | 0.881371 | 0 | 0 | 0.6551 | OFERUN02 | 10.1002/cssc.201100261 | https://doi.org/10.1002/cssc.201100261
OFERUN03 | 866423 | catena-(tetrakis(μ2-2-Methylimidazolato)-di-zinc) | ZIF-8 | 11.45029 | 3.4036 | 0.924163 | 0 | 0 | 0.63824 | OFERUN03 | 10.1021/ja202154j | https://doi.org/10.1021/ja202154j
OFERUN04 | 940792 | catena-(bis(μ2-2-Methylimidazolato)-zinc) | MAF-4 | 11.43126 | 3.48146 | 0.914253 | 0 | 0 | 0.64342 | OFERUN04 | 10.1016/j.micromeso.2011.11.033 | https://doi.org/10.1016/j.micromeso.2011.11.033
OFERUN05 | 940795 | catena-(tetrakis(μ2-2-Methylimidazolato)-di-zinc) | MAF-7 | 2.40036 | 1.5711 | 1.59238 | 0 | 0 | 0.3806 | OFERUN05 | 10.1016/j.micromeso.2011.11.033 | https://doi.org/10.1016/j.micromeso.2011.11.033
OFERUN07 | 1046832 | catena-[bis(μ2-2-methyl-1H-imidazol-1-yl)-zinc] | ZIF-8 | 11.39246 | 3.32978 | 0.933132 | 0 | 0 | 0.63016 | OFERUN07 | 10.1021/ic5028256 | https://doi.org/10.1021/ic5028256
OFERUN08 | 989593 | catena-[hexadecakis(μ-2-methylimidazolato)-octa-zinc] |  | 3.50065 | 2.01669 | 1.42236 | 0 | 0 | 0.43816 | OFERUN08 | 10.1038/ncomms7662 | https://doi.org/10.1038/ncomms7662
OFEYOP | 957969 | catena-((μ3-N-Benzoyl-3-bromopyridine-4-carboximidato)-aqua-sodium ethyl acetate solvate) |  | 4.67169 | 2.73434 | 1.2157 | 0 | 0 | 0.48648 | OFEYOP | 10.1021/ol401516e | https://doi.org/10.1021/ol401516e
OFICOW | 648466 | catena-((μ4-Pyridine-3,4-dicarboxylato-O,O,O',O'',O''')-(μ3-pyridine-3,4-dicarboxylato-O,O,O',O'',O''')-(μ3-pyridine-3,4-dicarboxylato-O,O',O'',O''')-(μ2-aqua)-(1,10-phenanthroline-N,N')-di-terbium(iii) monohydrate) |  | 2.8608 | 1.25531 | 2.11872 | 0 | 0 | 0.29618 | OFICOW | 10.1016/j.jssc.2007.12.039 | https://doi.org/10.1016/j.jssc.2007.12.039
OFICUC | 648470 | catena-((μ4-Pyridine-3,4-dicarboxylato-O,O,O',O'',O''')-(μ3-pyridine-3,4-dicarboxylato-O,O,O',O'',O''')-(μ3-pyridine-3,4-dicarboxylato-O,O',O'',O''')-(μ2-aqua)-(1,10-phenanthroline-N,N')-di-europium(iii) monohydrate) |  | 2.86127 | 1.27888 | 2.0675 | 0 | 0 | 0.29966 | OFICUC | 10.1016/j.jssc.2007.12.039 | https://doi.org/10.1016/j.jssc.2007.12.039
OFIDAJ | 654394 | catena-(tetrakis(Pyridinium) octakis(μ2-oxalato-O,O',O'',O''')-tetra-aqua-tetra-bismuth(iii) tetrahydrate) |  | 5.68376 | 4.78062 | 2.06333 | 1106.81 | 536.421 | 0.54004 | OFIDAJ | 10.1016/j.jssc.2008.02.018 | https://doi.org/10.1016/j.jssc.2008.02.018
OFIDEN | 663453 | catena-((μ2-Tetrazole-1-acetato-N,O)-silver(i)) |  | 1.55251 | 0.8952 | 2.72821 | 0 | 0 | 0.24864 | OFIDEN | 10.1016/j.jssc.2008.02.019 | https://doi.org/10.1016/j.jssc.2008.02.019
OFIDOX | 670598 | catena-((μ5-Glutarato)-lead(ii)) |  | 1.45491 | 0.86053 | 3.3924 | 0 | 0 | 0.25344 | OFIDOX | 10.1016/j.jssc.2008.02.021 | https://doi.org/10.1016/j.jssc.2008.02.021
OFIDUD | 670599 | catena-((μ5-Adipato)-lead(ii)) |  | 1.53123 | 0.94257 | 3.11339 | 0 | 0 | 0.26356 | OFIDUD | 10.1016/j.jssc.2008.02.021 | https://doi.org/10.1016/j.jssc.2008.02.021
OFIFAL | 670601 | catena-((μ6-Succinato)-(μ4-oxalato)-di-lead(ii)) |  | 1.32273 | 0.69105 | 4.55486 | 0 | 0 | 0.15818 | OFIFAL | 10.1016/j.jssc.2008.02.021 | https://doi.org/10.1016/j.jssc.2008.02.021
OFIFAM | 923422 | catena-[bis(μ2-thiocyanato)-bis(2-chloropyrazine)-cobalt] |  | 2.53934 | 1.24407 | 1.71432 | 0 | 0 | 0.33202 | OFIFAM | 10.1016/j.ica.2013.04.038 | https://doi.org/10.1016/j.ica.2013.04.038
OFIFEP | 670602 | catena-((μ6-Adipato)-(μ4-oxalato)-di-lead(ii)) |  | 1.50076 | 0.84298 | 3.94126 | 0 | 0 | 0.1991 | OFIFEP | 10.1016/j.jssc.2008.02.021 | https://doi.org/10.1016/j.jssc.2008.02.021
OFIFIT | 670603 | catena-(bis(μ5-Nitrato)-(μ4-oxalato)-bis(μ2-oxo)-tetra-lead) |  | 1.19675 | 0.53103 | 6.32818 | 0 | 0 | 0.1072 | OFIFIT | 10.1016/j.jssc.2008.02.021 | https://doi.org/10.1016/j.jssc.2008.02.021
OFIHAO | 933701 | catena-[bis(μ2-1,4-Bis(pyridin-4-ylmethyl)piperazine)-(μ2-terephthalato)-dichloro-di-zinc(ii)] |  | 2.04194 | 1.5955 | 1.52333 | 0 | 0 | 0.34024 | OFIHAO | 10.1016/j.ica.2013.07.002 | https://doi.org/10.1016/j.ica.2013.07.002
OFIHIW | 933699 | catena-[(μ2-terephthalato)-(μ2-1,4-bis(pyridin-4-ylmethyl)piperazine)-cadmium(ii)] |  | 2.24298 | 1.11694 | 1.5713 | 0 | 0 | 0.35156 | OFIHIW | 10.1016/j.ica.2013.07.002 | https://doi.org/10.1016/j.ica.2013.07.002
OFIKAQ | 671991 | catena-(Λ-bis(μ2-N-(Salicylidene)-(S)-valinato-N,O,O',O'')-bis(μ2-N-(salicylidene)-(S)-valinato-N,O,O')-tetrakis(methanol)-di-cobalt(iii)-di-silver(i) methanol solvate) |  | 4.02067 | 1.26037 | 1.55513 | 0 | 0 | 0.36506 | OFIKAQ | 10.1016/j.tetasy.2008.03.010 | https://doi.org/10.1016/j.tetasy.2008.03.010
OFIRIE |  | catena-((μ2-2,1,3-Benzothiadiazole-N,N')-bis(μ2-bromo)-cobalt) |  | 2.34584 | 1.30487 | 2.61964 | 0 | 0 | 0.27386 | OFIRIE | 10.1006/jssc.2001.9167 | https://doi.org/10.1006/jssc.2001.9167
OFIROK |  | catena-((μ2-2,1,3-Benzothiadiazole-N,N')-bis(μ2-chloro)-cobalt) |  | 2.06863 | 1.18836 | 2.12756 | 0 | 0 | 0.25208 | OFIROK | 10.1006/jssc.2001.9167 | https://doi.org/10.1006/jssc.2001.9167
OFIRUQ | 1225818 | catena-((μ6-Nitrilotris(methylene hydrogen phosphonato))-aluminium monohydrate) |  | 2.12472 | 0.70693 | 2.20101 | 0 | 0 | 0.23886 | OFIRUQ | 10.1006/jssc.2001.9246 | https://doi.org/10.1006/jssc.2001.9246
OFITAA | 932298 | catena-[tris(μ2-Bicyclo[1.1.1]pentane-1,3-diylbis(diphenylphosphine) dioxide)-hexanitrato-dipraseodymium] methanol solvate |  | 2.80867 | 1.2739 | 1.6285 | 0 | 0 | 0.33724 | OFITAA | 10.1016/j.poly.2013.06.026 | https://doi.org/10.1016/j.poly.2013.06.026
OFITAZ | 671930 | catena-((μ4-1H-Benzimidazole-5,6-dicarboxylato)-manganese(ii)) |  | 1.48947 | 0.89213 | 2.07999 | 0 | 0 | 0.2237 | OFITAZ | 10.1021/cg800333g | https://doi.org/10.1021/cg800333g
OFITAZ01 | 699312 | catena-((μ4-Benzimidazole-5,6-dicarboxylato)-manganese(ii)) |  | 1.49694 | 0.90892 | 2.07607 | 0 | 0 | 0.22292 | OFITAZ01 | 10.1021/cg7010106 | https://doi.org/10.1021/cg7010106
OFIVAA |  | catena-((μ8-Propylene-1,3-diphosphonato)-(μ2-aqua)-dioxo-di-vanadium(iv) dihydrate) |  | 4.3121 | 2.32699 | 1.94144 | 0 | 0 | 0.3928 | OFIVAA | 10.1006/jssc.2000.8947 | https://doi.org/10.1006/jssc.2000.8947
OFIVAA01 | 273108 | catena-((μ8-Propane-1,3-diphosphonato)-(μ2-aqua)-dioxo-di-vanadium dihydrate) |  | 4.24095 | 2.15908 | 1.99361 | 0 | 0 | 0.37758 | OFIVAA01 | 10.1021/ic0517422 | https://doi.org/10.1021/ic0517422
OFIVAB | 699313 | catena-(bis((μ3-Benzimidazole-5,6-dicarboxylato)-(μ2-benzimidazole-5-carboxy-6-carboxylato)-aqua)-di-erbium(iii)) |  | 2.45036 | 1.15346 | 2.27898 | 0 | 0 | 0.254 | OFIVAB | 10.1021/cg7010106 | https://doi.org/10.1021/cg7010106
OFIVEF | 699314 | catena-(bis((μ3-Benzimidazole-5,6-dicarboxylato)-(μ2-benzimidazole-5-carboxy-6-carboxylato)-aqua)-di-holmium) |  | 2.45336 | 1.16702 | 2.26447 | 0 | 0 | 0.25328 | OFIVEF | 10.1021/cg7010106 | https://doi.org/10.1021/cg7010106
OFIVIJ | 699315 | catena-(bis(μ3-Benzimidazole-5,6-dicarboxylato)-tetra-aqua-di-nickel trihydrate) |  | 2.75339 | 2.03792 | 1.74966 | 0 | 0 | 0.35334 | OFIVIJ | 10.1021/cg7010106 | https://doi.org/10.1021/cg7010106
OFIVIK | 896048 | catena-[bis(μ4-tris((1-(Pyridin-3-ylmethyl)-1H-benzimidazol-2-yl)methyl)amine)-diaqua-octachloro-penta-copper(ii) dichloride chloroform methanol solvate] |  | 4.60578 | 3.64598 | 1.42558 | 0 | 0 | 0.41098 | OFIVIK | 10.1039/C3CE40845K | https://doi.org/10.1039/C3CE40845K
OFIVOP | 699316 | catena-(bis((μ3-Benzimidazole-5,6-dicarboxylato)-(μ2-benzimidazole-5-carboxy-6-carboxylato)-aqua)-di-lutetium) |  | 2.42743 | 1.13034 | 2.32805 | 0 | 0 | 0.2488 | OFIVOP | 10.1021/cg7010106 | https://doi.org/10.1021/cg7010106
OFIVOQ01 | 939592 | catena-[(μ2-4'-(4-(9-Anthryl)phenyl)-4,2':6',4''-terpyridine)-bis(acetato)-zinc pentahydrate] |  | 6.2341 | 4.16028 | 0.93197 | 1387.18 | 1488.44 | 0.56514 | OFIVOQ01 | 10.1016/j.poly.2013.07.002 | https://doi.org/10.1016/j.poly.2013.07.002
OFIVUV | 699317 | catena-((μ4-Benzimidazole-5,6-dicarboxylato)-(benzimidazole-5-carboxy-6-carboxylato)-aqua-terbium(iii) monohydrate) |  | 2.8194 | 1.34028 | 2.11479 | 0 | 0 | 0.29026 | OFIVUV | 10.1021/cg7010106 | https://doi.org/10.1021/cg7010106
OFIWAC | 661334 | catena-(bis(μ2-Cyano)-diaqua-tetracyano-bis(3-ammoniopropylamine-N)-copper(ii)-ruthenium dihydrate) |  | 2.60409 | 1.51118 | 1.56558 | 0 | 0 | 0.3745 | OFIWAC | 10.1021/cg701049n | https://doi.org/10.1021/cg701049n
OFIWAD | 939590 | catena-[bis(μ4-oxo)-tetrakis(μ3-acetato)-hexakis(μ2-acetato)-(μ2-4'-(4-(1-naphthyl)phenyl)-4,2':6',4''-terpyridine)-hepta-zinc dichloromethane solvate] |  | 4.49225 | 2.07706 | 1.66408 | 0 | 0 | 0.38872 | OFIWAD | 10.1016/j.poly.2013.07.002 | https://doi.org/10.1016/j.poly.2013.07.002
OFIWEG | 661335 | catena-(bis(μ2-Cyano)-tetracyano-bis(3-ammoniopropylamine-N)-copper(ii)-ruthenium) |  | 2.03249 | 1.2108 | 1.74121 | 0 | 0 | 0.32288 | OFIWEG | 10.1021/cg701049n | https://doi.org/10.1021/cg701049n
OFIWEH | 939591 | catena-[(μ2-4'-(4-(9-Anthryl)phenyl)-4,2':6',4''-terpyridine)-bis(acetato)-zinc(ii) chloroform methanol solvate monohydrate] |  | 4.37672 | 3.3577 | 1.1508 | 0 | 0 | 0.46196 | OFIWEH | 10.1016/j.poly.2013.07.002 | https://doi.org/10.1016/j.poly.2013.07.002
OFIWIJ | 1225833 | catena-((μ2-Nitrato-O,O')-(nitrato-O)-(N,N'-bis(2-pyridyl)benzylamine-N,N')-copper(ii)) |  | 2.99535 | 1.26077 | 1.52779 | 0 | 0 | 0.36774 | OFIWIJ | Not found | https://doi.org/Not found
OFIXAD | 699318 | catena-(bis(μ2-Quinoline-6-carboxylato-N,O,O')-nickel(ii)) |  | 2.09991 | 1.16806 | 1.62297 | 0 | 0 | 0.3181 | OFIXAD | 10.1021/cg701153z | https://doi.org/10.1021/cg701153z
OFIXEH | 699319 | catena-((μ2-Quinoline-6-carboxylato-N,O)-bis(μ2-quinoline-6-carboxylato-N,O,O')-(μ2-quinoline-6-carboxylato-O,O')-di-zinc(ii)) |  | 2.28716 | 1.28408 | 1.63952 | 0 | 0 | 0.32286 | OFIXEH | 10.1021/cg701153z | https://doi.org/10.1021/cg701153z
OFIXIL | 699320 | catena-((μ2-Quinoline-6-carboxylato-N,O)-bis(μ2-quinoline-6-carboxylato-N,O,O')-(μ2-quinoline-6-carboxylato-O,O')-di-cobalt(ii)) |  | 2.30785 | 1.30163 | 1.6122 | 0 | 0 | 0.31388 | OFIXIL | 10.1021/cg701153z | https://doi.org/10.1021/cg701153z
OFIXOR | 699321 | catena-((μ2-Hydroxo)-(μ2-quinoline-6-carboxylato)-zinc(ii)) |  | 2.1745 | 1.42135 | 1.731 | 0 | 0 | 0.35256 | OFIXOR | 10.1021/cg701153z | https://doi.org/10.1021/cg701153z
OFIYUY | 699324 | catena-((μ4-4-Pyridylthiolato)-(μ3-chloro)-di-copper(i)) |  | 1.67249 | 1.15413 | 2.57674 | 0 | 0 | 0.30024 | OFIYUY | 10.1021/cg701208g | https://doi.org/10.1021/cg701208g
OFIZAF | 699325 | catena-((μ4-4-Pyridylthiolato)-(μ3-bromo)-di-copper(i)) |  | 1.71996 | 1.20738 | 2.87032 | 0 | 0 | 0.30816 | OFIZAF | 10.1021/cg701208g | https://doi.org/10.1021/cg701208g
OFIZEJ | 699326 | catena-(tris(μ3-4-Pyridiniothiolato)-(μ3-chloro)-tetrachloro-penta-copper(i)) |  | 1.88863 | 0.9441 | 2.35056 | 0 | 0 | 0.29998 | OFIZEJ | 10.1021/cg701208g | https://doi.org/10.1021/cg701208g
OFODAP | 666396 | catena-((μ7-3,3',5,5'-Azobenzenetetracarboxylato)-tris(dimethylformamide)-di-cadmium(ii) dimethylformamide solvate) | JUC-63 | 5.28051 | 4.41195 | 1.15966 | 1186.65 | 1023.28 | 0.5838 | OFODAP | 10.1021/cg8001114 | https://doi.org/10.1021/cg8001114
OFODET | 666397 | catena-((μ4-3',5'-dicarboxy-azobenzene-3,5-dicarboxylato)-bis(dimethylformamide)-manganese) | JUC-64 | 2.25048 | 1.1295 | 1.56404 | 0 | 0 | 0.31586 | OFODET | 10.1021/cg8001114 | https://doi.org/10.1021/cg8001114
OFOFOG | 932297 | catena-[tris(μ2-Bicyclo[1.1.1]pentane-1,3-diylbis(diphenylphosphine) dioxide)-hexakis(nitrato)-di-neodymium methanol solvate] |  | 2.74108 | 1.25046 | 1.63648 | 0 | 0 | 0.33826 | OFOFOG | 10.1016/j.poly.2013.06.026 | https://doi.org/10.1016/j.poly.2013.06.026
OFOFUL | 698389 | catena-(tris((S)-Trimethyl-(1-phenylethyl)ammonium) nonakis(μ2-oxalato)-bis(acetonitrile)-tri-chromium(iii)-tri-manganese(ii) acetonitrile solvate monohydrate) |  | 7.02433 | 4.84045 | 0.960381 | 2212.48 | 2303.76 | 0.67728 | OFOFUL | 10.1021/ic800597w | https://doi.org/10.1021/ic800597w
OFOHAU | 922165 | catena-[bis(μ2-1-(Pyridin-4-yl)methanamine)-tetrakis(μ2-cyano)-tetrakis(cyano)-tetakis(ammonia)-di-nickel-di-zinc] |  | 2.46319 | 1.24047 | 1.66965 | 0 | 0 | 0.33778 | OFOHAU | 10.1016/j.poly.2013.06.049 | https://doi.org/10.1016/j.poly.2013.06.049
OFOHEY | 922166 | catena-[bis(μ2-1-(Pyridin-4-yl)methanamine)-tetrakis(μ2-cyano)-tetrakis(cyano)-tetakis(ammonia)-di-palladium-di-zinc] |  | 2.47702 | 1.42003 | 1.83576 | 0 | 0 | 0.34748 | OFOHEY | 10.1016/j.poly.2013.06.049 | https://doi.org/10.1016/j.poly.2013.06.049
OFOJAV | 653073 | catena-(tris(μ2-Picolinato)-neodymium(iii)) | catena-(tris(μ2-2-Pyridinecarboxylato)-neodymium(iii)) | 2.35444 | 1.05568 | 1.99599 | 0 | 0 | 0.27582 | OFOJAV | 10.1016/j.molstruc.2007.09.029 | https://doi.org/10.1016/j.molstruc.2007.09.029
OFOJEZ | 653074 | catena-(tris(μ2-Picolinato)-samarium(iii)) | catena-(tris(μ2-2-Pyridinecarboxylato)-samarium(iii)) | 2.44362 | 1.10758 | 1.97662 | 0 | 0 | 0.28862 | OFOJEZ | 10.1016/j.molstruc.2007.09.029 | https://doi.org/10.1016/j.molstruc.2007.09.029
OFOJID | 699170 | catena-(tetrakis(μ4-Pyridine-2,4-dicarboxylato)-bis(μ2-pyridine-2,4-dicarboxylato)-hexa-aqua-tri-copper(ii)-di-erbium(iii)) |  | 2.55922 | 1.31534 | 2.23849 | 0 | 0 | 0.29002 | OFOJID | 10.1016/j.molstruc.2007.10.002 | https://doi.org/10.1016/j.molstruc.2007.10.002
OFOJOJ | 699171 | catena-(tetrakis(μ4-Pyridine-2,4-dicarboxylato)-bis(μ2-pyridine-2,4-dicarboxylato)-hexa-aqua-tri-copper(ii)-di-terbium(iii)) |  | 2.59996 | 1.17124 | 2.19065 | 0 | 0 | 0.28642 | OFOJOJ | 10.1016/j.molstruc.2007.10.002 | https://doi.org/10.1016/j.molstruc.2007.10.002
OFOJUO | 151376 | catena-(tetrakis(μ2-Cyano)-bis(N,N'-ethylene-bis(salicylaldiminato))-di-manganese(iii)-nickel(ii) hemihydrate) |  | 3.84896 | 1.32256 | 1.47961 | 0 | 0 | 0.37526 | OFOJUO | 10.1080/00958970211905 | https://doi.org/10.1080/00958970211905
OFOKUQ | 644766 | catena-(bis(μ6-Tricarballylato)-tetra-aqua-tri-manganese(ii)) | catena-(bis(μ6-Propane-1,2,3-tricarboxylato)-tetra-aqua-tri-manganese(ii)) | 2.12501 | 1.17789 | 2.09432 | 0 | 0 | 0.25252 | OFOKUQ | 10.1016/j.molstruc.2007.10.009 | https://doi.org/10.1016/j.molstruc.2007.10.009
OFOPIJ | 684302 | catena-((μ2-Tricyanomethanido-N,N')-(bis(2-pyrimidylcarbonyl)amidate-N,N',N'')-copper(ii)) |  | 1.84979 | 0.95115 | 1.78972 | 0 | 0 | 0.2824 | OFOPIJ | 10.1016/j.poly.2008.05.015 | https://doi.org/10.1016/j.poly.2008.05.015
OFORIL | 639216 | catena-(bis(μ2-N-(3-pyridylmethyl)salicylideneimino-N,N',O)-dichloro-copper-zinc methanol solvate) |  | 3.9673 | 1.41063 | 1.56624 | 0 | 0 | 0.37206 | OFORIL | 10.1016/j.poly.2008.05.005 | https://doi.org/10.1016/j.poly.2008.05.005
OFOROR | 639217 | catena-(bis(μ2-N-(3-pyridylmethyl)salicylideneimino-N,N',O)-di-iodo-copper-mercury) |  | 3.27259 | 1.31603 | 2.18487 | 0 | 0 | 0.39 | OFOROR | 10.1016/j.poly.2008.05.005 | https://doi.org/10.1016/j.poly.2008.05.005
OFORUX | 639218 | catena-(bis(μ2-N-(3-pyridylmethyl)salicylideneimino-N,N',O)-bis(μ2-chloro)-cadmium-copper dichloromethane solvate) |  | 5.52364 | 5.0667 | 1.56223 | 413.674 | 264.798 | 0.41142 | OFORUX | 10.1016/j.poly.2008.05.005 | https://doi.org/10.1016/j.poly.2008.05.005
OFOSUY | 676660 | catena-((μ3-Acetato-O,O,O')-bis(μ2-acetato-O,O')-(3-(2-aminoethylimino)-1-phenylbutan-1-one-N,N',O)-di-copper(ii)) |  | 2.7976 | 1.49296 | 1.53285 | 0 | 0 | 0.38808 | OFOSUY | 10.1016/j.poly.2008.05.004 | https://doi.org/10.1016/j.poly.2008.05.004
OFOXIQ | 175040 | catena-(bis(μ3-2-((4-Nitrophenyl)hydrazono)propanedinitrile-N,N',N'')-di-silver(i)) |  | 2.51892 | 1.13404 | 2.05683 | 0 | 0 | 0.3015 | OFOXIQ | 10.1002/1521-3749(200206)628:5<1098::AID-ZAAC1098>3.0.CO;2-0 | https://doi.org/10.1002/1521-3749(200206)628:5<1098::AID-ZAAC1098>3.0.CO;2-0
OFOYIR | 173218 | catena-(bis(μ2-1,3-bis(Pyrid-4-yl)propane-N,N')-bis(nitrato-O)-cobalt(ii) benzene solvate) |  | 4.68277 | 3.20116 | 1.06284 | 0 | 0 | 0.5169 | OFOYIR | 10.1016/S0020-1693(02)00816-2 | https://doi.org/10.1016/S0020-1693(02)00816-2
OFOYOX | 173219 | catena-(bis(μ2-1,3-bis(Pyrid-4-yl)propane-N,N')-bis(nitrato-O)-cadmium(ii) benzene solvate) |  | 4.70653 | 3.13901 | 1.12116 | 0 | 0 | 0.53306 | OFOYOX | 10.1016/S0020-1693(02)00816-2 | https://doi.org/10.1016/S0020-1693(02)00816-2
OFOZEQ | 904022 | catena-((μ4-Benzene-1,3,5-tricarboxylato-O,O',O'',O''',O'''')-(μ4-benzene-1,3,5-tricarboxylato-O,O',O'',O''')-(μ3-1,1',1''-((2,4,6-trimethylbenzene-1,3,5-triyl)tris(methylene))tris(1H-imidazole))-tri-zinc) |  | 3.07256 | 1.19999 | 1.68065 | 0 | 0 | 0.34088 | OFOZEQ | 10.1016/j.ica.2013.04.039 | https://doi.org/10.1016/j.ica.2013.04.039
OFUCAV | 875109 | catena-[bis(μ2-succinato)-(μ2-oxalato)-tetra-aqua-di-cerium tetrahydrate] |  | 3.18177 | 2.01793 | 2.1009 | 0 | 0 | 0.37622 | OFUCAV | Not found | https://doi.org/Not found
OFUCEZ | 875108 | catena-[bis(μ2-but-2-enedioato)-(μ2-but-2-enedioato)-tetra-aqua-dicerium(iii) terephthalate dihydrate] |  | 4.92552 | 4.17212 | 1.66157 | 848.884 | 510.892 | 0.50038 | OFUCEZ | Not found | https://doi.org/Not found
OFUCOH | 189770 | catena-((μ2-1,2,3,6-Tetrahydro-2,6-dioxopyrimidine-4-carboxylato-N,O,O')-triaqua-nickel(ii)) | ("catena-((μ2-Orotato-N,O,O')-triaqua-nickel(ii))",) | 1.89797 | 0.95306 | 2.02437 | 0 | 0 | 0.2853 | OFUCOH | 10.1016/S0020-1693(02)00728-4 | https://doi.org/10.1016/S0020-1693(02)00728-4
OFUCOH01 | 151870 | catena-([μ2-2,6-Dioxo-1,2,3,6-tetrahydropyrimidine-4-carboxylato)-tri-aqua-nickel(ii)] | catena-[(μ2-Orotato)-tri-aqua-nickel(ii)] | 1.89898 | 0.97334 | 2.01249 | 0 | 0 | 0.28978 | OFUCOH01 | 10.1071/CH01144 | https://doi.org/10.1071/CH01144
OFUCUN | 189771 | catena-((μ2-1,2,3,6-Tetrahydro-2,6-dioxopyrimidine-4-carboxylato-N,O,O')-(2,2'-bipyridyl)-aqua-cobalt(ii)) | ("catena-((μ2-Orotato-N,O,O')-(2,2'-bipyridyl)-aqua-cobalt(ii))",) | 2.75488 | 1.31227 | 1.66147 | 0 | 0 | 0.31964 | OFUCUN | 10.1016/S0020-1693(02)00728-4 | https://doi.org/10.1016/S0020-1693(02)00728-4
OFUDAU | 189772 | catena-((μ2-1,2,3,6-Tetrahydro-2,6-dioxopyrimidine-4-carboxylato-N,O,O')-(2,2'-bipyridyl)-aqua-manganese(ii)) | ("catena-((μ2-Orotato-N,O,O')-(2,2'-bipyridyl)-aqua-manganese(ii))",) | 2.61964 | 1.31981 | 1.59668 | 0 | 0 | 0.3303 | OFUDAU | 10.1016/S0020-1693(02)00728-4 | https://doi.org/10.1016/S0020-1693(02)00728-4
OFUDUQ | 882678 | catena-((μ2-1,1'-(1,4-Phenylenebis(methylene))bis(1H-imidazole))-bis(μ3-6-hydroxy-2-pyridinephosphoniite)-aqua-di-cobalt dihydrate) |  | 3.67442 | 3.07956 | 1.64774 | 0 | 0 | 0.35736 | OFUDUQ | 10.1016/j.ica.2013.04.035 | https://doi.org/10.1016/j.ica.2013.04.035
OFUFEB | 678142 | catena-((μ12-silicato)-bis(μ4-2-(2,4-difluorophenyl)-1,3-bis(1H-1,2,4-triazol-1-yl)propan-2-ol)-hexacosakis(μ2-oxo)-decaoxo-dodeca-molybdenum-tetra-silver(i)) | catena-((μ12-silicato)-bis(μ4-fluconazole)-hexacosakis(μ2-oxo)-decaoxo-dodeca-molybdenum-tetra-silver(i)) | 1.88341 | 1.12416 | 3.37646 | 0 | 0 | 0.23486 | OFUFEB | 10.1039/b802626b | https://doi.org/10.1039/b802626b
OFUFIF | 678143 | catena-(tetrakis(μ2-2-(2,4-difluorophenyl)-1,3-bis(1H-1,2,4-triazol-1-yl)propan-2-ol)-diaqua-bis(2-(2,4-difluorophenyl)-1,3-bis(1H-1,2,4-triazol-1-yl)propan-2-ol)-di-cadmium(ii) (μ12-silicato)-tetracosakis(μ2-oxo)-dodecaoxo-dodeca-molybdenum monohydrate) | catena-(tetrakis(μ2-fluconazole)-diaqua-bis(fluconazole)-di-cadmium(ii) (μ12-silicato)-tetracosakis(μ2-oxo)-dodecaoxo-dodeca-molybdenum monohydrate) | 8.91673 | 4.89201 | 1.16707 | 763.138 | 653.895 | 0.51982 | OFUFIF | 10.1039/b802626b | https://doi.org/10.1039/b802626b
OFUFOL | 678144 | catena-(bis(2-(2,4-difluorophenyl)-1,3-bis(1H-1,2,4-triazol-3-ium-1-yl)propan-2-ol) (μ12-silicato)-tetracosakis(μ2-oxo)-dodecaoxo-dodeca-tungsten (μ12-silicato)-tetrakis(μ2-2-(2,4-difluorophenyl)-1,3-bis(1H-1,2,4-triazol-1-yl)propan-2-ol)-hexacosakis(μ2-oxo)-diaqua-decaoxo-di-cobalt(ii)-dodeca-tungsten decahydrate) | catena-(bis(fluconazole) (μ12-silicato)-tetracosakis(μ2-oxo)-dodecaoxo-dodeca-tungsten (μ12-silicato)-tetrakis(μ2-fluconazole)-hexacosakis(μ2-oxo)-diaqua-decaoxo-di-cobalt(ii)-dodeca-tungsten decahydrate) | 2.84457 | 1.25168 | 3.6621 | 0 | 0 | 0.30312 | OFUFOL | 10.1039/b802626b | https://doi.org/10.1039/b802626b
OFUGAY | 678146 | catena-((μ2-2-(2,4-difluorophenyl)-1,3-bis(1H-1,2,4-triazol-3-ium-1-yl)propan-2-ol)-triaqua-zinc(ii) 2-(2,4-difluorophenyl)-1,3-bis(1H-1,2,4-triazol-1-yl)propan-2-ol (μ12-silicato)-tetracosakis(μ2-oxo)-dodecaoxo-dodeca-molybdenum trihydrate) | catena-((μ2-fluconazole)-triaqua-zinc(ii) fluconazole (μ12-silicato)-tetracosakis(μ2-oxo)-dodecaoxo-dodeca-molybdenum trihydrate) | 1.9751 | 1.04193 | 2.75657 | 0 | 0 | 0.26982 | OFUGAY | 10.1039/b802626b | https://doi.org/10.1039/b802626b
OFUGOL | 190100 | catena-((μ2-2,3-bis(Pyrid-2-yl)pyrazine-N,N')-(acetonitrile)-silver(i) tetrafluoroborate acetonitrile solvate) |  | 4.42377 | 2.24717 | 1.21079 | 0 | 0 | 0.52498 | OFUGOL | 10.5012/bkcs.2002.23.4.629 | https://doi.org/10.5012/bkcs.2002.23.4.629
OFUJOQ | 860316 | catena-((μ4-6-hydroxy-2-pyridinephosphonite)-aqua-cobalt) |  | 1.63194 | 0.93583 | 2.23716 | 0 | 0 | 0.24226 | OFUJOQ | 10.1016/j.ica.2013.04.035 | https://doi.org/10.1016/j.ica.2013.04.035
OFUQIR | 958177 | catena-((μ2-2,4-Dioxo-1,2,3,4-tetrahydropyrimidine-5-carboxylato)-(μ2-hydroxo)-dioxo-uranium monohydrate) |  | 2.48949 | 1.43844 | 3.14929 | 0 | 0 | 0.3228 | OFUQIR | Not found | https://doi.org/Not found
OFUSAL | 927875 | catena-((μ3-1,3,5-Triaza-7-phospha-adamantane-7-sulfide)-silver nitrate monohydrate) |  | 3.6125 | 2.80929 | 1.7346 | 0 | 0 | 0.44806 | OFUSAL | 10.1039/C3CE40913A | https://doi.org/10.1039/C3CE40913A
OFUSEP | 927876 | catena-((μ5-1,3,5-Triaza-7-phospha-adamantane-7-sulfide)-(μ4-1,3,5-triaza-7-phospha-adamantane-7-sulfide)-(μ2-sulfato-O,O')-diaqua-(sulfato-O)-tetra-silver dihydrate) |  | 2.75829 | 0.8587 | 2.54248 | 0 | 0 | 0.29236 | OFUSEP | 10.1039/C3CE40913A | https://doi.org/10.1039/C3CE40913A
OFUSIS | 682092 | catena-(bis(μ2-azido-N,N'')-(μ2-3,5-bis(bis(2-(pyridin-2-yl)ethyl)aminomethyl)-1H-pyrazol-1-yl)-di-nickel(ii) nitrate methanol solvate) |  | 3.97159 | 3.1367 | 1.38792 | 0 | 0 | 0.39012 | OFUSIS | 10.1039/b804292f | https://doi.org/10.1039/b804292f
OFUVUI | 946979 | catena-[tris(μ5-4-(Carboxylatomethoxy)isophthalato)-diaqua-tri-terbium dihydrate] |  | 3.26998 | 0.95206 | 2.46907 | 0 | 0 | 0.28484 | OFUVUI | 10.1039/C3DT51769A | https://doi.org/10.1039/C3DT51769A
OFUWAP | 946974 | catena-[tris(μ5-4-(Carboxylatomethoxy)isophthalato)-diaqua-tri-dysprosium dihydrate] |  | 3.27454 | 0.93816 | 2.51262 | 0 | 0 | 0.28676 | OFUWAP | 10.1039/C3DT51769A | https://doi.org/10.1039/C3DT51769A
OFUWET | 946975 | catena-[tris(μ5-4-(Carboxylatomethoxy)isophthalato)-diaqua-tri-europium dihydrate] |  | 3.32672 | 0.96176 | 2.41139 | 0 | 0 | 0.292 | OFUWET | 10.1039/C3DT51769A | https://doi.org/10.1039/C3DT51769A
OFUWIV | 137264 | catena-((μ4-Succinato)-zinc(ii)) |  | 1.70593 | 1.29657 | 2.23892 | 0 | 0 | 0.31184 | OFUWIV | Not found | https://doi.org/Not found
OFUWIV01 | 197595 | catena-((μ4-Succinato)-zinc) |  | 1.7 | 1.29582 | 2.23911 | 0 | 0 | 0.30374 | OFUWIV01 | 10.1039/b211181k | https://doi.org/10.1039/b211181k
OFUWIV02 | 197596 | catena-((μ4-Succinato)-zinc) |  | 1.537 | 0.84586 | 2.3073 | 0 | 0 | 0.2856 | OFUWIV02 | 10.1039/b211181k | https://doi.org/10.1039/b211181k
OFUWIX | 946976 | catena-[tris(μ5-4-(Carboxylatomethoxy)isophthalato)-diaqua-tri-gadolinium dihydrate] |  | 3.30233 | 0.95795 | 2.44772 | 0 | 0 | 0.28754 | OFUWIX | 10.1039/C3DT51769A | https://doi.org/10.1039/C3DT51769A
OFUWOD | 946977 | catena-[tris(μ5-4-(Carboxylatomethoxy)isophthalato)-diaqua-tri-holmium dihydrate] |  | 3.29771 | 0.955 | 2.50993 | 0 | 0 | 0.28916 | OFUWOD | 10.1039/C3DT51769A | https://doi.org/10.1039/C3DT51769A
OFUWUJ | 946978 | catena-[(μ4-4-(Carboxylatomethoxy)isophthalato)-diaqua-praseodymium dihydrate] |  | 3.76078 | 1.55808 | 2.00316 | 0 | 0 | 0.36136 | OFUWUJ | 10.1039/C3DT51769A | https://doi.org/10.1039/C3DT51769A
OFUXAQ | 890223 | catena-[bis(μ3-oxidomalonato)-hexa-aqua-tri-cobalt(ii) dihydrate] |  | 2.48065 | 2.14116 | 2.24071 | 0 | 0 | 0.28216 | OFUXAQ | 10.1039/C3DT51626A | https://doi.org/10.1039/C3DT51626A
OFUXUK | 928713 | catena-[bis(μ2-Naphthalene-2,3-diyl dinicotinate)-acetone-acetonitrile-copper(ii) bis(tetrafluoroborate) dichloromethane solvate hydrate] |  | 12.46918 | 11.19878 | 0.32033 | 1835.13 | 5728.89 | 0.8541 | OFUXUK | 10.1039/C3CC45587D | https://doi.org/10.1039/C3CC45587D
OFUYAR | 928712 | catena-[bis(μ2-Naphthalene-2,3-diyl dinicotinate)-bis(acetonitrile)-copper diperchlorate dichloromethane solvate hydrate] |  | 12.45053 | 11.41707 | 0.314688 | 1870.52 | 5944.03 | 0.85458 | OFUYAR | 10.1039/C3CC45587D | https://doi.org/10.1039/C3CC45587D
OFUYIY | 631996 | catena-(bis((μ2-1,2-bis(4-Pyridyl)ethene)-(malato-O,O'))-tetra-aqua-di-cobalt(ii) 1,2-bis(4-pyridyl)ethene dihydrate) |  | 4.57355 | 4.13513 | 1.18298 | 741.376 | 626.702 | 0.4901 | OFUYIY | 10.1016/j.ica.2007.11.036 | https://doi.org/10.1016/j.ica.2007.11.036
OFUYOE | 631997 | catena-((μ2-Tartrato)-(2,2'-bipyridine)-copper(ii) pentahydrate) |  | 5.73308 | 5.08004 | 1.34719 | 728.244 | 540.564 | 0.46814 | OFUYOE | 10.1016/j.ica.2007.11.036 | https://doi.org/10.1016/j.ica.2007.11.036
OFUYOE01 | 665871 | catena-((μ2-Dihydrogen L-tartrato-O,O',O'',O''')-(2,2'-bipyridine-N,N')-copper(ii) pentahydrate) |  | 5.79672 | 5.10547 | 1.34445 | 685.946 | 510.206 | 0.4618 | OFUYOE01 | 10.1080/00958970802074571 | https://doi.org/10.1080/00958970802074571
OFUYOE02 | 757985 | catena-((2,2'-Bipyridine)-(μ2-tartrato)-copper(ii) pentahydrate) |  | 5.77774 | 5.05409 | 1.36522 | 667.117 | 488.651 | 0.45058 | OFUYOE02 | Not found | https://doi.org/Not found
OFUYUK | 631998 | catena-(bis((μ2-Malato-O,O',O'')-(μ2-1,2-bis(4-pyridyl)ethane))-di-copper(ii) pentahydrate) |  | 4.37269 | 2.29735 | 1.32388 | 0 | 0 | 0.44418 | OFUYUK | 10.1016/j.ica.2007.11.036 | https://doi.org/10.1016/j.ica.2007.11.036
OFUYUL | 934995 | catena-[bis(μ4-5-Hydroxyisophthalato)-di-zinc(ii) unknown solvate monohydrate] |  | 6.57704 | 4.20847 | 1.08508 | 1370.55 | 1263.08 | 0.63306 | OFUYUL | 10.1039/C3CE41035H | https://doi.org/10.1039/C3CE41035H
OFUZIA | 934992 | catena-[(μ3-5-Hydroxyisophthalato)-(2,2'-bipyridine)-zinc(ii) unknown solvate] |  | 5.55936 | 4.85301 | 1.16823 | 1062.15 | 909.199 | 0.52512 | OFUZIA | 10.1039/C3CE41035H | https://doi.org/10.1039/C3CE41035H
OFUZUL | 666382 | catena-((μ3-1,2,3-Triazolato)-copper(i)) |  | 1.57335 | 1.37385 | 2.54396 | 0 | 0 | 0.30042 | OFUZUL | 10.1016/j.ica.2007.12.004 | https://doi.org/10.1016/j.ica.2007.12.004
OGADOQ | 661056 | catena-((μ2-Thiocyanato-N,S)-(6,6'-dimethyl-2,2-bipyridine)-(isothiocyanato)-nickel(ii)) |  | 2.12993 | 1.11808 | 1.53904 | 0 | 0 | 0.3466 | OGADOQ | 10.1016/j.ica.2007.12.018 | https://doi.org/10.1016/j.ica.2007.12.018
OGADOQ01 | 938892 | catena-[(μ2-Thiocyanato)-(6,6'-dimethyl-2,2-bipyridine)-(isothiocyanato)-nickel(ii)] |  | 2.26076 | 1.22984 | 1.53153 | 0 | 0 | 0.3462 | OGADOQ01 | Not found | https://doi.org/Not found
OGAGAF | 701953 | catena-[bis(μ3-Phosphito)-(μ2-1,3-bis(4-pyridyl)propane)-di-zinc(ii) 1,3-dihydroxybenzene clathrate] |  | 4.92581 | 3.9125 | 1.40546 | 613.454 | 436.478 | 0.51006 | OGAGAF | 10.1016/j.ica.2007.12.029 | https://doi.org/10.1016/j.ica.2007.12.029
OGAGEJ | 701954 | catena-[bis(μ3-Phosphito)-(μ2-1,3-bis(4-pyridyl)propane)-di-zinc(ii) bis(4-nitrophenol) clathrate] |  | 5.62971 | 5.21635 | 1.05863 | 1506.54 | 1423.1 | 0.62722 | OGAGEJ | 10.1016/j.ica.2007.12.029 | https://doi.org/10.1016/j.ica.2007.12.029
OGAGIN | 701955 | catena-[bis(μ3-Phosphito)-(μ2-1,3-bis(4-pyridyl)propane)-di-zinc(ii) 1,4-dihydroxybenzene clathrate] |  | 5.17285 | 3.67978 | 1.45357 | 0 | 0 | 0.49052 | OGAGIN | 10.1016/j.ica.2007.12.029 | https://doi.org/10.1016/j.ica.2007.12.029
OGAGOT | 701956 | catena-[(μ2-Phosphito)-(μ2-1,3-bis(4-pyridyl)propane)-zinc(ii) bis(4-bromophenol) clathrate] |  | 5.98823 | 4.1883 | 0.860744 | 1545.94 | 1796.06 | 0.65134 | OGAGOT | 10.1016/j.ica.2007.12.029 | https://doi.org/10.1016/j.ica.2007.12.029
OGAGUZ | 651963 | catena-[(μ4-1-Hydroxy-1,2,4,5-tetrakis(4-pyridyl)cyclohexane)-bis(μ3-benzene-1,3,5-tricarboxylato)-diaqua-tri-zinc dihydrate] |  | 3.04161 | 1.3625 | 1.66092 | 0 | 0 | 0.35154 | OGAGUZ | 10.1016/j.ica.2007.12.030 | https://doi.org/10.1016/j.ica.2007.12.030
OGAHIP | 902626 | catena-(bis(μ2-Cucurbit(6)uril)-octa-aqua-di-lutetium bis(tetrachloro-zinc) dichloride hexapentacontahydrate) |  | 5.95979 | 4.40726 | 1.15343 | 1206.4 | 1045.92 | 0.57994 | OGAHIP | 10.1039/C3CE40568K | https://doi.org/10.1039/C3CE40568K
OGAHOV | 902625 | catena-(bis(μ2-Cucurbit(6)uril)-deca-aqua-di-ytterbium bis(tetrachloro-zinc) dichloride octatetracontahydrate) |  | 5.90652 | 4.34852 | 1.17318 | 1158.11 | 987.151 | 0.5745 | OGAHOV | 10.1039/C3CE40568K | https://doi.org/10.1039/C3CE40568K
OGAHUA | 639316 | catena-[bis(μ4-Isothiocyanato)-bis(N,N-diethylnicotinamide)-iron(ii)] |  | 2.26437 | 1.16572 | 1.40242 | 0 | 0 | 0.3366 | OGAHUA | 10.1016/j.ica.2008.01.009 | https://doi.org/10.1016/j.ica.2008.01.009
OGAHUA01 | 639317 | catena-[bis(μ4-Isothiocyanato)-bis(N,N-diethylnicotinamide)-iron(ii)] |  | 2.23213 | 1.186 | 1.4423 | 0 | 0 | 0.3175 | OGAHUA01 | 10.1016/j.ica.2008.01.009 | https://doi.org/10.1016/j.ica.2008.01.009
OGAJAJ | 902623 | catena-(bis(μ2-Cucurbit(6)uril)-octa-aqua-di-erbium bis(tetrachloro-zinc) dichloride octatetracontahydrate) |  | 5.87229 | 4.34895 | 1.15537 | 1164.04 | 1007.5 | 0.57546 | OGAJAJ | 10.1039/C3CE40568K | https://doi.org/10.1039/C3CE40568K
OGAJEN | 902622 | catena-(bis(μ2-Cucurbit(6)uril)-deca-aqua-di-holmium bis(tetrachloro-zinc) dichloride tetrapentacontahydrate) |  | 6.08113 | 4.47388 | 1.11353 | 1324.63 | 1189.58 | 0.58536 | OGAJEN | 10.1039/C3CE40568K | https://doi.org/10.1039/C3CE40568K
OGAJUC | 622138 | catena-[tetrakis(μ3-Oxo)-bis(μ2-hydroxo)-hexacosakis(μ2-oxo)-bis(μ2-4-pyridylcarboxylato)-decaaqua-octaoxo-di-cerium(iii)-dodeca-tungsten(vi) heptahydrate] |  | 3.38019 | 2.2151 | 4.04156 | 0 | 0 | 0.33696 | OGAJUC | 10.1016/j.ica.2008.01.010 | https://doi.org/10.1016/j.ica.2008.01.010
OGAJUD | 902619 | catena-((μ3-Cucurbit(6)uril)-deca-aqua-di-terbium bis(tetrachloro-zinc) dichloride tetratriacontahydrate) |  | 5.50118 | 4.14752 | 1.21587 | 1236.5 | 1016.97 | 0.57698 | OGAJUD | 10.1039/C3CE40568K | https://doi.org/10.1039/C3CE40568K
OGAKAJ | 622139 | catena-[tetrakis(μ3-Oxo)-bis(μ2-hydroxo)-hexacosakis(μ2-oxo)-bis(μ2-4-pyridylcarboxylato)-decaaqua-octaoxo-di-praseodymium(iii)-dodeca-tungsten(vi) heptahydrate] |  | 3.36461 | 2.16325 | 4.05943 | 0 | 0 | 0.33462 | OGAKAJ | 10.1016/j.ica.2008.01.010 | https://doi.org/10.1016/j.ica.2008.01.010
OGAKAK | 902618 | catena-((μ3-Cucurbit(6)uril)-deca-aqua-di-gadolinium bis(tetrachloro-zinc) dichloride nonadecahydrate) |  | 5.49705 | 4.13621 | 1.20878 | 1211.63 | 1002.36 | 0.57874 | OGAKAK | 10.1039/C3CE40568K | https://doi.org/10.1039/C3CE40568K
OGAKEN | 622140 | catena-[tetrakis(μ3-Oxo)-bis(μ2-hydroxo)-hexacosakis(μ2-oxo)-bis(μ2-4-pyridylcarboxylato)-decaaqua-octaoxo-di-neodymium(iii)-dodeca-tungsten(vi) hexahydrate] |  | 3.32466 | 2.1703 | 4.06236 | 0 | 0 | 0.33418 | OGAKEN | 10.1016/j.ica.2008.01.010 | https://doi.org/10.1016/j.ica.2008.01.010
OGAKEO | 902617 | catena-((μ3-Cucurbit(6)uril)-deca-aqua-di-europium bis(tetrachloro-zinc) dichloride henicosahydrate) |  | 5.53287 | 4.17931 | 1.19294 | 1314.65 | 1102.03 | 0.5834 | OGAKEO | 10.1039/C3CE40568K | https://doi.org/10.1039/C3CE40568K
OGAKIS | 902616 | catena-((μ3-Cucurbit(6)uril)-deca-aqua-di-samarium bis(tetrachloro-zinc) dichloride triacontahydrate) |  | 5.4563 | 4.21295 | 1.18084 | 1268.82 | 1074.51 | 0.58282 | OGAKIS | 10.1039/C3CE40568K | https://doi.org/10.1039/C3CE40568K
OGAKOY | 902615 | catena-(bis(μ2-Cucurbit(6)uril)-octa-aqua-di-lutetium bis(tetrachloro-cadmium) dichloride tetranonacontahydrate) |  | 6.06482 | 4.38927 | 1.15624 | 1209.91 | 1046.42 | 0.58212 | OGAKOY | 10.1039/C3CE40568K | https://doi.org/10.1039/C3CE40568K
OGAKUD | 282498 | catena-(bis(μ2-Pyrazole-3,5-dicarboxylato-N,O,O')-hexa-aqua-di-zinc tetrahydrate) |  | 3.0459 | 1.91307 | 1.64538 | 0 | 0 | 0.41846 | OGAKUD | 10.1016/j.ica.2008.01.043 | https://doi.org/10.1016/j.ica.2008.01.043
OGAKUE | 902614 | catena-(bis(μ2-Cucurbit(6)uril)-octa-aqua-di-ytterbium bis(tetrachloro-cadmium) dichloride octahexacontahydrate) |  | 6.01035 | 4.38045 | 1.15212 | 1227.74 | 1065.64 | 0.57996 | OGAKUE | 10.1039/C3CE40568K | https://doi.org/10.1039/C3CE40568K
OGALAK | 283198 | catena-((μ7-Hydrogen pyrazole-3,5-dicarboxylato)-potassium) |  | 1.67362 | 0.65087 | 1.8999 | 0 | 0 | 0.12034 | OGALAK | 10.1016/j.ica.2008.01.043 | https://doi.org/10.1016/j.ica.2008.01.043
OGALAL | 902613 | catena-(bis(μ2-Cucurbit(6)uril)-octa-aqua-di-thulium bis(tetrachloro-cadmium) dichloride tetrapentacontahydrate) |  | 6.05212 | 4.3737 | 1.13617 | 1214.36 | 1068.83 | 0.582 | OGALAL | 10.1039/C3CE40568K | https://doi.org/10.1039/C3CE40568K
OGALEO | 285076 | catena-(bis(μ2-Pyrazole-3,5-dicarboxylato-N,O,O')-hexa-aqua-di-cobalt tetrahydrate) |  | 2.97052 | 1.85321 | 1.61032 | 0 | 0 | 0.40986 | OGALEO | 10.1016/j.ica.2008.01.043 | https://doi.org/10.1016/j.ica.2008.01.043
OGALEP | 902612 | catena-(bis(μ2-Cucurbit(6)uril)-octa-aqua-di-erbium bis(tetrachloro-cadmium) dichloride octatetracontahydrate) |  | 6.06678 | 4.36152 | 1.14099 | 1240.63 | 1087.33 | 0.58032 | OGALEP | 10.1039/C3CE40568K | https://doi.org/10.1039/C3CE40568K
OGALIS | 639240 | catena-((μ2-5-Methyl-3-pyrazolecarboxylato-N,O,O')-(5-methyl-3-pyrazolecarboxylato-N,O)-copper(ii) monohydrate) |  | 2.84513 | 1.36771 | 1.68693 | 0 | 0 | 0.35506 | OGALIS | 10.1016/j.ica.2008.01.043 | https://doi.org/10.1016/j.ica.2008.01.043
OGALIS01 | 683612 | catena-((μ2-3-Methylpyrazole-5-carboxylato-O,O',N)-(3-methylpyrazole-5-carboxylato-O,N)-copper(ii) monohydrate) |  | 2.83699 | 1.36997 | 1.69328 | 0 | 0 | 0.34804 | OGALIS01 | Not found | https://doi.org/Not found
OGALIT | 902611 | catena-(bis(μ2-Cucurbit(6)uril)-octa-aqua-di-holmium bis(tetrachloro-cadmium) dichloride tetranonacontahydrate) |  | 6.02887 | 4.38538 | 1.13221 | 1232.05 | 1088.18 | 0.5815 | OGALIT | 10.1039/C3CE40568K | https://doi.org/10.1039/C3CE40568K
OGALOZ | 902610 | catena-(bis(μ2-Cucurbit(6)uril)-octa-aqua-di-dysprosium bis(tetrachloro-cadmium) dichloride dopentacontahydrate) |  | 6.01609 | 4.36683 | 1.13042 | 1204.5 | 1065.53 | 0.57626 | OGALOZ | 10.1039/C3CE40568K | https://doi.org/10.1039/C3CE40568K
OGALUF | 902609 | catena-(bis(μ2-Cucurbit(6)uril)-octa-aqua-di-terbium bis(tetrachloro-cadmium) dichloride octatetracontahydrate) |  | 6.01512 | 4.39971 | 1.12083 | 1230.19 | 1097.57 | 0.57816 | OGALUF | 10.1039/C3CE40568K | https://doi.org/10.1039/C3CE40568K
OGAMAM | 902608 | catena-(bis(μ2-Cucurbit(6)uril)-octa-aqua-di-gadolinium bis(tetrachloro-cadmium) dichloride octapentacontahydrate) |  | 6.07381 | 4.45294 | 1.11223 | 1295.99 | 1165.22 | 0.5888 | OGAMAM | 10.1039/C3CE40568K | https://doi.org/10.1039/C3CE40568K
OGAMEQ | 902607 | catena-(bis(μ2-Cucurbit(6)uril)-octa-aqua-di-europium bis(tetrachloro-cadmium) dichloride dopentacontahydrate) |  | 5.98213 | 4.42375 | 1.11714 | 1240.36 | 1110.3 | 0.58352 | OGAMEQ | 10.1039/C3CE40568K | https://doi.org/10.1039/C3CE40568K
OGAMOA | 902605 | catena-(bis(μ2-Cucurbit(6)uril)-octa-aqua-di-yttrium bis(tetrachloro-cadmium) dichloride octatetracontahydrate) |  | 6.02515 | 4.36457 | 1.06665 | 1223.03 | 1146.61 | 0.58098 | OGAMOA | 10.1039/C3CE40568K | https://doi.org/10.1039/C3CE40568K
OGAMUG | 902604 | catena-((μ2-Cucurbit(6)uril)-penta-aqua-cadmium hexakis(oxonium) tetrakis(tetrachloro-zinc) hexahydrate) |  | 4.17287 | 1.44494 | 1.80994 | 0 | 0 | 0.39836 | OGAMUG | 10.1039/C3CE40568K | https://doi.org/10.1039/C3CE40568K
OGANAN | 890224 | catena-(bis(μ3-Oxymalonato)-hexa-aqua-tri-nickel dihydrate) |  | 2.50635 | 2.25708 | 2.18876 | 0 | 0 | 0.30682 | OGANAN | 10.1039/C3DT51626A | https://doi.org/10.1039/C3DT51626A
OGANUH | 868357 | catena-[(μ2-1,1'-Biphenyl-4,4'-diylbis(1H-imidazole))-(μ2-5-carboxybenzene-1,3-dicarboxylato)-aqua-nickel(ii)] |  | 2.22844 | 1.11475 | 1.61353 | 0 | 0 | 0.29616 | OGANUH | 10.1007/s10870-013-0450-x | https://doi.org/10.1007/s10870-013-0450-x
OGATEX | 860654 | catena-(bis(μ3-Hydrogen 2-(4-pyridinio)-1-hydroxyl-1,1-ethylidenediphosphonato)-(μ2-oxalato)-tri-copper) |  | 2.11322 | 0.86059 | 2.2367 | 0 | 0 | 0.28064 | OGATEX | 10.1039/C3RA43137A | https://doi.org/10.1039/C3RA43137A
OGATOH | 860652 | catena-(bis(μ2-Dihydrogen 2-(4-pyridinio)-1-hydroxyl-1,1-ethylidenediphosphonato)-(μ2-oxalato)-diaqua-di-cobalt dihydrate) |  | 3.02384 | 0.91721 | 1.89088 | 0 | 0 | 0.3149 | OGATOH | 10.1039/C3RA43137A | https://doi.org/10.1039/C3RA43137A
OGAVAV | 860650 | catena-(bis(μ3-Hydrogen 2-(4-pyridyl)-1-hydroxyl-1,1-ethylidenediphosphonato)-(μ2-oxalato)-diaqua-tri-cobalt) |  | 2.16185 | 1.00798 | 2.13458 | 0 | 0 | 0.2608 | OGAVAV | 10.1039/C3RA43137A | https://doi.org/10.1039/C3RA43137A
OGAVIB | 189537 | catena-[bis((μ2-Trifluoroacetato)-(μ2-piperazine)-silver(i))] |  | 2.13912 | 0.98747 | 2.14759 | 0 | 0 | 0.32634 | OGAVIB | 10.1039/b203729g | https://doi.org/10.1039/b203729g
OGAVOH | 184088 | catena-[bis((μ2-Trifluoroacetato)-(μ2-trimethylpyrazine)-silver(i))] |  | 1.83318 | 1.31006 | 2.1009 | 0 | 0 | 0.2727 | OGAVOH | 10.1039/b203729g | https://doi.org/10.1039/b203729g
OGAWEA | 842829 | catena-[(μ2-Chloro)-(μ2-isonicotinohydrazide)-copper(i)] |  | 1.76552 | 0.93039 | 2.00621 | 0 | 0 | 0.2867 | OGAWEA | 10.1007/s10870-013-0442-x | https://doi.org/10.1007/s10870-013-0442-x
OGAXAX | 770517 | catena-[tetrakis(μ3-thiocyanato)-tetrakis(isonicotinohydrazide)-tetra-copper(i)] |  | 1.98528 | 1.06632 | 1.83214 | 0 | 0 | 0.31162 | OGAXAX | 10.1007/s10870-013-0442-x | https://doi.org/10.1007/s10870-013-0442-x
OGAXEB | 931240 | catena-[bis(μ9-Phosphato)-bis(μ4-5-(3-pyridyl)tetrazolyl)-bis(μ3-oxo)-bis(μ3-5-(3-pyridyl)tetrazolyl)-(μ2-aqua)-tetrakis(μ2-hydroxo)-tritriacontakis(μ2-oxo)-(nitrato-O,O')-pentadeca-oxo-hepta-silver(i)-octadeca-tungsten(vi) pentahydrate] |  | 3.69355 | 1.71954 | 4.42611 | 0 | 0 | 0.2995 | OGAXEB | 10.1039/C3DT51610E | https://doi.org/10.1039/C3DT51610E
OGAXIF | 931241 | catena-(bis((μ5-5-(3-Pyridyl)tetrazolato)-(μ3-5-(3-pyridyl)tetrazolato)-tri-silver) (μ12-phosphato)-(μ2-hydroxo)-tricosakis(μ2-oxo)-dodecaoxo-dodeca-molybdenum pentahydrate) |  | 2.20099 | 1.62759 | 3.43793 | 0 | 0 | 0.24626 | OGAXIF | 10.1039/C3DT51610E | https://doi.org/10.1039/C3DT51610E
OGEBAF | 943625 | catena-[bis(μ6-5-((4-Carboxylatophenyl)ethynyl)isophthalato)-triaqua-tri-copper unknown solvate] |  | 13.43484 | 9.29435 | 0.536322 | 2134.49 | 3979.86 | 0.80178 | OGEBAF | 10.1039/C3CE41119B | https://doi.org/10.1039/C3CE41119B
OGEDAH | 896593 | catena-[Aqua-(μ2-1-((carboxy)methyl)-3-methyl-1H-imidazol-3-iumato)-bis(1-((carboxy)methyl)-3-methyl-1H-imidazol-3-iumato)-dysprosium tris(hexafluorophosphate) dihydrate] |  | 4.67925 | 2.90594 | 1.19911 | 0 | 0 | 0.52348 | OGEDAH | 10.1039/C3CC45554H | https://doi.org/10.1039/C3CC45554H
OGEGIQ | 191127 | catena-[bis(μ2-Diphenylmethylenethiophosphinato-C,S)-gold(i)-silver(i)] |  | 2.28456 | 1.04603 | 2.1092 | 0 | 0 | 0.32158 | OGEGIQ | 10.1016/S0020-1693(02)00864-2 | https://doi.org/10.1016/S0020-1693(02)00864-2
OGEHIT | 881476 | catena-[(μ3-2,2'-(2-Oxopiperazine-1,4-diyl)diacetato)-diaqua-zinc(ii) trihydrate] |  | 4.0514 | 2.96089 | 1.47642 | 0 | 0 | 0.439 | OGEHIT | 10.1039/C3CE26999J | https://doi.org/10.1039/C3CE26999J
OGEHOZ | 881475 | catena-[(μ3-2,2'-(2-Oxopiperazine-1,4-diyl)diacetato)-diaqua-nickel(ii) trihydrate] |  | 4.01975 | 2.9391 | 1.4658 | 0 | 0 | 0.43316 | OGEHOZ | 10.1039/C3CE26999J | https://doi.org/10.1039/C3CE26999J
OGEHUF | 881474 | catena-[(μ3-2,2'-(2-Oxopiperazine-1,4-diyl)diacetato)-diaqua-cobalt(ii) trihydrate] |  | 4.02436 | 2.94363 | 1.4454 | 0 | 0 | 0.43304 | OGEHUF | 10.1039/C3CE26999J | https://doi.org/10.1039/C3CE26999J
OGEKIU | 180229 | catena-(Dichloro-bis(1,3-dimethylimidazol-2-ylidene)-di-silver(i)) |  | 1.59227 | 1.1127 | 2.09793 | 0 | 0 | 0.34036 | OGEKIU | 10.1039/b201957d | https://doi.org/10.1039/b201957d
OGEKOA | 180230 | catena-(Dibromo-bis(1,3-dimethylimidazol-2-ylidene)-di-silver(i)) |  | 1.74424 | 1.26956 | 2.41142 | 0 | 0 | 0.35708 | OGEKOA | 10.1039/b201957d | https://doi.org/10.1039/b201957d
OGEKUG | 180231 | catena-((μ3-bromo)-(2,4-dimethyltriazol-2-ylidene)-silver(i)) |  | 1.95625 | 1.01245 | 2.50123 | 0 | 0 | 0.34564 | OGEKUG | 10.1039/b201957d | https://doi.org/10.1039/b201957d
OGELER | 180233 | catena-(bis(μ2-Chloro)-(μ2-1,2-bis(3-methylimidazol-2-ylidene)ethane)-di-silver(i)) |  | 2.06546 | 1.32563 | 2.17374 | 0 | 0 | 0.3443 | OGELER | 10.1039/b201957d | https://doi.org/10.1039/b201957d
OGENUL | 844344 | catena-[sodium (μ5-phthalato)-(μ4-phthalato)-triaqua-tri-lithium] |  | 11.36971 | 10.8823 | 0.730973 | 1105.46 | 1512.31 | 0.64748 | OGENUL | 10.4236/jcpt.2012.24018 | https://doi.org/10.4236/jcpt.2012.24018
OGEPAT | 843912 | catena-[potassium (μ6-Phthalato)-(μ4-phthalato)-diaqua-tri-lithium monohydrate] |  | 2.9528 | 1.48555 | 1.37166 | 0 | 0 | 0.34138 | OGEPAT | 10.5012/bkcs.2012.33.11.3755 | https://doi.org/10.5012/bkcs.2012.33.11.3755
OGEPUN | 937477 | catena-[diammonium bis(μ4-Biphenyl-4,4'-dicarboxylato)-(μ2-biphenyl-4,4'-dicarboxylato)-bis(μ2-oxo)-bis(benzoato)-octaoxo-tetra-uranium dihydrate] |  | 3.26529 | 1.39868 | 2.28595 | 0 | 0 | 0.37336 | OGEPUN | 10.1021/ic401143g | https://doi.org/10.1021/ic401143g
OGEQAU | 937478 | catena-[ammonium (μ4-Biphenyl-4,4'-dicarboxylato)-(μ3-oxo)-bis(μ2-oxo)-trioxo-di-uranium] |  | 3.05879 | 1.61299 | 3.09518 | 0 | 0 | 0.34338 | OGEQAU | 10.1021/ic401143g | https://doi.org/10.1021/ic401143g
OGESOJ | 654395 | catena-(Ammonium bis(μ2-oxalato-O,O',O'',O''')-bismuth(iii) trihydrate) |  | 3.54128 | 3.39333 | 2.02459 | 0 | 0 | 0.57754 | OGESOJ | 10.1016/j.jssc.2008.02.018 | https://doi.org/10.1016/j.jssc.2008.02.018
OGESUP | 670600 | catena-(bis(μ6-Adipato)-di-lead(ii)) |  | 1.50373 | 0.90174 | 3.16975 | 0 | 0 | 0.24654 | OGESUP | 10.1016/j.jssc.2008.02.021 | https://doi.org/10.1016/j.jssc.2008.02.021
OGEVEC | 758835 | catena-((μ2-2,4'-Bipyridyl radical anion)-(μ2-ethylenediamine)-potassium) |  | 1.86755 | 0.99878 | 1.36675 | 0 | 0 | 0.21634 | OGEVEC | 10.1021/ic9009459 | https://doi.org/10.1021/ic9009459
OGEZOQ | 700787 | catena-((μ2-N,N'-bis(3-methoxysalicylidene)ethylenediamine)-(μ2-cyanato)-aqua-bis(nitrato)-neodymium(iii)-zinc(ii)) |  | 2.43634 | 1.18896 | 1.98392 | 0 | 0 | 0.30498 | OGEZOQ | 10.1039/b908682j | https://doi.org/10.1039/b908682j
OGIBAI | 729274 | catena-((μ2-N,N'-bis(3-methoxysalicylidene)ethylenediamine)-(μ2-cyanato)-aqua-bis(nitrato)-lanthanum(iii)-zinc(ii)) |  | 2.56307 | 1.23849 | 1.93679 | 0 | 0 | 0.31498 | OGIBAI | 10.1039/b908682j | https://doi.org/10.1039/b908682j
OGIBUD | 1015179 | catena-(bis(μ4-Benzene-1,2,4,5-tetracarboxylato)-di-zinc monohydrate) |  | 6.49659 | 4.27127 | 1.11792 | 1438.07 | 1286.38 | 0.60658 | OGIBUD | Not found | https://doi.org/Not found
OGICAI | 1225869 | catena-((μ3-Phosphato)-(μ2-oxo)-(2-ammonioethylamino)-vanadium) |  | 1.66164 | 0.83551 | 2.18401 | 0 | 0 | 0.24554 | OGICAI | Not found | https://doi.org/Not found
OGICAI01 | 669390 | catena-((μ3-Phosphato)-(μ2-oxo)-(2-ammonioethylamine)-vanadium) |  | 1.64995 | 0.82882 | 2.19892 | 0 | 0 | 0.2426 | OGICAI01 | Not found | https://doi.org/Not found
OGICIS | 1018030 | catena-((μ2-1,1'-(Oxybis(4,1-phenylene))bis(1H-imidazole)-O,O',O'',O''')-(μ2-1,1'-(oxybis(4,1-phenylene))bis(1H-imidazole)-O,O')-bis(μ2-2,2'-(1,4-phenylenebis(oxy))diacetato)-di-nickel) |  | 2.11901 | 1.11273 | 1.57951 | 0 | 0 | 0.30646 | OGICIS | 10.11862/CJIC.2015.170 | https://doi.org/10.11862/CJIC.2015.170
OGICOY | 1018031 | catena-(bis(μ2-Chloro)-bis(μ2-1,1'-(oxybis(4,1-phenylene))bis(1H-imidazole))-(μ2-2,2'-(1,4-phenylenebis(oxy))diacetato)-di-cadmium) |  | 2.36909 | 0.93204 | 1.71156 | 0 | 0 | 0.32704 | OGICOY | 10.11862/CJIC.2015.170 | https://doi.org/10.11862/CJIC.2015.170
OGIDOZ | 1018751 | catena-(bis(tris(1,10-Phenanthroline)-cobalt) heptacosakis(μ2-sulfido)-disulfido-octadeca-antimony) |  | 7.94117 | 6.7488 | 1.9028 | 1668.81 | 877.028 | 0.61804 | OGIDOZ | 10.1080/00958972.2015.1045500 | https://doi.org/10.1080/00958972.2015.1045500
OGIFOZ |  | catena-(tetrakis(μ2-Cyano)-bis(2,2'-bipyridine)-tetrakis(1,3-diaminopropane)-tetracyano-di-iron-di-nickel trihydrate) |  | 2.98183 | 1.69262 | 1.3153 | 0 | 0 | 0.42208 | OGIFOZ | Not found | https://doi.org/Not found
OGIHAO | 728516 | catena-((μ4-Benzene-1,2,4,5-tetracarboxylato)-bis(μ2-4,4'-bipyridine)-diaqua-di-cobalt) |  | 1.85293 | 0.87772 | 1.85234 | 0 | 0 | 0.23748 | OGIHAO | 10.1039/b907895a | https://doi.org/10.1039/b907895a
OGIHIW | 728518 | catena-((μ2-2,5-dicarboxybenzene-1,4-dicarboxylato)-(μ2-4,4'-azo-dipyridine)-diaqua-cobalt(ii) 4,4'-azo-dipyridine) |  | 4.72196 | 3.60316 | 1.17105 | 0 | 0 | 0.50638 | OGIHIW | 10.1039/b907895a | https://doi.org/10.1039/b907895a
OGIHIW01 | 756346 | catena-[(μ2-2,5-Dicarboxybenzene-1,4-dicarboxylato-O,O')-(μ2-4,4'-azobispyridine-N,N')-diaqua-cobalt(ii) 4,4'-azobispyridine solvate] |  | 4.69811 | 3.68445 | 1.1424 | 0 | 0 | 0.51768 | OGIHIW01 | 10.1002/ejic.200901254 | https://doi.org/10.1002/ejic.200901254
OGIHOC | 728519 | catena-((μ4-benzene-1,2,4,5-tetracarboxylato)-bis(μ2-1,2-bis(4-pyridyl)ethane)-tetraaqua-di-cobalt(ii) octahydrate) |  | 5.02724 | 1.90306 | 1.36032 | 0 | 0 | 0.4125 | OGIHOC | 10.1039/b907895a | https://doi.org/10.1039/b907895a
OGIJIX |  | catena-((μ2-Phenyl-O-cyclopentyldithiophosphonate-S,S')-gold(i)) |  | 2.2708 | 1.7206 | 2.16896 | 0 | 0 | 0.39032 | OGIJIX | 10.1021/ic0201856 | https://doi.org/10.1021/ic0201856
OGIJOE | 727046 | catena-(tetrakis(μ2-thiocyanato)-tetrakis(isonicotinamide)-di-nickel pyrene) |  | 4.77232 | 3.7256 | 1.28685 | 537.935 | 418.023 | 0.46346 | OGIJOE | 10.1039/b911849g | https://doi.org/10.1039/b911849g
OGIJUK | 727047 | catena-(tetrakis(μ2-thiocyanato)-tetrakis(isonicotinamide)-di-nickel 9,10-anthraquinone) |  | 4.62269 | 2.03608 | 1.29851 | 0 | 0 | 0.4544 | OGIJUK | 10.1039/b911849g | https://doi.org/10.1039/b911849g
OGILAS | 728904 | catena-(dodecakis(μ2-4'-Phenyl-4,2':6',4''-terpyridine)-dodecakis(nitrato)-hexa-cadmium(ii) chloroform methanol solvate) |  | 4.58719 | 1.49413 | 1.33086 | 0 | 0 | 0.42214 | OGILAS | 10.1039/b907918a | https://doi.org/10.1039/b907918a
OGIMUN | 759639 | catena-((μ2-1-(2-(1H-pyrazol-1-yl)benzyl)-1H-pyrazole)-silver(i) tetrafluoroborate) |  | 3.91746 | 2.5461 | 1.54853 | 0 | 0 | 0.42106 | OGIMUN | 10.1021/ic900982m | https://doi.org/10.1021/ic900982m
OGINEY | 759641 | catena-((μ2-3,5-dimethyl-1-(2-(1H-pyrazol-1-yl)benzyl)-1H-pyrazole)-silver(i) tetrafluoroborate) |  | 4.08272 | 2.34685 | 1.38725 | 0 | 0 | 0.45764 | OGINEY | 10.1021/ic900982m | https://doi.org/10.1021/ic900982m
OGINIC | 759642 | catena-((μ2-3,5-dimethyl-1-(2-(1H-pyrazol-1-yl)benzyl)-1H-pyrazole)-silver(i) tetrafluoroborate acetone solvate) |  | 4.84075 | 3.6243 | 1.16371 | 0 | 0 | 0.54294 | OGINIC | 10.1021/ic900982m | https://doi.org/10.1021/ic900982m
OGIPUR | 870368 | catena-((μ-5-((4-carboxybenzyl)amino)isophthalato)-(μ-formato)-bis(2,2'-bipyridine)-aqua-di-zinc monohydrate) |  | 2.84447 | 1.61305 | 1.59816 | 0 | 0 | 0.32644 | OGIPUR | 10.1080/15533174.2013.862707 | https://doi.org/10.1080/15533174.2013.862707
OGIQAY | 870367 | catena-(bis(μ-5-((4-carboxybenzyl)amino)isophthalato)-(μ-4,4'-bipyridine)-diaqua-di-zinc trihydrate) |  | 3.88874 | 3.38002 | 1.487 | 0 | 0 | 0.37496 | OGIQAY | 10.1080/15533174.2013.862707 | https://doi.org/10.1080/15533174.2013.862707
OGIYEI | 174992 | catena-((μ8-silicate)-hexakis(μ4-terephalate)-octa-zinc(ii)) |  | 3.10921 | 1.74078 | 1.96683 | 0 | 0 | 0.3721 | OGIYEI | 10.1021/cm025572s | https://doi.org/10.1021/cm025572s
OGIYUZ | 714472 | catena-[bis(Tetra-ethylammonium) bis(μ4-25,26,27,28-tetrahydroxycalix(4)arene-5,11,17,23-tetrasulfonato-O,O',O'',O''')-tetrakis(1,10-phenanthroline-N,N')-di-europium(iii) decahydrate] |  | 9.8373 | 8.87116 | 1.07364 | 1012.53 | 943.074 | 0.57238 | OGIYUZ | 10.1039/b908189e | https://doi.org/10.1039/b908189e
OGIZAG | 727650 | catena-[bis(μ5-1,4,7,10-Tetra-azacyclododecane-N,N',N'',N'''-tetra-acetato)-(μ2-oxalato)-tetra-oxo-di-samarium(iii)-di-uranium] |  | 2.95526 | 1.78787 | 2.48488 | 0 | 0 | 0.31674 | OGIZAG | 10.1039/b907392b | https://doi.org/10.1039/b907392b
OGIZEK | 727651 | catena-[bis(μ5-1,4,7,10-Tetra-azacyclododecane-N,N',N'',N'''-tetra-acetato)-(μ2-oxalato)-tetra-oxo-di-europium(iii)-di-uranium] |  | 2.96338 | 1.81358 | 2.49408 | 0 | 0 | 0.31668 | OGIZEK | 10.1039/b907392b | https://doi.org/10.1039/b907392b
OGIZOU | 727653 | catena-[(μ5-1,4,7,10-Tetra-azacyclododecane-N,N',N'',N'''-tetra-acetato)-(μ2-hydroxo)-(μ2-oxalato)-tetra-oxo-gadolinium(iii)-di-uranium monohydrate] |  | 3.34644 | 2.00922 | 2.85698 | 0 | 0 | 0.3203 | OGIZOU | 10.1039/b907392b | https://doi.org/10.1039/b907392b
OGODOD | 141218 | catena-(bis((μ2-4,4'-bis(4-pyridyl)biphenyl)-nitrato)-nickel tetrakis(o-xylene) clathrate) |  | 7.24967 | 6.68867 | 0.806302 | 1461.56 | 1812.67 | 0.62572 | OGODOD | 10.1002/1521-3773(20020916)41:18<3395::AID-ANIE3395>3.0.CO;2-D | https://doi.org/10.1002/1521-3773(20020916)41:18<3395::AID-ANIE3395>3.0.CO;2-D
OGODUJ | 187955 | catena-(bis((μ2-4,4'-bis(4-pyridyl)biphenyl)-nitrato)-nickel mesitylene clathrate) |  | 9.72909 | 8.67333 | 0.865266 | 1170.15 | 1352.37 | 0.59612 | OGODUJ | 10.1002/1521-3773(20020916)41:18<3395::AID-ANIE3395>3.0.CO;2-D | https://doi.org/10.1002/1521-3773(20020916)41:18<3395::AID-ANIE3395>3.0.CO;2-D
OGOJAX | 1033100 | catena-[bis(μ6-4,4'-((5-carboxylato-1,3-phenylene)di(ethyne-2,1-diyl))dibenzoato)-triaqua-tri-copper unknown solvate] |  | 15.34906 | 9.73806 | 0.728887 | 1572.15 | 2156.92 | 0.70722 | OGOJAX | 10.1002/cplu.201500104 | https://doi.org/10.1002/cplu.201500104
OGOLOL | 191505 | catena-((μ2-4-(Pyrid-2-yl)pyrimidine)-(nitrato-O,O')-silver(i)) |  | 1.81308 | 0.97738 | 2.06739 | 0 | 0 | 0.297 | OGOLOL | 10.1039/b206989j | https://doi.org/10.1039/b206989j
OGOMUS | 191433 | catena-((μ3-2,4,6-tris(4-((Imidazol-1-yl)methyl)phenyl)-1,3,5-triazine)-bis(nitrato-O,O')-lead(ii) diethyl ether solvate hydrate) |  | 4.12434 | 1.20882 | 1.6174 | 0 | 0 | 0.38462 | OGOMUS | 10.1039/b207568g | https://doi.org/10.1039/b207568g
OGORAE | 741077 | catena-[bis(μ4-1,2,4,5-Benzenetetracarboxylato-O,O',O'',O''')-tetrakis(μ3-(R)-((1-phenylethylammonio)methyl)phosphonato-O,O',O'')-tetra-aqua-hexa-zinc dihydrate] |  | 2.5687 | 1.14242 | 1.75321 | 0 | 0 | 0.35172 | OGORAE | 10.1039/b914583d | https://doi.org/10.1039/b914583d
OGOREI | 741078 | catena-[tetrakis(μ3-(S)-((1-Phenylethylammonio)methyl)phosphonato-O,O',O'')-bis(μ2-1,4-benzenedicarboxylato-O,O')-tetra-zinc dihydrate] |  | 2.96199 | 1.90681 | 1.51337 | 0 | 0 | 0.40274 | OGOREI | 10.1039/b914583d | https://doi.org/10.1039/b914583d
OGORIM | 741079 | catena-[bis(μ4-1,2,4,5-Benzenetetracarboxylato-O,O',O'',O''')-tetrakis(μ3-(S)-((1-phenylethylammonio)methyl)phosphonato-O,O',O'')-tetra-aqua-hexa-zinc dihydrate] |  | 2.60338 | 1.14589 | 1.75107 | 0 | 0 | 0.35422 | OGORIM | 10.1039/b914583d | https://doi.org/10.1039/b914583d
OGOROS | 636958 | catena-[bis(μ3-2,2'-(1,3-Propanediylbis(nitriloethylidyne))bisphenolato-N,N',O,O,O,O',O')-bis(μ2-cyanato-N,O)-copper(i)-di-copper(ii)-sodium(i)] |  | 2.73354 | 1.16497 | 1.5789 | 0 | 0 | 0.32674 | OGOROS | 10.1039/b911938h | https://doi.org/10.1039/b911938h
OGOSEI01 | 222568 | catena-[(μ4-2,2'-Biphenyldicarboxylato)-aqua-copper(ii)] |  | 2.39512 | 1.72801 | 1.60266 | 0 | 0 | 0.36476 | OGOSEI01 | 10.1016/j.inoche.2003.06.002 | https://doi.org/10.1016/j.inoche.2003.06.002
OGOSIN | 732262 | catena-((μ2-4'-(4-Pyridyl)-2,2':6',2''-terpyridine-N,N',N'',N''')-dichloro-copper(ii) dihydrate) |  | 3.39954 | 2.35477 | 1.50535 | 0 | 0 | 0.36778 | OGOSIN | 10.1039/b909639f | https://doi.org/10.1039/b909639f
OGOSUA | 889519 | catena-[bis(μ5-cyclobutane-1,1-dicarboxylato)-barium-copper] |  | 4.09808 | 0.95304 | 2.17023 | 0 | 0 | 0.32786 | OGOSUA | 10.1002/ejic.201500243 | https://doi.org/10.1002/ejic.201500243
OGOTOU | 732268 | catena-((μ2-4'-(4-Pyridyl)-2,2':6',2''-terpyridine-N,N',N'',N''')-bis(nitrato-O)-copper(ii) monohydrate) |  | 8.13424 | 6.42599 | 0.556698 | 2525.8 | 4537.11 | 0.76992 | OGOTOU | 10.1039/b909639f | https://doi.org/10.1039/b909639f
OGOVUC | 704343 | catena-((μ2-9,9-Dimethylfluorene-2,7-dicarboxylato-O,O',O'')-(1,10-phenanthroline-N,N')-zinc(ii)) |  | 3.19492 | 1.82064 | 1.38556 | 0 | 0 | 0.39468 | OGOVUC | 10.1039/b905190m | https://doi.org/10.1039/b905190m
OGOWAJ | 704344 | catena-(bis(μ4-9,9-Dimethylfluorene-2,7-dicarboxylato)-(μ2-4,4'-bipyridine-N,N')-di-zinc dimethylformamide solvate monohydrate) |  | 7.31879 | 6.24852 | 0.908906 | 1414.11 | 1555.84 | 0.61844 | OGOWAJ | 10.1039/b905190m | https://doi.org/10.1039/b905190m
OGOWEN | 704345 | catena-(bis(μ4-9,9-Dimethylfluorene-2,7-dicarboxylato)-aqua-(2,5-bis(4-pyridyl)-1,3,4-oxadiazole-N)-di-zinc dimethylformamide solvate) |  | 5.084 | 2.60714 | 1.24229 | 0 | 0 | 0.47522 | OGOWEN | 10.1039/b905190m | https://doi.org/10.1039/b905190m
OGOWIR | 704346 | catena-(bis(μ3-9,9-Dimethylfluorene-2,7-dicarboxylato-O,O',O'')-(μ2-1,4-bis(imidazol-1-ylmethyl)benzene-N,N')-di-zinc) |  | 3.02926 | 2.34582 | 1.3148 | 0 | 0 | 0.43368 | OGOWIR | 10.1039/b905190m | https://doi.org/10.1039/b905190m
OGOWUD | 719962 | catena-((μ3-Diphenyl (dichloromethylene)bis(phosphonato))-triaqua-cadmium monohydrate) |  | 2.95663 | 1.50543 | 1.85156 | 0 | 0 | 0.34898 | OGOWUD | 10.1039/b907874f | https://doi.org/10.1039/b907874f
OGOXEN | 174555 | catena-((μ4-3,4-Dimethoxybenzoato)-thallium(i)) |  | 2.05803 | 1.37551 | 2.61088 | 0 | 0 | 0.2939 | OGOXEN | 10.1002/1099-0682(200209)2002:9<2355::AID-EJIC2355>3.0.CO;2-F | https://doi.org/10.1002/1099-0682(200209)2002:9<2355::AID-EJIC2355>3.0.CO;2-F
OGOXIR | 174556 | catena-((μ3-4-Aminosalicylato)-thallium(i)) |  | 1.97731 | 0.90429 | 2.98797 | 0 | 0 | 0.2741 | OGOXIR | 10.1002/1099-0682(200209)2002:9<2355::AID-EJIC2355>3.0.CO;2-F | https://doi.org/10.1002/1099-0682(200209)2002:9<2355::AID-EJIC2355>3.0.CO;2-F
OGOXOX | 174557 | catena-((μ3-3,5-Dimethoxybenzoato)-thallium(i)) |  | 2.133 | 1.28884 | 2.66445 | 0 | 0 | 0.28266 | OGOXOX | 10.1002/1099-0682(200209)2002:9<2355::AID-EJIC2355>3.0.CO;2-F | https://doi.org/10.1002/1099-0682(200209)2002:9<2355::AID-EJIC2355>3.0.CO;2-F
OGOXUD | 174558 | catena-((μ3-Salicylato)-thallium(i)) |  | 1.98231 | 1.03458 | 3.1421 | 0 | 0 | 0.2485 | OGOXUD | 10.1002/1099-0682(200209)2002:9<2355::AID-EJIC2355>3.0.CO;2-F | https://doi.org/10.1002/1099-0682(200209)2002:9<2355::AID-EJIC2355>3.0.CO;2-F
OGUCOJ | 738976 | catena-((μ2-Chloro)-dichloro-bis(6,7-dicyanodipyridoquinoxaline-N,N')-dysprosium(iii)) |  | 3.20872 | 1.09943 | 1.78596 | 0 | 0 | 0.32554 | OGUCOJ | 10.1039/b917559h | https://doi.org/10.1039/b917559h
OGUCUP | 738977 | catena-((μ2-Chloro)-dichloro-bis(6,7-dicyanodipyridoquinoxaline-N,N')-dysprosium(iii)) |  | 3.22872 | 1.09947 | 1.79384 | 0 | 0 | 0.32366 | OGUCUP | 10.1039/b917559h | https://doi.org/10.1039/b917559h
OGUFAZ | 1061883 | catena-((μ4-5-(9H-Carbazol-9-yl)isophthalato)-(μ3-5-(9H-carbazol-9-yl)isophthalato)-bis(dimethylformamide)-ethanol-di-zinc dimethylformamide solvate) |  | 4.50061 | 1.70117 | 1.37179 | 0 | 0 | 0.39986 | OGUFAZ | 10.1039/C5CC03515E | https://doi.org/10.1039/C5CC03515E
OGUFIH | 1039657 | catena-[bis(μ-5-t-butyl-N,N'-bis(2-(10,15,20-triphenylporphyrin-21,23-diyl-5-yl)phenyl)isophthalamide)-tetra-zinc unknown solvate] |  | 6.0665 | 4.26749 | 1.08075 | 868.212 | 803.345 | 0.49234 | OGUFIH | 10.1039/C5DT01767J | https://doi.org/10.1039/C5DT01767J
OGUGAY | 189483 | catena-(Trimethyl-(4-pyridiniothiolato-S)-tin pentakis(μ2-cyano-C,N)-cyano-nonamethyl-(4-pyridiniothiolato-S)-ruthenium-tri-tin) |  | 5.40189 | 4.18591 | 1.34774 | 889.586 | 660.056 | 0.55392 | OGUGAY | 10.1016/j.ica.2003.11.051 | https://doi.org/10.1016/j.ica.2003.11.051
OGUGOO | 1055102 | catena-[(μ-N,N'-cyclohexane-1,4-diylbis(1-(4-(pyridin-3-yl)phenyl)methanimine))-dichloro-zinc(ii) chloroform solvate] |  | 4.9567 | 3.80266 | 1.16347 | 531.968 | 457.226 | 0.4767 | OGUGOO | 10.1039/C5CC02372F | https://doi.org/10.1039/C5CC02372F
OGUGUU | 1055103 | catena-[(μ-N,N'-cyclohexane-1,4-diylbis(1-(4-(pyridin-3-yl)phenyl)methanimine))-dichloro-zinc(ii) dichloromethane solvate] |  | 4.91275 | 3.81157 | 1.17361 | 539.136 | 459.381 | 0.47052 | OGUGUU | 10.1039/C5CC02372F | https://doi.org/10.1039/C5CC02372F
OGUHAB | 1055104 | catena-[(μ2-N,N'-cyclohexane-1,4-diylbis(1-(4-(pyridin-3-yl)phenyl)methanimine))-dichloro-zinc(ii) 1,2-dichloroethane solvate] |  | 5.21199 | 4.11481 | 1.13309 | 645.081 | 569.314 | 0.4856 | OGUHAB | 10.1039/C5CC02372F | https://doi.org/10.1039/C5CC02372F
OGUHEF | 1055101 | catena-[(μ2-N,N'-cyclohexane-1,4-diylbis(1-(4-(pyridin-3-yl)phenyl)methanimine))-dichloro-zinc(ii)] |  | 5.43647 | 4.38876 | 1.1045 | 700.452 | 634.181 | 0.50178 | OGUHEF | 10.1039/C5CC02372F | https://doi.org/10.1039/C5CC02372F
OGUHII | 732841 | catena-((μ2-2,2'-Bipyrimidine)-bis(μ2-4,6-dimethyl-5,7-dioxo-4,5,6,7-tetrahydro-1H-[1,2,3]triazolo[4,5-d]pyrimidin-1-yl-N,N')-bis(4,6-dimethyl-5,7-dioxo-4,5,6,7-tetrahydro-2H-[1,2,3]triazolo[4,5-d]pyrimidin-2-yl)-di-copper(ii) pentahydrate) |  | 4.17313 | 1.30741 | 1.57965 | 0 | 0 | 0.3661 | OGUHII | 10.1039/b913541c | https://doi.org/10.1039/b913541c
OGUHIJ | 1031681 | catena-[(μ-4,4'-(diazenediyl)bis(4H-1,2,4-triazole))-diaqua-bis(isothiocyanato)-iron(ii)] |  | 2.40908 | 1.67468 | 1.70434 | 0 | 0 | 0.31728 | OGUHIJ | 10.1039/C5CE00724K | https://doi.org/10.1039/C5CE00724K
OGUHIJ01 | 1031680 | catena-[(μ-4,4'-(diazenediyl)bis(4H-1,2,4-triazole))-diaqua-bis(isothiocyanato)-iron(ii)] |  | 1.7957 | 0.94503 | 1.79903 | 0 | 0 | 0.28446 | OGUHIJ01 | 10.1039/C5CE00724K | https://doi.org/10.1039/C5CE00724K
OGUHUV | 1031679 | catena-[bis(μ-chloro)-bis(μ-4,4'-(diazenediyl)bis(4H-1,2,4-triazole))-tetraaqua-di-iron dichloride dihydrate] |  | 3.26755 | 2.12244 | 1.64875 | 0 | 0 | 0.38038 | OGUHUV | 10.1039/C5CE00724K | https://doi.org/10.1039/C5CE00724K
OGUJAD | 1031682 | catena-[(μ-4,4'-(diazenediyl)bis(4H-1,2,4-triazole))-diaqua-bis(4,4'-(diazenediyl)bis(4H-1,2,4-triazole))-iron(ii) dibromide tetrahydrate] |  | 3.91706 | 1.68152 | 1.3384 | 0 | 0 | 0.4528 | OGUJAD | 10.1039/C5CE00724K | https://doi.org/10.1039/C5CE00724K
OGUJEH | 1045136 | catena-[(μ-4,4'-(diazenediyl)bis(4H-1,2,4-triazole))-diaqua-bis(4,4'-(diazenediyl)bis(4H-1,2,4-triazole))-iron(ii) bis(tetrafluoroborate) dihydrate] |  | 4.46479 | 1.80297 | 1.2642 | 0 | 0 | 0.4806 | OGUJEH | 10.1039/C5CE00724K | https://doi.org/10.1039/C5CE00724K
OGUJIL | 1055570 | catena-[tris(μ-4,4'-(diazenediyl)bis(4H-1,2,4-triazole))-copper bis(tetrafluoroborate) dihydrate] |  | 4.13175 | 3.43633 | 1.27165 | 0 | 0 | 0.49518 | OGUJIL | 10.1039/C5CE00724K | https://doi.org/10.1039/C5CE00724K
OGUJOR | 1031676 | catena-[tris(μ-4,4'-(diazenediyl)bis(4H-1,2,4-triazole))-copper bis(tetrafluoroborate)] |  | 4.1213 | 3.44003 | 1.27215 | 0 | 0 | 0.4997 | OGUJOR | 10.1039/C5CE00724K | https://doi.org/10.1039/C5CE00724K
OGUJUX | 1031678 | catena-[(μ-4,4'-(diazenediyl)bis(4H-1,2,4-triazole))-bis(μ-hydroxo)-tetraaqua-di-copper sulfate hydrate] |  | 3.79685 | 2.88795 | 1.51015 | 0 | 0 | 0.4854 | OGUJUX | 10.1039/C5CE00724K | https://doi.org/10.1039/C5CE00724K
OGUKAE | 1045135 | catena-[bis(μ-4,4'-(diazenediyl)bis(4H-1,2,4-triazole))-tetrakis(isothiocyanato)-di-zinc monohydrate] |  | 2.91053 | 1.42035 | 1.68828 | 0 | 0 | 0.3799 | OGUKAE | 10.1039/C5CE00724K | https://doi.org/10.1039/C5CE00724K
OGUKEH | 727364 | catena-(bis(μ2-Cyano-C,N)-(2,13-dimethyl-6,9-dioxa-3,12,18-triazabicyclo[12.3.1]octadeca-1(18),2,12,14,16-pentaene)-gold(i)-manganese(ii) dicyano-gold(i) sesquihydrate) |  | 4.91815 | 3.51581 | 1.44818 | 0 | 0 | 0.53518 | OGUKEH | 10.1039/b903174j | https://doi.org/10.1039/b903174j
OGUKEI | 1045134 | catena-[(μ-4,4'-(diazenediyl)bis(4H-1,2,4-triazole))-bis(isothiocyanato)-zinc(ii)] |  | 1.69465 | 0.95398 | 1.91884 | 0 | 0 | 0.28824 | OGUKEI | 10.1039/C5CE00724K | https://doi.org/10.1039/C5CE00724K
OGULAF | 1043354 | catena-[(μ-4,4'-bipyridine)-bis(tyrosinato)-nickel(ii) tetrahydrate] |  | 3.88697 | 2.15023 | 1.28982 | 0 | 0 | 0.41554 | OGULAF | 10.1039/C5NJ00972C | https://doi.org/10.1039/C5NJ00972C
OGUMAF | 699395 | catena-(bis(μ3-4-((1-Aminoethylidne)amino)-3,5-diethyl-1,2,4-triazole)-tetrakis(μ2-iodo)-tetra-copper(i)) |  | 2.49453 | 1.30981 | 2.48067 | 0 | 0 | 0.37384 | OGUMAF | 10.1039/b821491c | https://doi.org/10.1039/b821491c
OGUMEJ | 697402 | catena-((μ2-3-Sulfobenzoato-O,O')-diaqua-(1,10-phenanthroline-N,N')-nickel(ii) monohydrate) |  | 2.99589 | 1.18158 | 1.6404 | 0 | 0 | 0.32984 | OGUMEJ | 10.1039/b907453h | https://doi.org/10.1039/b907453h
OGUMUA | 992896 | catena-[tris(μ-cyano)-(μ-N,N-dimethylformamide)-tris(μ-sulfido)-(hydrogen tris(3,5-dimethylpyrazolyl)borate)-(phenylacetonitrile)-tetra-copper-tungsten acetonitrile solvate] |  | 6.06063 | 5.33559 | 1.60651 | 548.062 | 341.15 | 0.46168 | OGUMUA | 10.1002/cjoc.201400412 | https://doi.org/10.1002/cjoc.201400412
OGUMUZ | 697405 | catena-((μ2-3-Sulfobenzoato-O,O')-diaqua-(2,2'-bipyridine-N,N')-nickel(ii) monohydrate) |  | 2.82949 | 1.0855 | 1.61946 | 0 | 0 | 0.33352 | OGUMUZ | 10.1039/b907453h | https://doi.org/10.1039/b907453h
OGUPIQ | 727139 | catena-(tris(μ5-5-Aminoisophthalato)-(μ4-5-aminoisophthalato)-bis(μ3-hydroxo)-diaqua-penta-cobalt(ii) hydrate) |  | 4.60652 | 3.18859 | 1.694 | 0 | 0 | 0.3852 | OGUPIQ | 10.1021/cg9005696 | https://doi.org/10.1021/cg9005696
OGUPOW | 727140 | catena-(hexakis(μ5-5-Aminoisophthalato)-bis(μ4-5-aminoisophthalato)-tetrakis(μ3-hydroxo)-(μ2-4,4'-bipyridine-N,N')-diaqua-deca-cobalt(ii) hexahydrate) |  | 4.43825 | 0.91339 | 1.72426 | 0 | 0 | 0.35982 | OGUPOW | 10.1021/cg9005696 | https://doi.org/10.1021/cg9005696
OGUQIQ | 162791 | catena-[(μ4-Oxo)-tris(μ3-oxo)-pentakis(μ2-oxo)-(2,2'-bipyridyl)-tetra-oxo-copper(ii)-tetra-molybdenum(vi)] |  | 2.23185 | 1.13938 | 3.01968 | 0 | 0 | 0.25754 | OGUQIQ | 10.1016/S1293-2558(01)01214-6 | https://doi.org/10.1016/S1293-2558(01)01214-6
OGUQOW | 162792 | catena-[tris(μ3-Oxo)-bis(μ2-oxo)-di-oxo-(2,3-bis(2-pyridyl)pyrazine)-copper(ii)-di-molybdenum] |  | 3.26776 | 1.25656 | 2.31812 | 0 | 0 | 0.29172 | OGUQOW | 10.1016/S1293-2558(01)01214-6 | https://doi.org/10.1016/S1293-2558(01)01214-6
OGURAK | 759781 | catena-(Dimethylammonium (μ4-chloro)-tetrakis(μ4-4-(1H-tetrazol-5-yl)benzoato-N,N',O,O')-tetra-aqua-tetra-copper dimethylformamide solvate) |  | 9.49313 | 3.41944 | 1.02848 | 0 | 0 | 0.62992 | OGURAK | 10.1021/cg900734d | https://doi.org/10.1021/cg900734d
OGUREO | 730160 | catena-(bis(μ11-3,5-Diphosphonatobenzoato)-bis(μ2-3,5-diphosphonatobenzoato)-octa-aqua-deca-copper(ii) tetrahydrate) |  | 3.09752 | 1.38432 | 2.4867 | 0 | 0 | 0.2843 | OGUREO | 10.1021/cg900811k | https://doi.org/10.1021/cg900811k
OGURIR | 189616 | catena-[(μ6-Salicylato)-rubidium] |  | 2.54893 | 1.42625 | 1.89999 | 0 | 0 | 0.28664 | OGURIR | 10.1002/1521-3749(200202)628:2<363::AID-ZAAC363>3.3.CO;2-Y | https://doi.org/10.1002/1521-3749(200202)628:2<363::AID-ZAAC363>3.3.CO;2-Y
OGUROX | 189617 | catena-[(μ6-Salicylato)-potassium] |  | 2.4375 | 1.67898 | 1.55594 | 0 | 0 | 0.2104 | OGUROX | 10.1002/1521-3749(200202)628:2<363::AID-ZAAC363>3.3.CO;2-Y | https://doi.org/10.1002/1521-3749(200202)628:2<363::AID-ZAAC363>3.3.CO;2-Y
OGUSEQ | 1057708 | catena-[(μ7-1,1':3',1''-Terphenyl-3,3'',5,5''-tetracarboxylato)-triaqua-di-nickel monohydrate] |  | 3.909 | 1.66354 | 1.70572 | 0 | 0 | 0.34482 | OGUSEQ | 10.1021/acs.cgd.5b00504 | https://doi.org/10.1021/acs.cgd.5b00504
OGUSIU | 1057710 | catena-[(μ8-1,1':3',1''-Terphenyl-3,3'',5,5''-tetracarboxylato)-diaqua-di-manganese dihydrate] |  | 4.3895 | 1.4072 | 1.55656 | 0 | 0 | 0.38046 | OGUSIU | 10.1021/acs.cgd.5b00504 | https://doi.org/10.1021/acs.cgd.5b00504
OGUTAM | 759782 | catena-((μ8-2-Sulfobenzoato)-di-silver(i)) |  | 1.99276 | 0.98417 | 3.10823 | 0 | 0 | 0.24392 | OGUTAM | 10.1021/cg900443c | https://doi.org/10.1021/cg900443c
OGUTOA | 759785 | catena-((μ2-4,4'-Bipyridine-N,N')-aqua-silver (μ2-4,4'-bipyridine-N,N')-silver 2-sulfobenzoate dihydrate) |  | 8.05579 | 7.25826 | 0.64274 | 2408.98 | 3747.99 | 0.77792 | OGUTOA | 10.1021/cg900443c | https://doi.org/10.1021/cg900443c
OGUTUG | 759786 | catena-(tetrakis(μ2-1,2-bis(4-Pyridyl)ethylene-N,N')-(μ2-2-sulfobenzoate-O,O)-(2-sulfobenzoato-O,O')-tetra-silver nonahydrate) |  | 4.37685 | 3.42987 | 1.54489 | 0 | 0 | 0.41964 | OGUTUG | 10.1021/cg900443c | https://doi.org/10.1021/cg900443c
OGUVAO | 759787 | catena-((μ4-Hexamethylenetetramine)-(μ3-hexamethylenetetramine)-(μ3-2-sulfobenzoato)-(μ2-2-sulfobenzoato)-aqua-tetra-silver dihydrate) |  | 3.09726 | 1.21638 | 2.20795 | 0 | 0 | 0.32228 | OGUVAO | 10.1021/cg900443c | https://doi.org/10.1021/cg900443c
OGUVES | 725656 | catena-(bis(μ3-Oxo)-tetrakis(μ2-oxo)-tetraoxo-bis(3-(2-pyridyl)pyrazole-N,N')-manganese(ii)-tri-molybdenum) |  | 2.05667 | 1.08126 | 2.43459 | 0 | 0 | 0.26298 | OGUVES | 10.1021/cg900457f | https://doi.org/10.1021/cg900457f
OGUVIW | 725657 | catena-(bis(μ3-Oxo)-tetrakis(μ2-oxo)-tetraoxo-bis(3-(2-pyridyl)pyrazole-N,N')-cobalt(ii)-tri-molybdenum) |  | 1.99944 | 0.96131 | 2.50384 | 0 | 0 | 0.24612 | OGUVIW | 10.1021/cg900457f | https://doi.org/10.1021/cg900457f
OGUVOC | 725658 | catena-(bis(μ3-Oxo)-tetrakis(μ2-oxo)-tetraoxo-bis(3-(2-pyridyl)pyrazole-N,N')-tri-molybdenum-nickel(ii)) |  | 1.98488 | 0.96708 | 2.50444 | 0 | 0 | 0.25088 | OGUVOC | 10.1021/cg900457f | https://doi.org/10.1021/cg900457f
OGUWAP | 728348 | catena-(bis(μ2-Oxo)-hexakis(μ2-3-(2-pyridyl)pyrazolate)-dioxo-tetra-copper(ii)-tungsten trihydrate) |  | 3.27135 | 1.47788 | 1.75883 | 0 | 0 | 0.38374 | OGUWAP | 10.1021/cg900457f | https://doi.org/10.1021/cg900457f
OGUWIX | 733158 | catena-[octakis(μ2-thiocyanato-N,S)-octakis(pyrimidine-N)-tetra-copper(ii)] |  | 2.28896 | 0.99148 | 1.72379 | 0 | 0 | 0.29978 | OGUWIX | 10.1039/b909838k | https://doi.org/10.1039/b909838k
OGUXOE | 736332 | catena-(bis(μ3-phosphorato)-(μ2-oxalato)-diaqua-di-iron(iii)) |  | 1.99522 | 0.6672 | 2.61466 | 0 | 0 | 0.22974 | OGUXOE | 10.1039/b911757a | https://doi.org/10.1039/b911757a
OGUZIA | 691730 | catena-(tetrakis(μ5-hydroxy(phosphonato)acetato)-bis(μ4-hydroxy(phosphonato)acetato)-bis(μ3-monohydrogen hydroxy(phosphonato)acetato)-tetraaqua-deca-zinc 2-methylpiperazinediium tetrahydrate) |  | 4.34698 | 3.82009 | 2.33071 | 313.718 | 134.602 | 0.37204 | OGUZIA | Not found | https://doi.org/Not found
OHACIK | 731921 | catena-((μ2-2,4-bis(pyridin-2-yl)-6-(pyridin-2-yl)-1,3,5-triazine)-nitrato-silver(i)) |  | 1.98502 | 0.94922 | 1.86368 | 0 | 0 | 0.28998 | OHACIK | 10.1039/b909549g | https://doi.org/10.1039/b909549g
OHACIK01 | 662495 | catena-[(μ2-2,4,6-tris(Pyridin-2-yl)-1,3,5-triazine)-(nitrato-O)-silver(i)] |  | 2.0035 | 0.9536 | 1.85437 | 0 | 0 | 0.2892 | OHACIK01 | Not found | https://doi.org/Not found
OHAFUA | 1408287 | catena-[(μ-5-((4-(pyridin-4-ylmethoxy)phenyl)diazenyl)isophthalato)-copper] |  | 10.51746 | 2.42261 | 0.910674 | 0 | 0 | 0.62394 | OHAFUA | 10.1021/ja203898s | https://doi.org/10.1021/ja203898s
OHAGAH | 1408288 | catena-[(μ-5-(pyridin-4-ylmethoxy)isophthalato)-copper unknown solvate] |  | 5.37464 | 3.86782 | 0.948704 | 1554.17 | 1638.2 | 0.6346 | OHAGAH | 10.1021/ja203898s | https://doi.org/10.1021/ja203898s
OHAGEL | 1408289 | catena-[(μ-5-(pyridin-3-ylmethoxy)isophthalato)-copper unknown solvate] |  | 9.14665 | 4.75842 | 0.980657 | 1058.97 | 1079.86 | 0.62172 | OHAGEL | 10.1021/ja203898s | https://doi.org/10.1021/ja203898s
OHAGOV | 1408291 | catena-[(μ-5-(4H-1,2,4-triazol-4-yl)isophthalato)-copper unknown solvate] |  | 4.61847 | 3.52285 | 1.10477 | 0 | 0 | 0.60408 | OHAGOV | 10.1021/ja203898s | https://doi.org/10.1021/ja203898s
OHAHIP | 725966 | catena-(tetrakis(μ3-isophthalato)-hexapyridine-tetra-zinc(ii) monohydrate) |  | 3.14065 | 1.19741 | 1.53862 | 0 | 0 | 0.37238 | OHAHIP | 10.1039/b907142c | https://doi.org/10.1039/b907142c
OHAHOV | 725967 | catena-((μ2-5-t-Butylisophthalato)-dipyridine-zinc(ii)) |  | 2.57223 | 1.31436 | 1.41229 | 0 | 0 | 0.36242 | OHAHOV | 10.1039/b907142c | https://doi.org/10.1039/b907142c
OHAJEN | 723324 | catena-(bis(μ2-2,5-bis(3-Pyridyl)-3,4-diazahexa-2,4-diene)-bis(azido)-zinc(ii)) | catena-(bis(μ2-2,5-bis(3-pyridyl)-3,4-diaza-2,4-hexadiene)-diazido-zinc(ii)) | 2.25187 | 1.09749 | 1.50318 | 0 | 0 | 0.29886 | OHAJEN | 10.1039/b908362f | https://doi.org/10.1039/b908362f
OHAJIR | 724229 | catena-(bis(μ2-2,5-bis(3-pyridyl)-3,4-diaza-2,4-hexadiene)-bis(isothiocyanato)-zinc(ii)) |  | 2.19534 | 1.18515 | 1.41328 | 0 | 0 | 0.34634 | OHAJIR | 10.1039/b908362f | https://doi.org/10.1039/b908362f
OHAJIR01 | 723325 | catena-(bis(μ2-2,5-bis(3-pyridyl)-3,4-diaza-2,4-hexadiene)-bis(isothiocyanato)-zinc(ii)) |  | 2.17412 | 1.17556 | 1.42046 | 0 | 0 | 0.33986 | OHAJIR01 | 10.1002/ejic.200901155 | https://doi.org/10.1002/ejic.200901155
OHAJUD | 730657 | catena-((μ4-N-(2-Hydroxybenzyl)-L-serinato)-(μ3-N-(2-hydroxybenzyl)-L-serinato)-(N-(2-hydroxybenzyl)-L-serinato)-diaqua-tri-copper(ii) dihydrate) |  | 3.88336 | 2.94449 | 1.6173 | 0 | 0 | 0.3719 | OHAJUD | 10.1021/cg9004938 | https://doi.org/10.1021/cg9004938
OHAKEO | 759788 | catena-(bis(μ2-4-(1H-imidazol-1-yl)benzoato)-cadmium(ii) N,N-dimethylformamide solvate) |  | 5.91033 | 4.87045 | 1.15127 | 1004.56 | 872.568 | 0.55422 | OHAKEO | 10.1021/cg900504m | https://doi.org/10.1021/cg900504m
OHAKIS | 759789 | catena-(bis(μ2-4-(1H-imidazol-1-yl)benzoato)-cadmium(ii) N,N-diethylformamide solvate monohydrate) |  | 5.22451 | 4.43244 | 1.2284 | 788.271 | 641.708 | 0.52618 | OHAKIS | 10.1021/cg900504m | https://doi.org/10.1021/cg900504m
OHAKOY | 759790 | catena-(bis(μ2-4-(1H-imidazol-1-yl)benzoato)-aqua-cadmium(ii) N,N-dimethylformamide solvate monohydrate) |  | 5.00645 | 1.66348 | 1.39434 | 0 | 0 | 0.45496 | OHAKOY | 10.1021/cg900504m | https://doi.org/10.1021/cg900504m
OHAKUE | 759791 | catena-(bis(μ2-1,1'-Butane-1,4-diylbis(1H-1,2,4-triazole))-bis(μ2-3,5-pyrazoledicarboxylato)-hexaaqua-tri-nickel(ii)) |  | 2.08275 | 1.08613 | 1.77747 | 0 | 0 | 0.29698 | OHAKUE | 10.1021/cg900509r | https://doi.org/10.1021/cg900509r
OHALAL | 759792 | catena-(bis(μ2-1,1'-Butane-1,4-diylbis(1H-1,2,4-triazole))-bis(μ2-3,5-pyrazoledicarboxylato)-diaqua-di-zinc(ii)) |  | 2.31735 | 1.26767 | 1.80171 | 0 | 0 | 0.32856 | OHALAL | 10.1021/cg900509r | https://doi.org/10.1021/cg900509r
OHALEP | 759793 | catena-((μ2-1,1'-Hexane-1,6-diylbis(1H-1,2,4-triazole))-bis(μ2-3,5-pyrazoledicarboxylato)-octaaqua-tri-nickel(ii) dimethylformamide solvate) |  | 5.28735 | 4.77175 | 1.39673 | 668.927 | 478.923 | 0.46008 | OHALEP | 10.1021/cg900509r | https://doi.org/10.1021/cg900509r
OHALIT | 759794 | catena-(bis(μ2-1,1'-Hexane-1,6-diylbis(1H-1,2,4-triazole))-bis(μ2-3,5-pyrazoledicarboxylato)-di-nickel(ii)) |  | 2.3899 | 1.28103 | 1.61681 | 0 | 0 | 0.32772 | OHALIT | 10.1021/cg900509r | https://doi.org/10.1021/cg900509r
OHALOZ | 759795 | catena-(bis(μ2-3,5-pyrazoledicarboxylato)-tris(μ2-1,1'-hexane-1,6-diylbis(1H-1,2,4-triazole))-tetraaqua-tri-nickel(ii)) |  | 2.55637 | 1.49732 | 1.57384 | 0 | 0 | 0.33248 | OHALOZ | 10.1021/cg900509r | https://doi.org/10.1021/cg900509r
OHALUF | 759796 | catena-((μ2-3,5-pyrazoledicarboxylato)-(μ2-1,1'-hexane-1,6-diylbis(1H-1,2,4-triazole))-aqua-nickel(ii)) |  | 2.64223 | 1.2514 | 1.56724 | 0 | 0 | 0.34354 | OHALUF | 10.1021/cg900509r | https://doi.org/10.1021/cg900509r
OHAMAM | 759797 | catena-(bis(μ2-3,5-pyrazoledicarboxylato)-bis(μ2-1,1'-hexane-1,6-diylbis(1H-1,2,4-triazole))-diaqua-di-zinc(ii) tetrahydrate) |  | 2.81211 | 1.79733 | 1.45578 | 0 | 0 | 0.40246 | OHAMAM | 10.1021/cg900509r | https://doi.org/10.1021/cg900509r
OHAMER | 1058222 | catena-[bis(μ-5-aminobenzene-1,2,3-tricarboxylato)-hexa-aqua-tri-manganese dihydrate] |  | 2.63432 | 1.39109 | 1.86102 | 0 | 0 | 0.30586 | OHAMER | 10.1039/C5DT01457C | https://doi.org/10.1039/C5DT01457C
OHAMIV | 1058223 | catena-[bis(μ-5-aminobenzene-1,2,3-tricarboxylato)-hexa-aqua-tri-cobalt dihydrate] |  | 2.63206 | 1.4484 | 1.9596 | 0 | 0 | 0.29642 | OHAMIV | 10.1039/C5DT01457C | https://doi.org/10.1039/C5DT01457C
OHAMOB | 1058540 | catena-[bis(μ-4,4'-(phenylimino)dibenzoato)-(μ-1,4-bis(pyridin-4-ylmethyl)piperazine)-di-zinc hexahydrate] |  | 4.97303 | 1.70588 | 1.28516 | 0 | 0 | 0.4378 | OHAMOB | 10.1039/C5CE00710K | https://doi.org/10.1039/C5CE00710K
OHAMUH | 1058542 | catena-[tetrakis(μ-4,4'-(phenylimino)dibenzoato)-tetrakis(μ-1,1'-biphenyl-4,4'-diylbis(1H-imidazole))-tetra-zinc dihydrate] |  | 2.52321 | 1.43349 | 1.40473 | 0 | 0 | 0.36764 | OHAMUH | 10.1039/C5CE00710K | https://doi.org/10.1039/C5CE00710K
OHANAO | 1058543 | catena-[(μ-4,4'-propane-1,3-diyldipyridine)-(μ-4,4'-(phenylimino)dibenzoato)-zinc tetrahydrate] |  | 6.83757 | 4.63278 | 1.05626 | 842.817 | 797.929 | 0.51864 | OHANAO | 10.1039/C5CE00710K | https://doi.org/10.1039/C5CE00710K
OHANES | 1058545 | catena-[bis(μ-4,4'-(phenylimino)dibenzoato)-bis(μ-1,1'-(oxydi-4,1-phenylene)bis(1H-imidazole))-di-zinc dihydrate] |  | 3.66821 | 1.61625 | 1.37869 | 0 | 0 | 0.38176 | OHANES | 10.1039/C5CE00710K | https://doi.org/10.1039/C5CE00710K
OHANIW | 1058546 | catena-[hexakis(μ-4,4'-(phenylimino)dibenzoato)-(μ-1,4-bis(pyridin-4-ylmethyl)piperazine)-tetra-aqua-penta-zinc] |  | 2.53286 | 1.41188 | 1.5161 | 0 | 0 | 0.3327 | OHANIW | 10.1039/C5CE00710K | https://doi.org/10.1039/C5CE00710K
OHANOC | 1058547 | catena-[bis(μ-4,4'-(phenylimino)dibenzoato)-bis(μ-1,4-bis(4-(1H-imidazol-1-yl)benzyl)piperazine)-di-zinc N,N-dimethylformamide solvate hydrate] |  | 5.83709 | 3.2185 | 1.08059 | 0 | 0 | 0.49906 | OHANOC | 10.1039/C5CE00710K | https://doi.org/10.1039/C5CE00710K
OHANUI | 1058548 | catena-[bis(μ-4-[(4-carboxyphenyl)(phenyl)amino]benzoate)-(μ-4,4'-(1,4-phenylenebis(oxymethylene))dipyridine)-zinc(ii)] |  | 2.50242 | 1.38341 | 1.41802 | 0 | 0 | 0.34078 | OHANUI | 10.1039/C5CE00710K | https://doi.org/10.1039/C5CE00710K
OHAPAP | 629745 | catena-(bis(μ2-1,1'-(1,4-phenylenebis(methylene))bis(1H-imidazole))-tetrakis(μ2-cyano)-tetra-copper) |  | 2.11992 | 1.27998 | 1.69162 | 0 | 0 | 0.35226 | OHAPAP | 10.1021/cg900547b | https://doi.org/10.1021/cg900547b
OHAPAQ | 1058550 | catena-[bis(μ-4,4'-(phenylimino)dibenzoato)-bis(μ-1,1'-butane-1,4-diylbis(1H-imidazole))-di-zinc N,N-dimethylformamide solvate tetrahydrate] |  | 6.09213 | 3.61494 | 1.00462 | 0 | 0 | 0.54932 | OHAPAQ | 10.1039/C5CE00710K | https://doi.org/10.1039/C5CE00710K
OHAPET | 629746 | catena-((μ3-cyano)-(μ2-1,1'-(1,4-phenylenebis(methylene))bis(1H-imidazole))-(μ2-cyano)-di-copper) |  | 2.72726 | 1.31628 | 1.6562 | 0 | 0 | 0.36642 | OHAPET | 10.1021/cg900547b | https://doi.org/10.1021/cg900547b
OHAPEU | 1058551 | catena-[(μ-4,4'-(phenylimino)dibenzoato)-(μ-1,1'-biphenyl-4,4'-diylbis(1H-imidazole))-zinc(ii) N,N-dimethylformamide solvate] |  | 5.22649 | 3.07171 | 1.11219 | 0 | 0 | 0.49846 | OHAPEU | 10.1039/C5CE00710K | https://doi.org/10.1039/C5CE00710K
OHAPIX | 632644 | catena-(bis(μ2-1,1'-(1,4-phenylenebis(methylene))bis(1H-imidazole))-copper(ii) diazide monohydrate) |  | 7.74036 | 6.49682 | 0.582441 | 2203.36 | 3782.98 | 0.7386 | OHAPIX | 10.1021/cg900547b | https://doi.org/10.1021/cg900547b
OHAPOD | 632645 | catena-(bis(μ2-1,1'-(1,4-phenylenebis(methylene))bis(1H-imidazole))-bis(azide)-di-copper) |  | 2.11994 | 1.15346 | 1.4984 | 0 | 0 | 0.31336 | OHAPOD | 10.1021/cg900547b | https://doi.org/10.1021/cg900547b
OHAPUJ | 704538 | catena-((μ2-4,4'-Ethene-1,2-diyldipyridine)-silver(i) hemikis(terephthalate terephthalic acid)) |  | 4.70766 | 3.74035 | 1.11616 | 985.386 | 882.832 | 0.59276 | OHAPUJ | 10.1021/cg900576j | https://doi.org/10.1021/cg900576j
OHAQAQ | 704539 | catena-(hexakis(μ4-4,4',4'',4'''-Cyclobutane-1,2,3,4-tetrayltetrapyridine)-octa-silver(i) octanitrate dodecahydrate) |  | 7.32751 | 1.60404 | 1.25982 | 0 | 0 | 0.50642 | OHAQAQ | 10.1021/cg900576j | https://doi.org/10.1021/cg900576j
OHASAS | 714701 | catena-((μ3-5-hydroxyisophthalato)-(dipyrido[3,2-a:2',3'-c]phenazine)-copper(ii)) |  | 2.64551 | 1.12297 | 1.68331 | 0 | 0 | 0.30486 | OHASAS | Not found | https://doi.org/Not found
OHASEW | 714702 | catena-((μ3-5-hydroxyisophthalato)-(dipyrido[3,2-a:2',3'-c]phenazine)-cobalt(ii)) |  | 2.51259 | 1.15376 | 1.63807 | 0 | 0 | 0.30676 | OHASEW | Not found | https://doi.org/Not found
OHASUM | 727228 | catena-(tetrakis(μ5-Hydroxy(phosphonato)acetato)-bis(μ2-4,4'-bipyridine)-hexa-manganese(ii) 4,4'-bipyridine solvate) |  | 4.6103 | 2.32857 | 1.79156 | 0 | 0 | 0.3865 | OHASUM | Not found | https://doi.org/Not found
OHATEY | 1051166 | catena-[bis(μ-3-aminopropan-1-olato)-tetrakis(μ-pyridin-4-yl)-di-copper-di-mercury bis(tetrafluoroborate)] |  | 4.18487 | 3.17429 | 1.76264 | 0 | 0 | 0.51384 | OHATEY | 10.1039/C5CE00388A | https://doi.org/10.1039/C5CE00388A
OHAVAV | 739971 | catena-((μ4-1-(carboxylatomethyl)pyridinium-4-carboxylato)-(μ2-isocyanato)-manganese(ii) monohydrate) |  | 3.19498 | 1.42109 | 1.76702 | 0 | 0 | 0.3038 | OHAVAV | 10.1039/b914592c | https://doi.org/10.1039/b914592c
OHAVEZ | 737979 | catena-(tris(μ2-1H-benzotriazolyl)-tris(2,2'-(ethane-1,2-diylbis(nitrilomethylylidene))diphenolato)-tri-iron(iii)) |  | 3.10841 | 1.27398 | 1.48353 | 0 | 0 | 0.33484 | OHAVEZ | 10.1039/b912676g | https://doi.org/10.1039/b912676g
OHAWAW | 737685 | catena-((μ2-2,2'-[but-2-ene-1,4-diyldisulfanediyl]bis(4,5-dihydro-1,3-thiazole))-dinitrato-cobalt(ii)) |  | 2.55524 | 1.02794 | 1.72592 | 0 | 0 | 0.32378 | OHAWAW | 10.1039/b918887h | https://doi.org/10.1039/b918887h
OHAYAY | 731442 | catena-(Guanidinium (μ4-citrato)-(μ2-hydroxo)-bis(guanidine)-di-copper(ii)) |  | 4.01743 | 1.4326 | 1.87607 | 0 | 0 | 0.37174 | OHAYAY | 10.1039/b912707k | https://doi.org/10.1039/b912707k
OHAYEC | 731443 | catena-(bis(Guanidinium) (μ4-citrato)-(μ2-hydroxo)-bis(guanidine)-di-copper(ii) (μ3-citrato)-(μ2-hydroxo)-bis(guanidine)-di-copper(ii)) |  | 8.12632 | 7.66892 | 0.987005 | 1681.6 | 1703.74 | 0.66426 | OHAYEC | 10.1039/b912707k | https://doi.org/10.1039/b912707k
OHAYOM | 709569 | catena-((μ2-9,9-Dimethyl-9H-fluorene-2,7-dicarboxylato)-(μ2-1,3-bis(4-pyridyl)propane)-zinc(ii)-polycatenane) |  | 2.56408 | 1.47689 | 1.42644 | 0 | 0 | 0.35726 | OHAYOM | 10.1039/b913747e | https://doi.org/10.1039/b913747e
OHAYON | 1051164 | catena-[bis(μ2-pyridin-4-yl)-bis(2-aminoethanol)-mercury-copper bis(pyridin-4-yl)-(perchlorato)-mercury] |  | 7.71846 | 6.30173 | 0.837898 | 2486.19 | 2967.18 | 0.74568 | OHAYON | 10.1039/C5CE00388A | https://doi.org/10.1039/C5CE00388A
OHAYUS | 714810 | catena-((μ5-bis(2-carboxylatoethyl)isocyanurato)-aqua-gadolinium dihydrate) |  | 2.73408 | 1.39263 | 2.08919 | 0 | 0 | 0.3711 | OHAYUS | 10.1039/b905663g | https://doi.org/10.1039/b905663g
OHAZED | 651919 | catena-((μ4-2,2'-biquinoline-4,4'-dicarboxylato)-bis(μ3-2,2'-biquinoline-4,4'-dicarboxylato)-bis(1,10-phenanthroline)-di-lanthanum) |  | 2.62305 | 1.44234 | 1.57218 | 0 | 0 | 0.35502 | OHAZED | 10.1039/b911100j | https://doi.org/10.1039/b911100j
OHAZIH | 651920 | catena-((μ4-2,2'-biquinoline-4,4'-dicarboxylato)-bis(μ3-2,2'-biquinoline-4,4'-dicarboxylato)-bis(1,10-phenanthroline)-di-praseodymium) |  | 2.60449 | 1.37695 | 1.59843 | 0 | 0 | 0.34654 | OHAZIH | 10.1039/b911100j | https://doi.org/10.1039/b911100j
OHAZON | 651921 | catena-(bis(μ4-2,2'-biquinoline-4,4'-dicarboxylato)-bis(μ3-2,2'-biquinoline-4,4'-dicarboxylato)-tetrakis(μ3-hydroxo)-tetraaqua-tetra-gadolinium tetrahydrate) |  | 3.77419 | 1.52942 | 1.89816 | 0 | 0 | 0.33352 | OHAZON | 10.1039/b911100j | https://doi.org/10.1039/b911100j
OHAZUT | 651922 | catena-((μ4-2,2'-biquinoline-4,4'-dicarboxylato)-(μ3-2,2'-biquinoline-4,4'-dicarboxylato)-bis(μ3-hydroxo)-diaqua-di-terbium dihydrate) |  | 3.61304 | 1.86279 | 1.87886 | 0 | 0 | 0.34422 | OHAZUT | 10.1039/b911100j | https://doi.org/10.1039/b911100j
OHEBAF | 651923 | catena-((μ4-2,2'-biquinoline-4,4'-dicarboxylato)-(μ3-2,2'-biquinoline-4,4'-dicarboxylato)-bis(μ3-hydroxo)-diaqua-di-ytterbium dihydrate) |  | 3.62762 | 1.91499 | 1.98166 | 0 | 0 | 0.33204 | OHEBAF | 10.1039/b911100j | https://doi.org/10.1039/b911100j
OHEBEJ | 725093 | catena-(bis(μ4-2,2'-biquinoline-4,4'-dicarboxylato-O,O,O',O'',O'',O''')-(μ4-2,2'-biquinoline-4,4'-dicarboxylato-O,O',O'',O''')-bis(μ4-acetato-O,O,O,O',O')-tetraaqua-di-praseodymium-di-sodium) |  | 2.53823 | 1.3604 | 1.73483 | 0 | 0 | 0.29528 | OHEBEJ | 10.1039/b911100j | https://doi.org/10.1039/b911100j
OHEBIN | 725094 | catena-(bis(μ4-2,2'-biquinoline-4,4'-dicarboxylato-O,O,O',O'',O'',O''')-(μ4-2,2'-biquinoline-4,4'-dicarboxylato-O,O',O'',O''')-bis(μ4-acetato-O,O,O,O',O')-tetraaqua-di-neodymium-di-sodium) |  | 2.44112 | 1.29507 | 1.78329 | 0 | 0 | 0.28226 | OHEBIN | 10.1039/b911100j | https://doi.org/10.1039/b911100j
OHEBOT | 725095 | catena-(bis(μ4-2,2'-biquinoline-4,4'-dicarboxylato-O,O,O',O'',O'',O''')-(μ4-2,2'-biquinoline-4,4'-dicarboxylato-O,O',O'',O''')-bis(μ4-acetato-O,O,O,O',O')-tetraaqua-di-sodium-di-yttrium) |  | 2.41333 | 1.36102 | 1.65804 | 0 | 0 | 0.28476 | OHEBOT | 10.1039/b911100j | https://doi.org/10.1039/b911100j
OHEBUZ | 723417 | catena-((μ2-Nitrato)-bis(4-aminosalicylic acid)-silver) |  | 1.92511 | 1.36124 | 1.86098 | 0 | 0 | 0.3124 | OHEBUZ | 10.1039/b913433f | https://doi.org/10.1039/b913433f
OHECEK | 723419 | catena-(bis(μ2-2-(2-oxopyrrolidin-1-yl)acetamide)-diaqua-nickel dichloride dihydrate) | catena-(bis(μ2-piracetam)-diaqua-nickel dichloride dihydrate) | 3.61793 | 3.15157 | 1.2161 | 0 | 0 | 0.48114 | OHECEK | 10.1039/b913433f | https://doi.org/10.1039/b913433f
OHEGAJ | 184189 | catena-(bis(bis(3-Ammoniopropyl)ammonium) bis(μ4-arsenato)-tetrakis(μ3-hydrogen arsenato)-bis(μ2-oxalato)-hexa-zinc) |  | 4.72341 | 2.80937 | 2.20772 | 0 | 0 | 0.5166 | OHEGAJ | 10.1039/b205874j | https://doi.org/10.1039/b205874j
OHELOE | 1012270 | catena-[(μ3-hydrogen phosphato)-(L-methionine-O)-zinc(ii)] | catena-[(μ3-hydrogen phosphato)-(2-ammonio-4-(methylsulfanyl)butanoato)-zinc(ii)] | 1.87993 | 1.14514 | 1.94079 | 0 | 0 | 0.31814 | OHELOE | 10.1107/S2056989015011561 | https://doi.org/10.1107/S2056989015011561
OHEMET | 182729 | catena-((μ3-3,3'-Iminodipropionitrile-N,N',N'')-(perchlorato-O)-silver(i)) |  | 2.06167 | 1.15288 | 2.06876 | 0 | 0 | 0.31856 | OHEMET | 10.1039/b206467g | https://doi.org/10.1039/b206467g
OHEMIX | 182730 | catena-((μ4-N-(2-Cyanoethyl)glycine)-silver(i) trifluoromethanesulfonate) |  | 4.92196 | 3.64144 | 1.34136 | 0 | 0 | 0.584 | OHEMIX | 10.1039/b206467g | https://doi.org/10.1039/b206467g
OHEMOD | 182731 | catena-((μ3-N-(2-Cyanoethyl)glycine)-silver(i) perchlorate hemihydrate) |  | 4.18965 | 3.11359 | 1.41796 | 0 | 0 | 0.55164 | OHEMOD | 10.1039/b206467g | https://doi.org/10.1039/b206467g
OHENAQ | 156112 | catena-((μ3-4,4'-Oxobis(benzoato))-(μ2-oxo(4-benzoato)(4'-benzoic acid))-diaqua-terbium(iii) monohydrate) |  | 3.64456 | 1.3907 | 1.67487 | 0 | 0 | 0.36238 | OHENAQ | 10.1039/b109869a | https://doi.org/10.1039/b109869a
OHENEU | 182825 | catena-(bis(μ4-4,4'-Oxobis(benzoato))-(μ2-4,4'-oxobis(benzoato))-tetra-aqua-di-terbium(iii)) |  | 3.03649 | 1.25808 | 1.86982 | 0 | 0 | 0.3283 | OHENEU | 10.1039/b109869a | https://doi.org/10.1039/b109869a
OHENIY | 156113 | catena-((μ4-4,4'-Oxobis(benzoato))-bis(μ3-4,4'-oxobis(benzoato))-bis(2,2'-bipyridyl)-di-terbium(iii)) |  | 3.65452 | 1.72345 | 1.64866 | 0 | 0 | 0.35886 | OHENIY | 10.1039/b109869a | https://doi.org/10.1039/b109869a
OHEPIA | 182823 | catena-(bis(μ2-Azinodi(2-pyridyl)dimethane)-di-silver(i) bis(tetrafluoroborate) acetonitrile solvate) |  | 5.07509 | 3.79636 | 1.18992 | 599.102 | 503.48 | 0.56836 | OHEPIA | 10.1039/b111661b | https://doi.org/10.1039/b111661b
OHEPIB | 648150 | catena-((μ4-pyrazine-2,3,5,6-tetracarboxylato)-diaqua-bis(2,2'-bipyridyl)-di-zinc dihydrate) |  | 2.95536 | 1.12784 | 1.72491 | 0 | 0 | 0.32158 | OHEPIB | 10.1039/b911939f | https://doi.org/10.1039/b911939f
OHEPOH | 664597 | catena-((μ4-pyrazine-2,3,5,6-tetracarboxylato)-aqua-bis(2,2'-bipyridyl)-di-copper tetrahydrate) |  | 4.53834 | 3.03025 | 1.49638 | 0 | 0 | 0.40792 | OHEPOH | 10.1039/b911939f | https://doi.org/10.1039/b911939f
OHEQAT | 163960 | catena-(tetrakis(μ4-Sulfato)-pentakis(μ2-1,2-bis(2-pyridyl)ethene)-octa-silver(i) decahydrate) |  | 3.67162 | 2.21538 | 1.9867 | 0 | 0 | 0.36736 | OHEQAT | 10.1039/b202481k | https://doi.org/10.1039/b202481k
OHEQEX | 163961 | catena-(tris(μ2-1,2-bis(2-Pyridyl)ethene)-bis((nitrito-O,O')-silver(i))) |  | 2.36859 | 1.60507 | 1.60452 | 0 | 0 | 0.35004 | OHEQEX | 10.1039/b202481k | https://doi.org/10.1039/b202481k
OHEQUP04 | 1052172 | catena-(bis(μ4-Naphthalene-2,6-dicarboxylato)-(μ2-4,4'-bipyridine)-di-cobalt unknown solvate) |  | 11.75812 | 8.80233 | 0.496941 | 2175.26 | 4377.29 | 0.79158 | OHEQUP04 | 10.1039/C5SC01796C | https://doi.org/10.1039/C5SC01796C
OHEQUP05 | 1052173 | catena-(bis(μ4-Naphthalene-2,6-dicarboxylato)-(μ2-4,4'-bipyridine)-di-cobalt unknown solvate) |  | 11.6119 | 8.85331 | 0.497098 | 2152.52 | 4330.18 | 0.79054 | OHEQUP05 | 10.1039/C5SC01796C | https://doi.org/10.1039/C5SC01796C
OHESEB | 1010758 | catena-[octakis(μ2-acetato)-tetrakis(pyridine)-tetra-cadmium] |  | 2.29358 | 1.22189 | 1.84959 | 0 | 0 | 0.35164 | OHESEB | 10.1016/j.poly.2015.06.002 | https://doi.org/10.1016/j.poly.2015.06.002
OHESIE | 727490 | catena-((μ3-succinato)-(2-amino-4,6-bis(2-pyridyl)pyrimidine)-cadmium hydrate) |  | 3.65854 | 2.66262 | 1.65235 | 0 | 0 | 0.37018 | OHESIE | 10.1039/b907606a | https://doi.org/10.1039/b907606a
OHESIF | 1010759 | catena-[octakis(μ2-acetato)-tetrakis(3-methylpyridine)-tetra-cadmium] |  | 2.64423 | 1.30929 | 1.74847 | 0 | 0 | 0.37114 | OHESIF | 10.1016/j.poly.2015.06.002 | https://doi.org/10.1016/j.poly.2015.06.002
OHESOL | 1010760 | catena-[octakis(μ2-acetato)-tetrakis(3,5-dimethylpyridine)-tetra-cadmium] |  | 2.37358 | 1.37259 | 1.72588 | 0 | 0 | 0.36072 | OHESOL | 10.1016/j.poly.2015.06.002 | https://doi.org/10.1016/j.poly.2015.06.002
OHESUQ | 727492 | catena-(bis(μ2-succinato)-diaqua-bis(2-amino-4-(2-pyridyl)-6-(4-pyridyl)pyrimidine)-di-cadmium tetrahydrate) |  | 3.02327 | 1.42534 | 1.57947 | 0 | 0 | 0.39154 | OHESUQ | 10.1039/b907606a | https://doi.org/10.1039/b907606a
OHESUR | 1010761 | catena-[tris(μ3-acetato)-tris(μ2-acetato)-bis(3,4-dimethylpyridine)-tri-cadmium] |  | 2.3452 | 1.59809 | 1.84693 | 0 | 0 | 0.35948 | OHESUR | 10.1016/j.poly.2015.06.002 | https://doi.org/10.1016/j.poly.2015.06.002
OHETAX | 727493 | catena-((μ2-Cyclohexane-1,4-dicarboxylato)-aqua-(2-amino-4-(2-pyridyl)-6-(3-pyridyl)pyrimidine)-cobalt(ii)) |  | 2.52432 | 1.10805 | 1.56993 | 0 | 0 | 0.31296 | OHETAX | 10.1039/b907606a | https://doi.org/10.1039/b907606a
OHETIE | 173244 | catena-(bis(μ2-Glycylglutamic acid)-cadmium(ii) trihydrate) |  | 4.50898 | 3.83939 | 1.83782 | 255.505 | 139.026 | 0.43242 | OHETIE | 10.1016/S0020-1693(02)01047-2 | https://doi.org/10.1016/S0020-1693(02)01047-2
OHETOK | 174861 | catena-((μ2-Dicyanamide)-(acetato-O,O')-(2,2':6',2''-terpyridyl)-manganese(ii)) |  | 2.75302 | 1.21862 | 1.46496 | 0 | 0 | 0.33718 | OHETOK | 10.1016/S0020-1693(02)01076-9 | https://doi.org/10.1016/S0020-1693(02)01076-9
OHETOL | 727496 | catena-((μ2-succinato)-aqua-(2-amino-4-(2-pyridyl)-6-(3-pyridyl)pyrimidine)-cadmium(ii) dihydrate) |  | 3.85161 | 2.91012 | 1.5967 | 0 | 0 | 0.38412 | OHETOL | 10.1039/b907606a | https://doi.org/10.1039/b907606a
OHETUR | 714395 | catena-(pentakis(μ2-cyano)-(2,6-bis(3,5-dimethyl-1H-pyrazol-1-yl)pyridine)-copper(ii)-tri-copper(i)) |  | 2.13159 | 1.3298 | 1.92499 | 0 | 0 | 0.3251 | OHETUR | 10.1039/b903972d | https://doi.org/10.1039/b903972d
OHEVAY | 174863 | catena-(bis(μ2-Dicyanamide)-bis(pyridazine)-manganese(ii)) |  | 2.15422 | 1.21534 | 1.52551 | 0 | 0 | 0.32406 | OHEVAY | 10.1016/S0020-1693(02)01076-9 | https://doi.org/10.1016/S0020-1693(02)01076-9
OHEVAY01 | 774824 | catena-[bis(μ2-Dicyanamido-N,N'')-bis(pyridazine-N)-manganese(ii)] |  | 2.12784 | 1.1867 | 1.48213 | 0 | 0 | 0.34402 | OHEVAY01 | 10.1039/c0dt00864h | https://doi.org/10.1039/c0dt00864h
OHEVAZ | 726834 | catena-((μ3-5-methylisophthalato)-(μ2-bis(4-pyridyl) sulfide)-manganese(ii) hemikis(bis(4-pyridyl) trisulfide)) |  | 6.09535 | 2.1138 | 1.21171 | 0 | 0 | 0.46796 | OHEVAZ | 10.1039/b914827m | https://doi.org/10.1039/b914827m
OHEYOR | 1408268 | catena-(bis(μ-2,2'-(hexane-1,6-diylbis((methylimino)methylene))bis(4-t-butyl-6-(hydroxycarbonoimidoyl)phenolato))-di-copper 1,2-dichloroethane chloroform acetic acid solvate) |  | 5.99964 | 4.19375 | 1.0243 | 656.002 | 640.438 | 0.50104 | OHEYOR | Not found | https://doi.org/Not found
OHEYUV | 184775 | catena-((μ4-2,5,8,11,14,17,24,27,30,33,36,39-Dodecaoxa-20,41-diazadispiro(18.2.18.2)dotetracontane-21,42-dione)-diaqua-di-potassium dithiocyanate methanol solvate) |  | 4.21964 | 3.40659 | 1.09814 | 0 | 0 | 0.4426 | OHEYUV | 10.1016/S0040-4020(02)01065-7 | https://doi.org/10.1016/S0040-4020(02)01065-7
OHICUE | 733181 | catena-(bis(μ2-N,N'-ethylene bis(salicylideneimino))-bis(N,N'-bis(3-methoxosalicylidene)ethylene-1,2-diamino)-bis(N,N'-bis(3-methoxysalicylidene)ethylene-1,2-diamino)-methanol-trifluoromethanesulfonate-di-europium(iii) trifluoromethansulfonate) |  | 4.70512 | 1.71846 | 1.47918 | 0 | 0 | 0.36258 | OHICUE | 10.1039/b910588c | https://doi.org/10.1039/b910588c
OHIDAL | 733182 | catena-(bis(μ2-N,N'-ethylene bis(salicylideneimino))-bis(N,N'-bis(3-methoxosalicylidene)ethylene-1,2-diamino)-bis(N,N'-bis(3-methoxysalicylidene)ethylene-1,2-diamino)-methanol-trifluoromethanesulfonate-di-neodymium trifluoromethansulfonate) |  | 4.73752 | 1.78419 | 1.43897 | 0 | 0 | 0.37146 | OHIDAL | 10.1039/b910588c | https://doi.org/10.1039/b910588c
OHIDEP | 733183 | catena-(bis(μ2-N,N'-ethylene bis(salicylideneimino))-bis(N,N'-bis(3-methoxosalicylidene)ethylene-1,2-diamino)-bis(N,N'-bis(3-methoxysalicylidene)ethylene-1,2-diamino)-methanol-trifluoromethanesulfonate-di-erbium trifluoromethansulfonate) |  | 4.72026 | 1.63448 | 1.55138 | 0 | 0 | 0.34732 | OHIDEP | 10.1039/b910588c | https://doi.org/10.1039/b910588c
OHIDIT | 733184 | catena-(bis(μ2-Acetato)-bis(N,N'-ethylenebis(salicylideneimino))-dimethanol-di-ytterbium) |  | 3.28241 | 1.44118 | 1.77063 | 0 | 0 | 0.36086 | OHIDIT | 10.1039/b910588c | https://doi.org/10.1039/b910588c
OHIDOZ | 733185 | catena-(decakis(μ2-Acetato)-tetrakis(μ2-N,N'-bis(3-methoxysalicylidene)ethylene-1,2-diamino)-hexa-terbium(iii) diethyl ether methanol solvate) |  | 5.0579 | 1.56929 | 1.64841 | 0 | 0 | 0.42714 | OHIDOZ | 10.1039/b910588c | https://doi.org/10.1039/b910588c
OHIFOA | 174530 | catena-((μ2-Chloro)-(salicylidene 2-pyridylhydrazonato)-copper(ii) dihydrate) |  | 3.79201 | 3.0151 | 1.51893 | 0 | 0 | 0.40774 | OHIFOA | 10.1016/S0162-0134(02)00406-3 | https://doi.org/10.1016/S0162-0134(02)00406-3
OHIHOD | 727030 | catena-((3-Ammino-1,2,4-triazole) aqua-bis(μ3-isophthalato)-terbium) |  | 4.35455 | 1.72694 | 1.78496 | 0 | 0 | 0.40342 | OHIHOD | 10.1039/b907107e | https://doi.org/10.1039/b907107e
OHIHUJ | 727654 | catena-((3-Ammino-1,2,4-triazole) aqua-bis(μ3-isophthalato)-lanthanum) |  | 4.46285 | 1.64507 | 1.65224 | 0 | 0 | 0.4174 | OHIHUJ | 10.1039/b907107e | https://doi.org/10.1039/b907107e
OHIJEU | 191616 | catena-(hexakis(μ2-1H-2,2'-Bibenzimidazole)-diaqua-tetrachloro-penta-cobalt(ii) toluene methanol solvate) |  | 5.50591 | 1.41103 | 1.25664 | 0 | 0 | 0.48084 | OHIJEU | 10.1002/anie.200250152 | https://doi.org/10.1002/anie.200250152
OHILOH | 721104 | catena-((μ3-Biphenyl-2,2'-dicarboxylato)-(μ2-biphenyl-2,2'-dicarboxylato)-(μ2-4,4'-bis(imidazolylmethyl)benzene)-aqua-di-zinc) |  | 3.45537 | 2.01973 | 1.52626 | 0 | 0 | 0.35572 | OHILOH | 10.1039/b916280c | https://doi.org/10.1039/b916280c
OHILUN | 721105 | catena-(bis(μ3-Biphenyl-2,2'-dicarboxylato)-(μ2-4,4'-bis(imidazolylmethyl)benzene)-di-cadmium) |  | 2.47006 | 1.35371 | 1.67766 | 0 | 0 | 0.3518 | OHILUN | 10.1039/b916280c | https://doi.org/10.1039/b916280c
OHIMAU | 721106 | catena-((μ4-Biphenyl-2,2'-dicarboxylato)-(μ3-biphenyl-2,2'-dicarboxylato)-(μ2-4,4'-bis(imidazolylmethyl)benzene)-cadmium-zinc) |  | 2.44805 | 1.30306 | 1.60362 | 0 | 0 | 0.35524 | OHIMAU | 10.1039/b916280c | https://doi.org/10.1039/b916280c
OHIMEY | 721107 | catena-((μ2-bis(4-Carboxyphenyl)sulfone)-(μ2-4,4'-bis(imidazolylmethyl)benzene)-diaqua-cadmium) |  | 2.39167 | 1.09316 | 1.69098 | 0 | 0 | 0.31012 | OHIMEY | 10.1039/b916280c | https://doi.org/10.1039/b916280c
OHIMIC | 721108 | catena-((μ2-bis(4-Carboxyphenyl)sulfone)-(μ2-4,4'-bis(imidazolylmethyl)biphenyl)-cadmium) |  | 2.57159 | 1.12918 | 1.60268 | 0 | 0 | 0.33398 | OHIMIC | 10.1039/b916280c | https://doi.org/10.1039/b916280c
OHIRED | 725516 | catena-(bis(μ2-1,4-pyrazine)-bis(μ2-pentafluorobenzoato)-bis(pentafluorobenzoate)-di-copper) |  | 2.03677 | 1.20425 | 2.05753 | 0 | 0 | 0.28002 | OHIRED | 10.1246/bcsj.82.1277 | https://doi.org/10.1246/bcsj.82.1277
OHIRED01 | 1003003 | catena-[bis(μ-pentafluorobenzoato)-bis(μ-1,4-pyrazine)-bis(pentafluorobenzoato)-di-copper] |  | 2.16657 | 1.26075 | 1.95144 | 0 | 0 | 0.31048 | OHIRED01 | 10.1107/S2053229614021536 | https://doi.org/10.1107/S2053229614021536
OHIRED02 | 1008390 | catena-[bis(μ-pentafluorobenzoato)-bis(μ-1,4-pyrazine)-bis(pentafluorobenzoato)-di-copper] |  | 2.18464 | 1.26299 | 1.94467 | 0 | 0 | 0.31136 | OHIRED02 | 10.1107/S2053229614021536 | https://doi.org/10.1107/S2053229614021536
OHIRUS | 173334 | catena-((μ3-Isophthaloato)-dipyridyl-manganese) |  | 2.3669 | 1.48323 | 1.50909 | 0 | 0 | 0.3241 | OHIRUS | 10.1246/bcsj.75.2609 | https://doi.org/10.1246/bcsj.75.2609
OHIVOQ | 214981 | catena-((μ2-Fumarato-O,O')-tetra-aqua-nickel(ii)) |  | 1.76955 | 1.20322 | 2.02664 | 0 | 0 | 0.2641 | OHIVOQ | 10.1524/ncrs.2003.218.1.111 | https://doi.org/10.1524/ncrs.2003.218.1.111
OHIVUW | 214982 | catena-(bis(μ2-Aqua)-(μ2-(3,6-dioxopiperazine-2-yl)acetato-O,O)-sodium) |  | 1.55825 | 0.95813 | 1.64537 | 0 | 0 | 0.23998 | OHIVUW | 10.1524/ncrs.2003.218.1.113 | https://doi.org/10.1524/ncrs.2003.218.1.113
OHIVUX | 743952 | catena-(bis(μ3-3,4-di-t-butyl-3,4-dihydrophosphet-2-olato)-(μ2-1,4-dioxane)-di-cesium) |  | 2.31004 | 1.29402 | 1.58383 | 0 | 0 | 0.36576 | OHIVUX | 10.1039/b916558d | https://doi.org/10.1039/b916558d
OHIXEK | 972289 | catena-[bis(μ2-2,6-di(1H-imidazol-1-yl)pyridine)-bis(nitrato)-zinc] |  | 2.13044 | 0.99397 | 1.733 | 0 | 0 | 0.27044 | OHIXEK | 10.1007/s12039-014-0650-8 | https://doi.org/10.1007/s12039-014-0650-8
OHIXIO | 972290 | catena-[bis(μ2-2,6-di(1H-imidazol-1-yl)pyridine)-bis(nitrato)-cadmium] |  | 2.12521 | 0.94275 | 1.80116 | 0 | 0 | 0.28836 | OHIXIO | 10.1007/s12039-014-0650-8 | https://doi.org/10.1007/s12039-014-0650-8
OHIXOU | 972291 | catena-[bis(μ2-2,6-di(1H-imidazol-1-yl)pyridine)-diaqua-zinc dinitrate] |  | 3.34738 | 2.43058 | 1.3473 | 0 | 0 | 0.40944 | OHIXOU | 10.1007/s12039-014-0650-8 | https://doi.org/10.1007/s12039-014-0650-8
OHIXUA | 972292 | catena-[bis(μ2-2,6-di(1H-imidazol-1-yl)pyridine)-diaqua-cadmium dinitrate] |  | 3.68452 | 2.80155 | 1.42305 | 0 | 0 | 0.43134 | OHIXUA | 10.1007/s12039-014-0650-8 | https://doi.org/10.1007/s12039-014-0650-8
OHIXUA01 | 1041303 | catena-[bis(μ2-2,6-di(1H-imidazol-1-yl)pyridine)-diaqua-cadmium bis(nitrate)] |  | 3.38194 | 2.66087 | 1.42236 | 0 | 0 | 0.42048 | OHIXUA01 | 10.1039/C5CE00690B | https://doi.org/10.1039/C5CE00690B
OHIYIP | 994147 | catena-[(μ-4,4'-bipyridine)-bis(μ-1,1'-((2,4,6-trimethyl-1,3-phenylene)bis(methylene))bis(3-(carboxylatomethyl)-1H-imidazol-3-ium))-di-zinc tetraperchlorate] |  | 4.30483 | 2.41515 | 1.11683 | 0 | 0 | 0.50194 | OHIYIP | 10.1007/s12039-014-0695-8 | https://doi.org/10.1007/s12039-014-0695-8
OHIZIO | 173227 | catena-(bis((μ4-2,5-Pyrazinedicarboxylato-N,N',O,O',O'',O''')-manganese(ii))) |  | 1.52047 | 0.80037 | 2.26264 | 0 | 0 | 0.20504 | OHIZIO | 10.1016/S0020-1693(03)00078-1 | https://doi.org/10.1016/S0020-1693(03)00078-1
OHIZIO01 | 210562 | catena-((μ4-Pyrazine-2,5-dicarboxylato)-manganese(ii)) |  | 1.54017 | 0.81719 | 2.25929 | 0 | 0 | 0.20484 | OHIZIO01 | 10.1016/S1387-7003(03)00237-5 | https://doi.org/10.1016/S1387-7003(03)00237-5
OHIZUA | 186737 | catena-((μ3-Bromo)-(μ2-bromo)-(1,10-phenanthroline-N,N')-copper(i)) |  | 2.04007 | 1.25646 | 2.40849 | 0 | 0 | 0.33426 | OHIZUA | 10.1016/S0020-1693(03)00079-3 | https://doi.org/10.1016/S0020-1693(03)00079-3
OHOCEU | 657137 | catena-(tris(μ2-nicotinic acid)-diaqua-neodymium(iii) tetrachloro-zinc chloride hydrate) |  | 5.14764 | 3.6298 | 1.19187 | 0 | 0 | 0.56392 | OHOCEU | 10.1007/BF03246006 | https://doi.org/10.1007/BF03246006
OHOFEW | 195428 | catena-((μ2-Dithionato)-bis(μ2-3,3',5,5'-tetramethyl-4,4'-bipyrazolyl)-cobalt(ii)) |  | 7.30858 | 6.33179 | 1.26665 | 783.158 | 618.289 | 0.4975 | OHOFEW | 10.1002/anie.200250534 | https://doi.org/10.1002/anie.200250534
OHOFIA | 195429 | catena-((μ2-Dithionato)-bis(μ2-3,3',5,5'-tetramethyl-4,4'-bipyrazolyl)-cobalt(ii) monohydrate) |  | 7.85132 | 6.82576 | 1.26793 | 694.357 | 547.631 | 0.495 | OHOFIA | 10.1002/anie.200250534 | https://doi.org/10.1002/anie.200250534
OHOFOG | 195430 | catena-((μ2-Dithionato)-bis(μ2-3,3',5,5'-tetramethyl-4,4'-bipyrazolyl)-zinc(ii)) |  | 7.96325 | 6.96099 | 1.25552 | 763.642 | 608.229 | 0.50718 | OHOFOG | 10.1002/anie.200250534 | https://doi.org/10.1002/anie.200250534
OHOLIH | 740777 | catena-(bis(μ5-Naphthalene-2,7-dicarboxylato)-di-zinc unknown solvate) |  | 5.74152 | 5.23529 | 1.26984 | 1131.74 | 891.244 | 0.52712 | OHOLIH | 10.1002/ejic.200900733 | https://doi.org/10.1002/ejic.200900733
OHOLOM | 201425 | catena-((μ8-Germanato)-hexakis(μ4-1,4-benzenedicarboxylato)-octa-zinc(ii)) |  | 3.05592 | 1.64653 | 2.0156 | 0 | 0 | 0.37222 | OHOLOM | 10.1246/cl.2003.474 | https://doi.org/10.1246/cl.2003.474
OHOLON | 732128 | catena-((μ14-melonato)-(μ13-melonato)-hexa-potassium) |  | 0.97506 | 0.21497 | 1.95044 | 0 | 0 | 0.03882 | OHOLON | 10.1002/ejic.200900585 | https://doi.org/10.1002/ejic.200900585
OHOMIH | 207414 | catena-((μ4-1,3,5-Benzenetricarboxylato)-(μ3-hydroxo)-aqua-di-copper(ii) dihydrate) |  | 3.07873 | 2.61935 | 2.06621 | 0 | 0 | 0.3571 | OHOMIH | 10.1246/cl.2003.590 | https://doi.org/10.1246/cl.2003.590
OHOPUX | 738866 | catena-((μ2-4,4'-azopyridine)-(N,N'-bis(salicylidene)ethylenediamine)-iron(iii) tetraphenylborate methanol solvate) |  | 6.53805 | 4.40629 | 0.752355 | 1759.79 | 2339.03 | 0.65526 | OHOPUX | 10.1039/b913234a | https://doi.org/10.1039/b913234a
OHOQAE | 738867 | catena-((μ2-1,2-bis(4-pyridyl)ethene)-(N,N'-bis(salicylidene)ethylenediamine)-iron(iii) tetraphenylborate methanol solvate) |  | 6.77457 | 4.12704 | 0.740248 | 1808.86 | 2443.58 | 0.65382 | OHOQAE | 10.1039/b913234a | https://doi.org/10.1039/b913234a
OHOQEI | 738868 | catena-((μ2-1,2-bis(4-pyridyl)ethane)-(N,N'-bis(salicylidene)ethylenediamine)-iron(iii) tetraphenylborate methanol solvate) |  | 6.73936 | 3.85327 | 0.739769 | 1749.03 | 2364.29 | 0.65622 | OHOQEI | 10.1039/b913234a | https://doi.org/10.1039/b913234a
OHOQIM | 738869 | catena-((μ2-2,5-bis(4-pyridyl)-3,4-diazahexa-2,4-diene)-(N,N'-bis(salicylidene)ethylenediamine)-iron(iii) tetraphenylborate) |  | 6.51141 | 4.42089 | 0.835344 | 1455.74 | 1742.68 | 0.60892 | OHOQIM | 10.1039/b913234a | https://doi.org/10.1039/b913234a
OHOREI | 177490 | catena-((μ2-5-(4-Pyridyl)tetrazolato)-(μ2-hydroxo)-zinc(ii) monohydrate) |  | 2.68568 | 1.20234 | 1.92034 | 0 | 0 | 0.3268 | OHOREI | 10.1021/ic034116i | https://doi.org/10.1021/ic034116i
OHOREJ | 738873 | catena-(bis((μ2-2,5-bis(4-pyridyl)-3,4-diazahexa-2,4-diene)-(N,N'-bis(salicylidene)ethylenediamine)-iron(iii)) bis(μ2-N,N'-bis(salicylidene)ethylenediamine)-dichloro-di-iron(iii) bis(hexafluorophosphate) methanol solvate) |  | 2.44709 | 1.3012 | 1.54445 | 0 | 0 | 0.32722 | OHOREJ | 10.1039/b913234a | https://doi.org/10.1039/b913234a
OHORIN | 738874 | catena-((μ2-2,5-bis(4-pyridyl)-3,4-diazahexa-2,4-diene)-(N,N'-bis(salicylidene)benzene-1,2-diamine)-iron(iii) tetraphenylborate ethanol solvate) |  | 6.17933 | 4.09471 | 0.77034 | 1749.08 | 2270.53 | 0.63358 | OHORIN | 10.1039/b913234a | https://doi.org/10.1039/b913234a
OHOROT | 739042 | catena-((μ2-N-(4-pyridyl)isonicotinamide)-(N,N'-bis(salicylidene)ethylenediamine)-iron(iii) tetraphenylborate methanol solvate) |  | 6.68298 | 4.24951 | 0.763197 | 1754.7 | 2299.14 | 0.6521 | OHOROT | 10.1039/b913234a | https://doi.org/10.1039/b913234a
OHOSEJ | 195670 | catena-((μ2-2-(2-Pyridylmethylidene)aminobenzoato)-(trifluoroacetato)-copper(ii)) |  | 1.93269 | 1.03733 | 1.84829 | 0 | 0 | 0.29336 | OHOSEJ | 10.1021/ic0206488 | https://doi.org/10.1021/ic0206488
OHOSEK | 714085 | catena-(bis(μ2-2,3-bis(4-pyridyl)butane-2,3-diol)-bis(isothiocyanato)-iron acetonitrile solvate) |  | 6.72559 | 3.70302 | 1.13576 | 0 | 0 | 0.47582 | OHOSEK | 10.1021/ja905360g | https://doi.org/10.1021/ja905360g
OHOSOU01 | 755696 | catena-(bis(μ2-2,3-bis(4-pyridyl)butane-2,3-diol)-bis(isothiocyanato)-iron ethanol solvate) |  | 6.43614 | 3.29649 | 1.16631 | 0 | 0 | 0.46428 | OHOSOU01 | 10.1021/ja905360g | https://doi.org/10.1021/ja905360g
OHOSUA | 714088 | catena-(bis(μ2-2,3-bis(4-pyridyl)butane-2,3-diol)-bis(isothiocyanato)-iron methanol solvate) |  | 6.66031 | 3.63098 | 1.13294 | 0 | 0 | 0.47214 | OHOSUA | 10.1021/ja905360g | https://doi.org/10.1021/ja905360g
OHOSUA01 | 714089 | catena-(bis(μ2-2,3-bis(4-pyridyl)butane-2,3-diol)-bis(isothiocyanato)-iron methanol solvate) |  | 6.46404 | 3.40117 | 1.18765 | 0 | 0 | 0.45338 | OHOSUA01 | 10.1021/ja905360g | https://doi.org/10.1021/ja905360g
OHOTIO | 215061 | catena-(tetrakis(μ2-Cyano)-bis(2,2'-bipyridine)-iron(ii)-di-copper(i)) |  | 2.60112 | 1.28221 | 1.62913 | 0 | 0 | 0.37438 | OHOTIO | 10.1021/ic034155u | https://doi.org/10.1021/ic034155u
OHOXIS | 207254 | catena-((μ3-carbamoyldicyanomethanide)-(μ2-carbamoyldicyanomethanide)-aqua-copper(ii) monohydrate) |  | 3.17619 | 1.22051 | 1.70008 | 0 | 0 | 0.34054 | OHOXIS | 10.1039/b306169h | https://doi.org/10.1039/b306169h
OHOXIS01 | 161875 | catena-((μ3-Carbamoyldicyanomethanide)-(μ2-carbamyldicyanomethanide)-aqua-copper(ii) monohydrate) |  | 3.0531 | 1.20199 | 1.69539 | 0 | 0 | 0.33792 | OHOXIS01 | 10.1139/v04-006 | https://doi.org/10.1139/v04-006
OHOXOA | 1001517 | catena-[(μ-isonicotinato)-(μ-5-(pyridin-2-yl)-1,2,4-triazolato)-copper] |  | 2.44539 | 1.4643 | 1.70432 | 0 | 0 | 0.33016 | OHOXOA | 10.1515/znb-2014-0198 | https://doi.org/10.1515/znb-2014-0198
OHOYOA | 736575 | catena-((μ2-5-(1H-Benzimidazol-3-ium-2-yl)benzene-1,3-dicarboxylato)-(5-(1H-benzimidazol-2-yl)-3-carboxybenzoato)-(2,2'-bibenzimidazole)-cadmium(ii) monohydrate) |  | 2.50042 | 1.54315 | 1.61627 | 0 | 0 | 0.3269 | OHOYOA | 10.1002/ejic.200900555 | https://doi.org/10.1002/ejic.200900555
OHUCIE | 725057 | catena-(bis(μ8-4-phosphonobenzoato)-diaqua-tri-lead(ii)) |  | 2.16026 | 1.75544 | 3.44836 | 0 | 0 | 0.25322 | OHUCIE | 10.1002/ejic.200900430 | https://doi.org/10.1002/ejic.200900430
OHUCOK | 725058 | catena-(bis(μ9-4-phosphonobenzoato)-bis(μ8-4-phosphonobenzoato)-diaqua-hexa-lead(ii)) |  | 2.74061 | 0.85399 | 3.59138 | 0 | 0 | 0.23744 | OHUCOK | 10.1002/ejic.200900430 | https://doi.org/10.1002/ejic.200900430
OHUCUQ | 725059 | catena-((μ8-4-phosphonobenzoato)-(μ7-4-phosphonobenzoato)-bis(μ6-4-phosphonobenzoic acid)-penta-lead(ii)) |  | 1.90548 | 1.01967 | 3.48206 | 0 | 0 | 0.22954 | OHUCUQ | 10.1002/ejic.200900430 | https://doi.org/10.1002/ejic.200900430
OHUFOM | 197206 | catena-(bis(μ2-4,4'-bipyridine)-tetrakis(μ2-cyano)-di-silver(i)-manganese(ii)) |  | 2.33634 | 1.17276 | 1.78857 | 0 | 0 | 0.35718 | OHUFOM | 10.1016/S1387-7003(03)00133-3 | https://doi.org/10.1016/S1387-7003(03)00133-3
OHUGED | 197734 | catena-bis((μ3-sulfato)-(syn-2-pyridinealdoxime)-aqua-manganese(ii)) |  | 1.7629 | 1.00402 | 1.96021 | 0 | 0 | 0.27256 | OHUGED | 10.1016/S1387-7003(03)00137-0 | https://doi.org/10.1016/S1387-7003(03)00137-0
OHUGED01 | 274044 | catena-((μ3-sulfato)-(syn-2-pyridinealdoxime)-aqua-manganese(ii)) |  | 1.78385 | 1.02781 | 1.89065 | 0 | 0 | 0.28348 | OHUGED01 | 10.1107/S0108768105009651 | https://doi.org/10.1107/S0108768105009651
OHUJEG | 205267 | catena-((μ2-2,5-bis(3-pyridyl)-1,3,4-oxadiazole)-dichloro-zinc(ii)) |  | 2.38313 | 1.37289 | 1.7113 | 0 | 0 | 0.35168 | OHUJEG | 10.1016/S0022-2860(03)00271-0 | https://doi.org/10.1016/S0022-2860(03)00271-0
OHUJEG01 |  | catena-((μ2-2,5-bis(3-Pyridyl)-1,3,4-oxadiazole-N,N')-dichloro-zinc(ii)) |  | 2.39291 | 1.36968 | 1.70136 | 0 | 0 | 0.35226 | OHUJEG01 | 10.1016/S1293-2558(03)00124-9 | https://doi.org/10.1016/S1293-2558(03)00124-9
OHUKIM | 757842 | catena-(tetrakis(μ6-4,4',4''-(benzene-1,3,5-triyl)-tribenzoato)-dodecakis(μ2-hydroxo)-dodeca-beryllium(ii) unknown solvate) |  | 14.70798 | 8.30185 | 0.423321 | 1958.94 | 4627.56 | 0.79744 | OHUKIM | 10.1021/ja9072707 | https://doi.org/10.1021/ja9072707
OHUQAJ | 200943 | catena-((μ3-Benzene-1,3,5-tricarboxylato)-tri-aqua-bis(2,2'-bipyridyl)-di-zinc(ii) (μ2-benzene-1,3,5-tricarboxylato)-aqua-(2,2'-bipyridyl)-zinc(ii) hydrate) |  | 9.11912 | 7.56546 | 0.82163 | 1463.39 | 1781.08 | 0.6621 | OHUQAJ | 10.1016/S1387-7003(03)00145-X | https://doi.org/10.1016/S1387-7003(03)00145-X
OHUQIR | 175149 | catena-(Tetra-sodium (μ2-oxalato)-bis(μ2-dihydrogen phosphato)-bis(oxalato)-di-zinc(ii) tetrahydrate) |  | 3.58087 | 2.89788 | 1.80201 | 0 | 0 | 0.4392 | OHUQIR | 10.1016/S1387-7003(03)00149-7 | https://doi.org/10.1016/S1387-7003(03)00149-7
OHUQUE | 736371 | catena-(dodecakis(μ3-Oxo)-hexakis(μ2-4,4'-bipyridine-N,N')-tricosakis(μ2-oxo)-deca-aqua-hexadecaoxo-hexa-nickel(ii)-octadeca-vanadium sesquihydrate) |  | 2.88423 | 1.31112 | 2.09677 | 0 | 0 | 0.29472 | OHUQUE | 10.1002/ejic.200900550 | https://doi.org/10.1002/ejic.200900550
OHUVIY | 1033750 | catena-[(μ-oxalato)-(μ-oxalic acid)-thallium(i)] |  | 1.84869 | 0.55495 | 4.68934 | 0 | 0 | 0.15652 | OHUVIY | 10.1515/znb-2014-0257 | https://doi.org/10.1515/znb-2014-0257
OHUVUK | 1040030 | catena-[(μ-cyano)-(1-methyl-1H-imidazole)-cyano-zinc] |  | 1.96338 | 1.47585 | 1.5082 | 0 | 0 | 0.40494 | OHUVUK | 10.1515/zkri-2015-0001 | https://doi.org/10.1515/zkri-2015-0001
OHUXAS | 1040436 | catena-((μ2-3-Aminopyrazine-2-carboxylato-N,N',O)-(μ2-3-aminopyrazine-2-carboxylato-N,O,O')-zinc) |  | 2.17376 | 0.98977 | 1.88629 | 0 | 0 | 0.30314 | OHUXAS | 10.1515/zkri-2014-1828 | https://doi.org/10.1515/zkri-2014-1828
OJABUY | 1018843 | catena-[(μ-aqua)-(μ-4,4'-ethene-1,2-diyldipyridine)-bis(2-chlorobenzoato)-copper] |  | 2.51368 | 1.64688 | 1.49695 | 0 | 0 | 0.35788 | OJABUY | 10.1515/znb-2014-0193 | https://doi.org/10.1515/znb-2014-0193
OJACAF | 1018844 | catena-[(μ-4,4'-ethane-1,2-diyldipyridine)-bis(4-chlorobenzoato)-zinc(ii) methanol solvate] |  | 4.53045 | 3.5784 | 1.26678 | 0 | 0 | 0.45734 | OJACAF | 10.1515/znb-2014-0193 | https://doi.org/10.1515/znb-2014-0193
OJAFOW | 1058699 | catena-[bis(μ-4-(4,2':6',4''-terpyridin-4'-yl)benzene-1,3-disulfonato)-silver hydrate] |  | 8.30414 | 7.57797 | 1.20584 | 1078.41 | 894.323 | 0.55264 | OJAFOW | 10.1039/C5CE00767D | https://doi.org/10.1039/C5CE00767D
OJAGIR | 1407259 | catena-[(μ-N,N'-di(pyridin-3-yl)terephthalamide)-bis(μ-4,4'-oxydibenzoato)-di-zinc] |  | 2.3969 | 1.37179 | 1.60228 | 0 | 0 | 0.3291 | OJAGIR | 10.1107/S2053229615011699 | https://doi.org/10.1107/S2053229615011699
OJAGOX | 1407260 | catena-[(μ-N,N'-di(pyridin-3-yl)biphenyl-4,4'-dicarboxamide)-(μ-terephthalato)-cadmium dihydrate] |  | 2.72807 | 1.50986 | 1.50276 | 0 | 0 | 0.37688 | OJAGOX | 10.1107/S2053229615011699 | https://doi.org/10.1107/S2053229615011699
OJAKAM | 711653 | catena-((μ2-Benzene-1,3-dicarboxylato)-(μ2-1,3,5-tris(triazol-1-ylmethyl)-2,4,6-trimethylbenzene)-aqua-cadmium(ii) monohydrate) |  | 3.07284 | 1.3015 | 1.52745 | 0 | 0 | 0.37142 | OJAKAM | 10.1016/j.molstruc.2009.09.024 | https://doi.org/10.1016/j.molstruc.2009.09.024
OJAKEQ | 711654 | catena-((μ2-Hydrogen benzene-1,3,5-tricarboxylato)-(μ2-1,3,5-tris(triazol-1-ylmethyl)-2,4,6-trimethylbenzene)-aqua-cadmium(ii) dihydrate) |  | 2.81551 | 1.6261 | 1.56652 | 0 | 0 | 0.35354 | OJAKEQ | 10.1016/j.molstruc.2009.09.024 | https://doi.org/10.1016/j.molstruc.2009.09.024
OJAKIU | 711655 | catena-((μ2-1,3,5-tris(Triazol-1-ylmethyl)-2,4,6-trimethylbenzene)-(hydrogen benzene-1,3,5-tricarboxylato)-aqua-zinc(ii)) |  | 2.60185 | 1.13918 | 1.6014 | 0 | 0 | 0.3062 | OJAKIU | 10.1016/j.molstruc.2009.09.024 | https://doi.org/10.1016/j.molstruc.2009.09.024
OJAKOA | 624277 | catena-((μ5-7,8,4'-tris(Carboxylatomethoxy)isoflavone)-aqua-praseodymium(iii) sesquihydrate) |  | 4.1451 | 3.20166 | 1.78842 | 0 | 0 | 0.35596 | OJAKOA | 10.1016/j.molstruc.2009.09.031 | https://doi.org/10.1016/j.molstruc.2009.09.031
OJAKUG | 624278 | catena-((μ5-7,8,4'-tris(Carboxylatomethoxy)isoflavone)-aqua-europium(iii) sesquihydrate) |  | 3.99898 | 3.15805 | 1.86985 | 0 | 0 | 0.34562 | OJAKUG | 10.1016/j.molstruc.2009.09.031 | https://doi.org/10.1016/j.molstruc.2009.09.031
OJALAO | 1408510 | catena-[(μ-N-benzyl-L-phenylalaninato)-(μ-formato)zinc] |  | 2.21355 | 1.49558 | 1.47776 | 0 | 0 | 0.37176 | OJALAO | 10.1107/S2053229615012115 | https://doi.org/10.1107/S2053229615012115
OJALES | 1408511 | catena-[(μ-N-benzyl-L-leucinato)-(μ-formato)-zinc] |  | 2.58302 | 1.32868 | 1.43861 | 0 | 0 | 0.38028 | OJALES | 10.1107/S2053229615012115 | https://doi.org/10.1107/S2053229615012115
OJAMAO | 741880 | catena-(bis(μ2-Nitrato-O,O',O'')-(4'-chloro-2,2':6',2''-terpyridine-N,N',N'')-lead(ii)) |  | 1.82792 | 1.1095 | 2.30342 | 0 | 0 | 0.27508 | OJAMAO | 10.1016/j.molstruc.2009.09.042 | https://doi.org/10.1016/j.molstruc.2009.09.042
OJAMES | 741881 | catena-(bis(μ2-Perchlorato-O,O',O'')-(4'-chloro-2,2':6',2''-terpyridine-N,N',N'')-lead(ii)) |  | 1.84881 | 1.08429 | 2.39216 | 0 | 0 | 0.27296 | OJAMES | 10.1016/j.molstruc.2009.09.042 | https://doi.org/10.1016/j.molstruc.2009.09.042
OJANAO | 210269 | catena-((μ2-Pyrimidine)-bis(μ2-perchlorato)-mercury(i)) |  | 2.05806 | 1.28643 | 3.75704 | 0 | 0 | 0.33944 | OJANAO | 10.1002/zaac.200300073 | https://doi.org/10.1002/zaac.200300073
OJANAP | 651849 | catena-((μ3-2-(1H-Imidazol-3-ium-1-yl)acetato)-(nitrato-O)-silver(i)) |  | 2.14969 | 1.26344 | 2.38055 | 0 | 0 | 0.2589 | OJANAP | 10.1016/j.molstruc.2009.09.045 | https://doi.org/10.1016/j.molstruc.2009.09.045
OJANES | 210270 | catena-((μ3-Nitrato-O,O,O',O'')-(μ2-nitrato-O,O')-(μ2-pyrimidine)-mercury(i)) |  | 2.04874 | 1.16795 | 3.91182 | 0 | 0 | 0.32478 | OJANES | 10.1002/zaac.200300073 | https://doi.org/10.1002/zaac.200300073
OJANET | 695855 | catena-((μ3-2-(1H-Imidazol-3-ium-1-yl)acetato-O,O,O')-(μ2-2-(1H-imidazol-3-ium-1-yl)acetato-O,O,O')-(nitrato-O,O')-lead(ii) nitrate) |  | 3.5989 | 3.01156 | 2.07377 | 0 | 0 | 0.38134 | OJANET | 10.1016/j.molstruc.2009.09.045 | https://doi.org/10.1016/j.molstruc.2009.09.045
OJANIW | 210271 | catena-((μ2-Pyrazine)-mercury(i) perchlorate) |  | 4.74362 | 3.80279 | 2.02462 | 888.945 | 439.069 | 0.64724 | OJANIW | 10.1002/zaac.200300073 | https://doi.org/10.1002/zaac.200300073
OJAPEV | 694024 | catena-(bis(μ2-Chloro)-bis(μ2-N,N'-bis(4-pyridylmethyl)piperazine)-diaqua-dichloro-di-cadmium(ii) ethanol solvate tetrahydrate) |  | 5.36412 | 1.11752 | 1.4128 | 0 | 0 | 0.44616 | OJAPEV | 10.1016/j.molstruc.2009.10.003 | https://doi.org/10.1016/j.molstruc.2009.10.003
OJAPIZ | 715082 | catena-((μ2-N,N'-bis(4-Pyridylmethyl)piperazine-N,N')-tetra-aqua-cadmium(ii) dinitrate dihydrate) |  | 3.7466 | 2.04289 | 1.16057 | 0 | 0 | 0.5268 | OJAPIZ | 10.1016/j.molstruc.2009.10.003 | https://doi.org/10.1016/j.molstruc.2009.10.003
OJARAU | 1058698 | catena-[(μ-4-(4,2':6',4''-terpyridin-4'-yl)benzene-1,3-disulfonato)-diaqua-cadmium] |  | 2.66732 | 1.31347 | 1.84873 | 0 | 0 | 0.311 | OJARAU | 10.1039/C5CE00767D | https://doi.org/10.1039/C5CE00767D
OJARAU01 | 1046147 | catena-[(μ4-4-(4,2':6',4''-terpyridin-4'-yl)benzene-1,3-disulfonato)-diaqua-cadmium] |  | 2.67314 | 1.32542 | 1.83545 | 0 | 0 | 0.3123 | OJARAU01 | 10.1002/zaac.201500210 | https://doi.org/10.1002/zaac.201500210
OJAROI | 1058702 | catena-[bis(μ-4-(4,2':6',4''-terpyridin-4'-yl)benzene-1,3-disulfonato)-tri-aqua-tetra-silver dihydrate] |  | 2.93381 | 1.64006 | 2.02929 | 0 | 0 | 0.31958 | OJAROI | 10.1039/C5CE00767D | https://doi.org/10.1039/C5CE00767D
OJARUO | 1058703 | catena-[(μ-4-(4,2':6',4''-terpyridin-4'-yl)benzene-1,3-disulfonato)-diaqua-lead] |  | 2.61163 | 1.31802 | 2.05001 | 0 | 0 | 0.32074 | OJARUO | 10.1039/C5CE00767D | https://doi.org/10.1039/C5CE00767D
OJASAV | 1058704 | catena-[(μ-4-(4,2':6',4''-terpyridin-4'-yl)benzene-1,3-disulfonato)-tri-aqua-lead trihydrate] |  | 3.52402 | 2.12994 | 1.77802 | 0 | 0 | 0.3921 | OJASAV | 10.1039/C5CE00767D | https://doi.org/10.1039/C5CE00767D
OJASEZ | 1058705 | catena-[potassium (μ-4-(4,2':6',4''-terpyridin-4'-yl)benzene-1,3-disulfonato)-(μ-nitrato)-aqua-lead dihydrate] |  | 4.77288 | 2.4811 | 1.76895 | 0 | 0 | 0.40792 | OJASEZ | 10.1039/C5CE00767D | https://doi.org/10.1039/C5CE00767D
OJASIC | 738679 | catena-(bis(μ2-Oxo)-(2,3,5,6-tetrakis(2-pyridyl)pyrazine)-chromium-copper(ii) trihydrate) |  | 3.68349 | 1.65271 | 1.54956 | 0 | 0 | 0.3712 | OJASIC | 10.1039/b913274k | https://doi.org/10.1039/b913274k
OJASID | 1041305 | catena-[bis(μ-2,6-di(1H-imidazol-1-yl)pyridine)-zinc bis(hexafluorophosphate)] |  | 4.37395 | 2.67197 | 1.15166 | 0 | 0 | 0.50566 | OJASID | 10.1039/C5CE00690B | https://doi.org/10.1039/C5CE00690B
OJASOJ | 1041304 | catena-[bis(μ2-2,6-di(1H-imidazol-1-yl)pyridine)-bis(N,N-dimethylformamide)-cadmium bis(hexafluorophosphate) N,N-dimethylformamide solvate] |  | 5.82248 | 3.72203 | 0.997294 | 529.299 | 530.736 | 0.57364 | OJASOJ | 10.1039/C5CE00690B | https://doi.org/10.1039/C5CE00690B
OJATAW | 1041306 | catena-[bis(μ2-2,6-di(1H-imidazol-1-yl)pyridine)-diaqua-cadmium(ii) hexafluorophosphate nitrate dihydrate] |  | 4.7457 | 3.33704 | 1.27624 | 0 | 0 | 0.4805 | OJATAW | 10.1039/C5CE00690B | https://doi.org/10.1039/C5CE00690B
OJATUO | 163461 | catena-((μ2-5-Amino-2-chlorobenzoato-O)-triphenyl-tin(iv)) |  | 2.43035 | 1.51439 | 1.51171 | 0 | 0 | 0.36898 | OJATUO | 10.1080/0095897031000113968 | https://doi.org/10.1080/0095897031000113968
OJECUC | 739072 | catena-[(μ2-2-Amino-4-methoxy-6-methylpyrimidine)-silver(i) (μ2-2-amino-4-methoxy-6-methylpyrimidine)-bis(trifluoromethanesulfonato)-silver(i)] |  | 5.7524 | 3.48035 | 1.45347 | 0 | 0 | 0.53978 | OJECUC | 10.1016/j.molstruc.2009.09.004 | https://doi.org/10.1016/j.molstruc.2009.09.004
OJEDEM | 187611 | catena-[tetrakis(μ2-Oxo)-aqua-dioxo-(1,10-phenanthroline)-copper(ii)-di-vanadium] |  | 1.66027 | 1.10617 | 2.13896 | 0 | 0 | 0.24952 | OJEDEM | 10.1016/S0020-1693(02)01213-6 | https://doi.org/10.1016/S0020-1693(02)01213-6
OJEDEM01 | 261157 | catena-(tetrakis(μ2-Oxo)-aqua-dioxo-(1,10-phenanthroline)-copper-di-vanadium) |  | 1.66997 | 1.02629 | 2.1225 | 0 | 0 | 0.26122 | OJEDEM01 | 10.1080/00958970500412073 | https://doi.org/10.1080/00958970500412073
OJEDEN | 739074 | catena-[(μ2-2-Amino-4,6-dimethoxypyrimidine)-(trifluoracetato)-silver(i)] |  | 2.27721 | 1.45798 | 2.07611 | 0 | 0 | 0.32004 | OJEDEN | 10.1016/j.molstruc.2009.09.004 | https://doi.org/10.1016/j.molstruc.2009.09.004
OJEDIQ | 187612 | catena-[pentakis(μ2-Oxo)-aqua-(1,10-phenanthroline)-oxo-cobalt(ii)-di-vanadium] |  | 1.7959 | 0.94366 | 2.09944 | 0 | 0 | 0.25532 | OJEDIQ | 10.1016/S0020-1693(02)01213-6 | https://doi.org/10.1016/S0020-1693(02)01213-6
OJEDIQ01 | 195166 | catena-(pentakis(μ2-Oxo)-aqua-(1,10-phenanthroline)-oxo-cobalt-di-vanadium) |  | 1.79893 | 0.89984 | 2.07429 | 0 | 0 | 0.2599 | OJEDIQ01 | Not found | https://doi.org/Not found
OJEGUG | 730584 | catena-[(μ2-N,N-bis-(1H-tetrazol-5-yl)amine)-(N,N-bis-(1H-tetrazol-5-yl)amine)-copper(ii) tetrahydrate] |  | 4.0445 | 3.09339 | 1.57996 | 0 | 0 | 0.46804 | OJEGUG | 10.1016/j.molstruc.2009.09.017 | https://doi.org/10.1016/j.molstruc.2009.09.017
OJEGUG01 | 695671 | catena-((μ2-N,N-bis-(1H-tetrazol-5-yl)amine)-(N,N-bis-(1H-tetrazol-5-yl)amine)-copper(ii) tetrahydrate) |  | 4.00111 | 3.05807 | 1.5785 | 0 | 0 | 0.46458 | OJEGUG01 | 10.1007/s10973-009-0607-1 | https://doi.org/10.1007/s10973-009-0607-1
OJIBUF | 786890 | catena-([2]-(μ2-4-(pyridin-4-yl)-1-(2-(4-(pyridin-4-yl)phenyl)ethyl)pyridinium)-(6,7,9,10,12,13,20,21,23,24,26,27-dodecahydrodibenzo[b,n][1,4,7,10,13,16,19,22]octaoxacyclotetracosine-2,16-disulfonato)-diaqua-(methanol)-zinc(ii)-pseudorotaxane nitrate methanol solvate) |  | 4.4705 | 1.60815 | 1.30339 | 0 | 0 | 0.40932 | OJIBUF | 10.1002/chem.201002542 | https://doi.org/10.1002/chem.201002542
OJICAM | 786891 | catena-([3]-bis(μ2-4-(pyridin-4-yl)-1-(2-(4-(pyridin-4-yl)phenyl)ethyl)pyridinium)-diaqua-zinc-bis(6,7,9,10,12,13,20,21,23,24,26,27-dodecahydrodibenzo[b,n][1,4,7,10,13,16,19,22]octaoxacyclotetracosine-2,16-disulfonato)-pseudorotaxane nitromethane solvate monohydrate) |  | 16.38854 | 15.84693 | 0.349369 | 1966.66 | 5629.17 | 0.83102 | OJICAM | 10.1002/chem.201002542 | https://doi.org/10.1002/chem.201002542
OJICEQ | 786892 | catena-([3]-bis(μ3-sulfato)-bis(μ2-4-(pyridin-4-yl)-1-(2-(4-(pyridin-4-yl)phenyl)ethyl)pyridinium)-tetraaqua-tetrakis(methanol)-tri-zinc-bis(6,7,9,10,12,13,20,21,23,24,26,27-dodecahydrodibenzo[b,n][1,4,7,10,13,16,19,22]octaoxacyclotetracosine-2,16-disulfonato)-pseudorotaxane nitromethane solvate) |  | 17.05165 | 15.06195 | 0.433556 | 1720.89 | 3969.26 | 0.81414 | OJICEQ | 10.1002/chem.201002542 | https://doi.org/10.1002/chem.201002542
OJICUG | 769527 | catena-(tris(μ4-benzene-1,4-dicarboxylato)-(μ3-oxo)-triaqua-tri-scandium hemichloride hemihydroxide N,N-dimethylformamide solvate trihydrate) |  | 8.16828 | 4.82257 | 0.747765 | 2310.09 | 3089.33 | 0.7012 | OJICUG | 10.1002/chem.201000926 | https://doi.org/10.1002/chem.201000926
OJIWAG | 743922 | catena-(bis(μ4-1,4-benzenedicarboxylato)-(μ2-2,7-di(pyridin-4-yl)benzo[lmn][3,8]phenanthroline-1,3,6,8(2H,7H)-tetrone)-di-zinc dimethylformamide solvate) |  | 5.38018 | 4.19978 | 1.10965 | 844.093 | 760.682 | 0.55196 | OJIWAG | 10.1038/ncomms1170 | https://doi.org/10.1038/ncomms1170
OJIWIO | 773586 | catena-(bis(μ4-1,4-benzenedicarboxylato)-(μ2-2,7-di(pyridin-4-yl)benzo[lmn][3,8]phenanthroline-1,3,6,8(2H,7H)-tetrone)-di-zinc dimethylformamide solvate) |  | 4.60571 | 3.99254 | 1.33375 | 536.894 | 402.546 | 0.45684 | OJIWIO | 10.1038/ncomms1170 | https://doi.org/10.1038/ncomms1170
OJOBIY | 167163 | catena-(bis(μ3-Malonato)-(μ2-hexamethylenetetraamine)-diaqua-di-manganese(ii)) |  | 2.55409 | 1.17688 | 1.86195 | 0 | 0 | 0.2838 | OJOBIY | 10.1080/0095897031000100043 | https://doi.org/10.1080/0095897031000100043
OJOBIY01 | 231736 | catena-(bis(μ3-Malonato)-(μ2-hexamethylenetetramine)-diaqua-di-manganese(ii)) |  | 2.56093 | 1.18848 | 1.85394 | 0 | 0 | 0.28894 | OJOBIY01 | 10.1002/ejic.200400148 | https://doi.org/10.1002/ejic.200400148
OJOBIY02 | 256349 | catena-(bis(μ3-Malonato)-(μ2-hexamethylenetetramine)-diaqua-di-manganese(ii)) |  | 2.56894 | 1.14454 | 1.86167 | 0 | 0 | 0.29096 | OJOBIY02 | 10.1080/00958970412331336349 | https://doi.org/10.1080/00958970412331336349
OJONOQ | 199964 | catena-(tris(μ2-Oxalato)-hexa-aqua-di-erbium(iii) dodecahydrate) |  | 6.12416 | 5.35418 | 1.7396 | 947.85 | 544.866 | 0.56602 | OJONOQ | 10.1016/S1631-0748(03)00057-2 | https://doi.org/10.1016/S1631-0748(03)00057-2
OJOQAF | 205744 | catena-(bis(μ2-Formato-O,O')-(μ2-4,4'-bipyridyl-N,N')-copper(ii)) |  | 1.86 | 0.96546 | 1.80522 | 0 | 0 | 0.2693 | OJOQAF | 10.1039/b302631k | https://doi.org/10.1039/b302631k
OJOQAF01 | 735104 | catena-[(μ2-4,4'-Bipyridyl)-bis(μ2-formato)-copper(ii)] |  | 1.81355 | 0.95734 | 1.83926 | 0 | 0 | 0.25404 | OJOQAF01 | 10.1107/S0108270109011299 | https://doi.org/10.1107/S0108270109011299
OJOQEJ | 211672 | catena-(bis(μ2-Formato-O,O')-(μ2-pyrazine-N,N')-copper(ii)) |  | 1.66967 | 0.65306 | 2.15082 | 0 | 0 | 0.20826 | OJOQEJ | 10.1039/b302631k | https://doi.org/10.1039/b302631k
OJOQEJ01 | 205743 | catena-(bis(μ2-Formato-O,O')-(μ2-pyrazine-N,N')-copper(ii)) |  | 1.68599 | 0.90611 | 2.04009 | 0 | 0 | 0.25438 | OJOQEJ01 | 10.1039/b302631k | https://doi.org/10.1039/b302631k
OJOQEJ02 | 256038 | catena-(bis(μ2-Formato-O,O')-(μ2-pyrazine-N,N')-copper(ii)) |  | 1.68304 | 0.9167 | 2.03663 | 0 | 0 | 0.25534 | OJOQEJ02 | 10.1002/zaac.200570045 | https://doi.org/10.1002/zaac.200570045
OJOTAI | 217705 | catena-(Diaqua-tetrakis(imidazole)-manganese(ii) (μ2-benzene-1,2,4,5-tetracarboxylato-O,O')-diaqua-bis(imidazole)-manganese(ii) tetrahydrate) |  | 6.59754 | 4.06625 | 0.788837 | 1613.1 | 2044.91 | 0.66418 | OJOTAI | 10.1016/S0020-1693(03)00122-1 | https://doi.org/10.1016/S0020-1693(03)00122-1
OJOTAI01 | 234130 | catena-(Diaqua-tetrakis(imidazole)-manganese(ii) (μ2-benzene-1,2,4,5-tetracarboxylato)-diaqua-bis(imidazole)-manganese(ii) tetrahydrate) |  | 6.54005 | 4.38713 | 0.804994 | 1659.47 | 2061.47 | 0.66346 | OJOTAI01 | Not found | https://doi.org/Not found
OJOTEM | 217706 | catena-(Diaqua-tetrakis(imidazole)-nickel(ii) (μ2-benzene-1,2,4,5-tetracarboxylato-O,O')-diaqua-bis(imidazole)-nickel(ii) tetrahydrate) |  | 6.44086 | 4.00442 | 0.832095 | 1592.55 | 1913.9 | 0.66138 | OJOTEM | 10.1016/S0020-1693(03)00122-1 | https://doi.org/10.1016/S0020-1693(03)00122-1
OJOTEM01 | 295855 | catena-((μ2-benzene-1,2,4,5-tetracarboxylato)-diaqua-bis(imidazole)-nickel(ii) diaqua-tetrakis(imidazole)-nickel(ii) tetrahydrate) |  | 6.52799 | 3.90582 | 0.828445 | 1622.48 | 1958.47 | 0.65956 | OJOTEM01 | 10.1016/j.inoche.2006.03.027 | https://doi.org/10.1016/j.inoche.2006.03.027
OJOTIQ | 217707 | catena-(bis(2-Methylimidazolium) (μ2-benzene-1,2,4,5-tetracarboxylato-O,O')-tetra-aqua-manganese(ii) pentahydrate) |  | 4.98289 | 4.40356 | 0.93818 | 1253.99 | 1336.62 | 0.62264 | OJOTIQ | 10.1016/S0020-1693(03)00122-1 | https://doi.org/10.1016/S0020-1693(03)00122-1
OJOTOW | 217708 | catena-(hexakis(5-Methylimidazole)-manganese(ii) (μ2-benzene-1,2,4,5-tetracarboxylato)-tetra-aqua-manganese(ii) monohydrate) |  | 2.65857 | 1.29596 | 1.44336 | 0 | 0 | 0.34992 | OJOTOW | 10.1016/S0020-1693(03)00122-1 | https://doi.org/10.1016/S0020-1693(03)00122-1
OJUFOO | 201332 | catena-((μ3-Maleato)-(1,10-phenanthroline)-manganese(ii) monohydrate) |  | 3.03141 | 1.86075 | 1.58272 | 0 | 0 | 0.32844 | OJUFOO | 10.1002/ejic.200300097 | https://doi.org/10.1002/ejic.200300097
OJUFUU | 201333 | catena-((μ3-Maleato)-(2,2'-bipyridine)-manganese(ii)) |  | 1.74939 | 0.94544 | 1.72874 | 0 | 0 | 0.26694 | OJUFUU | 10.1002/ejic.200300097 | https://doi.org/10.1002/ejic.200300097
OJUFUU01 | 215791 | catena-((μ3-Maleato-O,O',O'',O''')-(2,2'-bipyridine)-manganese(ii)) |  | 1.75221 | 0.95278 | 1.72872 | 0 | 0 | 0.26472 | OJUFUU01 | 10.1016/j.poly.2004.01.005 | https://doi.org/10.1016/j.poly.2004.01.005
OJUVEV | 811594 | catena-(bis(μ3-Bromo)-(μ2-N,N'-dimesitylbuta-1,3-diene-2,3-diaminato-N,N')-tris(diethylether-O)-tetra-lithium) |  | 2.86724 | 1.24976 | 1.27192 | 0 | 0 | 0.36332 | OJUVEV | 10.1021/om100850p | https://doi.org/10.1021/om100850p
OKASAV | 759126 | catena-((μ6-1H-1,2,3-Triazole-4,5-dicarboxylato)-lead) |  | 1.45191 | 0.55923 | 4.04426 | 0 | 0 | 0.15432 | OKASAV | 10.1007/s11426-010-4127-4 | https://doi.org/10.1007/s11426-010-4127-4
OKASEZ | 759127 | catena-(bis((μ4-2,3-Dihydro-1H-1,2,3-triazole-4,5-dicarboxylato)-(μ3-2,3-dihydro-1H-1,2,3-triazole-4-carboxy-5-carboxylato))-octa-aqua-penta-cobalt) |  | 1.93878 | 1.10733 | 2.31841 | 0 | 0 | 0.23526 | OKASEZ | 10.1007/s11426-010-4127-4 | https://doi.org/10.1007/s11426-010-4127-4
OKATOJ | 192926 | catena-((μ6-1,4-Phenylenediolato)-di-sodium) |  | 2.05204 | 1.81241 | 1.59386 | 0 | 0 | 0.18748 | OKATOJ | 10.1002/zaac.200390110 | https://doi.org/10.1002/zaac.200390110
OKATUP | 192927 | catena-(bis(μ4-4-Hydroxyphenolato-O,O')-di-potassium) |  | 1.49659 | 0.35345 | 1.57304 | 0 | 0 | 0.0825 | OKATUP | 10.1002/zaac.200390110 | https://doi.org/10.1002/zaac.200390110
OKAVAX | 192928 | catena-((μ6-1,4-Phenylenediolato)-di-potassium) |  | 2.47056 | 2.09429 | 1.55279 | 0 | 0 | 0.15428 | OKAVAX | 10.1002/zaac.200390110 | https://doi.org/10.1002/zaac.200390110
OKAVEB | 192929 | catena-(bis(μ4-4-Hydroxyphenolato-O,O')-di-rubidium) |  | 2.1394 | 0.87476 | 1.96676 | 0 | 0 | 0.27254 | OKAVEB | 10.1002/zaac.200390110 | https://doi.org/10.1002/zaac.200390110
OKEHIV | 197268 | catena-[(μ3-3,5-Pyrazoledicarboxylato)-diaqua-manganese(ii)] |  | 2.01056 | 0.77672 | 2.13079 | 0 | 0 | 0.23272 | OKEHIV | 10.1016/S1387-7003(03)00174-6 | https://doi.org/10.1016/S1387-7003(03)00174-6
OKEHIV01 | 224520 | catena-((μ3-Pyrazole-3,5-dicarboxylato)-diaqua-manganese(ii)) |  | 2.0597 | 0.89808 | 2.06568 | 0 | 0 | 0.2495 | OKEHIV01 | 10.1039/b315067d | https://doi.org/10.1039/b315067d
OKEHIW | 812520 | catena-((μ5-5-(pyridin-4-ylmethoxy)isophthalato)-cobalt(ii)) |  | 2.3918 | 1.31982 | 1.74998 | 0 | 0 | 0.3024 | OKEHIW | 10.1021/cg100870v | https://doi.org/10.1021/cg100870v
OKEHOB | 197269 | catena-[bis(μ2-Pyrazolyl-3-carboxylato-5-carboxylic acid)-di-copper(ii) 4,4'-bipyridyl-N,N'-dioxide] |  | 4.03294 | 3.28954 | 1.40709 | 0 | 0 | 0.55512 | OKEHOB | 10.1016/S1387-7003(03)00174-6 | https://doi.org/10.1016/S1387-7003(03)00174-6
OKEHOC | 812521 | catena-((μ3-5-(pyridin-4-ylmethoxy)isophthalato-N,O,O',O'',O''')-(μ3-5-(pyridin-4-ylmethoxy)isophthalato-N,O,O',O'')-triaqua-di-nickel(ii)) |  | 2.87826 | 1.74593 | 1.64721 | 0 | 0 | 0.33154 | OKEHOC | 10.1021/cg100870v | https://doi.org/10.1021/cg100870v
OKEJIY | 812525 | catena-(bis(μ3-5-(pyridin-4-ylmethoxy)isophthalato)-(μ2-4,4'-bis(imidazol-1-ylmethyl)biphenyl)-diaqua-di-cobalt(ii) dihydrate) |  | 4.39282 | 1.5624 | 1.4346 | 0 | 0 | 0.3699 | OKEJIY | 10.1021/cg100870v | https://doi.org/10.1021/cg100870v
OKERIG | 771750 | catena-(bis(μ2-chloro)-(μ2-2,6-bis(1H-pyrazol-4-yl)pyrrolo(3,4-f)isoindole-1,3,5,7(2H,6H)-tetrone)-nickel) |  | 1.75921 | 1.31468 | 2.01167 | 0 | 0 | 0.2287 | OKERIG | 10.1021/ja102862j | https://doi.org/10.1021/ja102862j
OKETAZ | 183546 | catena-[tetra-sodium dodecakis(μ-hydrogen phosphato)-tetrakis(μ-phosphato)-tetracosakis(μ-oxo)-dodecakis(μ-hydroxo)-diaqua-tetracosaoxo-hexadecakis(1,10-phenanthroline)-deca-manganese(ii)-tetracosa-molybdenum(v) octahydrate] |  | 3.49625 | 1.22222 | 2.16504 | 0 | 0 | 0.29974 | OKETAZ | 10.1016/S0022-4596(02)00005-1 | https://doi.org/10.1016/S0022-4596(02)00005-1
OKEWOR | 752724 | catena-((μ3-isophthalato)-(μ2-pyrazine)-cobalt(ii)) |  | 2.31409 | 1.01888 | 1.84571 | 0 | 0 | 0.25932 | OKEWOR | 10.1021/cg1007389 | https://doi.org/10.1021/cg1007389
OKEWUX | 752725 | catena-((μ3-isophthalato)-(μ2-pyrazine)-nickel(ii)) |  | 2.17091 | 0.97027 | 1.8711 | 0 | 0 | 0.25966 | OKEWUX | 10.1021/cg1007389 | https://doi.org/10.1021/cg1007389
OKEXAE | 752726 | catena-((μ3-isophthalato)-(μ2-4,4'-bipyridine)-cobalt(ii) dihydrate) |  | 3.63951 | 1.98043 | 1.49457 | 0 | 0 | 0.3677 | OKEXAE | 10.1021/cg1007389 | https://doi.org/10.1021/cg1007389
OKIGOE | 188991 | catena-(bis(μ3-Naphthalene-2,6-dicarboxylato)-(μ2-naphthalene-2,6-dicarboxylato)-hexa-aqua-di-erbium(iii)) |  | 2.23752 | 1.04806 | 2.04415 | 0 | 0 | 0.30398 | OKIGOE | 10.1021/cg020052v | https://doi.org/10.1021/cg020052v
OKIGUK | 188931 | catena-(bis(μ3-Benzene-1,4-dicarboxylato)-(μ2-benzene-1,4-dicarboxylato)-hexa-aqua-di-erbium(iii)) | catena-(bis(μ3-Terephthalato)-(μ2-terephthalato)-hexa-aqua-di-erbium(iii)) | 2.16747 | 1.12137 | 2.19182 | 0 | 0 | 0.3111 | OKIGUK | 10.1021/cg020052v | https://doi.org/10.1021/cg020052v
OKIHAR | 178984 | catena-((μ2-Pyrazine-2-carboxylato)-diaqua-(isothiocyano)-zinc(ii) monohydrate) |  | 2.66071 | 2.20808 | 1.68436 | 0 | 0 | 0.3729 | OKIHAR | 10.1080/0095897031000123831 | https://doi.org/10.1080/0095897031000123831
OKIHAS | 756974 | catena-(tetrakis(μ2-N,N'-di(pyridin-3-yl)pyridine-2,6-dicarboxamide)-(μ2-sulfato)-sulfato-di-copper methanol solvate trihydrate) |  | 5.22538 | 3.36099 | 1.13511 | 0 | 0 | 0.50786 | OKIHAS | 10.1021/cg1002868 | https://doi.org/10.1021/cg1002868
OKIHEW | 812477 | catena-((μ2-7,8,16,21-tetrahydro-6H,14H,23H-tribenzo[f,k,p][1,5,9,14]dioxadithiacycloheptadecine)-bis(μ2-thiocyanato)-bis(thiocyanato)-di-mercury) |  | 2.51923 | 1.16145 | 2.08251 | 0 | 0 | 0.3384 | OKIHEW | 10.1021/cg100687v | https://doi.org/10.1021/cg100687v
OKIHIA | 812478 | catena-(tetrakis(μ2-thiocyanato)-(μ2-11,15-dioxa-3,23-dithiatetracyclo[23.3.1.05,10.016,21]nonacosa-1(29),5,7,9,16,18,20,25,27-nonaene)-di-mercury) |  | 2.58163 | 1.15171 | 2.11881 | 0 | 0 | 0.33888 | OKIHIA | 10.1021/cg100687v | https://doi.org/10.1021/cg100687v
OKIHOG | 812479 | catena-((μ2-11,15-dioxa-3,23-dithiatetracyclo[23.2.2.05,10.016,21]nonacosa-1(27),5,7,9,1 6,18,20,25,28-nonaene)-dithiocyanato-mercury(ii)) |  | 2.15889 | 1.16405 | 1.83903 | 0 | 0 | 0.32154 | OKIHOG | 10.1021/cg100687v | https://doi.org/10.1021/cg100687v
OKIJIC | 285827 | catena-((μ3-4,4',4''-nitrilotribenzonitrile)-(μ2-perchlorato)-silver(i) benzene solvate) |  | 4.84716 | 3.44691 | 1.33398 | 0 | 0 | 0.48718 | OKIJIC | 10.1021/cg1005242 | https://doi.org/10.1021/cg1005242
OKIJOI | 285828 | catena-((μ3-4,4',4''-nitrilotribenzonitrile)-trifluoromethanesulfonato-silver(i) benzene solvate) |  | 5.08442 | 3.85656 | 1.20886 | 1076.21 | 890.264 | 0.54118 | OKIJOI | 10.1021/cg1005242 | https://doi.org/10.1021/cg1005242
OKIJUO | 715178 | catena-(bis(μ3-4,4',4''-nitrilotribenzonitrile)-(μ2-aqua)-di-silver(i) bis(tetrafluoroborate) benzene solvate) |  | 5.59374 | 4.11995 | 0.937604 | 1679.98 | 1791.78 | 0.6242 | OKIJUO | 10.1021/cg1005242 | https://doi.org/10.1021/cg1005242
OKIKAV | 715179 | catena-(bis(μ3-4,4',4''-nitrilotribenzonitrile)-(μ2-aqua)-di-silver(i) diperchlorate toluene solvate dihydrate) |  | 5.62273 | 4.24906 | 0.918533 | 1759.26 | 1915.3 | 0.6299 | OKIKAV | 10.1021/cg1005242 | https://doi.org/10.1021/cg1005242
OKIKEZ | 715180 | catena-(bis(μ3-4,4',4''-nitrilotribenzonitrile)-(μ2-aqua)-di-silver(i) bis(trifluoromethanesulfonate) benzene solvate) |  | 5.64919 | 4.35512 | 0.91308 | 1854.71 | 2031.27 | 0.63336 | OKIKEZ | 10.1021/cg1005242 | https://doi.org/10.1021/cg1005242
OKIKID | 715181 | catena-(bis((μ3-4,4',4''-nitrilotribenzonitrile)-silver(i)) hexakis(μ2-trifluoroacetato)-tetra-silver(i) dichloromethane solvate) |  | 3.01511 | 1.45836 | 2.00415 | 0 | 0 | 0.36768 | OKIKID | 10.1021/cg1005242 | https://doi.org/10.1021/cg1005242
OKIKOJ | 715182 | catena-(bis(μ3-4,4',4''-nitrilotribenzonitrile)-(μ3-trifluoroacetato)-bis(μ2-trifluoroacetato)-(μ2-trifluoromethanesulfonato)-tetra-silver(i) benzene dichloromethane solvate) |  | 5.1108 | 4.21007 | 1.69872 | 220.297 | 129.685 | 0.42446 | OKIKOJ | 10.1021/cg1005242 | https://doi.org/10.1021/cg1005242
OKILAW | 760002 | catena-(bis(μ4-4-carboxy-2-phenyl-4H-imidazole-5-carboxylato)-bis(μ3-4-carboxy-2-phenyl-4H-imidazole-5-carboxylato)-aqua-tetra-cadmium(ii) unknown solvate) |  | 4.09634 | 1.4551 | 1.87889 | 0 | 0 | 0.3894 | OKILAW | 10.1021/cg100736x | https://doi.org/10.1021/cg100736x
OKILEA | 770605 | catena-(bis(μ3-2-phenyl-4H-imidazole-4,5-dicarboxylato)-hexa-aqua-tri-manganese(ii) unknown solvate) |  | 6.35409 | 4.27843 | 1.36163 | 545.763 | 400.815 | 0.46668 | OKILEA | 10.1021/cg100736x | https://doi.org/10.1021/cg100736x
OKILIE | 812490 | catena-((μ3-2-phenyl-1H-imidazole-4,5-dicarboxylato)-aqua-manganese(ii)) |  | 3.37121 | 2.36497 | 1.46304 | 0 | 0 | 0.4177 | OKILIE | 10.1021/cg100736x | https://doi.org/10.1021/cg100736x
OKINEC | 812499 | catena-[(μ6-Bicyclo[2.2.2]oct-7-ene-2,6-dicarboxylic acid-3,5-dicarboxylato)-diaqua-di-lithium dihydrate] |  | 3.67147 | 1.68631 | 1.43395 | 0 | 0 | 0.34162 | OKINEC | 10.1021/cg100785r | https://doi.org/10.1021/cg100785r
OKINIG | 812500 | catena-[(μ11-Bicyclo[2.2.2]oct-7-ene-2,3,5,6-tetracarboxylato)-(μ10-bicyclo[2.2.2]oct-7-ene-2,3,5,6-tetracarboxylato)-(μ2-aqua)-hexaaqua-octa-lithium trihydrate] |  | 3.91805 | 0.89042 | 1.52446 | 0 | 0 | 0.2742 | OKINIG | 10.1021/cg100785r | https://doi.org/10.1021/cg100785r
OKINUS | 812502 | catena-[(μ7-Bicyclo[2.2.2]oct-7-ene-2,6-dicarboxylic acid-3,5-dicarboxylato)-bis(μ2-aqua)-di-potassium monohydrate] |  | 2.33368 | 0.87688 | 1.70257 | 0 | 0 | 0.16124 | OKINUS | 10.1021/cg100785r | https://doi.org/10.1021/cg100785r
OKIPAA | 812503 | catena-[(μ4-Bicyclo[2.2.2]oct-7-ene-2,3,5-tricarboxylic acid-6-carboxylato)-aqua-rubidium] |  | 2.20131 | 1.03716 | 1.93837 | 0 | 0 | 0.24258 | OKIPAA | 10.1021/cg100785r | https://doi.org/10.1021/cg100785r
OKIPEE | 812504 | catena-[(μ5-Bicyclo[2.2.2]oct-7-ene-2,3,5-tricarboxylic acid-6-carboxylato)-aqua-cesium] |  | 2.15324 | 1.14182 | 2.11605 | 0 | 0 | 0.25618 | OKIPEE | 10.1021/cg100785r | https://doi.org/10.1021/cg100785r
OKIPUU | 812509 | catena-[(μ2-4,4'-bis(Imidazolyl)diphenyl ether)-(μ2-1,4-benzenedicarboxylato)-cadmium dimethylformamide solvate sesquihydrate] |  | 4.91212 | 2.87904 | 1.38189 | 0 | 0 | 0.45048 | OKIPUU | 10.1021/cg1008208 | https://doi.org/10.1021/cg1008208
OKIQEF | 812511 | catena-[(μ4-1,4-benzenedicarboxylato)-bis(μ3-1,4-benzenedicarboxylato)-bis(μ2-4,4'-bis(imidazolyl)diphenyl ether)-tri-cadmium] |  | 2.96749 | 1.37888 | 1.74628 | 0 | 0 | 0.3345 | OKIQEF | 10.1021/cg1008208 | https://doi.org/10.1021/cg1008208
OKIQIJ | 812512 | catena-[(μ2-4,4'-bis(Imidazolyl)diphenyl ether)-(μ2-1,4-benzenedicarboxylato)-diaqua-nickel] |  | 2.59921 | 1.32351 | 1.50432 | 0 | 0 | 0.33938 | OKIQIJ | 10.1021/cg1008208 | https://doi.org/10.1021/cg1008208
OKIQOP | 812513 | catena-[(μ2-4,4'-bis(Imidazolyl)diphenyl ether)-(μ2-1,4-benzenedicarboxylato)-aqua-manganese] |  | 7.36844 | 5.81577 | 0.771655 | 1823.04 | 2362.51 | 0.65754 | OKIQOP | 10.1021/cg1008208 | https://doi.org/10.1021/cg1008208
OKIQUV | 812514 | catena-[(μ3-bis(4-Pyridylmethyl)sulfide)-nitrato-silver] |  | 2.51797 | 1.34727 | 1.84107 | 0 | 0 | 0.32442 | OKIQUV | 10.1021/cg1008472 | https://doi.org/10.1021/cg1008472
OKIRAC | 812515 | catena-[bis(μ3-bis(4-Pyridylmethyl)sulfide)-di-silver diperchlorate] |  | 3.96336 | 2.18712 | 1.49465 | 0 | 0 | 0.44794 | OKIRAC | 10.1021/cg1008472 | https://doi.org/10.1021/cg1008472
OKIREG | 812516 | catena-[bis(μ3-bis(4-Pyridylmethyl)sulfide)-(μ2-4,4'-bipyridyl)-di-silver diperchlorate bis(benzene) clathrate] |  | 4.30716 | 2.75102 | 1.22814 | 0 | 0 | 0.51792 | OKIREG | 10.1021/cg1008472 | https://doi.org/10.1021/cg1008472
OKIRIK | 812517 | catena-[bis(μ3-bis(4-Pyridylmethyl)sulfide)-(μ2-benzene-1,4-dicarboxylato)-di-silver bis(dimethylsulfoxide) hexahydrate clathrate] |  | 5.91983 | 5.14429 | 1.20253 | 1010.5 | 840.318 | 0.53758 | OKIRIK | 10.1021/cg1008472 | https://doi.org/10.1021/cg1008472
OKISAD | 777059 | catena-[bis(2,4,6-Triaminotriazinium) bis(μ4-sulfato)-bis(μ2-sulfato)-bis(2,4,6-triamino-1,3,5-triazine)-tetraaqua-tri-cadmium] | catena-[bis(Melaminium) bis(μ4-sulfato)-bis(μ2-sulfato)-bis(melamine)-tetraaqua-tri-cadmium] | 3.74712 | 2.45472 | 1.89521 | 0 | 0 | 0.46558 | OKISAD | 10.1021/cg100865v | https://doi.org/10.1021/cg100865v
OKISEH | 777060 | catena-[(μ3-Sulfato)-(μ2-adenine)-cadmium] |  | 1.83574 | 0.91021 | 2.64181 | 0 | 0 | 0.24172 | OKISEH | 10.1021/cg100865v | https://doi.org/10.1021/cg100865v
OKISIL | 777061 | catena-[bis(μ4-Sulfato)-bis(μ3-1,2,4-triazolyl)-diaqua-tri-cadmium] |  | 1.93953 | 0.89012 | 3.05833 | 0 | 0 | 0.28398 | OKISIL | 10.1021/cg100865v | https://doi.org/10.1021/cg100865v
OKISOR | 777062 | catena-[bis(μ5-Sulfato)-(μ2-3,5-diamino-1,2,4-triazole)-di-cadmium] | catena-[bis(μ5-Sulfato)-(μ2-guanazole)-di-cadmium] | 1.83072 | 0.71534 | 3.3787 | 0 | 0 | 0.22122 | OKISOR | 10.1021/cg100865v | https://doi.org/10.1021/cg100865v
OKITAE | 777064 | catena-[(μ4-Sulfato)-(μ4-5-methyl-1,2,3,4-tetrazolyl)-(μ3-hydroxo)-aqua-di-cadmium dihydrate] |  | 3.46587 | 3.09561 | 2.52362 | 0 | 0 | 0.42258 | OKITAE | 10.1021/cg100865v | https://doi.org/10.1021/cg100865v
OKITIM | 812665 | catena-(bis(μ3-3,5-bis(3-(pyridin-4-yl)phenyl)-4H-1,2,4-triazol-4-amine)-cadmium(ii) diperchlorate 2-furaldehyde solvate) |  | 5.1396 | 4.17578 | 1.09479 | 605.047 | 552.659 | 0.51716 | OKITIM | 10.1021/ja101807c | https://doi.org/10.1021/ja101807c
OKITIM01 | 812666 | catena-(bis(μ3-3,5-bis(3-(pyridin-4-yl)phenyl)-4H-1,2,4-triazol-4-amine)-cadmium(ii) diperchlorate 2-furaldehyde solvate) |  | 5.15088 | 4.19748 | 1.08989 | 618.402 | 567.401 | 0.51862 | OKITIM01 | 10.1021/ja101807c | https://doi.org/10.1021/ja101807c
OKITIM02 | 812667 | catena-(bis(μ3-3,5-bis(3-(pyridin-4-yl)phenyl)-4H-1,2,4-triazol-4-amine)-cadmium(ii) diperchlorate 2-furaldehyde solvate) |  | 5.18107 | 4.22112 | 1.08547 | 627.435 | 578.03 | 0.5204 | OKITIM02 | 10.1021/ja101807c | https://doi.org/10.1021/ja101807c
OKIVAG | 812668 | catena-(bis(μ3-3,5-bis(3-(pyridin-4-yl)phenyl)-4H-1,2,4-triazol-4-amine)-cadmium(ii) diperchlorate 3-furaldehyde solvate) |  | 5.18856 | 4.23774 | 1.06751 | 724.494 | 678.677 | 0.52752 | OKIVAG | 10.1021/ja101807c | https://doi.org/10.1021/ja101807c
OKIVAG01 | 812669 | catena-(bis(μ3-3,5-bis(3-(pyridin-4-yl)phenyl)-4H-1,2,4-triazol-4-amine)-cadmium(ii) diperchlorate 3-furaldehyde solvate) |  | 5.21564 | 4.26208 | 1.06918 | 721.283 | 674.611 | 0.52858 | OKIVAG01 | 10.1021/ja101807c | https://doi.org/10.1021/ja101807c
OKIVIO | 812670 | catena-(bis(μ3-3,5-bis(3-(pyridin-4-yl)phenyl)-4H-1,2,4-triazol-4-amine)-cadmium(ii) diperchlorate 2-thiophenaldehyde solvate) |  | 5.21006 | 4.21341 | 1.07815 | 719.538 | 667.384 | 0.52508 | OKIVIO | 10.1021/ja101807c | https://doi.org/10.1021/ja101807c
OKIVIO01 | 812671 | catena-(bis(μ3-3,5-bis(3-(pyridin-4-yl)phenyl)-4H-1,2,4-triazol-4-amine)-cadmium(ii) diperchlorate 2-thiophenaldehyde solvate) |  | 5.17829 | 4.20629 | 1.0824 | 707.143 | 653.308 | 0.52326 | OKIVIO01 | 10.1021/ja101807c | https://doi.org/10.1021/ja101807c
OKIVIO02 | 812673 | catena-(bis(μ3-3,5-bis(3-(pyridin-4-yl)phenyl)-4H-1,2,4-triazol-4-amine)-cadmium(ii) diperchlorate 2-thiophenaldehyde solvate) |  | 5.18722 | 4.1934 | 1.08377 | 712.16 | 657.111 | 0.52322 | OKIVIO02 | 10.1021/ja101807c | https://doi.org/10.1021/ja101807c
OKIWEL | 812674 | catena-(bis(μ3-3,5-bis(3-(pyridin-4-yl)phenyl)-4H-1,2,4-triazol-4-amine)-cadmium(ii) diperchlorate 3-thiophenaldehyde solvate) |  | 5.17834 | 4.2281 | 1.08146 | 693.997 | 641.723 | 0.52088 | OKIWEL | 10.1021/ja101807c | https://doi.org/10.1021/ja101807c
OKIWEL01 | 812675 | catena-(bis(μ3-3,5-bis(3-(pyridin-4-yl)phenyl)-4H-1,2,4-triazol-4-amine)-cadmium(ii) diperchlorate 3-thiophenaldehyde solvate) |  | 5.18971 | 4.23759 | 1.07944 | 699.543 | 648.06 | 0.52088 | OKIWEL01 | 10.1021/ja101807c | https://doi.org/10.1021/ja101807c
OKIWEL02 | 812676 | catena-(bis(μ3-3,5-bis(3-(pyridin-4-yl)phenyl)-4H-1,2,4-triazol-4-amine)-cadmium(ii) diperchlorate 3-thiophenaldehyde solvate) |  | 5.10887 | 4.18326 | 1.08859 | 676.451 | 621.399 | 0.5187 | OKIWEL02 | 10.1021/ja101807c | https://doi.org/10.1021/ja101807c
OKIWUB02 | 812679 | catena-(bis(μ3-3,5-bis(3-(pyridin-4-yl)phenyl)-4H-1,2,4-triazol-4-amine)-cadmium(ii) diperchlorate o-toluidine solvate) |  | 5.03837 | 4.11286 | 1.09856 | 651.174 | 592.753 | 0.51576 | OKIWUB02 | 10.1021/ja101807c | https://doi.org/10.1021/ja101807c
OKIXIQ | 812680 | catena-(bis(μ3-3,5-bis(3-(pyridin-4-yl)phenyl)-4H-1,2,4-triazol-4-amine)-cadmium(ii) diperchlorate m-toluidine solvate) |  | 5.11506 | 4.16218 | 1.08387 | 688.959 | 635.649 | 0.52122 | OKIXIQ | 10.1021/ja101807c | https://doi.org/10.1021/ja101807c
OKIXIQ01 | 812681 | catena-(bis(μ3-3,5-bis(3-(pyridin-4-yl)phenyl)-4H-1,2,4-triazol-4-amine)-cadmium(ii) diperchlorate m-toluidine solvate) |  | 5.10851 | 4.14466 | 1.08668 | 592.961 | 545.662 | 0.52068 | OKIXIQ01 | 10.1021/ja101807c | https://doi.org/10.1021/ja101807c
OKIYAJ | 812683 | catena-(bis(μ3-3,5-bis(3-(pyridin-4-yl)phenyl)-4H-1,2,4-triazol-4-amine)-cadmium(ii) diperchlorate p-toluidine solvate) |  | 5.06168 | 4.15721 | 1.09414 | 583.098 | 532.93 | 0.51888 | OKIYAJ | 10.1021/ja101807c | https://doi.org/10.1021/ja101807c
OKIYAJ01 | 812684 | catena-(bis(μ3-3,5-bis(3-(pyridin-4-yl)phenyl)-4H-1,2,4-triazol-4-amine)-cadmium(ii) diperchlorate p-toluidine solvate) |  | 5.18521 | 4.2274 | 1.07871 | 704.569 | 653.157 | 0.52506 | OKIYAJ01 | 10.1021/ja101807c | https://doi.org/10.1021/ja101807c
OKIYIR | 812685 | catena-(bis(μ3-3,5-bis(3-(pyridin-4-yl)phenyl)-4H-1,2,4-triazol-4-amine)-cadmium(ii) diperchlorate aniline solvate) |  | 5.0771 | 4.14534 | 1.085 | 699.7 | 644.883 | 0.5221 | OKIYIR | 10.1021/ja101807c | https://doi.org/10.1021/ja101807c
OKIYIR02 | 812687 | catena-(bis(μ3-3,5-bis(3-(pyridin-4-yl)phenyl)-4H-1,2,4-triazol-4-amine)-cadmium(ii) diperchlorate aniline solvate) |  | 5.06835 | 4.13463 | 1.08764 | 693.26 | 637.397 | 0.5224 | OKIYIR02 | 10.1021/ja101807c | https://doi.org/10.1021/ja101807c
OKIYIR03 | 812688 | catena-(bis(μ3-3,5-bis(3-(pyridin-4-yl)phenyl)-4H-1,2,4-triazol-4-amine)-cadmium(ii) diperchlorate aniline solvate) |  | 5.07647 | 4.15094 | 1.08431 | 696.705 | 642.531 | 0.5223 | OKIYIR03 | 10.1021/ja101807c | https://doi.org/10.1021/ja101807c
OKOCAS | 220997 | catena-(Hexaammine-cobalt(iii) (μ2-phthalato)-(phthalato)-dioxo-neptunium(v) dihydrate) |  | 4.94521 | 2.46461 | 1.52945 | 0 | 0 | 0.55118 | OKOCAS | Not found | https://doi.org/Not found
OKOCIB | 812698 | catena-[bis(μ2-hexakis(1H-pyrazolylmethyl)benzene)-octaaqua-di-cadmium(ii) tetraperchlorate dihydrate] |  | 4.78846 | 3.25395 | 1.29877 | 0 | 0 | 0.44384 | OKOCIB | 10.1021/ol100842q | https://doi.org/10.1021/ol100842q
OKOCOG | 221000 | catena-((μ3-Phthalato)-tetrakis(μ2-oxo)-triaqua-di-neptunium(v) monohydrate) |  | 5.13451 | 4.52011 | 2.89584 | 633.769 | 218.855 | 0.42962 | OKOCOG | Not found | https://doi.org/Not found
OKONUX | 175443 | catena-(Ammonium bis(μ3-L-tartrato)-hexa-aqua-tetraoxo-di-molybdenum(vi)-samarium(iii) tetrahydrate) |  | 3.45854 | 2.95469 | 2.08057 | 0 | 0 | 0.42382 | OKONUX | 10.1039/b303943a | https://doi.org/10.1039/b303943a
OKOPIN | 208058 | catena-(Ammonium bis(μ3-L-tartrato)-hexa-aqua-tetraoxo-di-molybdenum(vi)-europium(iii) tetrahydrate) |  | 3.52963 | 2.99683 | 2.07743 | 0 | 0 | 0.42692 | OKOPIN | 10.1039/b303943a | https://doi.org/10.1039/b303943a
OKOPOT | 208059 | catena-(Ammonium bis(μ3-L-tartrato)-hexa-aqua-tetraoxo-di-molybdenum(vi)-holmium(iii) tetrahydrate) |  | 3.43692 | 2.96158 | 2.14258 | 0 | 0 | 0.42012 | OKOPOT | 10.1039/b303943a | https://doi.org/10.1039/b303943a
OKOPUZ | 208060 | catena-(Ammonium bis(μ3-L-tartrato)-hexa-aqua-tetraoxo-di-molybdenum(vi)-yttrium(iii) tetrahydrate) |  | 3.45115 | 2.9749 | 1.93804 | 0 | 0 | 0.42166 | OKOPUZ | 10.1039/b303943a | https://doi.org/10.1039/b303943a
OKOQAG | 200621 | catena-(Ammonium bis(μ3-L-tartrato)-hexa-aqua-tetraoxo-di-molybdenum(vi)-ytterbium(iii) tetrahydrate) |  | 3.42538 | 2.97492 | 2.1835 | 0 | 0 | 0.41696 | OKOQAG | 10.1039/b303943a | https://doi.org/10.1039/b303943a
OKOQEL | 812691 | catena-[(μ2-4,4'-Bipyridine)-copper(i) hemikis(ethane-1,2-disulfonate) sesquihydrate] |  | 8.37775 | 7.8111 | 0.558355 | 2114.58 | 3787.16 | 0.78146 | OKOQEL | 10.1021/ja102134c | https://doi.org/10.1021/ja102134c
OKOROW | 812704 | catena-[bis(μ3-N-methylaminediboronato)-bis(μ2-N-methylaminediboronato)-bis(μ2-1,4-dioxane)-tetra-sodium] |  | 2.3051 | 1.1871 | 1.02686 | 0 | 0 | 0.3063 | OKOROW | 10.1021/ja1016427 | https://doi.org/10.1021/ja1016427
OKORUC | 812706 | catena-[bis(μ2-N-(Tetramethylene)aminediboronato)-bis(μ2-1,4-dioxane)-di-sodium] |  | 2.66535 | 1.08311 | 1.10544 | 0 | 0 | 0.32602 | OKORUC | 10.1021/ja1016427 | https://doi.org/10.1021/ja1016427
OKOVOA | 771824 | catena-[(μ2-Naphthalene-1,5-disulfonato)-bis(μ2-2-aminopyrimidine)-di-silver] |  | 2.42677 | 0.98205 | 2.20867 | 0 | 0 | 0.27846 | OKOVOA | 10.1016/j.molstruc.2010.07.031 | https://doi.org/10.1016/j.molstruc.2010.07.031
OKOVUG | 771825 | catena-[(μ2-Naphthalene-1,5-disulfonato)-bis(μ2-2-amino-4,6-dimethylpyrimidine)-di-silver] |  | 2.56188 | 1.03545 | 1.97462 | 0 | 0 | 0.30874 | OKOVUG | 10.1016/j.molstruc.2010.07.031 | https://doi.org/10.1016/j.molstruc.2010.07.031
OKUBIF | 219435 | catena-((μ3-4-Fluorobenzoato-O,O',O')-silver(i)) |  | 1.43421 | 0.92193 | 2.57145 | 0 | 0 | 0.23868 | OKUBIF | 10.1016/S1387-7003(03)00205-3 | https://doi.org/10.1016/S1387-7003(03)00205-3
OKUBOL | 219436 | catena-((μ6-Cyclopentane-1,1-dicarboxylato-O,O',O'',O''')-di-silver(i)) |  | 2.22408 | 1.31943 | 2.98879 | 0 | 0 | 0.27348 | OKUBOL | 10.1016/S1387-7003(03)00205-3 | https://doi.org/10.1016/S1387-7003(03)00205-3
OKUGOR | 761428 | catena-(bis(μ2-4-((benzoylcarbamothioyl)amino)benzoato)-aqua-(nitrato)-(methanol)-holmium dihydrate) |  | 4.33302 | 1.90872 | 1.52871 | 0 | 0 | 0.4062 | OKUGOR | 10.1080/15533174.2010.522537 | https://doi.org/10.1080/15533174.2010.522537
OKUHAE | 790225 | catena-((μ2-2,2'-Propane-2,2-diylbis(4,4,5,5-tetramethyl-4,5-dihydro-1H-imidazole 1-oxide radical))-bis(μ2-chloro)-di-copper(i)) |  | 2.56272 | 1.45263 | 1.55778 | 0 | 0 | 0.38956 | OKUHAE | 10.1246/cl.2011.22 | https://doi.org/10.1246/cl.2011.22
OKUHEI | 790226 | catena-((μ2-2,2'-propane-2,2-diylbis(4,4,5,5-tetramethyl-4,5-dihydro-1H-imidazole 1-oxide radical))-copper(i) hexafluorophosphate dichloromethane solvate) |  | 5.09913 | 4.04429 | 0.866698 | 1015.66 | 1171.88 | 0.6103 | OKUHEI | 10.1246/cl.2011.22 | https://doi.org/10.1246/cl.2011.22
OKUQAM | 206266 | catena-(bis(μ4-Isophthalato-O,O,O',O'',O''')-tetrakis(μ4-isophthalato-O,O',O'',O''')-(1,10-phenanthroline)-tetra-erbium) |  | 3.39636 | 1.64703 | 2.03286 | 0 | 0 | 0.36184 | OKUQAM | 10.1016/S0022-2860(03)00498-8 | https://doi.org/10.1016/S0022-2860(03)00498-8
OKUQEQ | 206267 | catena-(tris(μ4-Isophthalato)-aqua-(1,10-phenanthroline)-di-praseodymium hemihydrate) |  | 3.2266 | 1.8481 | 1.84674 | 0 | 0 | 0.3429 | OKUQEQ | 10.1016/S0022-2860(03)00498-8 | https://doi.org/10.1016/S0022-2860(03)00498-8
OKUQIU | 206268 | catena-(bis(μ4-Isophthalato-O,O,O',O'',O''')-tetrakis(μ4-isophthalato-O,O',O'',O''')-(1,10-phenanthroline)-tetra-terbium) |  | 3.45167 | 1.59117 | 1.9992 | 0 | 0 | 0.36016 | OKUQIU | 10.1016/S0022-2860(03)00498-8 | https://doi.org/10.1016/S0022-2860(03)00498-8
OKUTEU | 778610 | catena-(bis(μ2-3-(3-(carboxylatomethoxy)phenyl)acrylato)-(μ2-4,4'-bipyridine)-tetraaqua-di-manganese(ii)) |  | 2.4873 | 1.31242 | 1.55013 | 0 | 0 | 0.32688 | OKUTEU | 10.1016/j.molstruc.2010.12.007 | https://doi.org/10.1016/j.molstruc.2010.12.007
OKUTIY | 778611 | catena-(bis(μ4-3-(3-(carboxylatomethoxy)phenyl)acrylato)-(μ2-4,4'-bipyridine)-di-zinc(ii)) |  | 2.0861 | 1.14248 | 1.68862 | 0 | 0 | 0.31592 | OKUTIY | 10.1016/j.molstruc.2010.12.007 | https://doi.org/10.1016/j.molstruc.2010.12.007
OKUVEW | 768703 | catena-(bis(μ4-benzene-1,2,4-tricarboxylato)-tetraaqua-bis(1H-imidazo[4,5-f][1,10]phenanthroline)-tri-cadmium(ii)) |  | 2.10107 | 0.96453 | 2.04401 | 0 | 0 | 0.2759 | OKUVEW | 10.1016/j.molstruc.2010.12.006 | https://doi.org/10.1016/j.molstruc.2010.12.006
OKUVOG | 768705 | catena-((μ2-2,2'-(1,3-phenylene)diacetato)-(μ2-1H-imidazo[4,5-f][1,10]phenanthroline)-cadmium(ii)) |  | 2.04797 | 1.09149 | 1.78954 | 0 | 0 | 0.30386 | OKUVOG | 10.1016/j.molstruc.2010.12.006 | https://doi.org/10.1016/j.molstruc.2010.12.006
OKUWOH | 783125 | catena-(bis(μ6-4-sulfonatophenylarsonato)-aqua-tri-lead(ii) monohydrate) |  | 2.87293 | 1.58752 | 3.43916 | 0 | 0 | 0.31454 | OKUWOH | 10.1016/j.molstruc.2010.11.059 | https://doi.org/10.1016/j.molstruc.2010.11.059
OKUWUN | 783126 | catena-(bis(μ7-4-sulfonatophenylarsonato)-tri-lead(ii) hydrate) |  | 6.21409 | 5.02137 | 2.52818 | 1147.4 | 453.845 | 0.50612 | OKUWUN | 10.1016/j.molstruc.2010.11.059 | https://doi.org/10.1016/j.molstruc.2010.11.059
OKUXAU | 783127 | catena-((μ3-hydrogen 4-sulfonatophenylarsonato)-(2,2'-bipyridine)-lead(ii) dihydrate) |  | 4.11933 | 3.23176 | 2.05703 | 0 | 0 | 0.3919 | OKUXAU | 10.1016/j.molstruc.2010.11.059 | https://doi.org/10.1016/j.molstruc.2010.11.059
OKUXEY | 783128 | catena-((μ3-hydrogen 4-sulfonatophenylarsonato)-(1,10-phenanthroline)-lead(ii) dihydrate) |  | 3.18274 | 1.16084 | 2.1699 | 0 | 0 | 0.34798 | OKUXEY | 10.1016/j.molstruc.2010.11.059 | https://doi.org/10.1016/j.molstruc.2010.11.059
OKUYAV | 754632 | catena-(bis(μ8-1,3,5-benzenetriphosphonato)-tetra-zinc 4,4'-bipyridine dihydrate) |  | 5.89981 | 4.46277 | 1.77197 | 1114.17 | 628.776 | 0.5019 | OKUYAV | 10.1246/cl.2011.215 | https://doi.org/10.1246/cl.2011.215
OLAQOI | 794713 | catena-(tri-potassium (μ8-chloro)-bis(μ4-D-penicillaminato)-decakis(μ3-D-penicillaminato)-tetraaqua-cobalt(ii)-hexa-copper(i)-octa-copper(ii) pentadecahydrate) |  | 7.48827 | 7.20958 | 1.55552 | 351.601 | 226.035 | 0.4293 | OLAQOI | 10.1002/chem.201002780 | https://doi.org/10.1002/chem.201002780
OLAWOO | 779325 | catena-(hexakis(μ4-2-amino-3-methyl-3-sulfanylbutanoato)-(μ4-chloro)-hexakis(μ3-2-amino-3-methyl-3-sulfanylbutanoate)-decaaqua-hexa-palladium-octa-copper-di-lanthanum chloride hydrate) |  | 3.19234 | 1.1181 | 2.02854 | 0 | 0 | 0.32572 | OLAWOO | 10.1002/chem.201001886 | https://doi.org/10.1002/chem.201001886
OLEGES | 816830 | catena-[(μ2-(2-(Hydroxyphosphinato)phenyl)phosphonato-O,O,O',O'',O''')-(μ2-hydrogen (2-phosphonophenyl)phosphonato-O,O',O'')-cerium(iv) dihydrate] |  | 2.69554 | 1.74979 | 1.92162 | 0 | 0 | 0.38594 | OLEGES | 10.1021/ic1015912 | https://doi.org/10.1021/ic1015912
OLEGOC | 816832 | catena-[(μ2-(2-(Hydroxyphosphinato)phenyl)phosphonato-O,O,O',O'',O''')-(μ2-hydrogen (2-phosphonophenyl)phosphonato-O,O',O'')-[242Pu]plutonium(iv) dihydrate] |  | 2.67412 | 1.75005 | 2.25637 | 0 | 0 | 0.3845 | OLEGOC | 10.1021/ic1015912 | https://doi.org/10.1021/ic1015912
OLEKUL | 221285 | catena-[Tri-sodium bis(μ5-5,10,15,20-tetrakis(4-carboxyphenyl)porphyrinato)-di-copper-di-palladium tripyridyl-copper(i) tetrapyridine clathrate dihydrate] |  | 6.08926 | 4.66456 | 1.16282 | 416.093 | 357.833 | 0.53302 | OLEKUL | 10.1021/cg034071w | https://doi.org/10.1021/cg034071w
OLEKUM | 816843 | catena-[bis(μ4-2,5-Dichlorobenzene-1,4-dicarboxylato-O,O',O'',O''')-(μ2-1,4-diazabicyclo[2.2.2]octane-N,N')-di-zinc(ii) dimethylformamide solvate] |  | 6.85596 | 5.69681 | 1.00025 | 1684.42 | 1683.99 | 0.6424 | OLEKUM | 10.1021/ic101517t | https://doi.org/10.1021/ic101517t
OLELAS | 221286 | catena-[Tri-sodium bis(μ5-5,10,15,20-tetrakis(4-carboxyphenyl)porphyrinato)-di-copper-di-platinum tripyridyl-copper(i) tetrapyridine clathrate dihydrate] |  | 6.14795 | 4.78532 | 1.25466 | 434.204 | 346.074 | 0.53768 | OLELAS | 10.1021/cg034071w | https://doi.org/10.1021/cg034071w
OLENEY | 221365 | catena-[bis(μ2-Chloro)-(μ2-2-pyrazinecarboxylato)-aqua-manganese(ii)] |  | 2.22611 | 1.43478 | 1.89823 | 0 | 0 | 0.29406 | OLENEY | 10.1016/S0020-1693(03)00325-6 | https://doi.org/10.1016/S0020-1693(03)00325-6
OLERUS | 207022 | catena-(trans-bis(μ2-1-(2-Methoxyethyl)tetrazole-N,N')-dibromo-copper(ii)) |  | 1.97773 | 1.1608 | 1.99773 | 0 | 0 | 0.32806 | OLERUS | 10.1039/b303422d | https://doi.org/10.1039/b303422d
OLERUS01 | 207021 | catena-(trans-bis(μ2-1-(2-Methoxyethyl)tetrazole-N,N')-dibromo-copper(ii)) |  | 1.95344 | 1.10151 | 2.01851 | 0 | 0 | 0.32138 | OLERUS01 | 10.1039/b303422d | https://doi.org/10.1039/b303422d
OLERUS02 | 207023 | catena-(trans-bis(μ2-1-(2-Methoxyethyl)tetrazole-N,N')-dibromo-copper(ii)) |  | 2.05418 | 1.19391 | 1.94906 | 0 | 0 | 0.34608 | OLERUS02 | 10.1039/b303422d | https://doi.org/10.1039/b303422d
OLESED | 210901 | catena-((μ2-1,4-bis(4'-Pyridyl-1'-pyridinio)phthalazine-N,N')-(μ2-oxalato-O,O',O'',O''')-bis(oxalato-O,O')-copper(ii)-iron(ii) hydrate) |  | 4.13178 | 3.34262 | 1.41978 | 0 | 0 | 0.42472 | OLESED | 10.1039/b305560d | https://doi.org/10.1039/b305560d
OLESIH | 210902 | catena-((1,4-bis(4'-Pyridyl-1'-pyridinio)phthalazine)-tris(μ2-oxalato-O,O',O'',O''')-di-cobalt(ii) hydrate) |  | 8.38865 | 7.99148 | 0.680284 | 2263.83 | 3327.77 | 0.78578 | OLESIH | 10.1039/b305560d | https://doi.org/10.1039/b305560d
OLEXIM | 202589 | catena-(bis(μ2-trans-Phenyl(2-pyridyl)amido-N,N,N',N')-tris(μ2-tetrahydrofuran-O,O)-di-potassium) |  | 2.82527 | 1.20171 | 1.22369 | 0 | 0 | 0.32842 | OLEXIM | 10.1002/ejic.200300283 | https://doi.org/10.1002/ejic.200300283
OLEXOS | 202590 | catena-((μ4-bis(2-Pyridyl)amide)-potassium) |  | 1.99928 | 1.08728 | 1.48962 | 0 | 0 | 0.18744 | OLEXOS | 10.1002/ejic.200300283 | https://doi.org/10.1002/ejic.200300283
OLIHIB | 816856 | catena-[(μ2-2,3,5,6-tetrakis(Methylthio)benzene-1,4-dicarboxylic acid)-(μ2-2,3,5,6-tetrakis(methylthio)benzene-1,3-dicarboxylato)-di-copper bis(2,3,5,6-tetrakis(methylthio)benzene-1,3-dicarboxylic acid)] |  | 5.4133 | 3.76263 | 0.905053 | 1492.12 | 1648.65 | 0.6505 | OLIHIB | 10.1021/ic101501p | https://doi.org/10.1021/ic101501p